## Global_Info
Sample No | Channel | Start DateTime
19-145 | 1 | 2018-03-13 20:59
19-146 | 2 | 2018-03-13 20:59
19-147 | 3 | 2018-03-13 20:59
19-148 | 4 | 2018-03-13 20:59
19-149 | 5 | 2018-03-13 20:59
19-150 | 6 | 2018-03-13 20:59
19-151 | 7 | 2018-03-13 20:59
19-152 | 8 | 2018-03-13 20:59

## Statistics_1
Date_Time | Test_Time(s) | Step_Time(s) | Step_Index | Cycle_Index | Voltage(V) | Current(A) | Charge_Capacity(Ah) | Discharge_Capacity(Ah) | Charge_Energy(Wh) | Discharge_Energy(Wh) | ACR(Ohm) | Internal Resistance(Ohm)
2018-03-14 00:22 | 12190.05 | 300.0047 | 6 | 1 | 3.231057 | 0 | 2.865776 | 2.989559 | 12.06186 | 11.19999
2018-03-14 02:47 | 20871.12 | 300.0022 | 6 | 2 | 3.231946 | 0 | 2.989409 | 2.98903 | 12.52874 | 11.19653
2018-03-14 05:12 | 29553.33 | 300.0008 | 6 | 3 | 3.232101 | 0 | 2.985401 | 2.988838 | 12.51261 | 11.19528
2018-03-14 07:36 | 38232.66 | 300.0009 | 6 | 4 | 3.232679 | 0 | 2.988182 | 2.987948 | 12.52468 | 11.19074
2018-03-14 10:01 | 46911.62 | 300.0039 | 6 | 5 | 3.23331 | 0 | 2.97839 | 2.98727 | 12.48387 | 11.18624
2018-03-14 12:26 | 55590.56 | 300.0022 | 6 | 6 | 3.233639 | 0 | 2.965208 | 2.986341 | 12.42859 | 11.18272
2018-03-14 14:50 | 64267.63 | 300.0024 | 6 | 7 | 3.234526 | 0 | 2.983633 | 2.98559 | 12.50761 | 11.17877
2018-03-14 17:15 | 72945.81 | 300.0015 | 6 | 8 | 3.234604 | 0 | 2.973326 | 2.98492 | 12.46436 | 11.176
2018-03-14 19:39 | 81619.92 | 300.0033 | 6 | 9 | 3.23503 | 0 | 2.979645 | 2.983874 | 12.49173 | 11.17137
2018-03-14 22:04 | 90295.1 | 300.0037 | 6 | 10 | 3.234813 | 0 | 2.961062 | 2.984364 | 12.41094 | 11.17381
2018-03-15 00:29 | 98968.35 | 300.0015 | 6 | 11 | 3.235094 | 0 | 2.976822 | 2.983664 | 12.4788 | 11.17099
2018-03-15 02:53 | 107639.9 | 300.0038 | 6 | 12 | 3.235545 | 0 | 2.975573 | 2.983015 | 12.47375 | 11.16807
2018-03-15 05:18 | 116310.5 | 300.0041 | 6 | 13 | 3.235941 | 0 | 2.957322 | 2.982374 | 12.39611 | 11.16525
2018-03-15 07:42 | 124979.5 | 300.0022 | 6 | 14 | 3.236469 | 0 | 2.948843 | 2.981399 | 12.3615 | 11.16068
2018-03-15 10:06 | 133598.3 | 300.0022 | 6 | 15 | 3.237114 | 0 | 2.959594 | 2.97243 | 12.40698 | 11.12147
2018-03-15 12:30 | 142267.9 | 300.0031 | 6 | 16 | 3.238044 | 0 | 2.942552 | 2.979858 | 12.33764 | 11.15259
2018-03-15 14:55 | 150933.6796 | 300.0032 | 6 | 17 | 3.238569 | 0 | 2.9188 | 2.978376 | 12.23854 | 11.14587
2018-03-15 17:19 | 159599.1 | 300.0007 | 6 | 18 | 3.238858 | 0 | 2.894053 | 2.977712 | 12.13532 | 11.14286
2018-03-15 19:43 | 168264.4 | 300.0022 | 6 | 19 | 3.239615 | 0 | 2.923031 | 2.977103 | 12.25909 | 11.14
2018-03-15 22:08 | 176927.8 | 300.0026 | 6 | 20 | 3.239998 | 0 | 2.905895 | 2.975457 | 12.18735 | 11.13327
2018-03-16 00:32 | 185589.4 | 300.0024 | 6 | 21 | 3.240431 | 0 | 2.954438 | 2.975185 | 12.39249 | 11.13143
2018-03-16 02:57 | 194250.3 | 300.0039 | 6 | 22 | 3.23987 | 0 | 2.95233 | 2.975393 | 12.38381 | 11.13264
2018-03-16 05:21 | 202909.8 | 300.0015 | 6 | 23 | 3.240474 | 0 | 2.907542 | 2.973965 | 12.19538 | 11.12685
2018-03-16 07:45 | 211568.4 | 300.0056 | 6 | 24 | 3.240848 | 0 | 2.961397 | 2.973991 | 12.42197 | 11.12614
2018-03-16 10:10 | 220226.531 | 300.0032 | 6 | 25 | 3.241909 | 0 | 2.956777 | 2.972738 | 12.40378 | 11.11907
2018-03-16 12:34 | 228884.1 | 300.0049 | 6 | 26 | 3.242243 | 0 | 2.936627 | 2.972023 | 12.32184 | 11.11492
2018-03-16 14:58 | 237542.3 | 300.0031 | 6 | 27 | 3.242509 | 0 | 2.929251 | 2.97111 | 12.29188 | 11.11314
2018-03-16 17:22 | 246197.8 | 300.004 | 6 | 28 | 3.242952 | 0 | 2.872959 | 2.971104 | 12.05944 | 11.11272
2018-03-16 19:47 | 254851.1 | 300.0007 | 6 | 29 | 3.243236 | 0 | 2.940205 | 2.970243 | 12.33798 | 11.10878
2018-03-16 22:11 | 263505 | 300.0038 | 6 | 30 | 3.243587 | 0 | 2.939282 | 2.969973 | 12.33434 | 11.10763
2018-03-17 00:35 | 272156.9 | 300.0026 | 6 | 31 | 3.244123 | 0 | 2.945329 | 2.968947 | 12.36049 | 11.10295
2018-03-17 02:59 | 280808.3 | 300.0029 | 6 | 32 | 3.244479 | 0 | 2.968612 | 2.96841 | 12.45678 | 11.10055
2018-03-17 05:23 | 289456.9 | 300.0041 | 6 | 33 | 3.244815 | 0 | 2.965868 | 2.967495 | 12.4448 | 11.09658
2018-03-17 07:48 | 298106.6 | 300.0017 | 6 | 34 | 3.244865 | 0 | 2.968567 | 2.967149 | 12.45717 | 11.09553
2018-03-17 10:12 | 306755.3 | 300.0032 | 6 | 35 | 3.245226 | 0 | 2.967673 | 2.966451 | 12.4529 | 11.09261
2018-03-17 12:36 | 315402.8 | 300.0025 | 6 | 36 | 3.246256 | 0 | 2.963414 | 2.966536 | 12.43511 | 11.09219
2018-03-17 15:00 | 324047.2 | 300.0016 | 6 | 37 | 3.246833 | 0 | 2.964112 | 2.964833 | 12.43983 | 11.08406
2018-03-17 17:24 | 332692.2 | 300.0023 | 6 | 38 | 3.247006 | 0 | 2.964228 | 2.964459 | 12.44092 | 11.08254
2018-03-17 19:48 | 341333.3 | 300.0006 | 6 | 39 | 3.247207 | 0 | 2.958008 | 2.96347 | 12.41467 | 11.07906
2018-03-17 22:12 | 349975.4 | 300.0039 | 6 | 40 | 3.247469 | 0 | 2.963677 | 2.963694 | 12.43828 | 11.08001
2018-03-18 00:36 | 358616 | 300.0031 | 6 | 41 | 3.248143 | 0 | 2.963356 | 2.962926 | 12.43701 | 11.07647
2018-03-18 03:00 | 367256.4 | 300.0023 | 6 | 42 | 3.248707 | 0 | 2.959917 | 2.962236 | 12.4233 | 11.07335
2018-03-18 05:24 | 375894.6 | 300.0033 | 6 | 43 | 3.249138 | 0 | 2.961727 | 2.961484 | 12.4312 | 11.07015
2018-03-18 07:48 | 384530.4 | 300.0022 | 6 | 44 | 3.249689 | 0 | 2.962258 | 2.960491 | 12.4335 | 11.06571
2018-03-18 10:12 | 393165.9 | 300.0045 | 6 | 45 | 3.250328 | 0 | 2.96121 | 2.959913 | 12.42989 | 11.06301
2018-03-18 12:36 | 401799.3 | 300.0037 | 6 | 46 | 3.250916 | 0 | 2.960193 | 2.958907 | 12.42675 | 11.05811
2018-03-18 15:00 | 410430.7 | 300.0024 | 6 | 47 | 3.251508 | 0 | 2.95929 | 2.957855 | 12.42313 | 11.05326
2018-03-18 17:23 | 419063.7 | 300.002 | 6 | 48 | 3.252671 | 0 | 2.958951 | 2.957692 | 12.42235 | 11.05283
2018-03-18 19:47 | 427693.9 | 300.0028 | 6 | 49 | 3.253379 | 0 | 2.95739 | 2.956197 | 12.41693 | 11.04547
2018-03-18 22:11 | 436323.4 | 300.0016 | 6 | 50 | 3.253125 | 0 | 2.956921 | 2.955866 | 12.41532 | 11.0444
2018-03-18 22:44 | 438312.9 | 1989.3764 | 8 | 51 | 4.200001 | 3.260168 | 1.801414 | 0 | 7.222861 | 0

## Channel_1_1
Date_Time | Test_Time(s) | Step_Time(s) | Step_Index | Cycle_Index | Voltage(V) | Current(A) | Charge_Capacity(Ah) | Discharge_Capacity(Ah) | Charge_Energy(Wh) | Discharge_Energy(Wh) | ACR(Ohm) | Internal Resistance(Ohm)
2018-03-13 21:01 | 120.0001 | 120 | 1 | 1 | 3.603429 | 0 | 0 | 0 | 0 | 0
2018-03-13 21:03 | 240.0001 | 240 | 1 | 1 | 3.602218 | 0 | 0 | 0 | 0 | 0
2018-03-13 21:05 | 360.0002 | 360.0001 | 1 | 1 | 3.601505 | 0 | 0 | 0 | 0 | 0
2018-03-13 21:07 | 480.0009 | 480.0008 | 1 | 1 | 3.601037 | 0 | 0 | 0 | 0 | 0
2018-03-13 21:09 | 600.0009 | 600.0008 | 1 | 1 | 3.600757 | 0 | 0 | 0 | 0 | 0
2018-03-13 21:11 | 720.0009 | 720.0008 | 1 | 1 | 3.600614 | 0 | 0 | 0 | 0 | 0
2018-03-13 21:13 | 840.0002 | 840.0001 | 1 | 1 | 3.600546 | 0 | 0 | 0 | 0 | 0
2018-03-13 21:15 | 960.001 | 960.0009 | 1 | 1 | 3.600564 | 0 | 0 | 0 | 0 | 0
2018-03-13 21:17 | 1080.001 | 1080.0009 | 1 | 1 | 3.600612 | 0 | 0 | 0 | 0 | 0
2018-03-13 21:19 | 1200.0002 | 1200.0001 | 1 | 1 | 3.600702 | 0 | 0 | 0 | 0 | 0
2018-03-13 21:21 | 1320.0002 | 1320.0001 | 1 | 1 | 3.600848 | 0 | 0 | 0 | 0 | 0
2018-03-13 21:23 | 1440.0003 | 1440.0002 | 1 | 1 | 3.600992 | 0 | 0 | 0 | 0 | 0
2018-03-13 21:25 | 1560.002 | 1560.0019 | 1 | 1 | 3.601174 | 0 | 0 | 0 | 0 | 0
2018-03-13 21:27 | 1680.0021 | 1680.002 | 1 | 1 | 3.601323 | 0 | 0 | 0 | 0 | 0
2018-03-13 21:29 | 1800.0004 | 1800.0003 | 1 | 1 | 3.601531 | 0 | 0 | 0 | 0 | 0
2018-03-13 21:31 | 1920.0021 | 1920.002 | 1 | 1 | 3.601734 | 0 | 0 | 0 | 0 | 0
2018-03-13 21:33 | 2040.0005 | 2040.0004 | 1 | 1 | 3.601928 | 0 | 0 | 0 | 0 | 0
2018-03-13 21:35 | 2160.0013 | 2160.0012 | 1 | 1 | 3.602124 | 0 | 0 | 0 | 0 | 0
2018-03-13 21:37 | 2280.0005 | 2280.0004 | 1 | 1 | 3.602341 | 0 | 0 | 0 | 0 | 0
2018-03-13 21:39 | 2400.0014 | 2400.0013 | 1 | 1 | 3.602527 | 0 | 0 | 0 | 0 | 0
2018-03-13 21:41 | 2520.0006 | 2520.0005 | 1 | 1 | 3.602744 | 0 | 0 | 0 | 0 | 0
2018-03-13 21:43 | 2640.0007 | 2640.0006 | 1 | 1 | 3.602934 | 0 | 0 | 0 | 0 | 0
2018-03-13 21:45 | 2760.0007 | 2760.0006 | 1 | 1 | 3.603153 | 0 | 0 | 0 | 0 | 0
2018-03-13 21:47 | 2880.0007 | 2880.0006 | 1 | 1 | 3.603324 | 0 | 0 | 0 | 0 | 0
2018-03-13 21:49 | 3000.0015 | 3000.0014 | 1 | 1 | 3.603495 | 0 | 0 | 0 | 0 | 0
2018-03-13 21:51 | 3120.0008 | 3120.0007 | 1 | 1 | 3.603683 | 0 | 0 | 0 | 0 | 0
2018-03-13 21:53 | 3240.0007 | 3240.0006 | 1 | 1 | 3.603883 | 0 | 0 | 0 | 0 | 0
2018-03-13 21:55 | 3360.0016 | 3360.0015 | 1 | 1 | 3.604043 | 0 | 0 | 0 | 0 | 0
2018-03-13 21:57 | 3480.0008 | 3480.0007 | 1 | 1 | 3.604226 | 0 | 0 | 0 | 0 | 0
2018-03-13 21:59 | 3600.0008 | 3600.0007 | 1 | 1 | 3.604392 | 0 | 0 | 0 | 0 | 0
2018-03-13 21:59 | 3600.0024 | 3600.0023 | 1 | 1 | 3.604391 | 0 | 0 | 0 | 0 | 0
2018-03-13 22:01 | 3720.09266 | 120.0007 | 2 | 1 | 3.998878 | 4.889866 | 0.1623279 | 0 | 0.6435676 | 0
2018-03-13 22:03 | 3840.09346 | 240.0015 | 2 | 1 | 4.03727 | 4.889853 | 0.3252275 | 0 | 1.29814 | 0
2018-03-13 22:05 | 3960.09316 | 360.0012 | 2 | 1 | 4.072627 | 4.889889 | 0.4882901 | 0 | 1.959412 | 0
2018-03-13 22:07 | 4080.09306 | 480.0011 | 2 | 1 | 4.102391 | 4.890068 | 0.6513144 | 0 | 2.625859 | 0
2018-03-13 22:09 | 4200.09386 | 600.0019 | 2 | 1 | 4.127658 | 4.890141 | 0.8143147 | 0 | 3.296655 | 0
2018-03-13 22:11 | 4320.09306 | 720.0011 | 2 | 1 | 4.151618 | 4.89016 | 0.9773265 | 0 | 3.971448 | 0
2018-03-13 22:13 | 4440.09406 | 840.0021 | 2 | 1 | 4.178183 | 4.890181 | 1.140348 | 0 | 4.650366 | 0
2018-03-13 22:15 | 4560.09396 | 960.002 | 2 | 1 | 4.200358 | 4.738411 | 1.302547 | 0 | 5.330309 | 0
2018-03-13 22:17 | 4680.09246 | 1080.0005 | 2 | 1 | 4.200387 | 4.231129 | 1.451986 | 0 | 5.958011 | 0
2018-03-13 22:19 | 4800.09406 | 1200.0021 | 2 | 1 | 4.200376 | 3.744295 | 1.584901 | 0 | 6.516301 | 0
2018-03-13 22:21 | 4920.09396 | 1320.002 | 2 | 1 | 4.200359 | 3.28178 | 1.70184 | 0 | 7.007491 | 0
2018-03-13 22:21 | 4925.94086 | 1325.8489 | 2 | 1 | 4.20038 | 3.259993 | 1.707271 | 0 | 7.030303 | 0
2018-03-13 22:23 | 5045.958968 | 120.0002 | 3 | 1 | 4.22862 | 3.260038 | 1.815508 | 0 | 7.486367 | 0
2018-03-13 22:25 | 5165.958968 | 240.0002 | 3 | 1 | 4.260974 | 3.259996 | 1.92415 | 0 | 7.947505 | 0
2018-03-13 22:27 | 5285.958968 | 360.0002 | 3 | 1 | 4.295638 | 3.260031 | 2.032833 | 0 | 8.412465 | 0
2018-03-13 22:29 | 5405.959768 | 480.001 | 3 | 1 | 4.332478 | 3.260035 | 2.141492 | 0 | 8.881211 | 0
2018-03-13 22:31 | 5525.959268 | 600.0005 | 3 | 1 | 4.371105 | 3.260014 | 2.250175 | 0 | 9.354162 | 0
2018-03-13 22:33 | 5645.960668 | 720.0019 | 3 | 1 | 4.400398 | 3.07902 | 2.357941 | 0 | 9.827204 | 0
2018-03-13 22:35 | 5765.960668 | 840.0019 | 3 | 1 | 4.400383 | 2.572435 | 2.451771 | 0 | 10.24009 | 0
2018-03-13 22:37 | 5885.959068 | 960.0003 | 3 | 1 | 4.400383 | 2.165577 | 2.530501 | 0 | 10.58653 | 0
2018-03-13 22:39 | 6005.959068 | 1080.0003 | 3 | 1 | 4.400357 | 1.832956 | 2.59694 | 0 | 10.87889 | 0
2018-03-13 22:41 | 6125.960068 | 1200.0013 | 3 | 1 | 4.400352 | 1.560358 | 2.653375 | 0 | 11.12722 | 0
2018-03-13 22:43 | 6245.959868 | 1320.0011 | 3 | 1 | 4.400373 | 1.336506 | 2.701523 | 0 | 11.33909 | 0
2018-03-13 22:45 | 6365.959968 | 1440.0012 | 3 | 1 | 4.400357 | 1.151836 | 2.742891 | 0 | 11.52112 | 0
2018-03-13 22:47 | 6485.959668 | 1560.0009 | 3 | 1 | 4.400336 | 0.9980431 | 2.778614 | 0 | 11.67832 | 0
2018-03-13 22:49 | 6605.959068 | 1680.0003 | 3 | 1 | 4.400352 | 0.870615 | 2.809685 | 0 | 11.81504 | 0
2018-03-13 22:51 | 6725.961668 | 1800.0029 | 3 | 1 | 4.40032 | 0.7622471 | 2.836856 | 0 | 11.9346 | 0
2018-03-13 22:53 | 6845.958968 | 1920.0002 | 3 | 1 | 4.400342 | 0.6715794 | 2.86071 | 0 | 12.03957 | 0
2018-03-13 22:54 | 6873.509168 | 1947.5504 | 3 | 1 | 4.400317 | 0.6519966 | 2.865775 | 0 | 12.06185 | 0
2018-03-13 22:56 | 6993.55728 | 120.0009 | 4 | 1 | 4.352574 | 0 | 2.865776 | 0 | 12.06186 | 0
2018-03-13 22:58 | 7113.55658 | 240.0002 | 4 | 1 | 4.34961 | 0 | 2.865776 | 0 | 12.06186 | 0
2018-03-13 22:59 | 7173.55868 | 300.0023 | 4 | 1 | 4.348677 | 0 | 2.865776 | 0 | 12.06186 | 0
2018-03-13 23:01 | 7293.644988 | 120.001 | 5 | 1 | 4.172079 | -2.281975 | 2.865776 | 0.07606052 | 12.06186 | 0.3189307
2018-03-13 23:03 | 7413.644288 | 240.0003 | 5 | 1 | 4.142211 | -2.281975 | 2.865776 | 0.1521254 | 12.06186 | 0.6351296
2018-03-13 23:05 | 7533.644788 | 360.0008 | 5 | 1 | 4.113299 | -2.282005 | 2.865776 | 0.2281742 | 12.06186 | 0.9490388
2018-03-13 23:07 | 7653.645088 | 480.0011 | 5 | 1 | 4.084498 | -2.281966 | 2.865776 | 0.3042306 | 12.06186 | 1.260786
2018-03-13 23:09 | 7773.644688 | 600.0007 | 5 | 1 | 4.055841 | -2.282028 | 2.865776 | 0.3803026 | 12.06186 | 1.57041
2018-03-13 23:11 | 7893.645088 | 720.0011 | 5 | 1 | 4.02736 | -2.281981 | 2.865776 | 0.4563752 | 12.06186 | 1.877863
2018-03-13 23:13 | 8013.645988 | 840.002 | 5 | 1 | 3.999189 | -2.281914 | 2.865776 | 0.5324355 | 12.06186 | 2.183112
2018-03-13 23:15 | 8133.645488 | 960.0015 | 5 | 1 | 3.971408 | -2.281998 | 2.865776 | 0.6085151 | 12.06186 | 2.486309
2018-03-13 23:17 | 8253.645988 | 1080.002 | 5 | 1 | 3.944134 | -2.281964 | 2.865776 | 0.6845035 | 12.06186 | 2.78705
2018-03-13 23:19 | 8373.644388 | 1200.0004 | 5 | 1 | 3.917515 | -2.281954 | 2.865776 | 0.7606081 | 12.06186 | 3.086201
2018-03-13 23:21 | 8493.644388 | 1320.0004 | 5 | 1 | 3.891626 | -2.28197 | 2.865776 | 0.8366979 | 12.06186 | 3.383293
2018-03-13 23:23 | 8613.644388 | 1440.0004 | 5 | 1 | 3.866593 | -2.281949 | 2.865776 | 0.9127729 | 12.06186 | 3.678389
2018-03-13 23:25 | 8733.645988 | 1560.002 | 5 | 1 | 3.842528 | -2.281919 | 2.865776 | 0.9887523 | 12.06186 | 3.97125
2018-03-13 23:27 | 8853.645588 | 1680.0016 | 5 | 1 | 3.819471 | -2.281952 | 2.865776 | 1.064903 | 12.06186 | 4.262976
2018-03-13 23:29 | 8973.645188 | 1800.0012 | 5 | 1 | 3.797545 | -2.281949 | 2.865776 | 1.140966 | 12.06186 | 4.552658
2018-03-13 23:31 | 9093.645988 | 1920.002 | 5 | 1 | 3.776942 | -2.281943 | 2.865776 | 1.217031 | 12.06186 | 4.840726
2018-03-13 23:33 | 9213.644488 | 2040.0005 | 5 | 1 | 3.75771 | -2.282001 | 2.865776 | 1.293036 | 12.06186 | 5.127051
2018-03-13 23:35 | 9333.645188 | 2160.0012 | 5 | 1 | 3.73965 | -2.281995 | 2.865776 | 1.369133 | 12.06186 | 5.41231
2018-03-13 23:37 | 9453.646188 | 2280.0022 | 5 | 1 | 3.722456 | -2.281961 | 2.865776 | 1.445221 | 12.06186 | 5.696192
2018-03-13 23:39 | 9573.644488 | 2400.0005 | 5 | 1 | 3.70606 | -2.281998 | 2.865776 | 1.521261 | 12.06186 | 5.978619
2018-03-13 23:41 | 9693.644588 | 2520.0006 | 5 | 1 | 3.690469 | -2.281935 | 2.865776 | 1.597317 | 12.06186 | 6.259892
2018-03-13 23:43 | 9813.645388 | 2640.0014 | 5 | 1 | 3.675777 | -2.281975 | 2.865776 | 1.673405 | 12.06186 | 6.540128
2018-03-13 23:45 | 9933.646188 | 2760.0022 | 5 | 1 | 3.662029 | -2.28196 | 2.865776 | 1.749474 | 12.06186 | 6.819211
2018-03-13 23:47 | 10053.64 | 2880.0007 | 5 | 1 | 3.649193 | -2.281954 | 2.865776 | 1.82553 | 12.06186 | 7.097238
2018-03-13 23:49 | 10173.65 | 3000.0014 | 5 | 1 | 3.637103 | -2.281968 | 2.865776 | 1.90159 | 12.06186 | 7.37433
2018-03-13 23:51 | 10293.65 | 3120.0015 | 5 | 1 | 3.625435 | -2.282012 | 2.865776 | 1.977666 | 12.06186 | 7.650582
2018-03-13 23:53 | 10413.64 | 3240.0007 | 5 | 1 | 3.613904 | -2.281998 | 2.865776 | 2.053727 | 12.06186 | 7.925898
2018-03-13 23:55 | 10533.65 | 3360.0023 | 5 | 1 | 3.602212 | -2.281958 | 2.865776 | 2.129796 | 12.06186 | 8.20036
2018-03-13 23:57 | 10653.65 | 3480.0014 | 5 | 1 | 3.590043 | -2.281958 | 2.865776 | 2.205824 | 12.06186 | 8.473772
2018-03-13 23:59 | 10773.65 | 3600.0016 | 5 | 1 | 3.577212 | -2.282018 | 2.865776 | 2.281917 | 12.06186 | 8.746467
2018-03-14 00:01 | 10893.64 | 3720.0008 | 5 | 1 | 3.564013 | -2.281941 | 2.865776 | 2.357991 | 12.06186 | 9.018095
2018-03-14 00:03 | 11013.65 | 3840.0016 | 5 | 1 | 3.550908 | -2.281926 | 2.865776 | 2.434056 | 12.06186 | 9.288693
2018-03-14 00:05 | 11133.65 | 3960.0015 | 5 | 1 | 3.537311 | -2.281935 | 2.865776 | 2.510116 | 12.06186 | 9.558267
2018-03-14 00:07 | 11253.64 | 4080.0001 | 5 | 1 | 3.52131 | -2.281956 | 2.865776 | 2.586172 | 12.06186 | 9.826717
2018-03-14 00:09 | 11373.65 | 4200.0017 | 5 | 1 | 3.500099 | -2.281952 | 2.865776 | 2.662198 | 12.06186 | 10.09366
2018-03-14 00:11 | 11493.64 | 4320.0001 | 5 | 1 | 3.472511 | -2.281956 | 2.865776 | 2.73831 | 12.06186 | 10.35906
2018-03-14 00:13 | 11613.65 | 4440.0018 | 5 | 1 | 3.432012 | -2.281966 | 2.865776 | 2.814367 | 12.06186 | 10.62175
2018-03-14 00:15 | 11733.64 | 4560.0001 | 5 | 1 | 3.354642 | -2.281998 | 2.865776 | 2.890446 | 12.06186 | 10.88033
2018-03-14 00:17 | 11853.64 | 4680.0009 | 5 | 1 | 3.146669 | -2.28196 | 2.865776 | 2.966513 | 12.06186 | 11.12897
2018-03-14 00:17 | 11890 | 4716.3519 | 5 | 1 | 2.999985 | -2.281961 | 2.865776 | 2.989553 | 12.06186 | 11.19997
2018-03-14 00:19 | 12010.04 | 120 | 6 | 1 | 3.211485 | 0 | 2.865776 | 2.989559 | 12.06186 | 11.19999
2018-03-14 00:21 | 12130.05 | 240.0009 | 6 | 1 | 3.225987 | 0 | 2.865776 | 2.989559 | 12.06186 | 11.19999
2018-03-14 00:22 | 12190.05 | 300.0047 | 6 | 1 | 3.231057 | 0 | 2.865776 | 2.989559 | 12.06186 | 11.19999
2018-03-14 00:22 | 12190.06392 | 0.0048 | 7 | 2 | 3.231019 | 0 | 0 | 0 | 0 | 0
2018-03-14 00:24 | 12310.15 | 120.0011 | 2 | 2 | 3.958729 | 4.889982 | 0.1623385 | 0 | 0.6194426 | 0
2018-03-14 00:26 | 12430.15 | 240.0004 | 2 | 2 | 4.009737 | 4.889812 | 0.3253241 | 0 | 1.269612 | 0
2018-03-14 00:28 | 12550.15 | 360.0013 | 2 | 2 | 4.045993 | 4.890181 | 0.4883387 | 0 | 1.926254 | 0
2018-03-14 00:30 | 12670.15 | 480.0004 | 2 | 2 | 4.078619 | 4.890165 | 0.6512316 | 0 | 2.588035 | 0
2018-03-14 00:32 | 12790.15 | 600.0004 | 2 | 2 | 4.106481 | 4.89011 | 0.8143101 | 0 | 3.2555 | 0
2018-03-14 00:34 | 12910.15 | 720.0007 | 2 | 2 | 4.13111 | 4.890141 | 0.97733 | 0 | 3.926977 | 0
2018-03-14 00:36 | 13030.15 | 840.0005 | 2 | 2 | 4.155752 | 4.890188 | 1.14033 | 0 | 4.602324 | 0
2018-03-14 00:38 | 13150.15 | 960.0013 | 2 | 2 | 4.183865 | 4.890116 | 1.303287 | 0 | 5.281765 | 0
2018-03-14 00:40 | 13270.15 | 1080.0022 | 2 | 2 | 4.200389 | 4.625639 | 1.464012 | 0 | 5.956153 | 0
2018-03-14 00:42 | 13390.15 | 1200.0014 | 2 | 2 | 4.200365 | 4.1173 | 1.609697 | 0 | 6.568085 | 0
2018-03-14 00:44 | 13510.15 | 1320.0015 | 2 | 2 | 4.200369 | 3.630556 | 1.738858 | 0 | 7.11061 | 0
2018-03-14 00:46 | 13606.66 | 1416.5036 | 2 | 2 | 4.200379 | 3.259945 | 1.831189 | 0 | 7.498436 | 0
2018-03-14 00:48 | 13726.67 | 120.002 | 3 | 2 | 4.228647 | 3.260077 | 1.93942 | 0 | 7.954477 | 0
2018-03-14 00:50 | 13846.67 | 240.002 | 3 | 2 | 4.261007 | 3.25996 | 2.048016 | 0 | 8.415424 | 0
2018-03-14 00:52 | 13966.67 | 360.0013 | 3 | 2 | 4.295679 | 3.259979 | 2.156756 | 0 | 8.880631 | 0
2018-03-14 00:54 | 14086.67 | 480.0007 | 3 | 2 | 4.332445 | 3.260029 | 2.265439 | 0 | 9.349476 | 0
2018-03-14 00:56 | 14206.67 | 600.0005 | 3 | 2 | 4.371015 | 3.259966 | 2.374104 | 0 | 9.822345 | 0
2018-03-14 00:58 | 14326.67 | 720.0029 | 3 | 2 | 4.400383 | 3.080154 | 2.481037 | 0 | 10.29172 | 0
2018-03-14 01:00 | 14446.67 | 840.0029 | 3 | 2 | 4.400375 | 2.573864 | 2.57482 | 0 | 10.7044 | 0
2018-03-14 01:02 | 14566.67 | 960.0014 | 3 | 2 | 4.400357 | 2.166784 | 2.653629 | 0 | 11.05119 | 0
2018-03-14 01:04 | 14686.67 | 1080.0015 | 3 | 2 | 4.400354 | 1.833666 | 2.720096 | 0 | 11.34367 | 0
2018-03-14 01:06 | 14806.67 | 1200.0022 | 3 | 2 | 4.40036 | 1.561502 | 2.776586 | 0 | 11.59225 | 0
2018-03-14 01:08 | 14926.67 | 1320.0022 | 3 | 2 | 4.400342 | 1.337358 | 2.824767 | 0 | 11.80426 | 0
2018-03-14 01:10 | 15046.67 | 1440.0023 | 3 | 2 | 4.40032 | 1.152052 | 2.866155 | 0 | 11.98638 | 0
2018-03-14 01:12 | 15166.67 | 1560.0023 | 3 | 2 | 4.400367 | 0.9998474 | 2.901951 | 0 | 12.1439 | 0
2018-03-14 01:14 | 15286.67 | 1680.0014 | 3 | 2 | 4.400326 | 0.8711243 | 2.933039 | 0 | 12.28069 | 0
2018-03-14 01:16 | 15406.67 | 1800.0007 | 3 | 2 | 4.400319 | 0.7628365 | 2.960236 | 0 | 12.40037 | 0
2018-03-14 01:18 | 15526.67 | 1920.0005 | 3 | 2 | 4.400345 | 0.672205 | 2.984115 | 0 | 12.50544 | 0
2018-03-14 01:18 | 15555.45 | 1948.7827 | 3 | 2 | 4.400321 | 0.6519909 | 2.989407 | 0 | 12.52873 | 0
2018-03-14 01:20 | 15675.5 | 120 | 4 | 2 | 4.352501 | 0 | 2.989409 | 0 | 12.52874 | 0
2018-03-14 01:22 | 15795.5 | 240.0017 | 4 | 2 | 4.349525 | 0 | 2.989409 | 0 | 12.52874 | 0
2018-03-14 01:23 | 15855.5 | 300.0039 | 4 | 2 | 4.348628 | 0 | 2.989409 | 0 | 12.52874 | 0
2018-03-14 01:25 | 15975.59 | 120.0012 | 5 | 2 | 4.171586 | -2.282074 | 2.989409 | 0.07605696 | 12.52874 | 0.3188826
2018-03-14 01:27 | 16095.59 | 240.0003 | 5 | 2 | 4.14173 | -2.282043 | 2.989409 | 0.1521239 | 12.52874 | 0.6350523
2018-03-14 01:29 | 16215.59 | 360.0019 | 5 | 2 | 4.112765 | -2.282041 | 2.989409 | 0.2281824 | 12.52874 | 0.9489626
2018-03-14 01:31 | 16335.59 | 480.0011 | 5 | 2 | 4.083949 | -2.281979 | 2.989409 | 0.3042454 | 12.52874 | 1.260696
2018-03-14 01:33 | 16455.59 | 600.0004 | 5 | 2 | 4.055267 | -2.282016 | 2.989409 | 0.3803324 | 12.52874 | 1.570339
2018-03-14 01:35 | 16575.59 | 720.0012 | 5 | 2 | 4.026776 | -2.281995 | 2.989409 | 0.4563939 | 12.52874 | 1.877703
2018-03-14 01:37 | 16695.59 | 840.0005 | 5 | 2 | 3.998616 | -2.281968 | 2.989409 | 0.5324556 | 12.52874 | 2.182913
2018-03-14 01:39 | 16815.59 | 960.0013 | 5 | 2 | 3.970808 | -2.281987 | 2.989409 | 0.6085246 | 12.52874 | 2.486023
2018-03-14 01:41 | 16935.59 | 1080.0021 | 5 | 2 | 3.943557 | -2.281982 | 2.989409 | 0.6845674 | 12.52874 | 2.786935
2018-03-14 01:43 | 17055.59 | 1200.0013 | 5 | 2 | 3.916923 | -2.282016 | 2.989409 | 0.7606433 | 12.52874 | 3.085927
2018-03-14 01:45 | 17175.59 | 1320.0013 | 5 | 2 | 3.89104 | -2.281975 | 2.989409 | 0.8367255 | 12.52874 | 3.382945
2018-03-14 01:47 | 17295.59 | 1440.0001 | 5 | 2 | 3.866019 | -2.281993 | 2.989409 | 0.9127787 | 12.52874 | 3.677913
2018-03-14 01:49 | 17415.59 | 1560.0006 | 5 | 2 | 3.841989 | -2.282012 | 2.989409 | 0.9888458 | 12.52874 | 3.971069
2018-03-14 01:51 | 17535.59 | 1680.0022 | 5 | 2 | 3.818927 | -2.281981 | 2.989409 | 1.064894 | 12.52874 | 4.262363
2018-03-14 01:53 | 17655.59 | 1800.0007 | 5 | 2 | 3.796972 | -2.281995 | 2.989409 | 1.140956 | 12.52874 | 4.551993
2018-03-14 01:55 | 17775.59 | 1920.0014 | 5 | 2 | 3.776337 | -2.282001 | 2.989409 | 1.217041 | 12.52874 | 4.840094
2018-03-14 01:57 | 17895.59 | 2040.0014 | 5 | 2 | 3.757122 | -2.282 | 2.989409 | 1.293091 | 12.52874 | 5.126546
2018-03-14 01:59 | 18015.59 | 2160 | 5 | 2 | 3.739052 | -2.282 | 2.989409 | 1.369157 | 12.52874 | 5.411642
2018-03-14 02:01 | 18135.59 | 2280.0024 | 5 | 2 | 3.721876 | -2.282022 | 2.989409 | 1.445205 | 12.52874 | 5.695331
2018-03-14 02:03 | 18255.59 | 2400.0008 | 5 | 2 | 3.70549 | -2.282043 | 2.989409 | 1.521308 | 12.52874 | 5.97795
2018-03-14 02:05 | 18375.59 | 2520 | 5 | 2 | 3.689903 | -2.281998 | 2.989409 | 1.597377 | 12.52874 | 6.259224
2018-03-14 02:07 | 18495.59 | 2640.0012 | 5 | 2 | 3.675229 | -2.281981 | 2.989409 | 1.673405 | 12.52874 | 6.539196
2018-03-14 02:09 | 18615.59 | 2760.0017 | 5 | 2 | 3.661482 | -2.281968 | 2.989409 | 1.74948 | 12.52874 | 6.81826
2018-03-14 02:11 | 18735.59 | 2880.0008 | 5 | 2 | 3.648693 | -2.281987 | 2.989409 | 1.825562 | 12.52874 | 7.096339
2018-03-14 02:13 | 18855.59 | 3000.0017 | 5 | 2 | 3.636636 | -2.281977 | 2.989409 | 1.901639 | 12.52874 | 7.373456
2018-03-14 02:15 | 18975.59 | 3120.0002 | 5 | 2 | 3.624958 | -2.282012 | 2.989409 | 1.9777 | 12.52874 | 7.64962
2018-03-14 02:17 | 19095.59 | 3240.0003 | 5 | 2 | 3.613444 | -2.281958 | 2.989409 | 2.053749 | 12.52874 | 7.924854
2018-03-14 02:19 | 19215.59 | 3360.0011 | 5 | 2 | 3.601759 | -2.28197 | 2.989409 | 2.129819 | 12.52874 | 8.199286
2018-03-14 02:21 | 19335.59 | 3480.0003 | 5 | 2 | 3.589618 | -2.281952 | 2.989409 | 2.205855 | 12.52874 | 8.472694
2018-03-14 02:23 | 19455.59 | 3600.0004 | 5 | 2 | 3.576707 | -2.281977 | 2.989409 | 2.281965 | 12.52874 | 8.745411
2018-03-14 02:25 | 19575.59 | 3720.0011 | 5 | 2 | 3.563518 | -2.281956 | 2.989409 | 2.358012 | 12.52874 | 9.01691
2018-03-14 02:27 | 19695.59 | 3840.0003 | 5 | 2 | 3.550406 | -2.281977 | 2.989409 | 2.434069 | 12.52874 | 9.287441
2018-03-14 02:29 | 19815.59 | 3960.002 | 5 | 2 | 3.536804 | -2.281984 | 2.989409 | 2.510093 | 12.52874 | 9.556846
2018-03-14 02:31 | 19935.59 | 4080.0012 | 5 | 2 | 3.520699 | -2.282007 | 2.989409 | 2.586214 | 12.52874 | 9.825484
2018-03-14 02:33 | 20055.59 | 4200.0009 | 5 | 2 | 3.499374 | -2.281977 | 2.989409 | 2.662263 | 12.52874 | 10.09246
2018-03-14 02:35 | 20175.59 | 4320.0005 | 5 | 2 | 3.471634 | -2.281968 | 2.989409 | 2.738333 | 12.52874 | 10.35765
2018-03-14 02:37 | 20295.59 | 4440.0005 | 5 | 2 | 3.430929 | -2.281987 | 2.989409 | 2.814405 | 12.52874 | 10.62032
2018-03-14 02:39 | 20415.59 | 4560.0006 | 5 | 2 | 3.353119 | -2.281958 | 2.989409 | 2.890462 | 12.52874 | 10.87872
2018-03-14 02:41 | 20535.59 | 4680.0005 | 5 | 2 | 3.143868 | -2.281995 | 2.989409 | 2.96654 | 12.52874 | 11.12726
2018-03-14 02:42 | 20571.07 | 4715.4835 | 5 | 2 | 3 | -2.281968 | 2.989409 | 2.98903 | 12.52874 | 11.19653
2018-03-14 02:44 | 20691.12 | 120.0009 | 6 | 2 | 3.21243 | 0 | 2.989409 | 2.98903 | 12.52874 | 11.19653
2018-03-14 02:46 | 20811.12 | 240.0002 | 6 | 2 | 3.226916 | 0 | 2.989409 | 2.98903 | 12.52874 | 11.19653
2018-03-14 02:47 | 20871.12 | 300.0022 | 6 | 2 | 3.231946 | 0 | 2.989409 | 2.98903 | 12.52874 | 11.19653
2018-03-14 02:47 | 20871.14 | 0.0048 | 7 | 3 | 3.231955 | 0 | 0 | 0 | 0 | 0
2018-03-14 02:49 | 20991.22 | 120.001 | 2 | 3 | 3.959683 | 4.889866 | 0.1622695 | 0 | 0.6193668 | 0
2018-03-14 02:51 | 21111.22 | 240.0019 | 2 | 3 | 4.010593 | 4.89023 | 0.3253138 | 0 | 1.269915 | 0
2018-03-14 02:53 | 21231.22 | 360.0003 | 2 | 3 | 4.04684 | 4.889854 | 0.488298 | 0 | 1.926572 | 0
2018-03-14 02:55 | 21351.22 | 480.001 | 2 | 3 | 4.079405 | 4.889833 | 0.6512395 | 0 | 2.588685 | 0
2018-03-14 02:57 | 21471.22 | 600.0011 | 2 | 3 | 4.107225 | 4.890013 | 0.8142772 | 0 | 3.256107 | 0
2018-03-14 02:59 | 21591.22 | 720.0004 | 2 | 3 | 4.131745 | 4.889807 | 0.9772998 | 0 | 3.92771 | 0
2018-03-14 03:01 | 21711.23 | 840.0021 | 2 | 3 | 4.156385 | 4.889833 | 1.140222 | 0 | 4.602838 | 0
2018-03-14 03:03 | 21831.22 | 960.002 | 2 | 3 | 4.184512 | 4.890171 | 1.303238 | 0 | 5.282635 | 0
2018-03-14 03:05 | 21951.22 | 1080.0006 | 2 | 3 | 4.200381 | 4.617424 | 1.463894 | 0 | 5.956782 | 0
2018-03-14 03:07 | 22071.23 | 1200.0021 | 2 | 3 | 4.200382 | 4.111412 | 1.609313 | 0 | 6.5676 | 0
2018-03-14 03:09 | 22191.22 | 1320.002 | 2 | 3 | 4.200384 | 3.625254 | 1.738174 | 0 | 7.108865 | 0
2018-03-14 03:11 | 22286.59 | 1415.3633 | 2 | 3 | 4.200392 | 3.259975 | 1.829387 | 0 | 7.491992 | 0
2018-03-14 03:13 | 22406.61 | 120.0012 | 3 | 3 | 4.228637 | 3.260027 | 1.937612 | 0 | 7.948006 | 0
2018-03-14 03:15 | 22526.61 | 240.0019 | 3 | 3 | 4.260916 | 3.260056 | 2.046247 | 0 | 8.409115 | 0
2018-03-14 03:17 | 22646.61 | 360.0012 | 3 | 3 | 4.295556 | 3.260019 | 2.154925 | 0 | 8.874045 | 0
2018-03-14 03:19 | 22766.6 | 480.0005 | 3 | 3 | 4.332286 | 3.260015 | 2.263579 | 0 | 9.342752 | 0
2018-03-14 03:21 | 22886.61 | 600.0021 | 3 | 3 | 4.37089 | 3.259996 | 2.372252 | 0 | 9.815638 | 0
2018-03-14 03:23 | 23006.6 | 720.0005 | 3 | 3 | 4.400383 | 3.082888 | 2.475563 | 0 | 10.26914 | 0
2018-03-14 03:25 | 23126.6 | 840.0005 | 3 | 3 | 4.400366 | 2.576895 | 2.569558 | 0 | 10.68275 | 0
2018-03-14 03:27 | 23246.61 | 960.0014 | 3 | 3 | 4.400364 | 2.170309 | 2.648439 | 0 | 11.02986 | 0
2018-03-14 03:29 | 23366.61 | 1080.0029 | 3 | 3 | 4.400346 | 1.837038 | 2.715015 | 0 | 11.32282 | 0
2018-03-14 03:31 | 23486.6 | 1200.0005 | 3 | 3 | 4.400381 | 1.565447 | 2.771572 | 0 | 11.57169 | 0
2018-03-14 03:33 | 23606.6 | 1320.0005 | 3 | 3 | 4.400348 | 1.340538 | 2.819873 | 0 | 11.78423 | 0
2018-03-14 03:35 | 23726.61 | 1440.0013 | 3 | 3 | 4.400371 | 1.15587 | 2.861393 | 0 | 11.96694 | 0
2018-03-14 03:37 | 23846.6 | 1560.0006 | 3 | 3 | 4.400309 | 1.000744 | 2.897254 | 0 | 12.12473 | 0
2018-03-14 03:39 | 23966.61 | 1680.0021 | 3 | 3 | 4.400331 | 0.8729115 | 2.928434 | 0 | 12.26194 | 0
2018-03-14 03:41 | 24086.61 | 1800.002 | 3 | 3 | 4.400315 | 0.7649632 | 2.955685 | 0 | 12.38185 | 0
2018-03-14 03:43 | 24206.6 | 1920.0003 | 3 | 3 | 4.400352 | 0.6745052 | 2.979639 | 0 | 12.48726 | 0
2018-03-14 03:43 | 24237.9 | 1951.2929 | 3 | 3 | 4.400309 | 0.6519947 | 2.985401 | 0 | 12.51261 | 0
2018-03-14 03:45 | 24357.94 | 120.0017 | 4 | 3 | 4.35246 | 0 | 2.985401 | 0 | 12.51261 | 0
2018-03-14 03:47 | 24477.94 | 240.0001 | 4 | 3 | 4.349494 | 0 | 2.985401 | 0 | 12.51261 | 0
2018-03-14 03:48 | 24537.94 | 300.003 | 4 | 3 | 4.348567 | 0 | 2.985401 | 0 | 12.51261 | 0
2018-03-14 03:50 | 24658.03248 | 120.0026 | 5 | 3 | 4.171443 | -2.281906 | 2.985401 | 0.07606058 | 12.51261 | 0.3188874
2018-03-14 03:52 | 24778.03078 | 240.0009 | 5 | 3 | 4.141567 | -2.281998 | 2.985401 | 0.1521087 | 12.51261 | 0.6349675
2018-03-14 03:54 | 24898.03008 | 360.0002 | 5 | 3 | 4.112596 | -2.281904 | 2.985401 | 0.2281772 | 12.51261 | 0.9489068
2018-03-14 03:56 | 25018.03258 | 480.0027 | 5 | 3 | 4.083765 | -2.281966 | 2.985401 | 0.3042418 | 12.51261 | 1.260633
2018-03-14 03:58 | 25138.03168 | 600.0018 | 5 | 3 | 4.05506 | -2.281979 | 2.985401 | 0.3802824 | 12.51261 | 1.570073
2018-03-14 04:00 | 25258.02998 | 720.0001 | 5 | 3 | 4.026577 | -2.281982 | 2.985401 | 0.4563833 | 12.51261 | 1.877582
2018-03-14 04:02 | 25378.02998 | 840.0001 | 5 | 3 | 3.998382 | -2.281972 | 2.985401 | 0.5324489 | 12.51261 | 2.182791
2018-03-14 04:04 | 25498.03018 | 960.0003 | 5 | 3 | 3.970569 | -2.281981 | 2.985401 | 0.6085095 | 12.51261 | 2.48585
2018-03-14 04:06 | 25618.03088 | 1080.001 | 5 | 3 | 3.943328 | -2.281998 | 2.985401 | 0.6845785 | 12.51261 | 2.786848
2018-03-14 04:08 | 25738.03098 | 1200.0011 | 5 | 3 | 3.916686 | -2.281954 | 2.985401 | 0.7606298 | 12.51261 | 3.085725
2018-03-14 04:10 | 25858.03078 | 1320.0009 | 5 | 3 | 3.890831 | -2.281956 | 2.985401 | 0.8367039 | 12.51261 | 3.382695
2018-03-14 04:12 | 25978.03008 | 1440.0002 | 5 | 3 | 3.865839 | -2.281956 | 2.985401 | 0.9127498 | 12.51261 | 3.677621
2018-03-14 04:14 | 26098.03158 | 1560.0017 | 5 | 3 | 3.84181 | -2.281954 | 2.985401 | 0.9888358 | 12.51261 | 3.970836
2018-03-14 04:16 | 26218.02998 | 1680.0001 | 5 | 3 | 3.81875 | -2.281995 | 2.985401 | 1.06488 | 12.51261 | 4.2621
2018-03-14 04:18 | 26338.03168 | 1800.0018 | 5 | 3 | 3.796816 | -2.281964 | 2.985401 | 1.140948 | 12.51261 | 4.551739
2018-03-14 04:20 | 26458.03088 | 1920.001 | 5 | 3 | 3.776165 | -2.282003 | 2.985401 | 1.217008 | 12.51261 | 4.839731
2018-03-14 04:22 | 26578.03168 | 2040.0018 | 5 | 3 | 3.756943 | -2.28196 | 2.985401 | 1.293081 | 12.51261 | 5.126257
2018-03-14 04:24 | 26698.03008 | 2160.0002 | 5 | 3 | 3.738893 | -2.281941 | 2.985401 | 1.36915 | 12.51261 | 5.411353
2018-03-14 04:26 | 26818.02998 | 2280.0001 | 5 | 3 | 3.721716 | -2.281949 | 2.985401 | 1.445198 | 12.51261 | 5.695031
2018-03-14 04:28 | 26938.03018 | 2400.0003 | 5 | 3 | 3.705348 | -2.28196 | 2.985401 | 1.521282 | 12.51261 | 5.977564
2018-03-14 04:30 | 27058.03168 | 2520.0018 | 5 | 3 | 3.689747 | -2.28197 | 2.985401 | 1.597329 | 12.51261 | 6.258745
2018-03-14 04:32 | 27178.03078 | 2640.0009 | 5 | 3 | 3.675076 | -2.281958 | 2.985401 | 1.673409 | 12.51261 | 6.538898
2018-03-14 04:34 | 27298.03168 | 2760.0018 | 5 | 3 | 3.661346 | -2.281998 | 2.985401 | 1.749469 | 12.51261 | 6.817895
2018-03-14 04:36 | 27418.03088 | 2880.001 | 5 | 3 | 3.648528 | -2.282 | 2.985401 | 1.825526 | 12.51261 | 7.095874
2018-03-14 04:38 | 27538.03008 | 3000.0002 | 5 | 3 | 3.636467 | -2.281982 | 2.985401 | 1.901595 | 12.51261 | 7.372949
2018-03-14 04:40 | 27658.03008 | 3120.0002 | 5 | 3 | 3.62481 | -2.281964 | 2.985401 | 1.977646 | 12.51261 | 7.649063
2018-03-14 04:42 | 27778.02998 | 3240.0001 | 5 | 3 | 3.61326 | -2.281949 | 2.985401 | 2.053732 | 12.51261 | 7.924419
2018-03-14 04:44 | 27898.03088 | 3360.001 | 5 | 3 | 3.601571 | -2.281952 | 2.985401 | 2.129796 | 12.51261 | 8.198815
2018-03-14 04:46 | 28018.03078 | 3480.0009 | 5 | 3 | 3.589414 | -2.281968 | 2.985401 | 2.205862 | 12.51261 | 8.472315
2018-03-14 04:48 | 28138.03168 | 3600.0018 | 5 | 3 | 3.576522 | -2.281966 | 2.985401 | 2.281925 | 12.51261 | 8.744851
2018-03-14 04:50 | 28258.03168 | 3720.0018 | 5 | 3 | 3.563323 | -2.281954 | 2.985401 | 2.357985 | 12.51261 | 9.016377
2018-03-14 04:52 | 28378.03098 | 3840.0011 | 5 | 3 | 3.550196 | -2.281968 | 2.985401 | 2.434031 | 12.51261 | 9.286855
2018-03-14 04:54 | 28498.03098 | 3960.0011 | 5 | 3 | 3.536583 | -2.281981 | 2.985401 | 2.510102 | 12.51261 | 9.556413
2018-03-14 04:56 | 28618.03178 | 4080.0019 | 5 | 3 | 3.520483 | -2.281906 | 2.985401 | 2.586166 | 12.51261 | 9.824832
2018-03-14 04:58 | 28738.03098 | 4200.0011 | 5 | 3 | 3.499103 | -2.281919 | 2.985401 | 2.662241 | 12.51261 | 10.09188
2018-03-14 05:00 | 28858.03098 | 4320.0011 | 5 | 3 | 3.471304 | -2.281958 | 2.985401 | 2.738305 | 12.51261 | 10.35703
2018-03-14 05:02 | 28978.03008 | 4440.0002 | 5 | 3 | 3.430535 | -2.281937 | 2.985401 | 2.814366 | 12.51261 | 10.61963
2018-03-14 05:04 | 29098.03088 | 4560.001 | 5 | 3 | 3.352649 | -2.281926 | 2.985401 | 2.890431 | 12.51261 | 10.87803
2018-03-14 05:06 | 29218.03088 | 4680.001 | 5 | 3 | 3.143095 | -2.281943 | 2.985401 | 2.966493 | 12.51261 | 11.12647
2018-03-14 05:07 | 29253.27788 | 4715.248 | 5 | 3 | 2.999971 | -2.28196 | 2.985401 | 2.988838 | 12.51261 | 11.19528
2018-03-14 05:09 | 29373.33 | 120.0018 | 6 | 3 | 3.212615 | 0 | 2.985401 | 2.988838 | 12.51261 | 11.19528
2018-03-14 05:11 | 29493.33 | 240.0011 | 6 | 3 | 3.227069 | 0 | 2.985401 | 2.988838 | 12.51261 | 11.19528
2018-03-14 05:12 | 29553.33 | 300.0008 | 6 | 3 | 3.232101 | 0 | 2.985401 | 2.988838 | 12.51261 | 11.19528
2018-03-14 05:12 | 29553.33832 | 0.0024 | 7 | 4 | 3.232169 | 0 | 0 | 0 | 0 | 0
2018-03-14 05:14 | 29673.43 | 120.0005 | 2 | 4 | 3.959571 | 4.890175 | 0.1622874 | 0 | 0.6194268 | 0
2018-03-14 05:16 | 29793.43 | 240.0011 | 2 | 4 | 4.010458 | 4.89019 | 0.3253197 | 0 | 1.2699 | 0
2018-03-14 05:18 | 29913.43 | 360.001 | 2 | 4 | 4.046715 | 4.890156 | 0.4883491 | 0 | 1.926717 | 0
2018-03-14 05:20 | 30033.43 | 480.0003 | 2 | 4 | 4.079281 | 4.889978 | 0.6513079 | 0 | 2.588881 | 0
2018-03-14 05:22 | 30153.43 | 600.0008 | 2 | 4 | 4.107038 | 4.890194 | 0.8143437 | 0 | 3.256273 | 0
2018-03-14 05:24 | 30273.43 | 720.0012 | 2 | 4 | 4.131569 | 4.890127 | 0.9773433 | 0 | 3.927751 | 0
2018-03-14 05:26 | 30393.43 | 840.0003 | 2 | 4 | 4.156229 | 4.890182 | 1.140316 | 0 | 4.603062 | 0
2018-03-14 05:28 | 30513.43 | 960.0011 | 2 | 4 | 4.184319 | 4.890131 | 1.302981 | 0 | 5.281357 | 0
2018-03-14 05:30 | 30633.43 | 1080.0011 | 2 | 4 | 4.200369 | 4.618082 | 1.464028 | 0 | 5.95713 | 0
2018-03-14 05:32 | 30753.43 | 1200.0019 | 2 | 4 | 4.200387 | 4.111864 | 1.609478 | 0 | 6.568077 | 0
2018-03-14 05:34 | 30873.43 | 1320.0001 | 2 | 4 | 4.200371 | 3.625538 | 1.738379 | 0 | 7.109509 | 0
2018-03-14 05:35 | 30968.73 | 1415.2999 | 2 | 4 | 4.200379 | 3.259998 | 1.829468 | 0 | 7.492116 | 0
2018-03-14 05:37 | 31088.74 | 120.0003 | 3 | 4 | 4.228739 | 3.260014 | 1.937683 | 0 | 7.948096 | 0
2018-03-14 05:39 | 31208.74 | 240.0012 | 3 | 4 | 4.261143 | 3.260029 | 2.046388 | 0 | 8.409519 | 0
2018-03-14 05:41 | 31328.74 | 360.0019 | 3 | 4 | 4.295796 | 3.259974 | 2.155057 | 0 | 8.874437 | 0
2018-03-14 05:43 | 31448.74 | 480.0019 | 3 | 4 | 4.332609 | 3.260004 | 2.263682 | 0 | 9.343048 | 0
2018-03-14 05:45 | 31568.74 | 600.002 | 3 | 4 | 4.371203 | 3.260014 | 2.372292 | 0 | 9.815693 | 0
2018-03-14 05:47 | 31688.74 | 720.0004 | 3 | 4 | 4.400382 | 3.078482 | 2.479261 | 0 | 10.28525 | 0
2018-03-14 05:49 | 31808.74 | 840.0004 | 3 | 4 | 4.400382 | 2.573954 | 2.5731 | 0 | 10.69818 | 0
2018-03-14 05:51 | 31928.74 | 960.002 | 3 | 4 | 4.400387 | 2.167837 | 2.651837 | 0 | 11.04465 | 0
2018-03-14 05:53 | 32048.74 | 1080.0004 | 3 | 4 | 4.400355 | 1.835192 | 2.718404 | 0 | 11.33757 | 0
2018-03-14 05:55 | 32168.74 | 1200.0004 | 3 | 4 | 4.400337 | 1.562571 | 2.774895 | 0 | 11.58615 | 0
2018-03-14 05:57 | 32288.74 | 1320.0028 | 3 | 4 | 4.400362 | 1.338833 | 2.823125 | 0 | 11.79838 | 0
2018-03-14 05:59 | 32408.74 | 1440.0004 | 3 | 4 | 4.400356 | 1.154165 | 2.864557 | 0 | 11.98069 | 0
2018-03-14 06:01 | 32528.74 | 1560.0005 | 3 | 4 | 4.400316 | 0.9996738 | 2.90036 | 0 | 12.13824 | 0
2018-03-14 06:03 | 32648.74 | 1680.002 | 3 | 4 | 4.40034 | 0.872385 | 2.931534 | 0 | 12.27541 | 0
2018-03-14 06:05 | 32768.74 | 1800.0003 | 3 | 4 | 4.400304 | 0.7638283 | 2.958765 | 0 | 12.39524 | 0
2018-03-14 06:07 | 32888.74 | 1920.002 | 3 | 4 | 4.400337 | 0.6736031 | 2.98268 | 0 | 12.50047 | 0
2018-03-14 06:08 | 32918.63 | 1949.8881 | 3 | 4 | 4.400296 | 0.6519985 | 2.988182 | 0 | 12.52468 | 0
2018-03-14 06:10 | 33038.68 | 120.0003 | 4 | 4 | 4.352355 | 0 | 2.988182 | 0 | 12.52468 | 0
2018-03-14 06:12 | 33158.68 | 240.0005 | 4 | 4 | 4.349392 | 0 | 2.988182 | 0 | 12.52468 | 0
2018-03-14 06:13 | 33218.68 | 300.0016 | 4 | 4 | 4.348462 | 0 | 2.988182 | 0 | 12.52468 | 0
2018-03-14 06:15 | 33338.7655 | 120.001 | 5 | 4 | 4.170992 | -2.281956 | 2.988182 | 0.07606399 | 12.52468 | 0.3188723
2018-03-14 06:17 | 33458.7654 | 240.0009 | 5 | 4 | 4.1411 | -2.28194 | 2.988182 | 0.1520878 | 12.52468 | 0.6348166
2018-03-14 06:19 | 33578.7663 | 360.0018 | 5 | 4 | 4.112092 | -2.281958 | 2.988182 | 0.2281676 | 12.52468 | 0.9487664
2018-03-14 06:21 | 33698.7647 | 480.0002 | 5 | 4 | 4.083255 | -2.281989 | 2.988182 | 0.3042527 | 12.52468 | 1.260538
2018-03-14 06:23 | 33818.7663 | 600.0018 | 5 | 4 | 4.054539 | -2.28191 | 2.988182 | 0.3802842 | 12.52468 | 1.569901
2018-03-14 06:25 | 33938.7654 | 720.0009 | 5 | 4 | 4.026025 | -2.281949 | 2.988182 | 0.4563824 | 12.52468 | 1.877358
2018-03-14 06:27 | 34058.7647 | 840.0002 | 5 | 4 | 3.997843 | -2.281937 | 2.988182 | 0.5324414 | 12.52468 | 2.182499
2018-03-14 06:29 | 34178.7654 | 960.0009 | 5 | 4 | 3.970051 | -2.281947 | 2.988182 | 0.6085142 | 12.52468 | 2.485566
2018-03-14 06:31 | 34298.7647 | 1080.0002 | 5 | 4 | 3.942761 | -2.28203 | 2.988182 | 0.6845621 | 12.52468 | 2.786437
2018-03-14 06:33 | 34418.7647 | 1200.0002 | 5 | 4 | 3.916145 | -2.281981 | 2.988182 | 0.7606214 | 12.52468 | 3.085304
2018-03-14 06:35 | 34538.7647 | 1320.0002 | 5 | 4 | 3.89026 | -2.281919 | 2.988182 | 0.8366985 | 12.52468 | 3.382243
2018-03-14 06:37 | 34658.7655 | 1440.001 | 5 | 4 | 3.865265 | -2.28196 | 2.988182 | 0.9127587 | 12.52468 | 3.67718
2018-03-14 06:39 | 34778.7647 | 1560.0002 | 5 | 4 | 3.841219 | -2.281904 | 2.988182 | 0.9888227 | 12.52468 | 3.970267
2018-03-14 06:41 | 34898.7647 | 1680.0002 | 5 | 4 | 3.818171 | -2.281972 | 2.988182 | 1.064887 | 12.52468 | 4.261562
2018-03-14 06:43 | 35018.7654 | 1800.0009 | 5 | 4 | 3.79621 | -2.281933 | 2.988182 | 1.140935 | 12.52468 | 4.551085
2018-03-14 06:45 | 35138.7655 | 1920.001 | 5 | 4 | 3.775589 | -2.281966 | 2.988182 | 1.217017 | 12.52468 | 4.839115
2018-03-14 06:47 | 35258.7655 | 2040.001 | 5 | 4 | 3.756381 | -2.281991 | 2.988182 | 1.29308 | 12.52468 | 5.125561
2018-03-14 06:49 | 35378.7648 | 2160.0003 | 5 | 4 | 3.738371 | -2.281966 | 2.988182 | 1.369145 | 12.52468 | 5.410598
2018-03-14 06:51 | 35498.7664 | 2280.0019 | 5 | 4 | 3.721197 | -2.281954 | 2.988182 | 1.445197 | 12.52468 | 5.694249
2018-03-14 06:53 | 35618.7648 | 2400.0003 | 5 | 4 | 3.704813 | -2.281947 | 2.988182 | 1.521278 | 12.52468 | 5.976731
2018-03-14 06:55 | 35738.7664 | 2520.0019 | 5 | 4 | 3.689228 | -2.281958 | 2.988182 | 1.597338 | 12.52468 | 6.257923
2018-03-14 06:57 | 35858.7647 | 2640.0002 | 5 | 4 | 3.674562 | -2.281919 | 2.988182 | 1.673411 | 12.52468 | 6.538008
2018-03-14 06:59 | 35978.7664 | 2760.0019 | 5 | 4 | 3.660856 | -2.281964 | 2.988182 | 1.749471 | 12.52468 | 6.816966
2018-03-14 07:01 | 36098.7656 | 2880.0011 | 5 | 4 | 3.648036 | -2.281912 | 2.988182 | 1.825522 | 12.52468 | 7.094887
2018-03-14 07:03 | 36218.7656 | 3000.0011 | 5 | 4 | 3.635994 | -2.281958 | 2.988182 | 1.901596 | 12.52468 | 7.371946
2018-03-14 07:05 | 36338.7655 | 3120.001 | 5 | 4 | 3.624372 | -2.281964 | 2.988182 | 1.977669 | 12.52468 | 7.648102
2018-03-14 07:07 | 36458.7655 | 3240.001 | 5 | 4 | 3.612851 | -2.282022 | 2.988182 | 2.053702 | 12.52468 | 7.923234
2018-03-14 07:09 | 36578.7648 | 3360.0003 | 5 | 4 | 3.601174 | -2.281952 | 2.988182 | 2.129798 | 12.52468 | 8.197718
2018-03-14 07:11 | 36698.7655 | 3480.001 | 5 | 4 | 3.589009 | -2.281929 | 2.988182 | 2.205856 | 12.52468 | 8.471156
2018-03-14 07:13 | 36818.7649 | 3600.0004 | 5 | 4 | 3.576119 | -2.281993 | 2.988182 | 2.281928 | 12.52468 | 8.743691
2018-03-14 07:15 | 36938.7652 | 3720.0007 | 5 | 4 | 3.5629 | -2.282007 | 2.988182 | 2.357975 | 12.52468 | 9.015144
2018-03-14 07:17 | 37058.7656 | 3840.0011 | 5 | 4 | 3.549803 | -2.282007 | 2.988182 | 2.434052 | 12.52468 | 9.285702
2018-03-14 07:19 | 37178.7656 | 3960.0011 | 5 | 4 | 3.536143 | -2.281941 | 2.988182 | 2.510116 | 12.52468 | 9.555202
2018-03-14 07:21 | 37298.7656 | 4080.0011 | 5 | 4 | 3.520005 | -2.281937 | 2.988182 | 2.586149 | 12.52468 | 9.823476
2018-03-14 07:23 | 37418.7656 | 4200.0011 | 5 | 4 | 3.49855 | -2.281956 | 2.988182 | 2.662237 | 12.52468 | 10.09053
2018-03-14 07:25 | 37538.7656 | 4320.0011 | 5 | 4 | 3.470646 | -2.281993 | 2.988182 | 2.738301 | 12.52468 | 10.35563
2018-03-14 07:27 | 37658.7656 | 4440.0011 | 5 | 4 | 3.429563 | -2.281949 | 2.988182 | 2.814361 | 12.52468 | 10.61817
2018-03-14 07:29 | 37778.7656 | 4560.0011 | 5 | 4 | 3.350914 | -2.281958 | 2.988182 | 2.890435 | 12.52468 | 10.87651
2018-03-14 07:31 | 37898.7656 | 4680.0011 | 5 | 4 | 3.138697 | -2.281952 | 2.988182 | 2.966499 | 12.52468 | 11.12474
2018-03-14 07:31 | 37932.6053 | 4713.8408 | 5 | 4 | 2.999973 | -2.281991 | 2.988182 | 2.987948 | 12.52468 | 11.19074
2018-03-14 07:33 | 38052.65 | 120.0003 | 6 | 4 | 3.213213 | 0 | 2.988182 | 2.987948 | 12.52468 | 11.19074
2018-03-14 07:35 | 38172.66 | 240.0011 | 6 | 4 | 3.227641 | 0 | 2.988182 | 2.987948 | 12.52468 | 11.19074
2018-03-14 07:36 | 38232.66 | 300.0009 | 6 | 4 | 3.232679 | 0 | 2.988182 | 2.987948 | 12.52468 | 11.19074
2018-03-14 07:36 | 38232.66 | 0.0025 | 7 | 5 | 3.232766 | 0 | 0 | 0 | 0 | 0
2018-03-14 07:38 | 38352.75 | 120.0011 | 2 | 5 | 3.960166 | 4.889816 | 0.1622561 | 0 | 0.6194224 | 0
2018-03-14 07:40 | 38472.75 | 240.0019 | 2 | 5 | 4.010914 | 4.890139 | 0.325335 | 0 | 1.270168 | 0
2018-03-14 07:42 | 38592.75 | 360.0011 | 2 | 5 | 4.047186 | 4.890123 | 0.488216 | 0 | 1.926463 | 0
2018-03-14 07:44 | 38712.75 | 480.0011 | 2 | 5 | 4.079731 | 4.890139 | 0.6512952 | 0 | 2.589191 | 0
2018-03-14 07:46 | 38832.75 | 600.0019 | 2 | 5 | 4.107519 | 4.890144 | 0.8143389 | 0 | 3.256689 | 0
2018-03-14 07:48 | 38952.75 | 720.0011 | 2 | 5 | 4.131996 | 4.890114 | 0.9772969 | 0 | 3.928064 | 0
2018-03-14 07:50 | 39072.75 | 840.002 | 2 | 5 | 4.156616 | 4.890114 | 1.140197 | 0 | 4.603137 | 0
2018-03-14 07:52 | 39192.75 | 960.002 | 2 | 5 | 4.184708 | 4.890051 | 1.299046 | 0 | 5.265564 | 0
2018-03-14 07:54 | 39312.75 | 1080.0011 | 2 | 5 | 4.200397 | 4.612747 | 1.458448 | 0 | 5.934486 | 0
2018-03-14 07:56 | 39432.75 | 1200.0012 | 2 | 5 | 4.200376 | 4.10676 | 1.603732 | 0 | 6.544733 | 0
2018-03-14 07:58 | 39552.75 | 1320.002 | 2 | 5 | 4.200387 | 3.622126 | 1.732457 | 0 | 7.085427 | 0
2018-03-14 08:00 | 39647.27 | 1414.5193 | 2 | 5 | 4.200373 | 3.259975 | 1.822794 | 0 | 7.464875 | 0
2018-03-14 08:02 | 39767.29494 | 120.0019 | 3 | 5 | 4.228704 | 3.26 | 1.930993 | 0 | 7.920782 | 0
2018-03-14 08:04 | 39887.29334 | 240.0003 | 3 | 5 | 4.261091 | 3.260021 | 2.039634 | 0 | 8.381932 | 0
2018-03-14 08:06 | 40007.29334 | 360.0003 | 3 | 5 | 4.295745 | 3.260004 | 2.148312 | 0 | 8.846878 | 0
2018-03-14 08:08 | 40127.29424 | 480.0012 | 3 | 5 | 4.332531 | 3.259975 | 2.257001 | 0 | 9.315759 | 0
2018-03-14 08:10 | 40247.29414 | 600.0011 | 3 | 5 | 4.371104 | 3.259962 | 2.361132 | 0 | 9.768879 | 0
2018-03-14 08:12 | 40367.29424 | 720.0012 | 3 | 5 | 4.400393 | 3.079788 | 2.468942 | 0 | 10.24212 | 0
2018-03-14 08:14 | 40487.29344 | 840.0004 | 3 | 5 | 4.400374 | 2.573961 | 2.562747 | 0 | 10.65489 | 0
2018-03-14 08:16 | 40607.29344 | 960.0004 | 3 | 5 | 4.400366 | 2.168356 | 2.641621 | 0 | 11.00197 | 0
2018-03-14 08:18 | 40727.29414 | 1080.0011 | 3 | 5 | 4.400352 | 1.835703 | 2.708161 | 0 | 11.29477 | 0
2018-03-14 08:20 | 40847.29504 | 1200.002 | 3 | 5 | 4.400354 | 1.563105 | 2.764632 | 0 | 11.54326 | 0
2018-03-14 08:22 | 40967.29504 | 1320.002 | 3 | 5 | 4.40033 | 1.338861 | 2.812933 | 0 | 11.7558 | 0
2018-03-14 08:24 | 41087.29334 | 1440.0003 | 3 | 5 | 4.400331 | 1.154444 | 2.854406 | 0 | 11.9383 | 0
2018-03-14 08:26 | 41207.29504 | 1560.002 | 3 | 5 | 4.400346 | 1.000994 | 2.890241 | 0 | 12.09598 | 0
2018-03-14 08:28 | 41327.29504 | 1680.002 | 3 | 5 | 4.400335 | 0.872961 | 2.921416 | 0 | 12.23316 | 0
2018-03-14 08:30 | 41447.29404 | 1800.001 | 3 | 5 | 4.400349 | 0.7658157 | 2.948667 | 0 | 12.35308 | 0
2018-03-14 08:32 | 41567.29574 | 1920.0027 | 3 | 5 | 4.400338 | 0.6737823 | 2.972608 | 0 | 12.45843 | 0
2018-03-14 08:32 | 41598.70264 | 1951.4096 | 3 | 5 | 4.400334 | 0.6519966 | 2.97839 | 0 | 12.48387 | 0
2018-03-14 08:34 | 41718.75072 | 120.0001 | 4 | 5 | 4.352314 | 0 | 2.97839 | 0 | 12.48387 | 0
2018-03-14 08:36 | 41838.75152 | 240.0009 | 4 | 5 | 4.349344 | 0 | 2.97839 | 0 | 12.48387 | 0
2018-03-14 08:37 | 41898.75302 | 300.0024 | 4 | 5 | 4.348424 | 0 | 2.97839 | 0 | 12.48387 | 0
2018-03-14 08:39 | 42018.84 | 120.0001 | 5 | 5 | 4.170565 | -2.281982 | 2.97839 | 0.07602254 | 12.48387 | 0.3186717
2018-03-14 08:41 | 42138.84 | 240.001 | 5 | 5 | 4.140628 | -2.281991 | 2.97839 | 0.1521075 | 12.48387 | 0.6348366
2018-03-14 08:43 | 42258.84 | 360.0018 | 5 | 5 | 4.111615 | -2.281961 | 2.97839 | 0.2281768 | 12.48387 | 0.9487063
2018-03-14 08:45 | 42378.84 | 480.0018 | 5 | 5 | 4.082742 | -2.281998 | 2.97839 | 0.304254 | 12.48387 | 1.260407
2018-03-14 08:47 | 42498.84 | 600.0017 | 5 | 5 | 4.054011 | -2.281995 | 2.97839 | 0.3802854 | 12.48387 | 1.56973
2018-03-14 08:49 | 42618.84 | 720.0002 | 5 | 5 | 4.025474 | -2.282 | 2.97839 | 0.456372 | 12.48387 | 1.877099
2018-03-14 08:51 | 42738.84 | 840.0002 | 5 | 5 | 3.997264 | -2.281991 | 2.97839 | 0.5324374 | 12.48387 | 2.182223
2018-03-14 08:53 | 42858.84 | 960.0018 | 5 | 5 | 3.969435 | -2.281943 | 2.97839 | 0.6085142 | 12.48387 | 2.48526
2018-03-14 08:55 | 42978.84 | 1080.0003 | 5 | 5 | 3.942153 | -2.281982 | 2.97839 | 0.6845794 | 12.48387 | 2.786154
2018-03-14 08:57 | 43098.84 | 1200.0011 | 5 | 5 | 3.91551 | -2.281993 | 2.97839 | 0.7606483 | 12.48387 | 3.085011
2018-03-14 08:59 | 43218.84 | 1320.0018 | 5 | 5 | 3.889645 | -2.281991 | 2.97839 | 0.8366945 | 12.48387 | 3.381782
2018-03-14 09:01 | 43338.84 | 1440.0003 | 5 | 5 | 3.864654 | -2.281998 | 2.97839 | 0.9127758 | 12.48387 | 3.676755
2018-03-14 09:03 | 43458.84 | 1560.0003 | 5 | 5 | 3.840606 | -2.281961 | 2.97839 | 0.98883 | 12.48387 | 3.969758
2018-03-14 09:05 | 43578.84 | 1680.0019 | 5 | 5 | 3.817563 | -2.281958 | 2.97839 | 1.064885 | 12.48387 | 4.260972
2018-03-14 09:07 | 43698.84 | 1800.0012 | 5 | 5 | 3.794584 | -2.281945 | 2.97839 | 1.140972 | 12.48387 | 4.550536
2018-03-14 09:09 | 43818.84 | 1920.0001 | 5 | 5 | 3.773993 | -2.281931 | 2.97839 | 1.217024 | 12.48387 | 4.83833
2018-03-14 09:11 | 43938.84 | 2040.0003 | 5 | 5 | 3.754854 | -2.281945 | 2.97839 | 1.293097 | 12.48387 | 5.124692
2018-03-14 09:13 | 44058.84 | 2160.0011 | 5 | 5 | 3.736916 | -2.281958 | 2.97839 | 1.369126 | 12.48387 | 5.409484
2018-03-14 09:15 | 44178.84 | 2280.0003 | 5 | 5 | 3.719855 | -2.281982 | 2.97839 | 1.445232 | 12.48387 | 5.69323
2018-03-14 09:17 | 44298.84 | 2400.0011 | 5 | 5 | 3.703588 | -2.281993 | 2.97839 | 1.521296 | 12.48387 | 5.975555
2018-03-14 09:19 | 44418.84 | 2520.0013 | 5 | 5 | 3.688115 | -2.28197 | 2.97839 | 1.597354 | 12.48387 | 6.256649
2018-03-14 09:21 | 44538.84 | 2640.0019 | 5 | 5 | 3.673551 | -2.282005 | 2.97839 | 1.673389 | 12.48387 | 6.536517
2018-03-14 09:23 | 44658.84 | 2760.0018 | 5 | 5 | 3.659927 | -2.281977 | 2.97839 | 1.749478 | 12.48387 | 6.81551
2018-03-14 09:25 | 44778.84 | 2880.0027 | 5 | 5 | 3.647216 | -2.281977 | 2.97839 | 1.82554 | 12.48387 | 7.0934
2018-03-14 09:27 | 44898.84 | 3000.001 | 5 | 5 | 3.635255 | -2.281968 | 2.97839 | 1.901621 | 12.48387 | 7.370425
2018-03-14 09:29 | 45018.84 | 3120.0012 | 5 | 5 | 3.623702 | -2.281952 | 2.97839 | 1.977686 | 12.48387 | 7.646501
2018-03-14 09:31 | 45138.84 | 3240.0012 | 5 | 5 | 3.61225 | -2.281972 | 2.97839 | 2.053743 | 12.48387 | 7.921674
2018-03-14 09:33 | 45258.84 | 3360.0012 | 5 | 5 | 3.600634 | -2.281989 | 2.97839 | 2.129768 | 12.48387 | 8.195857
2018-03-14 09:35 | 45378.84 | 3480.0012 | 5 | 5 | 3.588496 | -2.281984 | 2.97839 | 2.205866 | 12.48387 | 8.469399
2018-03-14 09:37 | 45498.84 | 3600.0004 | 5 | 5 | 3.575636 | -2.282 | 2.97839 | 2.281931 | 12.48387 | 8.741873
2018-03-14 09:39 | 45618.84 | 3720.0011 | 5 | 5 | 3.562436 | -2.281947 | 2.97839 | 2.357999 | 12.48387 | 9.013364
2018-03-14 09:41 | 45738.84 | 3840.0011 | 5 | 5 | 3.549329 | -2.28196 | 2.97839 | 2.434052 | 12.48387 | 9.2838
2018-03-14 09:43 | 45858.84 | 3960.0005 | 5 | 5 | 3.535667 | -2.281987 | 2.97839 | 2.51013 | 12.48387 | 9.553312
2018-03-14 09:45 | 45978.84 | 4080.0004 | 5 | 5 | 3.519484 | -2.281972 | 2.97839 | 2.586206 | 12.48387 | 9.821703
2018-03-14 09:47 | 46098.84 | 4200.0012 | 5 | 5 | 3.498001 | -2.281949 | 2.97839 | 2.662266 | 12.48387 | 10.08862
2018-03-14 09:49 | 46218.84 | 4320.002 | 5 | 5 | 3.470023 | -2.281964 | 2.97839 | 2.738316 | 12.48387 | 10.35363
2018-03-14 09:51 | 46338.84 | 4440.0011 | 5 | 5 | 3.42873 | -2.281981 | 2.97839 | 2.814394 | 12.48387 | 10.61617
2018-03-14 09:53 | 46458.84 | 4560.0004 | 5 | 5 | 3.349444 | -2.281964 | 2.97839 | 2.890459 | 12.48387 | 10.8744
2018-03-14 09:55 | 46578.84 | 4680.0012 | 5 | 5 | 3.135062 | -2.281968 | 2.97839 | 2.966516 | 12.48387 | 11.12244
2018-03-14 09:56 | 46611.56 | 4712.7258 | 5 | 5 | 2.999986 | -2.281968 | 2.97839 | 2.987235 | 12.48387 | 11.18614
2018-03-14 09:58 | 46731.61 | 120.0018 | 6 | 5 | 3.213892 | 0 | 2.97839 | 2.98727 | 12.48387 | 11.18624
2018-03-14 10:00 | 46851.61 | 240.0003 | 6 | 5 | 3.228304 | 0 | 2.97839 | 2.98727 | 12.48387 | 11.18624
2018-03-14 10:01 | 46911.62 | 300.0039 | 6 | 5 | 3.23331 | 0 | 2.97839 | 2.98727 | 12.48387 | 11.18624
2018-03-14 10:01 | 46911.63 | 0.0025 | 7 | 6 | 3.23313 | 0 | 0 | 0 | 0 | 0
2018-03-14 10:03 | 47031.71468 | 120.0018 | 2 | 6 | 3.960856 | 4.890154 | 0.1623328 | 0 | 0.6198705 | 0
2018-03-14 10:05 | 47151.71468 | 240.0018 | 2 | 6 | 4.011637 | 4.8901 | 0.3253333 | 0 | 1.270417 | 0
2018-03-14 10:07 | 47271.71308 | 360.0002 | 2 | 6 | 4.047928 | 4.890118 | 0.4883365 | 0 | 1.927323 | 0
2018-03-14 10:09 | 47391.71308 | 480.0002 | 2 | 6 | 4.080458 | 4.890091 | 0.6512584 | 0 | 2.589532 | 0
2018-03-14 10:11 | 47511.71308 | 600.0002 | 2 | 6 | 4.108144 | 4.890142 | 0.8142848 | 0 | 3.257069 | 0
2018-03-14 10:13 | 47631.71308 | 720.0002 | 2 | 6 | 4.132633 | 4.890162 | 0.9773203 | 0 | 3.928869 | 0
2018-03-14 10:15 | 47751.71398 | 840.0011 | 2 | 6 | 4.157251 | 4.890131 | 1.14034 | 0 | 4.604541 | 0
2018-03-14 10:17 | 47871.71318 | 960.0003 | 2 | 6 | 4.18537 | 4.890085 | 1.293427 | 0 | 5.243033 | 0
2018-03-14 10:19 | 47991.71328 | 1080.0004 | 2 | 6 | 4.200378 | 4.604002 | 1.454235 | 0 | 5.917888 | 0
2018-03-14 10:21 | 48111.71328 | 1200.0004 | 2 | 6 | 4.200373 | 4.099798 | 1.599274 | 0 | 6.527108 | 0
2018-03-14 10:23 | 48231.71368 | 1320.0008 | 2 | 6 | 4.200387 | 3.61664 | 1.727733 | 0 | 7.066684 | 0
2018-03-14 10:24 | 48325.07918 | 1413.3663 | 2 | 6 | 4.200366 | 3.259993 | 1.816885 | 0 | 7.441153 | 0
2018-03-14 10:26 | 48445.10022 | 120.0011 | 3 | 6 | 4.228693 | 3.259966 | 1.925118 | 0 | 7.897204 | 0
2018-03-14 10:28 | 48565.10032 | 240.0012 | 3 | 6 | 4.261075 | 3.259996 | 2.033784 | 0 | 8.358456 | 0
2018-03-14 10:30 | 48685.10032 | 360.0012 | 3 | 6 | 4.295768 | 3.259995 | 2.142448 | 0 | 8.823348 | 0
2018-03-14 10:32 | 48805.10122 | 480.0021 | 3 | 6 | 4.332567 | 3.260014 | 2.251107 | 0 | 9.292103 | 0
2018-03-14 10:34 | 48925.10032 | 600.0012 | 3 | 6 | 4.371172 | 3.260008 | 2.348652 | 0 | 9.716642 | 0
2018-03-14 10:36 | 49045.09962 | 720.0005 | 3 | 6 | 4.400383 | 3.078354 | 2.454836 | 0 | 10.18277 | 0
2018-03-14 10:38 | 49165.10032 | 840.0012 | 3 | 6 | 4.400351 | 2.574272 | 2.548678 | 0 | 10.59571 | 0
2018-03-14 10:40 | 49285.10112 | 960.002 | 3 | 6 | 4.400367 | 2.169315 | 2.627556 | 0 | 10.9428 | 0
2018-03-14 10:42 | 49405.10112 | 1080.002 | 3 | 6 | 4.400354 | 1.837233 | 2.694175 | 0 | 11.23595 | 0
2018-03-14 10:44 | 49525.09952 | 1200.0004 | 3 | 6 | 4.400364 | 1.565248 | 2.750736 | 0 | 11.48484 | 0
2018-03-14 10:46 | 49645.10052 | 1320.0014 | 3 | 6 | 4.400351 | 1.34078 | 2.799054 | 0 | 11.69746 | 0
2018-03-14 10:48 | 49765.09962 | 1440.0005 | 3 | 6 | 4.400339 | 1.15608 | 2.840573 | 0 | 11.88016 | 0
2018-03-14 10:50 | 49885.09952 | 1560.0004 | 3 | 6 | 4.400321 | 1.002159 | 2.876451 | 0 | 12.03803 | 0
2018-03-14 10:52 | 50005.09952 | 1680.0004 | 3 | 6 | 4.40033 | 0.8741722 | 2.90769 | 0 | 12.17549 | 0
2018-03-14 10:54 | 50125.10042 | 1800.0013 | 3 | 6 | 4.400316 | 0.7663593 | 2.934981 | 0 | 12.29558 | 0
2018-03-14 10:56 | 50245.09942 | 1920.0003 | 3 | 6 | 4.400308 | 0.6747112 | 2.958966 | 0 | 12.40112 | 0
2018-03-14 10:57 | 50279.03432 | 1953.9352 | 3 | 6 | 4.400349 | 0.6519985 | 2.965208 | 0 | 12.42859 | 0
2018-03-14 10:59 | 50399.09 | 120.0018 | 4 | 6 | 4.352225 | 0 | 2.965208 | 0 | 12.42859 | 0
2018-03-14 11:01 | 50519.08 | 240.0002 | 4 | 6 | 4.349234 | 0 | 2.965208 | 0 | 12.42859 | 0
2018-03-14 11:02 | 50579.09 | 300.0032 | 4 | 6 | 4.348324 | 0 | 2.965208 | 0 | 12.42859 | 0
2018-03-14 11:04 | 50699.17 | 120.0002 | 5 | 6 | 4.170116 | -2.282016 | 2.965208 | 0.07604284 | 12.42859 | 0.318725
2018-03-14 11:06 | 50819.17 | 240 | 5 | 6 | 4.140187 | -2.281993 | 2.965208 | 0.1521123 | 12.42859 | 0.6347911
2018-03-14 11:08 | 50939.17 | 360.0018 | 5 | 6 | 4.111178 | -2.281956 | 2.965208 | 0.2281927 | 12.42859 | 0.948673
2018-03-14 11:10 | 51059.18 | 480.0026 | 5 | 6 | 4.082313 | -2.281966 | 2.965208 | 0.3042206 | 12.42859 | 1.260139
2018-03-14 11:12 | 51179.17 | 600.0001 | 5 | 6 | 4.053578 | -2.281972 | 2.965208 | 0.3803224 | 12.42859 | 1.569716
2018-03-14 11:14 | 51299.17 | 720.0018 | 5 | 6 | 4.025071 | -2.281989 | 2.965208 | 0.4563667 | 12.42859 | 1.876882
2018-03-14 11:16 | 51419.17 | 840.0018 | 5 | 6 | 3.996851 | -2.28197 | 2.965208 | 0.5324407 | 12.42859 | 2.182009
2018-03-14 11:18 | 51539.17 | 960.0003 | 5 | 6 | 3.969053 | -2.281949 | 2.965208 | 0.6085168 | 12.42859 | 2.485013
2018-03-14 11:20 | 51659.17 | 1080.0017 | 5 | 6 | 3.941752 | -2.282007 | 2.965208 | 0.6845725 | 12.42859 | 2.78584
2018-03-14 11:22 | 51779.17 | 1200.0018 | 5 | 6 | 3.91511 | -2.28197 | 2.965208 | 0.76063 | 12.42859 | 3.084623
2018-03-14 11:24 | 51899.17 | 1320.001 | 5 | 6 | 3.889258 | -2.281979 | 2.965208 | 0.8367027 | 12.42859 | 3.381468
2018-03-14 11:26 | 52019.17 | 1440.0018 | 5 | 6 | 3.864258 | -2.281984 | 2.965208 | 0.9127627 | 12.42859 | 3.676328
2018-03-14 11:28 | 52139.17 | 1560.0018 | 5 | 6 | 3.84022 | -2.281943 | 2.965208 | 0.988839 | 12.42859 | 3.969386
2018-03-14 11:30 | 52259.17 | 1680.0001 | 5 | 6 | 3.81717 | -2.281926 | 2.965208 | 1.064865 | 12.42859 | 4.260461
2018-03-14 11:32 | 52379.17 | 1800.0018 | 5 | 6 | 3.795246 | -2.281947 | 2.965208 | 1.140945 | 12.42859 | 4.550028
2018-03-14 11:34 | 52499.17 | 1920.0002 | 5 | 6 | 3.77465 | -2.281949 | 2.965208 | 1.217013 | 12.42859 | 4.837934
2018-03-14 11:36 | 52619.17 | 2040.0009 | 5 | 6 | 3.755469 | -2.28196 | 2.965208 | 1.293094 | 12.42859 | 5.124375
2018-03-14 11:38 | 52739.17 | 2160.0002 | 5 | 6 | 3.737451 | -2.281952 | 2.965208 | 1.369153 | 12.42859 | 5.40932
2018-03-14 11:40 | 52859.17 | 2280.0009 | 5 | 6 | 3.720312 | -2.28192 | 2.965208 | 1.445205 | 12.42859 | 5.692905
2018-03-14 11:42 | 52979.17 | 2400.001 | 5 | 6 | 3.703972 | -2.281924 | 2.965208 | 1.521266 | 12.42859 | 5.975246
2018-03-14 11:44 | 53099.17 | 2520.001 | 5 | 6 | 3.688408 | -2.281982 | 2.965208 | 1.597349 | 12.42859 | 6.256458
2018-03-14 11:46 | 53219.17 | 2640.0017 | 5 | 6 | 3.673765 | -2.281954 | 2.965208 | 1.673406 | 12.42859 | 6.536427
2018-03-14 11:48 | 53339.17 | 2760.0002 | 5 | 6 | 3.660066 | -2.281961 | 2.965208 | 1.749456 | 12.42859 | 6.815289
2018-03-14 11:50 | 53459.17 | 2880.001 | 5 | 6 | 3.64733 | -2.281949 | 2.965208 | 1.825521 | 12.42859 | 7.0932
2018-03-14 11:52 | 53579.17 | 3000.0018 | 5 | 6 | 3.635314 | -2.281981 | 2.965208 | 1.901557 | 12.42859 | 7.370067
2018-03-14 11:54 | 53699.17 | 3120.001 | 5 | 6 | 3.623695 | -2.281933 | 2.965208 | 1.977662 | 12.42859 | 7.646289
2018-03-14 11:56 | 53819.17 | 3240.0018 | 5 | 6 | 3.612181 | -2.282003 | 2.965208 | 2.053735 | 12.42859 | 7.921516
2018-03-14 11:58 | 53939.17 | 3360.0009 | 5 | 6 | 3.600527 | -2.28197 | 2.965208 | 2.129797 | 12.42859 | 8.195826
2018-03-14 12:00 | 54059.17 | 3480.0009 | 5 | 6 | 3.588356 | -2.28197 | 2.965208 | 2.205856 | 12.42859 | 8.469219
2018-03-14 12:02 | 54179.18 | 3600.0026 | 5 | 6 | 3.575471 | -2.281961 | 2.965208 | 2.281911 | 12.42859 | 8.741648
2018-03-14 12:04 | 54299.17 | 3720.0002 | 5 | 6 | 3.562275 | -2.281972 | 2.965208 | 2.357972 | 12.42859 | 9.0131
2018-03-14 12:06 | 54419.17 | 3840.0017 | 5 | 6 | 3.549126 | -2.281961 | 2.965208 | 2.434033 | 12.42859 | 9.283549
2018-03-14 12:08 | 54539.17 | 3960.0009 | 5 | 6 | 3.53547 | -2.28192 | 2.965208 | 2.510114 | 12.42859 | 9.553059
2018-03-14 12:10 | 54659.17 | 4080.001 | 5 | 6 | 3.519207 | -2.281912 | 2.965208 | 2.586116 | 12.42859 | 9.82117
2018-03-14 12:12 | 54779.17 | 4200.0002 | 5 | 6 | 3.49763 | -2.281945 | 2.965208 | 2.662243 | 12.42859 | 10.08829
2018-03-14 12:14 | 54899.17 | 4320.001 | 5 | 6 | 3.46951 | -2.281961 | 2.965208 | 2.738313 | 12.42859 | 10.35334
2018-03-14 12:16 | 55019.17 | 4440.0009 | 5 | 6 | 3.427974 | -2.281956 | 2.965208 | 2.814366 | 12.42859 | 10.61575
2018-03-14 12:18 | 55139.17 | 4560.0018 | 5 | 6 | 3.347871 | -2.281961 | 2.965208 | 2.890437 | 12.42859 | 10.87391
2018-03-14 12:20 | 55259.17 | 4680.0002 | 5 | 6 | 3.130655 | -2.281935 | 2.965208 | 2.966422 | 12.42859 | 11.12153
2018-03-14 12:21 | 55290.51 | 4711.3367 | 5 | 6 | 2.999985 | -2.281995 | 2.965208 | 2.986341 | 12.42859 | 11.18272
2018-03-14 12:23 | 55410.56 | 120 | 6 | 6 | 3.214201 | 0 | 2.965208 | 2.986341 | 12.42859 | 11.18272
2018-03-14 12:25 | 55530.56 | 240.0003 | 6 | 6 | 3.228643 | 0 | 2.965208 | 2.986341 | 12.42859 | 11.18272
2018-03-14 12:26 | 55590.56 | 300.0022 | 6 | 6 | 3.233639 | 0 | 2.965208 | 2.986341 | 12.42859 | 11.18272
2018-03-14 12:26 | 55590.58 | 0.0023 | 7 | 7 | 3.233757 | 0 | 0 | 0 | 0 | 0
2018-03-14 12:28 | 55710.66 | 120.001 | 2 | 7 | 3.961126 | 4.890165 | 0.1623664 | 0 | 0.6200419 | 0
2018-03-14 12:30 | 55830.66 | 240.0018 | 2 | 7 | 4.011803 | 4.890131 | 0.3253152 | 0 | 1.27041 | 0
2018-03-14 12:32 | 55950.66 | 360.001 | 2 | 7 | 4.048067 | 4.890118 | 0.4882646 | 0 | 1.927122 | 0
2018-03-14 12:34 | 56070.66 | 480.0018 | 2 | 7 | 4.080622 | 4.89016 | 0.6513271 | 0 | 2.589925 | 0
2018-03-14 12:36 | 56190.66 | 600.0018 | 2 | 7 | 4.108325 | 4.890129 | 0.8143636 | 0 | 3.257532 | 0
2018-03-14 12:38 | 56310.66 | 720.0012 | 2 | 7 | 4.132742 | 4.890114 | 0.977373 | 0 | 3.929248 | 0
2018-03-14 12:40 | 56430.66 | 840.0011 | 2 | 7 | 4.157368 | 4.890127 | 1.139982 | 0 | 4.603233 | 0
2018-03-14 12:42 | 56550.66 | 960.0019 | 2 | 7 | 4.185476 | 4.89012 | 1.301879 | 0 | 5.278526 | 0
2018-03-14 12:44 | 56670.66 | 1080.0003 | 2 | 7 | 4.200395 | 4.602386 | 1.462358 | 0 | 5.95201 | 0
2018-03-14 12:46 | 56790.66 | 1200.0002 | 2 | 7 | 4.200378 | 4.098639 | 1.607329 | 0 | 6.560943 | 0
2018-03-14 12:48 | 56910.66 | 1320.001 | 2 | 7 | 4.200368 | 3.614948 | 1.73579 | 0 | 7.100527 | 0
2018-03-14 12:49 | 57003.5 | 1412.8335 | 2 | 7 | 4.200368 | 3.259995 | 1.82442 | 0 | 7.472808 | 0
2018-03-14 12:51 | 57123.51 | 120.0011 | 3 | 7 | 4.228669 | 3.259996 | 1.932685 | 0 | 7.928992 | 0
2018-03-14 12:53 | 57243.51 | 240.0007 | 3 | 7 | 4.261043 | 3.260017 | 2.041349 | 0 | 8.390232 | 0
2018-03-14 12:55 | 57363.51 | 360.0011 | 3 | 7 | 4.295751 | 3.259985 | 2.149908 | 0 | 8.854673 | 0
2018-03-14 12:57 | 57483.51 | 480.0013 | 3 | 7 | 4.332559 | 3.259928 | 2.258546 | 0 | 9.323333 | 0
2018-03-14 12:59 | 57603.51 | 600.0004 | 3 | 7 | 4.371194 | 3.260038 | 2.365371 | 0 | 9.788196 | 0
2018-03-14 13:01 | 57723.51 | 720.0005 | 3 | 7 | 4.400384 | 3.0781 | 2.473264 | 0 | 10.2618 | 0
2018-03-14 13:03 | 57843.51 | 840.0005 | 3 | 7 | 4.400351 | 2.574108 | 2.567136 | 0 | 10.67487 | 0
2018-03-14 13:05 | 57963.51 | 960.0012 | 3 | 7 | 4.400372 | 2.169176 | 2.645931 | 0 | 11.0216 | 0
2018-03-14 13:07 | 58083.51 | 1080.0004 | 3 | 7 | 4.400364 | 1.837297 | 2.712524 | 0 | 11.31463 | 0
2018-03-14 13:09 | 58203.51 | 1200.0004 | 3 | 7 | 4.400355 | 1.565344 | 2.769104 | 0 | 11.5636 | 0
2018-03-14 13:11 | 58323.51 | 1320.002 | 3 | 7 | 4.400335 | 1.340919 | 2.81745 | 0 | 11.77635 | 0
2018-03-14 13:13 | 58443.51 | 1440.0011 | 3 | 7 | 4.400354 | 1.1563 | 2.858974 | 0 | 11.95907 | 0
2018-03-14 13:15 | 58563.51 | 1560.0003 | 3 | 7 | 4.400341 | 1.002834 | 2.89488 | 0 | 12.11706 | 0
2018-03-14 13:17 | 58683.51 | 1680.0003 | 3 | 7 | 4.400367 | 0.8752213 | 2.926103 | 0 | 12.25445 | 0
2018-03-14 13:19 | 58803.51 | 1800.001 | 3 | 7 | 4.40033 | 0.7670288 | 2.953403 | 0 | 12.37458 | 0
2018-03-14 13:21 | 58923.51 | 1920.001 | 3 | 7 | 4.400325 | 0.6754246 | 2.9774 | 0 | 12.48018 | 0
2018-03-14 13:22 | 58957.3 | 1953.7896 | 3 | 7 | 4.400321 | 0.651989 | 2.983633 | 0 | 12.50761 | 0
2018-03-14 13:24 | 59077.35 | 120.001 | 4 | 7 | 4.352161 | 0 | 2.983633 | 0 | 12.50761 | 0
2018-03-14 13:26 | 59197.35 | 240.001 | 4 | 7 | 4.349169 | 0 | 2.983633 | 0 | 12.50761 | 0
2018-03-14 13:27 | 59257.35 | 300.0039 | 4 | 7 | 4.348239 | 0 | 2.983633 | 0 | 12.50761 | 0
2018-03-14 13:29 | 59377.43 | 120.0003 | 5 | 7 | 4.169897 | -2.281987 | 2.983633 | 0.07602267 | 12.50761 | 0.3186262
2018-03-14 13:31 | 59497.43 | 240.0002 | 5 | 7 | 4.139944 | -2.281956 | 2.983633 | 0.152105 | 12.50761 | 0.6347287
2018-03-14 13:33 | 59617.43 | 360.0011 | 5 | 7 | 4.110888 | -2.282 | 2.983633 | 0.2281885 | 12.50761 | 0.9486032
2018-03-14 13:35 | 59737.44 | 480.0019 | 5 | 7 | 4.082025 | -2.281956 | 2.983633 | 0.3042562 | 12.50761 | 1.26021
2018-03-14 13:37 | 59857.43 | 600.0003 | 5 | 7 | 4.053264 | -2.281993 | 2.983633 | 0.3802896 | 12.50761 | 1.569486
2018-03-14 13:39 | 59977.43 | 720.0011 | 5 | 7 | 4.024751 | -2.281947 | 2.983633 | 0.4563805 | 12.50761 | 1.876816
2018-03-14 13:41 | 60097.44 | 840.0018 | 5 | 7 | 3.9965 | -2.281945 | 2.983633 | 0.5324411 | 12.50761 | 2.181865
2018-03-14 13:43 | 60217.43 | 960 | 5 | 7 | 3.968703 | -2.281924 | 2.983633 | 0.6085061 | 12.50761 | 2.484798
2018-03-14 13:45 | 60337.43 | 1080.0004 | 5 | 7 | 3.94141 | -2.281982 | 2.983633 | 0.6845667 | 12.50761 | 2.785619
2018-03-14 13:47 | 60457.43 | 1200.0003 | 5 | 7 | 3.914793 | -2.281917 | 2.983633 | 0.7605888 | 12.50761 | 3.084237
2018-03-14 13:49 | 60577.44 | 1320.0019 | 5 | 7 | 3.888913 | -2.281933 | 2.983633 | 0.8366891 | 12.50761 | 3.381164
2018-03-14 13:51 | 60697.44 | 1440.0019 | 5 | 7 | 3.863908 | -2.281956 | 2.983633 | 0.9127579 | 12.50761 | 3.676032
2018-03-14 13:53 | 60817.43 | 1560.0003 | 5 | 7 | 3.83988 | -2.281926 | 2.983633 | 0.9887863 | 12.50761 | 3.968879
2018-03-14 13:55 | 60937.43 | 1680.0003 | 5 | 7 | 3.816839 | -2.281952 | 2.983633 | 1.064883 | 12.50761 | 4.2602
2018-03-14 13:57 | 61057.43 | 1800.0002 | 5 | 7 | 3.794927 | -2.282001 | 2.983633 | 1.140947 | 12.50761 | 4.549682
2018-03-14 13:59 | 61177.43 | 1920.0003 | 5 | 7 | 3.774355 | -2.281961 | 2.983633 | 1.216952 | 12.50761 | 4.837326
2018-03-14 14:01 | 61297.43 | 2040.001 | 5 | 7 | 3.755211 | -2.282 | 2.983633 | 1.293081 | 12.50761 | 5.123927
2018-03-14 14:03 | 61417.44 | 2160.0018 | 5 | 7 | 3.73721 | -2.281981 | 2.983633 | 1.369155 | 12.50761 | 5.408907
2018-03-14 14:05 | 61537.43 | 2280.0003 | 5 | 7 | 3.720094 | -2.281941 | 2.983633 | 1.445196 | 12.50761 | 5.692436
2018-03-14 14:07 | 61657.43 | 2400.0011 | 5 | 7 | 3.70374 | -2.281966 | 2.983633 | 1.521244 | 12.50761 | 5.974714
2018-03-14 14:09 | 61777.44 | 2520.0015 | 5 | 7 | 3.688199 | -2.281949 | 2.983633 | 1.597309 | 12.50761 | 6.255843
2018-03-14 14:11 | 61897.43 | 2640.0004 | 5 | 7 | 3.673523 | -2.281952 | 2.983633 | 1.673402 | 12.50761 | 6.535922
2018-03-14 14:13 | 62017.44 | 2760.0012 | 5 | 7 | 3.659181 | -2.281991 | 2.983633 | 1.749431 | 12.50761 | 6.814669
2018-03-14 14:15 | 62137.43 | 2880.0004 | 5 | 7 | 3.646366 | -2.281981 | 2.983633 | 1.825535 | 12.50761 | 7.092658
2018-03-14 14:17 | 62257.44 | 3000.0012 | 5 | 7 | 3.634346 | -2.281952 | 2.983633 | 1.901574 | 12.50761 | 7.369464
2018-03-14 14:19 | 62377.44 | 3120.0019 | 5 | 7 | 3.622797 | -2.281961 | 2.983633 | 1.977664 | 12.50761 | 7.645558
2018-03-14 14:21 | 62497.43 | 3240.0003 | 5 | 7 | 3.611373 | -2.281966 | 2.983633 | 2.053704 | 12.50761 | 7.920601
2018-03-14 14:23 | 62617.44 | 3360.0012 | 5 | 7 | 3.59979 | -2.282016 | 2.983633 | 2.129788 | 12.50761 | 8.194932
2018-03-14 14:25 | 62737.43 | 3480.0003 | 5 | 7 | 3.587698 | -2.281977 | 2.983633 | 2.205862 | 12.50761 | 8.468326
2018-03-14 14:27 | 62857.44 | 3600.002 | 5 | 7 | 3.574869 | -2.28191 | 2.983633 | 2.281913 | 12.50761 | 8.740691
2018-03-14 14:29 | 62977.44 | 3720.0012 | 5 | 7 | 3.561695 | -2.28196 | 2.983633 | 2.357991 | 12.50761 | 9.012156
2018-03-14 14:31 | 63097.43 | 3840.0003 | 5 | 7 | 3.548572 | -2.281958 | 2.983633 | 2.434055 | 12.50761 | 9.282576
2018-03-14 14:33 | 63217.44 | 3960.002 | 5 | 7 | 3.534872 | -2.281972 | 2.983633 | 2.510091 | 12.50761 | 9.551884
2018-03-14 14:35 | 63337.43 | 4080.0003 | 5 | 7 | 3.518602 | -2.281982 | 2.983633 | 2.586128 | 12.50761 | 9.820072
2018-03-14 14:37 | 63457.43 | 4200.0011 | 5 | 7 | 3.497004 | -2.281972 | 2.983633 | 2.662237 | 12.50761 | 10.08708
2018-03-14 14:39 | 63577.43 | 4320.0003 | 5 | 7 | 3.468802 | -2.281964 | 2.983633 | 2.738316 | 12.50761 | 10.35211
2018-03-14 14:41 | 63697.43 | 4440.0011 | 5 | 7 | 3.427018 | -2.281933 | 2.983633 | 2.814374 | 12.50761 | 10.61449
2018-03-14 14:43 | 63817.44 | 4560.002 | 5 | 7 | 3.346149 | -2.281989 | 2.983633 | 2.890288 | 12.50761 | 10.87202
2018-03-14 14:45 | 63937.43 | 4680.0004 | 5 | 7 | 3.12666 | -2.28196 | 2.983633 | 2.966454 | 12.50761 | 11.12003
2018-03-14 14:45 | 63967.58 | 4710.1457 | 5 | 7 | 2.999995 | -2.281943 | 2.983633 | 2.98559 | 12.50761 | 11.17877
2018-03-14 14:47 | 64087.63 | 120.0018 | 6 | 7 | 3.215113 | 0 | 2.983633 | 2.98559 | 12.50761 | 11.17877
2018-03-14 14:49 | 64207.63 | 240.0003 | 6 | 7 | 3.229532 | 0 | 2.983633 | 2.98559 | 12.50761 | 11.17877
2018-03-14 14:50 | 64267.63 | 300.0024 | 6 | 7 | 3.234526 | 0 | 2.983633 | 2.98559 | 12.50761 | 11.17877
2018-03-14 14:50 | 64267.65 | 0.0023 | 7 | 8 | 3.234397 | 0 | 0 | 0 | 0 | 0
2018-03-14 14:52 | 64387.73 | 120.0018 | 2 | 8 | 3.962107 | 4.889774 | 0.1623305 | 0 | 0.6201065 | 0
2018-03-14 14:54 | 64507.73 | 240.001 | 2 | 8 | 4.012634 | 4.890203 | 0.3253223 | 0 | 1.27079 | 0
2018-03-14 14:56 | 64627.73 | 360.0018 | 2 | 8 | 4.048895 | 4.890167 | 0.4881832 | 0 | 1.927283 | 0
2018-03-14 14:58 | 64747.73 | 480.0011 | 2 | 8 | 4.081407 | 4.890118 | 0.651256 | 0 | 2.59026 | 0
2018-03-14 15:00 | 64867.73 | 600.0011 | 2 | 8 | 4.109063 | 4.890133 | 0.8143243 | 0 | 3.258122 | 0
2018-03-14 15:02 | 64987.73 | 720.0018 | 2 | 8 | 4.133531 | 4.890141 | 0.9772669 | 0 | 3.92969 | 0
2018-03-14 15:04 | 65107.73 | 840.0013 | 2 | 8 | 4.158126 | 4.890142 | 1.140311 | 0 | 4.605611 | 0
2018-03-14 15:06 | 65227.73 | 960.0011 | 2 | 8 | 4.186246 | 4.890089 | 1.303295 | 0 | 5.285553 | 0
2018-03-14 15:08 | 65347.73 | 1080.0027 | 2 | 8 | 4.200378 | 4.591221 | 1.463519 | 0 | 5.958026 | 0
2018-03-14 15:10 | 65467.73 | 1200.0002 | 2 | 8 | 4.200368 | 4.089882 | 1.608111 | 0 | 6.565369 | 0
2018-03-14 15:12 | 65587.73 | 1320.0019 | 2 | 8 | 4.200348 | 3.608522 | 1.736353 | 0 | 7.104034 | 0
2018-03-14 15:14 | 65679.43 | 1411.6976 | 2 | 8 | 4.200398 | 3.25997 | 1.823821 | 0 | 7.471431 | 0
2018-03-14 15:16 | 65799.45 | 120.0011 | 3 | 8 | 4.228696 | 3.259998 | 1.932031 | 0 | 7.927388 | 0
2018-03-14 15:18 | 65919.45 | 240.002 | 3 | 8 | 4.26108 | 3.260059 | 2.040698 | 0 | 8.388643 | 0
2018-03-14 15:20 | 66039.45 | 360.0004 | 3 | 8 | 4.295753 | 3.260027 | 2.149306 | 0 | 8.853294 | 0
2018-03-14 15:22 | 66159.45 | 480.002 | 3 | 8 | 4.332558 | 3.260038 | 2.249863 | 0 | 9.287049 | 0
2018-03-14 15:24 | 66279.45 | 600.002 | 3 | 8 | 4.371212 | 3.260017 | 2.35403 | 0 | 9.740396 | 0
2018-03-14 15:26 | 66399.45 | 720.0021 | 3 | 8 | 4.400378 | 3.077866 | 2.461779 | 0 | 10.21338 | 0
2018-03-14 15:28 | 66519.45 | 840.0013 | 3 | 8 | 4.400361 | 2.575214 | 2.555645 | 0 | 10.62642 | 0
2018-03-14 15:30 | 66639.45 | 960.002 | 3 | 8 | 4.400365 | 2.170658 | 2.634551 | 0 | 10.97364 | 0
2018-03-14 15:32 | 66759.45 | 1080.002 | 3 | 8 | 4.400385 | 1.839952 | 2.700999 | 0 | 11.26603 | 0
2018-03-14 15:34 | 66879.45 | 1200.0004 | 3 | 8 | 4.400353 | 1.567009 | 2.75781 | 0 | 11.51602 | 0
2018-03-14 15:36 | 66999.45 | 1320.0012 | 3 | 8 | 4.400323 | 1.343122 | 2.806183 | 0 | 11.72888 | 0
2018-03-14 15:38 | 67119.45 | 1440.0012 | 3 | 8 | 4.400332 | 1.158295 | 2.847781 | 0 | 11.91192 | 0
2018-03-14 15:40 | 67239.45 | 1560.0004 | 3 | 8 | 4.400331 | 1.004637 | 2.883764 | 0 | 12.07026 | 0
2018-03-14 15:42 | 67359.45 | 1680.0003 | 3 | 8 | 4.400323 | 0.8765755 | 2.915056 | 0 | 12.20796 | 0
2018-03-14 15:44 | 67479.45 | 1800.0004 | 3 | 8 | 4.400315 | 0.7681293 | 2.942419 | 0 | 12.32836 | 0
2018-03-14 15:46 | 67599.45 | 1920.0013 | 3 | 8 | 4.400277 | 0.6761322 | 2.966394 | 0 | 12.43386 | 0
2018-03-14 15:46 | 67636.58 | 1957.1315 | 3 | 8 | 4.400332 | 0.6519947 | 2.973326 | 0 | 12.46436 | 0
2018-03-14 15:48 | 67756.63 | 120 | 4 | 8 | 4.352129 | 0 | 2.973326 | 0 | 12.46436 | 0
2018-03-14 15:50 | 67876.63 | 240.0008 | 4 | 8 | 4.349125 | 0 | 2.973326 | 0 | 12.46436 | 0
2018-03-14 15:51 | 67936.63 | 300.0022 | 4 | 8 | 4.348193 | 0 | 2.973326 | 0 | 12.46436 | 0
2018-03-14 15:53 | 68056.71 | 120.0002 | 5 | 8 | 4.169583 | -2.281995 | 2.973326 | 0.07604297 | 12.46436 | 0.3186897
2018-03-14 15:55 | 68176.71 | 240.0004 | 5 | 8 | 4.139625 | -2.281981 | 2.973326 | 0.1521291 | 12.46436 | 0.6347828
2018-03-14 15:57 | 68296.71 | 360.0011 | 5 | 8 | 4.110579 | -2.282003 | 2.973326 | 0.2281775 | 12.46436 | 0.9484878
2018-03-14 15:59 | 68416.71 | 480.0011 | 5 | 8 | 4.081691 | -2.281989 | 2.973326 | 0.3042381 | 12.46436 | 1.260041
2018-03-14 16:01 | 68536.71 | 600.0019 | 5 | 8 | 4.052931 | -2.281989 | 2.973326 | 0.3803077 | 12.46436 | 1.569439
2018-03-14 16:03 | 68656.71 | 720.0012 | 5 | 8 | 4.024409 | -2.281991 | 2.973326 | 0.4563802 | 12.46436 | 1.876669
2018-03-14 16:05 | 68776.71 | 840.0019 | 5 | 8 | 3.996163 | -2.281998 | 2.973326 | 0.5324505 | 12.46436 | 2.181729
2018-03-14 16:07 | 68896.71 | 960.0019 | 5 | 8 | 3.968318 | -2.281977 | 2.973326 | 0.6084839 | 12.46436 | 2.48451
2018-03-14 16:09 | 69016.71 | 1080.002 | 5 | 8 | 3.941039 | -2.281924 | 2.973326 | 0.6845451 | 12.46436 | 2.785305
2018-03-14 16:11 | 69136.71 | 1200.0012 | 5 | 8 | 3.914416 | -2.282016 | 2.973326 | 0.7606128 | 12.46436 | 3.084074
2018-03-14 16:13 | 69256.71 | 1320.002 | 5 | 8 | 3.888551 | -2.281981 | 2.973326 | 0.8366979 | 12.46436 | 3.380914
2018-03-14 16:15 | 69376.71 | 1440.0003 | 5 | 8 | 3.863552 | -2.281947 | 2.973326 | 0.9127383 | 12.46436 | 3.675645
2018-03-14 16:17 | 69496.71 | 1560.0014 | 5 | 8 | 3.839544 | -2.281966 | 2.973326 | 0.9888356 | 12.46436 | 3.968731
2018-03-14 16:19 | 69616.71 | 1680.0021 | 5 | 8 | 3.816512 | -2.282037 | 2.973326 | 1.064896 | 12.46436 | 4.259886
2018-03-14 16:21 | 69736.71 | 1800.0005 | 5 | 8 | 3.794582 | -2.281993 | 2.973326 | 1.14095 | 12.46436 | 4.549304
2018-03-14 16:23 | 69856.71 | 1920.0001 | 5 | 8 | 3.773986 | -2.281975 | 2.973326 | 1.217003 | 12.46436 | 4.837102
2018-03-14 16:25 | 69976.71 | 2040.0022 | 5 | 8 | 3.754825 | -2.281995 | 2.973326 | 1.293094 | 12.46436 | 5.12353
2018-03-14 16:27 | 70096.71 | 2160.0014 | 5 | 8 | 3.736843 | -2.281966 | 2.973326 | 1.369163 | 12.46436 | 5.408465
2018-03-14 16:29 | 70216.71 | 2280.0013 | 5 | 8 | 3.719715 | -2.281961 | 2.973326 | 1.445214 | 12.46436 | 5.692002
2018-03-14 16:31 | 70336.71 | 2400.0006 | 5 | 8 | 3.703347 | -2.281956 | 2.973326 | 1.521215 | 12.46436 | 5.974078
2018-03-14 16:33 | 70456.71 | 2520.0015 | 5 | 8 | 3.687809 | -2.282007 | 2.973326 | 1.597334 | 12.46436 | 6.255374
2018-03-14 16:35 | 70576.71 | 2640 | 5 | 8 | 3.67317 | -2.281945 | 2.973326 | 1.673426 | 12.46436 | 6.535426
2018-03-14 16:37 | 70696.71 | 2760.0016 | 5 | 8 | 3.659509 | -2.281998 | 2.973326 | 1.749485 | 12.46436 | 6.814278
2018-03-14 16:39 | 70816.71 | 2880.0008 | 5 | 8 | 3.646755 | -2.281995 | 2.973326 | 1.825544 | 12.46436 | 7.092125
2018-03-14 16:41 | 70936.71 | 3000.0016 | 5 | 8 | 3.634755 | -2.281981 | 2.973326 | 1.901604 | 12.46436 | 7.369039
2018-03-14 16:43 | 71056.71 | 3120.0023 | 5 | 8 | 3.623164 | -2.281998 | 2.973326 | 1.977681 | 12.46436 | 7.645117
2018-03-14 16:45 | 71176.71 | 3240.0016 | 5 | 8 | 3.611647 | -2.281989 | 2.973326 | 2.053738 | 12.46436 | 7.920244
2018-03-14 16:47 | 71296.71 | 3360 | 5 | 8 | 3.599994 | -2.281975 | 2.973326 | 2.129807 | 12.46436 | 8.194536
2018-03-14 16:49 | 71416.71 | 3480.0001 | 5 | 8 | 3.587847 | -2.281993 | 2.973326 | 2.205879 | 12.46436 | 8.467939
2018-03-14 16:51 | 71536.71 | 3600.0001 | 5 | 8 | 3.574954 | -2.281993 | 2.973326 | 2.281944 | 12.46436 | 8.740361
2018-03-14 16:53 | 71656.71 | 3720.0002 | 5 | 8 | 3.56177 | -2.281991 | 2.973326 | 2.357936 | 12.46436 | 9.01153
2018-03-14 16:55 | 71776.71 | 3840.0002 | 5 | 8 | 3.5486 | -2.281935 | 2.973326 | 2.434062 | 12.46436 | 9.282171
2018-03-14 16:57 | 71896.71 | 3960.0002 | 5 | 8 | 3.534864 | -2.282022 | 2.973326 | 2.510128 | 12.46436 | 9.551583
2018-03-14 16:59 | 72016.71 | 4080.0002 | 5 | 8 | 3.518562 | -2.281987 | 2.973326 | 2.586174 | 12.46436 | 9.819802
2018-03-14 17:01 | 72136.71 | 4200.0001 | 5 | 8 | 3.496883 | -2.281961 | 2.973326 | 2.66227 | 12.46436 | 10.08676
2018-03-14 17:03 | 72256.71 | 4320.0002 | 5 | 8 | 3.468565 | -2.281979 | 2.973326 | 2.738328 | 12.46436 | 10.35171
2018-03-14 17:05 | 72376.71 | 4440.0011 | 5 | 8 | 3.426565 | -2.281987 | 2.973326 | 2.814394 | 12.46436 | 10.61408
2018-03-14 17:07 | 72496.71 | 4560.0003 | 5 | 8 | 3.345065 | -2.282026 | 2.973326 | 2.890451 | 12.46436 | 10.87204
2018-03-14 17:09 | 72616.71 | 4680.0019 | 5 | 8 | 3.123067 | -2.281993 | 2.973326 | 2.966473 | 12.46436 | 11.11942
2018-03-14 17:10 | 72645.75 | 4709.0408 | 5 | 8 | 2.999974 | -2.28203 | 2.973326 | 2.98492 | 12.46436 | 11.176
2018-03-14 17:12 | 72765.81 | 120.0019 | 6 | 8 | 3.215221 | 0 | 2.973326 | 2.98492 | 12.46436 | 11.176
2018-03-14 17:14 | 72885.8 | 240.0002 | 6 | 8 | 3.229624 | 0 | 2.973326 | 2.98492 | 12.46436 | 11.176
2018-03-14 17:15 | 72945.81 | 300.0015 | 6 | 8 | 3.234604 | 0 | 2.973326 | 2.98492 | 12.46436 | 11.176
2018-03-14 17:15 | 72945.81 | 0.0025 | 7 | 9 | 3.23467 | 0 | 0 | 0 | 0 | 0
2018-03-14 17:17 | 73065.91206 | 120.0027 | 2 | 9 | 3.962061 | 4.889906 | 0.1623528 | 0 | 0.6201796 | 0
2018-03-14 17:19 | 73185.91056 | 240.0012 | 2 | 9 | 4.012526 | 4.890081 | 0.3252078 | 0 | 1.2703 | 0
2018-03-14 17:21 | 73305.90956 | 360.0002 | 2 | 9 | 4.048772 | 4.890167 | 0.4882595 | 0 | 1.927542 | 0
2018-03-14 17:23 | 73425.91226 | 480.0029 | 2 | 9 | 4.081326 | 4.890133 | 0.6512939 | 0 | 2.590346 | 0
2018-03-14 17:25 | 73545.91136 | 600.002 | 2 | 9 | 4.109004 | 4.890167 | 0.8143325 | 0 | 3.258075 | 0
2018-03-14 17:27 | 73665.90976 | 720.0004 | 2 | 9 | 4.133427 | 4.890141 | 0.9773172 | 0 | 3.9298 | 0
2018-03-14 17:29 | 73785.91226 | 840.0029 | 2 | 9 | 4.158086 | 4.890139 | 1.140355 | 0 | 4.605682 | 0
2018-03-14 17:31 | 73905.90976 | 960.0004 | 2 | 9 | 4.186124 | 4.889875 | 1.303224 | 0 | 5.285137 | 0
2018-03-14 17:33 | 74025.90976 | 1080.0004 | 2 | 9 | 4.200371 | 4.592413 | 1.463555 | 0 | 5.958046 | 0
2018-03-14 17:35 | 74145.90976 | 1200.0004 | 2 | 9 | 4.200385 | 4.091648 | 1.608219 | 0 | 6.565691 | 0
2018-03-14 17:37 | 74265.91146 | 1320.0021 | 2 | 9 | 4.200394 | 3.60993 | 1.736482 | 0 | 7.104444 | 0
2018-03-14 17:38 | 74357.56866 | 1411.6593 | 2 | 9 | 4.20036 | 3.259975 | 1.823927 | 0 | 7.471746 | 0
2018-03-14 17:40 | 74477.59 | 120.0019 | 3 | 9 | 4.229121 | 3.260017 | 1.932153 | 0 | 7.927798 | 0
2018-03-14 17:42 | 74597.59 | 240.0012 | 3 | 9 | 4.261467 | 3.260019 | 2.040794 | 0 | 8.38899 | 0
2018-03-14 17:44 | 74717.59 | 360.0006 | 3 | 9 | 4.296163 | 3.259995 | 2.149454 | 0 | 8.853902 | 0
2018-03-14 17:46 | 74837.59 | 480.0012 | 3 | 9 | 4.332928 | 3.260004 | 2.254006 | 0 | 9.304969 | 0
2018-03-14 17:48 | 74957.59 | 600.001 | 3 | 9 | 4.371529 | 3.260038 | 2.361208 | 0 | 9.77152 | 0
2018-03-14 17:50 | 75077.59 | 720.0013 | 3 | 9 | 4.40037 | 3.073931 | 2.469069 | 0 | 10.24501 | 0
2018-03-14 17:52 | 75197.59 | 840.0004 | 3 | 9 | 4.400376 | 2.573273 | 2.562883 | 0 | 10.65783 | 0
2018-03-14 17:54 | 75317.59 | 960.0004 | 3 | 9 | 4.40035 | 2.169151 | 2.641682 | 0 | 11.00457 | 0
2018-03-14 17:56 | 75437.59 | 1080.0012 | 3 | 9 | 4.400342 | 1.837421 | 2.708302 | 0 | 11.29773 | 0
2018-03-14 17:58 | 75557.59 | 1200.0011 | 3 | 9 | 4.400369 | 1.566381 | 2.764856 | 0 | 11.54658 | 0
2018-03-14 18:00 | 75677.59 | 1320.0012 | 3 | 9 | 4.400353 | 1.342289 | 2.813236 | 0 | 11.75947 | 0
2018-03-14 18:02 | 75797.59 | 1440.0003 | 3 | 9 | 4.400337 | 1.157284 | 2.854804 | 0 | 11.94239 | 0
2018-03-14 18:04 | 75917.59 | 1560.0003 | 3 | 9 | 4.400348 | 1.00222 | 2.890737 | 0 | 12.1005 | 0
2018-03-14 18:06 | 76037.59 | 1680.0011 | 3 | 9 | 4.400324 | 0.874321 | 2.921942 | 0 | 12.23782 | 0
2018-03-14 18:08 | 76157.59 | 1800.0019 | 3 | 9 | 4.400324 | 0.7664585 | 2.949227 | 0 | 12.35788 | 0
2018-03-14 18:10 | 76277.59 | 1920.0019 | 3 | 9 | 4.400338 | 0.6760998 | 2.973233 | 0 | 12.46351 | 0
2018-03-14 18:11 | 76312.36 | 1954.776 | 3 | 9 | 4.400331 | 0.6519909 | 2.97964 | 0 | 12.4917 | 0
2018-03-14 18:13 | 76432.4 | 120.0008 | 4 | 9 | 4.352014 | 0 | 2.979645 | 0 | 12.49173 | 0
2018-03-14 18:15 | 76552.4 | 240.0009 | 4 | 9 | 4.349019 | 0 | 2.979645 | 0 | 12.49173 | 0
2018-03-14 18:16 | 76612.4 | 300.0006 | 4 | 9 | 4.34808 | 0 | 2.979645 | 0 | 12.49173 | 0
2018-03-14 18:18 | 76732.49 | 120.001 | 5 | 9 | 4.169236 | -2.281945 | 2.979645 | 0.07604672 | 12.49173 | 0.3186797
2018-03-14 18:20 | 76852.49 | 240.001 | 5 | 9 | 4.139218 | -2.281952 | 2.979645 | 0.1520841 | 12.49173 | 0.6345426
2018-03-14 18:22 | 76972.49 | 360.001 | 5 | 9 | 4.110188 | -2.281991 | 2.979645 | 0.2281731 | 12.49173 | 0.9483874
2018-03-14 18:24 | 77092.49 | 480.001 | 5 | 9 | 4.081332 | -2.282003 | 2.979645 | 0.3042383 | 12.49173 | 1.259931
2018-03-14 18:26 | 77212.49 | 600.0011 | 5 | 9 | 4.05257 | -2.281998 | 2.979645 | 0.380304 | 12.49173 | 1.569285
2018-03-14 18:28 | 77332.49 | 720.0003 | 5 | 9 | 4.024031 | -2.281964 | 2.979645 | 0.4563848 | 12.49173 | 1.87652
2018-03-14 18:30 | 77452.49 | 840.0012 | 5 | 9 | 3.995791 | -2.281989 | 2.979645 | 0.5324525 | 12.49173 | 2.181542
2018-03-14 18:32 | 77572.5 | 960.0019 | 5 | 9 | 3.967947 | -2.281952 | 2.979645 | 0.6085181 | 12.49173 | 2.484421
2018-03-14 18:34 | 77692.5 | 1080.002 | 5 | 9 | 3.940642 | -2.28191 | 2.979645 | 0.6845843 | 12.49173 | 2.785206
2018-03-14 18:36 | 77812.49 | 1200.0005 | 5 | 9 | 3.914005 | -2.281972 | 2.979645 | 0.7606273 | 12.49173 | 3.083847
2018-03-14 18:38 | 77932.5 | 1320.002 | 5 | 9 | 3.888146 | -2.281977 | 2.979645 | 0.8366665 | 12.49173 | 3.380477
2018-03-14 18:40 | 78052.5 | 1440.002 | 5 | 9 | 3.863154 | -2.281968 | 2.979645 | 0.9127675 | 12.49173 | 3.675413
2018-03-14 18:42 | 78172.49 | 1560.0004 | 5 | 9 | 3.839148 | -2.281933 | 2.979645 | 0.9888359 | 12.49173 | 3.968358
2018-03-14 18:44 | 78292.49 | 1680.0013 | 5 | 9 | 3.816117 | -2.281993 | 2.979645 | 1.064905 | 12.49173 | 4.259516
2018-03-14 18:46 | 78412.49 | 1800.0005 | 5 | 9 | 3.794202 | -2.281975 | 2.979645 | 1.140966 | 12.49173 | 4.548932
2018-03-14 18:48 | 78532.5 | 1920.0021 | 5 | 9 | 3.773632 | -2.281956 | 2.979645 | 1.217034 | 12.49173 | 4.83676
2018-03-14 18:50 | 78652.49 | 2040.0013 | 5 | 9 | 3.75449 | -2.281966 | 2.979645 | 1.293071 | 12.49173 | 5.122957
2018-03-14 18:52 | 78772.5 | 2160.0029 | 5 | 9 | 3.736484 | -2.281982 | 2.979645 | 1.369099 | 12.49173 | 5.407714
2018-03-14 18:54 | 78892.49 | 2280.0011 | 5 | 9 | 3.719351 | -2.281972 | 2.979645 | 1.445224 | 12.49173 | 5.691497
2018-03-14 18:56 | 79012.5 | 2400.0021 | 5 | 9 | 3.703032 | -2.281966 | 2.979645 | 1.521275 | 12.49173 | 5.973735
2018-03-14 18:58 | 79132.49 | 2520.0007 | 5 | 9 | 3.687484 | -2.281952 | 2.979645 | 1.597353 | 12.49173 | 6.254855
2018-03-14 19:00 | 79252.49 | 2640.0012 | 5 | 9 | 3.672873 | -2.281987 | 2.979645 | 1.673402 | 12.49173 | 6.534721
2018-03-14 19:02 | 79372.49 | 2760.0015 | 5 | 9 | 3.659194 | -2.282012 | 2.979645 | 1.749471 | 12.49173 | 6.813588
2018-03-14 19:04 | 79492.49 | 2880.0008 | 5 | 9 | 3.64645 | -2.281933 | 2.979645 | 1.825545 | 12.49173 | 7.091467
2018-03-14 19:06 | 79612.49 | 3000.0015 | 5 | 9 | 3.634442 | -2.281977 | 2.979645 | 1.901589 | 12.49173 | 7.368298
2018-03-14 19:08 | 79732.49 | 3120.0007 | 5 | 9 | 3.62287 | -2.282007 | 2.979645 | 1.977655 | 12.49173 | 7.644315
2018-03-14 19:10 | 79852.49 | 3240.0015 | 5 | 9 | 3.611373 | -2.281966 | 2.979645 | 2.053741 | 12.49173 | 7.919525
2018-03-14 19:12 | 79972.49 | 3360.0008 | 5 | 9 | 3.599704 | -2.281998 | 2.979645 | 2.129797 | 12.49173 | 8.193753
2018-03-14 19:14 | 80092.5 | 3480.0024 | 5 | 9 | 3.587534 | -2.281995 | 2.979645 | 2.205862 | 12.49173 | 8.467105
2018-03-14 19:16 | 80212.49 | 3600.0009 | 5 | 9 | 3.574646 | -2.281987 | 2.979645 | 2.281935 | 12.49173 | 8.739533
2018-03-14 19:18 | 80332.49 | 3720.0001 | 5 | 9 | 3.561442 | -2.282 | 2.979645 | 2.357968 | 12.49173 | 9.010824
2018-03-14 19:20 | 80452.49 | 3840.0017 | 5 | 9 | 3.548287 | -2.281979 | 2.979645 | 2.434052 | 12.49173 | 9.281294
2018-03-14 19:22 | 80572.49 | 3960.0001 | 5 | 9 | 3.534545 | -2.28196 | 2.979645 | 2.510122 | 12.49173 | 9.550696
2018-03-14 19:24 | 80692.49 | 4080.0001 | 5 | 9 | 3.518148 | -2.281991 | 2.979645 | 2.58619 | 12.49173 | 9.818965
2018-03-14 19:26 | 80812.49 | 4200.0008 | 5 | 9 | 3.496391 | -2.282024 | 2.979645 | 2.662262 | 12.49173 | 10.08581
2018-03-14 19:28 | 80932.49 | 4320.0009 | 5 | 9 | 3.467967 | -2.281958 | 2.979645 | 2.738325 | 12.49173 | 10.35073
2018-03-14 19:30 | 81052.49 | 4440.0018 | 5 | 9 | 3.425649 | -2.281993 | 2.979645 | 2.814387 | 12.49173 | 10.61303
2018-03-14 19:32 | 81172.49 | 4560.0018 | 5 | 9 | 3.343105 | -2.282049 | 2.979645 | 2.890363 | 12.49173 | 10.87062
2018-03-14 19:34 | 81292.49 | 4680.0011 | 5 | 9 | 3.11754 | -2.28203 | 2.979645 | 2.966503 | 12.49173 | 11.11814
2018-03-14 19:34 | 81319.87 | 4707.3792 | 5 | 9 | 2.999979 | -2.28201 | 2.979645 | 2.983874 | 12.49173 | 11.17137
2018-03-14 19:36 | 81439.92 | 120.0003 | 6 | 9 | 3.215609 | 0 | 2.979645 | 2.983874 | 12.49173 | 11.17137
2018-03-14 19:38 | 81559.92 | 240.002 | 6 | 9 | 3.230025 | 0 | 2.979645 | 2.983874 | 12.49173 | 11.17137
2018-03-14 19:39 | 81619.92 | 300.0033 | 6 | 9 | 3.23503 | 0 | 2.979645 | 2.983874 | 12.49173 | 11.17137
2018-03-14 19:39 | 81619.94 | 0.0048 | 7 | 10 | 3.235002 | 0 | 0 | 0 | 0 | 0
2018-03-14 19:41 | 81740.03 | 120.0003 | 2 | 10 | 3.96211 | 4.890112 | 0.1623122 | 0 | 0.6200442 | 0
2018-03-14 19:43 | 81860.03 | 240.0003 | 2 | 10 | 4.012432 | 4.889965 | 0.3253431 | 0 | 1.270862 | 0
2018-03-14 19:45 | 81980.03 | 360.0004 | 2 | 10 | 4.048591 | 4.89012 | 0.4882994 | 0 | 1.927701 | 0
2018-03-14 19:47 | 82100.04 | 480.002 | 2 | 10 | 4.08103 | 4.889854 | 0.6513534 | 0 | 2.590552 | 0
2018-03-14 19:49 | 82220.03 | 600.0003 | 2 | 10 | 4.108634 | 4.890165 | 0.8143411 | 0 | 3.258018 | 0
2018-03-14 19:51 | 82340.04 | 720.0029 | 2 | 10 | 4.133019 | 4.8902 | 0.9773468 | 0 | 3.929762 | 0
2018-03-14 19:53 | 82460.03 | 840.0012 | 2 | 10 | 4.15758 | 4.889824 | 1.140281 | 0 | 4.605136 | 0
2018-03-14 19:55 | 82580.03 | 960.0004 | 2 | 10 | 4.185633 | 4.889853 | 1.303326 | 0 | 5.285242 | 0
2018-03-14 19:57 | 82700.03 | 1080.0004 | 2 | 10 | 4.200375 | 4.599537 | 1.463623 | 0 | 5.957972 | 0
2018-03-14 19:59 | 82820.04 | 1200.0021 | 2 | 10 | 4.200379 | 4.095741 | 1.608495 | 0 | 6.56649 | 0
2018-03-14 20:01 | 82940.03 | 1320.0005 | 2 | 10 | 4.200366 | 3.611952 | 1.736943 | 0 | 7.106022 | 0
2018-03-14 20:03 | 83032.11 | 1412.0801 | 2 | 10 | 4.200369 | 3.259993 | 1.824765 | 0 | 7.474907 | 0
2018-03-14 20:05 | 83152.12 | 120.0003 | 3 | 10 | 4.228693 | 3.260069 | 1.932979 | 0 | 7.930876 | 0
2018-03-14 20:07 | 83272.12 | 240.0003 | 3 | 10 | 4.261114 | 3.260078 | 2.041571 | 0 | 8.391817 | 0
2018-03-14 20:09 | 83392.12 | 360.0013 | 3 | 10 | 4.29584 | 3.26005 | 2.144782 | 0 | 8.833315 | 0
2018-03-14 20:11 | 83512.12 | 480.0005 | 3 | 10 | 4.33268 | 3.260061 | 2.239369 | 0 | 9.241349 | 0
2018-03-14 20:13 | 83632.12 | 600.0021 | 3 | 10 | 4.37139 | 3.25997 | 2.342998 | 0 | 9.692389 | 0
2018-03-14 20:15 | 83752.12 | 720.0021 | 3 | 10 | 4.400371 | 3.074972 | 2.450932 | 0 | 10.16619 | 0
2018-03-14 20:17 | 83872.12 | 840.002 | 3 | 10 | 4.400363 | 2.571953 | 2.544738 | 0 | 10.57897 | 0
2018-03-14 20:19 | 83992.12 | 960.0013 | 3 | 10 | 4.400378 | 2.167814 | 2.623489 | 0 | 10.92551 | 0
2018-03-14 20:21 | 84112.12 | 1080.0021 | 3 | 10 | 4.400361 | 1.835716 | 2.690028 | 0 | 11.2183 | 0
2018-03-14 20:23 | 84232.12 | 1200.0005 | 3 | 10 | 4.400386 | 1.564352 | 2.746541 | 0 | 11.46698 | 0
2018-03-14 20:25 | 84352.12 | 1320.0011 | 3 | 10 | 4.400329 | 1.339823 | 2.7948 | 0 | 11.67934 | 0
2018-03-14 20:27 | 84472.12 | 1440.0012 | 3 | 10 | 4.400356 | 1.155626 | 2.836316 | 0 | 11.86202 | 0
2018-03-14 20:29 | 84592.12 | 1560.0011 | 3 | 10 | 4.400315 | 1.001539 | 2.872201 | 0 | 12.01993 | 0
2018-03-14 20:31 | 84712.12 | 1680.0012 | 3 | 10 | 4.400306 | 0.8736172 | 2.903405 | 0 | 12.15724 | 0
2018-03-14 20:33 | 84832.12 | 1800.0013 | 3 | 10 | 4.400326 | 0.7665539 | 2.930687 | 0 | 12.27728 | 0
2018-03-14 20:35 | 84952.12 | 1920.0021 | 3 | 10 | 4.400324 | 0.6750908 | 2.954684 | 0 | 12.38288 | 0
2018-03-14 20:36 | 84986.74 | 1954.6178 | 3 | 10 | 4.400338 | 0.6519909 | 2.961062 | 0 | 12.41094 | 0
2018-03-14 20:38 | 85106.79 | 120.0007 | 4 | 10 | 4.352177 | 0 | 2.961062 | 0 | 12.41094 | 0
2018-03-14 20:40 | 85226.79 | 240.0008 | 4 | 10 | 4.349173 | 0 | 2.961062 | 0 | 12.41094 | 0
2018-03-14 20:41 | 85286.79 | 300.0038 | 4 | 10 | 4.348239 | 0 | 2.961062 | 0 | 12.41094 | 0
2018-03-14 20:43 | 85406.88 | 120.0011 | 5 | 10 | 4.169669 | -2.281931 | 2.961062 | 0.07604264 | 12.41094 | 0.3186953
2018-03-14 20:45 | 85526.88 | 240.0004 | 5 | 10 | 4.139675 | -2.281993 | 2.961062 | 0.1520932 | 12.41094 | 0.6346471
2018-03-14 20:47 | 85646.88 | 360.0004 | 5 | 10 | 4.11063 | -2.281945 | 2.961062 | 0.2281623 | 12.41094 | 0.9484422
2018-03-14 20:49 | 85766.88 | 480.0012 | 5 | 10 | 4.081727 | -2.281933 | 2.961062 | 0.3042548 | 12.41094 | 1.26013
2018-03-14 20:51 | 85886.88 | 600.0014 | 5 | 10 | 4.052954 | -2.281926 | 2.961062 | 0.3802664 | 12.41094 | 1.569294
2018-03-14 20:53 | 86006.88 | 720.0004 | 5 | 10 | 4.024417 | -2.281943 | 2.961062 | 0.4563718 | 12.41094 | 1.87666
2018-03-14 20:55 | 86126.88 | 840.0004 | 5 | 10 | 3.996182 | -2.281991 | 2.961062 | 0.5324328 | 12.41094 | 2.181684
2018-03-14 20:57 | 86246.88 | 960.0012 | 5 | 10 | 3.968316 | -2.281943 | 2.961062 | 0.6085097 | 12.41094 | 2.484638
2018-03-14 20:59 | 86366.88 | 1080.0012 | 5 | 10 | 3.941041 | -2.281952 | 2.961062 | 0.6845703 | 12.41094 | 2.785429
2018-03-14 21:01 | 86486.88 | 1200.0014 | 5 | 10 | 3.914394 | -2.28194 | 2.961062 | 0.7606347 | 12.41094 | 3.084183
2018-03-14 21:03 | 86606.88 | 1320.002 | 5 | 10 | 3.888534 | -2.281958 | 2.961062 | 0.8366798 | 12.41094 | 3.380864
2018-03-14 21:05 | 86726.88 | 1440.002 | 5 | 10 | 3.863575 | -2.281979 | 2.961062 | 0.9127723 | 12.41094 | 3.675797
2018-03-14 21:07 | 86846.88 | 1560.0019 | 5 | 10 | 3.839525 | -2.281991 | 2.961062 | 0.9888251 | 12.41094 | 3.968711
2018-03-14 21:09 | 86966.88 | 1680.0003 | 5 | 10 | 3.816515 | -2.281982 | 2.961062 | 1.064901 | 12.41094 | 4.259923
2018-03-14 21:11 | 87086.88 | 1800.0004 | 5 | 10 | 3.794566 | -2.281993 | 2.961062 | 1.140912 | 12.41094 | 4.549181
2018-03-14 21:13 | 87206.88 | 1920.002 | 5 | 10 | 3.773974 | -2.281949 | 2.961062 | 1.21701 | 12.41094 | 4.837148
2018-03-14 21:15 | 87326.88 | 2040.002 | 5 | 10 | 3.754772 | -2.282 | 2.961062 | 1.293074 | 12.41094 | 5.123472
2018-03-14 21:17 | 87446.88 | 2160.0003 | 5 | 10 | 3.736717 | -2.281956 | 2.961062 | 1.369126 | 12.41094 | 5.408336
2018-03-14 21:19 | 87566.88 | 2280.0012 | 5 | 10 | 3.719545 | -2.281943 | 2.961062 | 1.445199 | 12.41094 | 5.691944
2018-03-14 21:21 | 87686.88 | 2400.0004 | 5 | 10 | 3.703139 | -2.281993 | 2.961062 | 1.521263 | 12.41094 | 5.974238
2018-03-14 21:23 | 87806.88 | 2520.0012 | 5 | 10 | 3.687589 | -2.281947 | 2.961062 | 1.597347 | 12.41094 | 6.255389
2018-03-14 21:25 | 87926.88 | 2640.0004 | 5 | 10 | 3.672951 | -2.281984 | 2.961062 | 1.673392 | 12.41094 | 6.535248
2018-03-14 21:27 | 88046.88 | 2760.002 | 5 | 10 | 3.659311 | -2.28194 | 2.961062 | 1.749436 | 12.41094 | 6.81403
2018-03-14 21:29 | 88166.88 | 2880.002 | 5 | 10 | 3.64659 | -2.281954 | 2.961062 | 1.825521 | 12.41094 | 7.091963
2018-03-14 21:31 | 88286.88 | 3000.0019 | 5 | 10 | 3.634603 | -2.282014 | 2.961062 | 1.901601 | 12.41094 | 7.368936
2018-03-14 21:33 | 88406.88 | 3120.0019 | 5 | 10 | 3.62303 | -2.282016 | 2.961062 | 1.977663 | 12.41094 | 7.64495
2018-03-14 21:35 | 88526.88 | 3240.0011 | 5 | 10 | 3.611542 | -2.28197 | 2.961062 | 2.053684 | 12.41094 | 7.919936
2018-03-14 21:37 | 88646.88 | 3360.0012 | 5 | 10 | 3.599869 | -2.28201 | 2.961062 | 2.129792 | 12.41094 | 8.194363
2018-03-14 21:39 | 88766.88 | 3480.0012 | 5 | 10 | 3.587699 | -2.281958 | 2.961062 | 2.205842 | 12.41094 | 8.467673
2018-03-14 21:41 | 88886.88 | 3600.002 | 5 | 10 | 3.57481 | -2.281975 | 2.961062 | 2.281931 | 12.41094 | 8.740171
2018-03-14 21:43 | 89006.88 | 3720.0016 | 5 | 10 | 3.561584 | -2.281975 | 2.961062 | 2.357995 | 12.41094 | 9.011585
2018-03-14 21:45 | 89126.88 | 3840.0012 | 5 | 10 | 3.548448 | -2.281984 | 2.961062 | 2.43406 | 12.41094 | 9.281996
2018-03-14 21:47 | 89246.88 | 3960.0012 | 5 | 10 | 3.534686 | -2.281995 | 2.961062 | 2.510091 | 12.41094 | 9.551271
2018-03-14 21:49 | 89366.88 | 4080.0021 | 5 | 10 | 3.518327 | -2.281961 | 2.961062 | 2.586163 | 12.41094 | 9.819567
2018-03-14 21:51 | 89486.88 | 4200.0012 | 5 | 10 | 3.496598 | -2.281966 | 2.961062 | 2.662246 | 12.41094 | 10.08646
2018-03-14 21:53 | 89606.88 | 4320.0005 | 5 | 10 | 3.468214 | -2.281961 | 2.961062 | 2.738309 | 12.41094 | 10.3514
2018-03-14 21:55 | 89726.88 | 4440.0004 | 5 | 10 | 3.426095 | -2.282018 | 2.961062 | 2.814334 | 12.41094 | 10.6136
2018-03-14 21:57 | 89846.88 | 4560.0004 | 5 | 10 | 3.34403 | -2.282007 | 2.961062 | 2.89044 | 12.41094 | 10.87167
2018-03-14 21:59 | 89966.88 | 4680.0005 | 5 | 10 | 3.120123 | -2.282005 | 2.961062 | 2.966466 | 12.41094 | 11.11894
2018-03-14 21:59 | 89995.05 | 4708.1667 | 5 | 10 | 2.999966 | -2.281989 | 2.961062 | 2.984364 | 12.41094 | 11.17381
2018-03-14 22:01 | 90115.09 | 120.0008 | 6 | 10 | 3.215374 | 0 | 2.961062 | 2.984364 | 12.41094 | 11.17381
2018-03-14 22:03 | 90235.09 | 239.9999 | 6 | 10 | 3.229812 | 0 | 2.961062 | 2.984364 | 12.41094 | 11.17381
2018-03-14 22:04 | 90295.1 | 300.0037 | 6 | 10 | 3.234813 | 0 | 2.961062 | 2.984364 | 12.41094 | 11.17381
2018-03-14 22:04 | 90295.11 | 0.0023 | 7 | 11 | 3.234942 | 0 | 0 | 0 | 0 | 0
2018-03-14 22:06 | 90415.21 | 120.0019 | 2 | 11 | 3.961666 | 4.889978 | 0.1623569 | 0 | 0.6201389 | 0
2018-03-14 22:08 | 90535.21 | 240.001 | 2 | 11 | 4.012108 | 4.890133 | 0.3253991 | 0 | 1.270942 | 0
2018-03-14 22:10 | 90655.21 | 360.0018 | 2 | 11 | 4.048317 | 4.890139 | 0.488391 | 0 | 1.927872 | 0
2018-03-14 22:12 | 90775.21 | 480.0003 | 2 | 11 | 4.080756 | 4.890198 | 0.6513764 | 0 | 2.590396 | 0
2018-03-14 22:14 | 90895.21 | 600.0004 | 2 | 11 | 4.108365 | 4.890141 | 0.8144022 | 0 | 3.257976 | 0
2018-03-14 22:16 | 91015.21 | 720.0011 | 2 | 11 | 4.132795 | 4.890179 | 0.9773514 | 0 | 3.929454 | 0
2018-03-14 22:18 | 91135.21 | 840.0019 | 2 | 11 | 4.157425 | 4.890188 | 1.140389 | 0 | 4.605229 | 0
2018-03-14 22:20 | 91255.21 | 960.0017 | 2 | 11 | 4.185585 | 4.890162 | 1.303394 | 0 | 5.285148 | 0
2018-03-14 22:22 | 91375.21 | 1080.001 | 2 | 11 | 4.200367 | 4.59955 | 1.463774 | 0 | 5.958224 | 0
2018-03-14 22:24 | 91495.21 | 1200.0018 | 2 | 11 | 4.200391 | 4.095806 | 1.608633 | 0 | 6.566689 | 0
2018-03-14 22:26 | 91615.21 | 1320.0019 | 2 | 11 | 4.200392 | 3.611734 | 1.737015 | 0 | 7.105941 | 0
2018-03-14 22:28 | 91707.04 | 1411.8352 | 2 | 11 | 4.200354 | 3.259993 | 1.824626 | 0 | 7.473942 | 0
2018-03-14 22:30 | 91827.06 | 120.0011 | 3 | 11 | 4.22875 | 3.260008 | 1.932841 | 0 | 7.929913 | 0
2018-03-14 22:32 | 91947.06 | 240.0019 | 3 | 11 | 4.261233 | 3.260025 | 2.041484 | 0 | 8.391084 | 0
2018-03-14 22:34 | 92067.06 | 360.0003 | 3 | 11 | 4.295977 | 3.260025 | 2.144521 | 0 | 8.831874 | 0
2018-03-14 22:36 | 92187.06 | 480.002 | 3 | 11 | 4.332873 | 3.260023 | 2.250577 | 0 | 9.289435 | 0
2018-03-14 22:38 | 92307.06 | 600.0013 | 3 | 11 | 4.371565 | 3.260054 | 2.359395 | 0 | 9.763022 | 0
2018-03-14 22:40 | 92427.06 | 720.002 | 3 | 11 | 4.400379 | 3.072124 | 2.467135 | 0 | 10.23599 | 0
2018-03-14 22:42 | 92547.06 | 840.0004 | 3 | 11 | 4.400385 | 2.570681 | 2.560767 | 0 | 10.648 | 0
2018-03-14 22:44 | 92667.06 | 960.0004 | 3 | 11 | 4.400361 | 2.165859 | 2.639517 | 0 | 10.99453 | 0
2018-03-14 22:46 | 92787.06 | 1080.0003 | 3 | 11 | 4.400367 | 1.835155 | 2.706011 | 0 | 11.28713 | 0
2018-03-14 22:48 | 92907.06 | 1200.0013 | 3 | 11 | 4.400347 | 1.562971 | 2.762481 | 0 | 11.53562 | 0
2018-03-14 22:50 | 93027.06 | 1320.0012 | 3 | 11 | 4.40035 | 1.339821 | 2.810743 | 0 | 11.74799 | 0
2018-03-14 22:52 | 93147.06 | 1440.0003 | 3 | 11 | 4.400338 | 1.155188 | 2.852211 | 0 | 11.93046 | 0
2018-03-14 22:54 | 93267.06 | 1560.0014 | 3 | 11 | 4.400351 | 1.002197 | 2.88809 | 0 | 12.08835 | 0
2018-03-14 22:56 | 93387.06 | 1680.0003 | 3 | 11 | 4.400342 | 0.8743286 | 2.919288 | 0 | 12.22563 | 0
2018-03-14 22:58 | 93507.06 | 1800.0003 | 3 | 11 | 4.400321 | 0.7663116 | 2.946537 | 0 | 12.34553 | 0
2018-03-14 23:00 | 93627.06 | 1920.0011 | 3 | 11 | 4.400338 | 0.6753731 | 2.970554 | 0 | 12.45121 | 0
2018-03-14 23:00 | 93661.05 | 1953.9936 | 3 | 11 | 4.400345 | 0.6519871 | 2.976822 | 0 | 12.4788 | 0
2018-03-14 23:02 | 93781.09 | 119.9998 | 4 | 11 | 4.352101 | 0 | 2.976822 | 0 | 12.4788 | 0
2018-03-14 23:04 | 93901.09 | 240 | 4 | 11 | 4.349104 | 0 | 2.976822 | 0 | 12.4788 | 0
2018-03-14 23:05 | 93961.09 | 300.0006 | 4 | 11 | 4.348171 | 0 | 2.976822 | 0 | 12.4788 | 0
2018-03-14 23:07 | 94081.19 | 120.0019 | 5 | 11 | 4.169496 | -2.281998 | 2.976822 | 0.07601399 | 12.4788 | 0.3185643
2018-03-14 23:09 | 94201.19 | 240.0019 | 5 | 11 | 4.139498 | -2.281981 | 2.976822 | 0.1521267 | 12.4788 | 0.6347603
2018-03-14 23:11 | 94321.19 | 360.0011 | 5 | 11 | 4.110418 | -2.281975 | 2.976822 | 0.2281876 | 12.4788 | 0.9485065
2018-03-14 23:13 | 94441.19 | 480.0011 | 5 | 11 | 4.081505 | -2.281984 | 2.976822 | 0.3041831 | 12.4788 | 1.259781
2018-03-14 23:15 | 94561.19 | 600.0003 | 5 | 11 | 4.052754 | -2.281919 | 2.976822 | 0.3802994 | 12.4788 | 1.569356
2018-03-14 23:17 | 94681.19 | 720.0003 | 5 | 11 | 4.024189 | -2.281937 | 2.976822 | 0.4563719 | 12.4788 | 1.87657
2018-03-14 23:19 | 94801.19 | 840.0019 | 5 | 11 | 3.995923 | -2.281941 | 2.976822 | 0.5324302 | 12.4788 | 2.181566
2018-03-14 23:21 | 94921.19 | 960.0003 | 5 | 11 | 3.96808 | -2.28194 | 2.976822 | 0.6084993 | 12.4788 | 2.484471
2018-03-14 23:23 | 95041.19 | 1080.0003 | 5 | 11 | 3.940788 | -2.281937 | 2.976822 | 0.6845623 | 12.4788 | 2.785254
2018-03-14 23:25 | 95161.19 | 1200.0019 | 5 | 11 | 3.914152 | -2.281966 | 2.976822 | 0.7605855 | 12.4788 | 3.083828
2018-03-14 23:27 | 95281.19 | 1320.002 | 5 | 11 | 3.888279 | -2.281922 | 2.976822 | 0.8366891 | 12.4788 | 3.380719
2018-03-14 23:29 | 95401.19 | 1440.0004 | 5 | 11 | 3.863305 | -2.281982 | 2.976822 | 0.9127483 | 12.4788 | 3.675504
2018-03-14 23:31 | 95521.19 | 1560.002 | 5 | 11 | 3.839299 | -2.28194 | 2.976822 | 0.9888155 | 12.4788 | 3.968455
2018-03-14 23:33 | 95641.19 | 1680.0011 | 5 | 11 | 3.816266 | -2.28197 | 2.976822 | 1.064875 | 12.4788 | 4.259587
2018-03-14 23:35 | 95761.19 | 1800.0012 | 5 | 11 | 3.794356 | -2.281943 | 2.976822 | 1.140938 | 12.4788 | 4.549024
2018-03-14 23:37 | 95881.19 | 1920.0004 | 5 | 11 | 3.773799 | -2.281954 | 2.976822 | 1.216905 | 12.4788 | 4.836478
2018-03-14 23:39 | 96001.19 | 2040.0004 | 5 | 11 | 3.754655 | -2.281858 | 2.976822 | 1.293081 | 12.4788 | 5.123216
2018-03-14 23:41 | 96121.19 | 2160.0011 | 5 | 11 | 3.736636 | -2.281833 | 2.976822 | 1.369145 | 12.4788 | 5.408119
2018-03-14 23:43 | 96241.19 | 2280.0005 | 5 | 11 | 3.719531 | -2.281941 | 2.976822 | 1.445167 | 12.4788 | 5.69153
2018-03-14 23:45 | 96361.19 | 2400.0011 | 5 | 11 | 3.703157 | -2.281935 | 2.976822 | 1.521251 | 12.4788 | 5.9739
2018-03-14 23:47 | 96481.19 | 2520.0011 | 5 | 11 | 3.687634 | -2.28191 | 2.976822 | 1.597312 | 12.4788 | 6.25497
2018-03-14 23:49 | 96601.19 | 2640.002 | 5 | 11 | 3.673013 | -2.281945 | 2.976822 | 1.673386 | 12.4788 | 6.534941
2018-03-14 23:51 | 96721.19 | 2760.0004 | 5 | 11 | 3.65935 | -2.281979 | 2.976822 | 1.749442 | 12.4788 | 6.813772
2018-03-14 23:53 | 96841.19 | 2880.0004 | 5 | 11 | 3.646616 | -2.281979 | 2.976822 | 1.825522 | 12.4788 | 7.091684
2018-03-14 23:55 | 96961.19 | 3000.0012 | 5 | 11 | 3.634609 | -2.281929 | 2.976822 | 1.90158 | 12.4788 | 7.368576
2018-03-14 23:57 | 97081.19 | 3120.0004 | 5 | 11 | 3.622988 | -2.281924 | 2.976822 | 1.977651 | 12.4788 | 7.644621
2018-03-14 23:59 | 97201.19 | 3240.0004 | 5 | 11 | 3.611483 | -2.281972 | 2.976822 | 2.053707 | 12.4788 | 7.919735
2018-03-15 00:01 | 97321.19 | 3360.002 | 5 | 11 | 3.599796 | -2.281933 | 2.976822 | 2.12977 | 12.4788 | 8.193995
2018-03-15 00:03 | 97441.19 | 3480.0004 | 5 | 11 | 3.587624 | -2.282005 | 2.976822 | 2.205818 | 12.4788 | 8.467296
2018-03-15 00:05 | 97561.19 | 3600.0012 | 5 | 11 | 3.574706 | -2.281941 | 2.976822 | 2.281898 | 12.4788 | 8.739751
2018-03-15 00:07 | 97681.19 | 3720.0004 | 5 | 11 | 3.561485 | -2.281935 | 2.976822 | 2.357961 | 12.4788 | 9.011149
2018-03-15 00:09 | 97801.19 | 3840.0011 | 5 | 11 | 3.548333 | -2.281926 | 2.976822 | 2.434025 | 12.4788 | 9.281551
2018-03-15 00:11 | 97921.19 | 3960.0004 | 5 | 11 | 3.534557 | -2.281941 | 2.976822 | 2.510095 | 12.4788 | 9.55096
2018-03-15 00:13 | 98041.19 | 4080.0011 | 5 | 11 | 3.518147 | -2.281924 | 2.976822 | 2.586159 | 12.4788 | 9.819212
2018-03-15 00:15 | 98161.19 | 4200.0005 | 5 | 11 | 3.496357 | -2.28192 | 2.976822 | 2.662191 | 12.4788 | 10.08592
2018-03-15 00:17 | 98281.19 | 4320.0013 | 5 | 11 | 3.467878 | -2.281941 | 2.976822 | 2.738267 | 12.4788 | 10.35088
2018-03-15 00:19 | 98401.19 | 4440.0011 | 5 | 11 | 3.425536 | -2.281961 | 2.976822 | 2.814324 | 12.4788 | 10.61315
2018-03-15 00:21 | 98521.19 | 4560.0005 | 5 | 11 | 3.342802 | -2.281977 | 2.976822 | 2.890413 | 12.4788 | 10.87111
2018-03-15 00:23 | 98641.19 | 4680.0022 | 5 | 11 | 3.11661 | -2.281975 | 2.976822 | 2.966479 | 12.4788 | 11.11834
2018-03-15 00:24 | 98668.3 | 4707.11 | 5 | 11 | 2.999997 | -2.28201 | 2.976822 | 2.983664 | 12.4788 | 11.17099
2018-03-15 00:26 | 98788.35 | 120.001 | 6 | 11 | 3.215642 | 0 | 2.976822 | 2.983664 | 12.4788 | 11.17099
2018-03-15 00:28 | 98908.35 | 240.0001 | 6 | 11 | 3.230076 | 0 | 2.976822 | 2.983664 | 12.4788 | 11.17099
2018-03-15 00:29 | 98968.35 | 300.0015 | 6 | 11 | 3.235094 | 0 | 2.976822 | 2.983664 | 12.4788 | 11.17099
2018-03-15 00:29 | 98968.36 | 0.0048 | 7 | 12 | 3.23504 | 0 | 0 | 0 | 0 | 0
2018-03-15 00:31 | 99088.45 | 120.001 | 2 | 12 | 3.961695 | 4.889807 | 0.1622315 | 0 | 0.6196911 | 0
2018-03-15 00:33 | 99208.44 | 240.0002 | 2 | 12 | 4.012152 | 4.890076 | 0.3253171 | 0 | 1.270668 | 0
2018-03-15 00:35 | 99328.44 | 360.0003 | 2 | 12 | 4.048375 | 4.890217 | 0.4883162 | 0 | 1.927637 | 0
2018-03-15 00:37 | 99448.45 | 480.0019 | 2 | 12 | 4.080891 | 4.889793 | 0.6513207 | 0 | 2.590253 | 0
2018-03-15 00:39 | 99568.44 | 600.0002 | 2 | 12 | 4.108537 | 4.890165 | 0.8143106 | 0 | 3.257712 | 0
2018-03-15 00:41 | 99688.45 | 720.001 | 2 | 12 | 4.132958 | 4.890194 | 0.9772934 | 0 | 3.929354 | 0
2018-03-15 00:43 | 99808.45 | 840.001 | 2 | 12 | 4.157588 | 4.889788 | 1.140281 | 0 | 4.604947 | 0
2018-03-15 00:45 | 99928.45 | 960.0019 | 2 | 12 | 4.185759 | 4.889843 | 1.303264 | 0 | 5.284803 | 0
2018-03-15 00:47 | 100048.4 | 1080.0019 | 2 | 12 | 4.200385 | 4.597273 | 1.463608 | 0 | 5.957744 | 0
2018-03-15 00:49 | 100168.4 | 1200.0012 | 2 | 12 | 4.200368 | 4.093458 | 1.608385 | 0 | 6.565863 | 0
2018-03-15 00:51 | 100288.4 | 1320.0019 | 2 | 12 | 4.200357 | 3.609859 | 1.736682 | 0 | 7.104758 | 0
2018-03-15 00:52 | 100379.9 | 1411.4983 | 2 | 12 | 4.20037 | 3.259979 | 1.823925 | 0 | 7.471212 | 0
2018-03-15 00:54 | 100500 | 120.002 | 3 | 12 | 4.228786 | 3.260067 | 1.932536 | 0 | 7.928862 | 0
2018-03-15 00:56 | 100620 | 240.002 | 3 | 12 | 4.261178 | 3.26004 | 2.041219 | 0 | 8.3902 | 0
2018-03-15 00:58 | 100740 | 360.002 | 3 | 12 | 4.295955 | 3.260071 | 2.143484 | 0 | 8.827762 | 0
2018-03-15 01:00 | 100860 | 480.0009 | 3 | 12 | 4.332857 | 3.260036 | 2.249516 | 0 | 9.285208 | 0
2018-03-15 01:02 | 100980 | 600.002 | 3 | 12 | 4.371564 | 3.260082 | 2.358121 | 0 | 9.757864 | 0
2018-03-15 01:04 | 101100 | 720.0012 | 3 | 12 | 4.400383 | 3.072033 | 2.465819 | 0 | 10.23065 | 0
2018-03-15 01:06 | 101220 | 840.002 | 3 | 12 | 4.400372 | 2.57036 | 2.55957 | 0 | 10.64319 | 0
2018-03-15 01:08 | 101340 | 960.0009 | 3 | 12 | 4.400368 | 2.166176 | 2.638314 | 0 | 10.98969 | 0
2018-03-15 01:10 | 101460 | 1080.0012 | 3 | 12 | 4.400351 | 1.834686 | 2.704818 | 0 | 11.28233 | 0
2018-03-15 01:12 | 101580 | 1200.0002 | 3 | 12 | 4.400361 | 1.56337 | 2.761293 | 0 | 11.53084 | 0
2018-03-15 01:14 | 101700 | 1320.001 | 3 | 12 | 4.400342 | 1.339537 | 2.809557 | 0 | 11.74322 | 0
2018-03-15 01:16 | 101820 | 1440.0008 | 3 | 12 | 4.400338 | 1.155025 | 2.851043 | 0 | 11.92577 | 0
2018-03-15 01:18 | 101940 | 1560.0004 | 3 | 12 | 4.400358 | 1.002251 | 2.886903 | 0 | 12.08357 | 0
2018-03-15 01:20 | 102060 | 1680.0003 | 3 | 12 | 4.400334 | 0.8738632 | 2.918108 | 0 | 12.22088 | 0
2018-03-15 01:22 | 102180 | 1800.0011 | 3 | 12 | 4.400343 | 0.7666569 | 2.945389 | 0 | 12.34093 | 0
2018-03-15 01:24 | 102300 | 1920.0003 | 3 | 12 | 4.40035 | 0.6753902 | 2.969363 | 0 | 12.44642 | 0
2018-03-15 01:25 | 102333.6 | 1953.6817 | 3 | 12 | 4.400332 | 0.6519909 | 2.975573 | 0 | 12.47375 | 0
2018-03-15 01:27 | 102453.7 | 120.0027 | 4 | 12 | 4.352058 | 0 | 2.975573 | 0 | 12.47375 | 0
2018-03-15 01:29 | 102573.7 | 240.0018 | 4 | 12 | 4.349058 | 0 | 2.975573 | 0 | 12.47375 | 0
2018-03-15 01:30 | 102633.7 | 300.0025 | 4 | 12 | 4.348127 | 0 | 2.975573 | 0 | 12.47375 | 0
2018-03-15 01:32 | 102753.8 | 120.0027 | 5 | 12 | 4.169377 | -2.281937 | 2.975573 | 0.07600889 | 12.47375 | 0.3185347
2018-03-15 01:34 | 102873.8 | 240.0011 | 5 | 12 | 4.139371 | -2.281975 | 2.975573 | 0.1521267 | 12.47375 | 0.634742
2018-03-15 01:36 | 102993.8 | 360.0011 | 5 | 12 | 4.110281 | -2.281952 | 2.975573 | 0.2281903 | 12.47375 | 0.9484885
2018-03-15 01:38 | 103113.8 | 480.0011 | 5 | 12 | 4.08136 | -2.281975 | 2.975573 | 0.3042553 | 12.47375 | 1.260036
2018-03-15 01:40 | 103233.8 | 600.0003 | 5 | 12 | 4.052567 | -2.281993 | 2.975573 | 0.3803122 | 12.47375 | 1.569355
2018-03-15 01:42 | 103353.8 | 720.0004 | 5 | 12 | 4.023992 | -2.281947 | 2.975573 | 0.456337 | 12.47375 | 1.876363
2018-03-15 01:44 | 103473.8 | 840.0012 | 5 | 12 | 3.995739 | -2.281987 | 2.975573 | 0.53245 | 12.47375 | 2.181564
2018-03-15 01:46 | 103593.8 | 960.001 | 5 | 12 | 3.967888 | -2.281968 | 2.975573 | 0.6085104 | 12.47375 | 2.48442
2018-03-15 01:48 | 103713.8 | 1080.0004 | 5 | 12 | 3.940578 | -2.281989 | 2.975573 | 0.6845661 | 12.47375 | 2.785158
2018-03-15 01:50 | 103833.8 | 1200.0003 | 5 | 12 | 3.913945 | -2.281987 | 2.975573 | 0.7606427 | 12.47375 | 3.083926
2018-03-15 01:52 | 103953.8 | 1320.0014 | 5 | 12 | 3.888069 | -2.28197 | 2.975573 | 0.8367023 | 12.47375 | 3.380629
2018-03-15 01:54 | 104073.8 | 1440.0012 | 5 | 12 | 3.863073 | -2.281966 | 2.975573 | 0.9127594 | 12.47375 | 3.675387
2018-03-15 01:56 | 104193.8 | 1560.0012 | 5 | 12 | 3.839051 | -2.281941 | 2.975573 | 0.9888277 | 12.47375 | 3.968325
2018-03-15 01:58 | 104313.8 | 1680.002 | 5 | 12 | 3.81601 | -2.281984 | 2.975573 | 1.064888 | 12.47375 | 4.259443
2018-03-15 02:00 | 104433.8 | 1800.0011 | 5 | 12 | 3.794136 | -2.28196 | 2.975573 | 1.140967 | 12.47375 | 4.548919
2018-03-15 02:02 | 104553.8 | 1920.0004 | 5 | 12 | 3.773526 | -2.281966 | 2.975573 | 1.217023 | 12.47375 | 4.836691
2018-03-15 02:04 | 104673.8 | 2040.0012 | 5 | 12 | 3.754378 | -2.281977 | 2.975573 | 1.293086 | 12.47375 | 5.122981
2018-03-15 02:06 | 104793.8 | 2160.0011 | 5 | 12 | 3.736373 | -2.281958 | 2.975573 | 1.369155 | 12.47375 | 5.407881
2018-03-15 02:08 | 104913.8 | 2280.0011 | 5 | 12 | 3.719241 | -2.28192 | 2.975573 | 1.445207 | 12.47375 | 5.691383
2018-03-15 02:10 | 105033.8 | 2400.002 | 5 | 12 | 3.702895 | -2.281995 | 2.975573 | 1.521279 | 12.47375 | 5.973687
2018-03-15 02:12 | 105153.8 | 2520.002 | 5 | 12 | 3.687367 | -2.281989 | 2.975573 | 1.597304 | 12.47375 | 6.254602
2018-03-15 02:14 | 105273.8 | 2640.0011 | 5 | 12 | 3.672754 | -2.281952 | 2.975573 | 1.673399 | 12.47375 | 6.534634
2018-03-15 02:16 | 105393.8 | 2760.002 | 5 | 12 | 3.659091 | -2.281981 | 2.975573 | 1.749477 | 12.47375 | 6.813522
2018-03-15 02:18 | 105513.8 | 2880.0012 | 5 | 12 | 3.646375 | -2.281961 | 2.975573 | 1.825529 | 12.47375 | 7.091314
2018-03-15 02:20 | 105633.8 | 3000.0012 | 5 | 12 | 3.634393 | -2.281961 | 2.975573 | 1.901592 | 12.47375 | 7.36821
2018-03-15 02:22 | 105753.8 | 3120.0027 | 5 | 12 | 3.622781 | -2.281943 | 2.975573 | 1.977656 | 12.47375 | 7.644211
2018-03-15 02:24 | 105873.8 | 3240.0004 | 5 | 12 | 3.61129 | -2.28191 | 2.975573 | 2.053725 | 12.47375 | 7.919357
2018-03-15 02:26 | 105993.8 | 3360.0012 | 5 | 12 | 3.599587 | -2.281941 | 2.975573 | 2.129774 | 12.47375 | 8.19355
2018-03-15 02:28 | 106113.8 | 3480.0006 | 5 | 12 | 3.587406 | -2.281977 | 2.975573 | 2.205837 | 12.47375 | 8.466884
2018-03-15 02:30 | 106233.8 | 3600.0003 | 5 | 12 | 3.57447 | -2.281961 | 2.975573 | 2.281901 | 12.47375 | 8.73927
2018-03-15 02:32 | 106353.8 | 3720.0004 | 5 | 12 | 3.56125 | -2.281935 | 2.975573 | 2.357953 | 12.47375 | 9.010612
2018-03-15 02:34 | 106473.8 | 3840.0029 | 5 | 12 | 3.548074 | -2.281917 | 2.975573 | 2.433996 | 12.47375 | 9.280921
2018-03-15 02:36 | 106593.8 | 3960.0021 | 5 | 12 | 3.534276 | -2.281922 | 2.975573 | 2.510117 | 12.47375 | 9.550488
2018-03-15 02:38 | 106713.8 | 4080.0004 | 5 | 12 | 3.517803 | -2.282259 | 2.975573 | 2.586173 | 12.47375 | 9.81869
2018-03-15 02:40 | 106833.8 | 4200.0021 | 5 | 12 | 3.495982 | -2.281929 | 2.975573 | 2.662241 | 12.47375 | 10.08549
2018-03-15 02:42 | 106953.8 | 4320.0013 | 5 | 12 | 3.467422 | -2.281954 | 2.975573 | 2.738289 | 12.47375 | 10.35032
2018-03-15 02:44 | 107073.8 | 4440.0013 | 5 | 12 | 3.424849 | -2.281898 | 2.975573 | 2.81437 | 12.47375 | 10.61264
2018-03-15 02:46 | 107193.8 | 4560.0014 | 5 | 12 | 3.341476 | -2.281981 | 2.975573 | 2.89043 | 12.47375 | 10.87043
2018-03-15 02:48 | 107313.8 | 4680.0021 | 5 | 12 | 3.112945 | -2.281947 | 2.975573 | 2.966479 | 12.47375 | 11.11745
2018-03-15 02:48 | 107339.8 | 4706.0626 | 5 | 12 | 2.99994 | -2.281958 | 2.975573 | 2.983015 | 12.47375 | 11.16807
2018-03-15 02:50 | 107459.9 | 120.0024 | 6 | 12 | 3.216079 | 0 | 2.975573 | 2.983015 | 12.47375 | 11.16807
2018-03-15 02:52 | 107579.9 | 240 | 6 | 12 | 3.230535 | 0 | 2.975573 | 2.983015 | 12.47375 | 11.16807
2018-03-15 02:53 | 107639.9 | 300.0038 | 6 | 12 | 3.235545 | 0 | 2.975573 | 2.983015 | 12.47375 | 11.16807
2018-03-15 02:53 | 107639.9 | 0.0034 | 7 | 13 | 3.235565 | 0 | 0 | 0 | 0 | 0
2018-03-15 02:55 | 107760 | 120.0001 | 2 | 13 | 3.962095 | 4.890154 | 0.162331 | 0 | 0.6201636 | 0
2018-03-15 02:57 | 107880 | 240.0001 | 2 | 13 | 4.012455 | 4.890066 | 0.3253046 | 0 | 1.270754 | 0
2018-03-15 02:59 | 108000 | 360.0019 | 2 | 13 | 4.048648 | 4.890118 | 0.4883238 | 0 | 1.927852 | 0
2018-03-15 03:01 | 108120 | 480.0018 | 2 | 13 | 4.081151 | 4.889816 | 0.6512736 | 0 | 2.590291 | 0
2018-03-15 03:03 | 108240 | 600.0018 | 2 | 13 | 4.108756 | 4.89012 | 0.8143127 | 0 | 3.257991 | 0
2018-03-15 03:05 | 108360 | 720.0009 | 2 | 13 | 4.133156 | 4.890154 | 0.9772421 | 0 | 3.929443 | 0
2018-03-15 03:07 | 108480 | 840.0001 | 2 | 13 | 4.157788 | 4.890171 | 1.14034 | 0 | 4.605528 | 0
2018-03-15 03:09 | 108600 | 960.0001 | 2 | 13 | 4.185903 | 4.89016 | 1.303318 | 0 | 5.285391 | 0
2018-03-15 03:11 | 108720 | 1080.0002 | 2 | 13 | 4.200374 | 4.594545 | 1.46356 | 0 | 5.957913 | 0
2018-03-15 03:13 | 108840 | 1200.0002 | 2 | 13 | 4.200371 | 4.090807 | 1.608183 | 0 | 6.565386 | 0
2018-03-15 03:15 | 108960 | 1320.0001 | 2 | 13 | 4.200387 | 3.607439 | 1.736528 | 0 | 7.104483 | 0
2018-03-15 03:17 | 109051.2 | 1411.1903 | 2 | 13 | 4.200401 | 3.259989 | 1.821589 | 0 | 7.461769 | 0
2018-03-15 03:19 | 109171.2 | 120.0011 | 3 | 13 | 4.228837 | 3.260025 | 1.929825 | 0 | 7.917845 | 0
2018-03-15 03:21 | 109291.2 | 240.0028 | 3 | 13 | 4.261286 | 3.260002 | 2.035387 | 0 | 8.365914 | 0
2018-03-15 03:23 | 109411.2 | 360.0029 | 3 | 13 | 4.296055 | 3.260044 | 2.133502 | 0 | 8.785714 | 0
2018-03-15 03:25 | 109531.2 | 480.002 | 3 | 13 | 4.33295 | 3.260067 | 2.231355 | 0 | 9.207945 | 0
2018-03-15 03:27 | 109651.2 | 600.0003 | 3 | 13 | 4.371717 | 3.260092 | 2.340024 | 0 | 9.680895 | 0
2018-03-15 03:29 | 109771.2 | 720.002 | 3 | 13 | 4.400375 | 3.069502 | 2.447771 | 0 | 10.15391 | 0
2018-03-15 03:31 | 109891.2 | 840.0012 | 3 | 13 | 4.400355 | 2.567907 | 2.541383 | 0 | 10.56583 | 0
2018-03-15 03:33 | 110011.2 | 960.002 | 3 | 13 | 4.400383 | 2.164808 | 2.620042 | 0 | 10.91196 | 0
2018-03-15 03:35 | 110131.2 | 1080.0003 | 3 | 13 | 4.400318 | 1.833216 | 2.686497 | 0 | 11.20439 | 0
2018-03-15 03:37 | 110251.2 | 1200.0002 | 3 | 13 | 4.40036 | 1.562738 | 2.742962 | 0 | 11.45286 | 0
2018-03-15 03:39 | 110371.2 | 1320.0011 | 3 | 13 | 4.400352 | 1.339539 | 2.791212 | 0 | 11.66517 | 0
2018-03-15 03:41 | 110491.2 | 1440.0027 | 3 | 13 | 4.400316 | 1.154352 | 2.832677 | 0 | 11.84763 | 0
2018-03-15 03:43 | 110611.2 | 1560.0002 | 3 | 13 | 4.400296 | 1.001179 | 2.868517 | 0 | 12.00534 | 0
2018-03-15 03:45 | 110731.2 | 1680.0011 | 3 | 13 | 4.400357 | 0.8746605 | 2.899764 | 0 | 12.14284 | 0
2018-03-15 03:47 | 110851.2 | 1800.0003 | 3 | 13 | 4.400313 | 0.7661533 | 2.927055 | 0 | 12.26293 | 0
2018-03-15 03:49 | 110971.2 | 1920.0012 | 3 | 13 | 4.400342 | 0.6758575 | 2.951044 | 0 | 12.36849 | 0
2018-03-15 03:49 | 111005.3 | 1954.0681 | 3 | 13 | 4.400316 | 0.6519966 | 2.957322 | 0 | 12.39611 | 0
2018-03-15 03:51 | 111125.3 | 120.0018 | 4 | 13 | 4.352027 | 0 | 2.957322 | 0 | 12.39611 | 0
2018-03-15 03:53 | 111245.3 | 240.0002 | 4 | 13 | 4.349019 | 0 | 2.957322 | 0 | 12.39611 | 0
2018-03-15 03:54 | 111305.3 | 300.0039 | 4 | 13 | 4.348085 | 0 | 2.957322 | 0 | 12.39611 | 0
2018-03-15 03:56 | 111425.4 | 120.0009 | 5 | 13 | 4.169167 | -2.281972 | 2.957322 | 0.07601694 | 12.39611 | 0.3185551
2018-03-15 03:58 | 111545.4 | 240.0009 | 5 | 13 | 4.139129 | -2.281993 | 2.957322 | 0.1520785 | 12.39611 | 0.6345131
2018-03-15 04:00 | 111665.4 | 360.0009 | 5 | 13 | 4.11005 | -2.281943 | 2.957322 | 0.228175 | 12.39611 | 0.9483787
2018-03-15 04:02 | 111785.4 | 480.0017 | 5 | 13 | 4.081127 | -2.282001 | 2.957322 | 0.3042535 | 12.39611 | 1.259964
2018-03-15 04:04 | 111905.4 | 600.0002 | 5 | 13 | 4.052327 | -2.281941 | 2.957322 | 0.3803205 | 12.39611 | 1.569305
2018-03-15 04:06 | 112025.4 | 720.0002 | 5 | 13 | 4.023733 | -2.281977 | 2.957322 | 0.456377 | 12.39611 | 1.876422
2018-03-15 04:08 | 112145.4 | 840.0009 | 5 | 13 | 3.995471 | -2.281987 | 2.957322 | 0.5323441 | 12.39611 | 2.181018
2018-03-15 04:10 | 112265.4 | 960.0009 | 5 | 13 | 3.967639 | -2.281943 | 2.957322 | 0.6085109 | 12.39611 | 2.484278
2018-03-15 04:12 | 112385.4 | 1080.0009 | 5 | 13 | 3.940293 | -2.281972 | 2.957322 | 0.6845428 | 12.39611 | 2.784902
2018-03-15 04:14 | 112505.4 | 1200.0002 | 5 | 13 | 3.913665 | -2.281975 | 2.957322 | 0.7606036 | 12.39611 | 3.083587
2018-03-15 04:16 | 112625.4 | 1320.0018 | 5 | 13 | 3.8878 | -2.281991 | 2.957322 | 0.8366897 | 12.39611 | 3.380373
2018-03-15 04:18 | 112745.4 | 1440.0001 | 5 | 13 | 3.862812 | -2.281956 | 2.957322 | 0.9127717 | 12.39611 | 3.675207
2018-03-15 04:20 | 112865.4 | 1560.001 | 5 | 13 | 3.838787 | -2.282001 | 2.957322 | 0.9887984 | 12.39611 | 3.967964
2018-03-15 04:22 | 112985.4 | 1680.0009 | 5 | 13 | 3.81577 | -2.281995 | 2.957322 | 1.064893 | 12.39611 | 4.259194
2018-03-15 04:24 | 113105.4 | 1800.0009 | 5 | 13 | 3.793866 | -2.281947 | 2.957322 | 1.140954 | 12.39611 | 4.548582
2018-03-15 04:26 | 113225.4 | 1920.001 | 5 | 13 | 3.773329 | -2.281972 | 2.957322 | 1.217029 | 12.39611 | 4.836411
2018-03-15 04:28 | 113345.4 | 2040.0002 | 5 | 13 | 3.754198 | -2.281949 | 2.957322 | 1.293077 | 12.39611 | 5.122629
2018-03-15 04:30 | 113465.4 | 2160.0009 | 5 | 13 | 3.736212 | -2.281964 | 2.957322 | 1.369143 | 12.39611 | 5.407505
2018-03-15 04:32 | 113585.4 | 2280.0011 | 5 | 13 | 3.719095 | -2.281952 | 2.957322 | 1.445182 | 12.39611 | 5.690948
2018-03-15 04:34 | 113705.4 | 2400.0011 | 5 | 13 | 3.702736 | -2.281968 | 2.957322 | 1.521287 | 12.39611 | 5.973361
2018-03-15 04:36 | 113825.4 | 2520.0011 | 5 | 13 | 3.687219 | -2.281958 | 2.957322 | 1.597338 | 12.39611 | 6.254363
2018-03-15 04:38 | 113945.4 | 2640.0003 | 5 | 13 | 3.67261 | -2.28192 | 2.957322 | 1.673401 | 12.39611 | 6.534262
2018-03-15 04:40 | 114065.4 | 2760.001 | 5 | 13 | 3.658924 | -2.281941 | 2.957322 | 1.749469 | 12.39611 | 6.813103
2018-03-15 04:42 | 114185.4 | 2880.0004 | 5 | 13 | 3.646212 | -2.281956 | 2.957322 | 1.825541 | 12.39611 | 7.090956
2018-03-15 04:44 | 114305.4 | 3000.0004 | 5 | 13 | 3.634224 | -2.281982 | 2.957322 | 1.901605 | 12.39611 | 7.367842
2018-03-15 04:46 | 114425.4 | 3120.0012 | 5 | 13 | 3.622638 | -2.281979 | 2.957322 | 1.977669 | 12.39611 | 7.643834
2018-03-15 04:48 | 114545.4 | 3240.0004 | 5 | 13 | 3.611139 | -2.281964 | 2.957322 | 2.053712 | 12.39611 | 7.918874
2018-03-15 04:50 | 114665.4 | 3360.0012 | 5 | 13 | 3.599447 | -2.281995 | 2.957322 | 2.129789 | 12.39611 | 8.193156
2018-03-15 04:52 | 114785.4 | 3480.002 | 5 | 13 | 3.587237 | -2.281954 | 2.957322 | 2.205841 | 12.39611 | 8.466441
2018-03-15 04:54 | 114905.4 | 3600.002 | 5 | 13 | 3.574311 | -2.281956 | 2.957322 | 2.281925 | 12.39611 | 8.738887
2018-03-15 04:56 | 115025.4 | 3720.0011 | 5 | 13 | 3.561084 | -2.281995 | 2.957322 | 2.357976 | 12.39611 | 9.010211
2018-03-15 04:58 | 115145.4 | 3840.0005 | 5 | 13 | 3.547908 | -2.282001 | 2.957322 | 2.434047 | 12.39611 | 9.280608
2018-03-15 05:00 | 115265.4 | 3960.0005 | 5 | 13 | 3.534089 | -2.28194 | 2.957322 | 2.510118 | 12.39611 | 9.549983
2018-03-15 05:02 | 115385.4 | 4080.0005 | 5 | 13 | 3.517597 | -2.281972 | 2.957322 | 2.586177 | 12.39611 | 9.818183
2018-03-15 05:04 | 115505.4 | 4200.0022 | 5 | 13 | 3.495697 | -2.281975 | 2.957322 | 2.662212 | 12.39611 | 10.08485
2018-03-15 05:06 | 115625.4 | 4320.0006 | 5 | 13 | 3.467021 | -2.281981 | 2.957322 | 2.738299 | 12.39611 | 10.34979
2018-03-15 05:08 | 115745.4 | 4440.0006 | 5 | 13 | 3.424263 | -2.281982 | 2.957322 | 2.814367 | 12.39611 | 10.61203
2018-03-15 05:10 | 115865.4 | 4560.0007 | 5 | 13 | 3.340221 | -2.281998 | 2.957322 | 2.890433 | 12.39611 | 10.86977
2018-03-15 05:12 | 115985.4 | 4680.0023 | 5 | 13 | 3.10941 | -2.282001 | 2.957322 | 2.9665 | 12.39611 | 11.11668
2018-03-15 05:13 | 116010.4 | 4705.038 | 5 | 13 | 2.999995 | -2.281941 | 2.957322 | 2.982374 | 12.39611 | 11.16525
2018-03-15 05:15 | 116130.5 | 120.002 | 6 | 13 | 3.216456 | 0 | 2.957322 | 2.982374 | 12.39611 | 11.16525
2018-03-15 05:17 | 116250.5 | 240.002 | 6 | 13 | 3.230932 | 0 | 2.957322 | 2.982374 | 12.39611 | 11.16525
2018-03-15 05:18 | 116310.5 | 300.0041 | 6 | 13 | 3.235941 | 0 | 2.957322 | 2.982374 | 12.39611 | 11.16525
2018-03-15 05:18 | 116310.5 | 0.0041 | 7 | 14 | 3.235999 | 0 | 0 | 0 | 0 | 0
2018-03-15 05:20 | 116430.6 | 120.0003 | 2 | 14 | 3.962292 | 4.889826 | 0.1622781 | 0 | 0.6200071 | 0
2018-03-15 05:22 | 116550.6 | 240.0011 | 2 | 14 | 4.012649 | 4.89012 | 0.3253011 | 0 | 1.270822 | 0
2018-03-15 05:24 | 116670.6 | 360.0019 | 2 | 14 | 4.048803 | 4.889826 | 0.488308 | 0 | 1.927898 | 0
2018-03-15 05:26 | 116790.6 | 480.0012 | 2 | 14 | 4.081317 | 4.890085 | 0.6511095 | 0 | 2.589755 | 0
2018-03-15 05:28 | 116910.6 | 600.0028 | 2 | 14 | 4.108952 | 4.889843 | 0.8143147 | 0 | 3.258159 | 0
2018-03-15 05:30 | 117030.6 | 720.0004 | 2 | 14 | 4.13334 | 4.889824 | 0.9773005 | 0 | 3.929878 | 0
2018-03-15 05:32 | 117150.6 | 840.0004 | 2 | 14 | 4.157983 | 4.889803 | 1.140294 | 0 | 4.605559 | 0
2018-03-15 05:34 | 117270.6 | 960.0004 | 2 | 14 | 4.186113 | 4.889841 | 1.303286 | 0 | 5.285517 | 0
2018-03-15 05:36 | 117390.6 | 1080.0012 | 2 | 14 | 4.200397 | 4.591824 | 1.463467 | 0 | 5.957801 | 0
2018-03-15 05:38 | 117510.6 | 1200.0004 | 2 | 14 | 4.200384 | 4.088312 | 1.608071 | 0 | 6.565193 | 0
2018-03-15 05:40 | 117630.6 | 1320.0021 | 2 | 14 | 4.200357 | 3.604855 | 1.736219 | 0 | 7.103459 | 0
2018-03-15 05:41 | 117720.9 | 1410.3099 | 2 | 14 | 4.200363 | 3.259983 | 1.811073 | 0 | 7.417876 | 0
2018-03-15 05:43 | 117840.9 | 120.0002 | 3 | 14 | 4.228779 | 3.260044 | 1.920031 | 0 | 7.876977 | 0
2018-03-15 05:45 | 117960.9 | 240.0012 | 3 | 14 | 4.261266 | 3.260086 | 2.015352 | 0 | 8.281509 | 0
2018-03-15 05:47 | 118080.9 | 360.002 | 3 | 14 | 4.296016 | 3.260096 | 2.115343 | 0 | 8.709373 | 0
2018-03-15 05:49 | 118200.9 | 480.002 | 3 | 14 | 4.332957 | 3.260073 | 2.222507 | 0 | 9.171712 | 0
2018-03-15 05:51 | 118320.9 | 600.0004 | 3 | 14 | 4.371692 | 3.260101 | 2.331256 | 0 | 9.645015 | 0
2018-03-15 05:53 | 118440.9 | 720.0021 | 3 | 14 | 4.400363 | 3.069843 | 2.438964 | 0 | 10.11785 | 0
2018-03-15 05:55 | 118560.9 | 840.0005 | 3 | 14 | 4.400371 | 2.568754 | 2.532607 | 0 | 10.52991 | 0
2018-03-15 05:57 | 118680.9 | 960.0004 | 3 | 14 | 4.40036 | 2.165079 | 2.611308 | 0 | 10.87623 | 0
2018-03-15 05:59 | 118800.9 | 1080.0012 | 3 | 14 | 4.400371 | 1.83494 | 2.677771 | 0 | 11.16869 | 0
2018-03-15 06:01 | 118920.9 | 1200.0022 | 3 | 14 | 4.400374 | 1.563452 | 2.734255 | 0 | 11.41724 | 0
2018-03-15 06:03 | 119040.9 | 1320.0022 | 3 | 14 | 4.400358 | 1.339949 | 2.782501 | 0 | 11.62954 | 0
2018-03-15 06:05 | 119160.9 | 1440.0014 | 3 | 14 | 4.400336 | 1.155354 | 2.824007 | 0 | 11.81218 | 0
2018-03-15 06:07 | 119280.9 | 1560.0013 | 3 | 14 | 4.400355 | 1.003054 | 2.85987 | 0 | 11.96999 | 0
2018-03-15 06:09 | 119400.9 | 1680.0006 | 3 | 14 | 4.400345 | 0.8746796 | 2.891091 | 0 | 12.10737 | 0
2018-03-15 06:11 | 119520.9 | 1800.0014 | 3 | 14 | 4.40032 | 0.7670765 | 2.918428 | 0 | 12.22766 | 0
2018-03-15 06:13 | 119640.9 | 1920.0013 | 3 | 14 | 4.400339 | 0.6763496 | 2.942433 | 0 | 12.33329 | 0
2018-03-15 06:14 | 119675.7 | 1954.7771 | 3 | 14 | 4.400338 | 0.6519985 | 2.948843 | 0 | 12.3615 | 0
2018-03-15 06:16 | 119795.7 | 120.0009 | 4 | 14 | 4.35196 | 0 | 2.948843 | 0 | 12.3615 | 0
2018-03-15 06:18 | 119915.7 | 240.0009 | 4 | 14 | 4.348945 | 0 | 2.948843 | 0 | 12.3615 | 0
2018-03-15 06:19 | 119975.8 | 300.0031 | 4 | 14 | 4.348033 | 0 | 2.948843 | 0 | 12.3615 | 0
2018-03-15 06:21 | 120095.8 | 120.0011 | 5 | 14 | 4.168835 | -2.28191 | 2.948843 | 0.07605478 | 12.3615 | 0.3186884
2018-03-15 06:23 | 120215.8 | 240.0012 | 5 | 14 | 4.138751 | -2.281935 | 2.948843 | 0.1521069 | 12.3615 | 0.6345785
2018-03-15 06:25 | 120335.8 | 360.0012 | 5 | 14 | 4.10965 | -2.281968 | 2.948843 | 0.2281716 | 12.3615 | 0.9482833
2018-03-15 06:27 | 120455.8 | 480.0012 | 5 | 14 | 4.080684 | -2.28201 | 2.948843 | 0.3042404 | 12.3615 | 1.259797
2018-03-15 06:29 | 120575.8 | 600.0006 | 5 | 14 | 4.051893 | -2.281966 | 2.948843 | 0.3803074 | 12.3615 | 1.569107
2018-03-15 06:31 | 120695.8 | 720.0021 | 5 | 14 | 4.023283 | -2.28194 | 2.948843 | 0.4563808 | 12.3615 | 1.876258
2018-03-15 06:33 | 120815.8 | 840.002 | 5 | 14 | 3.995009 | -2.281964 | 2.948843 | 0.5324454 | 12.3615 | 2.181211
2018-03-15 06:35 | 120935.8 | 960.0008 | 5 | 14 | 3.967149 | -2.281977 | 2.948843 | 0.6085095 | 12.3615 | 2.484026
2018-03-15 06:37 | 121055.8 | 1080.002 | 5 | 14 | 3.939823 | -2.281947 | 2.948843 | 0.684557 | 12.3615 | 2.784675
2018-03-15 06:39 | 121175.8 | 1200.0013 | 5 | 14 | 3.913181 | -2.28194 | 2.948843 | 0.7606204 | 12.3615 | 3.083334
2018-03-15 06:41 | 121295.8 | 1320.002 | 5 | 14 | 3.887293 | -2.281935 | 2.948843 | 0.8366973 | 12.3615 | 3.380046
2018-03-15 06:43 | 121415.8 | 1440.0014 | 5 | 14 | 3.862289 | -2.281949 | 2.948843 | 0.9127452 | 12.3615 | 3.67471
2018-03-15 06:45 | 121535.8 | 1560.0005 | 5 | 14 | 3.838265 | -2.281887 | 2.948843 | 0.9888278 | 12.3615 | 3.967643
2018-03-15 06:47 | 121655.8 | 1680.0022 | 5 | 14 | 3.815237 | -2.28196 | 2.948843 | 1.064897 | 12.3615 | 4.258736
2018-03-15 06:49 | 121775.8 | 1800.0023 | 5 | 14 | 3.793357 | -2.281947 | 2.948843 | 1.140956 | 12.3615 | 4.54808
2018-03-15 06:51 | 121895.8 | 1920.0015 | 5 | 14 | 3.772837 | -2.281943 | 2.948843 | 1.217017 | 12.3615 | 4.835816
2018-03-15 06:53 | 122015.8 | 2040.0006 | 5 | 14 | 3.753728 | -2.281935 | 2.948843 | 1.293081 | 12.3615 | 5.122056
2018-03-15 06:55 | 122135.8 | 2160.0022 | 5 | 14 | 3.73575 | -2.281995 | 2.948843 | 1.36912 | 12.3615 | 5.406796
2018-03-15 06:57 | 122255.8 | 2280.0003 | 5 | 14 | 3.71863 | -2.281943 | 2.948843 | 1.445206 | 12.3615 | 5.690377
2018-03-15 06:59 | 122375.8 | 2400.0008 | 5 | 14 | 3.70229 | -2.281949 | 2.948843 | 1.521264 | 12.3615 | 5.972585
2018-03-15 07:01 | 122495.8 | 2520 | 5 | 14 | 3.686799 | -2.281912 | 2.948843 | 1.597328 | 12.3615 | 6.253599
2018-03-15 07:03 | 122615.8 | 2640.0014 | 5 | 14 | 3.672184 | -2.28194 | 2.948843 | 1.673356 | 12.3615 | 6.533337
2018-03-15 07:05 | 122735.8 | 2760.0009 | 5 | 14 | 3.65852 | -2.281937 | 2.948843 | 1.749466 | 12.3615 | 6.812303
2018-03-15 07:07 | 122855.8 | 2880 | 5 | 14 | 3.645833 | -2.281943 | 2.948843 | 1.825518 | 12.3615 | 7.090053
2018-03-15 07:09 | 122975.8 | 3000.0001 | 5 | 14 | 3.633834 | -2.282014 | 2.948843 | 1.901597 | 12.3615 | 7.366964
2018-03-15 07:11 | 123095.8 | 3120.0018 | 5 | 14 | 3.622242 | -2.281949 | 2.948843 | 1.97763 | 12.3615 | 7.642814
2018-03-15 07:13 | 123215.8 | 3240.001 | 5 | 14 | 3.61075 | -2.281947 | 2.948843 | 2.05369 | 12.3615 | 7.917886
2018-03-15 07:15 | 123335.8 | 3360.0003 | 5 | 14 | 3.599066 | -2.281945 | 2.948843 | 2.129772 | 12.3615 | 8.192154
2018-03-15 07:17 | 123455.8 | 3480.0011 | 5 | 14 | 3.586884 | -2.281982 | 2.948843 | 2.205844 | 12.3615 | 8.465486
2018-03-15 07:19 | 123575.8 | 3600.0004 | 5 | 14 | 3.573977 | -2.281945 | 2.948843 | 2.281877 | 12.3615 | 8.737718
2018-03-15 07:21 | 123695.8 | 3720.0012 | 5 | 14 | 3.56075 | -2.281961 | 2.948843 | 2.357973 | 12.3615 | 9.009181
2018-03-15 07:23 | 123815.8 | 3840.002 | 5 | 14 | 3.547563 | -2.281954 | 2.948843 | 2.434044 | 12.3615 | 9.279551
2018-03-15 07:25 | 123935.8 | 3960.002 | 5 | 14 | 3.533721 | -2.281945 | 2.948843 | 2.510112 | 12.3615 | 9.548887
2018-03-15 07:27 | 124055.8 | 4080.0004 | 5 | 14 | 3.517176 | -2.281987 | 2.948843 | 2.586143 | 12.3615 | 9.816958
2018-03-15 07:29 | 124175.8 | 4200.0004 | 5 | 14 | 3.495214 | -2.281972 | 2.948843 | 2.662236 | 12.3615 | 10.0838
2018-03-15 07:31 | 124295.8 | 4320.0021 | 5 | 14 | 3.46647 | -2.281961 | 2.948843 | 2.738302 | 12.3615 | 10.34862
2018-03-15 07:33 | 124415.8 | 4440.0006 | 5 | 14 | 3.423423 | -2.281949 | 2.948843 | 2.81433 | 12.3615 | 10.61067
2018-03-15 07:35 | 124535.8 | 4560.0014 | 5 | 14 | 3.33845 | -2.282 | 2.948843 | 2.890433 | 12.3615 | 10.86845
2018-03-15 07:37 | 124655.8 | 4680.0006 | 5 | 14 | 3.104301 | -2.282024 | 2.948843 | 2.966502 | 12.3615 | 11.11514
2018-03-15 07:37 | 124679.4 | 4703.598 | 5 | 14 | 2.999968 | -2.282014 | 2.948843 | 2.981399 | 12.3615 | 11.16068
2018-03-15 07:39 | 124799.5 | 120.0009 | 6 | 14 | 3.216943 | 0 | 2.948843 | 2.981399 | 12.3615 | 11.16068
2018-03-15 07:41 | 124919.5 | 240.0018 | 6 | 14 | 3.231446 | 0 | 2.948843 | 2.981399 | 12.3615 | 11.16068
2018-03-15 07:42 | 124979.5 | 300.0022 | 6 | 14 | 3.236469 | 0 | 2.948843 | 2.981399 | 12.3615 | 11.16068
2018-03-15 07:42 | 124979.5 | 0.0025 | 7 | 15 | 3.236417 | 0 | 0 | 0 | 0 | 0
2018-03-15 07:44 | 125099.6 | 120.0002 | 2 | 15 | 3.962807 | 4.889853 | 0.1623434 | 0 | 0.620355 | 0
2018-03-15 07:46 | 125219.6 | 240.0003 | 2 | 15 | 4.013083 | 4.889874 | 0.3253317 | 0 | 1.271108 | 0
2018-03-15 07:48 | 125339.6 | 360.0002 | 2 | 15 | 4.049275 | 4.889807 | 0.4883182 | 0 | 1.928178 | 0
2018-03-15 07:50 | 125459.6 | 480.0019 | 2 | 15 | 4.081776 | 4.890131 | 0.6512702 | 0 | 2.590728 | 0
2018-03-15 07:52 | 125579.6 | 600.0018 | 2 | 15 | 4.109412 | 4.890099 | 0.8143156 | 0 | 3.258552 | 0
2018-03-15 07:54 | 125699.6 | 720.0027 | 2 | 15 | 4.133792 | 4.88983 | 0.977323 | 0 | 3.930433 | 0
2018-03-15 07:56 | 125819.6 | 840.0019 | 2 | 15 | 4.158507 | 4.889853 | 1.140188 | 0 | 4.605661 | 0
2018-03-15 07:58 | 125939.6 | 960.0011 | 2 | 15 | 4.186615 | 4.889818 | 1.303308 | 0 | 5.286233 | 0
2018-03-15 08:00 | 126059.6 | 1080.0019 | 2 | 15 | 4.200378 | 4.584463 | 1.463302 | 0 | 5.957768 | 0
2018-03-15 08:02 | 126179.6 | 1200.0011 | 2 | 15 | 4.200374 | 4.082855 | 1.607763 | 0 | 6.564558 | 0
2018-03-15 08:04 | 126299.6 | 1320.0005 | 2 | 15 | 4.20039 | 3.60223 | 1.73375 | 0 | 7.093751 | 0
2018-03-15 08:06 | 126389.2 | 1409.6192 | 2 | 15 | 4.200378 | 3.259996 | 1.812406 | 0 | 7.424139 | 0
2018-03-15 08:08 | 126509.2 | 120.002 | 3 | 15 | 4.22881 | 3.260059 | 1.920648 | 0 | 7.880234 | 0
2018-03-15 08:10 | 126629.2 | 240.0011 | 3 | 15 | 4.261304 | 3.260046 | 2.024796 | 0 | 8.322358 | 0
2018-03-15 08:12 | 126749.2 | 360.0011 | 3 | 15 | 4.296087 | 3.260025 | 2.13344 | 0 | 8.787199 | 0
2018-03-15 08:14 | 126869.2 | 480.0012 | 3 | 15 | 4.332986 | 3.260027 | 2.24105 | 0 | 9.25148 | 0
2018-03-15 08:16 | 126989.2 | 600.002 | 3 | 15 | 4.371756 | 3.260036 | 2.349922 | 0 | 9.725313 | 0
2018-03-15 08:18 | 127109.2 | 720.0004 | 3 | 15 | 4.40037 | 3.069536 | 2.457622 | 0 | 10.19812 | 0
2018-03-15 08:20 | 127229.2 | 840.0021 | 3 | 15 | 4.400383 | 2.569201 | 2.551254 | 0 | 10.61014 | 0
2018-03-15 08:22 | 127349.2 | 960.0021 | 3 | 15 | 4.400375 | 2.165804 | 2.629937 | 0 | 10.95637 | 0
2018-03-15 08:24 | 127469.2 | 1080.0013 | 3 | 15 | 4.400375 | 1.835192 | 2.696448 | 0 | 11.24904 | 0
2018-03-15 08:26 | 127589.2 | 1200.0021 | 3 | 15 | 4.400342 | 1.563688 | 2.752952 | 0 | 11.49768 | 0
2018-03-15 08:28 | 127709.2 | 1320.0013 | 3 | 15 | 4.400353 | 1.340944 | 2.801242 | 0 | 11.71018 | 0
2018-03-15 08:30 | 127829.2 | 1440.0016 | 3 | 15 | 4.400345 | 1.156372 | 2.842763 | 0 | 11.89288 | 0
2018-03-15 08:32 | 127949.2 | 1560.0005 | 3 | 15 | 4.400321 | 1.002117 | 2.878661 | 0 | 12.05084 | 0
2018-03-15 08:34 | 128069.2 | 1680.0013 | 3 | 15 | 4.400348 | 0.8673496 | 2.909836 | 0 | 12.18803 | 0
2018-03-15 08:36 | 128189.2 | 1800.0001 | 3 | 15 | 4.400322 | 0.7398682 | 2.936561 | 0 | 12.30562 | 0
2018-03-15 08:38 | 128308.8 | 1919.5707 | 3 | 15 | 4.400338 | 0.6519966 | 2.959594 | 0 | 12.40698 | 0
2018-03-15 08:40 | 128428.9 | 120 | 4 | 15 | 4.350427 | 0 | 2.959594 | 0 | 12.40698 | 0
2018-03-15 08:42 | 128548.9 | 240.0008 | 4 | 15 | 4.347308 | 0 | 2.959594 | 0 | 12.40698 | 0
2018-03-15 08:43 | 128608.9 | 300.0022 | 4 | 15 | 4.346294 | 0 | 2.959594 | 0 | 12.40698 | 0
2018-03-15 08:45 | 128728.9 | 120.0002 | 5 | 15 | 4.162951 | -2.281977 | 2.959594 | 0.07604433 | 12.40698 | 0.3182224
2018-03-15 08:47 | 128848.9 | 240.0018 | 5 | 15 | 4.133153 | -2.281949 | 2.959594 | 0.1520469 | 12.40698 | 0.633471
2018-03-15 08:49 | 128968.9 | 360.0002 | 5 | 15 | 4.104422 | -2.281958 | 2.959594 | 0.2281733 | 12.40698 | 0.9470189
2018-03-15 08:51 | 129088.9 | 480.0018 | 5 | 15 | 4.07583 | -2.28196 | 2.959594 | 0.3042462 | 12.40698 | 1.258166
2018-03-15 08:53 | 129208.9 | 600.001 | 5 | 15 | 4.047341 | -2.281972 | 2.959594 | 0.3803106 | 12.40698 | 1.567106
2018-03-15 08:55 | 129328.9 | 720.001 | 5 | 15 | 4.019009 | -2.28197 | 2.959594 | 0.4563355 | 12.40698 | 1.873728
2018-03-15 08:57 | 129448.9 | 840.0009 | 5 | 15 | 3.990998 | -2.281982 | 2.959594 | 0.5324376 | 12.40698 | 2.178516
2018-03-15 08:59 | 129568.9 | 960.001 | 5 | 15 | 3.963364 | -2.28196 | 2.959594 | 0.6085141 | 12.40698 | 2.481083
2018-03-15 09:01 | 129688.9 | 1080.0003 | 5 | 15 | 3.936262 | -2.281958 | 2.959594 | 0.6845011 | 12.40698 | 2.781214
2018-03-15 09:03 | 129808.9 | 1200.0002 | 5 | 15 | 3.909816 | -2.281968 | 2.959594 | 0.760639 | 12.40698 | 3.079902
2018-03-15 09:05 | 129928.9 | 1320.0009 | 5 | 15 | 3.884118 | -2.281981 | 2.959594 | 0.8366876 | 12.40698 | 3.376255
2018-03-15 09:07 | 130048.9 | 1440.0002 | 5 | 15 | 3.859306 | -2.281968 | 2.959594 | 0.9127641 | 12.40698 | 3.670795
2018-03-15 09:09 | 130168.9 | 1560.0009 | 5 | 15 | 3.835407 | -2.281966 | 2.959594 | 0.9888248 | 12.40698 | 3.963422
2018-03-15 09:11 | 130288.9 | 1680.0018 | 5 | 15 | 3.812473 | -2.281977 | 2.959594 | 1.06489 | 12.40698 | 4.254283
2018-03-15 09:13 | 130408.9 | 1800.0002 | 5 | 15 | 3.790673 | -2.281945 | 2.959594 | 1.140955 | 12.40698 | 4.543443
2018-03-15 09:15 | 130528.9 | 1920.0018 | 5 | 15 | 3.770272 | -2.281961 | 2.959594 | 1.21693 | 12.40698 | 4.830654
2018-03-15 09:17 | 130648.9 | 2040.0002 | 5 | 15 | 3.751299 | -2.281945 | 2.959594 | 1.293091 | 12.40698 | 5.117072
2018-03-15 09:19 | 130768.9 | 2160.0002 | 5 | 15 | 3.733445 | -2.281937 | 2.959594 | 1.36916 | 12.40698 | 5.401743
2018-03-15 09:21 | 130888.9 | 2280.0002 | 5 | 15 | 3.716414 | -2.281982 | 2.959594 | 1.445216 | 12.40698 | 5.685043
2018-03-15 09:23 | 131008.9 | 2400.0018 | 5 | 15 | 3.700163 | -2.281968 | 2.959594 | 1.521272 | 12.40698 | 5.967076
2018-03-15 09:25 | 131128.9 | 2520.0013 | 5 | 15 | 3.684748 | -2.28197 | 2.959594 | 1.597341 | 12.40698 | 6.24795
2018-03-15 09:27 | 131248.9 | 2640.0018 | 5 | 15 | 3.670232 | -2.281956 | 2.959594 | 1.673405 | 12.40698 | 6.527669
2018-03-15 09:29 | 131368.9 | 2760.0002 | 5 | 15 | 3.656708 | -2.281954 | 2.959594 | 1.749473 | 12.40698 | 6.806335
2018-03-15 09:31 | 131488.9 | 2880.0011 | 5 | 15 | 3.644085 | -2.281901 | 2.959594 | 1.825512 | 12.40698 | 7.083901
2018-03-15 09:33 | 131608.9 | 3000.0018 | 5 | 15 | 3.632154 | -2.281956 | 2.959594 | 1.901608 | 12.40698 | 7.360748
2018-03-15 09:35 | 131728.9 | 3120.0002 | 5 | 15 | 3.620613 | -2.281956 | 2.959594 | 1.977668 | 12.40698 | 7.636569
2018-03-15 09:37 | 131848.9 | 3240.0009 | 5 | 15 | 3.609104 | -2.28202 | 2.959594 | 2.053738 | 12.40698 | 7.91155
2018-03-15 09:39 | 131968.9 | 3360.0018 | 5 | 15 | 3.597394 | -2.281952 | 2.959594 | 2.129802 | 12.40698 | 8.18563
2018-03-15 09:41 | 132088.9 | 3480.0003 | 5 | 15 | 3.585116 | -2.281982 | 2.959594 | 2.205859 | 12.40698 | 8.458775
2018-03-15 09:43 | 132208.9 | 3600.001 | 5 | 15 | 3.572119 | -2.281982 | 2.959594 | 2.281927 | 12.40698 | 8.730995
2018-03-15 09:45 | 132328.9 | 3720.0004 | 5 | 15 | 3.558923 | -2.282028 | 2.959594 | 2.357989 | 12.40698 | 9.002196
2018-03-15 09:47 | 132448.9 | 3840.0019 | 5 | 15 | 3.545677 | -2.281922 | 2.959594 | 2.43404 | 12.40698 | 9.272355
2018-03-15 09:49 | 132568.9 | 3960.001 | 5 | 15 | 3.531649 | -2.281958 | 2.959594 | 2.510102 | 12.40698 | 9.541521
2018-03-15 09:51 | 132688.9 | 4080.001 | 5 | 15 | 3.514568 | -2.281966 | 2.959594 | 2.586159 | 12.40698 | 9.809508
2018-03-15 09:53 | 132808.9 | 4200.0019 | 5 | 15 | 3.491929 | -2.281972 | 2.959594 | 2.662224 | 12.40698 | 10.07602
2018-03-15 09:55 | 132928.9 | 4320.0011 | 5 | 15 | 3.461995 | -2.281956 | 2.959594 | 2.738304 | 12.40698 | 10.34061
2018-03-15 09:57 | 133048.9 | 4440.0011 | 5 | 15 | 3.416181 | -2.281993 | 2.959594 | 2.814328 | 12.40698 | 10.60221
2018-03-15 09:59 | 133168.9 | 4560.0003 | 5 | 15 | 3.321425 | -2.282 | 2.959594 | 2.89043 | 12.40698 | 10.85914
2018-03-15 10:01 | 133288.9 | 4680.0019 | 5 | 15 | 3.047702 | -2.282012 | 2.959594 | 2.966499 | 12.40698 | 11.10353
2018-03-15 10:01 | 133298.3 | 4689.3585 | 5 | 15 | 2.999978 | -2.281998 | 2.959594 | 2.97243 | 12.40698 | 11.12147
2018-03-15 10:03 | 133418.3 | 120.0017 | 6 | 15 | 3.217696 | 0 | 2.959594 | 2.97243 | 12.40698 | 11.12147
2018-03-15 10:05 | 133538.3 | 240.0001 | 6 | 15 | 3.232144 | 0 | 2.959594 | 2.97243 | 12.40698 | 11.12147
2018-03-15 10:06 | 133598.3 | 300.0022 | 6 | 15 | 3.237114 | 0 | 2.959594 | 2.97243 | 12.40698 | 11.12147
2018-03-15 10:06 | 133598.4 | 0.0024 | 7 | 16 | 3.237235 | 0 | 0 | 0 | 0 | 0
2018-03-15 10:08 | 133718.5 | 120.0002 | 2 | 16 | 3.964072 | 4.890118 | 0.1622684 | 0 | 0.6202901 | 0
2018-03-15 10:10 | 133838.5 | 240.0003 | 2 | 16 | 4.014283 | 4.890129 | 0.3253158 | 0 | 1.271471 | 0
2018-03-15 10:12 | 133958.5 | 360.0003 | 2 | 16 | 4.050503 | 4.890097 | 0.4883589 | 0 | 1.928968 | 0
2018-03-15 10:14 | 134078.5 | 480.0002 | 2 | 16 | 4.08297 | 4.890064 | 0.6513588 | 0 | 2.591911 | 0
2018-03-15 10:16 | 134198.5 | 600.0002 | 2 | 16 | 4.110595 | 4.890123 | 0.8142403 | 0 | 3.259261 | 0
2018-03-15 10:18 | 134318.5 | 720.0019 | 2 | 16 | 4.134968 | 4.890093 | 0.9773421 | 0 | 3.931724 | 0
2018-03-15 10:20 | 134438.5 | 840.0014 | 2 | 16 | 4.159634 | 4.890133 | 1.140231 | 0 | 4.607236 | 0
2018-03-15 10:22 | 134558.5 | 960.0002 | 2 | 16 | 4.187743 | 4.889835 | 1.303357 | 0 | 5.288023 | 0
2018-03-15 10:24 | 134678.5 | 1080.0002 | 2 | 16 | 4.200373 | 4.568069 | 1.463045 | 0 | 5.958352 | 0
2018-03-15 10:26 | 134798.5 | 1200.0004 | 2 | 16 | 4.200382 | 4.071268 | 1.606834 | 0 | 6.56232 | 0
2018-03-15 10:28 | 134918.5 | 1320.0003 | 2 | 16 | 4.200386 | 3.592827 | 1.73253 | 0 | 7.090289 | 0
2018-03-15 10:29 | 135005.9 | 1407.4503 | 2 | 16 | 4.200346 | 3.259998 | 1.804375 | 0 | 7.392065 | 0
2018-03-15 10:31 | 135125.9 | 120.0028 | 3 | 16 | 4.228707 | 3.260061 | 1.91274 | 0 | 7.848673 | 0
2018-03-15 10:33 | 135245.9 | 240.0019 | 3 | 16 | 4.261127 | 3.259991 | 2.007875 | 0 | 8.252505 | 0
2018-03-15 10:35 | 135365.9 | 360.0019 | 3 | 16 | 4.29585 | 3.259989 | 2.109286 | 0 | 8.686333 | 0
2018-03-15 10:37 | 135485.9 | 480.0003 | 3 | 16 | 4.332689 | 3.259991 | 2.213454 | 0 | 9.135752 | 0
2018-03-15 10:39 | 135605.9 | 600.0018 | 3 | 16 | 4.371406 | 3.260025 | 2.322061 | 0 | 9.6084 | 0
2018-03-15 10:41 | 135725.9 | 720.0003 | 3 | 16 | 4.400383 | 3.075373 | 2.429897 | 0 | 10.08178 | 0
2018-03-15 10:43 | 135845.9 | 840.0019 | 3 | 16 | 4.400385 | 2.574688 | 2.523697 | 0 | 10.49453 | 0
2018-03-15 10:45 | 135965.9 | 960.0002 | 3 | 16 | 4.400379 | 2.171545 | 2.602569 | 0 | 10.8416 | 0
2018-03-15 10:47 | 136085.9 | 1080.0002 | 3 | 16 | 4.400363 | 1.840708 | 2.669241 | 0 | 11.13498 | 0
2018-03-15 10:49 | 136205.9 | 1200.0003 | 3 | 16 | 4.400356 | 1.568693 | 2.725914 | 0 | 11.38436 | 0
2018-03-15 10:51 | 136325.9 | 1320.0019 | 3 | 16 | 4.400355 | 1.345417 | 2.774344 | 0 | 11.59747 | 0
2018-03-15 10:53 | 136445.9 | 1440.0018 | 3 | 16 | 4.400367 | 1.161383 | 2.816034 | 0 | 11.78092 | 0
2018-03-15 10:55 | 136565.9 | 1560.0002 | 3 | 16 | 4.400343 | 1.00741 | 2.852075 | 0 | 11.93951 | 0
2018-03-15 10:57 | 136685.9 | 1680.0017 | 3 | 16 | 4.400298 | 0.8781796 | 2.88345 | 0 | 12.07757 | 0
2018-03-15 10:59 | 136805.9 | 1800.0002 | 3 | 16 | 4.400321 | 0.7707157 | 2.910896 | 0 | 12.19835 | 0
2018-03-15 11:01 | 136925.9 | 1920.0001 | 3 | 16 | 4.400345 | 0.6798038 | 2.935015 | 0 | 12.30448 | 0
2018-03-15 11:02 | 136966.6 | 1960.7279 | 3 | 16 | 4.40035 | 0.6519966 | 2.942538 | 0 | 12.33758 | 0
2018-03-15 11:04 | 137086.7 | 120.0001 | 4 | 16 | 4.351828 | 0 | 2.942552 | 0 | 12.33764 | 0
2018-03-15 11:06 | 137206.7 | 240.0001 | 4 | 16 | 4.348816 | 0 | 2.942552 | 0 | 12.33764 | 0
2018-03-15 11:07 | 137266.7 | 300.0023 | 4 | 16 | 4.347883 | 0 | 2.942552 | 0 | 12.33764 | 0
2018-03-15 11:09 | 137386.8 | 120.0011 | 5 | 16 | 4.168105 | -2.282 | 2.942552 | 0.07606259 | 12.33764 | 0.3186705
2018-03-15 11:11 | 137506.8 | 240.0011 | 5 | 16 | 4.137991 | -2.281989 | 2.942552 | 0.1521055 | 12.33764 | 0.6344656
2018-03-15 11:13 | 137626.8 | 360.0018 | 5 | 16 | 4.108841 | -2.281989 | 2.942552 | 0.2281895 | 12.33764 | 0.9481903
2018-03-15 11:15 | 137746.8 | 480.001 | 5 | 16 | 4.07987 | -2.281972 | 2.942552 | 0.30423 | 12.33764 | 1.259526
2018-03-15 11:17 | 137866.8 | 600.0027 | 5 | 16 | 4.050991 | -2.281935 | 2.942552 | 0.3803182 | 12.33764 | 1.568857
2018-03-15 11:19 | 137986.8 | 720.0027 | 5 | 16 | 4.022393 | -2.281956 | 2.942552 | 0.4563799 | 12.33764 | 1.875893
2018-03-15 11:21 | 138106.8 | 840.001 | 5 | 16 | 3.994071 | -2.281972 | 2.942552 | 0.5324358 | 12.33764 | 2.18074
2018-03-15 11:23 | 138226.8 | 960.0004 | 5 | 16 | 3.966194 | -2.281966 | 2.942552 | 0.6085076 | 12.33764 | 2.483513
2018-03-15 11:25 | 138346.8 | 1080.0002 | 5 | 16 | 3.938854 | -2.281991 | 2.942552 | 0.6845745 | 12.33764 | 2.784165
2018-03-15 11:27 | 138466.8 | 1200.0019 | 5 | 16 | 3.912172 | -2.281956 | 2.942552 | 0.7606275 | 12.33764 | 3.082706
2018-03-15 11:29 | 138586.8 | 1320.0018 | 5 | 16 | 3.886259 | -2.281966 | 2.942552 | 0.8366513 | 12.33764 | 3.379134
2018-03-15 11:31 | 138706.8 | 1440.0011 | 5 | 16 | 3.861278 | -2.281954 | 2.942552 | 0.9127642 | 12.33764 | 3.673972
2018-03-15 11:33 | 138826.8 | 1560.0002 | 5 | 16 | 3.837242 | -2.282 | 2.942552 | 0.9888198 | 12.33764 | 3.966723
2018-03-15 11:35 | 138946.8 | 1680.0003 | 5 | 16 | 3.814208 | -2.281964 | 2.942552 | 1.064871 | 12.33764 | 4.257668
2018-03-15 11:37 | 139066.8 | 1800.002 | 5 | 16 | 3.792329 | -2.281931 | 2.942552 | 1.14094 | 12.33764 | 4.546971
2018-03-15 11:39 | 139186.8 | 1920.002 | 5 | 16 | 3.771822 | -2.281968 | 2.942552 | 1.217011 | 12.33764 | 4.83467
2018-03-15 11:41 | 139306.8 | 2040.002 | 5 | 16 | 3.752729 | -2.281947 | 2.942552 | 1.293084 | 12.33764 | 5.120868
2018-03-15 11:43 | 139426.8 | 2160.0003 | 5 | 16 | 3.734764 | -2.281982 | 2.942552 | 1.369152 | 12.33764 | 5.405639
2018-03-15 11:45 | 139546.8 | 2280.0037 | 5 | 16 | 3.71767 | -2.281958 | 2.942552 | 1.445208 | 12.33764 | 5.689036
2018-03-15 11:47 | 139666.8 | 2400.002 | 5 | 16 | 3.701334 | -2.28197 | 2.942552 | 1.52126 | 12.33764 | 5.971145
2018-03-15 11:49 | 139786.8 | 2520.0021 | 5 | 16 | 3.685826 | -2.281975 | 2.942552 | 1.597341 | 12.33764 | 6.252149
2018-03-15 11:51 | 139906.8 | 2640.0002 | 5 | 16 | 3.671253 | -2.281993 | 2.942552 | 1.673389 | 12.33764 | 6.53189
2018-03-15 11:53 | 140026.8 | 2760.0005 | 5 | 16 | 3.657625 | -2.281954 | 2.942552 | 1.749472 | 12.33764 | 6.810687
2018-03-15 11:55 | 140146.8 | 2880.0001 | 5 | 16 | 3.64493 | -2.282 | 2.942552 | 1.825517 | 12.33764 | 7.088343
2018-03-15 11:57 | 140266.8 | 3000.0013 | 5 | 16 | 3.632965 | -2.281958 | 2.942552 | 1.901595 | 12.33764 | 7.36518
2018-03-15 11:59 | 140386.8 | 3120.0023 | 5 | 16 | 3.621391 | -2.281972 | 2.942552 | 1.97766 | 12.33764 | 7.641081
2018-03-15 12:01 | 140506.8 | 3240.0007 | 5 | 16 | 3.609903 | -2.281924 | 2.942552 | 2.053716 | 12.33764 | 7.916074
2018-03-15 12:03 | 140626.8 | 3360.0004 | 5 | 16 | 3.598233 | -2.281952 | 2.942552 | 2.129783 | 12.33764 | 8.190228
2018-03-15 12:05 | 140746.8 | 3480.0022 | 5 | 16 | 3.586054 | -2.281977 | 2.942552 | 2.205853 | 12.33764 | 8.463487
2018-03-15 12:07 | 140866.8 | 3600.0024 | 5 | 16 | 3.573119 | -2.281961 | 2.942552 | 2.281917 | 12.33764 | 8.735769
2018-03-15 12:09 | 140986.8 | 3720.0016 | 5 | 16 | 3.559917 | -2.281961 | 2.942552 | 2.357974 | 12.33764 | 9.007026
2018-03-15 12:11 | 141106.8 | 3840.0007 | 5 | 16 | 3.546696 | -2.281972 | 2.942552 | 2.434048 | 12.33764 | 9.277343
2018-03-15 12:13 | 141226.8 | 3960.0017 | 5 | 16 | 3.532806 | -2.281979 | 2.942552 | 2.510104 | 12.33764 | 9.546571
2018-03-15 12:15 | 141346.8 | 4080.0005 | 5 | 16 | 3.516145 | -2.281981 | 2.942552 | 2.586117 | 12.33764 | 9.814502
2018-03-15 12:17 | 141466.8 | 4200.0009 | 5 | 16 | 3.494068 | -2.281977 | 2.942552 | 2.662234 | 12.33764 | 10.08134
2018-03-15 12:19 | 141586.8 | 4320.0017 | 5 | 16 | 3.465075 | -2.28194 | 2.942552 | 2.738307 | 12.33764 | 10.3461
2018-03-15 12:21 | 141706.8 | 4440.0018 | 5 | 16 | 3.421483 | -2.281949 | 2.942552 | 2.814331 | 12.33764 | 10.60801
2018-03-15 12:23 | 141826.8 | 4560.001 | 5 | 16 | 3.334867 | -2.281982 | 2.942552 | 2.890425 | 12.33764 | 10.86555
2018-03-15 12:25 | 141946.8 | 4680.0018 | 5 | 16 | 3.094857 | -2.281977 | 2.942552 | 2.966458 | 12.33764 | 11.11171
2018-03-15 12:25 | 141967.8 | 4701.0608 | 5 | 16 | 2.999964 | -2.281991 | 2.942552 | 2.979788 | 12.33764 | 11.15238
2018-03-15 12:27 | 142087.9 | 120.0001 | 6 | 16 | 3.218524 | 0 | 2.942552 | 2.979858 | 12.33764 | 11.15259
2018-03-15 12:29 | 142207.9 | 240 | 6 | 16 | 3.233034 | 0 | 2.942552 | 2.979858 | 12.33764 | 11.15259
2018-03-15 12:30 | 142267.9 | 300.0031 | 6 | 16 | 3.238044 | 0 | 2.942552 | 2.979858 | 12.33764 | 11.15259
2018-03-15 12:30 | 142267.9 | 0.0023 | 7 | 17 | 3.238101 | 0 | 0 | 0 | 0 | 0
2018-03-15 12:32 | 142388.007 | 120.0011 | 2 | 17 | 3.96488 | 4.889791 | 0.1623251 | 0 | 0.6206686 | 0
2018-03-15 12:34 | 142508.0078 | 240.0019 | 2 | 17 | 4.014884 | 4.88983 | 0.325327 | 0 | 1.271777 | 0
2018-03-15 12:36 | 142628.0072 | 360.0013 | 2 | 17 | 4.051077 | 4.889805 | 0.4883156 | 0 | 1.929148 | 0
2018-03-15 12:38 | 142748.0063 | 480.0004 | 2 | 17 | 4.083519 | 4.889839 | 0.6513006 | 0 | 2.59212 | 0
2018-03-15 12:40 | 142868.0078 | 600.0019 | 2 | 17 | 4.111101 | 4.889841 | 0.8142921 | 0 | 3.260009 | 0
2018-03-15 12:42 | 142988.0073 | 720.0014 | 2 | 17 | 4.135392 | 4.889864 | 0.9772152 | 0 | 3.93181 | 0
2018-03-15 12:44 | 143108.0064 | 840.0005 | 2 | 17 | 4.160038 | 4.88983 | 1.140294 | 0 | 4.608181 | 0
2018-03-15 12:46 | 143228.0089 | 960.003 | 2 | 17 | 4.188135 | 4.890114 | 1.303296 | 0 | 5.288509 | 0
2018-03-15 12:48 | 143348.0065 | 1080.0006 | 2 | 17 | 4.200387 | 4.564589 | 1.462799 | 0 | 5.958086 | 0
2018-03-15 12:50 | 143468.0082 | 1200.0023 | 2 | 17 | 4.200374 | 4.067493 | 1.602553 | 0 | 6.545103 | 0
2018-03-15 12:52 | 143588.0076 | 1320.0017 | 2 | 17 | 4.200368 | 3.58885 | 1.712991 | 0 | 7.008987 | 0
2018-03-15 12:54 | 143674.9647 | 1406.9588 | 2 | 17 | 4.200385 | 3.259996 | 1.787537 | 0 | 7.322107 | 0
2018-03-15 12:56 | 143794.9823 | 120.0003 | 3 | 17 | 4.228776 | 3.260107 | 1.892728 | 0 | 7.765311 | 0
2018-03-15 12:58 | 143914.984 | 240.002 | 3 | 17 | 4.261271 | 3.260088 | 1.988029 | 0 | 8.169919 | 0
2018-03-15 13:00 | 144034.9824 | 360.0004 | 3 | 17 | 4.296014 | 3.260048 | 2.083515 | 0 | 8.578496 | 0
2018-03-15 13:02 | 144154.9825 | 480.0005 | 3 | 17 | 4.33292 | 3.260046 | 2.190099 | 0 | 9.038355 | 0
2018-03-15 13:04 | 144274.9841 | 600.0021 | 3 | 17 | 4.371649 | 3.260069 | 2.298773 | 0 | 9.511319 | 0
2018-03-15 13:06 | 144394.9834 | 720.0014 | 3 | 17 | 4.400403 | 3.072592 | 2.406495 | 0 | 9.984213 | 0
2018-03-15 13:08 | 144514.9842 | 840.0022 | 3 | 17 | 4.400368 | 2.571968 | 2.500246 | 0 | 10.39675 | 0
2018-03-15 13:10 | 144634.985 | 960.003 | 3 | 17 | 4.400356 | 2.16917 | 2.579051 | 0 | 10.74352 | 0
2018-03-15 13:12 | 144754.9826 | 1080.0006 | 3 | 17 | 4.400366 | 1.839195 | 2.645681 | 0 | 11.03672 | 0
2018-03-15 13:14 | 144874.9837 | 1200.0017 | 3 | 17 | 4.400354 | 1.56813 | 2.702331 | 0 | 11.286 | 0
2018-03-15 13:16 | 144994.9846 | 1320.0026 | 3 | 17 | 4.400344 | 1.34532 | 2.750765 | 0 | 11.49913 | 0
2018-03-15 13:18 | 145114.9852 | 1440.0032 | 3 | 17 | 4.400354 | 1.16124 | 2.792422 | 0 | 11.68243 | 0
2018-03-15 13:20 | 145234.9827 | 1560.0007 | 3 | 17 | 4.400308 | 1.006876 | 2.828463 | 0 | 11.84102 | 0
2018-03-15 13:22 | 145354.9835 | 1680.0015 | 3 | 17 | 4.400344 | 0.8795033 | 2.859844 | 0 | 11.97912 | 0
2018-03-15 13:24 | 145474.985 | 1800.003 | 3 | 17 | 4.400335 | 0.7711678 | 2.88728 | 0 | 12.09984 | 0
2018-03-15 13:26 | 145594.9838 | 1920.0018 | 3 | 17 | 4.400303 | 0.6792259 | 2.911438 | 0 | 12.20615 | 0
2018-03-15 13:26 | 145634.7562 | 1959.7742 | 3 | 17 | 4.400306 | 0.651989 | 2.9188 | 0 | 12.23854 | 0
2018-03-15 13:28 | 145754.8 | 120.0007 | 4 | 17 | 4.351679 | 0 | 2.9188 | 0 | 12.23854 | 0
2018-03-15 13:30 | 145874.8 | 240.0008 | 4 | 17 | 4.348649 | 0 | 2.9188 | 0 | 12.23854 | 0
2018-03-15 13:31 | 145934.8 | 300.0037 | 4 | 17 | 4.347711 | 0 | 2.9188 | 0 | 12.23854 | 0
2018-03-15 13:33 | 146054.9 | 120.0018 | 5 | 17 | 4.167526 | -2.281989 | 2.9188 | 0.07604966 | 12.23854 | 0.3185762
2018-03-15 13:35 | 146174.9 | 240.0003 | 5 | 17 | 4.13738 | -2.281982 | 2.9188 | 0.1520988 | 12.23854 | 0.6343521
2018-03-15 13:37 | 146294.9 | 360.0003 | 5 | 17 | 4.108226 | -2.281952 | 2.9188 | 0.2281918 | 12.23854 | 0.9480665
2018-03-15 13:39 | 146414.9 | 480.0019 | 5 | 17 | 4.079231 | -2.281998 | 2.9188 | 0.3042528 | 12.23854 | 1.259439
2018-03-15 13:41 | 146534.9 | 600.0002 | 5 | 17 | 4.050395 | -2.28202 | 2.9188 | 0.3803011 | 12.23854 | 1.568559
2018-03-15 13:43 | 146654.9 | 720.0004 | 5 | 17 | 4.021771 | -2.281964 | 2.9188 | 0.4563703 | 12.23854 | 1.875578
2018-03-15 13:45 | 146774.9 | 840.0012 | 5 | 17 | 3.993451 | -2.281926 | 2.9188 | 0.5324383 | 12.23854 | 2.180426
2018-03-15 13:47 | 146894.9 | 960.0011 | 5 | 17 | 3.965562 | -2.281991 | 2.9188 | 0.6084949 | 12.23854 | 2.483091
2018-03-15 13:49 | 147014.9 | 1080.0013 | 5 | 17 | 3.938224 | -2.281987 | 2.9188 | 0.6845793 | 12.23854 | 2.783763
2018-03-15 13:51 | 147134.9 | 1200.0021 | 5 | 17 | 3.911541 | -2.281945 | 2.9188 | 0.7606252 | 12.23854 | 3.082229
2018-03-15 13:53 | 147254.9 | 1320.0021 | 5 | 17 | 3.885635 | -2.28197 | 2.9188 | 0.8366923 | 12.23854 | 3.378778
2018-03-15 13:55 | 147374.9 | 1440.0021 | 5 | 17 | 3.860645 | -2.281964 | 2.9188 | 0.9127566 | 12.23854 | 3.67338
2018-03-15 13:57 | 147494.9 | 1560.0013 | 5 | 17 | 3.836633 | -2.281991 | 2.9188 | 0.988822 | 12.23854 | 3.966122
2018-03-15 13:59 | 147614.9 | 1680 | 5 | 17 | 3.813615 | -2.281958 | 2.9188 | 1.064903 | 12.23854 | 4.257133
2018-03-15 14:01 | 147734.9 | 1800.0022 | 5 | 17 | 3.791745 | -2.281977 | 2.9188 | 1.14096 | 12.23854 | 4.546344
2018-03-15 14:03 | 147854.9 | 1920.0022 | 5 | 17 | 3.771245 | -2.281977 | 2.9188 | 1.217012 | 12.23854 | 4.833928
2018-03-15 14:05 | 147974.9 | 2040.0015 | 5 | 17 | 3.752166 | -2.282003 | 2.9188 | 1.293098 | 12.23854 | 5.120132
2018-03-15 14:07 | 148094.9 | 2160.0015 | 5 | 17 | 3.734207 | -2.281991 | 2.9188 | 1.369155 | 12.23854 | 5.404822
2018-03-15 14:09 | 148214.9 | 2280.0023 | 5 | 17 | 3.717107 | -2.282039 | 2.9188 | 1.445199 | 12.23854 | 5.688132
2018-03-15 14:11 | 148334.9 | 2400.0007 | 5 | 17 | 3.700802 | -2.28194 | 2.9188 | 1.521243 | 12.23854 | 5.97017
2018-03-15 14:13 | 148454.9 | 2520.0008 | 5 | 17 | 3.685305 | -2.281958 | 2.9188 | 1.597348 | 12.23854 | 6.251226
2018-03-15 14:15 | 148574.9 | 2640.0009 | 5 | 17 | 3.670722 | -2.281956 | 2.9188 | 1.673405 | 12.23854 | 6.530958
2018-03-15 14:17 | 148694.9 | 2760.0002 | 5 | 17 | 3.6571 | -2.281968 | 2.9188 | 1.749469 | 12.23854 | 6.809642
2018-03-15 14:19 | 148814.9 | 2880.0001 | 5 | 17 | 3.644422 | -2.281943 | 2.9188 | 1.825538 | 12.23854 | 7.087346
2018-03-15 14:21 | 148934.9 | 3000.0009 | 5 | 17 | 3.632478 | -2.281947 | 2.9188 | 1.90161 | 12.23854 | 7.364127
2018-03-15 14:23 | 149054.9 | 3120.001 | 5 | 17 | 3.620904 | -2.281935 | 2.9188 | 1.977655 | 12.23854 | 7.639916
2018-03-15 14:25 | 149174.9 | 3240.0005 | 5 | 17 | 3.609453 | -2.28196 | 2.9188 | 2.053735 | 12.23854 | 7.914961
2018-03-15 14:27 | 149294.9 | 3360.0005 | 5 | 17 | 3.597789 | -2.281943 | 2.9188 | 2.129784 | 12.23854 | 8.189014
2018-03-15 14:29 | 149414.9 | 3480.0002 | 5 | 17 | 3.585596 | -2.281966 | 2.9188 | 2.205835 | 12.23854 | 8.462171
2018-03-15 14:31 | 149534.9 | 3600.0011 | 5 | 17 | 3.572665 | -2.281972 | 2.9188 | 2.281922 | 12.23854 | 8.7345
2018-03-15 14:33 | 149654.9 | 3720.0002 | 5 | 17 | 3.559448 | -2.281981 | 2.9188 | 2.357994 | 12.23854 | 9.005779
2018-03-15 14:35 | 149774.9 | 3840.0012 | 5 | 17 | 3.546214 | -2.281961 | 2.9188 | 2.434041 | 12.23854 | 9.275962
2018-03-15 14:37 | 149894.9 | 3960.0004 | 5 | 17 | 3.532293 | -2.282012 | 2.9188 | 2.51009 | 12.23854 | 9.545127
2018-03-15 14:39 | 150014.9 | 4080.002 | 5 | 17 | 3.515558 | -2.281949 | 2.9188 | 2.586175 | 12.23854 | 9.813274
2018-03-15 14:41 | 150134.9 | 4200.002 | 5 | 17 | 3.493393 | -2.281972 | 2.9188 | 2.662235 | 12.23854 | 10.07986
2018-03-15 14:43 | 150254.9 | 4320.0004 | 5 | 17 | 3.464241 | -2.281995 | 2.9188 | 2.738308 | 12.23854 | 10.34457
2018-03-15 14:45 | 150374.9 | 4440.0004 | 5 | 17 | 3.420158 | -2.282001 | 2.9188 | 2.814362 | 12.23854 | 10.60649
2018-03-15 14:47 | 150494.9 | 4560.0005 | 5 | 17 | 3.331973 | -2.281982 | 2.9188 | 2.890439 | 12.23854 | 10.86384
2018-03-15 14:49 | 150614.9 | 4680.0022 | 5 | 17 | 3.086118 | -2.282003 | 2.9188 | 2.966497 | 12.23854 | 11.10969
2018-03-15 14:50 | 150633.6 | 4698.7226 | 5 | 17 | 2.999949 | -2.281989 | 2.9188 | 2.978376 | 12.23854 | 11.14587
2018-03-15 14:52 | 150753.6774 | 120.001 | 6 | 17 | 3.219018 | 0 | 2.9188 | 2.978376 | 12.23854 | 11.14587
2018-03-15 14:54 | 150873.6783 | 240.0019 | 6 | 17 | 3.233541 | 0 | 2.9188 | 2.978376 | 12.23854 | 11.14587
2018-03-15 14:55 | 150933.6796 | 300.0032 | 6 | 17 | 3.238569 | 0 | 2.9188 | 2.978376 | 12.23854 | 11.14587
2018-03-15 14:55 | 150933.7 | 0.0025 | 7 | 18 | 3.238593 | 0 | 0 | 0 | 0 | 0
2018-03-15 14:57 | 151053.8 | 120.0019 | 2 | 18 | 3.965292 | 4.889944 | 0.162338 | 0 | 0.6208168 | 0
2018-03-15 14:59 | 151173.8 | 240.0028 | 2 | 18 | 4.015311 | 4.890099 | 0.3253278 | 0 | 1.271943 | 0
2018-03-15 15:01 | 151293.8 | 360.0003 | 2 | 18 | 4.051516 | 4.890064 | 0.4883306 | 0 | 1.929439 | 0
2018-03-15 15:03 | 151413.8 | 480.0012 | 2 | 18 | 4.083958 | 4.890053 | 0.6512747 | 0 | 2.592315 | 0
2018-03-15 15:05 | 151533.8 | 600.0013 | 2 | 18 | 4.111529 | 4.889843 | 0.8143348 | 0 | 3.260556 | 0
2018-03-15 15:07 | 151653.8 | 720.002 | 2 | 18 | 4.135837 | 4.889835 | 0.977326 | 0 | 3.932713 | 0
2018-03-15 15:09 | 151773.8 | 840.0004 | 2 | 18 | 4.160533 | 4.890116 | 1.140321 | 0 | 4.608815 | 0
2018-03-15 15:11 | 151893.8 | 960.0005 | 2 | 18 | 4.188697 | 4.889881 | 1.303187 | 0 | 5.288661 | 0
2018-03-15 15:13 | 152013.8 | 1080.0014 | 2 | 18 | 4.200391 | 4.554928 | 1.455956 | 0 | 5.929987 | 0
2018-03-15 15:15 | 152133.8 | 1200.0006 | 2 | 18 | 4.200384 | 4.061029 | 1.590218 | 0 | 6.49394 | 0
2018-03-15 15:17 | 152253.8 | 1320.0006 | 2 | 18 | 4.200388 | 3.585274 | 1.703131 | 0 | 6.968217 | 0
2018-03-15 15:18 | 152339.8 | 1406.0764 | 2 | 18 | 4.200361 | 3.259996 | 1.767889 | 0 | 7.240223 | 0
2018-03-15 15:20 | 152459.9 | 120.002 | 3 | 18 | 4.228721 | 3.260015 | 1.86862 | 0 | 7.664602 | 0
2018-03-15 15:22 | 152579.9 | 240.0009 | 3 | 18 | 4.261171 | 3.260044 | 1.957308 | 0 | 8.041119 | 0
2018-03-15 15:24 | 152699.9 | 360.0011 | 3 | 18 | 4.295928 | 3.260052 | 2.056078 | 0 | 8.463665 | 0
2018-03-15 15:26 | 152819.9 | 480.0013 | 3 | 18 | 4.332819 | 3.260052 | 2.164721 | 0 | 8.93237 | 0
2018-03-15 15:28 | 152939.9 | 600.0007 | 3 | 18 | 4.371555 | 3.260094 | 2.273412 | 0 | 9.405402 | 0
2018-03-15 15:30 | 153059.9 | 720.0005 | 3 | 18 | 4.400381 | 3.073042 | 2.381149 | 0 | 9.878353 | 0
2018-03-15 15:32 | 153179.9 | 840.0014 | 3 | 18 | 4.400361 | 2.573889 | 2.474891 | 0 | 10.29085 | 0
2018-03-15 15:34 | 153299.9 | 960.0022 | 3 | 18 | 4.400389 | 2.171345 | 2.553759 | 0 | 10.6379 | 0
2018-03-15 15:36 | 153419.9 | 1080.0014 | 3 | 18 | 4.400383 | 1.841116 | 2.620442 | 0 | 10.93133 | 0
2018-03-15 15:38 | 153539.9 | 1200.0007 | 3 | 18 | 4.400335 | 1.569004 | 2.67712 | 0 | 11.18074 | 0
2018-03-15 15:40 | 153659.9 | 1320.0022 | 3 | 18 | 4.400347 | 1.345993 | 2.725596 | 0 | 11.39405 | 0
2018-03-15 15:42 | 153779.9 | 1440.0006 | 3 | 18 | 4.400341 | 1.161394 | 2.767279 | 0 | 11.57747 | 0
2018-03-15 15:44 | 153899.9 | 1560.0024 | 3 | 18 | 4.400357 | 1.008581 | 2.80336 | 0 | 11.73623 | 0
2018-03-15 15:46 | 154019.9 | 1680.0014 | 3 | 18 | 4.400321 | 0.8797321 | 2.83477 | 0 | 11.87445 | 0
2018-03-15 15:48 | 154139.9 | 1800.0016 | 3 | 18 | 4.400311 | 0.7715816 | 2.862231 | 0 | 11.99529 | 0
2018-03-15 15:50 | 154259.9 | 1920 | 3 | 18 | 4.400342 | 0.6807899 | 2.886395 | 0 | 12.10162 | 0
2018-03-15 15:51 | 154301.3 | 1961.401 | 3 | 18 | 4.400328 | 0.6519947 | 2.894053 | 0 | 12.13532 | 0
2018-03-15 15:53 | 154421.3 | 120.0016 | 4 | 18 | 4.351623 | 0 | 2.894053 | 0 | 12.13532 | 0
2018-03-15 15:55 | 154541.3 | 240.0024 | 4 | 18 | 4.348585 | 0 | 2.894053 | 0 | 12.13532 | 0
2018-03-15 15:56 | 154601.3 | 300.0037 | 4 | 18 | 4.347661 | 0 | 2.894053 | 0 | 12.13532 | 0
2018-03-15 15:58 | 154721.4 | 120.0002 | 5 | 18 | 4.167189 | -2.281984 | 2.894053 | 0.0760357 | 12.13532 | 0.3184951
2018-03-15 16:00 | 154841.4 | 240.0019 | 5 | 18 | 4.137027 | -2.281981 | 2.894053 | 0.1521164 | 12.13532 | 0.6343755
2018-03-15 16:02 | 154961.4 | 360.0003 | 5 | 18 | 4.107863 | -2.281966 | 2.894053 | 0.2281811 | 12.13532 | 0.9479457
2018-03-15 16:04 | 155081.4 | 480.002 | 5 | 18 | 4.07885 | -2.28196 | 2.894053 | 0.3042574 | 12.13532 | 1.259352
2018-03-15 16:06 | 155201.4 | 600.0003 | 5 | 18 | 4.049997 | -2.281979 | 2.894053 | 0.3802892 | 12.13532 | 1.568376
2018-03-15 16:08 | 155321.4 | 720.0004 | 5 | 18 | 4.021349 | -2.281954 | 2.894053 | 0.4563749 | 12.13532 | 1.875432
2018-03-15 16:10 | 155441.4 | 840.0005 | 5 | 18 | 3.993041 | -2.281981 | 2.894053 | 0.5324268 | 12.13532 | 2.180186
2018-03-15 16:12 | 155561.4 | 960.0021 | 5 | 18 | 3.965159 | -2.281968 | 2.894053 | 0.6084998 | 12.13532 | 2.482886
2018-03-15 16:14 | 155681.4 | 1080.0005 | 5 | 18 | 3.937855 | -2.28196 | 2.894053 | 0.6845745 | 12.13532 | 2.783492
2018-03-15 16:16 | 155801.4 | 1200.0006 | 5 | 18 | 3.911191 | -2.281987 | 2.894053 | 0.7606401 | 12.13532 | 3.082008
2018-03-15 16:18 | 155921.4 | 1320.0004 | 5 | 18 | 3.885309 | -2.281964 | 2.894053 | 0.8366988 | 12.13532 | 3.378499
2018-03-15 16:20 | 156041.4 | 1440.0013 | 5 | 18 | 3.860363 | -2.28196 | 2.894053 | 0.9127548 | 12.13532 | 3.673046
2018-03-15 16:22 | 156161.4 | 1560.0014 | 5 | 18 | 3.836342 | -2.281952 | 2.894053 | 0.9888277 | 12.13532 | 3.965794
2018-03-15 16:24 | 156281.4 | 1680.0014 | 5 | 18 | 3.813362 | -2.281922 | 2.894053 | 1.064883 | 12.13532 | 4.256687
2018-03-15 16:26 | 156401.4 | 1800.0014 | 5 | 18 | 3.791523 | -2.281914 | 2.894053 | 1.140956 | 12.13532 | 4.545943
2018-03-15 16:28 | 156521.4 | 1920.0014 | 5 | 18 | 3.771031 | -2.281984 | 2.894053 | 1.21702 | 12.13532 | 4.833552
2018-03-15 16:30 | 156641.4 | 2040.0007 | 5 | 18 | 3.751975 | -2.28196 | 2.894053 | 1.293086 | 12.13532 | 5.119666
2018-03-15 16:32 | 156761.4 | 2160.0007 | 5 | 18 | 3.73404 | -2.281968 | 2.894053 | 1.369137 | 12.13532 | 5.404318
2018-03-15 16:34 | 156881.4 | 2280.0012 | 5 | 18 | 3.716931 | -2.281998 | 2.894053 | 1.445211 | 12.13532 | 5.687724
2018-03-15 16:36 | 157001.4 | 2400.0024 | 5 | 18 | 3.700634 | -2.281972 | 2.894053 | 1.521263 | 12.13532 | 5.96978
2018-03-15 16:38 | 157121.4 | 2520.0001 | 5 | 18 | 3.685139 | -2.281989 | 2.894053 | 1.597329 | 12.13532 | 6.250677
2018-03-15 16:40 | 157241.4 | 2640 | 5 | 18 | 3.670565 | -2.281968 | 2.894053 | 1.673409 | 12.13532 | 6.530484
2018-03-15 16:42 | 157361.4 | 2760 | 5 | 18 | 3.656965 | -2.281975 | 2.894053 | 1.749441 | 12.13532 | 6.809043
2018-03-15 16:44 | 157481.4 | 2880.0023 | 5 | 18 | 3.644295 | -2.281966 | 2.894053 | 1.825526 | 12.13532 | 7.086795
2018-03-15 16:46 | 157601.4 | 3000.0009 | 5 | 18 | 3.63232 | -2.28196 | 2.894053 | 1.901592 | 12.13532 | 7.363544
2018-03-15 16:48 | 157721.4 | 3120.0017 | 5 | 18 | 3.620793 | -2.281966 | 2.894053 | 1.977647 | 12.13532 | 7.639359
2018-03-15 16:50 | 157841.4 | 3240.0016 | 5 | 18 | 3.609333 | -2.28196 | 2.894053 | 2.053734 | 12.13532 | 7.914418
2018-03-15 16:52 | 157961.4 | 3360.0018 | 5 | 18 | 3.597635 | -2.282001 | 2.894053 | 2.129795 | 12.13532 | 8.188504
2018-03-15 16:54 | 158081.4 | 3480.0002 | 5 | 18 | 3.585447 | -2.281995 | 2.894053 | 2.205799 | 12.13532 | 8.46148
2018-03-15 16:56 | 158201.4 | 3600.0017 | 5 | 18 | 3.572512 | -2.281989 | 2.894053 | 2.281918 | 12.13532 | 8.733913
2018-03-15 16:58 | 158321.4 | 3720.0025 | 5 | 18 | 3.559287 | -2.281926 | 2.894053 | 2.357978 | 12.13532 | 9.005133
2018-03-15 17:00 | 158441.4 | 3840.0011 | 5 | 18 | 3.546056 | -2.281954 | 2.894053 | 2.434046 | 12.13532 | 9.275379
2018-03-15 17:02 | 158561.4 | 3960.0027 | 5 | 18 | 3.532098 | -2.281993 | 2.894053 | 2.510107 | 12.13532 | 9.544572
2018-03-15 17:04 | 158681.4 | 4080.0003 | 5 | 18 | 3.515316 | -2.281977 | 2.894053 | 2.58616 | 12.13532 | 9.81259
2018-03-15 17:06 | 158801.4 | 4200.0004 | 5 | 18 | 3.493086 | -2.281926 | 2.894053 | 2.662205 | 12.13532 | 10.0791
2018-03-15 17:08 | 158921.4 | 4320.002 | 5 | 18 | 3.463827 | -2.281945 | 2.894053 | 2.738308 | 12.13532 | 10.34389
2018-03-15 17:10 | 159041.4 | 4440.0003 | 5 | 18 | 3.419569 | -2.281975 | 2.894053 | 2.814362 | 12.13532 | 10.60578
2018-03-15 17:12 | 159161.4 | 4560.0028 | 5 | 18 | 3.330663 | -2.28196 | 2.894053 | 2.890432 | 12.13532 | 10.86303
2018-03-15 17:14 | 159281.4 | 4680.0021 | 5 | 18 | 3.082032 | -2.28201 | 2.894053 | 2.966495 | 12.13532 | 11.10872
2018-03-15 17:14 | 159299.1 | 4697.6659 | 5 | 18 | 2.999978 | -2.282012 | 2.894053 | 2.977695 | 12.13532 | 11.14281
2018-03-15 17:16 | 159419.1 | 120.0009 | 6 | 18 | 3.219292 | 0 | 2.894053 | 2.977712 | 12.13532 | 11.14286
2018-03-15 17:18 | 159539.1 | 240.001 | 6 | 18 | 3.233839 | 0 | 2.894053 | 2.977712 | 12.13532 | 11.14286
2018-03-15 17:19 | 159599.1 | 300.0007 | 6 | 18 | 3.238858 | 0 | 2.894053 | 2.977712 | 12.13532 | 11.14286
2018-03-15 17:19 | 159599.1 | 0.0024 | 7 | 19 | 3.239053 | 0 | 0 | 0 | 0 | 0
2018-03-15 17:21 | 159719.2 | 120.0003 | 2 | 19 | 3.965568 | 4.889904 | 0.1623679 | 0 | 0.6209651 | 0
2018-03-15 17:23 | 159839.2 | 240.0019 | 2 | 19 | 4.015522 | 4.890156 | 0.3253849 | 0 | 1.272239 | 0
2018-03-15 17:25 | 159959.2 | 360.002 | 2 | 19 | 4.051754 | 4.890152 | 0.488348 | 0 | 1.929615 | 0
2018-03-15 17:27 | 160079.2 | 480.0004 | 2 | 19 | 4.084229 | 4.890169 | 0.6513733 | 0 | 2.592864 | 0
2018-03-15 17:29 | 160199.2 | 600.0012 | 2 | 19 | 4.111758 | 4.890162 | 0.8142681 | 0 | 3.260465 | 0
2018-03-15 17:31 | 160319.2 | 720.0021 | 2 | 19 | 4.136106 | 4.890152 | 0.9773795 | 0 | 3.933153 | 0
2018-03-15 17:33 | 160439.2 | 840.002 | 2 | 19 | 4.160728 | 4.890154 | 1.140362 | 0 | 4.609238 | 0
2018-03-15 17:35 | 160559.2 | 960.0005 | 2 | 19 | 4.188838 | 4.889833 | 1.303287 | 0 | 5.28936 | 0
2018-03-15 17:37 | 160679.2 | 1080.0022 | 2 | 19 | 4.200369 | 4.553123 | 1.448127 | 0 | 5.897392 | 0
2018-03-15 17:39 | 160799.2 | 1200.0022 | 2 | 19 | 4.200376 | 4.059399 | 1.581645 | 0 | 6.458217 | 0
2018-03-15 17:41 | 160919.2 | 1320.0014 | 2 | 19 | 4.200363 | 3.582933 | 1.685566 | 0 | 6.894724 | 0
2018-03-15 17:42 | 161005 | 1405.7707 | 2 | 19 | 4.20038 | 3.259995 | 1.762003 | 0 | 7.215787 | 0
2018-03-15 17:44 | 161125 | 120.0013 | 3 | 19 | 4.228785 | 3.260054 | 1.87042 | 0 | 7.672624 | 0
2018-03-15 17:46 | 161245 | 240.0004 | 3 | 19 | 4.26122 | 3.260048 | 1.976376 | 0 | 8.122416 | 0
2018-03-15 17:48 | 161365 | 360.0013 | 3 | 19 | 4.296009 | 3.260038 | 2.085007 | 0 | 8.58719 | 0
2018-03-15 17:50 | 161485 | 480.0013 | 3 | 19 | 4.332921 | 3.260056 | 2.193721 | 0 | 9.056211 | 0
2018-03-15 17:52 | 161605 | 600.0014 | 3 | 19 | 4.371715 | 3.26004 | 2.302243 | 0 | 9.528518 | 0
2018-03-15 17:54 | 161725 | 720.0014 | 3 | 19 | 4.400389 | 3.068695 | 2.410083 | 0 | 10.00193 | 0
2018-03-15 17:56 | 161845 | 840.0006 | 3 | 19 | 4.400395 | 2.571026 | 2.503716 | 0 | 10.41395 | 0
2018-03-15 17:58 | 161965 | 960.0005 | 3 | 19 | 4.40037 | 2.16893 | 2.582498 | 0 | 10.76062 | 0
2018-03-15 18:00 | 162085 | 1080.0006 | 3 | 19 | 4.400365 | 1.839672 | 2.649127 | 0 | 11.05381 | 0
2018-03-15 18:02 | 162205 | 1200.0009 | 3 | 19 | 4.400368 | 1.569302 | 2.705794 | 0 | 11.30317 | 0
2018-03-15 18:04 | 162325 | 1320.0006 | 3 | 19 | 4.400327 | 1.345898 | 2.75421 | 0 | 11.51622 | 0
2018-03-15 18:06 | 162445 | 1440.0015 | 3 | 19 | 4.400355 | 1.162237 | 2.795968 | 0 | 11.69997 | 0
2018-03-15 18:08 | 162565 | 1560.0007 | 3 | 19 | 4.400349 | 1.008791 | 2.832055 | 0 | 11.85876 | 0
2018-03-15 18:10 | 162685 | 1680.0016 | 3 | 19 | 4.400328 | 0.8803444 | 2.863477 | 0 | 11.99703 | 0
2018-03-15 18:12 | 162805 | 1800.0016 | 3 | 19 | 4.400334 | 0.7726479 | 2.890982 | 0 | 12.11806 | 0
2018-03-15 18:14 | 162925 | 1920.0016 | 3 | 19 | 4.400301 | 0.6804562 | 2.915163 | 0 | 12.22446 | 0
2018-03-15 18:15 | 162967.5 | 1962.5205 | 3 | 19 | 4.400316 | 0.651989 | 2.923031 | 0 | 12.25909 | 0
2018-03-15 18:17 | 163087.6 | 120.0009 | 4 | 19 | 4.351604 | 0 | 2.923031 | 0 | 12.25909 | 0
2018-03-15 18:19 | 163207.6 | 240.0016 | 4 | 19 | 4.348565 | 0 | 2.923031 | 0 | 12.25909 | 0
2018-03-15 18:20 | 163267.6 | 300.0007 | 4 | 19 | 4.347632 | 0 | 2.923031 | 0 | 12.25909 | 0
2018-03-15 18:22 | 163387.7 | 120.0004 | 5 | 19 | 4.167054 | -2.281961 | 2.923031 | 0.07605984 | 12.25909 | 0.3185861
2018-03-15 18:24 | 163507.7 | 240.0012 | 5 | 19 | 4.136883 | -2.281998 | 2.923031 | 0.1521286 | 12.25909 | 0.6344064
2018-03-15 18:26 | 163627.7 | 360.0012 | 5 | 19 | 4.107719 | -2.281993 | 2.923031 | 0.228174 | 12.25909 | 0.947887
2018-03-15 18:28 | 163747.7 | 480.0021 | 5 | 19 | 4.078705 | -2.281926 | 2.923031 | 0.3042513 | 12.25909 | 1.259286
2018-03-15 18:30 | 163867.7 | 600.0021 | 5 | 19 | 4.049852 | -2.281954 | 2.923031 | 0.3803179 | 12.25909 | 1.568441
2018-03-15 18:32 | 163987.7 | 720.0007 | 5 | 19 | 4.021176 | -2.282022 | 2.923031 | 0.4563833 | 12.25909 | 1.875403
2018-03-15 18:34 | 164107.7 | 840.0014 | 5 | 19 | 3.992883 | -2.281995 | 2.923031 | 0.5324352 | 12.25909 | 2.180143
2018-03-15 18:36 | 164227.7 | 960.0022 | 5 | 19 | 3.964983 | -2.281998 | 2.923031 | 0.6085125 | 12.25909 | 2.482846
2018-03-15 18:38 | 164347.7 | 1080.0023 | 5 | 19 | 3.93763 | -2.281947 | 2.923031 | 0.6845794 | 12.25909 | 2.783406
2018-03-15 18:40 | 164467.7 | 1200.0007 | 5 | 19 | 3.910967 | -2.281943 | 2.923031 | 0.7606282 | 12.25909 | 3.081839
2018-03-15 18:42 | 164587.7 | 1320.0015 | 5 | 19 | 3.885076 | -2.281981 | 2.923031 | 0.8366884 | 12.25909 | 3.378318
2018-03-15 18:44 | 164707.7 | 1440.0008 | 5 | 19 | 3.86009 | -2.28196 | 2.923031 | 0.9127722 | 12.25909 | 3.672952
2018-03-15 18:46 | 164827.7 | 1560.0008 | 5 | 19 | 3.83607 | -2.281972 | 2.923031 | 0.9888257 | 12.25909 | 3.965605
2018-03-15 18:48 | 164947.7 | 1680.0024 | 5 | 19 | 3.813066 | -2.282 | 2.923031 | 1.064874 | 12.25909 | 4.256449
2018-03-15 18:50 | 165067.7 | 1800.0001 | 5 | 19 | 3.791224 | -2.281975 | 2.923031 | 1.140962 | 12.25909 | 4.545743
2018-03-15 18:52 | 165187.7 | 1920.0016 | 5 | 19 | 3.770749 | -2.281995 | 2.923031 | 1.216995 | 12.25909 | 4.83321
2018-03-15 18:54 | 165307.7 | 2040.0009 | 5 | 19 | 3.751688 | -2.281958 | 2.923031 | 1.293085 | 12.25909 | 5.119396
2018-03-15 18:56 | 165427.7 | 2160.001 | 5 | 19 | 3.733737 | -2.281987 | 2.923031 | 1.369132 | 12.25909 | 5.404012
2018-03-15 18:58 | 165547.7 | 2280.001 | 5 | 19 | 3.71666 | -2.281931 | 2.923031 | 1.445212 | 12.25909 | 5.687419
2018-03-15 19:00 | 165667.7 | 2400.001 | 5 | 19 | 3.700353 | -2.282003 | 2.923031 | 1.521239 | 12.25909 | 5.969361
2018-03-15 19:02 | 165787.7 | 2520.0002 | 5 | 19 | 3.684872 | -2.281956 | 2.923031 | 1.597296 | 12.25909 | 6.250203
2018-03-15 19:04 | 165907.7 | 2640.0019 | 5 | 19 | 3.670295 | -2.281952 | 2.923031 | 1.673412 | 12.25909 | 6.530122
2018-03-15 19:06 | 166027.7 | 2760.0026 | 5 | 19 | 3.656695 | -2.281972 | 2.923031 | 1.749465 | 12.25909 | 6.808732
2018-03-15 19:08 | 166147.7 | 2880.0003 | 5 | 19 | 3.644013 | -2.281964 | 2.923031 | 1.825524 | 12.25909 | 7.08637
2018-03-15 19:10 | 166267.7 | 3000.0002 | 5 | 19 | 3.632075 | -2.281954 | 2.923031 | 1.901568 | 12.25909 | 7.363019
2018-03-15 19:12 | 166387.7 | 3120.0012 | 5 | 19 | 3.620527 | -2.281991 | 2.923031 | 1.977662 | 12.25909 | 7.638955
2018-03-15 19:14 | 166507.7 | 3240.0019 | 5 | 19 | 3.609037 | -2.281954 | 2.923031 | 2.053729 | 12.25909 | 7.913921
2018-03-15 19:16 | 166627.7 | 3360.0028 | 5 | 19 | 3.597373 | -2.28196 | 2.923031 | 2.129781 | 12.25909 | 8.187956
2018-03-15 19:18 | 166747.7 | 3480.0003 | 5 | 19 | 3.585178 | -2.281958 | 2.923031 | 2.205847 | 12.25909 | 8.461136
2018-03-15 19:20 | 166867.7 | 3600.002 | 5 | 19 | 3.572248 | -2.28196 | 2.923031 | 2.281916 | 12.25909 | 8.733366
2018-03-15 19:22 | 166987.7 | 3720.0013 | 5 | 19 | 3.558999 | -2.281975 | 2.923031 | 2.357958 | 12.25909 | 9.004504
2018-03-15 19:24 | 167107.7 | 3840.0013 | 5 | 19 | 3.545767 | -2.281956 | 2.923031 | 2.434046 | 12.25909 | 9.2748
2018-03-15 19:26 | 167227.7 | 3960 | 5 | 19 | 3.531797 | -2.281975 | 2.923031 | 2.510102 | 12.25909 | 9.543954
2018-03-15 19:28 | 167347.7 | 4080.0014 | 5 | 19 | 3.514988 | -2.281975 | 2.923031 | 2.586179 | 12.25909 | 9.812032
2018-03-15 19:30 | 167467.7 | 4200.0022 | 5 | 19 | 3.492679 | -2.281856 | 2.923031 | 2.662227 | 12.25909 | 10.07853
2018-03-15 19:32 | 167587.7 | 4320.0015 | 5 | 19 | 3.463245 | -2.281952 | 2.923031 | 2.738286 | 12.25909 | 10.34312
2018-03-15 19:34 | 167707.7 | 4440.0007 | 5 | 19 | 3.41878 | -2.282003 | 2.923031 | 2.814365 | 12.25909 | 10.60505
2018-03-15 19:36 | 167827.7 | 4560.0015 | 5 | 19 | 3.329204 | -2.28197 | 2.923031 | 2.890296 | 12.25909 | 10.86175
2018-03-15 19:38 | 167947.7 | 4680.0023 | 5 | 19 | 3.078275 | -2.281964 | 2.923031 | 2.966481 | 12.25909 | 11.10769
2018-03-15 19:38 | 167964.4 | 4696.7252 | 5 | 19 | 2.999987 | -2.281972 | 2.923031 | 2.977103 | 12.25909 | 11.14
2018-03-15 19:40 | 168084.4 | 120.0009 | 6 | 19 | 3.220034 | 0 | 2.923031 | 2.977103 | 12.25909 | 11.14
2018-03-15 19:42 | 168204.4 | 240.0001 | 6 | 19 | 3.234597 | 0 | 2.923031 | 2.977103 | 12.25909 | 11.14
2018-03-15 19:43 | 168264.4 | 300.0022 | 6 | 19 | 3.239615 | 0 | 2.923031 | 2.977103 | 12.25909 | 11.14
2018-03-15 19:43 | 168264.5 | 0.0024 | 7 | 20 | 3.239561 | 0 | 0 | 0 | 0 | 0
2018-03-15 19:45 | 168384.5 | 120.0008 | 2 | 20 | 3.966279 | 4.889912 | 0.1629123 | 0 | 0.6230382 | 0
2018-03-15 19:47 | 168504.5 | 240.0003 | 2 | 20 | 4.01602 | 4.889898 | 0.3259137 | 0 | 1.274346 | 0
2018-03-15 19:49 | 168624.5 | 360.0019 | 2 | 20 | 4.052213 | 4.889929 | 0.4888624 | 0 | 1.93174 | 0
2018-03-15 19:51 | 168744.5 | 480.0015 | 2 | 20 | 4.084638 | 4.889898 | 0.6518185 | 0 | 2.594778 | 0
2018-03-15 19:53 | 168864.5 | 600.0003 | 2 | 20 | 4.112203 | 4.889898 | 0.8148981 | 0 | 3.263203 | 0
2018-03-15 19:55 | 168984.5 | 720.0015 | 2 | 20 | 4.136531 | 4.889853 | 0.9778833 | 0 | 3.935442 | 0
2018-03-15 19:57 | 169104.5 | 840.0001 | 2 | 20 | 4.161224 | 4.88991 | 1.140848 | 0 | 4.611526 | 0
2018-03-15 19:59 | 169224.5 | 960.0004 | 2 | 20 | 4.189363 | 4.889894 | 1.30386 | 0 | 5.292097 | 0
2018-03-15 20:01 | 169344.5 | 1080.0013 | 2 | 20 | 4.200395 | 4.547056 | 1.458475 | 0 | 5.941217 | 0
2018-03-15 20:03 | 169464.5 | 1200.0005 | 2 | 20 | 4.200388 | 4.054893 | 1.579136 | 0 | 6.448038 | 0
2018-03-15 20:05 | 169584.5 | 1320.0014 | 2 | 20 | 4.200389 | 3.58016 | 1.685374 | 0 | 6.894277 | 0
2018-03-15 20:07 | 169669.3 | 1404.7498 | 2 | 20 | 4.200371 | 3.259996 | 1.758075 | 0 | 7.199649 | 0
2018-03-15 20:09 | 169789.3 | 120.0004 | 3 | 20 | 4.22874 | 3.260115 | 1.855185 | 0 | 7.608879 | 0
2018-03-15 20:11 | 169909.3 | 240.0012 | 3 | 20 | 4.261206 | 3.260134 | 1.958681 | 0 | 8.048234 | 0
2018-03-15 20:13 | 170029.3 | 360.0004 | 3 | 20 | 4.295997 | 3.260159 | 2.067379 | 0 | 8.513291 | 0
2018-03-15 20:15 | 170149.3 | 480.0004 | 3 | 20 | 4.332906 | 3.260136 | 2.176049 | 0 | 8.982124 | 0
2018-03-15 20:17 | 170269.3 | 600.0004 | 3 | 20 | 4.371699 | 3.260189 | 2.284679 | 0 | 9.4549 | 0
2018-03-15 20:19 | 170389.3 | 720.0005 | 3 | 20 | 4.400379 | 3.07159 | 2.39245 | 0 | 9.928014 | 0
2018-03-15 20:21 | 170509.3 | 840.0014 | 3 | 20 | 4.400383 | 2.573439 | 2.486163 | 0 | 10.34039 | 0
2018-03-15 20:23 | 170629.3 | 960.0013 | 3 | 20 | 4.400372 | 2.170828 | 2.565011 | 0 | 10.68734 | 0
2018-03-15 20:25 | 170749.3 | 1080.0007 | 3 | 20 | 4.40035 | 1.841085 | 2.631699 | 0 | 10.98079 | 0
2018-03-15 20:27 | 170869.3 | 1200.0006 | 3 | 20 | 4.400357 | 1.570251 | 2.688395 | 0 | 11.23028 | 0
2018-03-15 20:29 | 170989.3 | 1320.0023 | 3 | 20 | 4.400363 | 1.347786 | 2.736908 | 0 | 11.44376 | 0
2018-03-15 20:31 | 171109.3 | 1440.0007 | 3 | 20 | 4.400349 | 1.162781 | 2.778634 | 0 | 11.62736 | 0
2018-03-15 20:33 | 171229.3 | 1560.0007 | 3 | 20 | 4.400339 | 1.009451 | 2.814768 | 0 | 11.78636 | 0
2018-03-15 20:35 | 171349.3 | 1680.0016 | 3 | 20 | 4.400326 | 0.8812943 | 2.846202 | 0 | 11.92468 | 0
2018-03-15 20:37 | 171469.3 | 1800.0008 | 3 | 20 | 4.400312 | 0.7724819 | 2.873719 | 0 | 12.04577 | 0
2018-03-15 20:39 | 171589.3 | 1920 | 3 | 20 | 4.400324 | 0.6814022 | 2.89791 | 0 | 12.15222 | 0
2018-03-15 20:40 | 171632.4 | 1963.1294 | 3 | 20 | 4.400337 | 0.651989 | 2.905895 | 0 | 12.18735 | 0
2018-03-15 20:42 | 171752.5 | 120.0008 | 4 | 20 | 4.351519 | 0 | 2.905895 | 0 | 12.18735 | 0
2018-03-15 20:44 | 171872.5 | 240.0009 | 4 | 20 | 4.348476 | 0 | 2.905895 | 0 | 12.18735 | 0
2018-03-15 20:45 | 171932.5 | 300.0006 | 4 | 20 | 4.347546 | 0 | 2.905895 | 0 | 12.18735 | 0
2018-03-15 20:47 | 172052.6 | 120.001 | 5 | 20 | 4.166673 | -2.281989 | 2.905895 | 0.0760512 | 12.18735 | 0.3185245
2018-03-15 20:49 | 172172.6 | 240.0018 | 5 | 20 | 4.136502 | -2.281961 | 2.905895 | 0.1521287 | 12.18735 | 0.6343522
2018-03-15 20:51 | 172292.6 | 360.0002 | 5 | 20 | 4.107301 | -2.281956 | 2.905895 | 0.2281887 | 12.18735 | 0.9478619
2018-03-15 20:53 | 172412.6 | 480.0027 | 5 | 20 | 4.078293 | -2.281954 | 2.905895 | 0.3042436 | 12.18735 | 1.259138
2018-03-15 20:55 | 172532.6 | 600.0009 | 5 | 20 | 4.049445 | -2.281968 | 2.905895 | 0.3803121 | 12.18735 | 1.568269
2018-03-15 20:57 | 172652.6 | 720.0018 | 5 | 20 | 4.020784 | -2.281949 | 2.905895 | 0.4563855 | 12.18735 | 1.875231
2018-03-15 20:59 | 172772.6 | 840.0004 | 5 | 20 | 3.992457 | -2.281966 | 2.905895 | 0.5324411 | 12.18735 | 2.179954
2018-03-15 21:01 | 172892.6 | 960.0004 | 5 | 20 | 3.964567 | -2.281975 | 2.905895 | 0.608505 | 12.18735 | 2.482571
2018-03-15 21:03 | 173012.6 | 1080.0011 | 5 | 20 | 3.937208 | -2.28202 | 2.905895 | 0.6845633 | 12.18735 | 2.783065
2018-03-15 21:05 | 173132.6 | 1200.0005 | 5 | 20 | 3.910541 | -2.281972 | 2.905895 | 0.7606392 | 12.18735 | 3.081571
2018-03-15 21:07 | 173252.6 | 1320.0004 | 5 | 20 | 3.884648 | -2.281949 | 2.905895 | 0.8367075 | 12.18735 | 3.378048
2018-03-15 21:09 | 173372.6 | 1440.002 | 5 | 20 | 3.859652 | -2.282003 | 2.905895 | 0.9127682 | 12.18735 | 3.67256
2018-03-15 21:11 | 173492.6 | 1560.0014 | 5 | 20 | 3.835669 | -2.281989 | 2.905895 | 0.9888367 | 12.18735 | 3.96524
2018-03-15 21:13 | 173612.6 | 1680.0014 | 5 | 20 | 3.812681 | -2.281941 | 2.905895 | 1.064852 | 12.18735 | 4.255929
2018-03-15 21:15 | 173732.6 | 1800.0013 | 5 | 20 | 3.790841 | -2.281995 | 2.905895 | 1.140966 | 12.18735 | 4.545287
2018-03-15 21:17 | 173852.6 | 1920.0014 | 5 | 20 | 3.770377 | -2.282001 | 2.905895 | 1.216965 | 12.18735 | 4.832602
2018-03-15 21:19 | 173972.6 | 2040.0023 | 5 | 20 | 3.75133 | -2.28197 | 2.905895 | 1.293097 | 12.18735 | 5.118914
2018-03-15 21:21 | 174092.6 | 2160.0017 | 5 | 20 | 3.733404 | -2.281961 | 2.905895 | 1.369161 | 12.18735 | 5.403568
2018-03-15 21:23 | 174212.6 | 2280.0008 | 5 | 20 | 3.716319 | -2.281964 | 2.905895 | 1.445221 | 12.18735 | 5.686877
2018-03-15 21:25 | 174332.6 | 2400.0016 | 5 | 20 | 3.700006 | -2.281981 | 2.905895 | 1.521254 | 12.18735 | 5.968814
2018-03-15 21:27 | 174452.6 | 2520 | 5 | 20 | 3.684525 | -2.281954 | 2.905895 | 1.597334 | 12.18735 | 6.249718
2018-03-15 21:29 | 174572.6 | 2640.0008 | 5 | 20 | 3.66996 | -2.281937 | 2.905895 | 1.673396 | 12.18735 | 6.529409
2018-03-15 21:31 | 174692.6 | 2760.0001 | 5 | 20 | 3.656363 | -2.281954 | 2.905895 | 1.749464 | 12.18735 | 6.808053
2018-03-15 21:33 | 174812.6 | 2880.0001 | 5 | 20 | 3.643701 | -2.28197 | 2.905895 | 1.825538 | 12.18735 | 7.085718
2018-03-15 21:35 | 174932.6 | 3000.0017 | 5 | 20 | 3.631753 | -2.281937 | 2.905895 | 1.901606 | 12.18735 | 7.362429
2018-03-15 21:37 | 175052.6 | 3120 | 5 | 20 | 3.620202 | -2.281952 | 2.905895 | 1.977673 | 12.18735 | 7.638244
2018-03-15 21:39 | 175172.6 | 3240.0018 | 5 | 20 | 3.608731 | -2.281975 | 2.905895 | 2.053703 | 12.18735 | 7.913053
2018-03-15 21:41 | 175292.6 | 3360.0011 | 5 | 20 | 3.597064 | -2.281972 | 2.905895 | 2.129775 | 12.18735 | 8.187134
2018-03-15 21:43 | 175412.6 | 3480.0018 | 5 | 20 | 3.584866 | -2.28194 | 2.905895 | 2.205867 | 12.18735 | 8.460385
2018-03-15 21:45 | 175532.6 | 3600.0019 | 5 | 20 | 3.571918 | -2.281982 | 2.905895 | 2.281931 | 12.18735 | 8.732575
2018-03-15 21:47 | 175652.6 | 3720.0005 | 5 | 20 | 3.558701 | -2.281982 | 2.905895 | 2.357947 | 12.18735 | 9.003596
2018-03-15 21:49 | 175772.6 | 3840.0018 | 5 | 20 | 3.545439 | -2.282012 | 2.905895 | 2.43406 | 12.18735 | 9.273955
2018-03-15 21:51 | 175892.6 | 3960.0029 | 5 | 20 | 3.531419 | -2.281977 | 2.905895 | 2.510088 | 12.18735 | 9.542985
2018-03-15 21:53 | 176012.6 | 4080.0004 | 5 | 20 | 3.51454 | -2.282012 | 2.905895 | 2.586173 | 12.18735 | 9.811059
2018-03-15 21:55 | 176132.6 | 4200.0003 | 5 | 20 | 3.492212 | -2.281975 | 2.905895 | 2.662237 | 12.18735 | 10.07758
2018-03-15 21:57 | 176252.6 | 4320.0004 | 5 | 20 | 3.46274 | -2.282018 | 2.905895 | 2.7383 | 12.18735 | 10.34215
2018-03-15 21:59 | 176372.6 | 4440.0012 | 5 | 20 | 3.417958 | -2.281982 | 2.905895 | 2.813743 | 12.18735 | 10.60183
2018-03-15 22:01 | 176492.6 | 4560.0005 | 5 | 20 | 3.327308 | -2.281995 | 2.905895 | 2.889708 | 12.18735 | 10.85855
2018-03-15 22:03 | 176612.6 | 4680.0013 | 5 | 20 | 3.071964 | -2.282024 | 2.905895 | 2.965875 | 12.18735 | 11.10416
2018-03-15 22:03 | 176627.7 | 4695.1418 | 5 | 20 | 2.999991 | -2.281998 | 2.905895 | 2.975457 | 12.18735 | 11.13327
2018-03-15 22:05 | 176747.8 | 120.002 | 6 | 20 | 3.220411 | 0 | 2.905895 | 2.975457 | 12.18735 | 11.13327
2018-03-15 22:07 | 176867.8 | 240.0002 | 6 | 20 | 3.234992 | 0 | 2.905895 | 2.975457 | 12.18735 | 11.13327
2018-03-15 22:08 | 176927.8 | 300.0026 | 6 | 20 | 3.239998 | 0 | 2.905895 | 2.975457 | 12.18735 | 11.13327
2018-03-15 22:08 | 176927.8 | 0.0056 | 7 | 21 | 3.239981 | 0 | 0 | 0 | 0 | 0
2018-03-15 22:10 | 177047.9 | 120.001 | 2 | 21 | 3.966729 | 4.889906 | 0.1624428 | 0 | 0.6214498 | 0
2018-03-15 22:12 | 177167.9 | 240.0002 | 2 | 21 | 4.016475 | 4.889858 | 0.3253928 | 0 | 1.27262 | 0
2018-03-15 22:14 | 177287.9 | 360.0004 | 2 | 21 | 4.052658 | 4.889837 | 0.4883975 | 0 | 1.930314 | 0
2018-03-15 22:16 | 177407.9 | 480.0019 | 2 | 21 | 4.085144 | 4.889908 | 0.6514285 | 0 | 2.593733 | 0
2018-03-15 22:18 | 177527.9 | 600.0019 | 2 | 21 | 4.112644 | 4.889942 | 0.8143941 | 0 | 3.261773 | 0
2018-03-15 22:20 | 177647.9 | 720.0012 | 2 | 21 | 4.136916 | 4.889917 | 0.977406 | 0 | 3.934191 | 0
2018-03-15 22:22 | 177767.9 | 840.0021 | 2 | 21 | 4.161606 | 4.889942 | 1.140401 | 0 | 4.610468 | 0
2018-03-15 22:24 | 177887.9 | 960.0012 | 2 | 21 | 4.18979 | 4.88991 | 1.303354 | 0 | 5.290854 | 0
2018-03-15 22:26 | 178007.9 | 1080.0005 | 2 | 21 | 4.200379 | 4.539942 | 1.460844 | 0 | 5.952076 | 0
2018-03-15 22:28 | 178127.9 | 1200.0005 | 2 | 21 | 4.200366 | 4.048677 | 1.601835 | 0 | 6.544289 | 0
2018-03-15 22:30 | 178247.9 | 1320.0022 | 2 | 21 | 4.200384 | 3.575819 | 1.718151 | 0 | 7.032861 | 0
2018-03-15 22:31 | 178331.7 | 1403.865 | 2 | 21 | 4.200365 | 3.259996 | 1.797903 | 0 | 7.36785 | 0
2018-03-15 22:33 | 178451.7 | 120.0011 | 3 | 21 | 4.228724 | 3.26012 | 1.897988 | 0 | 7.789615 | 0
2018-03-15 22:35 | 178571.7 | 240.0005 | 3 | 21 | 4.261197 | 3.260145 | 2.006628 | 0 | 8.250763 | 0
2018-03-15 22:37 | 178691.7 | 360.0019 | 3 | 21 | 4.295977 | 3.260145 | 2.115354 | 0 | 8.715937 | 0
2018-03-15 22:39 | 178811.7 | 480.0011 | 3 | 21 | 4.332877 | 3.260113 | 2.224005 | 0 | 9.184689 | 0
2018-03-15 22:41 | 178931.7 | 600.0002 | 3 | 21 | 4.37164 | 3.260168 | 2.332691 | 0 | 9.657703 | 0
2018-03-15 22:43 | 179051.7 | 720.0003 | 3 | 21 | 4.400399 | 3.072855 | 2.440408 | 0 | 10.13057 | 0
2018-03-15 22:45 | 179171.7 | 840.0018 | 3 | 21 | 4.400376 | 2.574665 | 2.534188 | 0 | 10.54324 | 0
2018-03-15 22:47 | 179291.7 | 960.0019 | 3 | 21 | 4.400373 | 2.172421 | 2.613062 | 0 | 10.89032 | 0
2018-03-15 22:49 | 179411.7 | 1080.0004 | 3 | 21 | 4.400345 | 1.842506 | 2.679802 | 0 | 11.184 | 0
2018-03-15 22:51 | 179531.7 | 1200.0004 | 3 | 21 | 4.400345 | 1.571819 | 2.736563 | 0 | 11.43377 | 0
2018-03-15 22:53 | 179651.7 | 1320.0003 | 3 | 21 | 4.400356 | 1.348835 | 2.785126 | 0 | 11.64746 | 0
2018-03-15 22:55 | 179771.7 | 1440.0003 | 3 | 21 | 4.400358 | 1.16411 | 2.826909 | 0 | 11.83132 | 0
2018-03-15 22:57 | 179891.7 | 1560.0005 | 3 | 21 | 4.400335 | 1.010485 | 2.863086 | 0 | 11.99051 | 0
2018-03-15 22:59 | 180011.7 | 1680.0004 | 3 | 21 | 4.400326 | 0.8817749 | 2.894564 | 0 | 12.12902 | 0
2018-03-15 23:01 | 180131.7 | 1800.0004 | 3 | 21 | 4.400314 | 0.7735996 | 2.922114 | 0 | 12.25025 | 0
2018-03-15 23:03 | 180251.7 | 1920.0005 | 3 | 21 | 4.400332 | 0.6822796 | 2.946319 | 0 | 12.35676 | 0
2018-03-15 23:04 | 180295.5 | 1963.7721 | 3 | 21 | 4.400326 | 0.6519833 | 2.954438 | 0 | 12.39249 | 0
2018-03-15 23:06 | 180415.6 | 120.0003 | 4 | 21 | 4.35143 | 0 | 2.954438 | 0 | 12.39249 | 0
2018-03-15 23:08 | 180535.6 | 240.0009 | 4 | 21 | 4.348391 | 0 | 2.954438 | 0 | 12.39249 | 0
2018-03-15 23:09 | 180595.6 | 300.0046 | 4 | 21 | 4.347441 | 0 | 2.954438 | 0 | 12.39249 | 0
2018-03-15 23:11 | 180715.7 | 120.0013 | 5 | 21 | 4.166352 | -2.282003 | 2.954438 | 0.07604336 | 12.39249 | 0.3184683
2018-03-15 23:13 | 180835.7 | 240.0004 | 5 | 21 | 4.136168 | -2.281993 | 2.954438 | 0.1520924 | 12.39249 | 0.6341534
2018-03-15 23:15 | 180955.7 | 360.0004 | 5 | 21 | 4.106946 | -2.281972 | 2.954438 | 0.2281948 | 12.39249 | 0.9478126
2018-03-15 23:17 | 181075.7 | 480.0011 | 5 | 21 | 4.07795 | -2.281968 | 2.954438 | 0.304224 | 12.39249 | 1.258957
2018-03-15 23:19 | 181195.7 | 600.0021 | 5 | 21 | 4.049063 | -2.281989 | 2.954438 | 0.3803042 | 12.39249 | 1.568108
2018-03-15 23:21 | 181315.7 | 720.0004 | 5 | 21 | 4.02041 | -2.282007 | 2.954438 | 0.4563822 | 12.39249 | 1.875061
2018-03-15 23:23 | 181435.7 | 840.0014 | 5 | 21 | 3.99207 | -2.282016 | 2.954438 | 0.5324436 | 12.39249 | 2.179779
2018-03-15 23:25 | 181555.7 | 960.0014 | 5 | 21 | 3.964188 | -2.281947 | 2.954438 | 0.6085085 | 12.39249 | 2.482371
2018-03-15 23:27 | 181675.7 | 1080.0006 | 5 | 21 | 3.936831 | -2.281975 | 2.954438 | 0.6845692 | 12.39249 | 2.782847
2018-03-15 23:29 | 181795.7 | 1200.0006 | 5 | 21 | 3.910167 | -2.281966 | 2.954438 | 0.7606388 | 12.39249 | 3.081301
2018-03-15 23:31 | 181915.7 | 1320.0023 | 5 | 21 | 3.884296 | -2.281961 | 2.954438 | 0.8366946 | 12.39249 | 3.377702
2018-03-15 23:33 | 182035.7 | 1440.0007 | 5 | 21 | 3.859315 | -2.281958 | 2.954438 | 0.9127671 | 12.39249 | 3.672234
2018-03-15 23:35 | 182155.7 | 1560.0016 | 5 | 21 | 3.83533 | -2.28196 | 2.954438 | 0.9887953 | 12.39249 | 3.964733
2018-03-15 23:37 | 182275.7 | 1680.0024 | 5 | 21 | 3.812343 | -2.281998 | 2.954438 | 1.064891 | 12.39249 | 4.255703
2018-03-15 23:39 | 182395.7 | 1800.0016 | 5 | 21 | 3.790498 | -2.281926 | 2.954438 | 1.140964 | 12.39249 | 4.544881
2018-03-15 23:41 | 182515.7 | 1920.0001 | 5 | 21 | 3.770054 | -2.281922 | 2.954438 | 1.217012 | 12.39249 | 4.832354
2018-03-15 23:43 | 182635.7 | 2040.0017 | 5 | 21 | 3.751026 | -2.281929 | 2.954438 | 1.293075 | 12.39249 | 5.118386
2018-03-15 23:45 | 182755.7 | 2160.0005 | 5 | 21 | 3.733094 | -2.281937 | 2.954438 | 1.369083 | 12.39249 | 5.402806
2018-03-15 23:47 | 182875.7 | 2280.0001 | 5 | 21 | 3.716036 | -2.281956 | 2.954438 | 1.445211 | 12.39249 | 5.686347
2018-03-15 23:49 | 182995.7 | 2400 | 5 | 21 | 3.699748 | -2.281979 | 2.954438 | 1.521288 | 12.39249 | 5.968427
2018-03-15 23:51 | 183115.7 | 2520.0018 | 5 | 21 | 3.684262 | -2.281966 | 2.954438 | 1.597336 | 12.39249 | 6.249191
2018-03-15 23:53 | 183235.7 | 2640.001 | 5 | 21 | 3.669708 | -2.281949 | 2.954438 | 1.673412 | 12.39249 | 6.528915
2018-03-15 23:55 | 183355.7 | 2760.001 | 5 | 21 | 3.656147 | -2.281966 | 2.954438 | 1.74948 | 12.39249 | 6.807542
2018-03-15 23:57 | 183475.7 | 2880.0009 | 5 | 21 | 3.643486 | -2.281949 | 2.954438 | 1.825541 | 12.39249 | 7.085144
2018-03-15 23:59 | 183595.7 | 3000.0003 | 5 | 21 | 3.631546 | -2.281952 | 2.954438 | 1.901604 | 12.39249 | 7.361819
2018-03-16 00:01 | 183715.7 | 3120.001 | 5 | 21 | 3.620014 | -2.281989 | 2.954438 | 1.977651 | 12.39249 | 7.63755
2018-03-16 00:03 | 183835.7 | 3240.0003 | 5 | 21 | 3.608521 | -2.28194 | 2.954438 | 2.053731 | 12.39249 | 7.912523
2018-03-16 00:05 | 183955.7 | 3360.002 | 5 | 21 | 3.59684 | -2.281924 | 2.954438 | 2.129796 | 12.39249 | 8.186563
2018-03-16 00:07 | 184075.7 | 3480.002 | 5 | 21 | 3.584626 | -2.282001 | 2.954438 | 2.205823 | 12.39249 | 8.45956
2018-03-16 00:09 | 184195.7 | 3600.0003 | 5 | 21 | 3.571656 | -2.281984 | 2.954438 | 2.281908 | 12.39249 | 8.731805
2018-03-16 00:11 | 184315.7 | 3720.0011 | 5 | 21 | 3.558421 | -2.281958 | 2.954438 | 2.357984 | 12.39249 | 9.00302
2018-03-16 00:13 | 184435.7 | 3840.0021 | 5 | 21 | 3.545146 | -2.281984 | 2.954438 | 2.434055 | 12.39249 | 9.273208
2018-03-16 00:15 | 184555.7 | 3960.0021 | 5 | 21 | 3.531091 | -2.282024 | 2.954438 | 2.510068 | 12.39249 | 9.542161
2018-03-16 00:17 | 184675.7 | 4080.0022 | 5 | 21 | 3.51418 | -2.282001 | 2.954438 | 2.58619 | 12.39249 | 9.81034
2018-03-16 00:19 | 184795.7 | 4200.0018 | 5 | 21 | 3.491766 | -2.281982 | 2.954438 | 2.66225 | 12.39249 | 10.07681
2018-03-16 00:21 | 184915.7 | 4320.0005 | 5 | 21 | 3.46215 | -2.281995 | 2.954438 | 2.738259 | 12.39249 | 10.34116
2018-03-16 00:23 | 185035.7 | 4440.0022 | 5 | 21 | 3.417032 | -2.281998 | 2.954438 | 2.814313 | 12.39249 | 10.60289
2018-03-16 00:25 | 185155.7 | 4560.0006 | 5 | 21 | 3.325387 | -2.28194 | 2.954438 | 2.890449 | 12.39249 | 10.86009
2018-03-16 00:27 | 185275.7 | 4680.0015 | 5 | 21 | 3.065901 | -2.282055 | 2.954438 | 2.966519 | 12.39249 | 11.10513
2018-03-16 00:27 | 185289.3 | 4693.6731 | 5 | 21 | 2.99998 | -2.281998 | 2.954438 | 2.975185 | 12.39249 | 11.13143
2018-03-16 00:29 | 185409.4 | 120.0011 | 6 | 21 | 3.220824 | 0 | 2.954438 | 2.975185 | 12.39249 | 11.13143
2018-03-16 00:31 | 185529.4 | 240.0018 | 6 | 21 | 3.23543 | 0 | 2.954438 | 2.975185 | 12.39249 | 11.13143
2018-03-16 00:32 | 185589.4 | 300.0024 | 6 | 21 | 3.240431 | 0 | 2.954438 | 2.975185 | 12.39249 | 11.13143
2018-03-16 00:32 | 185589.4 | 0.0023 | 7 | 22 | 3.240514 | 0 | 0 | 0 | 0 | 0
2018-03-16 00:34 | 185709.5 | 120.0003 | 2 | 22 | 3.967098 | 4.889862 | 0.1623 | 0 | 0.6209992 | 0
2018-03-16 00:36 | 185829.5 | 240.0002 | 2 | 22 | 4.016725 | 4.889879 | 0.3253625 | 0 | 1.272668 | 0
2018-03-16 00:38 | 185949.5 | 360.0002 | 2 | 22 | 4.052833 | 4.889862 | 0.4883631 | 0 | 1.930379 | 0
2018-03-16 00:40 | 186069.5 | 480.0011 | 2 | 22 | 4.085177 | 4.889879 | 0.6512528 | 0 | 2.593238 | 0
2018-03-16 00:42 | 186189.5 | 600.0012 | 2 | 22 | 4.11263 | 4.889923 | 0.8143168 | 0 | 3.26168 | 0
2018-03-16 00:44 | 186309.5 | 720.0004 | 2 | 22 | 4.136858 | 4.889908 | 0.9773338 | 0 | 3.934112 | 0
2018-03-16 00:46 | 186429.5 | 840.0012 | 2 | 22 | 4.161455 | 4.889933 | 1.140154 | 0 | 4.609642 | 0
2018-03-16 00:48 | 186549.5 | 960.0005 | 2 | 22 | 4.189498 | 4.889914 | 1.299162 | 0 | 5.273516 | 0
2018-03-16 00:50 | 186669.5 | 1080.0005 | 2 | 22 | 4.200384 | 4.544794 | 1.455614 | 0 | 5.930372 | 0
2018-03-16 00:52 | 186789.5 | 1200.0013 | 2 | 22 | 4.200376 | 4.052378 | 1.585293 | 0 | 6.475074 | 0
2018-03-16 00:54 | 186909.5 | 1320.0004 | 2 | 22 | 4.200364 | 3.578337 | 1.709433 | 0 | 6.996509 | 0
2018-03-16 00:56 | 186994.1 | 1404.577 | 2 | 22 | 4.20036 | 3.259985 | 1.78964 | 0 | 7.33341 | 0
2018-03-16 00:58 | 187114.1 | 120.0003 | 3 | 22 | 4.22879 | 3.260099 | 1.896952 | 0 | 7.785593 | 0
2018-03-16 01:00 | 187234.1 | 240.0021 | 3 | 22 | 4.261268 | 3.260139 | 2.005632 | 0 | 8.24692 | 0
2018-03-16 01:02 | 187354.1 | 360.0004 | 3 | 22 | 4.296059 | 3.260122 | 2.114064 | 0 | 8.710842 | 0
2018-03-16 01:04 | 187474.1 | 480.0008 | 3 | 22 | 4.333025 | 3.26013 | 2.222953 | 0 | 9.180625 | 0
2018-03-16 01:06 | 187594.1 | 600.0012 | 3 | 22 | 4.371809 | 3.260092 | 2.331639 | 0 | 9.653654 | 0
2018-03-16 01:08 | 187714.1 | 720.0005 | 3 | 22 | 4.400386 | 3.069847 | 2.439349 | 0 | 10.12651 | 0
2018-03-16 01:10 | 187834.1 | 840.0013 | 3 | 22 | 4.400364 | 2.571972 | 2.533016 | 0 | 10.53868 | 0
2018-03-16 01:12 | 187954.1 | 960.0022 | 3 | 22 | 4.400392 | 2.170588 | 2.611841 | 0 | 10.88554 | 0
2018-03-16 01:14 | 188074.1 | 1080.0022 | 3 | 22 | 4.400377 | 1.840464 | 2.678504 | 0 | 11.17888 | 0
2018-03-16 01:16 | 188194.1 | 1200.0014 | 3 | 22 | 4.400335 | 1.569035 | 2.735148 | 0 | 11.42814 | 0
2018-03-16 01:18 | 188314.1 | 1320.0023 | 3 | 22 | 4.400362 | 1.346703 | 2.783636 | 0 | 11.6415 | 0
2018-03-16 01:20 | 188434.1 | 1440.0006 | 3 | 22 | 4.400373 | 1.162638 | 2.82537 | 0 | 11.82514 | 0
2018-03-16 01:22 | 188554.1 | 1560.0016 | 3 | 22 | 4.400352 | 1.008799 | 2.861463 | 0 | 11.98396 | 0
2018-03-16 01:24 | 188674.1 | 1680.0005 | 3 | 22 | 4.400333 | 0.8806057 | 2.892884 | 0 | 12.12223 | 0
2018-03-16 01:26 | 188794.1 | 1800.0006 | 3 | 22 | 4.40036 | 0.7732277 | 2.920388 | 0 | 12.24326 | 0
2018-03-16 01:28 | 188914.1 | 1920.0024 | 3 | 22 | 4.400331 | 0.680851 | 2.944565 | 0 | 12.34964 | 0
2018-03-16 01:28 | 188956.1 | 1961.9828 | 3 | 22 | 4.400301 | 0.6519985 | 2.95233 | 0 | 12.38381 | 0
2018-03-16 01:30 | 189076.1 | 120.001 | 4 | 22 | 4.351493 | 0 | 2.95233 | 0 | 12.38381 | 0
2018-03-16 01:32 | 189196.1 | 240.0016 | 4 | 22 | 4.348464 | 0 | 2.95233 | 0 | 12.38381 | 0
2018-03-16 01:33 | 189256.1 | 300.0021 | 4 | 22 | 4.34751 | 0 | 2.95233 | 0 | 12.38381 | 0
2018-03-16 01:35 | 189376.2 | 120.0003 | 5 | 22 | 4.166647 | -2.281956 | 2.95233 | 0.07606413 | 12.38381 | 0.3185749
2018-03-16 01:37 | 189496.2 | 240.0019 | 5 | 22 | 4.136445 | -2.281981 | 2.95233 | 0.15213 | 12.38381 | 0.6343505
2018-03-16 01:39 | 189616.2 | 360.0012 | 5 | 22 | 4.107234 | -2.282035 | 2.95233 | 0.2281826 | 12.38381 | 0.9478253
2018-03-16 01:41 | 189736.2 | 480.0003 | 5 | 22 | 4.078202 | -2.281972 | 2.95233 | 0.3042472 | 12.38381 | 1.259136
2018-03-16 01:43 | 189856.2 | 600.0028 | 5 | 22 | 4.049334 | -2.281966 | 2.95233 | 0.3803133 | 12.38381 | 1.568249
2018-03-16 01:45 | 189976.2 | 720.0004 | 5 | 22 | 4.020685 | -2.281956 | 2.95233 | 0.4563859 | 12.38381 | 1.8752
2018-03-16 01:47 | 190096.2 | 840.0022 | 5 | 22 | 3.992331 | -2.281982 | 2.95233 | 0.5324349 | 12.38381 | 2.179887
2018-03-16 01:49 | 190216.2 | 960.0005 | 5 | 22 | 3.964405 | -2.281956 | 2.95233 | 0.6085112 | 12.38381 | 2.482543
2018-03-16 01:51 | 190336.2 | 1080.0021 | 5 | 22 | 3.937053 | -2.281961 | 2.95233 | 0.684558 | 12.38381 | 2.782981
2018-03-16 01:53 | 190456.2 | 1200.0009 | 5 | 22 | 3.910381 | -2.281933 | 2.95233 | 0.7606346 | 12.38381 | 3.08148
2018-03-16 01:55 | 190576.2 | 1320.0022 | 5 | 22 | 3.88449 | -2.281941 | 2.95233 | 0.8366674 | 12.38381 | 3.377808
2018-03-16 01:57 | 190696.2 | 1440.0001 | 5 | 22 | 3.859514 | -2.281954 | 2.95233 | 0.9127727 | 12.38381 | 3.672482
2018-03-16 01:59 | 190816.2 | 1560.0014 | 5 | 22 | 3.835503 | -2.281964 | 2.95233 | 0.9888286 | 12.38381 | 3.965101
2018-03-16 02:01 | 190936.2 | 1680.0014 | 5 | 22 | 3.812521 | -2.281981 | 2.95233 | 1.064879 | 12.38381 | 4.255913
2018-03-16 02:03 | 191056.2 | 1800.0007 | 5 | 22 | 3.790686 | -2.281982 | 2.95233 | 1.140948 | 12.38381 | 4.545087
2018-03-16 02:05 | 191176.2 | 1920.0007 | 5 | 22 | 3.770236 | -2.281981 | 2.95233 | 1.217014 | 12.38381 | 4.832641
2018-03-16 02:07 | 191296.2 | 2040.0014 | 5 | 22 | 3.751185 | -2.282016 | 2.95233 | 1.293086 | 12.38381 | 5.118717
2018-03-16 02:09 | 191416.2 | 2160.0023 | 5 | 22 | 3.733252 | -2.281995 | 2.95233 | 1.369139 | 12.38381 | 5.403318
2018-03-16 02:11 | 191536.2 | 2280.0014 | 5 | 22 | 3.716166 | -2.282007 | 2.95233 | 1.445206 | 12.38381 | 5.686643
2018-03-16 02:13 | 191656.2 | 2400.0023 | 5 | 22 | 3.699865 | -2.281975 | 2.95233 | 1.521281 | 12.38381 | 5.968723
2018-03-16 02:15 | 191776.2 | 2520.0015 | 5 | 22 | 3.684417 | -2.281961 | 2.95233 | 1.59732 | 12.38381 | 6.249465
2018-03-16 02:17 | 191896.2 | 2640.0008 | 5 | 22 | 3.669836 | -2.281979 | 2.95233 | 1.673402 | 12.38381 | 6.529223
2018-03-16 02:19 | 192016.2 | 2760.0023 | 5 | 22 | 3.656247 | -2.282014 | 2.95233 | 1.749459 | 12.38381 | 6.807817
2018-03-16 02:21 | 192136.2 | 2880.0015 | 5 | 22 | 3.643586 | -2.281972 | 2.95233 | 1.825548 | 12.38381 | 7.08553
2018-03-16 02:23 | 192256.2 | 3000.0004 | 5 | 22 | 3.631644 | -2.281979 | 2.95233 | 1.901559 | 12.38381 | 7.362027
2018-03-16 02:25 | 192376.2 | 3120.0009 | 5 | 22 | 3.620097 | -2.281979 | 2.95233 | 1.977652 | 12.38381 | 7.63793
2018-03-16 02:27 | 192496.2 | 3240.0001 | 5 | 22 | 3.608613 | -2.281987 | 2.95233 | 2.05372 | 12.38381 | 7.912866
2018-03-16 02:29 | 192616.2 | 3360.0002 | 5 | 22 | 3.596913 | -2.281981 | 2.95233 | 2.129774 | 12.38381 | 8.186872
2018-03-16 02:31 | 192736.2 | 3480.001 | 5 | 22 | 3.584685 | -2.281914 | 2.95233 | 2.205858 | 12.38381 | 8.46008
2018-03-16 02:33 | 192856.2 | 3600.0018 | 5 | 22 | 3.571722 | -2.282 | 2.95233 | 2.281873 | 12.38381 | 8.732081
2018-03-16 02:35 | 192976.2 | 3720.0019 | 5 | 22 | 3.558489 | -2.281964 | 2.95233 | 2.357976 | 12.38381 | 9.003395
2018-03-16 02:37 | 193096.2 | 3840.0011 | 5 | 22 | 3.545215 | -2.282022 | 2.95233 | 2.434064 | 12.38381 | 9.273652
2018-03-16 02:39 | 193216.2 | 3960.0004 | 5 | 22 | 3.531203 | -2.281952 | 2.95233 | 2.510108 | 12.38381 | 9.542721
2018-03-16 02:41 | 193336.2 | 4080.0004 | 5 | 22 | 3.514289 | -2.281958 | 2.95233 | 2.586182 | 12.38381 | 9.810738
2018-03-16 02:43 | 193456.2 | 4200.0012 | 5 | 22 | 3.491913 | -2.281977 | 2.95233 | 2.662256 | 12.38381 | 10.07727
2018-03-16 02:45 | 193576.2 | 4320.0012 | 5 | 22 | 3.46234 | -2.282018 | 2.95233 | 2.738188 | 12.38381 | 10.34136
2018-03-16 02:47 | 193696.2 | 4440.002 | 5 | 22 | 3.417393 | -2.282014 | 2.95233 | 2.814373 | 12.38381 | 10.60357
2018-03-16 02:49 | 193816.2 | 4560.0003 | 5 | 22 | 3.325923 | -2.281993 | 2.95233 | 2.890451 | 12.38381 | 10.8606
2018-03-16 02:51 | 193936.2 | 4680.0005 | 5 | 22 | 3.067241 | -2.28201 | 2.95233 | 2.966497 | 12.38381 | 11.10564
2018-03-16 02:52 | 193950.2 | 4693.9923 | 5 | 22 | 2.999979 | -2.281972 | 2.95233 | 2.975393 | 12.38381 | 11.13264
2018-03-16 02:54 | 194070.3 | 120.0008 | 6 | 22 | 3.220226 | 0 | 2.95233 | 2.975393 | 12.38381 | 11.13264
2018-03-16 02:56 | 194190.3 | 240.0018 | 6 | 22 | 3.234835 | 0 | 2.95233 | 2.975393 | 12.38381 | 11.13264
2018-03-16 02:57 | 194250.3 | 300.0039 | 6 | 22 | 3.23987 | 0 | 2.95233 | 2.975393 | 12.38381 | 11.13264
2018-03-16 02:57 | 194250.3 | 0.0024 | 7 | 23 | 3.239821 | 0 | 0 | 0 | 0 | 0
2018-03-16 02:59 | 194370.4 | 120.0008 | 2 | 23 | 3.965967 | 4.889841 | 0.1622937 | 0 | 0.6208128 | 0
2018-03-16 03:01 | 194490.4 | 240.0012 | 2 | 23 | 4.015876 | 4.889906 | 0.3253228 | 0 | 1.272192 | 0
2018-03-16 03:03 | 194610.4 | 360.0004 | 2 | 23 | 4.052079 | 4.889864 | 0.4883111 | 0 | 1.929727 | 0
2018-03-16 03:05 | 194730.4 | 480.0005 | 2 | 23 | 4.084582 | 4.889925 | 0.6513021 | 0 | 2.592892 | 0
2018-03-16 03:07 | 194850.4 | 600.0004 | 2 | 23 | 4.112172 | 4.889885 | 0.8142869 | 0 | 3.260928 | 0
2018-03-16 03:09 | 194970.4 | 720.0022 | 2 | 23 | 4.136529 | 4.889891 | 0.9770863 | 0 | 3.932397 | 0
2018-03-16 03:11 | 195090.4 | 840.0021 | 2 | 23 | 4.161235 | 4.889866 | 1.139908 | 0 | 4.607886 | 0
2018-03-16 03:13 | 195210.4 | 960.0006 | 2 | 23 | 4.189459 | 4.889921 | 1.286692 | 0 | 5.220783 | 0
2018-03-16 03:15 | 195330.4 | 1080.0014 | 2 | 23 | 4.200392 | 4.544495 | 1.43148 | 0 | 5.828647 | 0
2018-03-16 03:17 | 195450.4 | 1200.0023 | 2 | 23 | 4.200377 | 4.050571 | 1.544825 | 0 | 6.304739 | 0
2018-03-16 03:19 | 195570.4 | 1320.0023 | 2 | 23 | 4.200377 | 3.575674 | 1.664219 | 0 | 6.806239 | 0
2018-03-16 03:20 | 195654.1 | 1403.7147 | 2 | 23 | 4.200361 | 3.259985 | 1.743574 | 0 | 7.139562 | 0
2018-03-16 03:22 | 195774.1 | 120.0004 | 3 | 23 | 4.228725 | 3.260101 | 1.851799 | 0 | 7.595578 | 0
2018-03-16 03:24 | 195894.1 | 240.0004 | 3 | 23 | 4.261235 | 3.260111 | 1.960456 | 0 | 8.056804 | 0
2018-03-16 03:26 | 196014.1 | 360.0014 | 3 | 23 | 4.296029 | 3.260118 | 2.069149 | 0 | 8.521841 | 0
2018-03-16 03:28 | 196134.1 | 480.002 | 3 | 23 | 4.332995 | 3.260134 | 2.177816 | 0 | 8.990669 | 0
2018-03-16 03:30 | 196254.1 | 600.0013 | 3 | 23 | 4.371796 | 3.260139 | 2.286487 | 0 | 9.463631 | 0
2018-03-16 03:32 | 196374.1 | 720.0005 | 3 | 23 | 4.400372 | 3.069843 | 2.394189 | 0 | 9.936449 | 0
2018-03-16 03:34 | 196494.1 | 840.0014 | 3 | 23 | 4.400367 | 2.572617 | 2.487848 | 0 | 10.34859 | 0
2018-03-16 03:36 | 196614.1 | 960.0022 | 3 | 23 | 4.400374 | 2.17087 | 2.566705 | 0 | 10.69558 | 0
2018-03-16 03:38 | 196734.1 | 1080.0014 | 3 | 23 | 4.400377 | 1.841436 | 2.633395 | 0 | 10.98904 | 0
2018-03-16 03:40 | 196854.1 | 1200.0009 | 3 | 23 | 4.400359 | 1.570688 | 2.690083 | 0 | 11.23849 | 0
2018-03-16 03:42 | 196974.1 | 1320.0004 | 3 | 23 | 4.400351 | 1.347219 | 2.7386 | 0 | 11.45199 | 0
2018-03-16 03:44 | 197094.1 | 1440.0015 | 3 | 23 | 4.400298 | 1.161993 | 2.780331 | 0 | 11.63562 | 0
2018-03-16 03:46 | 197214.1 | 1560.003 | 3 | 23 | 4.400332 | 1.009426 | 2.81646 | 0 | 11.7946 | 0
2018-03-16 03:48 | 197334.1 | 1680.0006 | 3 | 23 | 4.400317 | 0.8807011 | 2.847906 | 0 | 11.93297 | 0
2018-03-16 03:50 | 197454.1 | 1800.0007 | 3 | 23 | 4.400335 | 0.7732716 | 2.875417 | 0 | 12.05402 | 0
2018-03-16 03:52 | 197574.1 | 1920.0023 | 3 | 23 | 4.400339 | 0.682045 | 2.899621 | 0 | 12.16053 | 0
2018-03-16 03:53 | 197616.8 | 1962.7565 | 3 | 23 | 4.400303 | 0.6519985 | 2.907542 | 0 | 12.19538 | 0
2018-03-16 03:55 | 197736.9 | 120.001 | 4 | 23 | 4.35143 | 0 | 2.907542 | 0 | 12.19538 | 0
2018-03-16 03:57 | 197856.9 | 240.0002 | 4 | 23 | 4.348406 | 0 | 2.907542 | 0 | 12.19538 | 0
2018-03-16 03:58 | 197916.9 | 300.004 | 4 | 23 | 4.347466 | 0 | 2.907542 | 0 | 12.19538 | 0
2018-03-16 04:00 | 198037 | 120.0003 | 5 | 23 | 4.166389 | -2.281987 | 2.907542 | 0.07605886 | 12.19538 | 0.318536
2018-03-16 04:02 | 198157 | 240.0014 | 5 | 23 | 4.136207 | -2.281931 | 2.907542 | 0.1521265 | 12.19538 | 0.6342998
2018-03-16 04:04 | 198277 | 360.0001 | 5 | 23 | 4.10698 | -2.28196 | 2.907542 | 0.2281792 | 12.19538 | 0.947756
2018-03-16 04:06 | 198397 | 480.0004 | 5 | 23 | 4.077915 | -2.282005 | 2.907542 | 0.3042234 | 12.19538 | 1.258962
2018-03-16 04:08 | 198517 | 600.0013 | 5 | 23 | 4.04902 | -2.28196 | 2.907542 | 0.3803 | 12.19538 | 1.568097
2018-03-16 04:10 | 198637 | 720.0006 | 5 | 23 | 4.020366 | -2.281945 | 2.907542 | 0.4563636 | 12.19538 | 1.874988
2018-03-16 04:12 | 198757 | 840.0013 | 5 | 23 | 3.992006 | -2.281945 | 2.907542 | 0.5324473 | 12.19538 | 2.17979
2018-03-16 04:14 | 198877 | 960.0024 | 5 | 23 | 3.964108 | -2.281966 | 2.907542 | 0.6084922 | 12.19538 | 2.482297
2018-03-16 04:16 | 198997 | 1080.0006 | 5 | 23 | 3.936742 | -2.281947 | 2.907542 | 0.6845595 | 12.19538 | 2.782792
2018-03-16 04:18 | 199117 | 1200.0013 | 5 | 23 | 3.910037 | -2.281984 | 2.907542 | 0.7606359 | 12.19538 | 3.081264
2018-03-16 04:20 | 199237 | 1320.0015 | 5 | 23 | 3.884163 | -2.281945 | 2.907542 | 0.8366956 | 12.19538 | 3.377671
2018-03-16 04:22 | 199357 | 1440.0023 | 5 | 23 | 3.859168 | -2.281954 | 2.907542 | 0.9127527 | 12.19538 | 3.672132
2018-03-16 04:24 | 199477 | 1560.0015 | 5 | 23 | 3.83516 | -2.281984 | 2.907542 | 0.9888175 | 12.19538 | 3.96476
2018-03-16 04:26 | 199597 | 1680.0024 | 5 | 23 | 3.812173 | -2.281931 | 2.907542 | 1.064874 | 12.19538 | 4.255566
2018-03-16 04:28 | 199717 | 1800.0024 | 5 | 23 | 3.790337 | -2.281984 | 2.907542 | 1.140926 | 12.19538 | 4.544652
2018-03-16 04:30 | 199837 | 1920.0007 | 5 | 23 | 3.769875 | -2.281914 | 2.907542 | 1.216968 | 12.19538 | 4.832093
2018-03-16 04:32 | 199957 | 2040.0024 | 5 | 23 | 3.750834 | -2.28194 | 2.907542 | 1.293073 | 12.19538 | 5.118265
2018-03-16 04:34 | 200077 | 2160.0024 | 5 | 23 | 3.732918 | -2.281998 | 2.907542 | 1.369147 | 12.19538 | 5.402919
2018-03-16 04:36 | 200197 | 2280.0008 | 5 | 23 | 3.715859 | -2.281956 | 2.907542 | 1.445207 | 12.19538 | 5.686191
2018-03-16 04:38 | 200317 | 2400.0025 | 5 | 23 | 3.699552 | -2.282 | 2.907542 | 1.521251 | 12.19538 | 5.968136
2018-03-16 04:40 | 200437 | 2520.0017 | 5 | 23 | 3.684091 | -2.281956 | 2.907542 | 1.597329 | 12.19538 | 6.248997
2018-03-16 04:42 | 200557 | 2640.0017 | 5 | 23 | 3.669543 | -2.281968 | 2.907542 | 1.673406 | 12.19538 | 6.528714
2018-03-16 04:44 | 200677 | 2760.0009 | 5 | 23 | 3.655979 | -2.28197 | 2.907542 | 1.749473 | 12.19538 | 6.807321
2018-03-16 04:46 | 200797 | 2880.001 | 5 | 23 | 3.643322 | -2.281941 | 2.907542 | 1.825537 | 12.19538 | 7.084924
2018-03-16 04:48 | 200917 | 3000.0002 | 5 | 23 | 3.631368 | -2.281961 | 2.907542 | 1.901556 | 12.19538 | 7.361427
2018-03-16 04:50 | 201037 | 3120.001 | 5 | 23 | 3.619823 | -2.281935 | 2.907542 | 1.977665 | 12.19538 | 7.637368
2018-03-16 04:52 | 201157 | 3240.0026 | 5 | 23 | 3.608345 | -2.281949 | 2.907542 | 2.053728 | 12.19538 | 7.912268
2018-03-16 04:54 | 201277 | 3360.0002 | 5 | 23 | 3.59666 | -2.281954 | 2.907542 | 2.129788 | 12.19538 | 8.186274
2018-03-16 04:56 | 201397 | 3480.0004 | 5 | 23 | 3.584418 | -2.282003 | 2.907542 | 2.205843 | 12.19538 | 8.459357
2018-03-16 04:58 | 201517 | 3600.0012 | 5 | 23 | 3.571458 | -2.281987 | 2.907542 | 2.281917 | 12.19538 | 8.731551
2018-03-16 05:00 | 201637 | 3720.0004 | 5 | 23 | 3.558202 | -2.282 | 2.907542 | 2.357977 | 12.19538 | 9.00269
2018-03-16 05:02 | 201757 | 3840.0012 | 5 | 23 | 3.544934 | -2.281984 | 2.907542 | 2.43403 | 12.19538 | 9.2728
2018-03-16 05:04 | 201877 | 3960.0005 | 5 | 23 | 3.530907 | -2.282007 | 2.907542 | 2.510104 | 12.19538 | 9.541952
2018-03-16 05:06 | 201997 | 4080.0022 | 5 | 23 | 3.513955 | -2.28196 | 2.907542 | 2.586152 | 12.19538 | 9.809853
2018-03-16 05:08 | 202117 | 4200.0022 | 5 | 23 | 3.491511 | -2.281989 | 2.907542 | 2.662184 | 12.19538 | 10.07621
2018-03-16 05:10 | 202237 | 4320.0007 | 5 | 23 | 3.461832 | -2.281998 | 2.907542 | 2.738298 | 12.19538 | 10.3409
2018-03-16 05:12 | 202357 | 4440.0007 | 5 | 23 | 3.416591 | -2.281961 | 2.907542 | 2.814364 | 12.19538 | 10.60265
2018-03-16 05:14 | 202477 | 4560.0014 | 5 | 23 | 3.324258 | -2.282 | 2.907542 | 2.889803 | 12.19538 | 10.85742
2018-03-16 05:16 | 202597 | 4680.0015 | 5 | 23 | 3.062195 | -2.282028 | 2.907542 | 2.965868 | 12.19538 | 11.10229
2018-03-16 05:16 | 202609.8 | 4692.7909 | 5 | 23 | 2.999989 | -2.281964 | 2.907542 | 2.973965 | 12.19538 | 11.12685
2018-03-16 05:18 | 202729.8 | 120.0017 | 6 | 23 | 3.220817 | 0 | 2.907542 | 2.973965 | 12.19538 | 11.12685
2018-03-16 05:20 | 202849.8 | 240 | 6 | 23 | 3.235456 | 0 | 2.907542 | 2.973965 | 12.19538 | 11.12685
2018-03-16 05:21 | 202909.8 | 300.0015 | 6 | 23 | 3.240474 | 0 | 2.907542 | 2.973965 | 12.19538 | 11.12685
2018-03-16 05:21 | 202909.8 | 0.0024 | 7 | 24 | 3.240568 | 0 | 0 | 0 | 0 | 0
2018-03-16 05:23 | 203029.9 | 120.0002 | 2 | 24 | 3.966671 | 4.889874 | 0.1623424 | 0 | 0.6211498 | 0
2018-03-16 05:25 | 203149.9 | 240.0004 | 2 | 24 | 4.016498 | 4.88982 | 0.325334 | 0 | 1.272486 | 0
2018-03-16 05:27 | 203269.9 | 360.0003 | 2 | 24 | 4.052639 | 4.889843 | 0.4883173 | 0 | 1.930093 | 0
2018-03-16 05:29 | 203389.9 | 480.0011 | 2 | 24 | 4.085109 | 4.889856 | 0.6511841 | 0 | 2.592838 | 0
2018-03-16 05:31 | 203509.9 | 600.0002 | 2 | 24 | 4.112615 | 4.889912 | 0.8142389 | 0 | 3.261237 | 0
2018-03-16 05:33 | 203629.9 | 720.0004 | 2 | 24 | 4.13691 | 4.889931 | 0.9771762 | 0 | 3.93334 | 0
2018-03-16 05:35 | 203749.9 | 840.0004 | 2 | 24 | 4.161573 | 4.889912 | 1.140102 | 0 | 4.60932 | 0
2018-03-16 05:37 | 203869.9 | 960.0012 | 2 | 24 | 4.189773 | 4.889874 | 1.299092 | 0 | 5.273194 | 0
2018-03-16 05:39 | 203989.9 | 1080.002 | 2 | 24 | 4.20036 | 4.539433 | 1.455532 | 0 | 5.930017 | 0
2018-03-16 05:41 | 204109.9 | 1200.002 | 2 | 24 | 4.200388 | 4.047243 | 1.591327 | 0 | 6.500403 | 0
2018-03-16 05:43 | 204229.9 | 1320.0013 | 2 | 24 | 4.20036 | 3.572491 | 1.718292 | 0 | 7.033705 | 0
2018-03-16 05:44 | 204313.2 | 1403.2594 | 2 | 24 | 4.200363 | 3.259981 | 1.797301 | 0 | 7.365571 | 0
2018-03-16 05:46 | 204433.2 | 120.0012 | 3 | 24 | 4.228764 | 3.260098 | 1.905533 | 0 | 7.82162 | 0
2018-03-16 05:48 | 204553.2 | 240.0011 | 3 | 24 | 4.261216 | 3.260105 | 2.014043 | 0 | 8.282221 | 0
2018-03-16 05:50 | 204673.2 | 360.0003 | 3 | 24 | 4.296039 | 3.260107 | 2.122843 | 0 | 8.747712 | 0
2018-03-16 05:52 | 204793.2 | 480.0013 | 3 | 24 | 4.332983 | 3.260138 | 2.231534 | 0 | 9.216645 | 0
2018-03-16 05:54 | 204913.2 | 600.0003 | 3 | 24 | 4.371811 | 3.260111 | 2.34019 | 0 | 9.689545 | 0
2018-03-16 05:56 | 205033.2 | 720.0004 | 3 | 24 | 4.400376 | 3.069332 | 2.447883 | 0 | 10.16232 | 0
2018-03-16 05:58 | 205153.2 | 840.0004 | 3 | 24 | 4.40036 | 2.572195 | 2.541569 | 0 | 10.57458 | 0
2018-03-16 06:00 | 205273.2 | 960.0021 | 3 | 24 | 4.400364 | 2.170633 | 2.620406 | 0 | 10.92149 | 0
2018-03-16 06:02 | 205393.2 | 1080.0012 | 3 | 24 | 4.400367 | 1.841349 | 2.687083 | 0 | 11.21489 | 0
2018-03-16 06:04 | 205513.2 | 1200.0014 | 3 | 24 | 4.400349 | 1.57053 | 2.743779 | 0 | 11.46438 | 0
2018-03-16 06:06 | 205633.2 | 1320.0006 | 3 | 24 | 4.400358 | 1.347742 | 2.792263 | 0 | 11.67772 | 0
2018-03-16 06:08 | 205753.2 | 1440.0005 | 3 | 24 | 4.400353 | 1.163149 | 2.834062 | 0 | 11.86165 | 0
2018-03-16 06:10 | 205873.2 | 1560.0022 | 3 | 24 | 4.40034 | 1.009935 | 2.870192 | 0 | 12.02064 | 0
2018-03-16 06:12 | 205993.2 | 1680.0021 | 3 | 24 | 4.400343 | 0.8819675 | 2.901652 | 0 | 12.15907 | 0
2018-03-16 06:14 | 206113.2 | 1800.0007 | 3 | 24 | 4.400343 | 0.7738152 | 2.929184 | 0 | 12.28022 | 0
2018-03-16 06:16 | 206233.2 | 1920.0006 | 3 | 24 | 4.400345 | 0.682518 | 2.953397 | 0 | 12.38677 | 0
2018-03-16 06:17 | 206276.4 | 1963.2196 | 3 | 24 | 4.40032 | 0.6519947 | 2.961397 | 0 | 12.42197 | 0
2018-03-16 06:19 | 206396.5 | 120.001 | 4 | 24 | 4.351413 | 0 | 2.961397 | 0 | 12.42197 | 0
2018-03-16 06:21 | 206516.5 | 240.0018 | 4 | 24 | 4.348375 | 0 | 2.961397 | 0 | 12.42197 | 0
2018-03-16 06:22 | 206576.5 | 300.0023 | 4 | 24 | 4.347426 | 0 | 2.961397 | 0 | 12.42197 | 0
2018-03-16 06:24 | 206696.6 | 120.0011 | 5 | 24 | 4.166214 | -2.281956 | 2.961397 | 0.07604501 | 12.42197 | 0.3184645
2018-03-16 06:26 | 206816.6 | 240.0004 | 5 | 24 | 4.135965 | -2.281947 | 2.961397 | 0.1521182 | 12.42197 | 0.6342368
2018-03-16 06:28 | 206936.6 | 360.0004 | 5 | 24 | 4.106746 | -2.281952 | 2.961397 | 0.2281504 | 12.42197 | 0.9475915
2018-03-16 06:30 | 207056.6 | 480.0012 | 5 | 24 | 4.077699 | -2.28197 | 2.961397 | 0.3042502 | 12.42197 | 1.259008
2018-03-16 06:32 | 207176.6 | 600.0004 | 5 | 24 | 4.04879 | -2.281943 | 2.961397 | 0.3803177 | 12.42197 | 1.568087
2018-03-16 06:34 | 207296.6 | 720.0012 | 5 | 24 | 4.020087 | -2.281958 | 2.961397 | 0.4563702 | 12.42197 | 1.874915
2018-03-16 06:36 | 207416.6 | 840.0021 | 5 | 24 | 3.991726 | -2.281975 | 2.961397 | 0.5324156 | 12.42197 | 2.179544
2018-03-16 06:38 | 207536.6 | 960.0005 | 5 | 24 | 3.963819 | -2.281933 | 2.961397 | 0.6085078 | 12.42197 | 2.482218
2018-03-16 06:40 | 207656.6 | 1080.001 | 5 | 24 | 3.936464 | -2.281989 | 2.961397 | 0.6845557 | 12.42197 | 2.782614
2018-03-16 06:42 | 207776.6 | 1200.0013 | 5 | 24 | 3.909786 | -2.281933 | 2.961397 | 0.7606274 | 12.42197 | 3.081048
2018-03-16 06:44 | 207896.6 | 1320.0029 | 5 | 24 | 3.883881 | -2.281998 | 2.961397 | 0.8366926 | 12.42197 | 3.377455
2018-03-16 06:46 | 208016.6 | 1440.0006 | 5 | 24 | 3.858902 | -2.281968 | 2.961397 | 0.9127683 | 12.42197 | 3.671968
2018-03-16 06:48 | 208136.6 | 1560.0014 | 5 | 24 | 3.8349 | -2.281956 | 2.961397 | 0.9887677 | 12.42197 | 3.964325
2018-03-16 06:50 | 208256.6 | 1680.0016 | 5 | 24 | 3.811911 | -2.282007 | 2.961397 | 1.064889 | 12.42197 | 4.25536
2018-03-16 06:52 | 208376.6 | 1800.0014 | 5 | 24 | 3.790082 | -2.281943 | 2.961397 | 1.140962 | 12.42197 | 4.544506
2018-03-16 06:54 | 208496.6 | 1920.0006 | 5 | 24 | 3.76964 | -2.28196 | 2.961397 | 1.217021 | 12.42197 | 4.831989
2018-03-16 06:56 | 208616.6 | 2040.0007 | 5 | 24 | 3.750627 | -2.28196 | 2.961397 | 1.293077 | 12.42197 | 5.117963
2018-03-16 06:58 | 208736.6 | 2160.0015 | 5 | 24 | 3.73267 | -2.281966 | 2.961397 | 1.369141 | 12.42197 | 5.40256
2018-03-16 07:00 | 208856.6 | 2280.0001 | 5 | 24 | 3.715607 | -2.281943 | 2.961397 | 1.445197 | 12.42197 | 5.685798
2018-03-16 07:02 | 208976.6 | 2400.0015 | 5 | 24 | 3.699315 | -2.281998 | 2.961397 | 1.521266 | 12.42197 | 5.967814
2018-03-16 07:04 | 209096.6 | 2520.0015 | 5 | 24 | 3.683818 | -2.281987 | 2.961397 | 1.597328 | 12.42197 | 6.248597
2018-03-16 07:06 | 209216.6 | 2640.0008 | 5 | 24 | 3.669274 | -2.281968 | 2.961397 | 1.673397 | 12.42197 | 6.528262
2018-03-16 07:08 | 209336.6 | 2760.0024 | 5 | 24 | 3.65569 | -2.281968 | 2.961397 | 1.749476 | 12.42197 | 6.806896
2018-03-16 07:10 | 209456.6 | 2880.0009 | 5 | 24 | 3.643045 | -2.281995 | 2.961397 | 1.825532 | 12.42197 | 7.084445
2018-03-16 07:12 | 209576.6 | 3000.0001 | 5 | 24 | 3.631122 | -2.281993 | 2.961397 | 1.901544 | 12.42197 | 7.360906
2018-03-16 07:14 | 209696.6 | 3120.0006 | 5 | 24 | 3.619569 | -2.28196 | 2.961397 | 1.97766 | 12.42197 | 7.636852
2018-03-16 07:16 | 209816.6 | 3240.0024 | 5 | 24 | 3.608089 | -2.281975 | 2.961397 | 2.053729 | 12.42197 | 7.911752
2018-03-16 07:18 | 209936.6 | 3360.0016 | 5 | 24 | 3.5964 | -2.281917 | 2.961397 | 2.129784 | 12.42197 | 8.185722
2018-03-16 07:20 | 210056.6 | 3480.0011 | 5 | 24 | 3.58417 | -2.28201 | 2.961397 | 2.205731 | 12.42197 | 8.458396
2018-03-16 07:22 | 210176.6 | 3600.0026 | 5 | 24 | 3.571202 | -2.281954 | 2.961397 | 2.281914 | 12.42197 | 8.730961
2018-03-16 07:24 | 210296.6 | 3720.001 | 5 | 24 | 3.557949 | -2.28203 | 2.961397 | 2.357963 | 12.42197 | 9.002041
2018-03-16 07:26 | 210416.6 | 3840.0011 | 5 | 24 | 3.544662 | -2.28197 | 2.961397 | 2.434024 | 12.42197 | 9.272161
2018-03-16 07:28 | 210536.6 | 3960.0011 | 5 | 24 | 3.530617 | -2.281933 | 2.961397 | 2.510108 | 12.42197 | 9.541328
2018-03-16 07:30 | 210656.6 | 4080.0019 | 5 | 24 | 3.513621 | -2.282022 | 2.961397 | 2.586172 | 12.42197 | 9.809262
2018-03-16 07:32 | 210776.6 | 4200.0013 | 5 | 24 | 3.491129 | -2.282005 | 2.961397 | 2.6622 | 12.42197 | 10.07558
2018-03-16 07:34 | 210896.6 | 4320.0012 | 5 | 24 | 3.461361 | -2.281977 | 2.961397 | 2.738284 | 12.42197 | 10.34013
2018-03-16 07:36 | 211016.6 | 4440.0004 | 5 | 24 | 3.415912 | -2.28197 | 2.961397 | 2.814325 | 12.42197 | 10.60175
2018-03-16 07:38 | 211136.6 | 4560.0013 | 5 | 24 | 3.322931 | -2.281987 | 2.961397 | 2.890416 | 12.42197 | 10.85867
2018-03-16 07:40 | 211256.6 | 4680.0013 | 5 | 24 | 3.05797 | -2.282022 | 2.961397 | 2.966457 | 12.42197 | 11.10331
2018-03-16 07:40 | 211268.4 | 4691.8114 | 5 | 24 | 2.999968 | -2.281961 | 2.961397 | 2.973991 | 12.42197 | 11.12614
2018-03-16 07:42 | 211388.4 | 120.0003 | 6 | 24 | 3.221169 | 0 | 2.961397 | 2.973991 | 12.42197 | 11.12614
2018-03-16 07:44 | 211508.4 | 240.0013 | 6 | 24 | 3.235825 | 0 | 2.961397 | 2.973991 | 12.42197 | 11.12614
2018-03-16 07:45 | 211568.4 | 300.0056 | 6 | 24 | 3.240848 | 0 | 2.961397 | 2.973991 | 12.42197 | 11.12614
2018-03-16 07:45 | 211568.4 | 0.0024 | 7 | 25 | 3.240849 | 0 | 0 | 0 | 0 | 0
2018-03-16 07:47 | 211688.5 | 120.0012 | 2 | 25 | 3.966981 | 4.889816 | 0.1622619 | 0 | 0.6208874 | 0
2018-03-16 07:49 | 211808.5 | 240.0011 | 2 | 25 | 4.016713 | 4.889801 | 0.3252544 | 0 | 1.272266 | 0
2018-03-16 07:51 | 211928.5 | 360.002 | 2 | 25 | 4.05291 | 4.889839 | 0.4883075 | 0 | 1.930193 | 0
2018-03-16 07:53 | 212048.5 | 480.0012 | 2 | 25 | 4.085439 | 4.88986 | 0.6512395 | 0 | 2.593256 | 0
2018-03-16 07:55 | 212168.5 | 600.0012 | 2 | 25 | 4.113077 | 4.890163 | 0.8142868 | 0 | 3.261689 | 0
2018-03-16 07:57 | 212288.5 | 720.0021 | 2 | 25 | 4.13744 | 4.889805 | 0.977275 | 0 | 3.934086 | 0
2018-03-16 07:59 | 212408.5 | 840.0014 | 2 | 25 | 4.162235 | 4.889906 | 1.131981 | 0 | 4.576032 | 0
2018-03-16 08:01 | 212528.5 | 960.0021 | 2 | 25 | 4.190516 | 4.88979 | 1.289369 | 0 | 5.23332 | 0
2018-03-16 08:03 | 212648.5 | 1080.0006 | 2 | 25 | 4.200392 | 4.529335 | 1.446983 | 0 | 5.895099 | 0
2018-03-16 08:05 | 212768.5 | 1200.0014 | 2 | 25 | 4.200382 | 4.038633 | 1.587352 | 0 | 6.484699 | 0
2018-03-16 08:07 | 212888.5 | 1320.0022 | 2 | 25 | 4.200387 | 3.566994 | 1.714076 | 0 | 7.016987 | 0
2018-03-16 08:09 | 212970.3 | 1401.8028 | 2 | 25 | 4.200366 | 3.259981 | 1.791619 | 0 | 7.3427 | 0
2018-03-16 08:11 | 213090.4 | 120.0012 | 3 | 25 | 4.228752 | 3.260084 | 1.899597 | 0 | 7.797672 | 0
2018-03-16 08:13 | 213210.4 | 240.0005 | 3 | 25 | 4.261238 | 3.260107 | 2.008501 | 0 | 8.259942 | 0
2018-03-16 08:15 | 213330.4 | 360.0012 | 3 | 25 | 4.296039 | 3.260105 | 2.117174 | 0 | 8.724897 | 0
2018-03-16 08:17 | 213450.4 | 480.0021 | 3 | 25 | 4.333025 | 3.260099 | 2.225816 | 0 | 9.193617 | 0
2018-03-16 08:19 | 213570.4 | 600.0022 | 3 | 25 | 4.371816 | 3.260113 | 2.334502 | 0 | 9.666646 | 0
2018-03-16 08:21 | 213690.4 | 720.0003 | 3 | 25 | 4.400397 | 3.069992 | 2.44219 | 0 | 10.13941 | 0
2018-03-16 08:23 | 213810.4 | 840.0006 | 3 | 25 | 4.400367 | 2.573277 | 2.535917 | 0 | 10.55184 | 0
2018-03-16 08:25 | 213930.4 | 960.0003 | 3 | 25 | 4.400373 | 2.172197 | 2.614773 | 0 | 10.89884 | 0
2018-03-16 08:27 | 214050.4 | 1080.0006 | 3 | 25 | 4.400363 | 1.842978 | 2.681458 | 0 | 11.19227 | 0
2018-03-16 08:29 | 214170.4 | 1200.0014 | 3 | 25 | 4.400346 | 1.572363 | 2.738251 | 0 | 11.44219 | 0
2018-03-16 08:31 | 214290.4 | 1320.0014 | 3 | 25 | 4.40037 | 1.34981 | 2.786844 | 0 | 11.65601 | 0
2018-03-16 08:33 | 214410.4 | 1440.0006 | 3 | 25 | 4.400346 | 1.164749 | 2.82865 | 0 | 11.83997 | 0
2018-03-16 08:35 | 214530.4 | 1560.0014 | 3 | 25 | 4.400331 | 1.01111 | 2.864846 | 0 | 11.99925 | 0
2018-03-16 08:37 | 214650.4 | 1680.0023 | 3 | 25 | 4.400316 | 0.8828506 | 2.896363 | 0 | 12.13793 | 0
2018-03-16 08:39 | 214770.4 | 1800.0015 | 3 | 25 | 4.400312 | 0.7748547 | 2.923949 | 0 | 12.25932 | 0
2018-03-16 08:41 | 214890.4 | 1920.0015 | 3 | 25 | 4.400301 | 0.6832008 | 2.948211 | 0 | 12.36608 | 0
2018-03-16 08:41 | 214936.5 | 1966.1628 | 3 | 25 | 4.400332 | 0.6519966 | 2.956777 | 0 | 12.40378 | 0
2018-03-16 08:43 | 215056.6 | 120.0001 | 4 | 25 | 4.351278 | 0 | 2.956777 | 0 | 12.40378 | 0
2018-03-16 08:45 | 215176.4 | 239.8281 | 4 | 25 | 4.348233 | 0 | 2.956777 | 0 | 12.40378 | 0
2018-03-16 08:46 | 215236.6 | 300.0038 | 4 | 25 | 4.347283 | 0 | 2.956777 | 0 | 12.40378 | 0
2018-03-16 08:48 | 215356.7 | 120.0012 | 5 | 25 | 4.165528 | -2.281979 | 2.956777 | 0.07606182 | 12.40378 | 0.3184874
2018-03-16 08:50 | 215476.7 | 240.0004 | 5 | 25 | 4.135274 | -2.281981 | 2.956777 | 0.152115 | 12.40378 | 0.6341235
2018-03-16 08:52 | 215596.7 | 360.0005 | 5 | 25 | 4.106021 | -2.281984 | 2.956777 | 0.228176 | 12.40378 | 0.9475423
2018-03-16 08:54 | 215716.7 | 480.0013 | 5 | 25 | 4.076026 | -2.282055 | 2.956777 | 0.3042494 | 12.40378 | 1.258747
2018-03-16 08:56 | 215836.7 | 600.0022 | 5 | 25 | 4.047152 | -2.281977 | 2.956777 | 0.3803215 | 12.40378 | 1.567719
2018-03-16 08:58 | 215956.7 | 720.0013 | 5 | 25 | 4.018487 | -2.281968 | 2.956777 | 0.4563852 | 12.40378 | 1.874467
2018-03-16 09:00 | 216076.7 | 840.0022 | 5 | 25 | 3.989906 | -2.281956 | 2.956777 | 0.5324503 | 12.40378 | 2.179043
2018-03-16 09:02 | 216196.7 | 960.0022 | 5 | 25 | 3.962098 | -2.281984 | 2.956777 | 0.6085104 | 12.40378 | 2.481456
2018-03-16 09:04 | 216316.7 | 1080.0007 | 5 | 25 | 3.934832 | -2.281982 | 2.956777 | 0.6845637 | 12.40378 | 2.781746
2018-03-16 09:06 | 216436.7 | 1200.0008 | 5 | 25 | 3.908245 | -2.281954 | 2.956777 | 0.760628 | 12.40378 | 3.080031
2018-03-16 09:08 | 216556.7 | 1320.0023 | 5 | 25 | 3.882467 | -2.281914 | 2.956777 | 0.8366973 | 12.40378 | 3.376343
2018-03-16 09:10 | 216676.7 | 1440.0023 | 5 | 25 | 3.857565 | -2.281995 | 2.956777 | 0.912757 | 12.40378 | 3.670689
2018-03-16 09:12 | 216796.7 | 1560.0015 | 5 | 25 | 3.833659 | -2.281977 | 2.956777 | 0.9888333 | 12.40378 | 3.963243
2018-03-16 09:14 | 216916.7 | 1680.0014 | 5 | 25 | 3.810779 | -2.281961 | 2.956777 | 1.06489 | 12.40378 | 4.253942
2018-03-16 09:16 | 217036.7 | 1800.0014 | 5 | 25 | 3.789024 | -2.28197 | 2.956777 | 1.140962 | 12.40378 | 4.542998
2018-03-16 09:18 | 217156.7 | 1920.0008 | 5 | 25 | 3.768657 | -2.281935 | 2.956777 | 1.217018 | 12.40378 | 4.830392
2018-03-16 09:20 | 217276.7 | 2040.0024 | 5 | 25 | 3.749672 | -2.281954 | 2.956777 | 1.293077 | 12.40378 | 5.116304
2018-03-16 09:22 | 217396.7 | 2160.0016 | 5 | 25 | 3.73179 | -2.281943 | 2.956777 | 1.369137 | 12.40378 | 5.400819
2018-03-16 09:24 | 217516.7 | 2280.0016 | 5 | 25 | 3.714779 | -2.281961 | 2.956777 | 1.445205 | 12.40378 | 5.684038
2018-03-16 09:26 | 217636.7 | 2400.0008 | 5 | 25 | 3.698506 | -2.281919 | 2.956777 | 1.521266 | 12.40378 | 5.965962
2018-03-16 09:28 | 217756.7 | 2520.0007 | 5 | 25 | 3.683095 | -2.281941 | 2.956777 | 1.597345 | 12.40378 | 6.246751
2018-03-16 09:30 | 217876.7 | 2640.0017 | 5 | 25 | 3.668567 | -2.281947 | 2.956777 | 1.673336 | 12.40378 | 6.526073
2018-03-16 09:32 | 217996.7 | 2760.0009 | 5 | 25 | 3.655002 | -2.281943 | 2.956777 | 1.749476 | 12.40378 | 6.804876
2018-03-16 09:34 | 218116.7 | 2880.0019 | 5 | 25 | 3.642386 | -2.281924 | 2.956777 | 1.825499 | 12.40378 | 7.082255
2018-03-16 09:36 | 218236.7 | 3000.0011 | 5 | 25 | 3.630487 | -2.281993 | 2.956777 | 1.901601 | 12.40378 | 7.358992
2018-03-16 09:38 | 218356.7 | 3120.001 | 5 | 25 | 3.618968 | -2.281981 | 2.956777 | 1.977649 | 12.40378 | 7.634644
2018-03-16 09:40 | 218476.7 | 3240.0019 | 5 | 25 | 3.607496 | -2.281945 | 2.956777 | 2.053723 | 12.40378 | 7.90952
2018-03-16 09:42 | 218596.7 | 3360.0003 | 5 | 25 | 3.595846 | -2.282018 | 2.956777 | 2.129792 | 12.40378 | 8.183498
2018-03-16 09:44 | 218716.7 | 3480.0014 | 5 | 25 | 3.583606 | -2.281998 | 2.956777 | 2.205862 | 12.40378 | 8.45657
2018-03-16 09:46 | 218836.7 | 3600.0012 | 5 | 25 | 3.570641 | -2.282007 | 2.956777 | 2.281926 | 12.40378 | 8.728663
2018-03-16 09:48 | 218956.7 | 3720.0011 | 5 | 25 | 3.55741 | -2.281998 | 2.956777 | 2.357983 | 12.40378 | 8.999733
2018-03-16 09:50 | 219076.7 | 3840.0014 | 5 | 25 | 3.54409 | -2.281979 | 2.956777 | 2.43402 | 12.40378 | 9.269722
2018-03-16 09:52 | 219196.7 | 3960.002 | 5 | 25 | 3.529994 | -2.281993 | 2.956777 | 2.510098 | 12.40378 | 9.538823
2018-03-16 09:54 | 219316.7 | 4080.0021 | 5 | 25 | 3.512939 | -2.281987 | 2.956777 | 2.586174 | 12.40378 | 9.806752
2018-03-16 09:56 | 219436.7 | 4200.0014 | 5 | 25 | 3.490364 | -2.281989 | 2.956777 | 2.662236 | 12.40378 | 10.07313
2018-03-16 09:58 | 219556.7 | 4320.0013 | 5 | 25 | 3.460405 | -2.281993 | 2.956777 | 2.738306 | 12.40378 | 10.33756
2018-03-16 10:00 | 219676.7 | 4440.0021 | 5 | 25 | 3.414493 | -2.281982 | 2.956777 | 2.814347 | 12.40378 | 10.5991
2018-03-16 10:02 | 219796.7 | 4560.0022 | 5 | 25 | 3.320081 | -2.281998 | 2.956777 | 2.890421 | 12.40378 | 10.85581
2018-03-16 10:04 | 219916.7 | 4680.0022 | 5 | 25 | 3.049199 | -2.281993 | 2.956777 | 2.966454 | 12.40378 | 11.10006
2018-03-16 10:05 | 219926.5 | 4689.8243 | 5 | 25 | 2.999993 | -2.281991 | 2.956777 | 2.972738 | 12.40378 | 11.11907
2018-03-16 10:07 | 220046.5279 | 120.0001 | 6 | 25 | 3.222223 | 0 | 2.956777 | 2.972738 | 12.40378 | 11.11907
2018-03-16 10:09 | 220166.5279 | 240.0001 | 6 | 25 | 3.236879 | 0 | 2.956777 | 2.972738 | 12.40378 | 11.11907
2018-03-16 10:10 | 220226.531 | 300.0032 | 6 | 25 | 3.241909 | 0 | 2.956777 | 2.972738 | 12.40378 | 11.11907
2018-03-16 10:10 | 220226.6 | 0.0047 | 7 | 26 | 3.242024 | 0 | 0 | 0 | 0 | 0
2018-03-16 10:12 | 220346.6 | 120.0019 | 2 | 26 | 3.968431 | 4.889847 | 0.1623039 | 0 | 0.6212826 | 0
2018-03-16 10:14 | 220466.6 | 240.0018 | 2 | 26 | 4.018014 | 4.889849 | 0.3253988 | 0 | 1.273284 | 0
2018-03-16 10:16 | 220586.6 | 360.0011 | 2 | 26 | 4.054191 | 4.890203 | 0.4883575 | 0 | 1.931041 | 0
2018-03-16 10:18 | 220706.6 | 480.0021 | 2 | 26 | 4.086638 | 4.889837 | 0.6513447 | 0 | 2.594528 | 0
2018-03-16 10:20 | 220826.6 | 600.002 | 2 | 26 | 4.114168 | 4.889849 | 0.8142985 | 0 | 3.262762 | 0
2018-03-16 10:22 | 220946.6 | 720.002 | 2 | 26 | 4.138474 | 4.889807 | 0.9664958 | 0 | 3.890773 | 0
2018-03-16 10:24 | 221066.6 | 840.0012 | 2 | 26 | 4.16317 | 4.889843 | 1.125276 | 0 | 4.549797 | 0
2018-03-16 10:26 | 221186.6 | 960.0028 | 2 | 26 | 4.191358 | 4.889875 | 1.266669 | 0 | 5.140452 | 0
2018-03-16 10:28 | 221306.6 | 1080.0013 | 2 | 26 | 4.200385 | 4.51807 | 1.425125 | 0 | 5.805813 | 0
2018-03-16 10:30 | 221426.6 | 1200.0022 | 2 | 26 | 4.200368 | 4.030916 | 1.567572 | 0 | 6.404142 | 0
2018-03-16 10:32 | 221546.6 | 1320.0005 | 2 | 26 | 4.200363 | 3.5611 | 1.694024 | 0 | 6.935291 | 0
2018-03-16 10:33 | 221627.1 | 1400.5193 | 2 | 26 | 4.200356 | 3.259979 | 1.770189 | 0 | 7.25521 | 0
2018-03-16 10:35 | 221747.2 | 120.0012 | 3 | 26 | 4.228678 | 3.260107 | 1.878422 | 0 | 7.711257 | 0
2018-03-16 10:37 | 221867.2 | 240.0006 | 3 | 26 | 4.261158 | 3.260096 | 1.987091 | 0 | 8.172524 | 0
2018-03-16 10:39 | 221987.2 | 360.0013 | 3 | 26 | 4.295928 | 3.260063 | 2.095748 | 0 | 8.637399 | 0
2018-03-16 10:41 | 222107.2 | 480.0004 | 3 | 26 | 4.33285 | 3.260054 | 2.204442 | 0 | 9.106324 | 0
2018-03-16 10:43 | 222227.2 | 600.0004 | 3 | 26 | 4.371583 | 3.260101 | 2.313062 | 0 | 9.579051 | 0
2018-03-16 10:45 | 222347.2 | 720.0029 | 3 | 26 | 4.400393 | 3.073132 | 2.420762 | 0 | 10.05184 | 0
2018-03-16 10:47 | 222467.2 | 840.0006 | 3 | 26 | 4.400348 | 2.576075 | 2.514637 | 0 | 10.46493 | 0
2018-03-16 10:49 | 222587.2 | 960.0005 | 3 | 26 | 4.400366 | 2.175407 | 2.593629 | 0 | 10.81252 | 0
2018-03-16 10:51 | 222707.2 | 1080.0006 | 3 | 26 | 4.400372 | 1.846352 | 2.660393 | 0 | 11.10631 | 0
2018-03-16 10:53 | 222827.2 | 1200.0015 | 3 | 26 | 4.400362 | 1.575418 | 2.71733 | 0 | 11.35686 | 0
2018-03-16 10:55 | 222947.2 | 1320.0023 | 3 | 26 | 4.400342 | 1.351877 | 2.766002 | 0 | 11.57103 | 0
2018-03-16 10:57 | 223067.2 | 1440.0022 | 3 | 26 | 4.400349 | 1.167416 | 2.807893 | 0 | 11.75537 | 0
2018-03-16 10:59 | 223187.2 | 1560.0016 | 3 | 26 | 4.400323 | 1.013641 | 2.844153 | 0 | 11.91492 | 0
2018-03-16 11:01 | 223307.2 | 1680.0007 | 3 | 26 | 4.400333 | 0.8850746 | 2.875738 | 0 | 12.0539 | 0
2018-03-16 11:03 | 223427.2 | 1800.0006 | 3 | 26 | 4.400327 | 0.7766972 | 2.903363 | 0 | 12.17547 | 0
2018-03-16 11:05 | 223547.2 | 1920.0015 | 3 | 26 | 4.400342 | 0.6852322 | 2.927692 | 0 | 12.28252 | 0
2018-03-16 11:06 | 223595.2 | 1968.0548 | 3 | 26 | 4.400308 | 0.6519947 | 2.936627 | 0 | 12.32184 | 0
2018-03-16 11:08 | 223715.3 | 120.0018 | 4 | 26 | 4.351217 | 0 | 2.936627 | 0 | 12.32184 | 0
2018-03-16 11:10 | 223835.3 | 240.0009 | 4 | 26 | 4.348159 | 0 | 2.936627 | 0 | 12.32184 | 0
2018-03-16 11:11 | 223895.3 | 300.0038 | 4 | 26 | 4.347228 | 0 | 2.936627 | 0 | 12.32184 | 0
2018-03-16 11:13 | 224015.4 | 120.0005 | 5 | 26 | 4.165309 | -2.281935 | 2.936627 | 0.07605663 | 12.32184 | 0.3184511
2018-03-16 11:15 | 224135.4 | 240.002 | 5 | 26 | 4.135054 | -2.281982 | 2.936627 | 0.1521037 | 12.32184 | 0.6340455
2018-03-16 11:17 | 224255.4 | 360.0012 | 5 | 26 | 4.105786 | -2.28197 | 2.936627 | 0.2281938 | 12.32184 | 0.9475666
2018-03-16 11:19 | 224375.4 | 480.0011 | 5 | 26 | 4.076727 | -2.281991 | 2.936627 | 0.3042377 | 12.32184 | 1.25868
2018-03-16 11:21 | 224495.4 | 600.0011 | 5 | 26 | 4.047813 | -2.282012 | 2.936627 | 0.3803154 | 12.32184 | 1.567726
2018-03-16 11:23 | 224615.4 | 720.0005 | 5 | 26 | 4.0191 | -2.281968 | 2.936627 | 0.4563774 | 12.32184 | 1.874517
2018-03-16 11:25 | 224735.4 | 840.0013 | 5 | 26 | 3.990738 | -2.281981 | 2.936627 | 0.5324479 | 12.32184 | 2.179171
2018-03-16 11:27 | 224855.4 | 960.0005 | 5 | 26 | 3.96279 | -2.281972 | 2.936627 | 0.6085198 | 12.32184 | 2.481688
2018-03-16 11:29 | 224975.4 | 1080.0021 | 5 | 26 | 3.935438 | -2.282 | 2.936627 | 0.6845852 | 12.32184 | 2.782074
2018-03-16 11:31 | 225095.4 | 1200.0013 | 5 | 26 | 3.908726 | -2.282005 | 2.936627 | 0.7606447 | 12.32184 | 3.08038
2018-03-16 11:33 | 225215.4 | 1320.0005 | 5 | 26 | 3.880138 | -2.282012 | 2.936627 | 0.8366874 | 12.32184 | 3.376557
2018-03-16 11:35 | 225335.4 | 1440.0014 | 5 | 26 | 3.855114 | -2.28202 | 2.936627 | 0.9127672 | 12.32184 | 3.670796
2018-03-16 11:37 | 225455.4 | 1560.0023 | 5 | 26 | 3.831148 | -2.282001 | 2.936627 | 0.9888452 | 12.32184 | 3.963166
2018-03-16 11:39 | 225575.4 | 1680.0007 | 5 | 26 | 3.80839 | -2.281979 | 2.936627 | 1.064895 | 12.32184 | 4.253651
2018-03-16 11:41 | 225695.4 | 1800.0015 | 5 | 26 | 3.786886 | -2.28196 | 2.936627 | 1.140935 | 12.32184 | 4.542416
2018-03-16 11:43 | 225815.4 | 1920.0016 | 5 | 26 | 3.766776 | -2.281977 | 2.936627 | 1.217036 | 12.32184 | 4.82983
2018-03-16 11:45 | 225935.4 | 2040 | 5 | 26 | 3.74802 | -2.282007 | 2.936627 | 1.293077 | 12.32184 | 5.115536
2018-03-16 11:47 | 226055.4 | 2160.0024 | 5 | 26 | 3.730382 | -2.281977 | 2.936627 | 1.369162 | 12.32184 | 5.40003
2018-03-16 11:49 | 226175.4 | 2280.0016 | 5 | 26 | 3.71354 | -2.281991 | 2.936627 | 1.445211 | 12.32184 | 5.683075
2018-03-16 11:51 | 226295.4 | 2400.0017 | 5 | 26 | 3.697443 | -2.28201 | 2.936627 | 1.521296 | 12.32184 | 5.965003
2018-03-16 11:53 | 226415.4 | 2520.0025 | 5 | 26 | 3.682142 | -2.28197 | 2.936627 | 1.597365 | 12.32184 | 6.245675
2018-03-16 11:55 | 226535.4 | 2640.0008 | 5 | 26 | 3.667763 | -2.282043 | 2.936627 | 1.673401 | 12.32184 | 6.525101
2018-03-16 11:57 | 226655.4 | 2760.0008 | 5 | 26 | 3.654312 | -2.281958 | 2.936627 | 1.749479 | 12.32184 | 6.803617
2018-03-16 11:59 | 226775.4 | 2880.0017 | 5 | 26 | 3.641768 | -2.281968 | 2.936627 | 1.825551 | 12.32184 | 7.081128
2018-03-16 12:01 | 226895.4 | 3000.0009 | 5 | 26 | 3.629976 | -2.282024 | 2.936627 | 1.901547 | 12.32184 | 7.357434
2018-03-16 12:03 | 227015.4 | 3120.0001 | 5 | 26 | 3.618522 | -2.282012 | 2.936627 | 1.977616 | 12.32184 | 7.633129
2018-03-16 12:05 | 227135.4 | 3240.0019 | 5 | 26 | 3.607109 | -2.28202 | 2.936627 | 2.053751 | 12.32184 | 7.908188
2018-03-16 12:07 | 227255.4 | 3360.0011 | 5 | 26 | 3.595476 | -2.282018 | 2.936627 | 2.129797 | 12.32184 | 8.182054
2018-03-16 12:09 | 227375.4 | 3480.0003 | 5 | 26 | 3.583263 | -2.282005 | 2.936627 | 2.205866 | 12.32184 | 8.455097
2018-03-16 12:11 | 227495.4 | 3600.0012 | 5 | 26 | 3.570293 | -2.282024 | 2.936627 | 2.281944 | 12.32184 | 8.727217
2018-03-16 12:13 | 227615.4 | 3720.0021 | 5 | 26 | 3.557078 | -2.282007 | 2.936627 | 2.35801 | 12.32184 | 8.998293
2018-03-16 12:15 | 227735.4 | 3840.0021 | 5 | 26 | 3.543782 | -2.282024 | 2.936627 | 2.434045 | 12.32184 | 9.26825
2018-03-16 12:17 | 227855.4 | 3960.0005 | 5 | 26 | 3.529663 | -2.282026 | 2.936627 | 2.510118 | 12.32184 | 9.53731
2018-03-16 12:19 | 227975.4 | 4080.0015 | 5 | 26 | 3.512602 | -2.282005 | 2.936627 | 2.586183 | 12.32184 | 9.805175
2018-03-16 12:21 | 228095.4 | 4200.0021 | 5 | 26 | 3.489954 | -2.282018 | 2.936627 | 2.662269 | 12.32184 | 10.07161
2018-03-16 12:23 | 228215.4 | 4320.0021 | 5 | 26 | 3.459935 | -2.281977 | 2.936627 | 2.738336 | 12.32184 | 10.336
2018-03-16 12:25 | 228335.4 | 4440.0013 | 5 | 26 | 3.413815 | -2.282022 | 2.936627 | 2.814405 | 12.32184 | 10.59759
2018-03-16 12:27 | 228455.4 | 4560.0007 | 5 | 26 | 3.318552 | -2.282037 | 2.936627 | 2.890472 | 12.32184 | 10.8542
2018-03-16 12:29 | 228575.4 | 4680.0007 | 5 | 26 | 3.043992 | -2.282035 | 2.936627 | 2.966477 | 12.32184 | 11.09815
2018-03-16 12:29 | 228584 | 4688.674 | 5 | 26 | 2.999977 | -2.282003 | 2.936627 | 2.972023 | 12.32184 | 11.11492
2018-03-16 12:31 | 228704.1 | 120.0005 | 6 | 26 | 3.222534 | 0 | 2.936627 | 2.972023 | 12.32184 | 11.11492
2018-03-16 12:33 | 228824.1 | 240.0003 | 6 | 26 | 3.23721 | 0 | 2.936627 | 2.972023 | 12.32184 | 11.11492
2018-03-16 12:34 | 228884.1 | 300.0049 | 6 | 26 | 3.242243 | 0 | 2.936627 | 2.972023 | 12.32184 | 11.11492
2018-03-16 12:34 | 228884.1 | 0.0025 | 7 | 27 | 3.242215 | 0 | 0 | 0 | 0 | 0
2018-03-16 12:36 | 229004.2 | 120.001 | 2 | 27 | 3.9688 | 4.8899 | 0.1623595 | 0 | 0.6215956 | 0
2018-03-16 12:38 | 229124.2 | 240.0018 | 2 | 27 | 4.018424 | 4.8899 | 0.3252149 | 0 | 1.272699 | 0
2018-03-16 12:40 | 229244.2 | 360.0011 | 2 | 27 | 4.054533 | 4.889847 | 0.4883475 | 0 | 1.93122 | 0
2018-03-16 12:42 | 229364.2 | 480.0019 | 2 | 27 | 4.086962 | 4.889858 | 0.6512946 | 0 | 2.594601 | 0
2018-03-16 12:44 | 229484.2 | 600.002 | 2 | 27 | 4.114495 | 4.889902 | 0.8134355 | 0 | 3.259547 | 0
2018-03-16 12:46 | 229604.2 | 720.0011 | 2 | 27 | 4.138788 | 4.8899 | 0.965843 | 0 | 3.888448 | 0
2018-03-16 12:48 | 229724.2 | 840.002 | 2 | 27 | 4.163487 | 4.889912 | 1.114411 | 0 | 4.505174 | 0
2018-03-16 12:50 | 229844.2 | 960.0012 | 2 | 27 | 4.191688 | 4.889879 | 1.26257 | 0 | 5.124126 | 0
2018-03-16 12:52 | 229964.2 | 1080.0005 | 2 | 27 | 4.200388 | 4.514446 | 1.420865 | 0 | 5.788827 | 0
2018-03-16 12:54 | 230084.2 | 1200.002 | 2 | 27 | 4.200395 | 4.028139 | 1.563223 | 0 | 6.386785 | 0
2018-03-16 12:56 | 230204.2 | 1320.0022 | 2 | 27 | 4.200362 | 3.558762 | 1.688433 | 0 | 6.912711 | 0
2018-03-16 12:57 | 230284.2 | 1400.0306 | 2 | 27 | 4.200381 | 3.259983 | 1.762201 | 0 | 7.222564 | 0
2018-03-16 12:59 | 230404.2 | 120 | 3 | 27 | 4.228711 | 3.260117 | 1.870525 | 0 | 7.678999 | 0
2018-03-16 13:01 | 230524.2 | 240.0005 | 3 | 27 | 4.261159 | 3.260061 | 1.979174 | 0 | 8.140186 | 0
2018-03-16 13:03 | 230644.2 | 360.0012 | 3 | 27 | 4.29589 | 3.260071 | 2.087818 | 0 | 8.605002 | 0
2018-03-16 13:05 | 230764.2 | 480.002 | 3 | 27 | 4.33283 | 3.260086 | 2.196497 | 0 | 9.073865 | 0
2018-03-16 13:07 | 230884.2 | 600.0005 | 3 | 27 | 4.37163 | 3.260105 | 2.305006 | 0 | 9.546101 | 0
2018-03-16 13:09 | 231004.2 | 720.0006 | 3 | 27 | 4.400372 | 3.073038 | 2.41291 | 0 | 10.0198 | 0
2018-03-16 13:11 | 231124.2 | 840.0014 | 3 | 27 | 4.400364 | 2.576889 | 2.506713 | 0 | 10.43257 | 0
2018-03-16 13:13 | 231244.2 | 960.0023 | 3 | 27 | 4.400378 | 2.176329 | 2.585647 | 0 | 10.77991 | 0
2018-03-16 13:15 | 231364.2 | 1080.0014 | 3 | 27 | 4.40037 | 1.846958 | 2.652531 | 0 | 11.07422 | 0
2018-03-16 13:17 | 231484.2 | 1200.0023 | 3 | 27 | 4.400365 | 1.576389 | 2.709465 | 0 | 11.32475 | 0
2018-03-16 13:19 | 231604.2 | 1320.0007 | 3 | 27 | 4.400353 | 1.352877 | 2.758201 | 0 | 11.5392 | 0
2018-03-16 13:21 | 231724.2 | 1440.0014 | 3 | 27 | 4.400362 | 1.168398 | 2.800121 | 0 | 11.72367 | 0
2018-03-16 13:23 | 231844.2 | 1560.0007 | 3 | 27 | 4.400324 | 1.014305 | 2.83642 | 0 | 11.88339 | 0
2018-03-16 13:25 | 231964.2 | 1680.0007 | 3 | 27 | 4.400338 | 0.8858948 | 2.868032 | 0 | 12.0225 | 0
2018-03-16 13:27 | 232084.2 | 1800.0007 | 3 | 27 | 4.400321 | 0.7770691 | 2.895679 | 0 | 12.14415 | 0
2018-03-16 13:29 | 232204.2 | 1920.0015 | 3 | 27 | 4.400344 | 0.6857414 | 2.920038 | 0 | 12.25134 | 0
2018-03-16 13:30 | 232253.8 | 1969.6021 | 3 | 27 | 4.400347 | 0.6519966 | 2.929251 | 0 | 12.29188 | 0
2018-03-16 13:32 | 232373.9 | 120.0008 | 4 | 27 | 4.351243 | 0 | 2.929251 | 0 | 12.29188 | 0
2018-03-16 13:34 | 232493.9 | 240.0008 | 4 | 27 | 4.348197 | 0 | 2.929251 | 0 | 12.29188 | 0
2018-03-16 13:35 | 232553.9 | 300.0014 | 4 | 27 | 4.347261 | 0 | 2.929251 | 0 | 12.29188 | 0
2018-03-16 13:37 | 232674 | 120.0018 | 5 | 27 | 4.165251 | -2.281989 | 2.929251 | 0.07605942 | 12.29188 | 0.3184585
2018-03-16 13:39 | 232794 | 240.0011 | 5 | 27 | 4.134974 | -2.281966 | 2.929251 | 0.1520877 | 12.29188 | 0.6339704
2018-03-16 13:41 | 232914 | 360.0012 | 5 | 27 | 4.105698 | -2.281987 | 2.929251 | 0.2281605 | 12.29188 | 0.9474145
2018-03-16 13:43 | 233034 | 480.0004 | 5 | 27 | 4.076617 | -2.281989 | 2.929251 | 0.3042368 | 12.29188 | 1.258654
2018-03-16 13:45 | 233154 | 600.0004 | 5 | 27 | 4.04766 | -2.282001 | 2.929251 | 0.3803163 | 12.29188 | 1.567698
2018-03-16 13:47 | 233274 | 720.0019 | 5 | 27 | 4.018957 | -2.281987 | 2.929251 | 0.4563825 | 12.29188 | 1.874494
2018-03-16 13:49 | 233394 | 840.0012 | 5 | 27 | 3.990577 | -2.281929 | 2.929251 | 0.5324219 | 12.29188 | 2.179012
2018-03-16 13:51 | 233514 | 960.0007 | 5 | 27 | 3.962625 | -2.281981 | 2.929251 | 0.6085095 | 12.29188 | 2.481579
2018-03-16 13:53 | 233634 | 1080.002 | 5 | 27 | 3.935245 | -2.281956 | 2.929251 | 0.6845694 | 12.29188 | 2.781931
2018-03-16 13:55 | 233754 | 1200.002 | 5 | 27 | 3.908547 | -2.281991 | 2.929251 | 0.7606366 | 12.29188 | 3.080254
2018-03-16 13:57 | 233874 | 1320.0013 | 5 | 27 | 3.882654 | -2.281991 | 2.929251 | 0.8367059 | 12.29188 | 3.376584
2018-03-16 13:59 | 233994 | 1440.0013 | 5 | 27 | 3.857666 | -2.281981 | 2.929251 | 0.9127576 | 12.29188 | 3.670911
2018-03-16 14:01 | 234114 | 1560.0006 | 5 | 27 | 3.833672 | -2.28197 | 2.929251 | 0.9888267 | 12.29188 | 3.963441
2018-03-16 14:03 | 234234 | 1680.0021 | 5 | 27 | 3.810708 | -2.281956 | 2.929251 | 1.064883 | 12.29188 | 4.254136
2018-03-16 14:05 | 234354 | 1800.0007 | 5 | 27 | 3.788916 | -2.28196 | 2.929251 | 1.140951 | 12.29188 | 4.54317
2018-03-16 14:07 | 234474 | 1920.0007 | 5 | 27 | 3.768511 | -2.282003 | 2.929251 | 1.217 | 12.29188 | 4.830528
2018-03-16 14:09 | 234594 | 2040.0007 | 5 | 27 | 3.749484 | -2.281984 | 2.929251 | 1.293089 | 12.29188 | 5.116539
2018-03-16 14:11 | 234714 | 2160.0015 | 5 | 27 | 3.731572 | -2.281949 | 2.929251 | 1.369145 | 12.29188 | 5.401023
2018-03-16 14:13 | 234834 | 2280.0016 | 5 | 27 | 3.714564 | -2.281975 | 2.929251 | 1.445208 | 12.29188 | 5.684205
2018-03-16 14:15 | 234954 | 2400.0008 | 5 | 27 | 3.698278 | -2.281989 | 2.929251 | 1.521266 | 12.29188 | 5.966105
2018-03-16 14:17 | 235074 | 2520 | 5 | 27 | 3.682836 | -2.281956 | 2.929251 | 1.597331 | 12.29188 | 6.246821
2018-03-16 14:19 | 235194 | 2640.0001 | 5 | 27 | 3.668303 | -2.281958 | 2.929251 | 1.673415 | 12.29188 | 6.526467
2018-03-16 14:21 | 235314 | 2760.0001 | 5 | 27 | 3.654761 | -2.281993 | 2.929251 | 1.749447 | 12.29188 | 6.804856
2018-03-16 14:23 | 235434 | 2880.0017 | 5 | 27 | 3.642156 | -2.28197 | 2.929251 | 1.825537 | 12.29188 | 7.082462
2018-03-16 14:25 | 235554 | 3000.0014 | 5 | 27 | 3.630245 | -2.281943 | 2.929251 | 1.901585 | 12.29188 | 7.358984
2018-03-16 14:27 | 235674 | 3120.001 | 5 | 27 | 3.618736 | -2.281981 | 2.929251 | 1.97767 | 12.29188 | 7.634753
2018-03-16 14:29 | 235794 | 3240.0002 | 5 | 27 | 3.607266 | -2.282022 | 2.929251 | 2.053681 | 12.29188 | 7.909382
2018-03-16 14:31 | 235914 | 3360.0004 | 5 | 27 | 3.595556 | -2.282005 | 2.929251 | 2.129788 | 12.29188 | 8.183476
2018-03-16 14:33 | 236034 | 3480.0011 | 5 | 27 | 3.583319 | -2.281984 | 2.929251 | 2.205861 | 12.29188 | 8.456539
2018-03-16 14:35 | 236154 | 3600.002 | 5 | 27 | 3.570327 | -2.281984 | 2.929251 | 2.281884 | 12.29188 | 8.728468
2018-03-16 14:37 | 236274 | 3720.0029 | 5 | 27 | 3.557095 | -2.28197 | 2.929251 | 2.35797 | 12.29188 | 8.999616
2018-03-16 14:39 | 236394 | 3840.002 | 5 | 27 | 3.543761 | -2.282012 | 2.929251 | 2.434032 | 12.29188 | 9.269668
2018-03-16 14:41 | 236514 | 3960.0004 | 5 | 27 | 3.529649 | -2.282012 | 2.929251 | 2.510111 | 12.29188 | 9.538749
2018-03-16 14:43 | 236634 | 4080.0014 | 5 | 27 | 3.512463 | -2.281966 | 2.929251 | 2.58618 | 12.29188 | 9.806621
2018-03-16 14:45 | 236754 | 4200.0021 | 5 | 27 | 3.489796 | -2.281968 | 2.929251 | 2.662237 | 12.29188 | 10.07294
2018-03-16 14:47 | 236874 | 4320.0014 | 5 | 27 | 3.459674 | -2.282003 | 2.929251 | 2.737686 | 12.29188 | 10.33517
2018-03-16 14:49 | 236994 | 4440.0003 | 5 | 27 | 3.41344 | -2.281993 | 2.929251 | 2.813751 | 12.29188 | 10.59672
2018-03-16 14:51 | 237114 | 4560.0009 | 5 | 27 | 3.317886 | -2.28202 | 2.929251 | 2.889816 | 12.29188 | 10.85329
2018-03-16 14:53 | 237234 | 4680.0021 | 5 | 27 | 3.042078 | -2.282005 | 2.929251 | 2.965889 | 12.29188 | 11.09737
2018-03-16 14:53 | 237242.2 | 4688.2642 | 5 | 27 | 2.999969 | -2.282016 | 2.929251 | 2.97111 | 12.29188 | 11.11314
2018-03-16 14:55 | 237362.3 | 120.0012 | 6 | 27 | 3.222808 | 0 | 2.929251 | 2.97111 | 12.29188 | 11.11314
2018-03-16 14:57 | 237482.3 | 240.0018 | 6 | 27 | 3.237497 | 0 | 2.929251 | 2.97111 | 12.29188 | 11.11314
2018-03-16 14:58 | 237542.3 | 300.0031 | 6 | 27 | 3.242509 | 0 | 2.929251 | 2.97111 | 12.29188 | 11.11314
2018-03-16 14:58 | 237542.3 | 0.0048 | 7 | 28 | 3.242528 | 0 | 0 | 0 | 0 | 0
2018-03-16 15:00 | 237662.4 | 120.0005 | 2 | 28 | 3.968683 | 4.889885 | 0.1623282 | 0 | 0.6214857 | 0
2018-03-16 15:02 | 237782.4 | 240.002 | 2 | 28 | 4.01829 | 4.889891 | 0.3253051 | 0 | 1.273058 | 0
2018-03-16 15:04 | 237902.4 | 360.0005 | 2 | 28 | 4.054418 | 4.889837 | 0.4882117 | 0 | 1.930645 | 0
2018-03-16 15:06 | 238022.4 | 480.0014 | 2 | 28 | 4.086855 | 4.889896 | 0.6512906 | 0 | 2.59454 | 0
2018-03-16 15:08 | 238142.4 | 600.0006 | 2 | 28 | 4.114351 | 4.889887 | 0.7942952 | 0 | 3.180894 | 0
2018-03-16 15:10 | 238262.4 | 720.0014 | 2 | 28 | 4.13866 | 4.889889 | 0.9171411 | 0 | 3.68789 | 0
2018-03-16 15:12 | 238382.4 | 840.0022 | 2 | 28 | 4.163317 | 4.889906 | 1.054625 | 0 | 4.258567 | 0
2018-03-16 15:14 | 238502.4 | 960.0022 | 2 | 28 | 4.191581 | 4.889902 | 1.212254 | 0 | 4.917058 | 0
2018-03-16 15:16 | 238622.4 | 1080.0015 | 2 | 28 | 4.200363 | 4.514963 | 1.370641 | 0 | 5.582135 | 0
2018-03-16 15:18 | 238742.4 | 1200.0015 | 2 | 28 | 4.200383 | 4.028273 | 1.510682 | 0 | 6.170363 | 0
2018-03-16 15:20 | 238862.4 | 1320.0008 | 2 | 28 | 4.200376 | 3.558744 | 1.631723 | 0 | 6.678778 | 0
2018-03-16 15:21 | 238942.6 | 1400.1899 | 2 | 28 | 4.200399 | 3.259979 | 1.707748 | 0 | 6.998115 | 0
2018-03-16 15:23 | 239062.6 | 120.002 | 3 | 28 | 4.228761 | 3.260086 | 1.815973 | 0 | 7.454133 | 0
2018-03-16 15:25 | 239182.6 | 240.0004 | 3 | 28 | 4.261235 | 3.260117 | 1.924583 | 0 | 7.91516 | 0
2018-03-16 15:27 | 239302.6 | 360.0012 | 3 | 28 | 4.296048 | 3.260111 | 2.033332 | 0 | 8.380439 | 0
2018-03-16 15:29 | 239422.6 | 480.0021 | 3 | 28 | 4.33302 | 3.26012 | 2.142005 | 0 | 8.849295 | 0
2018-03-16 15:31 | 239542.6 | 600.0013 | 3 | 28 | 4.371799 | 3.260073 | 2.25067 | 0 | 9.322238 | 0
2018-03-16 15:33 | 239662.6 | 720.0022 | 3 | 28 | 4.400383 | 3.070518 | 2.357466 | 0 | 9.791084 | 0
2018-03-16 15:35 | 239782.6 | 840.0021 | 3 | 28 | 4.40038 | 2.574898 | 2.451179 | 0 | 10.20346 | 0
2018-03-16 15:37 | 239902.6 | 960.0005 | 3 | 28 | 4.400386 | 2.174417 | 2.530091 | 0 | 10.5507 | 0
2018-03-16 15:39 | 240022.6 | 1080.0005 | 3 | 28 | 4.400375 | 1.845356 | 2.596883 | 0 | 10.84461 | 0
2018-03-16 15:41 | 240142.6 | 1200.0014 | 3 | 28 | 4.400343 | 1.574665 | 2.653769 | 0 | 11.09493 | 0
2018-03-16 15:43 | 240262.6 | 1320.0022 | 3 | 28 | 4.400332 | 1.35104 | 2.70243 | 0 | 11.30905 | 0
2018-03-16 15:45 | 240382.6 | 1440.0022 | 3 | 28 | 4.400337 | 1.166574 | 2.744305 | 0 | 11.49332 | 0
2018-03-16 15:47 | 240502.6 | 1560.0005 | 3 | 28 | 4.400334 | 1.013283 | 2.780564 | 0 | 11.65287 | 0
2018-03-16 15:49 | 240622.6 | 1680.0022 | 3 | 28 | 4.400326 | 0.8847256 | 2.812139 | 0 | 11.79181 | 0
2018-03-16 15:51 | 240742.6 | 1800.0023 | 3 | 28 | 4.400321 | 0.7764416 | 2.839778 | 0 | 11.91343 | 0
2018-03-16 15:53 | 240862.6 | 1920.0015 | 3 | 28 | 4.400337 | 0.6849976 | 2.864091 | 0 | 12.02041 | 0
2018-03-16 15:54 | 240910.4 | 1967.782 | 3 | 28 | 4.400308 | 0.6519966 | 2.872959 | 0 | 12.05944 | 0
2018-03-16 15:56 | 241030.4 | 120.0007 | 4 | 28 | 4.351196 | 0 | 2.872959 | 0 | 12.05944 | 0
2018-03-16 15:58 | 241150.4 | 240 | 4 | 28 | 4.348156 | 0 | 2.872959 | 0 | 12.05944 | 0
2018-03-16 15:59 | 241210.4 | 300.0014 | 4 | 28 | 4.347192 | 0 | 2.872959 | 0 | 12.05944 | 0
2018-03-16 16:01 | 241330.5 | 120.001 | 5 | 28 | 4.165188 | -2.281982 | 2.872959 | 0.07606143 | 12.05944 | 0.3184616
2018-03-16 16:03 | 241450.5 | 240.0001 | 5 | 28 | 4.134917 | -2.281947 | 2.872959 | 0.1521103 | 12.05944 | 0.6340538
2018-03-16 16:05 | 241570.5 | 360.0001 | 5 | 28 | 4.105645 | -2.28192 | 2.872959 | 0.2281489 | 12.05944 | 0.9473526
2018-03-16 16:07 | 241690.5 | 480.0017 | 5 | 28 | 4.076529 | -2.281966 | 2.872959 | 0.3042373 | 12.05944 | 1.258637
2018-03-16 16:09 | 241810.5 | 600.0017 | 5 | 28 | 4.047584 | -2.281933 | 2.872959 | 0.3803107 | 12.05944 | 1.567651
2018-03-16 16:11 | 241930.5 | 720.0019 | 5 | 28 | 4.018882 | -2.281998 | 2.872959 | 0.4563666 | 12.05944 | 1.874401
2018-03-16 16:13 | 242050.5 | 840.0003 | 5 | 28 | 3.990485 | -2.281984 | 2.872959 | 0.5323654 | 12.05944 | 2.178751
2018-03-16 16:15 | 242170.5 | 960.0014 | 5 | 28 | 3.962564 | -2.281964 | 2.872959 | 0.6085037 | 12.05944 | 2.481514
2018-03-16 16:17 | 242290.5 | 1080.0028 | 5 | 28 | 3.93518 | -2.281961 | 2.872959 | 0.6845609 | 12.05944 | 2.781849
2018-03-16 16:19 | 242410.5 | 1200.0004 | 5 | 28 | 3.908466 | -2.281949 | 2.872959 | 0.7606167 | 12.05944 | 3.080121
2018-03-16 16:21 | 242530.5 | 1320.0004 | 5 | 28 | 3.88257 | -2.281958 | 2.872959 | 0.8366858 | 12.05944 | 3.376445
2018-03-16 16:23 | 242650.5 | 1440.0011 | 5 | 28 | 3.857616 | -2.281968 | 2.872959 | 0.912771 | 12.05944 | 3.670896
2018-03-16 16:25 | 242770.5 | 1560.0001 | 5 | 28 | 3.833598 | -2.281977 | 2.872959 | 0.988811 | 12.05944 | 3.963309
2018-03-16 16:27 | 242890.5 | 1680.0013 | 5 | 28 | 3.810639 | -2.281981 | 2.872959 | 1.064891 | 12.05944 | 4.254089
2018-03-16 16:29 | 243010.5 | 1800.0005 | 5 | 28 | 3.788843 | -2.281961 | 2.872959 | 1.140958 | 12.05944 | 4.543115
2018-03-16 16:31 | 243130.5 | 1920.0028 | 5 | 28 | 3.768424 | -2.281975 | 2.872959 | 1.21702 | 12.05944 | 4.830515
2018-03-16 16:33 | 243250.5 | 2040.0006 | 5 | 28 | 3.749417 | -2.281977 | 2.872959 | 1.293075 | 12.05944 | 5.116391
2018-03-16 16:35 | 243370.5 | 2160.0022 | 5 | 28 | 3.731523 | -2.281975 | 2.872959 | 1.369141 | 12.05944 | 5.400908
2018-03-16 16:37 | 243490.5 | 2280.0014 | 5 | 28 | 3.714464 | -2.282003 | 2.872959 | 1.445209 | 12.05944 | 5.684103
2018-03-16 16:39 | 243610.5 | 2400.0006 | 5 | 28 | 3.69817 | -2.281961 | 2.872959 | 1.52129 | 12.05944 | 5.96608
2018-03-16 16:41 | 243730.5 | 2520.0014 | 5 | 28 | 3.682751 | -2.281981 | 2.872959 | 1.597327 | 12.05944 | 6.246687
2018-03-16 16:43 | 243850.5 | 2640.0006 | 5 | 28 | 3.668228 | -2.281989 | 2.872959 | 1.673407 | 12.05944 | 6.526312
2018-03-16 16:45 | 243970.5 | 2760.0022 | 5 | 28 | 3.65468 | -2.281982 | 2.872959 | 1.749477 | 12.05944 | 6.804832
2018-03-16 16:47 | 244090.5 | 2880.0022 | 5 | 28 | 3.642023 | -2.281987 | 2.872959 | 1.82555 | 12.05944 | 7.082367
2018-03-16 16:49 | 244210.5 | 3000.0022 | 5 | 28 | 3.630145 | -2.281961 | 2.872959 | 1.901614 | 12.05944 | 7.358938
2018-03-16 16:51 | 244330.5 | 3120.0006 | 5 | 28 | 3.618587 | -2.281961 | 2.872959 | 1.977678 | 12.05944 | 7.634619
2018-03-16 16:53 | 244450.5 | 3240.0014 | 5 | 28 | 3.607089 | -2.281931 | 2.872959 | 2.053726 | 12.05944 | 7.90937
2018-03-16 16:55 | 244570.5 | 3360.0007 | 5 | 28 | 3.595376 | -2.281961 | 2.872959 | 2.129796 | 12.05944 | 8.183317
2018-03-16 16:57 | 244690.5 | 3480.0007 | 5 | 28 | 3.583106 | -2.281922 | 2.872959 | 2.205868 | 12.05944 | 8.456366
2018-03-16 16:59 | 244810.5 | 3600.0015 | 5 | 28 | 3.570103 | -2.281977 | 2.872959 | 2.281904 | 12.05944 | 8.72832
2018-03-16 17:01 | 244930.5 | 3720.0008 | 5 | 28 | 3.556823 | -2.281981 | 2.872959 | 2.357961 | 12.05944 | 8.999345
2018-03-16 17:03 | 245050.5 | 3840.0009 | 5 | 28 | 3.543433 | -2.281922 | 2.872959 | 2.434055 | 12.05944 | 9.269488
2018-03-16 17:05 | 245170.5 | 3960.0016 | 5 | 28 | 3.529271 | -2.281984 | 2.872959 | 2.510111 | 12.05944 | 9.538461
2018-03-16 17:07 | 245290.5 | 4080.0009 | 5 | 28 | 3.512125 | -2.281937 | 2.872959 | 2.586189 | 12.05944 | 9.806337
2018-03-16 17:09 | 245410.5 | 4200 | 5 | 28 | 3.48939 | -2.281984 | 2.872959 | 2.662217 | 12.05944 | 10.07253
2018-03-16 17:11 | 245530.5 | 4320.001 | 5 | 28 | 3.459212 | -2.282014 | 2.872959 | 2.738291 | 12.05944 | 10.3369
2018-03-16 17:13 | 245650.5 | 4440.0008 | 5 | 28 | 3.412751 | -2.281991 | 2.872959 | 2.814359 | 12.05944 | 10.59842
2018-03-16 17:15 | 245770.5 | 4560.002 | 5 | 28 | 3.31646 | -2.281993 | 2.872959 | 2.890436 | 12.05944 | 10.85496
2018-03-16 17:17 | 245890.5 | 4680.002 | 5 | 28 | 3.037246 | -2.281991 | 2.872959 | 2.966512 | 12.05944 | 11.09886
2018-03-16 17:17 | 245897.8 | 4687.2296 | 5 | 28 | 2.999994 | -2.282024 | 2.872959 | 2.971104 | 12.05944 | 11.11272
2018-03-16 17:19 | 246017.8 | 120.0001 | 6 | 28 | 3.223211 | 0 | 2.872959 | 2.971104 | 12.05944 | 11.11272
2018-03-16 17:21 | 246137.8 | 240.0001 | 6 | 28 | 3.237928 | 0 | 2.872959 | 2.971104 | 12.05944 | 11.11272
2018-03-16 17:22 | 246197.8 | 300.004 | 6 | 28 | 3.242952 | 0 | 2.872959 | 2.971104 | 12.05944 | 11.11272
2018-03-16 17:22 | 246197.8 | 0.0023 | 7 | 29 | 3.24307 | 0 | 0 | 0 | 0 | 0
2018-03-16 17:24 | 246317.9 | 120.0002 | 2 | 29 | 3.968993 | 4.890171 | 0.1623235 | 0 | 0.6215326 | 0
2018-03-16 17:26 | 246437.9 | 240.0019 | 2 | 29 | 4.018466 | 4.889826 | 0.325312 | 0 | 1.273188 | 0
2018-03-16 17:28 | 246557.9 | 360.0019 | 2 | 29 | 4.054605 | 4.889874 | 0.4883069 | 0 | 1.931166 | 0
2018-03-16 17:30 | 246677.9 | 480.0019 | 2 | 29 | 4.08706 | 4.889837 | 0.6512918 | 0 | 2.594713 | 0
2018-03-16 17:32 | 246797.9 | 600.0004 | 2 | 29 | 4.114565 | 4.889839 | 0.803229 | 0 | 3.21786 | 0
2018-03-16 17:34 | 246917.9 | 720.0013 | 2 | 29 | 4.138833 | 4.889872 | 0.9537387 | 0 | 3.838978 | 0
2018-03-16 17:36 | 247037.9 | 840.0004 | 2 | 29 | 4.163547 | 4.889874 | 1.113076 | 0 | 4.500419 | 0
2018-03-16 17:38 | 247157.9 | 960 | 2 | 29 | 4.191784 | 4.889898 | 1.276095 | 0 | 5.1814 | 0
2018-03-16 17:40 | 247277.9 | 1080.0013 | 2 | 29 | 4.200387 | 4.513016 | 1.434232 | 0 | 5.845438 | 0
2018-03-16 17:42 | 247397.9 | 1200.0006 | 2 | 29 | 4.200373 | 4.026434 | 1.575417 | 0 | 6.438469 | 0
2018-03-16 17:44 | 247517.9 | 1320.0005 | 2 | 29 | 4.200371 | 3.557486 | 1.700631 | 0 | 6.964416 | 0
2018-03-16 17:46 | 247597.8 | 1399.8442 | 2 | 29 | 4.200387 | 3.259993 | 1.776224 | 0 | 7.281932 | 0
2018-03-16 17:48 | 247717.8 | 120.0005 | 3 | 29 | 4.228804 | 3.260099 | 1.884438 | 0 | 7.737907 | 0
2018-03-16 17:50 | 247837.8 | 240.0012 | 3 | 29 | 4.26129 | 3.260061 | 1.993106 | 0 | 8.199185 | 0
2018-03-16 17:52 | 247957.8 | 360.002 | 3 | 29 | 4.296113 | 3.260107 | 2.101728 | 0 | 8.663924 | 0
2018-03-16 17:54 | 248077.8 | 480.0011 | 3 | 29 | 4.333092 | 3.260115 | 2.209551 | 0 | 9.129103 | 0
2018-03-16 17:56 | 248197.8 | 600.0011 | 3 | 29 | 4.3719 | 3.260071 | 2.317233 | 0 | 9.597784 | 0
2018-03-16 17:58 | 248317.8 | 720.002 | 3 | 29 | 4.400387 | 3.068594 | 2.424999 | 0 | 10.07089 | 0
2018-03-16 18:00 | 248437.8 | 840.0005 | 3 | 29 | 4.400374 | 2.573475 | 2.518625 | 0 | 10.48288 | 0
2018-03-16 18:02 | 248557.8 | 960.002 | 3 | 29 | 4.400371 | 2.173101 | 2.597583 | 0 | 10.83033 | 0
2018-03-16 18:04 | 248677.8 | 1080.0021 | 3 | 29 | 4.400356 | 1.844109 | 2.66427 | 0 | 11.12377 | 0
2018-03-16 18:06 | 248797.8 | 1200.0021 | 3 | 29 | 4.400362 | 1.574181 | 2.721108 | 0 | 11.37388 | 0
2018-03-16 18:08 | 248917.8 | 1320.0006 | 3 | 29 | 4.400335 | 1.35095 | 2.769799 | 0 | 11.58814 | 0
2018-03-16 18:10 | 249037.8 | 1440.0005 | 3 | 29 | 4.400337 | 1.166557 | 2.811681 | 0 | 11.77243 | 0
2018-03-16 18:12 | 249157.8 | 1560.0009 | 3 | 29 | 4.400343 | 1.013258 | 2.847933 | 0 | 11.93195 | 0
2018-03-16 18:14 | 249277.8 | 1680.0017 | 3 | 29 | 4.400314 | 0.8844261 | 2.879498 | 0 | 12.07085 | 0
2018-03-16 18:16 | 249397.8 | 1800.0022 | 3 | 29 | 4.400334 | 0.7766304 | 2.907127 | 0 | 12.19243 | 0
2018-03-16 18:18 | 249517.8 | 1920.0006 | 3 | 29 | 4.400292 | 0.6840611 | 2.931449 | 0 | 12.29945 | 0
2018-03-16 18:18 | 249565 | 1967.2188 | 3 | 29 | 4.40031 | 0.6519985 | 2.940205 | 0 | 12.33798 | 0
2018-03-16 18:20 | 249685 | 120.0005 | 4 | 29 | 4.351113 | 0 | 2.940205 | 0 | 12.33798 | 0
2018-03-16 18:22 | 249805 | 240.0014 | 4 | 29 | 4.348054 | 0 | 2.940205 | 0 | 12.33798 | 0
2018-03-16 18:23 | 249865 | 300.0019 | 4 | 29 | 4.347106 | 0 | 2.940205 | 0 | 12.33798 | 0
2018-03-16 18:25 | 249985.1 | 120.0004 | 5 | 29 | 4.164884 | -2.281995 | 2.940205 | 0.07604972 | 12.33798 | 0.3183911
2018-03-16 18:27 | 250105.1 | 240.0012 | 5 | 29 | 4.134589 | -2.281998 | 2.940205 | 0.1521232 | 12.33798 | 0.6340604
2018-03-16 18:29 | 250225.1 | 360.0012 | 5 | 29 | 4.105299 | -2.281954 | 2.940205 | 0.2281725 | 12.33798 | 0.9473768
2018-03-16 18:31 | 250345.1 | 480.0013 | 5 | 29 | 4.076157 | -2.281941 | 2.940205 | 0.30425 | 12.33798 | 1.258589
2018-03-16 18:33 | 250465.1 | 600.0013 | 5 | 29 | 4.047224 | -2.281972 | 2.940205 | 0.3802575 | 12.33798 | 1.567307
2018-03-16 18:35 | 250585.1 | 720.0012 | 5 | 29 | 4.018497 | -2.281972 | 2.940205 | 0.4563862 | 12.33798 | 1.874323
2018-03-16 18:37 | 250705.1 | 840.0005 | 5 | 29 | 3.990094 | -2.281972 | 2.940205 | 0.5323676 | 12.33798 | 2.178574
2018-03-16 18:39 | 250825.1 | 960.0014 | 5 | 29 | 3.962145 | -2.28197 | 2.940205 | 0.6085131 | 12.33798 | 2.481334
2018-03-16 18:41 | 250945.1 | 1080.0006 | 5 | 29 | 3.934769 | -2.281947 | 2.940205 | 0.6845646 | 12.33798 | 2.781616
2018-03-16 18:43 | 251065.1 | 1200.0006 | 5 | 29 | 3.908053 | -2.281952 | 2.940205 | 0.7606093 | 12.33798 | 3.079814
2018-03-16 18:45 | 251185.1 | 1320.0006 | 5 | 29 | 3.88217 | -2.281972 | 2.940205 | 0.8367102 | 12.33798 | 3.37623
2018-03-16 18:47 | 251305.1 | 1440.0015 | 5 | 29 | 3.857175 | -2.28196 | 2.940205 | 0.9127223 | 12.33798 | 3.670365
2018-03-16 18:49 | 251425.1 | 1560.0007 | 5 | 29 | 3.833171 | -2.281981 | 2.940205 | 0.9888269 | 12.33798 | 3.962995
2018-03-16 18:51 | 251545.1 | 1680.0024 | 5 | 29 | 3.810218 | -2.281945 | 2.940205 | 1.064892 | 12.33798 | 4.253687
2018-03-16 18:53 | 251665.1 | 1800.0016 | 5 | 29 | 3.788429 | -2.28196 | 2.940205 | 1.14096 | 12.33798 | 4.542685
2018-03-16 18:55 | 251785.1 | 1920.0001 | 5 | 29 | 3.768034 | -2.281964 | 2.940205 | 1.217024 | 12.33798 | 4.830063
2018-03-16 18:57 | 251905.1 | 2040.0008 | 5 | 29 | 3.749048 | -2.281924 | 2.940205 | 1.293084 | 12.33798 | 5.115928
2018-03-16 18:59 | 252025.1 | 2160 | 5 | 29 | 3.731147 | -2.281968 | 2.940205 | 1.369115 | 12.33798 | 5.400285
2018-03-16 19:01 | 252145.1 | 2280.0016 | 5 | 29 | 3.7141 | -2.281945 | 2.940205 | 1.445221 | 12.33798 | 5.683597
2018-03-16 19:03 | 252265.1 | 2400 | 5 | 29 | 3.697835 | -2.281998 | 2.940205 | 1.521266 | 12.33798 | 5.965412
2018-03-16 19:05 | 252385.1 | 2520.0008 | 5 | 29 | 3.682382 | -2.281977 | 2.940205 | 1.597344 | 12.33798 | 6.246142
2018-03-16 19:07 | 252505.1 | 2640.0017 | 5 | 29 | 3.66786 | -2.281982 | 2.940205 | 1.673417 | 12.33798 | 6.525712
2018-03-16 19:09 | 252625.1 | 2760.0009 | 5 | 29 | 3.654333 | -2.281998 | 2.940205 | 1.749383 | 12.33798 | 6.803825
2018-03-16 19:11 | 252745.1 | 2880.0017 | 5 | 29 | 3.641694 | -2.281966 | 2.940205 | 1.825547 | 12.33798 | 7.081666
2018-03-16 19:13 | 252865.1 | 3000.001 | 5 | 29 | 3.629806 | -2.281941 | 2.940205 | 1.901599 | 12.33798 | 7.358169
2018-03-16 19:15 | 252985.1 | 3120.0007 | 5 | 29 | 3.618262 | -2.281993 | 2.940205 | 1.977669 | 12.33798 | 7.633848
2018-03-16 19:17 | 253105.1 | 3240.0002 | 5 | 29 | 3.60677 | -2.281991 | 2.940205 | 2.053733 | 12.33798 | 7.908631
2018-03-16 19:19 | 253225.1 | 3360.0002 | 5 | 29 | 3.595047 | -2.282 | 2.940205 | 2.129795 | 12.33798 | 8.182525
2018-03-16 19:21 | 253345.1 | 3480.002 | 5 | 29 | 3.58277 | -2.281984 | 2.940205 | 2.205848 | 12.33798 | 8.455479
2018-03-16 19:23 | 253465.1 | 3600.0019 | 5 | 29 | 3.569782 | -2.282012 | 2.940205 | 2.281918 | 12.33798 | 8.727529
2018-03-16 19:25 | 253585.1 | 3720.0011 | 5 | 29 | 3.556527 | -2.281982 | 2.940205 | 2.357854 | 12.33798 | 8.998102
2018-03-16 19:27 | 253705.1 | 3840.0011 | 5 | 29 | 3.54321 | -2.28197 | 2.940205 | 2.434033 | 12.33798 | 9.268531
2018-03-16 19:29 | 253825.1 | 3960.002 | 5 | 29 | 3.529038 | -2.282001 | 2.940205 | 2.510128 | 12.33798 | 9.53762
2018-03-16 19:31 | 253945.1 | 4080.0004 | 5 | 29 | 3.511832 | -2.281981 | 2.940205 | 2.586177 | 12.33798 | 9.805374
2018-03-16 19:33 | 254065.1 | 4200.0012 | 5 | 29 | 3.489081 | -2.281975 | 2.940205 | 2.662248 | 12.33798 | 10.07169
2018-03-16 19:35 | 254185.1 | 4320.0012 | 5 | 29 | 3.458771 | -2.281998 | 2.940205 | 2.738302 | 12.33798 | 10.33597
2018-03-16 19:37 | 254305.1 | 4440.0013 | 5 | 29 | 3.412025 | -2.281954 | 2.940205 | 2.814343 | 12.33798 | 10.59735
2018-03-16 19:39 | 254425.1 | 4560.0014 | 5 | 29 | 3.314744 | -2.282001 | 2.940205 | 2.89046 | 12.33798 | 10.85393
2018-03-16 19:41 | 254545.1 | 4680.0014 | 5 | 29 | 3.031052 | -2.281993 | 2.940205 | 2.966524 | 12.33798 | 11.09756
2018-03-16 19:42 | 254551.1 | 4685.9362 | 5 | 29 | 3 | -2.281989 | 2.940205 | 2.970243 | 12.33798 | 11.10878
2018-03-16 19:44 | 254671.1 | 120.0027 | 6 | 29 | 3.223432 | 0 | 2.940205 | 2.970243 | 12.33798 | 11.10878
2018-03-16 19:46 | 254791.1 | 240 | 6 | 29 | 3.238185 | 0 | 2.940205 | 2.970243 | 12.33798 | 11.10878
2018-03-16 19:47 | 254851.1 | 300.0007 | 6 | 29 | 3.243236 | 0 | 2.940205 | 2.970243 | 12.33798 | 11.10878
2018-03-16 19:47 | 254851.1 | 0.0025 | 7 | 30 | 3.24314 | 0 | 0 | 0 | 0 | 0
2018-03-16 19:49 | 254971.2 | 120.0004 | 2 | 30 | 3.969149 | 4.890152 | 0.1622049 | 0 | 0.621117 | 0
2018-03-16 19:51 | 255091.2 | 240.0012 | 2 | 30 | 4.018696 | 4.889889 | 0.3253236 | 0 | 1.273319 | 0
2018-03-16 19:53 | 255211.2 | 360.0005 | 2 | 30 | 4.054757 | 4.889824 | 0.4883033 | 0 | 1.931264 | 0
2018-03-16 19:55 | 255331.2 | 480.002 | 2 | 30 | 4.087212 | 4.889832 | 0.6512914 | 0 | 2.594852 | 0
2018-03-16 19:57 | 255451.2 | 600.0005 | 2 | 30 | 4.114694 | 4.889853 | 0.7986694 | 0 | 3.19936 | 0
2018-03-16 19:59 | 255571.2 | 720.0015 | 2 | 30 | 4.138976 | 4.889837 | 0.9515014 | 0 | 3.830102 | 0
2018-03-16 20:01 | 255691.2 | 840.0007 | 2 | 30 | 4.163729 | 4.889868 | 1.114466 | 0 | 4.506589 | 0
2018-03-16 20:03 | 255811.2 | 960.0013 | 2 | 30 | 4.191966 | 4.889835 | 1.277469 | 0 | 5.187541 | 0
2018-03-16 20:05 | 255931.2 | 1080.0006 | 2 | 30 | 4.200386 | 4.509441 | 1.434243 | 0 | 5.845864 | 0
2018-03-16 20:07 | 256051.2 | 1200.0015 | 2 | 30 | 4.200386 | 4.02404 | 1.575127 | 0 | 6.437629 | 0
2018-03-16 20:09 | 256171.2 | 1320.0001 | 2 | 30 | 4.200377 | 3.554602 | 1.701502 | 0 | 6.968452 | 0
2018-03-16 20:10 | 256250.3 | 1399.0843 | 2 | 30 | 4.200375 | 3.25997 | 1.776335 | 0 | 7.282776 | 0
2018-03-16 20:12 | 256370.3 | 120.0004 | 3 | 30 | 4.228751 | 3.260092 | 1.884625 | 0 | 7.739073 | 0
2018-03-16 20:14 | 256490.3 | 240.0004 | 3 | 30 | 4.261244 | 3.260098 | 1.993266 | 0 | 8.200232 | 0
2018-03-16 20:16 | 256610.3 | 360.0004 | 3 | 30 | 4.296038 | 3.260073 | 2.101856 | 0 | 8.664829 | 0
2018-03-16 20:18 | 256730.3 | 480.0012 | 3 | 30 | 4.333042 | 3.260082 | 2.209627 | 0 | 9.12978 | 0
2018-03-16 20:20 | 256850.3 | 600.0013 | 3 | 30 | 4.371805 | 3.260092 | 2.315675 | 0 | 9.591347 | 0
2018-03-16 20:22 | 256970.3 | 720.0022 | 3 | 30 | 4.400381 | 3.070173 | 2.423213 | 0 | 10.06345 | 0
2018-03-16 20:24 | 257090.3 | 840.0005 | 3 | 30 | 4.400381 | 2.575422 | 2.517047 | 0 | 10.47635 | 0
2018-03-16 20:26 | 257210.3 | 960.0005 | 3 | 30 | 4.400372 | 2.17454 | 2.596006 | 0 | 10.8238 | 0
2018-03-16 20:28 | 257330.3 | 1080.0014 | 3 | 30 | 4.400347 | 1.844995 | 2.662833 | 0 | 11.11787 | 0
2018-03-16 20:30 | 257450.3 | 1200.0022 | 3 | 30 | 4.400352 | 1.574926 | 2.719738 | 0 | 11.36826 | 0
2018-03-16 20:32 | 257570.3 | 1320.0014 | 3 | 30 | 4.400349 | 1.352453 | 2.768406 | 0 | 11.58242 | 0
2018-03-16 20:34 | 257690.3 | 1440.0011 | 3 | 30 | 4.400356 | 1.168045 | 2.810287 | 0 | 11.76671 | 0
2018-03-16 20:36 | 257810.3 | 1560.0008 | 3 | 30 | 4.400333 | 1.013824 | 2.846588 | 0 | 11.92645 | 0
2018-03-16 20:38 | 257930.3 | 1680.0007 | 3 | 30 | 4.400346 | 0.8859901 | 2.878189 | 0 | 12.06551 | 0
2018-03-16 20:40 | 258050.3 | 1800.0008 | 3 | 30 | 4.400301 | 0.7768192 | 2.905851 | 0 | 12.18723 | 0
2018-03-16 20:42 | 258170.3 | 1920.0004 | 3 | 30 | 4.400316 | 0.6852436 | 2.930188 | 0 | 12.29432 | 0
2018-03-16 20:43 | 258219.3 | 1968.9613 | 3 | 30 | 4.400325 | 0.6519966 | 2.939282 | 0 | 12.33434 | 0
2018-03-16 20:45 | 258339.3 | 120.0009 | 4 | 30 | 4.351122 | 0 | 2.939282 | 0 | 12.33434 | 0
2018-03-16 20:47 | 258459.3 | 240.0018 | 4 | 30 | 4.348063 | 0 | 2.939282 | 0 | 12.33434 | 0
2018-03-16 20:48 | 258519.3 | 300.0024 | 4 | 30 | 4.347122 | 0 | 2.939282 | 0 | 12.33434 | 0
2018-03-16 20:50 | 258639.4 | 120.0007 | 5 | 30 | 4.164871 | -2.28196 | 2.939282 | 0.07604329 | 12.33434 | 0.3183632
2018-03-16 20:52 | 258759.4 | 240.002 | 5 | 30 | 4.134568 | -2.281956 | 2.939282 | 0.1521279 | 12.33434 | 0.6340776
2018-03-16 20:54 | 258879.4 | 360.0005 | 5 | 30 | 4.105269 | -2.281889 | 2.939282 | 0.2281909 | 12.33434 | 0.9474486
2018-03-16 20:56 | 258999.4 | 480.0012 | 5 | 30 | 4.076157 | -2.281984 | 2.939282 | 0.3042471 | 12.33434 | 1.258571
2018-03-16 20:58 | 259119.4 | 600.0004 | 5 | 30 | 4.047184 | -2.281949 | 2.939282 | 0.3802782 | 12.33434 | 1.567383
2018-03-16 21:00 | 259239.4 | 720.0007 | 5 | 30 | 4.01844 | -2.281975 | 2.939282 | 0.4563694 | 12.33434 | 1.874243
2018-03-16 21:02 | 259359.4 | 840.0005 | 5 | 30 | 3.990036 | -2.281964 | 2.939282 | 0.5324398 | 12.33434 | 2.178844
2018-03-16 21:04 | 259479.4 | 960.0006 | 5 | 30 | 3.962075 | -2.281958 | 2.939282 | 0.608471 | 12.33434 | 2.481146
2018-03-16 21:06 | 259599.4 | 1080.0006 | 5 | 30 | 3.934699 | -2.281964 | 2.939282 | 0.6845694 | 12.33434 | 2.781608
2018-03-16 21:08 | 259719.4 | 1200.0014 | 5 | 30 | 3.908 | -2.281949 | 2.939282 | 0.7606317 | 12.33434 | 3.07987
2018-03-16 21:10 | 259839.4 | 1320.0005 | 5 | 30 | 3.88209 | -2.281949 | 2.939282 | 0.836585 | 12.33434 | 3.375707
2018-03-16 21:12 | 259959.4 | 1440.0015 | 5 | 30 | 3.857117 | -2.281931 | 2.939282 | 0.912742 | 12.33434 | 3.670399
2018-03-16 21:14 | 260079.4 | 1560.0016 | 5 | 30 | 3.833126 | -2.281968 | 2.939282 | 0.9888059 | 12.33434 | 3.962867
2018-03-16 21:16 | 260199.4 | 1680.0016 | 5 | 30 | 3.810179 | -2.28197 | 2.939282 | 1.064883 | 12.33434 | 4.253601
2018-03-16 21:18 | 260319.4 | 1800.0009 | 5 | 30 | 3.788409 | -2.281924 | 2.939282 | 1.140938 | 12.33434 | 4.542546
2018-03-16 21:20 | 260439.4 | 1920.0024 | 5 | 30 | 3.768017 | -2.281977 | 2.939282 | 1.217006 | 12.33434 | 4.829937
2018-03-16 21:22 | 260559.4 | 2040.0008 | 5 | 30 | 3.74901 | -2.281917 | 2.939282 | 1.293073 | 12.33434 | 5.115829
2018-03-16 21:24 | 260679.4 | 2160.0023 | 5 | 30 | 3.731103 | -2.281922 | 2.939282 | 1.369084 | 12.33434 | 5.400108
2018-03-16 21:26 | 260799.4 | 2280.0007 | 5 | 30 | 3.714081 | -2.281922 | 2.939282 | 1.445207 | 12.33434 | 5.683478
2018-03-16 21:28 | 260919.4 | 2400.0009 | 5 | 30 | 3.697767 | -2.281906 | 2.939282 | 1.521255 | 12.33434 | 5.965299
2018-03-16 21:30 | 261039.4 | 2520.0008 | 5 | 30 | 3.682316 | -2.281961 | 2.939282 | 1.597327 | 12.33434 | 6.246005
2018-03-16 21:32 | 261159.4 | 2640.0008 | 5 | 30 | 3.667807 | -2.28194 | 2.939282 | 1.673381 | 12.33434 | 6.525501
2018-03-16 21:34 | 261279.4 | 2760.0016 | 5 | 30 | 3.654234 | -2.281917 | 2.939282 | 1.749427 | 12.33434 | 6.803903
2018-03-16 21:36 | 261399.4 | 2880.0009 | 5 | 30 | 3.641628 | -2.28196 | 2.939282 | 1.825523 | 12.33434 | 7.081492
2018-03-16 21:38 | 261519.4 | 3000.001 | 5 | 30 | 3.629705 | -2.281945 | 2.939282 | 1.901536 | 12.33434 | 7.357844
2018-03-16 21:40 | 261639.4 | 3120.0035 | 5 | 30 | 3.618188 | -2.281941 | 2.939282 | 1.977653 | 12.33434 | 7.633689
2018-03-16 21:42 | 261759.4 | 3240.001 | 5 | 30 | 3.606691 | -2.281958 | 2.939282 | 2.053712 | 12.33434 | 7.908447
2018-03-16 21:44 | 261879.4 | 3360.0009 | 5 | 30 | 3.594968 | -2.281937 | 2.939282 | 2.129781 | 12.33434 | 8.182362
2018-03-16 21:46 | 261999.4 | 3480.0003 | 5 | 30 | 3.582692 | -2.281964 | 2.939282 | 2.205843 | 12.33434 | 8.45534
2018-03-16 21:48 | 262119.4 | 3600.0004 | 5 | 30 | 3.569719 | -2.281975 | 2.939282 | 2.281872 | 12.33434 | 8.727237
2018-03-16 21:50 | 262239.4 | 3720.0011 | 5 | 30 | 3.556468 | -2.282007 | 2.939282 | 2.357974 | 12.33434 | 8.998395
2018-03-16 21:52 | 262359.4 | 3840.0004 | 5 | 30 | 3.543121 | -2.281975 | 2.939282 | 2.43401 | 12.33434 | 9.268308
2018-03-16 21:54 | 262479.4 | 3960.0002 | 5 | 30 | 3.528955 | -2.281991 | 2.939282 | 2.510077 | 12.33434 | 9.537295
2018-03-16 21:56 | 262599.4 | 4080.0005 | 5 | 30 | 3.511714 | -2.281952 | 2.939282 | 2.586153 | 12.33434 | 9.805139
2018-03-16 21:58 | 262719.4 | 4200.0013 | 5 | 30 | 3.488933 | -2.281952 | 2.939282 | 2.66221 | 12.33434 | 10.0714
2018-03-16 22:00 | 262839.4 | 4320.0004 | 5 | 30 | 3.458556 | -2.281958 | 2.939282 | 2.73828 | 12.33434 | 10.33571
2018-03-16 22:02 | 262959.4 | 4440.0006 | 5 | 30 | 3.4117 | -2.281982 | 2.939282 | 2.814332 | 12.33434 | 10.59712
2018-03-16 22:04 | 263079.4 | 4560.0014 | 5 | 30 | 3.314108 | -2.281984 | 2.939282 | 2.890413 | 12.33434 | 10.85354
2018-03-16 22:06 | 263199.4 | 4680.0013 | 5 | 30 | 3.029002 | -2.282018 | 2.939282 | 2.966473 | 12.33434 | 11.09708
2018-03-16 22:06 | 263204.9 | 4685.5188 | 5 | 30 | 2.99998 | -2.281952 | 2.939282 | 2.969973 | 12.33434 | 11.10763
2018-03-16 22:08 | 263325 | 120.0001 | 6 | 30 | 3.223767 | 0 | 2.939282 | 2.969973 | 12.33434 | 11.10763
2018-03-16 22:10 | 263445 | 240.0001 | 6 | 30 | 3.238545 | 0 | 2.939282 | 2.969973 | 12.33434 | 11.10763
2018-03-16 22:11 | 263505 | 300.0038 | 6 | 30 | 3.243587 | 0 | 2.939282 | 2.969973 | 12.33434 | 11.10763
2018-03-16 22:11 | 263505 | 0.0048 | 7 | 31 | 3.243759 | 0 | 0 | 0 | 0 | 0
2018-03-16 22:13 | 263625.1025 | 120.002 | 2 | 31 | 3.969496 | 4.889791 | 0.1623955 | 0 | 0.6219112 | 0
2018-03-16 22:15 | 263745.1017 | 240.0012 | 2 | 31 | 4.019012 | 4.889801 | 0.3252449 | 0 | 1.273093 | 0
2018-03-16 22:17 | 263865.1025 | 360.002 | 2 | 31 | 4.055173 | 4.889868 | 0.488342 | 0 | 1.93157 | 0
2018-03-16 22:19 | 263985.1015 | 480.001 | 2 | 31 | 4.087665 | 4.8899 | 0.6433711 | 0 | 2.562716 | 0
2018-03-16 22:21 | 264105.1009 | 600.0004 | 2 | 31 | 4.115197 | 4.889885 | 0.7953577 | 0 | 3.186244 | 0
2018-03-16 22:23 | 264225.1036 | 720.0031 | 2 | 31 | 4.13942 | 4.889872 | 0.9582915 | 0 | 3.858749 | 0
2018-03-16 22:25 | 264345.101 | 840.0005 | 2 | 31 | 4.164155 | 4.889877 | 1.121293 | 0 | 4.535458 | 0
2018-03-16 22:27 | 264465.101 | 960.0005 | 2 | 31 | 4.19243 | 4.889896 | 1.284271 | 0 | 5.216374 | 0
2018-03-16 22:29 | 264585.1011 | 1080.0006 | 2 | 31 | 4.200371 | 4.503525 | 1.438423 | 0 | 5.863703 | 0
2018-03-16 22:31 | 264705.1007 | 1200.0002 | 2 | 31 | 4.200377 | 4.019011 | 1.579233 | 0 | 6.455158 | 0
2018-03-16 22:33 | 264825.1027 | 1320.0022 | 2 | 31 | 4.20038 | 3.551702 | 1.705344 | 0 | 6.984874 | 0
2018-03-16 22:34 | 264903.3832 | 1398.2827 | 2 | 31 | 4.200391 | 3.259991 | 1.779383 | 0 | 7.295863 | 0
2018-03-16 22:36 | 265023.4 | 120.0012 | 3 | 31 | 4.228744 | 3.260118 | 1.887597 | 0 | 7.751835 | 0
2018-03-16 22:38 | 265143.4 | 240.0005 | 3 | 31 | 4.261181 | 3.260094 | 1.996275 | 0 | 8.213147 | 0
2018-03-16 22:40 | 265263.4 | 360.0005 | 3 | 31 | 4.295995 | 3.260063 | 2.104834 | 0 | 8.677609 | 0
2018-03-16 22:42 | 265383.4 | 480.0021 | 3 | 31 | 4.332974 | 3.260111 | 2.212713 | 0 | 9.143043 | 0
2018-03-16 22:44 | 265503.4 | 600.0005 | 3 | 31 | 4.371791 | 3.260096 | 2.321313 | 0 | 9.615697 | 0
2018-03-16 22:46 | 265623.4 | 720.0014 | 3 | 31 | 4.400358 | 3.069635 | 2.429029 | 0 | 10.08858 | 0
2018-03-16 22:48 | 265743.4 | 840.0022 | 3 | 31 | 4.400389 | 2.575916 | 2.522795 | 0 | 10.50118 | 0
2018-03-16 22:50 | 265863.4 | 960.0022 | 3 | 31 | 4.400354 | 2.175098 | 2.601756 | 0 | 10.84864 | 0
2018-03-16 22:52 | 265983.4 | 1080.0006 | 3 | 31 | 4.40034 | 1.846287 | 2.668605 | 0 | 11.1428 | 0
2018-03-16 22:54 | 266103.4 | 1200 | 3 | 31 | 4.40035 | 1.575907 | 2.725517 | 0 | 11.39323 | 0
2018-03-16 22:56 | 266223.4 | 1320.0004 | 3 | 31 | 4.40035 | 1.35313 | 2.774214 | 0 | 11.60752 | 0
2018-03-16 22:58 | 266343.4 | 1440.0023 | 3 | 31 | 4.40033 | 1.168015 | 2.816139 | 0 | 11.792 | 0
2018-03-16 23:00 | 266463.4 | 1560.0006 | 3 | 31 | 4.400323 | 1.014881 | 2.852461 | 0 | 11.95183 | 0
2018-03-16 23:02 | 266583.4 | 1680.0016 | 3 | 31 | 4.400335 | 0.8860455 | 2.884085 | 0 | 12.09099 | 0
2018-03-16 23:04 | 266703.4 | 1800.0007 | 3 | 31 | 4.400345 | 0.7781849 | 2.911765 | 0 | 12.21279 | 0
2018-03-16 23:06 | 266823.4 | 1920.0016 | 3 | 31 | 4.400319 | 0.6859322 | 2.936127 | 0 | 12.31999 | 0
2018-03-16 23:07 | 266872.9 | 1969.4966 | 3 | 31 | 4.400316 | 0.6519985 | 2.945329 | 0 | 12.36049 | 0
2018-03-16 23:09 | 266992.9 | 120.0012 | 4 | 31 | 4.351037 | 0 | 2.945329 | 0 | 12.36049 | 0
2018-03-16 23:11 | 267112.9 | 240.0019 | 4 | 31 | 4.347983 | 0 | 2.945329 | 0 | 12.36049 | 0
2018-03-16 23:12 | 267172.9 | 300.0041 | 4 | 31 | 4.347046 | 0 | 2.945329 | 0 | 12.36049 | 0
2018-03-16 23:14 | 267293 | 120.0009 | 5 | 31 | 4.164461 | -2.281964 | 2.945329 | 0.07606438 | 12.36049 | 0.318424
2018-03-16 23:16 | 267413 | 240.0009 | 5 | 31 | 4.134155 | -2.28194 | 2.945329 | 0.1521286 | 12.36049 | 0.6340231
2018-03-16 23:18 | 267533 | 360.0008 | 5 | 31 | 4.104836 | -2.281981 | 2.945329 | 0.2281577 | 12.36049 | 0.947222
2018-03-16 23:20 | 267653 | 480.001 | 5 | 31 | 4.075718 | -2.282033 | 2.945329 | 0.3042507 | 12.36049 | 1.258462
2018-03-16 23:22 | 267773 | 600.0019 | 5 | 31 | 4.046756 | -2.281935 | 2.945329 | 0.3803223 | 12.36049 | 1.567405
2018-03-16 23:24 | 267893 | 720.0007 | 5 | 31 | 4.018 | -2.281949 | 2.945329 | 0.4563741 | 12.36049 | 1.874073
2018-03-16 23:26 | 268013 | 840.0004 | 5 | 31 | 3.98959 | -2.281964 | 2.945329 | 0.5324242 | 12.36049 | 2.17856
2018-03-16 23:28 | 268133 | 960.002 | 5 | 31 | 3.961664 | -2.28194 | 2.945329 | 0.6084718 | 12.36049 | 2.480894
2018-03-16 23:30 | 268253 | 1080.0006 | 5 | 31 | 3.934255 | -2.281937 | 2.945329 | 0.6845725 | 12.36049 | 2.781332
2018-03-16 23:32 | 268373 | 1200.0011 | 5 | 31 | 3.907563 | -2.281979 | 2.945329 | 0.7606247 | 12.36049 | 3.079521
2018-03-16 23:34 | 268493 | 1320.0019 | 5 | 31 | 3.88166 | -2.281947 | 2.945329 | 0.8367075 | 12.36049 | 3.375829
2018-03-16 23:36 | 268613 | 1440.0013 | 5 | 31 | 3.856678 | -2.28194 | 2.945329 | 0.9127548 | 12.36049 | 3.670063
2018-03-16 23:38 | 268733 | 1560.0005 | 5 | 31 | 3.832674 | -2.282012 | 2.945329 | 0.9888242 | 12.36049 | 3.962519
2018-03-16 23:40 | 268853 | 1680.0021 | 5 | 31 | 3.809734 | -2.281966 | 2.945329 | 1.064876 | 12.36049 | 4.25312
2018-03-16 23:42 | 268973 | 1800.0005 | 5 | 31 | 3.787969 | -2.281941 | 2.945329 | 1.140957 | 12.36049 | 4.542134
2018-03-16 23:44 | 269093 | 1920.0005 | 5 | 31 | 3.767595 | -2.281966 | 2.945329 | 1.217 | 12.36049 | 4.829397
2018-03-16 23:46 | 269213 | 2040.0022 | 5 | 31 | 3.748606 | -2.281937 | 2.945329 | 1.293068 | 12.36049 | 5.11526
2018-03-16 23:48 | 269333 | 2160.0006 | 5 | 31 | 3.730734 | -2.281926 | 2.945329 | 1.369152 | 12.36049 | 5.399784
2018-03-16 23:50 | 269453 | 2280.0015 | 5 | 31 | 3.713678 | -2.281952 | 2.945329 | 1.445202 | 12.36049 | 5.682852
2018-03-16 23:52 | 269573 | 2400.0007 | 5 | 31 | 3.69739 | -2.281958 | 2.945329 | 1.521273 | 12.36049 | 5.964732
2018-03-16 23:54 | 269693 | 2520.0007 | 5 | 31 | 3.681962 | -2.281954 | 2.945329 | 1.597333 | 12.36049 | 6.245364
2018-03-16 23:56 | 269813 | 2640.0007 | 5 | 31 | 3.667458 | -2.281941 | 2.945329 | 1.67336 | 12.36049 | 6.524734
2018-03-16 23:58 | 269933 | 2760.0007 | 5 | 31 | 3.653942 | -2.281964 | 2.945329 | 1.749445 | 12.36049 | 6.803253
2018-03-17 | 270053 | 2880.0001 | 5 | 31 | 3.641338 | -2.281949 | 2.945329 | 1.825467 | 12.36049 | 7.080549
2018-03-17 00:02 | 270173 | 3000.0009 | 5 | 31 | 3.629423 | -2.28197 | 2.945329 | 1.901568 | 12.36049 | 7.3572
2018-03-17 00:04 | 270293 | 3120.0012 | 5 | 31 | 3.617892 | -2.281929 | 2.945329 | 1.977657 | 12.36049 | 7.632919
2018-03-17 00:06 | 270413 | 3240.0009 | 5 | 31 | 3.60639 | -2.28196 | 2.945329 | 2.053726 | 12.36049 | 7.907689
2018-03-17 00:08 | 270533 | 3360.001 | 5 | 31 | 3.594665 | -2.281968 | 2.945329 | 2.129794 | 12.36049 | 8.181579
2018-03-17 00:10 | 270653 | 3480.0018 | 5 | 31 | 3.58238 | -2.281975 | 2.945329 | 2.205838 | 12.36049 | 8.454468
2018-03-17 00:12 | 270773 | 3600.0018 | 5 | 31 | 3.569359 | -2.281975 | 2.945329 | 2.28184 | 12.36049 | 8.726245
2018-03-17 00:14 | 270893 | 3720.0018 | 5 | 31 | 3.556115 | -2.281989 | 2.945329 | 2.357971 | 12.36049 | 8.99748
2018-03-17 00:16 | 271013 | 3840.001 | 5 | 31 | 3.542746 | -2.28202 | 2.945329 | 2.434048 | 12.36049 | 9.267513
2018-03-17 00:18 | 271133 | 3960.0011 | 5 | 31 | 3.528528 | -2.282001 | 2.945329 | 2.510106 | 12.36049 | 9.536436
2018-03-17 00:20 | 271253 | 4080.002 | 5 | 31 | 3.511241 | -2.282007 | 2.945329 | 2.586167 | 12.36049 | 9.804194
2018-03-17 00:22 | 271373 | 4200.002 | 5 | 31 | 3.488389 | -2.282016 | 2.945329 | 2.662237 | 12.36049 | 10.07046
2018-03-17 00:24 | 271493 | 4320.0003 | 5 | 31 | 3.457855 | -2.281975 | 2.945329 | 2.738307 | 12.36049 | 10.33473
2018-03-17 00:26 | 271613 | 4440.0012 | 5 | 31 | 3.410642 | -2.282 | 2.945329 | 2.814342 | 12.36049 | 10.59601
2018-03-17 00:28 | 271733 | 4560.0013 | 5 | 31 | 3.311726 | -2.281982 | 2.945329 | 2.89042 | 12.36049 | 10.8523
2018-03-17 00:30 | 271853 | 4680.0005 | 5 | 31 | 3.020568 | -2.281993 | 2.945329 | 2.966514 | 12.36049 | 11.09563
2018-03-17 00:30 | 271856.9 | 4683.8369 | 5 | 31 | 2.999982 | -2.282001 | 2.945329 | 2.968947 | 12.36049 | 11.10295
2018-03-17 00:32 | 271976.9 | 120.0027 | 6 | 31 | 3.224303 | 0 | 2.945329 | 2.968947 | 12.36049 | 11.10295
2018-03-17 00:34 | 272096.9 | 240.0004 | 6 | 31 | 3.239101 | 0 | 2.945329 | 2.968947 | 12.36049 | 11.10295
2018-03-17 00:35 | 272156.9 | 300.0026 | 6 | 31 | 3.244123 | 0 | 2.945329 | 2.968947 | 12.36049 | 11.10295
2018-03-17 00:35 | 272156.9 | 0.0057 | 7 | 32 | 3.244166 | 0 | 0 | 0 | 0 | 0
2018-03-17 00:37 | 272277 | 120.0011 | 2 | 32 | 3.96994 | 4.889866 | 0.162444 | 0 | 0.6221556 | 0
2018-03-17 00:39 | 272397 | 240.0028 | 2 | 32 | 4.019335 | 4.889862 | 0.3253954 | 0 | 1.273803 | 0
2018-03-17 00:41 | 272517 | 360.0021 | 2 | 32 | 4.055473 | 4.889866 | 0.488232 | 0 | 1.931274 | 0
2018-03-17 00:43 | 272637 | 480.0013 | 2 | 32 | 4.087892 | 4.889894 | 0.6500506 | 0 | 2.590201 | 0
2018-03-17 00:45 | 272757 | 600.0005 | 2 | 32 | 4.115366 | 4.889894 | 0.8131143 | 0 | 3.259088 | 0
2018-03-17 00:47 | 272877 | 720.0014 | 2 | 32 | 4.139627 | 4.889858 | 0.9761243 | 0 | 3.931941 | 0
2018-03-17 00:49 | 272997 | 840.0013 | 2 | 32 | 4.164364 | 4.889919 | 1.13911 | 0 | 4.608619 | 0
2018-03-17 00:51 | 273117 | 960.0008 | 2 | 32 | 4.192605 | 4.889902 | 1.302001 | 0 | 5.289202 | 0
2018-03-17 00:53 | 273237 | 1080.0006 | 2 | 32 | 4.200373 | 4.500826 | 1.459975 | 0 | 5.952591 | 0
2018-03-17 00:55 | 273357 | 1200.0007 | 2 | 32 | 4.200378 | 4.01754 | 1.60194 | 0 | 6.548899 | 0
2018-03-17 00:57 | 273477 | 1320.0014 | 2 | 32 | 4.200368 | 3.549868 | 1.72805 | 0 | 7.078609 | 0
2018-03-17 00:58 | 273554.9 | 1397.8636 | 2 | 32 | 4.200385 | 3.259968 | 1.801671 | 0 | 7.387842 | 0
2018-03-17 01:00 | 273674.9 | 120.0004 | 3 | 32 | 4.228777 | 3.260069 | 1.909907 | 0 | 7.843909 | 0
2018-03-17 01:02 | 273794.9 | 240.0004 | 3 | 32 | 4.26124 | 3.260086 | 2.018523 | 0 | 8.304963 | 0
2018-03-17 01:04 | 273914.9 | 360.0004 | 3 | 32 | 4.296047 | 3.260086 | 2.126873 | 0 | 8.768531 | 0
2018-03-17 01:06 | 274034.9 | 480.0029 | 3 | 32 | 4.333016 | 3.260088 | 2.235906 | 0 | 9.238935 | 0
2018-03-17 01:08 | 274154.9 | 600.0005 | 3 | 32 | 4.371887 | 3.260038 | 2.344573 | 0 | 9.71189 | 0
2018-03-17 01:10 | 274274.9 | 720.0022 | 3 | 32 | 4.400378 | 3.069147 | 2.452255 | 0 | 10.18462 | 0
2018-03-17 01:12 | 274394.9 | 840.0023 | 3 | 32 | 4.400373 | 2.574848 | 2.545987 | 0 | 10.59708 | 0
2018-03-17 01:14 | 274514.9 | 960.0014 | 3 | 32 | 4.400387 | 2.175133 | 2.624771 | 0 | 10.94376 | 0
2018-03-17 01:16 | 274634.9 | 1080.0014 | 3 | 32 | 4.400351 | 1.846073 | 2.691767 | 0 | 11.23857 | 0
2018-03-17 01:18 | 274754.9 | 1200.0015 | 3 | 32 | 4.400355 | 1.576052 | 2.748662 | 0 | 11.48893 | 0
2018-03-17 01:20 | 274874.9 | 1320.0008 | 3 | 32 | 4.400342 | 1.35288 | 2.797357 | 0 | 11.7032 | 0
2018-03-17 01:22 | 274994.9 | 1440.0015 | 3 | 32 | 4.400367 | 1.169115 | 2.839283 | 0 | 11.88769 | 0
2018-03-17 01:24 | 275114.9 | 1560.0024 | 3 | 32 | 4.400347 | 1.015438 | 2.875592 | 0 | 12.04746 | 0
2018-03-17 01:26 | 275234.9 | 1680.0008 | 3 | 32 | 4.400334 | 0.8867397 | 2.907221 | 0 | 12.18664 | 0
2018-03-17 01:28 | 275354.9 | 1800.0008 | 3 | 32 | 4.400337 | 0.7785072 | 2.934922 | 0 | 12.30853 | 0
2018-03-17 01:30 | 275474.9 | 1920.0016 | 3 | 32 | 4.400325 | 0.6862049 | 2.959268 | 0 | 12.41567 | 0
2018-03-17 01:31 | 275525.1 | 1970.215 | 3 | 32 | 4.400307 | 0.6519985 | 2.968612 | 0 | 12.45678 | 0
2018-03-17 01:33 | 275645.1 | 120.0017 | 4 | 32 | 4.351017 | 0 | 2.968612 | 0 | 12.45678 | 0
2018-03-17 01:35 | 275765.1 | 240.0018 | 4 | 32 | 4.347963 | 0 | 2.968612 | 0 | 12.45678 | 0
2018-03-17 01:36 | 275825.1 | 300.0016 | 4 | 32 | 4.347011 | 0 | 2.968612 | 0 | 12.45678 | 0
2018-03-17 01:38 | 275945.3 | 120.0009 | 5 | 32 | 4.164355 | -2.281947 | 2.968612 | 0.0760524 | 12.45678 | 0.3183655
2018-03-17 01:40 | 276065.3 | 240.0003 | 5 | 32 | 4.134004 | -2.281995 | 2.968612 | 0.152129 | 12.45678 | 0.6340057
2018-03-17 01:42 | 276185.3 | 360.001 | 5 | 32 | 4.104683 | -2.282 | 2.968612 | 0.2281939 | 12.45678 | 0.9473416
2018-03-17 01:44 | 276305.3 | 480.0019 | 5 | 32 | 4.075569 | -2.281975 | 2.968612 | 0.3042495 | 12.45678 | 1.258417
2018-03-17 01:46 | 276425.3 | 600.0012 | 5 | 32 | 4.046568 | -2.281993 | 2.968612 | 0.3803148 | 12.45678 | 1.567321
2018-03-17 01:48 | 276545.3 | 720.0012 | 5 | 32 | 4.017832 | -2.282024 | 2.968612 | 0.4563837 | 12.45678 | 1.874044
2018-03-17 01:50 | 276665.3 | 840.0004 | 5 | 32 | 3.989424 | -2.281966 | 2.968612 | 0.532448 | 12.45678 | 2.178574
2018-03-17 01:52 | 276785.3 | 960.0021 | 5 | 32 | 3.961434 | -2.28201 | 2.968612 | 0.6085141 | 12.45678 | 2.480965
2018-03-17 01:54 | 276905.3 | 1080.002 | 5 | 32 | 3.934034 | -2.281977 | 2.968612 | 0.6845702 | 12.45678 | 2.78121
2018-03-17 01:56 | 277025.3 | 1200.0015 | 5 | 32 | 3.907329 | -2.282005 | 2.968612 | 0.7606397 | 12.45678 | 3.079451
2018-03-17 01:58 | 277145.3 | 1320.0014 | 5 | 32 | 3.881435 | -2.281949 | 2.968612 | 0.8366926 | 12.45678 | 3.375624
2018-03-17 02:00 | 277265.3 | 1440.0022 | 5 | 32 | 3.856446 | -2.281964 | 2.968612 | 0.9127568 | 12.45678 | 3.669906
2018-03-17 02:02 | 277385.3 | 1560.0006 | 5 | 32 | 3.832469 | -2.281981 | 2.968612 | 0.9888301 | 12.45678 | 3.962359
2018-03-17 02:04 | 277505.3 | 1680.0015 | 5 | 32 | 3.809502 | -2.281968 | 2.968612 | 1.064861 | 12.45678 | 4.252868
2018-03-17 02:06 | 277625.3 | 1800.0015 | 5 | 32 | 3.787762 | -2.281977 | 2.968612 | 1.140962 | 12.45678 | 4.541937
2018-03-17 02:08 | 277745.3 | 1920.0022 | 5 | 32 | 3.767372 | -2.281964 | 2.968612 | 1.217026 | 12.45678 | 4.829264
2018-03-17 02:10 | 277865.3 | 2040.0015 | 5 | 32 | 3.74841 | -2.281922 | 2.968612 | 1.293093 | 12.45678 | 5.115108
2018-03-17 02:12 | 277985.3 | 2160.0016 | 5 | 32 | 3.730509 | -2.281984 | 2.968612 | 1.369145 | 12.45678 | 5.399493
2018-03-17 02:14 | 278105.3 | 2280.0006 | 5 | 32 | 3.713456 | -2.281914 | 2.968612 | 1.445215 | 12.45678 | 5.682621
2018-03-17 02:16 | 278225.3 | 2400.0008 | 5 | 32 | 3.697185 | -2.281937 | 2.968612 | 1.521275 | 12.45678 | 5.964442
2018-03-17 02:18 | 278345.3 | 2520.0016 | 5 | 32 | 3.681753 | -2.281958 | 2.968612 | 1.597338 | 12.45678 | 6.245069
2018-03-17 02:20 | 278465.3 | 2640.0008 | 5 | 32 | 3.667242 | -2.281984 | 2.968612 | 1.673344 | 12.45678 | 6.524347
2018-03-17 02:22 | 278585.3 | 2760.0001 | 5 | 32 | 3.653734 | -2.281993 | 2.968612 | 1.749445 | 12.45678 | 6.802908
2018-03-17 02:24 | 278705.3 | 2880.0009 | 5 | 32 | 3.641126 | -2.281961 | 2.968612 | 1.825522 | 12.45678 | 7.080387
2018-03-17 02:26 | 278825.3 | 3000.0009 | 5 | 32 | 3.629227 | -2.281979 | 2.968612 | 1.901595 | 12.45678 | 7.356922
2018-03-17 02:28 | 278945.3 | 3120.0001 | 5 | 32 | 3.617698 | -2.281968 | 2.968612 | 1.977652 | 12.45678 | 7.632508
2018-03-17 02:30 | 279065.3 | 3240.0007 | 5 | 32 | 3.606217 | -2.282005 | 2.968612 | 2.053728 | 12.45678 | 7.907292
2018-03-17 02:32 | 279185.3 | 3360.0018 | 5 | 32 | 3.594489 | -2.281966 | 2.968612 | 2.129755 | 12.45678 | 8.181018
2018-03-17 02:34 | 279305.3 | 3480.0009 | 5 | 32 | 3.58222 | -2.282 | 2.968612 | 2.205841 | 12.45678 | 8.454043
2018-03-17 02:36 | 279425.3 | 3600.0019 | 5 | 32 | 3.569201 | -2.281952 | 2.968612 | 2.281923 | 12.45678 | 8.726094
2018-03-17 02:38 | 279545.3 | 3720.0011 | 5 | 32 | 3.555953 | -2.281987 | 2.968612 | 2.357959 | 12.45678 | 8.996981
2018-03-17 02:40 | 279665.3 | 3840.0003 | 5 | 32 | 3.542595 | -2.28201 | 2.968612 | 2.434023 | 12.45678 | 9.266953
2018-03-17 02:42 | 279785.3 | 3960.0019 | 5 | 32 | 3.528363 | -2.281987 | 2.968612 | 2.510121 | 12.45678 | 9.536008
2018-03-17 02:44 | 279905.3 | 4080.0004 | 5 | 32 | 3.511048 | -2.281975 | 2.968612 | 2.586171 | 12.45678 | 9.803711
2018-03-17 02:46 | 280025.3 | 4200.0012 | 5 | 32 | 3.488139 | -2.282016 | 2.968612 | 2.662248 | 12.45678 | 10.06999
2018-03-17 02:48 | 280145.3 | 4320.0004 | 5 | 32 | 3.457549 | -2.281961 | 2.968612 | 2.738312 | 12.45678 | 10.33422
2018-03-17 02:50 | 280265.3 | 4440.0021 | 5 | 32 | 3.410154 | -2.282028 | 2.968612 | 2.814345 | 12.45678 | 10.59546
2018-03-17 02:52 | 280385.3 | 4560.0021 | 5 | 32 | 3.310567 | -2.281966 | 2.968612 | 2.890419 | 12.45678 | 10.85168
2018-03-17 02:54 | 280505.3 | 4680.0015 | 5 | 32 | 3.016238 | -2.281966 | 2.968612 | 2.966483 | 12.45678 | 11.09475
2018-03-17 02:54 | 280508.3 | 4682.9979 | 5 | 32 | 2.999977 | -2.281975 | 2.968612 | 2.96841 | 12.45678 | 11.10055
2018-03-17 02:56 | 280628.3 | 120.0017 | 6 | 32 | 3.22462 | 0 | 2.968612 | 2.96841 | 12.45678 | 11.10055
2018-03-17 02:58 | 280748.3 | 240 | 6 | 32 | 3.239444 | 0 | 2.968612 | 2.96841 | 12.45678 | 11.10055
2018-03-17 02:59 | 280808.3 | 300.0029 | 6 | 32 | 3.244479 | 0 | 2.968612 | 2.96841 | 12.45678 | 11.10055
2018-03-17 02:59 | 280808.3 | 0.0024 | 7 | 33 | 3.244412 | 0 | 0 | 0 | 0 | 0
2018-03-17 03:01 | 280928.4 | 120.0019 | 2 | 33 | 3.970107 | 4.889885 | 0.1629795 | 0 | 0.6241387 | 0
2018-03-17 03:03 | 281048.4 | 240.0003 | 2 | 33 | 4.019477 | 4.88983 | 0.3259474 | 0 | 1.27588 | 0
2018-03-17 03:05 | 281168.4 | 360.0019 | 2 | 33 | 4.055606 | 4.889711 | 0.4889517 | 0 | 1.934058 | 0
2018-03-17 03:07 | 281288.4 | 480.0011 | 2 | 33 | 4.088046 | 4.889879 | 0.6519553 | 0 | 2.597845 | 0
2018-03-17 03:09 | 281408.4 | 600.0011 | 2 | 33 | 4.115583 | 4.889917 | 0.81495 | 0 | 3.266479 | 0
2018-03-17 03:11 | 281528.4 | 720.002 | 2 | 33 | 4.139807 | 4.889942 | 0.977929 | 0 | 3.939234 | 0
2018-03-17 03:13 | 281648.4 | 840.0013 | 2 | 33 | 4.164552 | 4.889929 | 1.140942 | 0 | 4.616055 | 0
2018-03-17 03:15 | 281768.4 | 960.0009 | 2 | 33 | 4.192812 | 4.88994 | 1.303936 | 0 | 5.297104 | 0
2018-03-17 03:17 | 281888.4 | 1080.0012 | 2 | 33 | 4.200378 | 4.498131 | 1.461828 | 0 | 5.960157 | 0
2018-03-17 03:19 | 282008.4 | 1200.0012 | 2 | 33 | 4.200372 | 4.014145 | 1.603638 | 0 | 6.555812 | 0
2018-03-17 03:21 | 282128.4 | 1320.0011 | 2 | 33 | 4.200383 | 3.547359 | 1.729553 | 0 | 7.084702 | 0
2018-03-17 03:22 | 282205.7 | 1397.2954 | 2 | 33 | 4.200378 | 3.259995 | 1.802638 | 0 | 7.391687 | 0
2018-03-17 03:24 | 282325.7 | 120.0004 | 3 | 33 | 4.228714 | 3.260113 | 1.910856 | 0 | 7.847675 | 0
2018-03-17 03:26 | 282445.7 | 240.0012 | 3 | 33 | 4.261234 | 3.260138 | 2.016681 | 0 | 8.296868 | 0
2018-03-17 03:28 | 282565.7 | 360.002 | 3 | 33 | 4.296003 | 3.260078 | 2.124585 | 0 | 8.758524 | 0
2018-03-17 03:30 | 282685.7 | 480.002 | 3 | 33 | 4.333012 | 3.260098 | 2.233254 | 0 | 9.227359 | 0
2018-03-17 03:32 | 282805.7 | 600.0011 | 3 | 33 | 4.371849 | 3.260118 | 2.341917 | 0 | 9.700292 | 0
2018-03-17 03:34 | 282925.7 | 720.0004 | 3 | 33 | 4.400382 | 3.070105 | 2.449511 | 0 | 10.17264 | 0
2018-03-17 03:36 | 283045.7 | 840.0021 | 3 | 33 | 4.400383 | 2.574608 | 2.543297 | 0 | 10.58534 | 0
2018-03-17 03:38 | 283165.7 | 960.0005 | 3 | 33 | 4.400381 | 2.175238 | 2.622262 | 0 | 10.93281 | 0
2018-03-17 03:40 | 283285.7 | 1080.0022 | 3 | 33 | 4.400366 | 1.846521 | 2.689099 | 0 | 11.22692 | 0
2018-03-17 03:42 | 283405.7 | 1200.0022 | 3 | 33 | 4.400367 | 1.576611 | 2.746032 | 0 | 11.47744 | 0
2018-03-17 03:44 | 283525.7 | 1320.0005 | 3 | 33 | 4.400363 | 1.353388 | 2.79472 | 0 | 11.69169 | 0
2018-03-17 03:46 | 283645.7 | 1440.0023 | 3 | 33 | 4.400353 | 1.168795 | 2.836692 | 0 | 11.87638 | 0
2018-03-17 03:48 | 283765.7 | 1560.0006 | 3 | 33 | 4.400335 | 1.01523 | 2.872979 | 0 | 12.03606 | 0
2018-03-17 03:50 | 283885.7 | 1680.0015 | 3 | 33 | 4.400332 | 0.8863888 | 2.904642 | 0 | 12.17538 | 0
2018-03-17 03:52 | 284005.7 | 1800.0005 | 3 | 33 | 4.400361 | 0.7787762 | 2.932337 | 0 | 12.29725 | 0
2018-03-17 03:54 | 284125.7 | 1920.0015 | 3 | 33 | 4.400291 | 0.6858845 | 2.956698 | 0 | 12.40445 | 0
2018-03-17 03:55 | 284175.1 | 1969.3492 | 3 | 33 | 4.400304 | 0.6519852 | 2.965868 | 0 | 12.4448 | 0
2018-03-17 03:57 | 284295.1 | 120.0015 | 4 | 33 | 4.350935 | 0 | 2.965868 | 0 | 12.4448 | 0
2018-03-17 03:59 | 284415.1 | 240.0016 | 4 | 33 | 4.347873 | 0 | 2.965868 | 0 | 12.4448 | 0
2018-03-17 04:00 | 284475.1 | 300.003 | 4 | 33 | 4.346917 | 0 | 2.965868 | 0 | 12.4448 | 0
2018-03-17 04:02 | 284595.2 | 120.0004 | 5 | 33 | 4.164089 | -2.281981 | 2.965868 | 0.07600644 | 12.4448 | 0.318156
2018-03-17 04:04 | 284715.2 | 240.002 | 5 | 33 | 4.133731 | -2.281949 | 2.965868 | 0.1521295 | 12.4448 | 0.633969
2018-03-17 04:06 | 284835.2 | 360.0028 | 5 | 33 | 4.104394 | -2.281993 | 2.965868 | 0.2281947 | 12.4448 | 0.9472833
2018-03-17 04:08 | 284955.2 | 480.0003 | 5 | 33 | 4.075251 | -2.28192 | 2.965868 | 0.3042345 | 12.4448 | 1.258271
2018-03-17 04:10 | 285075.2 | 600.0014 | 5 | 33 | 4.046249 | -2.281977 | 2.965868 | 0.3803041 | 12.4448 | 1.567169
2018-03-17 04:12 | 285195.2 | 720.0005 | 5 | 33 | 4.017499 | -2.281975 | 2.965868 | 0.4563813 | 12.4448 | 1.873901
2018-03-17 04:14 | 285315.2 | 840.0005 | 5 | 33 | 3.989083 | -2.281922 | 2.965868 | 0.5324454 | 12.4448 | 2.178405
2018-03-17 04:16 | 285435.2 | 960.0029 | 5 | 33 | 3.961103 | -2.281949 | 2.965868 | 0.608501 | 12.4448 | 2.48073
2018-03-17 04:18 | 285555.2 | 1080.0013 | 5 | 33 | 3.933709 | -2.281966 | 2.965868 | 0.6845767 | 12.4448 | 2.781027
2018-03-17 04:20 | 285675.2 | 1200.0004 | 5 | 33 | 3.906995 | -2.281947 | 2.965868 | 0.7606255 | 12.4448 | 3.079161
2018-03-17 04:22 | 285795.2 | 1320.0022 | 5 | 33 | 3.881095 | -2.281956 | 2.965868 | 0.83669 | 12.4448 | 3.375354
2018-03-17 04:24 | 285915.2 | 1440.0013 | 5 | 33 | 3.856126 | -2.281968 | 2.965868 | 0.9127356 | 12.4448 | 3.669538
2018-03-17 04:26 | 286035.2 | 1560.0006 | 5 | 33 | 3.832129 | -2.28194 | 2.965868 | 0.9888153 | 12.4448 | 3.961991
2018-03-17 04:28 | 286155.2 | 1680.0022 | 5 | 33 | 3.80919 | -2.281987 | 2.965868 | 1.064899 | 12.4448 | 4.252673
2018-03-17 04:30 | 286275.2 | 1800.0022 | 5 | 33 | 3.787431 | -2.281937 | 2.965868 | 1.140959 | 12.4448 | 4.541566
2018-03-17 04:32 | 286395.2 | 1920.0014 | 5 | 33 | 3.767082 | -2.281952 | 2.965868 | 1.217023 | 12.4448 | 4.828869
2018-03-17 04:34 | 286515.2 | 2040.0013 | 5 | 33 | 3.748107 | -2.281933 | 2.965868 | 1.293058 | 12.4448 | 5.11457
2018-03-17 04:36 | 286635.2 | 2160.001 | 5 | 33 | 3.730225 | -2.281926 | 2.965868 | 1.369153 | 12.4448 | 5.399096
2018-03-17 04:38 | 286755.2 | 2280.0015 | 5 | 33 | 3.713183 | -2.281945 | 2.965868 | 1.445209 | 12.4448 | 5.682147
2018-03-17 04:40 | 286875.2 | 2400.0016 | 5 | 33 | 3.696908 | -2.281947 | 2.965868 | 1.521279 | 12.4448 | 5.963986
2018-03-17 04:42 | 286995.2 | 2520.0007 | 5 | 33 | 3.681491 | -2.281961 | 2.965868 | 1.59731 | 12.4448 | 6.244473
2018-03-17 04:44 | 287115.2 | 2640.0015 | 5 | 33 | 3.667004 | -2.281968 | 2.965868 | 1.673406 | 12.4448 | 6.524066
2018-03-17 04:46 | 287235.2 | 2760.0009 | 5 | 33 | 3.653486 | -2.281906 | 2.965868 | 1.749443 | 12.4448 | 6.802371
2018-03-17 04:48 | 287355.2 | 2880.0016 | 5 | 33 | 3.640893 | -2.281949 | 2.965868 | 1.825477 | 12.4448 | 7.079679
2018-03-17 04:50 | 287475.2 | 3000.0016 | 5 | 33 | 3.62901 | -2.281966 | 2.965868 | 1.90157 | 12.4448 | 7.356269
2018-03-17 04:52 | 287595.2 | 3120.0009 | 5 | 33 | 3.617486 | -2.281972 | 2.965868 | 1.977658 | 12.4448 | 7.631954
2018-03-17 04:54 | 287715.2 | 3240.0025 | 5 | 33 | 3.605985 | -2.281961 | 2.965868 | 2.053695 | 12.4448 | 7.906578
2018-03-17 04:56 | 287835.2 | 3360.001 | 5 | 33 | 3.594251 | -2.282014 | 2.965868 | 2.129766 | 12.4448 | 8.180446
2018-03-17 04:58 | 287955.2 | 3480.0017 | 5 | 33 | 3.581953 | -2.281989 | 2.965868 | 2.205844 | 12.4448 | 8.453425
2018-03-17 05:00 | 288075.2 | 3600.0026 | 5 | 33 | 3.568966 | -2.281947 | 2.965868 | 2.281917 | 12.4448 | 8.725426
2018-03-17 05:02 | 288195.2 | 3720.0012 | 5 | 33 | 3.555699 | -2.281958 | 2.965868 | 2.35798 | 12.4448 | 8.996388
2018-03-17 05:04 | 288315.2 | 3840.0003 | 5 | 33 | 3.542327 | -2.281964 | 2.965868 | 2.433961 | 12.4448 | 9.266047
2018-03-17 05:06 | 288435.2 | 3960.0011 | 5 | 33 | 3.528078 | -2.28196 | 2.965868 | 2.510107 | 12.4448 | 9.535249
2018-03-17 05:08 | 288555.2 | 4080.0003 | 5 | 33 | 3.510727 | -2.282024 | 2.965868 | 2.58615 | 12.4448 | 9.802909
2018-03-17 05:10 | 288675.2 | 4200.002 | 5 | 33 | 3.487769 | -2.28197 | 2.965868 | 2.662224 | 12.4448 | 10.06915
2018-03-17 05:12 | 288795.2 | 4320.0004 | 5 | 33 | 3.456992 | -2.282003 | 2.965868 | 2.738302 | 12.4448 | 10.33339
2018-03-17 05:14 | 288915.2 | 4440.0004 | 5 | 33 | 3.409281 | -2.281984 | 2.965868 | 2.814346 | 12.4448 | 10.59461
2018-03-17 05:16 | 289035.2 | 4560.0027 | 5 | 33 | 3.308632 | -2.281961 | 2.965868 | 2.89044 | 12.4448 | 10.85081
2018-03-17 05:18 | 289155.2 | 4680.0006 | 5 | 33 | 3.008847 | -2.282012 | 2.965868 | 2.966498 | 12.4448 | 11.09358
2018-03-17 05:18 | 289156.8 | 4681.6098 | 5 | 33 | 2.999964 | -2.282026 | 2.965868 | 2.967495 | 12.4448 | 11.09658
2018-03-17 05:20 | 289276.9 | 120.0012 | 6 | 33 | 3.224945 | 0 | 2.965868 | 2.967495 | 12.4448 | 11.09658
2018-03-17 05:22 | 289396.9 | 240.0012 | 6 | 33 | 3.239777 | 0 | 2.965868 | 2.967495 | 12.4448 | 11.09658
2018-03-17 05:23 | 289456.9 | 300.0041 | 6 | 33 | 3.244815 | 0 | 2.965868 | 2.967495 | 12.4448 | 11.09658
2018-03-17 05:23 | 289456.9 | 0.0048 | 7 | 34 | 3.244809 | 0 | 0 | 0 | 0 | 0
2018-03-17 05:25 | 289577 | 120.0011 | 2 | 34 | 3.970371 | 4.889854 | 0.1623891 | 0 | 0.6220848 | 0
2018-03-17 05:27 | 289697 | 240.0002 | 2 | 34 | 4.019722 | 4.889877 | 0.3251585 | 0 | 1.273064 | 0
2018-03-17 05:29 | 289817 | 360.0011 | 2 | 34 | 4.055826 | 4.889814 | 0.4884058 | 0 | 1.932257 | 0
2018-03-17 05:31 | 289937 | 480.0018 | 2 | 34 | 4.088284 | 4.889847 | 0.6513757 | 0 | 2.595944 | 0
2018-03-17 05:33 | 290057 | 600.0012 | 2 | 34 | 4.115805 | 4.889898 | 0.814378 | 0 | 3.264645 | 0
2018-03-17 05:35 | 290177 | 720.0004 | 2 | 34 | 4.139998 | 4.889942 | 0.9773716 | 0 | 3.937494 | 0
2018-03-17 05:37 | 290297 | 840.001 | 2 | 34 | 4.164787 | 4.889889 | 1.140315 | 0 | 4.614064 | 0
2018-03-17 05:39 | 290417 | 960.0011 | 2 | 34 | 4.193121 | 4.889908 | 1.303378 | 0 | 5.295439 | 0
2018-03-17 05:41 | 290537 | 1080.0003 | 2 | 34 | 4.20039 | 4.493799 | 1.461141 | 0 | 5.957966 | 0
2018-03-17 05:43 | 290657 | 1200.0007 | 2 | 34 | 4.200367 | 4.010382 | 1.602809 | 0 | 6.553025 | 0
2018-03-17 05:45 | 290777 | 1320.0004 | 2 | 34 | 4.200371 | 3.544224 | 1.728691 | 0 | 7.081778 | 0
2018-03-17 05:47 | 290853.7 | 1396.6914 | 2 | 34 | 4.200367 | 3.259981 | 1.801081 | 0 | 7.38584 | 0
2018-03-17 05:49 | 290973.6848 | 120.002 | 3 | 34 | 4.228748 | 3.260181 | 1.90926 | 0 | 7.841669 | 0
2018-03-17 05:51 | 291093.6841 | 240.0013 | 3 | 34 | 4.261215 | 3.260168 | 2.017919 | 0 | 8.302906 | 0
2018-03-17 05:53 | 291213.6849 | 360.0021 | 3 | 34 | 4.296016 | 3.260122 | 2.126625 | 0 | 8.767997 | 0
2018-03-17 05:55 | 291333.6841 | 480.0013 | 3 | 34 | 4.333015 | 3.260162 | 2.235329 | 0 | 9.23698 | 0
2018-03-17 05:57 | 291453.6834 | 600.0006 | 3 | 34 | 4.371853 | 3.260155 | 2.343933 | 0 | 9.70966 | 0
2018-03-17 05:59 | 291573.6834 | 720.0006 | 3 | 34 | 4.400374 | 3.069839 | 2.451676 | 0 | 10.18266 | 0
2018-03-17 06:01 | 291693.6841 | 840.0013 | 3 | 34 | 4.400358 | 2.575872 | 2.545388 | 0 | 10.59503 | 0
2018-03-17 06:03 | 291813.6835 | 960.0007 | 3 | 34 | 4.400386 | 2.176291 | 2.624404 | 0 | 10.94273 | 0
2018-03-17 06:05 | 291933.6851 | 1080.0023 | 3 | 34 | 4.400387 | 1.847589 | 2.691287 | 0 | 11.23704 | 0
2018-03-17 06:07 | 292053.6834 | 1200.0006 | 3 | 34 | 4.40037 | 1.577126 | 2.748177 | 0 | 11.48737 | 0
2018-03-17 06:09 | 292173.6842 | 1320.0014 | 3 | 34 | 4.400374 | 1.354607 | 2.796934 | 0 | 11.70192 | 0
2018-03-17 06:11 | 292293.6835 | 1440.0007 | 3 | 34 | 4.400342 | 1.169363 | 2.838895 | 0 | 11.88656 | 0
2018-03-17 06:13 | 292413.6835 | 1560.0007 | 3 | 34 | 4.40035 | 1.015978 | 2.875228 | 0 | 12.04644 | 0
2018-03-17 06:15 | 292533.6835 | 1680.0007 | 3 | 34 | 4.400307 | 0.88624 | 2.906862 | 0 | 12.18565 | 0
2018-03-17 06:17 | 292653.6843 | 1800.0015 | 3 | 34 | 4.400355 | 0.7792339 | 2.934595 | 0 | 12.30768 | 0
2018-03-17 06:19 | 292773.6841 | 1920.0013 | 3 | 34 | 4.400278 | 0.6862316 | 2.958978 | 0 | 12.41497 | 0
2018-03-17 06:19 | 292825.2977 | 1971.6149 | 3 | 34 | 4.400339 | 0.6519947 | 2.968567 | 0 | 12.45717 | 0
2018-03-17 06:21 | 292945.3 | 120.001 | 4 | 34 | 4.350948 | 0 | 2.968567 | 0 | 12.45717 | 0
2018-03-17 06:23 | 293065.3 | 240.001 | 4 | 34 | 4.347918 | 0 | 2.968567 | 0 | 12.45717 | 0
2018-03-17 06:24 | 293125.3 | 300.0031 | 4 | 34 | 4.346951 | 0 | 2.968567 | 0 | 12.45717 | 0
2018-03-17 06:26 | 293245.4 | 120.0018 | 5 | 34 | 4.164121 | -2.28194 | 2.968567 | 0.0760481 | 12.45717 | 0.3183301
2018-03-17 06:28 | 293365.4 | 240.0002 | 5 | 34 | 4.133773 | -2.281947 | 2.968567 | 0.1520906 | 12.45717 | 0.6338121
2018-03-17 06:30 | 293485.4 | 360.0018 | 5 | 34 | 4.104455 | -2.281995 | 2.968567 | 0.228151 | 12.45717 | 0.947112
2018-03-17 06:32 | 293605.4 | 480.0018 | 5 | 34 | 4.075312 | -2.281924 | 2.968567 | 0.3041987 | 12.45717 | 1.258138
2018-03-17 06:34 | 293725.4 | 600.0011 | 5 | 34 | 4.046329 | -2.281949 | 2.968567 | 0.380312 | 12.45717 | 1.567219
2018-03-17 06:36 | 293845.4 | 720.0019 | 5 | 34 | 4.017584 | -2.281958 | 2.968567 | 0.4563401 | 12.45717 | 1.87376
2018-03-17 06:38 | 293965.4 | 840.0019 | 5 | 34 | 3.989163 | -2.28196 | 2.968567 | 0.5324324 | 12.45717 | 2.178384
2018-03-17 06:40 | 294085.4 | 960.0011 | 5 | 34 | 3.961194 | -2.281972 | 2.968567 | 0.6085055 | 12.45717 | 2.480785
2018-03-17 06:42 | 294205.4 | 1080.002 | 5 | 34 | 3.933817 | -2.281964 | 2.968567 | 0.6845537 | 12.45717 | 2.780983
2018-03-17 06:44 | 294325.4 | 1200.0013 | 5 | 34 | 3.907124 | -2.281989 | 2.968567 | 0.7606248 | 12.45717 | 3.079212
2018-03-17 06:46 | 294445.4 | 1320.002 | 5 | 34 | 3.881232 | -2.28196 | 2.968567 | 0.8367057 | 12.45717 | 3.375479
2018-03-17 06:48 | 294565.4 | 1440.0005 | 5 | 34 | 3.856261 | -2.281989 | 2.968567 | 0.9127663 | 12.45717 | 3.669731
2018-03-17 06:50 | 294685.4 | 1560.0013 | 5 | 34 | 3.832267 | -2.281941 | 2.968567 | 0.9888355 | 12.45717 | 3.962154
2018-03-17 06:52 | 294805.4 | 1680.0013 | 5 | 34 | 3.809329 | -2.28192 | 2.968567 | 1.064871 | 12.45717 | 4.252664
2018-03-17 06:54 | 294925.4 | 1800.0004 | 5 | 34 | 3.787588 | -2.281954 | 2.968567 | 1.140947 | 12.45717 | 4.541625
2018-03-17 06:56 | 295045.4 | 1920.0002 | 5 | 34 | 3.767185 | -2.281898 | 2.968567 | 1.217013 | 12.45717 | 4.828949
2018-03-17 06:58 | 295165.4 | 2040.0009 | 5 | 34 | 3.748209 | -2.281943 | 2.968567 | 1.293069 | 12.45717 | 5.114737
2018-03-17 07:00 | 295285.4 | 2160 | 5 | 34 | 3.730306 | -2.281935 | 2.968567 | 1.369136 | 12.45717 | 5.399167
2018-03-17 07:02 | 295405.4 | 2280.0007 | 5 | 34 | 3.713265 | -2.281929 | 2.968567 | 1.445207 | 12.45717 | 5.682281
2018-03-17 07:04 | 295525.4 | 2400.0015 | 5 | 34 | 3.697006 | -2.281943 | 2.968567 | 1.521263 | 12.45717 | 5.964075
2018-03-17 07:06 | 295645.4 | 2520.0006 | 5 | 34 | 3.681603 | -2.282014 | 2.968567 | 1.597315 | 12.45717 | 6.244647
2018-03-17 07:08 | 295765.4 | 2640.0022 | 5 | 34 | 3.667106 | -2.28197 | 2.968567 | 1.673404 | 12.45717 | 6.524218
2018-03-17 07:10 | 295885.4 | 2760.0007 | 5 | 34 | 3.653611 | -2.281964 | 2.968567 | 1.749446 | 12.45717 | 6.802551
2018-03-17 07:12 | 296005.4 | 2880.0023 | 5 | 34 | 3.640998 | -2.281947 | 2.968567 | 1.825534 | 12.45717 | 7.080062
2018-03-17 07:14 | 296125.4 | 3000.0009 | 5 | 34 | 3.629102 | -2.28201 | 2.968567 | 1.90159 | 12.45717 | 7.356524
2018-03-17 07:16 | 296245.4 | 3120.0023 | 5 | 34 | 3.617537 | -2.28201 | 2.968567 | 1.977664 | 12.45717 | 7.632164
2018-03-17 07:18 | 296365.4 | 3240.0008 | 5 | 34 | 3.606008 | -2.281975 | 2.968567 | 2.053725 | 12.45717 | 7.906879
2018-03-17 07:20 | 296485.4 | 3360.0016 | 5 | 34 | 3.594209 | -2.281984 | 2.968567 | 2.129793 | 12.45717 | 8.180735
2018-03-17 07:22 | 296605.4 | 3480.0007 | 5 | 34 | 3.581881 | -2.281993 | 2.968567 | 2.205858 | 12.45717 | 8.453665
2018-03-17 07:24 | 296725.4 | 3600.0001 | 5 | 34 | 3.568845 | -2.281991 | 2.968567 | 2.281918 | 12.45717 | 8.725611
2018-03-17 07:26 | 296845.4 | 3720.0002 | 5 | 34 | 3.555575 | -2.281952 | 2.968567 | 2.357955 | 12.45717 | 8.996469
2018-03-17 07:28 | 296965.4 | 3840.001 | 5 | 34 | 3.542221 | -2.281991 | 2.968567 | 2.434052 | 12.45717 | 9.266534
2018-03-17 07:30 | 297085.4 | 3960.0002 | 5 | 34 | 3.527972 | -2.282012 | 2.968567 | 2.510102 | 12.45717 | 9.535386
2018-03-17 07:32 | 297205.4 | 4080.0002 | 5 | 34 | 3.510599 | -2.282018 | 2.968567 | 2.586175 | 12.45717 | 9.80314
2018-03-17 07:34 | 297325.4 | 4200.0011 | 5 | 34 | 3.487613 | -2.281964 | 2.968567 | 2.662245 | 12.45717 | 10.06935
2018-03-17 07:36 | 297445.4 | 4320.001 | 5 | 34 | 3.45687 | -2.282035 | 2.968567 | 2.738261 | 12.45717 | 10.33337
2018-03-17 07:38 | 297565.4 | 4440.0011 | 5 | 34 | 3.409055 | -2.281989 | 2.968567 | 2.814347 | 12.45717 | 10.59473
2018-03-17 07:40 | 297685.4 | 4560.0003 | 5 | 34 | 3.308018 | -2.282001 | 2.968567 | 2.890429 | 12.45717 | 10.85085
2018-03-17 07:42 | 297805.4 | 4680.0005 | 5 | 34 | 3.006141 | -2.281975 | 2.968567 | 2.966495 | 12.45717 | 11.09356
2018-03-17 07:43 | 297806.5 | 4681.1073 | 5 | 34 | 2.999974 | -2.282014 | 2.968567 | 2.967149 | 12.45717 | 11.09553
2018-03-17 07:45 | 297926.6 | 120.0011 | 6 | 34 | 3.224938 | 0 | 2.968567 | 2.967149 | 12.45717 | 11.09553
2018-03-17 07:47 | 298046.6 | 240.0019 | 6 | 34 | 3.239799 | 0 | 2.968567 | 2.967149 | 12.45717 | 11.09553
2018-03-17 07:48 | 298106.6 | 300.0017 | 6 | 34 | 3.244865 | 0 | 2.968567 | 2.967149 | 12.45717 | 11.09553
2018-03-17 07:48 | 298106.6 | 0.0025 | 7 | 35 | 3.244974 | 0 | 0 | 0 | 0 | 0
2018-03-17 07:50 | 298226.7 | 120.0019 | 2 | 35 | 3.970068 | 4.889992 | 0.1623415 | 0 | 0.6218777 | 0
2018-03-17 07:52 | 298346.7 | 240.0003 | 2 | 35 | 4.019475 | 4.889889 | 0.3253443 | 0 | 1.273754 | 0
2018-03-17 07:54 | 298466.7 | 360.0004 | 2 | 35 | 4.055573 | 4.889843 | 0.4883469 | 0 | 1.931922 | 0
2018-03-17 07:56 | 298586.7 | 480.0011 | 2 | 35 | 4.087991 | 4.88991 | 0.6512367 | 0 | 2.595237 | 0
2018-03-17 07:58 | 298706.7 | 600.0019 | 2 | 35 | 4.115464 | 4.889904 | 0.8143272 | 0 | 3.26425 | 0
2018-03-17 08:00 | 298826.7 | 720.0005 | 2 | 35 | 4.13968 | 4.889824 | 0.9772607 | 0 | 3.936797 | 0
2018-03-17 08:02 | 298946.7 | 840.0012 | 2 | 35 | 4.164413 | 4.889881 | 1.140281 | 0 | 4.613628 | 0
2018-03-17 08:04 | 299066.7 | 960.0011 | 2 | 35 | 4.192742 | 4.889839 | 1.303309 | 0 | 5.294797 | 0
2018-03-17 08:06 | 299186.7 | 1080.0005 | 2 | 35 | 4.200372 | 4.49795 | 1.461211 | 0 | 5.957891 | 0
2018-03-17 08:08 | 299306.7 | 1200.0012 | 2 | 35 | 4.200399 | 4.014248 | 1.603037 | 0 | 6.553613 | 0
2018-03-17 08:10 | 299426.7 | 1320.002 | 2 | 35 | 4.200387 | 3.546492 | 1.728977 | 0 | 7.082609 | 0
2018-03-17 08:11 | 299503.5 | 1396.8313 | 2 | 35 | 4.200353 | 3.259983 | 1.80162 | 0 | 7.387735 | 0
2018-03-17 08:13 | 299623.5 | 120.0003 | 3 | 35 | 4.228714 | 3.260122 | 1.909587 | 0 | 7.842662 | 0
2018-03-17 08:15 | 299743.5 | 240.0004 | 3 | 35 | 4.261201 | 3.260136 | 2.017589 | 0 | 8.301109 | 0
2018-03-17 08:17 | 299863.5 | 360.0003 | 3 | 35 | 4.296043 | 3.26009 | 2.126276 | 0 | 8.766118 | 0
2018-03-17 08:19 | 299983.5 | 480.0012 | 3 | 35 | 4.333041 | 3.260101 | 2.234956 | 0 | 9.235004 | 0
2018-03-17 08:21 | 300103.5 | 600.0021 | 3 | 35 | 4.371886 | 3.260082 | 2.343608 | 0 | 9.707893 | 0
2018-03-17 08:23 | 300223.5 | 720.0005 | 3 | 35 | 4.40039 | 3.069038 | 2.451305 | 0 | 10.1807 | 0
2018-03-17 08:25 | 300343.5 | 840.0012 | 3 | 35 | 4.400381 | 2.574743 | 2.544975 | 0 | 10.59288 | 0
2018-03-17 08:27 | 300463.5 | 960.0005 | 3 | 35 | 4.40035 | 2.174524 | 2.623954 | 0 | 10.94042 | 0
2018-03-17 08:29 | 300583.5 | 1080.0022 | 3 | 35 | 4.40036 | 1.846266 | 2.690784 | 0 | 11.2345 | 0
2018-03-17 08:31 | 300703.5 | 1200.0006 | 3 | 35 | 4.400363 | 1.575996 | 2.747655 | 0 | 11.48475 | 0
2018-03-17 08:33 | 300823.5 | 1320.0005 | 3 | 35 | 4.400341 | 1.352884 | 2.79637 | 0 | 11.69911 | 0
2018-03-17 08:35 | 300943.5 | 1440.0008 | 3 | 35 | 4.400353 | 1.168745 | 2.838293 | 0 | 11.88359 | 0
2018-03-17 08:37 | 301063.5 | 1560.0011 | 3 | 35 | 4.400348 | 1.015123 | 2.874608 | 0 | 12.04338 | 0
2018-03-17 08:39 | 301183.5 | 1680.0022 | 3 | 35 | 4.400342 | 0.8867168 | 2.906233 | 0 | 12.18254 | 0
2018-03-17 08:41 | 301303.5 | 1800.0003 | 3 | 35 | 4.400324 | 0.7778072 | 2.933923 | 0 | 12.30439 | 0
2018-03-17 08:43 | 301423.5 | 1920.0006 | 3 | 35 | 4.40031 | 0.6861649 | 2.958284 | 0 | 12.41159 | 0
2018-03-17 08:44 | 301474 | 1970.514 | 3 | 35 | 4.400342 | 0.6519909 | 2.967669 | 0 | 12.45289 | 0
2018-03-17 08:46 | 301594.1 | 120.0018 | 4 | 35 | 4.351031 | 0 | 2.967673 | 0 | 12.4529 | 0
2018-03-17 08:48 | 301714.1 | 240.0017 | 4 | 35 | 4.347948 | 0 | 2.967673 | 0 | 12.4529 | 0
2018-03-17 08:49 | 301774.1 | 300.0039 | 4 | 35 | 4.347013 | 0 | 2.967673 | 0 | 12.4529 | 0
2018-03-17 08:51 | 301894.2 | 120.002 | 5 | 35 | 4.164288 | -2.281949 | 2.967673 | 0.07604978 | 12.4529 | 0.3183501
2018-03-17 08:53 | 302014.2 | 240.0012 | 5 | 35 | 4.133921 | -2.281943 | 2.967673 | 0.1520985 | 12.4529 | 0.6338693
2018-03-17 08:55 | 302134.2 | 360.0003 | 5 | 35 | 4.104558 | -2.28196 | 2.967673 | 0.2281792 | 12.4529 | 0.947262
2018-03-17 08:57 | 302254.2 | 480.0013 | 5 | 35 | 4.075335 | -2.281979 | 2.967673 | 0.3042394 | 12.4529 | 1.258343
2018-03-17 08:59 | 302374.2 | 600.0005 | 5 | 35 | 4.04633 | -2.281995 | 2.967673 | 0.3803153 | 12.4529 | 1.567273
2018-03-17 09:01 | 302494.2 | 720.0006 | 5 | 35 | 4.017516 | -2.281972 | 2.967673 | 0.45638 | 12.4529 | 1.873957
2018-03-17 09:03 | 302614.2 | 840.0005 | 5 | 35 | 3.989033 | -2.281972 | 2.967673 | 0.5324372 | 12.4529 | 2.178432
2018-03-17 09:05 | 302734.2 | 960.0006 | 5 | 35 | 3.960996 | -2.281989 | 2.967673 | 0.6085144 | 12.4529 | 2.480837
2018-03-17 09:07 | 302854.2 | 1080.0022 | 5 | 35 | 3.933557 | -2.282022 | 2.967673 | 0.6845682 | 12.4529 | 2.781038
2018-03-17 09:09 | 302974.2 | 1200.0006 | 5 | 35 | 3.906794 | -2.281954 | 2.967673 | 0.7606317 | 12.4529 | 3.079216
2018-03-17 09:11 | 303094.2 | 1320.0015 | 5 | 35 | 3.880825 | -2.281982 | 2.967673 | 0.8366969 | 12.4529 | 3.375394
2018-03-17 09:13 | 303214.2 | 1440.0015 | 5 | 35 | 3.855871 | -2.28194 | 2.967673 | 0.9127739 | 12.4529 | 3.66968
2018-03-17 09:15 | 303334.2 | 1560.0015 | 5 | 35 | 3.831894 | -2.281981 | 2.967673 | 0.9887361 | 12.4529 | 3.961664
2018-03-17 09:17 | 303454.2 | 1680.0008 | 5 | 35 | 3.808947 | -2.281954 | 2.967673 | 1.064865 | 12.4529 | 4.252504
2018-03-17 09:19 | 303574.2 | 1800.0023 | 5 | 35 | 3.787232 | -2.281964 | 2.967673 | 1.140953 | 12.4529 | 4.541485
2018-03-17 09:21 | 303694.2 | 1920.0008 | 5 | 35 | 3.766878 | -2.281993 | 2.967673 | 1.217027 | 12.4529 | 4.828812
2018-03-17 09:23 | 303814.2 | 2040.0016 | 5 | 35 | 3.747914 | -2.281989 | 2.967673 | 1.293093 | 12.4529 | 5.114614
2018-03-17 09:25 | 303934.2 | 2160.0024 | 5 | 35 | 3.730063 | -2.281949 | 2.967673 | 1.369153 | 12.4529 | 5.398996
2018-03-17 09:27 | 304054.2 | 2280.0016 | 5 | 35 | 3.713007 | -2.281941 | 2.967673 | 1.445194 | 12.4529 | 5.681978
2018-03-17 09:29 | 304174.2 | 2400 | 5 | 35 | 3.696789 | -2.281972 | 2.967673 | 1.521281 | 12.4529 | 5.963869
2018-03-17 09:31 | 304294.2 | 2520.0009 | 5 | 35 | 3.681371 | -2.282014 | 2.967673 | 1.597324 | 12.4529 | 6.244392
2018-03-17 09:33 | 304414.2 | 2640.0004 | 5 | 35 | 3.666891 | -2.281968 | 2.967673 | 1.673283 | 12.4529 | 6.52347
2018-03-17 09:35 | 304534.2 | 2760.0017 | 5 | 35 | 3.653379 | -2.28197 | 2.967673 | 1.749479 | 12.4529 | 6.802352
2018-03-17 09:37 | 304654.2 | 2880.0009 | 5 | 35 | 3.640788 | -2.28196 | 2.967673 | 1.825536 | 12.4529 | 7.079733
2018-03-17 09:39 | 304774.2 | 3000.0018 | 5 | 35 | 3.6289 | -2.28203 | 2.967673 | 1.901609 | 12.4529 | 7.356243
2018-03-17 09:41 | 304894.2 | 3120.0003 | 5 | 35 | 3.617344 | -2.28197 | 2.967673 | 1.977666 | 12.4529 | 7.631807
2018-03-17 09:43 | 305014.2 | 3240.001 | 5 | 35 | 3.605846 | -2.281958 | 2.967673 | 2.053714 | 12.4529 | 7.906462
2018-03-17 09:45 | 305134.2 | 3360.0002 | 5 | 35 | 3.594144 | -2.281947 | 2.967673 | 2.129771 | 12.4529 | 8.18027
2018-03-17 09:47 | 305254.2 | 3480.0002 | 5 | 35 | 3.581836 | -2.281968 | 2.967673 | 2.205848 | 12.4529 | 8.453237
2018-03-17 09:49 | 305374.2 | 3600.0009 | 5 | 35 | 3.568812 | -2.281981 | 2.967673 | 2.281909 | 12.4529 | 8.725183
2018-03-17 09:51 | 305494.2 | 3720.0019 | 5 | 35 | 3.555539 | -2.28197 | 2.967673 | 2.357903 | 12.4529 | 8.995887
2018-03-17 09:53 | 305614.2 | 3840.0012 | 5 | 35 | 3.542163 | -2.281982 | 2.967673 | 2.433422 | 12.4529 | 9.263891
2018-03-17 09:55 | 305734.2 | 3960.0012 | 5 | 35 | 3.527911 | -2.281979 | 2.967673 | 2.509466 | 12.4529 | 9.532721
2018-03-17 09:57 | 305854.2 | 4080.0004 | 5 | 35 | 3.510502 | -2.281979 | 2.967673 | 2.585535 | 12.4529 | 9.800453
2018-03-17 09:59 | 305974.2 | 4200.0021 | 5 | 35 | 3.487506 | -2.282014 | 2.967673 | 2.661597 | 12.4529 | 10.06663
2018-03-17 10:01 | 306094.2 | 4320.0013 | 5 | 35 | 3.456737 | -2.281968 | 2.967673 | 2.737658 | 12.4529 | 10.33079
2018-03-17 10:03 | 306214.2 | 4440.0005 | 5 | 35 | 3.408911 | -2.281984 | 2.967673 | 2.813707 | 12.4529 | 10.59202
2018-03-17 10:05 | 306334.2 | 4560.0005 | 5 | 35 | 3.30782 | -2.281998 | 2.967673 | 2.889784 | 12.4529 | 10.84811
2018-03-17 10:07 | 306454.2 | 4680.0013 | 5 | 35 | 3.005785 | -2.282014 | 2.967673 | 2.965882 | 12.4529 | 11.0909
2018-03-17 10:07 | 306455.2 | 4681.0435 | 5 | 35 | 2.999993 | -2.281998 | 2.967673 | 2.966451 | 12.4529 | 11.09261
2018-03-17 10:09 | 306575.3 | 120.0027 | 6 | 35 | 3.225276 | 0 | 2.967673 | 2.966451 | 12.4529 | 11.09261
2018-03-17 10:11 | 306695.3 | 240.0011 | 6 | 35 | 3.240163 | 0 | 2.967673 | 2.966451 | 12.4529 | 11.09261
2018-03-17 10:12 | 306755.3 | 300.0032 | 6 | 35 | 3.245226 | 0 | 2.967673 | 2.966451 | 12.4529 | 11.09261
2018-03-17 10:12 | 306755.3 | 0.0024 | 7 | 36 | 3.245318 | 0 | 0 | 0 | 0 | 0
2018-03-17 10:14 | 306875.4 | 120.0003 | 2 | 36 | 3.970165 | 4.889818 | 0.162422 | 0 | 0.622201 | 0
2018-03-17 10:16 | 306995.4 | 240.0012 | 2 | 36 | 4.019569 | 4.889807 | 0.3254846 | 0 | 1.274329 | 0
2018-03-17 10:18 | 307115.4 | 360.0003 | 2 | 36 | 4.055661 | 4.88986 | 0.488483 | 0 | 1.932494 | 0
2018-03-17 10:20 | 307235.4 | 480.0003 | 2 | 36 | 4.088128 | 4.890091 | 0.6513566 | 0 | 2.59576 | 0
2018-03-17 10:22 | 307355.4 | 600.0003 | 2 | 36 | 4.115571 | 4.889853 | 0.8144662 | 0 | 3.264871 | 0
2018-03-17 10:24 | 307475.4 | 720.0011 | 2 | 36 | 4.139891 | 4.889835 | 0.9773929 | 0 | 3.937416 | 0
2018-03-17 10:26 | 307595.4 | 840.001 | 2 | 36 | 4.164733 | 4.889814 | 1.140432 | 0 | 4.614373 | 0
2018-03-17 10:28 | 307715.4 | 960.0003 | 2 | 36 | 4.193037 | 4.889839 | 1.303423 | 0 | 5.295438 | 0
2018-03-17 10:30 | 307835.4 | 1080.0003 | 2 | 36 | 4.200366 | 4.493853 | 1.461212 | 0 | 5.958066 | 0
2018-03-17 10:32 | 307955.4 | 1200.001 | 2 | 36 | 4.200387 | 4.011175 | 1.602971 | 0 | 6.553506 | 0
2018-03-17 10:34 | 308075.4 | 1320.0003 | 2 | 36 | 4.200368 | 3.544308 | 1.728811 | 0 | 7.082082 | 0
2018-03-17 10:35 | 308151.7 | 1396.2895 | 2 | 36 | 4.200354 | 3.259974 | 1.80084 | 0 | 7.384631 | 0
2018-03-17 10:37 | 308271.7 | 120.002 | 3 | 36 | 4.228686 | 3.260086 | 1.907265 | 0 | 7.833074 | 0
2018-03-17 10:39 | 308391.7 | 240.0004 | 3 | 36 | 4.261175 | 3.260086 | 2.013169 | 0 | 8.282627 | 0
2018-03-17 10:41 | 308511.7 | 360.0012 | 3 | 36 | 4.295996 | 3.260092 | 2.121826 | 0 | 8.747508 | 0
2018-03-17 10:43 | 308631.7 | 480.0012 | 3 | 36 | 4.33298 | 3.260044 | 2.230546 | 0 | 9.216556 | 0
2018-03-17 10:45 | 308751.7 | 600.0012 | 3 | 36 | 4.37185 | 3.260048 | 2.339195 | 0 | 9.68943 | 0
2018-03-17 10:47 | 308871.7 | 720.0003 | 3 | 36 | 4.400387 | 3.069992 | 2.446672 | 0 | 10.16126 | 0
2018-03-17 10:49 | 308991.7 | 840.002 | 3 | 36 | 4.400374 | 2.574875 | 2.540637 | 0 | 10.57474 | 0
2018-03-17 10:51 | 309111.7 | 960.0028 | 3 | 36 | 4.400369 | 2.174913 | 2.619583 | 0 | 10.92214 | 0
2018-03-17 10:53 | 309231.7 | 1080.0019 | 3 | 36 | 4.40036 | 1.846495 | 2.686434 | 0 | 11.2163 | 0
2018-03-17 10:55 | 309351.7 | 1200.0003 | 3 | 36 | 4.400355 | 1.576042 | 2.743326 | 0 | 11.46665 | 0
2018-03-17 10:57 | 309471.7 | 1320.0011 | 3 | 36 | 4.400354 | 1.353468 | 2.792047 | 0 | 11.68104 | 0
2018-03-17 10:59 | 309591.7 | 1440.001 | 3 | 36 | 4.40034 | 1.168716 | 2.833961 | 0 | 11.86548 | 0
2018-03-17 11:01 | 309711.7 | 1560.0019 | 3 | 36 | 4.400328 | 1.014784 | 2.870291 | 0 | 12.02534 | 0
2018-03-17 11:03 | 309831.7 | 1680.0028 | 3 | 36 | 4.400333 | 0.8867588 | 2.901919 | 0 | 12.16451 | 0
2018-03-17 11:05 | 309951.7 | 1800.0012 | 3 | 36 | 4.400351 | 0.7785759 | 2.929617 | 0 | 12.28639 | 0
2018-03-17 11:07 | 310071.7 | 1920.0012 | 3 | 36 | 4.40032 | 0.6862011 | 2.953983 | 0 | 12.39361 | 0
2018-03-17 11:08 | 310122.5 | 1970.8136 | 3 | 36 | 4.400335 | 0.6519966 | 2.963414 | 0 | 12.43511 | 0
2018-03-17 11:10 | 310242.6 | 120.0011 | 4 | 36 | 4.350996 | 0 | 2.963414 | 0 | 12.43511 | 0
2018-03-17 11:12 | 310362.6 | 240.0011 | 4 | 36 | 4.347943 | 0 | 2.963414 | 0 | 12.43511 | 0
2018-03-17 11:13 | 310422.6 | 300.0024 | 4 | 36 | 4.346975 | 0 | 2.963414 | 0 | 12.43511 | 0
2018-03-17 11:15 | 310542.7 | 120.0011 | 5 | 36 | 4.164083 | -2.28194 | 2.963414 | 0.07604819 | 12.43511 | 0.3183295
2018-03-17 11:17 | 310662.7 | 240.0011 | 5 | 36 | 4.133712 | -2.281929 | 2.963414 | 0.152106 | 12.43511 | 0.6338701
2018-03-17 11:19 | 310782.7 | 360.0003 | 5 | 36 | 4.104352 | -2.28197 | 2.963414 | 0.2281871 | 12.43511 | 0.9472479
2018-03-17 11:21 | 310902.7 | 480.0004 | 5 | 36 | 4.075187 | -2.281979 | 2.963414 | 0.3042457 | 12.43511 | 1.258309
2018-03-17 11:23 | 311022.7 | 600.0018 | 5 | 36 | 4.046175 | -2.281935 | 2.963414 | 0.3803066 | 12.43511 | 1.567165
2018-03-17 11:25 | 311142.7 | 720.001 | 5 | 36 | 4.017377 | -2.281912 | 2.963414 | 0.4563589 | 12.43511 | 1.87379
2018-03-17 11:27 | 311262.7 | 840.0012 | 5 | 36 | 3.988943 | -2.281954 | 2.963414 | 0.5324174 | 12.43511 | 2.178261
2018-03-17 11:29 | 311382.7 | 960.0003 | 5 | 36 | 3.960961 | -2.281968 | 2.963414 | 0.6084578 | 12.43511 | 2.480515
2018-03-17 11:31 | 311502.7 | 1080.0003 | 5 | 36 | 3.933536 | -2.281984 | 2.963414 | 0.6845697 | 12.43511 | 2.780944
2018-03-17 11:33 | 311622.7 | 1200.001 | 5 | 36 | 3.906799 | -2.281935 | 2.963414 | 0.7606136 | 12.43511 | 3.079044
2018-03-17 11:35 | 311742.7 | 1320.0019 | 5 | 36 | 3.880883 | -2.281954 | 2.963414 | 0.8366098 | 12.43511 | 3.374957
2018-03-17 11:37 | 311862.7 | 1440.0011 | 5 | 36 | 3.855864 | -2.28191 | 2.963414 | 0.9127512 | 12.43511 | 3.669494
2018-03-17 11:39 | 311982.7 | 1560.0011 | 5 | 36 | 3.831863 | -2.281914 | 2.963414 | 0.988817 | 12.43511 | 3.961874
2018-03-17 11:41 | 312102.7 | 1680.0019 | 5 | 36 | 3.808918 | -2.281922 | 2.963414 | 1.064885 | 12.43511 | 4.252478
2018-03-17 11:43 | 312222.7 | 1800.001 | 5 | 36 | 3.787153 | -2.281924 | 2.963414 | 1.140932 | 12.43511 | 4.541296
2018-03-17 11:45 | 312342.7 | 1920.0027 | 5 | 36 | 3.766758 | -2.28192 | 2.963414 | 1.217019 | 12.43511 | 4.828667
2018-03-17 11:47 | 312462.7 | 2040.001 | 5 | 36 | 3.747735 | -2.281943 | 2.963414 | 1.293075 | 12.43511 | 5.11442
2018-03-17 11:49 | 312582.7 | 2160.0011 | 5 | 36 | 3.729813 | -2.281964 | 2.963414 | 1.369135 | 12.43511 | 5.398783
2018-03-17 11:51 | 312702.7 | 2280.0002 | 5 | 36 | 3.71271 | -2.281919 | 2.963414 | 1.445202 | 12.43511 | 5.681843
2018-03-17 11:53 | 312822.7 | 2400.0009 | 5 | 36 | 3.696414 | -2.281926 | 2.963414 | 1.521271 | 12.43511 | 5.963641
2018-03-17 11:55 | 312942.7 | 2520.001 | 5 | 36 | 3.680973 | -2.281945 | 2.963414 | 1.597326 | 12.43511 | 6.244177
2018-03-17 11:57 | 313062.7 | 2640.0019 | 5 | 36 | 3.66646 | -2.281941 | 2.963414 | 1.673377 | 12.43511 | 6.523562
2018-03-17 11:59 | 313182.7 | 2760.002 | 5 | 36 | 3.652964 | -2.281989 | 2.963414 | 1.749406 | 12.43511 | 6.801797
2018-03-17 12:01 | 313302.7 | 2880.0006 | 5 | 36 | 3.64039 | -2.281977 | 2.963414 | 1.825514 | 12.43511 | 7.079336
2018-03-17 12:03 | 313422.7 | 3000.0011 | 5 | 36 | 3.628504 | -2.281943 | 2.963414 | 1.901591 | 12.43511 | 7.35583
2018-03-17 12:05 | 313542.7 | 3120.0003 | 5 | 36 | 3.617025 | -2.281972 | 2.963414 | 1.977654 | 12.43511 | 7.631388
2018-03-17 12:07 | 313662.7 | 3240.0019 | 5 | 36 | 3.605545 | -2.281952 | 2.963414 | 2.053684 | 12.43511 | 7.905953
2018-03-17 12:09 | 313782.7 | 3360.0011 | 5 | 36 | 3.593827 | -2.281945 | 2.963414 | 2.12974 | 12.43511 | 8.179735
2018-03-17 12:11 | 313902.7 | 3480.0019 | 5 | 36 | 3.581535 | -2.281964 | 2.963414 | 2.205848 | 12.43511 | 8.452792
2018-03-17 12:13 | 314022.7 | 3600.0012 | 5 | 36 | 3.568515 | -2.281995 | 2.963414 | 2.28186 | 12.43511 | 8.724538
2018-03-17 12:15 | 314142.7 | 3720.0002 | 5 | 36 | 3.555238 | -2.281964 | 2.963414 | 2.357973 | 12.43511 | 8.995646
2018-03-17 12:17 | 314262.7 | 3840.0003 | 5 | 36 | 3.541826 | -2.281929 | 2.963414 | 2.434033 | 12.43511 | 9.26555
2018-03-17 12:19 | 314382.7 | 3960.0011 | 5 | 36 | 3.52751 | -2.282016 | 2.963414 | 2.510097 | 12.43511 | 9.53442
2018-03-17 12:21 | 314502.7 | 4080.0012 | 5 | 36 | 3.51006 | -2.281956 | 2.963414 | 2.586153 | 12.43511 | 9.802076
2018-03-17 12:23 | 314622.7 | 4200.0002 | 5 | 36 | 3.487008 | -2.281952 | 2.963414 | 2.662205 | 12.43511 | 10.06819
2018-03-17 12:25 | 314742.7 | 4320.0004 | 5 | 36 | 3.45608 | -2.281966 | 2.963414 | 2.738294 | 12.43511 | 10.3324
2018-03-17 12:27 | 314862.7 | 4440.0019 | 5 | 36 | 3.407978 | -2.281945 | 2.963414 | 2.814363 | 12.43511 | 10.59363
2018-03-17 12:29 | 314982.7 | 4560.002 | 5 | 36 | 3.306145 | -2.282016 | 2.963414 | 2.890427 | 12.43511 | 10.84958
2018-03-17 12:31 | 315102.7 | 4680.0011 | 5 | 36 | 3.000426 | -2.281987 | 2.963414 | 2.966467 | 12.43511 | 11.09198
2018-03-17 12:31 | 315102.7 | 4680.0776 | 5 | 36 | 2.999997 | -2.281981 | 2.963414 | 2.966536 | 12.43511 | 11.09219
2018-03-17 12:33 | 315222.8 | 120.0011 | 6 | 36 | 3.226248 | 0 | 2.963414 | 2.966536 | 12.43511 | 11.09219
2018-03-17 12:35 | 315342.8 | 240.0012 | 6 | 36 | 3.241182 | 0 | 2.963414 | 2.966536 | 12.43511 | 11.09219
2018-03-17 12:36 | 315402.8 | 300.0025 | 6 | 36 | 3.246256 | 0 | 2.963414 | 2.966536 | 12.43511 | 11.09219
2018-03-17 12:36 | 315402.8 | 0.0025 | 7 | 37 | 3.246459 | 0 | 0 | 0 | 0 | 0
2018-03-17 12:38 | 315522.9 | 120.0003 | 2 | 37 | 3.971492 | 4.890154 | 0.1624377 | 0 | 0.6224917 | 0
2018-03-17 12:40 | 315642.9 | 240.0011 | 2 | 37 | 4.020682 | 4.890099 | 0.3254301 | 0 | 1.274525 | 0
2018-03-17 12:42 | 315762.9 | 360.002 | 2 | 37 | 4.056815 | 4.890129 | 0.4883625 | 0 | 1.932607 | 0
2018-03-17 12:44 | 315882.9 | 480.0027 | 2 | 37 | 4.089269 | 4.890152 | 0.6514595 | 0 | 2.596969 | 0
2018-03-17 12:46 | 316002.9 | 600.0019 | 2 | 37 | 4.116716 | 4.890165 | 0.8143734 | 0 | 3.265465 | 0
2018-03-17 12:48 | 316122.9 | 720.0019 | 2 | 37 | 4.140932 | 4.89012 | 0.9774264 | 0 | 3.93871 | 0
2018-03-17 12:50 | 316242.9 | 840.0002 | 2 | 37 | 4.165702 | 4.890169 | 1.140445 | 0 | 4.615742 | 0
2018-03-17 12:52 | 316362.9 | 960.0018 | 2 | 37 | 4.193986 | 4.890162 | 1.30346 | 0 | 5.297061 | 0
2018-03-17 12:54 | 316482.9 | 1080.0002 | 2 | 37 | 4.200374 | 4.482311 | 1.460883 | 0 | 5.958191 | 0
2018-03-17 12:56 | 316602.9 | 1200.0019 | 2 | 37 | 4.200396 | 4.001524 | 1.602186 | 0 | 6.551717 | 0
2018-03-17 12:58 | 316722.9 | 1320.0019 | 2 | 37 | 4.200384 | 3.537277 | 1.726715 | 0 | 7.074788 | 0
2018-03-17 12:59 | 316797.7 | 1394.8127 | 2 | 37 | 4.200368 | 3.259996 | 1.797386 | 0 | 7.371632 | 0
2018-03-17 13:01 | 316917.7 | 120.0019 | 3 | 37 | 4.228746 | 3.260025 | 1.904672 | 0 | 7.823703 | 0
2018-03-17 13:03 | 317037.7 | 240.0011 | 3 | 37 | 4.261263 | 3.259995 | 2.013368 | 0 | 8.2851 | 0
2018-03-17 13:05 | 317157.7 | 360.0011 | 3 | 37 | 4.296105 | 3.260019 | 2.122016 | 0 | 8.749949 | 0
2018-03-17 13:07 | 317277.7 | 480.0003 | 3 | 37 | 4.333103 | 3.260035 | 2.230688 | 0 | 9.218807 | 0
2018-03-17 13:09 | 317397.7 | 600.0011 | 3 | 37 | 4.371983 | 3.260036 | 2.339355 | 0 | 9.691768 | 0
2018-03-17 13:11 | 317517.7 | 720.0003 | 3 | 37 | 4.400398 | 3.067713 | 2.44699 | 0 | 10.16431 | 0
2018-03-17 13:13 | 317637.7 | 840.0003 | 3 | 37 | 4.400389 | 2.574905 | 2.540706 | 0 | 10.57669 | 0
2018-03-17 13:15 | 317757.7 | 960.0004 | 3 | 37 | 4.400355 | 2.175575 | 2.619657 | 0 | 10.92411 | 0
2018-03-17 13:17 | 317877.7 | 1080.0009 | 3 | 37 | 4.400354 | 1.847406 | 2.686549 | 0 | 11.21846 | 0
2018-03-17 13:19 | 317997.7 | 1200.0011 | 3 | 37 | 4.400361 | 1.577446 | 2.74348 | 0 | 11.46898 | 0
2018-03-17 13:21 | 318117.7 | 1320.0004 | 3 | 37 | 4.40037 | 1.355371 | 2.792249 | 0 | 11.68357 | 0
2018-03-17 13:23 | 318237.7 | 1440.001 | 3 | 37 | 4.400365 | 1.170622 | 2.834245 | 0 | 11.86837 | 0
2018-03-17 13:25 | 318357.7 | 1560.001 | 3 | 37 | 4.400349 | 1.017134 | 2.870618 | 0 | 12.02843 | 0
2018-03-17 13:27 | 318477.7 | 1680.0011 | 3 | 37 | 4.400316 | 0.8877735 | 2.902288 | 0 | 12.16778 | 0
2018-03-17 13:29 | 318597.7 | 1800.0004 | 3 | 37 | 4.400333 | 0.7798328 | 2.930039 | 0 | 12.2899 | 0
2018-03-17 13:31 | 318717.7 | 1920.001 | 3 | 37 | 4.400357 | 0.6882725 | 2.954467 | 0 | 12.39739 | 0
2018-03-17 13:32 | 318769.6 | 1971.8393 | 3 | 37 | 4.400297 | 0.6519985 | 2.964112 | 0 | 12.43983 | 0
2018-03-17 13:34 | 318889.6 | 120 | 4 | 37 | 4.35073 | 0 | 2.964112 | 0 | 12.43983 | 0
2018-03-17 13:36 | 319009.6 | 240.0016 | 4 | 37 | 4.347662 | 0 | 2.964112 | 0 | 12.43983 | 0
2018-03-17 13:37 | 319069.6 | 300.0005 | 4 | 37 | 4.346698 | 0 | 2.964112 | 0 | 12.43983 | 0
2018-03-17 13:39 | 319189.7 | 120.001 | 5 | 37 | 4.163085 | -2.281949 | 2.964112 | 0.07604887 | 12.43983 | 0.3182628
2018-03-17 13:41 | 319309.7 | 240.001 | 5 | 37 | 4.132658 | -2.281949 | 2.964112 | 0.1520882 | 12.43983 | 0.6336497
2018-03-17 13:43 | 319429.7 | 360.0018 | 5 | 37 | 4.103268 | -2.281966 | 2.964112 | 0.2281571 | 12.43983 | 0.9468975
2018-03-17 13:45 | 319549.7 | 480.001 | 5 | 37 | 4.074087 | -2.281933 | 2.964112 | 0.3042516 | 12.43983 | 1.258022
2018-03-17 13:47 | 319669.7 | 600.001 | 5 | 37 | 4.045042 | -2.281937 | 2.964112 | 0.3803027 | 12.43983 | 1.566754
2018-03-17 13:49 | 319789.7 | 720.0018 | 5 | 37 | 4.016262 | -2.281881 | 2.964112 | 0.4563704 | 12.43983 | 1.873355
2018-03-17 13:51 | 319909.7 | 840.0002 | 5 | 37 | 3.987824 | -2.281922 | 2.964112 | 0.5324378 | 12.43983 | 2.177776
2018-03-17 13:53 | 320029.7 | 960.001 | 5 | 37 | 3.959846 | -2.281941 | 2.964112 | 0.6084889 | 12.43983 | 2.479987
2018-03-17 13:55 | 320149.7 | 1080.001 | 5 | 37 | 3.932417 | -2.281926 | 2.964112 | 0.6845678 | 12.43983 | 2.780199
2018-03-17 13:57 | 320269.7 | 1200.0019 | 5 | 37 | 3.905679 | -2.281933 | 2.964112 | 0.7606222 | 12.43983 | 3.078255
2018-03-17 13:59 | 320389.7 | 1320.0017 | 5 | 37 | 3.879796 | -2.281937 | 2.964112 | 0.8366778 | 12.43983 | 3.374314
2018-03-17 14:01 | 320509.7 | 1440.0008 | 5 | 37 | 3.854798 | -2.281931 | 2.964112 | 0.9126883 | 12.43983 | 3.668263
2018-03-17 14:03 | 320629.7 | 1560.0018 | 5 | 37 | 3.83081 | -2.28192 | 2.964112 | 0.9887894 | 12.43983 | 3.960699
2018-03-17 14:05 | 320749.7 | 1680.0018 | 5 | 37 | 3.807881 | -2.28192 | 2.964112 | 1.064885 | 12.43983 | 4.251326
2018-03-17 14:07 | 320869.7 | 1800.0018 | 5 | 37 | 3.786153 | -2.281912 | 2.964112 | 1.140936 | 12.43983 | 4.540084
2018-03-17 14:09 | 320989.7 | 1920.0001 | 5 | 37 | 3.765809 | -2.281899 | 2.964112 | 1.216995 | 12.43983 | 4.827271
2018-03-17 14:11 | 321109.7 | 2040.0009 | 5 | 37 | 3.746855 | -2.28194 | 2.964112 | 1.293059 | 12.43983 | 5.112984
2018-03-17 14:13 | 321229.7 | 2160.001 | 5 | 37 | 3.728967 | -2.281933 | 2.964112 | 1.369133 | 12.43983 | 5.397339
2018-03-17 14:15 | 321349.7 | 2280.0011 | 5 | 37 | 3.711935 | -2.281912 | 2.964112 | 1.445196 | 12.43983 | 5.680321
2018-03-17 14:17 | 321469.7 | 2400.0019 | 5 | 37 | 3.695732 | -2.281941 | 2.964112 | 1.521259 | 12.43983 | 5.962041
2018-03-17 14:19 | 321589.7 | 2520.0002 | 5 | 37 | 3.680377 | -2.281947 | 2.964112 | 1.597323 | 12.43983 | 6.242564
2018-03-17 14:21 | 321709.7 | 2640.0019 | 5 | 37 | 3.665945 | -2.281917 | 2.964112 | 1.673387 | 12.43983 | 6.521951
2018-03-17 14:23 | 321829.7 | 2760.0011 | 5 | 37 | 3.652503 | -2.281943 | 2.964112 | 1.749394 | 12.43983 | 6.800071
2018-03-17 14:25 | 321949.7 | 2880.0002 | 5 | 37 | 3.639981 | -2.28192 | 2.964112 | 1.825504 | 12.43983 | 7.07758
2018-03-17 14:27 | 322069.7 | 3000.0011 | 5 | 37 | 3.628111 | -2.281975 | 2.964112 | 1.901559 | 12.43983 | 7.353964
2018-03-17 14:29 | 322189.7 | 3120.0001 | 5 | 37 | 3.616579 | -2.281917 | 2.964112 | 1.977643 | 12.43983 | 7.629566
2018-03-17 14:31 | 322309.7 | 3240.0013 | 5 | 37 | 3.605077 | -2.281979 | 2.964112 | 2.053691 | 12.43983 | 7.904164
2018-03-17 14:33 | 322429.7 | 3360.0002 | 5 | 37 | 3.593308 | -2.281961 | 2.964112 | 2.129763 | 12.43983 | 8.177966
2018-03-17 14:35 | 322549.7 | 3480.0017 | 5 | 37 | 3.581018 | -2.281937 | 2.964112 | 2.205814 | 12.43983 | 8.450779
2018-03-17 14:37 | 322669.7 | 3600.0002 | 5 | 37 | 3.568005 | -2.281947 | 2.964112 | 2.281807 | 12.43983 | 8.722421
2018-03-17 14:39 | 322789.7 | 3720.0011 | 5 | 37 | 3.554743 | -2.28194 | 2.964112 | 2.357963 | 12.43983 | 8.993639
2018-03-17 14:41 | 322909.7 | 3840.0002 | 5 | 37 | 3.541347 | -2.281952 | 2.964112 | 2.434027 | 12.43983 | 9.263522
2018-03-17 14:43 | 323029.7 | 3960.002 | 5 | 37 | 3.527009 | -2.281968 | 2.964112 | 2.510076 | 12.43983 | 9.5323
2018-03-17 14:45 | 323149.7 | 4080.0003 | 5 | 37 | 3.509469 | -2.281989 | 2.964112 | 2.586151 | 12.43983 | 9.799981
2018-03-17 14:47 | 323269.7 | 4200.001 | 5 | 37 | 3.486247 | -2.281977 | 2.964112 | 2.662216 | 12.43983 | 10.06608
2018-03-17 14:49 | 323389.7 | 4320.001 | 5 | 37 | 3.455094 | -2.282001 | 2.964112 | 2.738268 | 12.43983 | 10.3301
2018-03-17 14:51 | 323509.7 | 4440.0002 | 5 | 37 | 3.406363 | -2.28202 | 2.964112 | 2.814289 | 12.43983 | 10.59108
2018-03-17 14:53 | 323629.7 | 4560.0011 | 5 | 37 | 3.302354 | -2.282012 | 2.964112 | 2.890407 | 12.43983 | 10.84702
2018-03-17 14:55 | 323747.1 | 4677.4079 | 5 | 37 | 2.999999 | -2.281995 | 2.964112 | 2.964833 | 12.43983 | 11.08406
2018-03-17 14:57 | 323867.2 | 120.002 | 6 | 37 | 3.226848 | 0 | 2.964112 | 2.964833 | 12.43983 | 11.08406
2018-03-17 14:59 | 323987.2 | 240.0003 | 6 | 37 | 3.241773 | 0 | 2.964112 | 2.964833 | 12.43983 | 11.08406
2018-03-17 15:00 | 324047.2 | 300.0016 | 6 | 37 | 3.246833 | 0 | 2.964112 | 2.964833 | 12.43983 | 11.08406
2018-03-17 15:00 | 324047.1 | 0.0023 | 7 | 38 | 3.246905 | 0 | 0 | 0 | 0 | 0
2018-03-17 15:02 | 324167.2 | 120.0003 | 2 | 38 | 3.971812 | 4.890177 | 0.1623043 | 0 | 0.6220804 | 0
2018-03-17 15:04 | 324287.2 | 240.0011 | 2 | 38 | 4.020813 | 4.890162 | 0.3253665 | 0 | 1.274428 | 0
2018-03-17 15:06 | 324407.2 | 360.0018 | 2 | 38 | 4.056881 | 4.89016 | 0.4883849 | 0 | 1.932874 | 0
2018-03-17 15:08 | 324527.2 | 480.0003 | 2 | 38 | 4.089357 | 4.89012 | 0.6513749 | 0 | 2.596815 | 0
2018-03-17 15:10 | 324647.2 | 600.0019 | 2 | 38 | 4.116836 | 4.890142 | 0.8143807 | 0 | 3.265703 | 0
2018-03-17 15:12 | 324767.2 | 720.0014 | 2 | 38 | 4.141121 | 4.890181 | 0.9759055 | 0 | 3.932666 | 0
2018-03-17 15:14 | 324887.2 | 840.0011 | 2 | 38 | 4.165931 | 4.890165 | 1.138989 | 0 | 4.609998 | 0
2018-03-17 15:16 | 325007.2 | 960.0002 | 2 | 38 | 4.194303 | 4.889841 | 1.30202 | 0 | 5.291434 | 0
2018-03-17 15:18 | 325127.2 | 1080.0011 | 2 | 38 | 4.200352 | 4.476944 | 1.45926 | 0 | 5.951805 | 0
2018-03-17 15:20 | 325247.2 | 1200.0003 | 2 | 38 | 4.20038 | 3.997345 | 1.600456 | 0 | 6.544879 | 0
2018-03-17 15:22 | 325367.2 | 1320.0026 | 2 | 38 | 4.200363 | 3.533613 | 1.725961 | 0 | 7.072048 | 0
2018-03-17 15:23 | 325441.2 | 1393.9927 | 2 | 38 | 4.200372 | 3.259996 | 1.79573 | 0 | 7.365103 | 0
2018-03-17 15:25 | 325561.3 | 120.0012 | 3 | 38 | 4.228737 | 3.260035 | 1.903974 | 0 | 7.821203 | 0
2018-03-17 15:27 | 325681.3 | 240.002 | 3 | 38 | 4.261231 | 3.260052 | 2.012648 | 0 | 8.282502 | 0
2018-03-17 15:29 | 325801.3 | 360.0011 | 3 | 38 | 4.296107 | 3.260082 | 2.121273 | 0 | 8.747251 | 0
2018-03-17 15:31 | 325921.3 | 480.0011 | 3 | 38 | 4.333126 | 3.260067 | 2.229965 | 0 | 9.216194 | 0
2018-03-17 15:33 | 326041.3 | 600.0003 | 3 | 38 | 4.371988 | 3.260054 | 2.338633 | 0 | 9.689161 | 0
2018-03-17 15:35 | 326161.3 | 720.0003 | 3 | 38 | 4.400398 | 3.067852 | 2.446315 | 0 | 10.16191 | 0
2018-03-17 15:37 | 326281.3 | 840.0005 | 3 | 38 | 4.400366 | 2.574793 | 2.540001 | 0 | 10.57417 | 0
2018-03-17 15:39 | 326401.3 | 960.0028 | 3 | 38 | 4.400375 | 2.176767 | 2.618951 | 0 | 10.92158 | 0
2018-03-17 15:41 | 326521.3 | 1080.002 | 3 | 38 | 4.400355 | 1.848858 | 2.68588 | 0 | 11.21609 | 0
2018-03-17 15:43 | 326641.3 | 1200.0019 | 3 | 38 | 4.40035 | 1.579557 | 2.74288 | 0 | 11.46691 | 0
2018-03-17 15:45 | 326761.3 | 1320.0003 | 3 | 38 | 4.40034 | 1.357168 | 2.791695 | 0 | 11.68171 | 0
2018-03-17 15:47 | 326881.3 | 1440.0014 | 3 | 38 | 4.400374 | 1.173189 | 2.833762 | 0 | 11.86682 | 0
2018-03-17 15:49 | 327001.3 | 1560.0011 | 3 | 38 | 4.400316 | 1.018354 | 2.870193 | 0 | 12.02713 | 0
2018-03-17 15:51 | 327121.3 | 1680.0019 | 3 | 38 | 4.400301 | 0.8891106 | 2.901951 | 0 | 12.16688 | 0
2018-03-17 15:53 | 327241.3 | 1800.0011 | 3 | 38 | 4.400318 | 0.7805672 | 2.929744 | 0 | 12.28918 | 0
2018-03-17 15:55 | 327361.3 | 1920.0004 | 3 | 38 | 4.400326 | 0.6884747 | 2.954192 | 0 | 12.39676 | 0
2018-03-17 15:56 | 327415.2 | 1973.9321 | 3 | 38 | 4.400335 | 0.6519985 | 2.964228 | 0 | 12.44092 | 0
2018-03-17 15:58 | 327535.2 | 120.0003 | 4 | 38 | 4.350763 | 0 | 2.964228 | 0 | 12.44092 | 0
2018-03-17 16:00 | 327655.2 | 240.0018 | 4 | 38 | 4.347682 | 0 | 2.964228 | 0 | 12.44092 | 0
2018-03-17 16:01 | 327715.2 | 300.0032 | 4 | 38 | 4.346742 | 0 | 2.964228 | 0 | 12.44092 | 0
2018-03-17 16:03 | 327835.4 | 120.0018 | 5 | 38 | 4.163053 | -2.281972 | 2.964228 | 0.07603469 | 12.44092 | 0.3182004
2018-03-17 16:05 | 327955.4 | 240.001 | 5 | 38 | 4.132683 | -2.281929 | 2.964228 | 0.1521153 | 12.44092 | 0.6337571
2018-03-17 16:07 | 328075.4 | 360.0002 | 5 | 38 | 4.103279 | -2.281919 | 2.964228 | 0.2281783 | 12.44092 | 0.9469801
2018-03-17 16:09 | 328195.4 | 480.0018 | 5 | 38 | 4.074066 | -2.281954 | 2.964228 | 0.3042555 | 12.44092 | 1.258033
2018-03-17 16:11 | 328315.4 | 600.0017 | 5 | 38 | 4.045026 | -2.282037 | 2.964228 | 0.3802996 | 12.44092 | 1.566736
2018-03-17 16:13 | 328435.4 | 720.001 | 5 | 38 | 4.016208 | -2.281989 | 2.964228 | 0.4563785 | 12.44092 | 1.87338
2018-03-17 16:15 | 328555.4 | 840.001 | 5 | 38 | 3.987754 | -2.281966 | 2.964228 | 0.5324431 | 12.44092 | 2.177786
2018-03-17 16:17 | 328675.4 | 960.0009 | 5 | 38 | 3.959748 | -2.281941 | 2.964228 | 0.6084924 | 12.44092 | 2.479983
2018-03-17 16:19 | 328795.4 | 1080.001 | 5 | 38 | 3.932336 | -2.281947 | 2.964228 | 0.6845599 | 12.44092 | 2.780144
2018-03-17 16:21 | 328915.4 | 1200.0001 | 5 | 38 | 3.905588 | -2.281949 | 2.964228 | 0.7606286 | 12.44092 | 3.07825
2018-03-17 16:23 | 329035.4 | 1320.0018 | 5 | 38 | 3.879683 | -2.281941 | 2.964228 | 0.8367001 | 12.44092 | 3.374362
2018-03-17 16:25 | 329155.4 | 1440.0017 | 5 | 38 | 3.854692 | -2.281919 | 2.964228 | 0.9127639 | 12.44092 | 3.668508
2018-03-17 16:27 | 329275.4 | 1560.0002 | 5 | 38 | 3.830714 | -2.28191 | 2.964228 | 0.988784 | 12.44092 | 3.960623
2018-03-17 16:29 | 329395.4 | 1680.0005 | 5 | 38 | 3.807765 | -2.282035 | 2.964228 | 1.064835 | 12.44092 | 4.251073
2018-03-17 16:31 | 329515.4 | 1800.0002 | 5 | 38 | 3.786044 | -2.281977 | 2.964228 | 1.14094 | 12.44092 | 4.540028
2018-03-17 16:33 | 329635.4 | 1920.0002 | 5 | 38 | 3.765712 | -2.28191 | 2.964228 | 1.217004 | 12.44092 | 4.827229
2018-03-17 16:35 | 329755.4 | 2040.0002 | 5 | 38 | 3.746805 | -2.28197 | 2.964228 | 1.293081 | 12.44092 | 5.112985
2018-03-17 16:37 | 329875.4 | 2160.0001 | 5 | 38 | 3.728977 | -2.281949 | 2.964228 | 1.369124 | 12.44092 | 5.39722
2018-03-17 16:39 | 329995.4 | 2280.0018 | 5 | 38 | 3.711995 | -2.282003 | 2.964228 | 1.445205 | 12.44092 | 5.680273
2018-03-17 16:41 | 330115.4 | 2400.0006 | 5 | 38 | 3.695812 | -2.281972 | 2.964228 | 1.521273 | 12.44092 | 5.962017
2018-03-17 16:43 | 330235.4 | 2520.0018 | 5 | 38 | 3.680404 | -2.281979 | 2.964228 | 1.597317 | 12.44092 | 6.24247
2018-03-17 16:45 | 330355.4 | 2640.0001 | 5 | 38 | 3.665944 | -2.281981 | 2.964228 | 1.673395 | 12.44092 | 6.52191
2018-03-17 16:47 | 330475.4 | 2760.0002 | 5 | 38 | 3.652467 | -2.28194 | 2.964228 | 1.749472 | 12.44092 | 6.800285
2018-03-17 16:49 | 330595.4 | 2880.0002 | 5 | 38 | 3.639856 | -2.282007 | 2.964228 | 1.825528 | 12.44092 | 7.077594
2018-03-17 16:51 | 330715.4 | 3000.0017 | 5 | 38 | 3.62801 | -2.282005 | 2.964228 | 1.901582 | 12.44092 | 7.353966
2018-03-17 16:53 | 330835.4 | 3120.0002 | 5 | 38 | 3.616461 | -2.281984 | 2.964228 | 1.977659 | 12.44092 | 7.629533
2018-03-17 16:55 | 330955.4 | 3240.0002 | 5 | 38 | 3.604951 | -2.281993 | 2.964228 | 2.053722 | 12.44092 | 7.904175
2018-03-17 16:57 | 331075.4 | 3360.0002 | 5 | 38 | 3.593194 | -2.282016 | 2.964228 | 2.12979 | 12.44092 | 8.177951
2018-03-17 16:59 | 331195.4 | 3480.001 | 5 | 38 | 3.58086 | -2.281987 | 2.964228 | 2.205863 | 12.44092 | 8.450832
2018-03-17 17:01 | 331315.4 | 3600.0018 | 5 | 38 | 3.567844 | -2.281975 | 2.964228 | 2.281904 | 12.44092 | 8.722631
2018-03-17 17:03 | 331435.4 | 3720.001 | 5 | 38 | 3.554585 | -2.281956 | 2.964228 | 2.357993 | 12.44092 | 8.993603
2018-03-17 17:05 | 331555.4 | 3840.0019 | 5 | 38 | 3.54118 | -2.28197 | 2.964228 | 2.434052 | 12.44092 | 9.263453
2018-03-17 17:07 | 331675.4 | 3960.001 | 5 | 38 | 3.526845 | -2.28197 | 2.964228 | 2.510105 | 12.44092 | 9.532235
2018-03-17 17:09 | 331795.4 | 4080.0018 | 5 | 38 | 3.509275 | -2.281917 | 2.964228 | 2.586154 | 12.44092 | 9.79981
2018-03-17 17:11 | 331915.4 | 4200.0018 | 5 | 38 | 3.486027 | -2.281991 | 2.964228 | 2.662231 | 12.44092 | 10.06594
2018-03-17 17:13 | 332035.4 | 4320.0019 | 5 | 38 | 3.454795 | -2.281989 | 2.964228 | 2.738305 | 12.44092 | 10.33002
2018-03-17 17:15 | 332155.4 | 4440.0019 | 5 | 38 | 3.405991 | -2.28201 | 2.964228 | 2.81434 | 12.44092 | 10.59102
2018-03-17 17:17 | 332275.4 | 4560.0004 | 5 | 38 | 3.301441 | -2.281935 | 2.964228 | 2.890399 | 12.44092 | 10.84672
2018-03-17 17:19 | 332392.1 | 4676.764 | 5 | 38 | 2.999964 | -2.281989 | 2.964228 | 2.964459 | 12.44092 | 11.08254
2018-03-17 17:21 | 332512.2 | 120.0018 | 6 | 38 | 3.226975 | 0 | 2.964228 | 2.964459 | 12.44092 | 11.08254
2018-03-17 17:23 | 332632.2 | 240.0017 | 6 | 38 | 3.241949 | 0 | 2.964228 | 2.964459 | 12.44092 | 11.08254
2018-03-17 17:24 | 332692.2 | 300.0023 | 6 | 38 | 3.247006 | 0 | 2.964228 | 2.964459 | 12.44092 | 11.08254
2018-03-17 17:24 | 332692.2 | 0.0023 | 7 | 39 | 3.247027 | 0 | 0 | 0 | 0 | 0
2018-03-17 17:26 | 332812.3 | 120.0018 | 2 | 39 | 3.971684 | 4.889839 | 0.1622411 | 0 | 0.6218584 | 0
2018-03-17 17:28 | 332932.3 | 240.0012 | 2 | 39 | 4.020811 | 4.889851 | 0.3253133 | 0 | 1.274239 | 0
2018-03-17 17:30 | 333052.3 | 360.002 | 2 | 39 | 4.056795 | 4.889881 | 0.4882542 | 0 | 1.932363 | 0
2018-03-17 17:32 | 333172.3 | 480.0012 | 2 | 39 | 4.089761 | 4.889885 | 0.6512985 | 0 | 2.596522 | 0
2018-03-17 17:34 | 333292.3 | 600.0012 | 2 | 39 | 4.117164 | 4.890062 | 0.814253 | 0 | 3.265265 | 0
2018-03-17 17:36 | 333412.3 | 720.0004 | 2 | 39 | 4.141369 | 4.889645 | 0.9772305 | 0 | 3.938269 | 0
2018-03-17 17:38 | 333532.3 | 840.0003 | 2 | 39 | 4.166026 | 4.889881 | 1.140284 | 0 | 4.615511 | 0
2018-03-17 17:40 | 333652.3 | 960.0003 | 2 | 39 | 4.194293 | 4.889883 | 1.303277 | 0 | 5.296793 | 0
2018-03-17 17:42 | 333772.3 | 1080.0004 | 2 | 39 | 4.200365 | 4.477348 | 1.460445 | 0 | 5.95686 | 0
2018-03-17 17:44 | 333892.3 | 1200.0007 | 2 | 39 | 4.200387 | 3.997784 | 1.599239 | 0 | 6.539847 | 0
2018-03-17 17:46 | 334012.3 | 1320.0005 | 2 | 39 | 4.200381 | 3.533714 | 1.720637 | 0 | 7.049765 | 0
2018-03-17 17:47 | 334086.2 | 1393.9529 | 2 | 39 | 4.200378 | 3.259975 | 1.790354 | 0 | 7.342599 | 0
2018-03-17 17:49 | 334206.2 | 120.0002 | 3 | 39 | 4.228711 | 3.260155 | 1.898521 | 0 | 7.798375 | 0
2018-03-17 17:51 | 334326.2 | 240.0011 | 3 | 39 | 4.261188 | 3.260069 | 2.007243 | 0 | 8.259871 | 0
2018-03-17 17:53 | 334446.2 | 360.0019 | 3 | 39 | 4.296038 | 3.260111 | 2.115906 | 0 | 8.724775 | 0
2018-03-17 17:55 | 334566.2 | 480.0003 | 3 | 39 | 4.333061 | 3.260139 | 2.224581 | 0 | 9.193646 | 0
2018-03-17 17:57 | 334686.2 | 600.0012 | 3 | 39 | 4.371938 | 3.26009 | 2.333261 | 0 | 9.666663 | 0
2018-03-17 17:59 | 334806.2 | 720.0021 | 3 | 39 | 4.400384 | 3.068134 | 2.440916 | 0 | 10.13929 | 0
2018-03-17 18:01 | 334926.2 | 840.002 | 3 | 39 | 4.400374 | 2.574987 | 2.534575 | 0 | 10.55142 | 0
2018-03-17 18:03 | 335046.2 | 960.0011 | 3 | 39 | 4.400358 | 2.175592 | 2.613575 | 0 | 10.89905 | 0
2018-03-17 18:05 | 335166.2 | 1080.0021 | 3 | 39 | 4.400374 | 1.847887 | 2.68048 | 0 | 11.19346 | 0
2018-03-17 18:07 | 335286.2 | 1200.0013 | 3 | 39 | 4.400354 | 1.577383 | 2.737411 | 0 | 11.44397 | 0
2018-03-17 18:09 | 335406.2 | 1320.0009 | 3 | 39 | 4.400324 | 1.354591 | 2.786179 | 0 | 11.65857 | 0
2018-03-17 18:11 | 335526.2 | 1440.0007 | 3 | 39 | 4.400361 | 1.170656 | 2.828143 | 0 | 11.84323 | 0
2018-03-17 18:13 | 335646.2 | 1560.0006 | 3 | 39 | 4.400318 | 1.016489 | 2.864514 | 0 | 12.00327 | 0
2018-03-17 18:15 | 335766.2 | 1680.0001 | 3 | 39 | 4.400331 | 0.8882561 | 2.896238 | 0 | 12.14287 | 0
2018-03-17 18:17 | 335886.2 | 1800.0009 | 3 | 39 | 4.400319 | 0.7800293 | 2.923991 | 0 | 12.26499 | 0
2018-03-17 18:19 | 336006.2 | 1920.0006 | 3 | 39 | 4.400322 | 0.6878147 | 2.948397 | 0 | 12.37239 | 0
2018-03-17 18:20 | 336057.8 | 1971.6101 | 3 | 39 | 4.40029 | 0.6519966 | 2.958008 | 0 | 12.41467 | 0
2018-03-17 18:22 | 336177.9 | 120.0003 | 4 | 39 | 4.350694 | 0 | 2.958008 | 0 | 12.41467 | 0
2018-03-17 18:24 | 336297.9 | 240.0003 | 4 | 39 | 4.347604 | 0 | 2.958008 | 0 | 12.41467 | 0
2018-03-17 18:25 | 336357.9 | 300.0041 | 4 | 39 | 4.346655 | 0 | 2.958008 | 0 | 12.41467 | 0
2018-03-17 18:27 | 336478 | 120.001 | 5 | 39 | 4.162979 | -2.281979 | 2.958008 | 0.07605349 | 12.41467 | 0.3182743
2018-03-17 18:29 | 336598 | 240.001 | 5 | 39 | 4.132581 | -2.281949 | 2.958008 | 0.1521062 | 12.41467 | 0.6337091
2018-03-17 18:31 | 336718 | 360.0012 | 5 | 39 | 4.103168 | -2.281947 | 2.958008 | 0.2281871 | 12.41467 | 0.9469986
2018-03-17 18:33 | 336838 | 480.0004 | 5 | 39 | 4.073961 | -2.281981 | 2.958008 | 0.3042415 | 12.41467 | 1.257951
2018-03-17 18:35 | 336958 | 600.0004 | 5 | 39 | 4.044949 | -2.28197 | 2.958008 | 0.3803146 | 12.41467 | 1.566765
2018-03-17 18:37 | 337078 | 720.0012 | 5 | 39 | 4.016173 | -2.281984 | 2.958008 | 0.4563818 | 12.41467 | 1.873356
2018-03-17 18:39 | 337198 | 840.0004 | 5 | 39 | 3.98773 | -2.281846 | 2.958008 | 0.5324298 | 12.41467 | 2.177694
2018-03-17 18:41 | 337318 | 960.0012 | 5 | 39 | 3.959752 | -2.281922 | 2.958008 | 0.6084686 | 12.41467 | 2.47985
2018-03-17 18:43 | 337438 | 1080.0017 | 5 | 39 | 3.932357 | -2.281993 | 2.958008 | 0.6845457 | 12.41467 | 2.780051
2018-03-17 18:45 | 337558 | 1200.0021 | 5 | 39 | 3.905632 | -2.282003 | 2.958008 | 0.7606336 | 12.41467 | 3.078234
2018-03-17 18:47 | 337678 | 1320.0012 | 5 | 39 | 3.879733 | -2.282022 | 2.958008 | 0.8366942 | 12.41467 | 3.374308
2018-03-17 18:49 | 337798 | 1440.0012 | 5 | 39 | 3.854764 | -2.281998 | 2.958008 | 0.9127218 | 12.41467 | 3.66832
2018-03-17 18:51 | 337918 | 1560.0022 | 5 | 39 | 3.830795 | -2.281968 | 2.958008 | 0.9888095 | 12.41467 | 3.960703
2018-03-17 18:53 | 338038 | 1680.0014 | 5 | 39 | 3.807896 | -2.282001 | 2.958008 | 1.064882 | 12.41467 | 4.251241
2018-03-17 18:55 | 338158 | 1800.0022 | 5 | 39 | 3.786149 | -2.281945 | 2.958008 | 1.14095 | 12.41467 | 4.540067
2018-03-17 18:57 | 338278 | 1920.0014 | 5 | 39 | 3.76586 | -2.281943 | 2.958008 | 1.217022 | 12.41467 | 4.827306
2018-03-17 18:59 | 338398 | 2040.0005 | 5 | 39 | 3.746917 | -2.282003 | 2.958008 | 1.293081 | 12.41467 | 5.113005
2018-03-17 19:01 | 338518 | 2160.0013 | 5 | 39 | 3.729043 | -2.281933 | 2.958008 | 1.369136 | 12.41467 | 5.397291
2018-03-17 19:03 | 338638 | 2280.0016 | 5 | 39 | 3.712031 | -2.281945 | 2.958008 | 1.445094 | 12.41467 | 5.679888
2018-03-17 19:05 | 338758 | 2400.0007 | 5 | 39 | 3.695776 | -2.28196 | 2.958008 | 1.521263 | 12.41467 | 5.962008
2018-03-17 19:07 | 338878 | 2520.0007 | 5 | 39 | 3.680387 | -2.281987 | 2.958008 | 1.59732 | 12.41467 | 6.242509
2018-03-17 19:09 | 338998 | 2640.0016 | 5 | 39 | 3.665911 | -2.281924 | 2.958008 | 1.673403 | 12.41467 | 6.521966
2018-03-17 19:11 | 339118 | 2760.0001 | 5 | 39 | 3.652427 | -2.281977 | 2.958008 | 1.749442 | 12.41467 | 6.800198
2018-03-17 19:13 | 339238 | 2880.0001 | 5 | 39 | 3.639834 | -2.282005 | 2.958008 | 1.825527 | 12.41467 | 7.077609
2018-03-17 19:15 | 339358 | 3000.0017 | 5 | 39 | 3.627944 | -2.281995 | 2.958008 | 1.901579 | 12.41467 | 7.353972
2018-03-17 19:17 | 339478 | 3120.0009 | 5 | 39 | 3.616441 | -2.281998 | 2.958008 | 1.977657 | 12.41467 | 7.629539
2018-03-17 19:19 | 339598 | 3240.001 | 5 | 39 | 3.604949 | -2.281982 | 2.958008 | 2.053726 | 12.41467 | 7.904201
2018-03-17 19:21 | 339718 | 3360.0018 | 5 | 39 | 3.593181 | -2.282014 | 2.958008 | 2.129766 | 12.41467 | 8.177876
2018-03-17 19:23 | 339838 | 3480.0018 | 5 | 39 | 3.580836 | -2.281984 | 2.958008 | 2.205814 | 12.41467 | 8.450666
2018-03-17 19:25 | 339958 | 3600.0018 | 5 | 39 | 3.567813 | -2.282022 | 2.958008 | 2.281917 | 12.41467 | 8.722687
2018-03-17 19:27 | 340078 | 3720.0003 | 5 | 39 | 3.554533 | -2.281979 | 2.958008 | 2.357932 | 12.41467 | 8.993391
2018-03-17 19:29 | 340198 | 3840.0011 | 5 | 39 | 3.541113 | -2.281945 | 2.958008 | 2.434049 | 12.41467 | 9.263441
2018-03-17 19:31 | 340318 | 3960.0011 | 5 | 39 | 3.526723 | -2.281982 | 2.958008 | 2.510093 | 12.41467 | 9.532187
2018-03-17 19:33 | 340438 | 4080.0004 | 5 | 39 | 3.509075 | -2.281979 | 2.958008 | 2.586174 | 12.41467 | 9.799866
2018-03-17 19:35 | 340558 | 4200.0004 | 5 | 39 | 3.485736 | -2.281987 | 2.958008 | 2.662211 | 12.41467 | 10.06583
2018-03-17 19:37 | 340678 | 4320.0012 | 5 | 39 | 3.454351 | -2.281958 | 2.958008 | 2.738293 | 12.41467 | 10.32991
2018-03-17 19:39 | 340798 | 4440.0006 | 5 | 39 | 3.405131 | -2.281982 | 2.958008 | 2.814375 | 12.41467 | 10.59102
2018-03-17 19:41 | 340918 | 4560.0022 | 5 | 39 | 3.299313 | -2.281968 | 2.958008 | 2.890412 | 12.41467 | 10.84654
2018-03-17 19:43 | 341033.2 | 4675.2196 | 5 | 39 | 2.999971 | -2.282 | 2.958008 | 2.96347 | 12.41467 | 11.07906
2018-03-17 19:45 | 341153.3 | 120.0018 | 6 | 39 | 3.227124 | 0 | 2.958008 | 2.96347 | 12.41467 | 11.07906
2018-03-17 19:47 | 341273.3 | 240.001 | 6 | 39 | 3.242134 | 0 | 2.958008 | 2.96347 | 12.41467 | 11.07906
2018-03-17 19:48 | 341333.3 | 300.0006 | 6 | 39 | 3.247207 | 0 | 2.958008 | 2.96347 | 12.41467 | 11.07906
2018-03-17 19:48 | 341333.2 | 0.0024 | 7 | 40 | 3.247171 | 0 | 0 | 0 | 0 | 0
2018-03-17 19:50 | 341453.3 | 120.0005 | 2 | 40 | 3.971628 | 4.889856 | 0.1622073 | 0 | 0.621703 | 0
2018-03-17 19:52 | 341573.3 | 240.0004 | 2 | 40 | 4.02071 | 4.889896 | 0.3253817 | 0 | 1.274474 | 0
2018-03-17 19:54 | 341693.3 | 360.0029 | 2 | 40 | 4.056771 | 4.889902 | 0.4883862 | 0 | 1.932846 | 0
2018-03-17 19:56 | 341813.3 | 480.0005 | 2 | 40 | 4.08922 | 4.889944 | 0.6513561 | 0 | 2.59668 | 0
2018-03-17 19:58 | 341933.3 | 600.0012 | 2 | 40 | 4.116745 | 4.889944 | 0.814377 | 0 | 3.265613 | 0
2018-03-17 20:00 | 342053.3 | 720.0021 | 2 | 40 | 4.141067 | 4.889935 | 0.9773459 | 0 | 3.938521 | 0
2018-03-17 20:02 | 342173.3 | 840.0006 | 2 | 40 | 4.165946 | 4.88995 | 1.140278 | 0 | 4.615226 | 0
2018-03-17 20:04 | 342293.3 | 960.0014 | 2 | 40 | 4.194354 | 4.8899 | 1.303224 | 0 | 5.296313 | 0
2018-03-17 20:06 | 342413.3 | 1080.0023 | 2 | 40 | 4.200359 | 4.476728 | 1.460631 | 0 | 5.957382 | 0
2018-03-17 20:08 | 342533.3 | 1200.0015 | 2 | 40 | 4.200379 | 3.997297 | 1.600521 | 0 | 6.544974 | 0
2018-03-17 20:10 | 342653.3 | 1320.0024 | 2 | 40 | 4.200387 | 3.533674 | 1.726076 | 0 | 7.072353 | 0
2018-03-17 20:11 | 342727.4 | 1394.066 | 2 | 40 | 4.200388 | 3.259991 | 1.795814 | 0 | 7.365279 | 0
2018-03-17 20:13 | 342847.4 | 120.0001 | 3 | 40 | 4.228735 | 3.26012 | 1.904034 | 0 | 7.821279 | 0
2018-03-17 20:15 | 342967.4 | 240.0011 | 3 | 40 | 4.26124 | 3.260096 | 2.012699 | 0 | 8.282539 | 0
2018-03-17 20:17 | 343087.4 | 360.0003 | 3 | 40 | 4.29604 | 3.260088 | 2.121375 | 0 | 8.747503 | 0
2018-03-17 20:19 | 343207.4 | 480.0004 | 3 | 40 | 4.333066 | 3.260073 | 2.230057 | 0 | 9.216398 | 0
2018-03-17 20:21 | 343327.4 | 600.0028 | 3 | 40 | 4.371938 | 3.26013 | 2.338719 | 0 | 9.689335 | 0
2018-03-17 20:23 | 343447.4 | 720.0004 | 3 | 40 | 4.400377 | 3.068008 | 2.446383 | 0 | 10.162 | 0
2018-03-17 20:25 | 343567.4 | 840.0013 | 3 | 40 | 4.400373 | 2.575384 | 2.540111 | 0 | 10.57444 | 0
2018-03-17 20:27 | 343687.4 | 960.0013 | 3 | 40 | 4.40037 | 2.176052 | 2.619098 | 0 | 10.92201 | 0
2018-03-17 20:29 | 343807.4 | 1080.0013 | 3 | 40 | 4.400378 | 1.848272 | 2.685987 | 0 | 11.21634 | 0
2018-03-17 20:31 | 343927.4 | 1200.0004 | 3 | 40 | 4.400347 | 1.577639 | 2.742937 | 0 | 11.46695 | 0
2018-03-17 20:33 | 344047.4 | 1320.0012 | 3 | 40 | 4.400359 | 1.355473 | 2.791701 | 0 | 11.68153 | 0
2018-03-17 20:35 | 344167.4 | 1440.001 | 3 | 40 | 4.400338 | 1.170679 | 2.833703 | 0 | 11.86635 | 0
2018-03-17 20:37 | 344287.4 | 1560.0029 | 3 | 40 | 4.400294 | 1.016598 | 2.870069 | 0 | 12.02637 | 0
2018-03-17 20:39 | 344407.4 | 1680.0014 | 3 | 40 | 4.400344 | 0.8886375 | 2.901791 | 0 | 12.16596 | 0
2018-03-17 20:41 | 344527.4 | 1800.0022 | 3 | 40 | 4.400304 | 0.7796459 | 2.92954 | 0 | 12.28806 | 0
2018-03-17 20:43 | 344647.4 | 1920.0022 | 3 | 40 | 4.400312 | 0.6876068 | 2.953949 | 0 | 12.39547 | 0
2018-03-17 20:44 | 344699.6 | 1972.2148 | 3 | 40 | 4.400322 | 0.6519966 | 2.963677 | 0 | 12.43828 | 0
2018-03-17 20:46 | 344819.7007 | 120.0016 | 4 | 40 | 4.350811 | 0 | 2.963677 | 0 | 12.43828 | 0
2018-03-17 20:48 | 344939.6998 | 240.0007 | 4 | 40 | 4.347727 | 0 | 2.963677 | 0 | 12.43828 | 0
2018-03-17 20:49 | 344999.7021 | 300.003 | 4 | 40 | 4.346795 | 0 | 2.963677 | 0 | 12.43828 | 0
2018-03-17 20:51 | 345119.8 | 120.0019 | 5 | 40 | 4.163332 | -2.281937 | 2.963677 | 0.07606232 | 12.43828 | 0.3183368
2018-03-17 20:53 | 345239.8 | 240.0004 | 5 | 40 | 4.132875 | -2.28194 | 2.963677 | 0.1521146 | 12.43828 | 0.633794
2018-03-17 20:55 | 345359.8 | 360.0008 | 5 | 40 | 4.103462 | -2.281945 | 2.963677 | 0.228187 | 12.43828 | 0.9470702
2018-03-17 20:57 | 345479.8 | 480.0005 | 5 | 40 | 4.074252 | -2.281979 | 2.963677 | 0.3042424 | 12.43828 | 1.258048
2018-03-17 20:59 | 345599.8 | 600.0013 | 5 | 40 | 4.045198 | -2.281935 | 2.963677 | 0.3803069 | 12.43828 | 1.566847
2018-03-17 21:01 | 345719.8 | 720.0021 | 5 | 40 | 4.016366 | -2.281952 | 2.963677 | 0.4563829 | 12.43828 | 1.873492
2018-03-17 21:03 | 345839.8 | 840.0005 | 5 | 40 | 3.987886 | -2.281926 | 2.963677 | 0.5324299 | 12.43828 | 2.177839
2018-03-17 21:05 | 345959.8 | 960.0021 | 5 | 40 | 3.959871 | -2.281954 | 2.963677 | 0.6084943 | 12.43828 | 2.480106
2018-03-17 21:07 | 346079.8 | 1080.0013 | 5 | 40 | 3.932436 | -2.281919 | 2.963677 | 0.6845635 | 12.43828 | 2.780284
2018-03-17 21:09 | 346199.8 | 1200.0006 | 5 | 40 | 3.905724 | -2.281926 | 2.963677 | 0.7606383 | 12.43828 | 3.078422
2018-03-17 21:11 | 346319.8 | 1320.0005 | 5 | 40 | 3.879826 | -2.281941 | 2.963677 | 0.8367018 | 12.43828 | 3.374514
2018-03-17 21:13 | 346439.8 | 1440.0022 | 5 | 40 | 3.854859 | -2.281968 | 2.963677 | 0.9127491 | 12.43828 | 3.668608
2018-03-17 21:15 | 346559.8 | 1560.0023 | 5 | 40 | 3.830884 | -2.281968 | 2.963677 | 0.988818 | 12.43828 | 3.960924
2018-03-17 21:17 | 346679.8 | 1680.0023 | 5 | 40 | 3.80793 | -2.281972 | 2.963677 | 1.064853 | 12.43828 | 4.251327
2018-03-17 21:19 | 346799.8 | 1800.0015 | 5 | 40 | 3.786211 | -2.281945 | 2.963677 | 1.140946 | 12.43828 | 4.540249
2018-03-17 21:21 | 346919.8 | 1920.0024 | 5 | 40 | 3.765878 | -2.281929 | 2.963677 | 1.217005 | 12.43828 | 4.827442
2018-03-17 21:23 | 347039.8 | 2040.0006 | 5 | 40 | 3.746937 | -2.281998 | 2.963677 | 1.293082 | 12.43828 | 5.113209
2018-03-17 21:25 | 347159.8 | 2160.0016 | 5 | 40 | 3.72908 | -2.281933 | 2.963677 | 1.369145 | 12.43828 | 5.397529
2018-03-17 21:27 | 347279.8 | 2280.0017 | 5 | 40 | 3.712054 | -2.281991 | 2.963677 | 1.445206 | 12.43828 | 5.680514
2018-03-17 21:29 | 347399.8 | 2400.0015 | 5 | 40 | 3.695805 | -2.282033 | 2.963677 | 1.521209 | 12.43828 | 5.962018
2018-03-17 21:31 | 347519.8 | 2520.0017 | 5 | 40 | 3.680384 | -2.281984 | 2.963677 | 1.597331 | 12.43828 | 6.242758
2018-03-17 21:33 | 347639.8 | 2640.0007 | 5 | 40 | 3.665912 | -2.281979 | 2.963677 | 1.673393 | 12.43828 | 6.522139
2018-03-17 21:35 | 347759.8 | 2760.0018 | 5 | 40 | 3.652416 | -2.28196 | 2.963677 | 1.749465 | 12.43828 | 6.800496
2018-03-17 21:37 | 347879.8 | 2880.001 | 5 | 40 | 3.639816 | -2.281984 | 2.963677 | 1.825517 | 12.43828 | 7.077785
2018-03-17 21:39 | 347999.8 | 3000.0009 | 5 | 40 | 3.627943 | -2.281947 | 2.963677 | 1.901577 | 12.43828 | 7.354174
2018-03-17 21:41 | 348119.8 | 3120.0018 | 5 | 40 | 3.616393 | -2.28197 | 2.963677 | 1.977638 | 12.43828 | 7.62968
2018-03-17 21:43 | 348239.8 | 3240.0019 | 5 | 40 | 3.604879 | -2.281947 | 2.963677 | 2.053727 | 12.43828 | 7.904408
2018-03-17 21:45 | 348359.8 | 3360.002 | 5 | 40 | 3.593108 | -2.282 | 2.963677 | 2.129776 | 12.43828 | 8.178109
2018-03-17 21:47 | 348479.8 | 3480.0012 | 5 | 40 | 3.580787 | -2.282003 | 2.963677 | 2.205833 | 12.43828 | 8.450928
2018-03-17 21:49 | 348599.8 | 3600.0019 | 5 | 40 | 3.567753 | -2.281961 | 2.963677 | 2.28192 | 12.43828 | 8.722888
2018-03-17 21:51 | 348719.8 | 3720.0013 | 5 | 40 | 3.55449 | -2.281949 | 2.963677 | 2.357984 | 12.43828 | 8.993759
2018-03-17 21:53 | 348839.8 | 3840.0006 | 5 | 40 | 3.541029 | -2.281995 | 2.963677 | 2.43403 | 12.43828 | 9.263555
2018-03-17 21:55 | 348959.8 | 3960.0006 | 5 | 40 | 3.526661 | -2.281977 | 2.963677 | 2.510093 | 12.43828 | 9.532364
2018-03-17 21:57 | 349079.8 | 4080.0013 | 5 | 40 | 3.509061 | -2.281989 | 2.963677 | 2.58604 | 12.43828 | 9.799562
2018-03-17 21:59 | 349199.8 | 4200.0021 | 5 | 40 | 3.485767 | -2.281981 | 2.963677 | 2.662234 | 12.43828 | 10.06608
2018-03-17 22:01 | 349319.8 | 4320.0022 | 5 | 40 | 3.454404 | -2.281947 | 2.963677 | 2.7383 | 12.43828 | 10.33011
2018-03-17 22:03 | 349439.8 | 4440.0015 | 5 | 40 | 3.405302 | -2.281979 | 2.963677 | 2.814356 | 12.43828 | 10.59114
2018-03-17 22:05 | 349559.8 | 4560.0015 | 5 | 40 | 3.299841 | -2.281966 | 2.963677 | 2.890433 | 12.43828 | 10.84682
2018-03-17 22:07 | 349675.4 | 4675.6044 | 5 | 40 | 2.999974 | -2.28201 | 2.963677 | 2.963694 | 12.43828 | 11.08001
2018-03-17 22:09 | 349795.4 | 120.0009 | 6 | 40 | 3.227328 | 0 | 2.963677 | 2.963694 | 12.43828 | 11.08001
2018-03-17 22:11 | 349915.4 | 240.0001 | 6 | 40 | 3.242372 | 0 | 2.963677 | 2.963694 | 12.43828 | 11.08001
2018-03-17 22:12 | 349975.4 | 300.0039 | 6 | 40 | 3.247469 | 0 | 2.963677 | 2.963694 | 12.43828 | 11.08001
2018-03-17 22:12 | 349975.4 | 0.0024 | 7 | 41 | 3.2475 | 0 | 0 | 0 | 0 | 0
2018-03-17 22:14 | 350095.5 | 120.0011 | 2 | 41 | 3.971828 | 4.889874 | 0.1625255 | 0 | 0.6229432 | 0
2018-03-17 22:16 | 350215.5 | 240.0018 | 2 | 41 | 4.020931 | 4.889927 | 0.3254772 | 0 | 1.274858 | 0
2018-03-17 22:18 | 350335.5 | 360.002 | 2 | 41 | 4.057065 | 4.889936 | 0.4885414 | 0 | 1.933514 | 0
2018-03-17 22:20 | 350455.5 | 480.0019 | 2 | 41 | 4.089495 | 4.889868 | 0.6515352 | 0 | 2.597497 | 0
2018-03-17 22:22 | 350575.5 | 600.002 | 2 | 41 | 4.116955 | 4.88995 | 0.8145308 | 0 | 3.266363 | 0
2018-03-17 22:24 | 350695.5 | 720.0013 | 2 | 41 | 4.141114 | 4.889935 | 0.9774283 | 0 | 3.938998 | 0
2018-03-17 22:26 | 350815.5 | 840.002 | 2 | 41 | 4.165855 | 4.889923 | 1.140484 | 0 | 4.616213 | 0
2018-03-17 22:28 | 350935.5 | 960.0001 | 2 | 41 | 4.194232 | 4.889954 | 1.303341 | 0 | 5.296909 | 0
2018-03-17 22:30 | 351055.5 | 1080.0028 | 2 | 41 | 4.200381 | 4.477551 | 1.460206 | 0 | 5.955699 | 0
2018-03-17 22:32 | 351175.5 | 1200.0005 | 2 | 41 | 4.200387 | 3.997105 | 1.600837 | 0 | 6.546404 | 0
2018-03-17 22:34 | 351295.5 | 1320.0013 | 2 | 41 | 4.200373 | 3.533461 | 1.726299 | 0 | 7.07339 | 0
2018-03-17 22:35 | 351369.2 | 1393.629 | 2 | 41 | 4.200365 | 3.259975 | 1.795759 | 0 | 7.365149 | 0
2018-03-17 22:37 | 351489.2 | 120.0003 | 3 | 41 | 4.228721 | 3.260107 | 1.903978 | 0 | 7.821141 | 0
2018-03-17 22:39 | 351609.2 | 240.0011 | 3 | 41 | 4.261208 | 3.260113 | 2.012676 | 0 | 8.282537 | 0
2018-03-17 22:41 | 351729.2 | 360.0011 | 3 | 41 | 4.296116 | 3.260139 | 2.121334 | 0 | 8.747427 | 0
2018-03-17 22:43 | 351849.2 | 480.0028 | 3 | 41 | 4.333169 | 3.260118 | 2.230019 | 0 | 9.216345 | 0
2018-03-17 22:45 | 351969.2 | 600.002 | 3 | 41 | 4.372058 | 3.260115 | 2.338675 | 0 | 9.689271 | 0
2018-03-17 22:47 | 352089.2 | 720.0004 | 3 | 41 | 4.400383 | 3.066423 | 2.446318 | 0 | 10.16185 | 0
2018-03-17 22:49 | 352209.2 | 840.0021 | 3 | 41 | 4.400398 | 2.574215 | 2.539992 | 0 | 10.57405 | 0
2018-03-17 22:51 | 352329.2 | 960.0012 | 3 | 41 | 4.400332 | 2.173841 | 2.618907 | 0 | 10.92131 | 0
2018-03-17 22:53 | 352449.2 | 1080.0004 | 3 | 41 | 4.400378 | 1.84726 | 2.685737 | 0 | 11.21538 | 0
2018-03-17 22:55 | 352569.2 | 1200.0005 | 3 | 41 | 4.400355 | 1.577036 | 2.742682 | 0 | 11.46596 | 0
2018-03-17 22:57 | 352689.2 | 1320.0005 | 3 | 41 | 4.400369 | 1.355265 | 2.791424 | 0 | 11.68044 | 0
2018-03-17 22:59 | 352809.2 | 1440.0006 | 3 | 41 | 4.400353 | 1.170256 | 2.833408 | 0 | 11.86519 | 0
2018-03-17 23:01 | 352929.2 | 1560.0014 | 3 | 41 | 4.400343 | 1.016479 | 2.869773 | 0 | 12.02521 | 0
2018-03-17 23:03 | 353049.2 | 1680.0006 | 3 | 41 | 4.400332 | 0.8882656 | 2.90144 | 0 | 12.16455 | 0
2018-03-17 23:05 | 353169.2 | 1800.0007 | 3 | 41 | 4.40034 | 0.779932 | 2.929211 | 0 | 12.28675 | 0
2018-03-17 23:07 | 353289.2 | 1920.0018 | 3 | 41 | 4.400326 | 0.6881428 | 2.953628 | 0 | 12.3942 | 0
2018-03-17 23:08 | 353341.5 | 1972.2932 | 3 | 41 | 4.400321 | 0.6519985 | 2.963356 | 0 | 12.43701 | 0
2018-03-17 23:10 | 353461.5 | 120.0011 | 4 | 41 | 4.350759 | 0 | 2.963356 | 0 | 12.43701 | 0
2018-03-17 23:12 | 353581.5 | 240.0003 | 4 | 41 | 4.347681 | 0 | 2.963356 | 0 | 12.43701 | 0
2018-03-17 23:13 | 353641.5 | 300.0041 | 4 | 41 | 4.346715 | 0 | 2.963356 | 0 | 12.43701 | 0
2018-03-17 23:15 | 353761.6 | 120.0002 | 5 | 41 | 4.163065 | -2.281929 | 2.963356 | 0.07605854 | 12.43701 | 0.3183012
2018-03-17 23:17 | 353881.6 | 240.0011 | 5 | 41 | 4.132591 | -2.281989 | 2.963356 | 0.152101 | 12.43701 | 0.633697
2018-03-17 23:19 | 354001.6 | 360.0003 | 5 | 41 | 4.103156 | -2.28196 | 2.963356 | 0.2281772 | 12.43701 | 0.9469671
2018-03-17 23:21 | 354121.6 | 480.0011 | 5 | 41 | 4.073935 | -2.281987 | 2.963356 | 0.3042552 | 12.43701 | 1.258014
2018-03-17 23:23 | 354241.6 | 600.002 | 5 | 41 | 4.044874 | -2.281952 | 2.963356 | 0.380311 | 12.43701 | 1.566753
2018-03-17 23:25 | 354361.6 | 720.0004 | 5 | 41 | 4.016057 | -2.28201 | 2.963356 | 0.4563302 | 12.43701 | 1.873144
2018-03-17 23:27 | 354481.6 | 840.0003 | 5 | 41 | 3.987608 | -2.28196 | 2.963356 | 0.532443 | 12.43701 | 2.177732
2018-03-17 23:29 | 354601.6 | 960.0013 | 5 | 41 | 3.959583 | -2.281977 | 2.963356 | 0.6085125 | 12.43701 | 2.479997
2018-03-17 23:31 | 354721.6 | 1080.0011 | 5 | 41 | 3.932169 | -2.281941 | 2.963356 | 0.6845478 | 12.43701 | 2.780019
2018-03-17 23:33 | 354841.6 | 1200.0014 | 5 | 41 | 3.905431 | -2.281933 | 2.963356 | 0.760641 | 12.43701 | 3.078209
2018-03-17 23:35 | 354961.6 | 1320.0005 | 5 | 41 | 3.879532 | -2.281945 | 2.963356 | 0.8366955 | 12.43701 | 3.374244
2018-03-17 23:37 | 355081.6 | 1440.0013 | 5 | 41 | 3.854546 | -2.281945 | 2.963356 | 0.9127518 | 12.43701 | 3.66835
2018-03-17 23:39 | 355201.6 | 1560.0022 | 5 | 41 | 3.830547 | -2.281954 | 2.963356 | 0.9888321 | 12.43701 | 3.960685
2018-03-17 23:41 | 355321.6 | 1680.0022 | 5 | 41 | 3.807613 | -2.281937 | 2.963356 | 1.064896 | 12.43701 | 4.251173
2018-03-17 23:43 | 355441.6 | 1800.0014 | 5 | 41 | 3.785899 | -2.281935 | 2.963356 | 1.140956 | 12.43701 | 4.539949
2018-03-17 23:45 | 355561.6 | 1920.0005 | 5 | 41 | 3.765588 | -2.281933 | 2.963356 | 1.217021 | 12.43701 | 4.827142
2018-03-17 23:47 | 355681.6 | 2040.0022 | 5 | 41 | 3.746637 | -2.281987 | 2.963356 | 1.293068 | 12.43701 | 5.112772
2018-03-17 23:49 | 355801.6 | 2160.0017 | 5 | 41 | 3.728772 | -2.28197 | 2.963356 | 1.369141 | 12.43701 | 5.397103
2018-03-17 23:51 | 355921.6 | 2280.0013 | 5 | 41 | 3.711735 | -2.282003 | 2.963356 | 1.445185 | 12.43701 | 5.680001
2018-03-17 23:53 | 356041.6 | 2400.0015 | 5 | 41 | 3.695491 | -2.281979 | 2.963356 | 1.521247 | 12.43701 | 5.961702
2018-03-17 23:55 | 356161.6 | 2520.0031 | 5 | 41 | 3.680068 | -2.281966 | 2.963356 | 1.597345 | 12.43701 | 6.24233
2018-03-17 23:57 | 356281.6 | 2640.0007 | 5 | 41 | 3.665604 | -2.281956 | 2.963356 | 1.673376 | 12.43701 | 6.521571
2018-03-17 23:59 | 356401.6 | 2760.0007 | 5 | 41 | 3.652091 | -2.28196 | 2.963356 | 1.749449 | 12.43701 | 6.799905
2018-03-18 00:01 | 356521.6 | 2880.0016 | 5 | 41 | 3.639518 | -2.281954 | 2.963356 | 1.825529 | 12.43701 | 7.077272
2018-03-18 00:03 | 356641.6 | 3000.0008 | 5 | 41 | 3.62765 | -2.282001 | 2.963356 | 1.901602 | 12.43701 | 7.353686
2018-03-18 00:05 | 356761.6 | 3120.0017 | 5 | 41 | 3.616112 | -2.281995 | 2.963356 | 1.977642 | 12.43701 | 7.629093
2018-03-18 00:07 | 356881.6 | 3240.0017 | 5 | 41 | 3.604607 | -2.281952 | 2.963356 | 2.053732 | 12.43701 | 7.903805
2018-03-18 00:09 | 357001.6 | 3360.0003 | 5 | 41 | 3.592854 | -2.281991 | 2.963356 | 2.129797 | 12.43701 | 8.177545
2018-03-18 00:11 | 357121.6 | 3480.0027 | 5 | 41 | 3.580529 | -2.281961 | 2.963356 | 2.205848 | 12.43701 | 8.450322
2018-03-18 00:13 | 357241.6 | 3600.0011 | 5 | 41 | 3.567502 | -2.281981 | 2.963356 | 2.281891 | 12.43701 | 8.722104
2018-03-18 00:15 | 357361.6 | 3720.0011 | 5 | 41 | 3.554213 | -2.281979 | 2.963356 | 2.357983 | 12.43701 | 8.993056
2018-03-18 00:17 | 357481.6 | 3840.0018 | 5 | 41 | 3.540769 | -2.281956 | 2.963356 | 2.434039 | 12.43701 | 9.26287
2018-03-18 00:19 | 357601.6 | 3960.0011 | 5 | 41 | 3.526378 | -2.282001 | 2.963356 | 2.510081 | 12.43701 | 9.531578
2018-03-18 00:21 | 357721.6 | 4080.001 | 5 | 41 | 3.508697 | -2.281991 | 2.963356 | 2.585996 | 12.43701 | 9.798647
2018-03-18 00:23 | 357841.6 | 4200.0003 | 5 | 41 | 3.485359 | -2.281977 | 2.963356 | 2.662247 | 12.43701 | 10.06534
2018-03-18 00:25 | 357961.6 | 4320.0012 | 5 | 41 | 3.453851 | -2.281991 | 2.963356 | 2.738312 | 12.43701 | 10.32932
2018-03-18 00:27 | 358081.6 | 4440.0013 | 5 | 41 | 3.404389 | -2.281987 | 2.963356 | 2.814271 | 12.43701 | 10.58997
2018-03-18 00:29 | 358201.6 | 4560.0021 | 5 | 41 | 3.297877 | -2.282022 | 2.963356 | 2.890422 | 12.43701 | 10.8458
2018-03-18 00:31 | 358316 | 4674.3553 | 5 | 41 | 2.99998 | -2.282 | 2.963356 | 2.962926 | 12.43701 | 11.07647
2018-03-18 00:33 | 358436 | 120.0001 | 6 | 41 | 3.227958 | 0 | 2.963356 | 2.962926 | 12.43701 | 11.07647
2018-03-18 00:35 | 358556 | 240.001 | 6 | 41 | 3.243033 | 0 | 2.963356 | 2.962926 | 12.43701 | 11.07647
2018-03-18 00:36 | 358616 | 300.0031 | 6 | 41 | 3.248143 | 0 | 2.963356 | 2.962926 | 12.43701 | 11.07647
2018-03-18 00:36 | 358616 | 0.0047 | 7 | 42 | 3.24799 | 0 | 0 | 0 | 0 | 0
2018-03-18 00:38 | 358736.1 | 120.0018 | 2 | 42 | 3.97239 | 4.889877 | 0.1624503 | 0 | 0.6227807 | 0
2018-03-18 00:40 | 358856.1 | 240.0006 | 2 | 42 | 4.021371 | 4.889912 | 0.3255061 | 0 | 1.275186 | 0
2018-03-18 00:42 | 358976.1 | 360.0011 | 2 | 42 | 4.057433 | 4.889919 | 0.4885 | 0 | 1.933621 | 0
2018-03-18 00:44 | 359096.1 | 480.0003 | 2 | 42 | 4.089873 | 4.889917 | 0.6514931 | 0 | 2.597662 | 0
2018-03-18 00:46 | 359216.1 | 600.0011 | 2 | 42 | 4.117345 | 4.889908 | 0.8144685 | 0 | 3.266511 | 0
2018-03-18 00:48 | 359336.1 | 720.001 | 2 | 42 | 4.141558 | 4.889912 | 0.9774101 | 0 | 3.939394 | 0
2018-03-18 00:50 | 359456.1 | 840.0011 | 2 | 42 | 4.166339 | 4.889927 | 1.140347 | 0 | 4.616188 | 0
2018-03-18 00:52 | 359576.1 | 960.0011 | 2 | 42 | 4.194664 | 4.889887 | 1.303352 | 0 | 5.297575 | 0
2018-03-18 00:54 | 359696.1 | 1080.0003 | 2 | 42 | 4.200372 | 4.47171 | 1.459043 | 0 | 5.951451 | 0
2018-03-18 00:56 | 359816.1 | 1200.0019 | 2 | 42 | 4.20035 | 3.992067 | 1.597761 | 0 | 6.534119 | 0
2018-03-18 00:58 | 359936.1 | 1320.0013 | 2 | 42 | 4.200361 | 3.529345 | 1.723135 | 0 | 7.060739 | 0
2018-03-18 00:59 | 360009.2 | 1393.0306 | 2 | 42 | 4.200388 | 3.259983 | 1.791979 | 0 | 7.349909 | 0
2018-03-18 01:01 | 360129.2 | 120.001 | 3 | 42 | 4.228744 | 3.260088 | 1.900218 | 0 | 7.805985 | 0
2018-03-18 01:03 | 360249.2 | 240.001 | 3 | 42 | 4.261276 | 3.260094 | 2.00888 | 0 | 8.267236 | 0
2018-03-18 01:05 | 360369.2 | 360.0012 | 3 | 42 | 4.296186 | 3.260092 | 2.117556 | 0 | 8.732207 | 0
2018-03-18 01:07 | 360489.2 | 480.0011 | 3 | 42 | 4.33322 | 3.260113 | 2.226224 | 0 | 9.201059 | 0
2018-03-18 01:09 | 360609.2 | 600.0004 | 3 | 42 | 4.372136 | 3.260073 | 2.334897 | 0 | 9.674063 | 0
2018-03-18 01:11 | 360729.2 | 720.0004 | 3 | 42 | 4.400392 | 3.065594 | 2.442538 | 0 | 10.14664 | 0
2018-03-18 01:13 | 360849.2 | 840.0004 | 3 | 42 | 4.400366 | 2.572947 | 2.536179 | 0 | 10.5587 | 0
2018-03-18 01:15 | 360969.2 | 960.0012 | 3 | 42 | 4.400383 | 2.175007 | 2.615088 | 0 | 10.90593 | 0
2018-03-18 01:17 | 361089.2 | 1080.0012 | 3 | 42 | 4.400369 | 1.847435 | 2.68194 | 0 | 11.2001 | 0
2018-03-18 01:19 | 361209.2 | 1200.0012 | 3 | 42 | 4.400364 | 1.577896 | 2.73886 | 0 | 11.45057 | 0
2018-03-18 01:21 | 361329.2 | 1320.0006 | 3 | 42 | 4.400355 | 1.355116 | 2.787611 | 0 | 11.66509 | 0
2018-03-18 01:23 | 361449.2 | 1440.0021 | 3 | 42 | 4.400345 | 1.170397 | 2.829632 | 0 | 11.85 | 0
2018-03-18 01:25 | 361569.2 | 1560.0021 | 3 | 42 | 4.400319 | 1.016821 | 2.86601 | 0 | 12.01007 | 0
2018-03-18 01:27 | 361689.2 | 1680.0003 | 3 | 42 | 4.400312 | 0.8883171 | 2.897702 | 0 | 12.14953 | 0
2018-03-18 01:29 | 361809.2 | 1800.0014 | 3 | 42 | 4.400337 | 0.7805023 | 2.92548 | 0 | 12.27176 | 0
2018-03-18 01:31 | 361929.2 | 1920.0006 | 3 | 42 | 4.400309 | 0.6880627 | 2.949922 | 0 | 12.37931 | 0
2018-03-18 01:32 | 361982.9 | 1973.7451 | 3 | 42 | 4.400346 | 0.651989 | 2.959917 | 0 | 12.4233 | 0
2018-03-18 01:34 | 362103 | 120.001 | 4 | 42 | 4.35072 | 0 | 2.959917 | 0 | 12.4233 | 0
2018-03-18 01:36 | 362223 | 240.0012 | 4 | 42 | 4.347641 | 0 | 2.959917 | 0 | 12.4233 | 0
2018-03-18 01:37 | 362283 | 300.0009 | 4 | 42 | 4.346683 | 0 | 2.959917 | 0 | 12.4233 | 0
2018-03-18 01:39 | 362403.1 | 120.0011 | 5 | 42 | 4.162865 | -2.281968 | 2.959917 | 0.07605609 | 12.4233 | 0.3182774
2018-03-18 01:41 | 362523.1 | 240.0004 | 5 | 42 | 4.132396 | -2.281943 | 2.959917 | 0.1521109 | 12.4233 | 0.6337091
2018-03-18 01:43 | 362643.1 | 360.0004 | 5 | 42 | 4.102952 | -2.281966 | 2.959917 | 0.2281834 | 12.4233 | 0.9469489
2018-03-18 01:45 | 362763.1 | 480.0004 | 5 | 42 | 4.073717 | -2.281943 | 2.959917 | 0.3042427 | 12.4233 | 1.257904
2018-03-18 01:47 | 362883.1 | 600.0011 | 5 | 42 | 4.044619 | -2.281954 | 2.959917 | 0.3802994 | 12.4233 | 1.566628
2018-03-18 01:49 | 363003.1 | 720.0021 | 5 | 42 | 4.015775 | -2.281943 | 2.959917 | 0.4563713 | 12.4233 | 1.873211
2018-03-18 01:51 | 363123.1 | 840.0021 | 5 | 42 | 3.987316 | -2.281924 | 2.959917 | 0.5324264 | 12.4233 | 2.177545
2018-03-18 01:53 | 363243.1 | 960.0005 | 5 | 42 | 3.959287 | -2.281931 | 2.959917 | 0.608497 | 12.4233 | 2.479792
2018-03-18 01:55 | 363363.1 | 1080.0004 | 5 | 42 | 3.93184 | -2.281952 | 2.959917 | 0.6845692 | 12.4233 | 2.779935
2018-03-18 01:57 | 363483.1 | 1200.0006 | 5 | 42 | 3.905101 | -2.281926 | 2.959917 | 0.7606249 | 12.4233 | 3.077952
2018-03-18 01:59 | 363603.1 | 1320.0006 | 5 | 42 | 3.879186 | -2.28196 | 2.959917 | 0.8366961 | 12.4233 | 3.374027
2018-03-18 02:01 | 363723.1 | 1440.0005 | 5 | 42 | 3.854206 | -2.281929 | 2.959917 | 0.912748 | 12.4233 | 3.668088
2018-03-18 02:03 | 363843.1 | 1560.0023 | 5 | 42 | 3.830196 | -2.281914 | 2.959917 | 0.9888122 | 12.4233 | 3.960335
2018-03-18 02:05 | 363963.1 | 1680.0023 | 5 | 42 | 3.807298 | -2.281904 | 2.959917 | 1.064888 | 12.4233 | 4.250842
2018-03-18 02:07 | 364083.1 | 1800.0024 | 5 | 42 | 3.785584 | -2.281945 | 2.959917 | 1.140923 | 12.4233 | 4.539494
2018-03-18 02:09 | 364203.1 | 1920.0008 | 5 | 42 | 3.765277 | -2.281977 | 2.959917 | 1.217003 | 12.4233 | 4.826718
2018-03-18 02:11 | 364323.1 | 2040.0024 | 5 | 42 | 3.746346 | -2.28194 | 2.959917 | 1.293056 | 12.4233 | 5.112353
2018-03-18 02:13 | 364443.1 | 2160.0008 | 5 | 42 | 3.728504 | -2.281949 | 2.959917 | 1.369119 | 12.4233 | 5.396627
2018-03-18 02:15 | 364563.1 | 2280.0004 | 5 | 42 | 3.711491 | -2.282 | 2.959917 | 1.445107 | 12.4233 | 5.679295
2018-03-18 02:17 | 364683.1 | 2400 | 5 | 42 | 3.695235 | -2.282005 | 2.959917 | 1.521245 | 12.4233 | 5.961259
2018-03-18 02:19 | 364803.1 | 2520.0005 | 5 | 42 | 3.679845 | -2.281975 | 2.959917 | 1.597297 | 12.4233 | 6.241698
2018-03-18 02:21 | 364923.1 | 2640.0017 | 5 | 42 | 3.665375 | -2.281998 | 2.959917 | 1.67339 | 12.4233 | 6.521152
2018-03-18 02:23 | 365043.1 | 2760.0003 | 5 | 42 | 3.651903 | -2.281987 | 2.959917 | 1.749463 | 12.4233 | 6.799469
2018-03-18 02:25 | 365163.1 | 2880.0001 | 5 | 42 | 3.639335 | -2.282 | 2.959917 | 1.825529 | 12.4233 | 7.076773
2018-03-18 02:27 | 365283.1 | 3000.0001 | 5 | 42 | 3.627469 | -2.28202 | 2.959917 | 1.901594 | 12.4233 | 7.353141
2018-03-18 02:29 | 365403.1 | 3120.0013 | 5 | 42 | 3.61592 | -2.281991 | 2.959917 | 1.977606 | 12.4233 | 7.628435
2018-03-18 02:31 | 365523.1 | 3240.0009 | 5 | 42 | 3.604453 | -2.281919 | 2.959917 | 2.053681 | 12.4233 | 7.903079
2018-03-18 02:33 | 365643.1 | 3360.0027 | 5 | 42 | 3.592681 | -2.281991 | 2.959917 | 2.12979 | 12.4233 | 8.176966
2018-03-18 02:35 | 365763.1 | 3480.0003 | 5 | 42 | 3.58034 | -2.281964 | 2.959917 | 2.20583 | 12.4233 | 8.449689
2018-03-18 02:37 | 365883.1 | 3600.0009 | 5 | 42 | 3.567313 | -2.282028 | 2.959917 | 2.281918 | 12.4233 | 8.721615
2018-03-18 02:39 | 366003.1 | 3720.0003 | 5 | 42 | 3.553994 | -2.281958 | 2.959917 | 2.357983 | 12.4233 | 8.992456
2018-03-18 02:41 | 366123.1 | 3840.0003 | 5 | 42 | 3.540538 | -2.282 | 2.959917 | 2.433958 | 12.4233 | 9.261965
2018-03-18 02:43 | 366243.1 | 3960.0006 | 5 | 42 | 3.526122 | -2.281977 | 2.959917 | 2.510032 | 12.4233 | 9.53077
2018-03-18 02:45 | 366363.1 | 4080.0003 | 5 | 42 | 3.5084 | -2.281993 | 2.959917 | 2.585982 | 12.4233 | 9.797938
2018-03-18 02:47 | 366483.1 | 4200.0005 | 5 | 42 | 3.484999 | -2.282018 | 2.959917 | 2.662233 | 12.4233 | 10.0646
2018-03-18 02:49 | 366603.1 | 4320.002 | 5 | 42 | 3.453379 | -2.282026 | 2.959917 | 2.738307 | 12.4233 | 10.32859
2018-03-18 02:51 | 366723.1 | 4440.0022 | 5 | 42 | 3.403658 | -2.282026 | 2.959917 | 2.814357 | 12.4233 | 10.5895
2018-03-18 02:53 | 366843.1 | 4560.0003 | 5 | 42 | 3.296257 | -2.281993 | 2.959917 | 2.890438 | 12.4233 | 10.84501
2018-03-18 02:55 | 366956.3 | 4673.2714 | 5 | 42 | 2.999965 | -2.282012 | 2.959917 | 2.962236 | 12.4233 | 11.07335
2018-03-18 02:57 | 367076.4 | 120.0017 | 6 | 42 | 3.228518 | 0 | 2.959917 | 2.962236 | 12.4233 | 11.07335
2018-03-18 02:59 | 367196.4 | 240.0009 | 6 | 42 | 3.24361 | 0 | 2.959917 | 2.962236 | 12.4233 | 11.07335
2018-03-18 03:00 | 367256.4 | 300.0023 | 6 | 42 | 3.248707 | 0 | 2.959917 | 2.962236 | 12.4233 | 11.07335
2018-03-18 03:00 | 367256.4 | 0.0024 | 7 | 43 | 3.248816 | 0 | 0 | 0 | 0 | 0
2018-03-18 03:02 | 367376.5 | 120.0004 | 2 | 43 | 3.972741 | 4.88991 | 0.1624702 | 0 | 0.6229522 | 0
2018-03-18 03:04 | 367496.5 | 240.0012 | 2 | 43 | 4.021636 | 4.889919 | 0.325361 | 0 | 1.274745 | 0
2018-03-18 03:06 | 367616.5 | 360.0014 | 2 | 43 | 4.057648 | 4.889879 | 0.4883825 | 0 | 1.933329 | 0
2018-03-18 03:08 | 367736.5 | 480.0005 | 2 | 43 | 4.090099 | 4.889942 | 0.6514727 | 0 | 2.597798 | 0
2018-03-18 03:10 | 367856.5 | 600.0013 | 2 | 43 | 4.117518 | 4.889948 | 0.8144839 | 0 | 3.266822 | 0
2018-03-18 03:12 | 367976.5 | 720.0005 | 2 | 43 | 4.141716 | 4.889917 | 0.9774566 | 0 | 3.939865 | 0
2018-03-18 03:14 | 368096.5 | 840.0022 | 2 | 43 | 4.166531 | 4.889933 | 1.140381 | 0 | 4.616643 | 0
2018-03-18 03:16 | 368216.5 | 960.0006 | 2 | 43 | 4.194886 | 4.889917 | 1.30338 | 0 | 5.298038 | 0
2018-03-18 03:18 | 368336.5 | 1080.0006 | 2 | 43 | 4.200376 | 4.470589 | 1.46039 | 0 | 5.957458 | 0
2018-03-18 03:20 | 368456.5 | 1200.0023 | 2 | 43 | 4.200387 | 3.99173 | 1.600315 | 0 | 6.545196 | 0
2018-03-18 03:22 | 368576.5 | 1320.0023 | 2 | 43 | 4.200386 | 3.52903 | 1.725563 | 0 | 7.071284 | 0
2018-03-18 03:23 | 368649 | 1392.5628 | 2 | 43 | 4.20035 | 3.259975 | 1.793961 | 0 | 7.358582 | 0
2018-03-18 03:25 | 368769.1 | 120.0019 | 3 | 43 | 4.228717 | 3.260139 | 1.902195 | 0 | 7.814635 | 0
2018-03-18 03:27 | 368889.1 | 240.0019 | 3 | 43 | 4.261253 | 3.260077 | 2.010864 | 0 | 8.275911 | 0
2018-03-18 03:29 | 369009.1 | 360.0004 | 3 | 43 | 4.296137 | 3.260094 | 2.119527 | 0 | 8.740829 | 0
2018-03-18 03:31 | 369129.1 | 480.0014 | 3 | 43 | 4.333189 | 3.260109 | 2.22818 | 0 | 9.20961 | 0
2018-03-18 03:33 | 369249.1 | 600.0021 | 3 | 43 | 4.372124 | 3.260113 | 2.336814 | 0 | 9.682441 | 0
2018-03-18 03:35 | 369369.1 | 720.0021 | 3 | 43 | 4.400389 | 3.065334 | 2.444515 | 0 | 10.15528 | 0
2018-03-18 03:37 | 369489.1 | 840.0015 | 3 | 43 | 4.400381 | 2.573444 | 2.538148 | 0 | 10.5673 | 0
2018-03-18 03:39 | 369609.1 | 960.0023 | 3 | 43 | 4.400364 | 2.174221 | 2.61704 | 0 | 10.91446 | 0
2018-03-18 03:41 | 369729.1 | 1080.003 | 3 | 43 | 4.400372 | 1.846849 | 2.683893 | 0 | 11.20864 | 0
2018-03-18 03:43 | 369849.1 | 1200.0005 | 3 | 43 | 4.400374 | 1.577579 | 2.740796 | 0 | 11.45903 | 0
2018-03-18 03:45 | 369969.1 | 1320.0023 | 3 | 43 | 4.40036 | 1.354794 | 2.789554 | 0 | 11.67358 | 0
2018-03-18 03:47 | 370089.1 | 1440.0007 | 3 | 43 | 4.400297 | 1.169809 | 2.831544 | 0 | 11.85835 | 0
2018-03-18 03:49 | 370209.1 | 1560.0015 | 3 | 43 | 4.400313 | 1.016571 | 2.867907 | 0 | 12.01836 | 0
2018-03-18 03:51 | 370329.1 | 1680.0008 | 3 | 43 | 4.400324 | 0.8882446 | 2.8996 | 0 | 12.15782 | 0
2018-03-18 03:53 | 370449.1 | 1800.0016 | 3 | 43 | 4.400305 | 0.7800846 | 2.927377 | 0 | 12.28005 | 0
2018-03-18 03:55 | 370569.1 | 1920.0024 | 3 | 43 | 4.400328 | 0.6884556 | 2.951816 | 0 | 12.38759 | 0
2018-03-18 03:56 | 370622.3 | 1973.2605 | 3 | 43 | 4.400335 | 0.6519909 | 2.961727 | 0 | 12.4312 | 0
2018-03-18 03:58 | 370742.4 | 120.0026 | 4 | 43 | 4.350692 | 0 | 2.961727 | 0 | 12.4312 | 0
2018-03-18 04:00 | 370862.4 | 240.001 | 4 | 43 | 4.347593 | 0 | 2.961727 | 0 | 12.4312 | 0
2018-03-18 04:01 | 370922.4 | 300.0023 | 4 | 43 | 4.346632 | 0 | 2.961727 | 0 | 12.4312 | 0
2018-03-18 04:03 | 371042.5 | 120.0011 | 5 | 43 | 4.16271 | -2.281984 | 2.961727 | 0.07606461 | 12.4312 | 0.3183034
2018-03-18 04:05 | 371162.5 | 240.0004 | 5 | 43 | 4.132214 | -2.282005 | 2.961727 | 0.152098 | 12.4312 | 0.6336346
2018-03-18 04:07 | 371282.5 | 360.0012 | 5 | 43 | 4.102756 | -2.281961 | 2.961727 | 0.228147 | 12.4312 | 0.9467642
2018-03-18 04:09 | 371402.5 | 480.0004 | 5 | 43 | 4.073513 | -2.281998 | 2.961727 | 0.304244 | 12.4312 | 1.257858
2018-03-18 04:11 | 371522.5 | 600.0013 | 5 | 43 | 4.044434 | -2.281979 | 2.961727 | 0.3803224 | 12.4312 | 1.566657
2018-03-18 04:13 | 371642.5 | 720.002 | 5 | 43 | 4.015585 | -2.281982 | 2.961727 | 0.4563786 | 12.4312 | 1.873162
2018-03-18 04:15 | 371762.5 | 840.0013 | 5 | 43 | 3.987089 | -2.281941 | 2.961727 | 0.5324539 | 12.4312 | 2.177562
2018-03-18 04:17 | 371882.5 | 960 | 5 | 43 | 3.959065 | -2.281937 | 2.961727 | 0.6085145 | 12.4312 | 2.479753
2018-03-18 04:19 | 372002.5 | 1080.0014 | 5 | 43 | 3.931605 | -2.282003 | 2.961727 | 0.6845712 | 12.4312 | 2.779818
2018-03-18 04:21 | 372122.5 | 1200.0014 | 5 | 43 | 3.904858 | -2.281931 | 2.961727 | 0.7605824 | 12.4312 | 3.077642
2018-03-18 04:23 | 372242.5 | 1320.0014 | 5 | 43 | 3.878918 | -2.281941 | 2.961727 | 0.8366826 | 12.4312 | 3.373811
2018-03-18 04:25 | 372362.5 | 1440.0015 | 5 | 43 | 3.853926 | -2.281945 | 2.961727 | 0.9127577 | 12.4312 | 3.667943
2018-03-18 04:27 | 372482.5 | 1560.0023 | 5 | 43 | 3.829943 | -2.281949 | 2.961727 | 0.9888192 | 12.4312 | 3.96016
2018-03-18 04:29 | 372602.5 | 1680.0016 | 5 | 43 | 3.807045 | -2.281972 | 2.961727 | 1.064883 | 12.4312 | 4.250603
2018-03-18 04:31 | 372722.5 | 1800.0023 | 5 | 43 | 3.785321 | -2.281931 | 2.961727 | 1.140938 | 12.4312 | 4.539313
2018-03-18 04:33 | 372842.5 | 1920.0015 | 5 | 43 | 3.765019 | -2.281968 | 2.961727 | 1.216967 | 12.4312 | 4.826326
2018-03-18 04:35 | 372962.5 | 2040.0014 | 5 | 43 | 3.746117 | -2.282003 | 2.961727 | 1.293086 | 12.4312 | 5.11219
2018-03-18 04:37 | 373082.5 | 2160.0008 | 5 | 43 | 3.728272 | -2.281995 | 2.961727 | 1.369138 | 12.4312 | 5.396405
2018-03-18 04:39 | 373202.5 | 2280.0008 | 5 | 43 | 3.71123 | -2.281943 | 2.961727 | 1.44516 | 12.4312 | 5.67918
2018-03-18 04:41 | 373322.5 | 2400.0016 | 5 | 43 | 3.695029 | -2.281979 | 2.961727 | 1.521258 | 12.4312 | 5.960975
2018-03-18 04:43 | 373442.5 | 2520.0008 | 5 | 43 | 3.679639 | -2.281989 | 2.961727 | 1.597339 | 12.4312 | 6.241507
2018-03-18 04:45 | 373562.5 | 2640.0017 | 5 | 43 | 3.665175 | -2.281987 | 2.961727 | 1.673412 | 12.4312 | 6.52087
2018-03-18 04:47 | 373682.5 | 2760.0001 | 5 | 43 | 3.651678 | -2.281981 | 2.961727 | 1.749476 | 12.4312 | 6.79914
2018-03-18 04:49 | 373802.5 | 2880 | 5 | 43 | 3.639122 | -2.281982 | 2.961727 | 1.825541 | 12.4312 | 7.07642
2018-03-18 04:51 | 373922.5 | 3000.0017 | 5 | 43 | 3.627276 | -2.281952 | 2.961727 | 1.901602 | 12.4312 | 7.352761
2018-03-18 04:53 | 374042.5 | 3120.0002 | 5 | 43 | 3.615742 | -2.281975 | 2.961727 | 1.977668 | 12.4312 | 7.628234
2018-03-18 04:55 | 374162.5 | 3240.001 | 5 | 43 | 3.604252 | -2.281975 | 2.961727 | 2.053692 | 12.4312 | 7.90268
2018-03-18 04:57 | 374282.5 | 3360.001 | 5 | 43 | 3.592479 | -2.281958 | 2.961727 | 2.129805 | 12.4312 | 8.176565
2018-03-18 04:59 | 374402.5 | 3480.0001 | 5 | 43 | 3.580166 | -2.281933 | 2.961727 | 2.205856 | 12.4312 | 8.449315
2018-03-18 05:01 | 374522.5 | 3600.0011 | 5 | 43 | 3.567098 | -2.281989 | 2.961727 | 2.281932 | 12.4312 | 8.721183
2018-03-18 05:03 | 374642.5 | 3720.0001 | 5 | 43 | 3.553789 | -2.281964 | 2.961727 | 2.357993 | 12.4312 | 8.991995
2018-03-18 05:05 | 374762.5 | 3840.0012 | 5 | 43 | 3.540324 | -2.281979 | 2.961727 | 2.434058 | 12.4312 | 9.261806
2018-03-18 05:07 | 374882.5 | 3960.0012 | 5 | 43 | 3.525892 | -2.282 | 2.961727 | 2.510108 | 12.4312 | 9.530506
2018-03-18 05:09 | 375002.5 | 4080.0013 | 5 | 43 | 3.508126 | -2.282039 | 2.961727 | 2.58619 | 12.4312 | 9.79812
2018-03-18 05:11 | 375122.5 | 4200.0014 | 5 | 43 | 3.484671 | -2.28203 | 2.961727 | 2.662256 | 12.4312 | 10.06411
2018-03-18 05:13 | 375242.5 | 4320.0006 | 5 | 43 | 3.452954 | -2.282051 | 2.961727 | 2.738265 | 12.4312 | 10.32785
2018-03-18 05:15 | 375362.5 | 4440.0006 | 5 | 43 | 3.402943 | -2.282007 | 2.961727 | 2.814374 | 12.4312 | 10.58892
2018-03-18 05:17 | 375482.5 | 4560.0006 | 5 | 43 | 3.294487 | -2.28197 | 2.961727 | 2.890438 | 12.4312 | 10.84429
2018-03-18 05:19 | 375594.5 | 4672.0795 | 5 | 43 | 2.999999 | -2.282014 | 2.961727 | 2.961484 | 12.4312 | 11.07015
2018-03-18 05:21 | 375714.6 | 120.0004 | 6 | 43 | 3.228865 | 0 | 2.961727 | 2.961484 | 12.4312 | 11.07015
2018-03-18 05:23 | 375834.6 | 240.0021 | 6 | 43 | 3.24401 | 0 | 2.961727 | 2.961484 | 12.4312 | 11.07015
2018-03-18 05:24 | 375894.6 | 300.0033 | 6 | 43 | 3.249138 | 0 | 2.961727 | 2.961484 | 12.4312 | 11.07015
2018-03-18 05:24 | 375894.6 | 0.0024 | 7 | 44 | 3.249078 | 0 | 0 | 0 | 0 | 0
2018-03-18 05:26 | 376014.7 | 120.0011 | 2 | 44 | 3.972876 | 4.889879 | 0.1627452 | 0 | 0.623991 | 0
2018-03-18 05:28 | 376134.7 | 240.0004 | 2 | 44 | 4.021717 | 4.889854 | 0.3257481 | 0 | 1.276251 | 0
2018-03-18 05:30 | 376254.7 | 360.0021 | 2 | 44 | 4.057801 | 4.8899 | 0.4887254 | 0 | 1.934681 | 0
2018-03-18 05:32 | 376374.7 | 480.002 | 2 | 44 | 4.090246 | 4.889917 | 0.6517181 | 0 | 2.59878 | 0
2018-03-18 05:34 | 376494.7 | 600.0005 | 2 | 44 | 4.117655 | 4.889935 | 0.8147187 | 0 | 3.267786 | 0
2018-03-18 05:36 | 376614.7 | 720.0006 | 2 | 44 | 4.141869 | 4.88994 | 0.9775622 | 0 | 3.940316 | 0
2018-03-18 05:38 | 376734.7 | 840.0005 | 2 | 44 | 4.166634 | 4.889917 | 1.140505 | 0 | 4.617187 | 0
2018-03-18 05:40 | 376854.7 | 960.0005 | 2 | 44 | 4.195022 | 4.889942 | 1.30372 | 0 | 5.299501 | 0
2018-03-18 05:42 | 376974.7 | 1080.0021 | 2 | 44 | 4.200385 | 4.467581 | 1.460693 | 0 | 5.958771 | 0
2018-03-18 05:44 | 377094.7 | 1200.0022 | 2 | 44 | 4.20037 | 3.989113 | 1.601579 | 0 | 6.550546 | 0
2018-03-18 05:46 | 377214.7 | 1320.0012 | 2 | 44 | 4.20038 | 3.526291 | 1.726763 | 0 | 7.076368 | 0
2018-03-18 05:47 | 377286.7 | 1392.0011 | 2 | 44 | 4.200385 | 3.259996 | 1.794615 | 0 | 7.361373 | 0
2018-03-18 05:49 | 377406.7 | 120.0011 | 3 | 44 | 4.228783 | 3.260118 | 1.902853 | 0 | 7.817447 | 0
2018-03-18 05:51 | 377526.7 | 240.0003 | 3 | 44 | 4.261344 | 3.26013 | 2.011477 | 0 | 8.278543 | 0
2018-03-18 05:53 | 377646.7 | 360.0004 | 3 | 44 | 4.296252 | 3.260143 | 2.120193 | 0 | 8.743691 | 0
2018-03-18 05:55 | 377766.7 | 480.002 | 3 | 44 | 4.333285 | 3.260128 | 2.228809 | 0 | 9.212324 | 0
2018-03-18 05:57 | 377886.7 | 600.0022 | 3 | 44 | 4.372241 | 3.260136 | 2.33752 | 0 | 9.685501 | 0
2018-03-18 05:59 | 378006.7 | 720.0022 | 3 | 44 | 4.400378 | 3.063442 | 2.445162 | 0 | 10.1581 | 0
2018-03-18 06:01 | 378126.7 | 840.003 | 3 | 44 | 4.400384 | 2.572298 | 2.538727 | 0 | 10.56982 | 0
2018-03-18 06:03 | 378246.7 | 960.0014 | 3 | 44 | 4.400352 | 2.173506 | 2.617614 | 0 | 10.91695 | 0
2018-03-18 06:05 | 378366.7 | 1080.0014 | 3 | 44 | 4.400377 | 1.846758 | 2.684456 | 0 | 11.21108 | 0
2018-03-18 06:07 | 378486.7 | 1200.0006 | 3 | 44 | 4.400345 | 1.577135 | 2.741369 | 0 | 11.46152 | 0
2018-03-18 06:09 | 378606.7 | 1320.0023 | 3 | 44 | 4.400335 | 1.354763 | 2.79012 | 0 | 11.67603 | 0
2018-03-18 06:11 | 378726.7 | 1440.0015 | 3 | 44 | 4.400374 | 1.170996 | 2.832113 | 0 | 11.86082 | 0
2018-03-18 06:13 | 378846.7 | 1560.0008 | 3 | 44 | 4.400361 | 1.017538 | 2.868497 | 0 | 12.02092 | 0
2018-03-18 06:15 | 378966.7 | 1680.0007 | 3 | 44 | 4.400319 | 0.8884106 | 2.900199 | 0 | 12.16042 | 0
2018-03-18 06:17 | 379086.7 | 1800.0007 | 3 | 44 | 4.400315 | 0.7803593 | 2.927973 | 0 | 12.28264 | 0
2018-03-18 06:19 | 379206.7 | 1920.0007 | 3 | 44 | 4.400324 | 0.6884632 | 2.952408 | 0 | 12.39016 | 0
2018-03-18 06:20 | 379259.7 | 1972.9405 | 3 | 44 | 4.400316 | 0.6519985 | 2.962258 | 0 | 12.4335 | 0
2018-03-18 06:22 | 379379.7 | 120.0025 | 4 | 44 | 4.350598 | 0 | 2.962258 | 0 | 12.4335 | 0
2018-03-18 06:24 | 379499.7 | 240 | 4 | 44 | 4.347489 | 0 | 2.962258 | 0 | 12.4335 | 0
2018-03-18 06:25 | 379559.7 | 300.0014 | 4 | 44 | 4.346541 | 0 | 2.962258 | 0 | 12.4335 | 0
2018-03-18 06:27 | 379679.8 | 120 | 5 | 44 | 4.16238 | -2.281991 | 2.962258 | 0.07602404 | 12.4335 | 0.3181101
2018-03-18 06:29 | 379799.8 | 240.0018 | 5 | 44 | 4.131861 | -2.281958 | 2.962258 | 0.1521118 | 12.4335 | 0.6336406
2018-03-18 06:31 | 379919.8 | 360.0018 | 5 | 44 | 4.10238 | -2.282012 | 2.962258 | 0.2281809 | 12.4335 | 0.9468251
2018-03-18 06:33 | 380039.8 | 480.0002 | 5 | 44 | 4.073137 | -2.281982 | 2.962258 | 0.3042461 | 12.4335 | 1.25776
2018-03-18 06:35 | 380159.8 | 600.0003 | 5 | 44 | 4.044045 | -2.282049 | 2.962258 | 0.380323 | 12.4335 | 1.566523
2018-03-18 06:37 | 380279.8 | 720.0003 | 5 | 44 | 4.015199 | -2.281945 | 2.962258 | 0.4563301 | 12.4335 | 1.8728
2018-03-18 06:39 | 380399.8 | 840.0019 | 5 | 44 | 3.986701 | -2.281991 | 2.962258 | 0.5324476 | 12.4335 | 2.17734
2018-03-18 06:41 | 380519.8 | 960.0019 | 5 | 44 | 3.958656 | -2.281987 | 2.962258 | 0.608512 | 12.4335 | 2.479516
2018-03-18 06:43 | 380639.8 | 1080.002 | 5 | 44 | 3.931194 | -2.281952 | 2.962258 | 0.6845806 | 12.4335 | 2.779597
2018-03-18 06:45 | 380759.8 | 1200.0012 | 5 | 44 | 3.904443 | -2.281972 | 2.962258 | 0.7606398 | 12.4335 | 3.077578
2018-03-18 06:47 | 380879.8 | 1320.0012 | 5 | 44 | 3.878514 | -2.281981 | 2.962258 | 0.8367088 | 12.4335 | 3.373594
2018-03-18 06:49 | 380999.8 | 1440.0003 | 5 | 44 | 3.853537 | -2.281982 | 2.962258 | 0.9127733 | 12.4335 | 3.667655
2018-03-18 06:51 | 381119.8 | 1560.0004 | 5 | 44 | 3.829551 | -2.281975 | 2.962258 | 0.9887805 | 12.4335 | 3.959634
2018-03-18 06:53 | 381239.8 | 1680.0012 | 5 | 44 | 3.806674 | -2.281972 | 2.962258 | 1.064899 | 12.4335 | 4.250257
2018-03-18 06:55 | 381359.8 | 1800.0013 | 5 | 44 | 3.784962 | -2.281977 | 2.962258 | 1.140962 | 12.4335 | 4.53897
2018-03-18 06:57 | 381479.8 | 1920.0013 | 5 | 44 | 3.764685 | -2.281968 | 2.962258 | 1.217028 | 12.4335 | 4.826096
2018-03-18 06:59 | 381599.8 | 2040.0014 | 5 | 44 | 3.745773 | -2.281993 | 2.962258 | 1.293039 | 12.4335 | 5.111526
2018-03-18 07:01 | 381719.8 | 2160.0013 | 5 | 44 | 3.72792 | -2.28197 | 2.962258 | 1.369088 | 12.4335 | 5.395705
2018-03-18 07:03 | 381839.8 | 2280.0007 | 5 | 44 | 3.710911 | -2.281995 | 2.962258 | 1.445223 | 12.4335 | 5.678878
2018-03-18 07:05 | 381959.8 | 2400.0006 | 5 | 44 | 3.694667 | -2.281966 | 2.962258 | 1.52128 | 12.4335 | 5.960494
2018-03-18 07:07 | 382079.8 | 2520.0014 | 5 | 44 | 3.679275 | -2.28196 | 2.962258 | 1.597353 | 12.4335 | 6.240966
2018-03-18 07:09 | 382199.8 | 2640.0022 | 5 | 44 | 3.664818 | -2.281982 | 2.962258 | 1.673418 | 12.4335 | 6.520277
2018-03-18 07:11 | 382319.8 | 2760.0023 | 5 | 44 | 3.651361 | -2.28197 | 2.962258 | 1.749483 | 12.4335 | 6.798525
2018-03-18 07:13 | 382439.8 | 2880.0007 | 5 | 44 | 3.638811 | -2.282003 | 2.962258 | 1.825544 | 12.4335 | 7.075767
2018-03-18 07:15 | 382559.8 | 3000.0009 | 5 | 44 | 3.626957 | -2.282005 | 2.962258 | 1.901598 | 12.4335 | 7.35206
2018-03-18 07:17 | 382679.8 | 3120.0008 | 5 | 44 | 3.615441 | -2.282003 | 2.962258 | 1.977637 | 12.4335 | 7.627412
2018-03-18 07:19 | 382799.8 | 3240.0001 | 5 | 44 | 3.603949 | -2.282016 | 2.962258 | 2.053642 | 12.4335 | 7.901766
2018-03-18 07:21 | 382919.8 | 3360 | 5 | 44 | 3.592213 | -2.282001 | 2.962258 | 2.129813 | 12.4335 | 8.175839
2018-03-18 07:23 | 383039.8 | 3480.0018 | 5 | 44 | 3.579849 | -2.282016 | 2.962258 | 2.205876 | 12.4335 | 8.448608
2018-03-18 07:25 | 383159.8 | 3600.0008 | 5 | 44 | 3.566821 | -2.281961 | 2.962258 | 2.28194 | 12.4335 | 8.720412
2018-03-18 07:27 | 383279.8 | 3720.0019 | 5 | 44 | 3.553507 | -2.281987 | 2.962258 | 2.358001 | 12.4335 | 8.991201
2018-03-18 07:29 | 383399.8 | 3840.001 | 5 | 44 | 3.540007 | -2.281984 | 2.962258 | 2.434022 | 12.4335 | 9.260832
2018-03-18 07:31 | 383519.8 | 3960.0002 | 5 | 44 | 3.525547 | -2.282003 | 2.962258 | 2.510113 | 12.4335 | 9.529655
2018-03-18 07:33 | 383639.8 | 4080.0018 | 5 | 44 | 3.507703 | -2.281981 | 2.962258 | 2.586167 | 12.4335 | 9.797141
2018-03-18 07:35 | 383759.8 | 4200.0004 | 5 | 44 | 3.484171 | -2.281984 | 2.962258 | 2.662236 | 12.4335 | 10.06311
2018-03-18 07:37 | 383879.8 | 4320.0004 | 5 | 44 | 3.452267 | -2.28203 | 2.962258 | 2.738331 | 12.4335 | 10.3271
2018-03-18 07:39 | 383999.8 | 4440.002 | 5 | 44 | 3.401864 | -2.282016 | 2.962258 | 2.81438 | 12.4335 | 10.5879
2018-03-18 07:41 | 384119.8 | 4560.0009 | 5 | 44 | 3.292129 | -2.28203 | 2.962258 | 2.890461 | 12.4335 | 10.8432
2018-03-18 07:43 | 384230.3 | 4670.5457 | 5 | 44 | 2.999946 | -2.282058 | 2.962258 | 2.960491 | 12.4335 | 11.06571
2018-03-18 07:45 | 384350.4 | 120.0004 | 6 | 44 | 3.229408 | 0 | 2.962258 | 2.960491 | 12.4335 | 11.06571
2018-03-18 07:47 | 384470.4 | 240 | 6 | 44 | 3.244557 | 0 | 2.962258 | 2.960491 | 12.4335 | 11.06571
2018-03-18 07:48 | 384530.4 | 300.0022 | 6 | 44 | 3.249689 | 0 | 2.962258 | 2.960491 | 12.4335 | 11.06571
2018-03-18 07:48 | 384530.4 | 0.0023 | 7 | 45 | 3.249666 | 0 | 0 | 0 | 0 | 0
2018-03-18 07:50 | 384650.5 | 120.0002 | 2 | 45 | 3.973337 | 4.889923 | 0.162442 | 0 | 0.6230004 | 0
2018-03-18 07:52 | 384770.5 | 240.0003 | 2 | 45 | 4.022104 | 4.889883 | 0.3254455 | 0 | 1.275328 | 0
2018-03-18 07:54 | 384890.5 | 360.0008 | 2 | 45 | 4.058107 | 4.889894 | 0.4884104 | 0 | 1.933763 | 0
2018-03-18 07:56 | 385010.5 | 480.0011 | 2 | 45 | 4.090562 | 4.889885 | 0.6514012 | 0 | 2.597905 | 0
2018-03-18 07:58 | 385130.5 | 600.0003 | 2 | 45 | 4.118004 | 4.889919 | 0.8142856 | 0 | 3.266484 | 0
2018-03-18 08:00 | 385250.5 | 720.0003 | 2 | 45 | 4.142215 | 4.889866 | 0.9773574 | 0 | 3.940016 | 0
2018-03-18 08:02 | 385370.5 | 840.0011 | 2 | 45 | 4.167033 | 4.889832 | 1.140347 | 0 | 4.617143 | 0
2018-03-18 08:04 | 385490.5 | 960.0004 | 2 | 45 | 4.195402 | 4.8899 | 1.303411 | 0 | 5.298896 | 0
2018-03-18 08:06 | 385610.5 | 1080.0021 | 2 | 45 | 4.200373 | 4.462782 | 1.460247 | 0 | 5.9576 | 0
2018-03-18 08:08 | 385730.5 | 1200.0022 | 2 | 45 | 4.200395 | 3.985435 | 1.601001 | 0 | 6.54882 | 0
2018-03-18 08:10 | 385850.5 | 1320.0014 | 2 | 45 | 4.200355 | 3.523077 | 1.726071 | 0 | 7.074162 | 0
2018-03-18 08:11 | 385921.7 | 1391.2346 | 2 | 45 | 4.200357 | 3.259981 | 1.793116 | 0 | 7.355774 | 0
2018-03-18 08:13 | 386041.7 | 120.0019 | 3 | 45 | 4.22878 | 3.26012 | 1.901299 | 0 | 7.811615 | 0
2018-03-18 08:15 | 386161.7 | 240.0004 | 3 | 45 | 4.261307 | 3.260084 | 2.010014 | 0 | 8.27309 | 0
2018-03-18 08:17 | 386281.7 | 360.0012 | 3 | 45 | 4.296226 | 3.260118 | 2.118688 | 0 | 8.738063 | 0
2018-03-18 08:19 | 386401.7 | 480.0012 | 3 | 45 | 4.333297 | 3.260109 | 2.227247 | 0 | 9.206446 | 0
2018-03-18 08:21 | 386521.7 | 600.0004 | 3 | 45 | 4.372302 | 3.260115 | 2.336021 | 0 | 9.679897 | 0
2018-03-18 08:23 | 386641.7 | 720.0004 | 3 | 45 | 4.400381 | 3.063255 | 2.44363 | 0 | 10.15235 | 0
2018-03-18 08:25 | 386761.7 | 840.0021 | 3 | 45 | 4.400362 | 2.571669 | 2.537222 | 0 | 10.56419 | 0
2018-03-18 08:27 | 386881.7 | 960.0005 | 3 | 45 | 4.400367 | 2.174257 | 2.61608 | 0 | 10.9112 | 0
2018-03-18 08:29 | 387001.7 | 1080.0004 | 3 | 45 | 4.400355 | 1.847067 | 2.682941 | 0 | 11.20541 | 0
2018-03-18 08:31 | 387121.7 | 1200 | 3 | 45 | 4.400351 | 1.577723 | 2.739874 | 0 | 11.45593 | 0
2018-03-18 08:33 | 387241.7 | 1320.0005 | 3 | 45 | 4.400348 | 1.355528 | 2.788649 | 0 | 11.67056 | 0
2018-03-18 08:35 | 387361.7 | 1440.0021 | 3 | 45 | 4.400338 | 1.171425 | 2.830667 | 0 | 11.85545 | 0
2018-03-18 08:37 | 387481.7 | 1560.0005 | 3 | 45 | 4.400365 | 1.018703 | 2.867028 | 0 | 12.01546 | 0
2018-03-18 08:39 | 387601.7 | 1680.0005 | 3 | 45 | 4.400336 | 0.8897438 | 2.898817 | 0 | 12.15534 | 0
2018-03-18 08:41 | 387721.7 | 1800.0014 | 3 | 45 | 4.400329 | 0.7811832 | 2.926605 | 0 | 12.27761 | 0
2018-03-18 08:43 | 387841.7 | 1920.0006 | 3 | 45 | 4.400296 | 0.6887379 | 2.95109 | 0 | 12.38536 | 0
2018-03-18 08:44 | 387896.1 | 1974.3475 | 3 | 45 | 4.400314 | 0.6519966 | 2.96121 | 0 | 12.42989 | 0
2018-03-18 08:46 | 388016.1158 | 120.0007 | 4 | 45 | 4.35053 | 0 | 2.96121 | 0 | 12.42989 | 0
2018-03-18 08:48 | 388136.1152 | 240.0001 | 4 | 45 | 4.347445 | 0 | 2.96121 | 0 | 12.42989 | 0
2018-03-18 08:49 | 388196.1181 | 300.003 | 4 | 45 | 4.346481 | 0 | 2.96121 | 0 | 12.42989 | 0
2018-03-18 08:51 | 388316.2 | 120.002 | 5 | 45 | 4.162191 | -2.281929 | 2.96121 | 0.07605688 | 12.42989 | 0.318234
2018-03-18 08:53 | 388436.2 | 240.0004 | 5 | 45 | 4.131671 | -2.281964 | 2.96121 | 0.1520842 | 12.42989 | 0.633499
2018-03-18 08:55 | 388556.2 | 360.0012 | 5 | 45 | 4.102197 | -2.28196 | 2.96121 | 0.2281814 | 12.42989 | 0.9467848
2018-03-18 08:57 | 388676.2 | 480.0012 | 5 | 45 | 4.072912 | -2.281964 | 2.96121 | 0.3042191 | 12.42989 | 1.257592
2018-03-18 08:59 | 388796.2 | 600.0015 | 5 | 45 | 4.043812 | -2.281964 | 2.96121 | 0.380296 | 12.42989 | 1.566339
2018-03-18 09:01 | 388916.2 | 720.0003 | 5 | 45 | 4.014932 | -2.281949 | 2.96121 | 0.4563403 | 12.42989 | 1.872748
2018-03-18 09:03 | 389036.2 | 840.0012 | 5 | 45 | 3.986436 | -2.281941 | 2.96121 | 0.5324448 | 12.42989 | 2.177216
2018-03-18 09:05 | 389156.2 | 960.0029 | 5 | 45 | 3.958372 | -2.281943 | 2.96121 | 0.6085039 | 12.42989 | 2.47935
2018-03-18 09:07 | 389276.2 | 1080.0013 | 5 | 45 | 3.930922 | -2.281961 | 2.96121 | 0.6845589 | 12.42989 | 2.779357
2018-03-18 09:09 | 389396.2 | 1200.0014 | 5 | 45 | 3.904178 | -2.281954 | 2.96121 | 0.7606262 | 12.42989 | 3.07735
2018-03-18 09:11 | 389516.2 | 1320.0021 | 5 | 45 | 3.878251 | -2.281929 | 2.96121 | 0.8366955 | 12.42989 | 3.373345
2018-03-18 09:13 | 389636.2 | 1440.0005 | 5 | 45 | 3.853281 | -2.28192 | 2.96121 | 0.9127458 | 12.42989 | 3.667331
2018-03-18 09:15 | 389756.2 | 1560.0005 | 5 | 45 | 3.829303 | -2.281931 | 2.96121 | 0.9887869 | 12.42989 | 3.959421
2018-03-18 09:17 | 389876.2 | 1680.0006 | 5 | 45 | 3.806421 | -2.281914 | 2.96121 | 1.064882 | 12.42989 | 4.249936
2018-03-18 09:19 | 389996.2 | 1800.0014 | 5 | 45 | 3.784708 | -2.281919 | 2.96121 | 1.140952 | 12.42989 | 4.538652
2018-03-18 09:21 | 390116.2 | 1920.0022 | 5 | 45 | 3.764459 | -2.281961 | 2.96121 | 1.21701 | 12.42989 | 4.825733
2018-03-18 09:23 | 390236.2 | 2040.0007 | 5 | 45 | 3.745539 | -2.281947 | 2.96121 | 1.293058 | 12.42989 | 5.111283
2018-03-18 09:25 | 390356.2 | 2160.0022 | 5 | 45 | 3.727707 | -2.281972 | 2.96121 | 1.369126 | 12.42989 | 5.395516
2018-03-18 09:27 | 390476.2 | 2280.0013 | 5 | 45 | 3.710678 | -2.281972 | 2.96121 | 1.445194 | 12.42989 | 5.678421
2018-03-18 09:29 | 390596.2 | 2400.0022 | 5 | 45 | 3.694459 | -2.281931 | 2.96121 | 1.521255 | 12.42989 | 5.960037
2018-03-18 09:31 | 390716.2 | 2520.0023 | 5 | 45 | 3.679077 | -2.281987 | 2.96121 | 1.59733 | 12.42989 | 6.240502
2018-03-18 09:33 | 390836.2 | 2640.0022 | 5 | 45 | 3.664617 | -2.281922 | 2.96121 | 1.673398 | 12.42989 | 6.519806
2018-03-18 09:35 | 390956.2 | 2760.0014 | 5 | 45 | 3.651169 | -2.281943 | 2.96121 | 1.749461 | 12.42989 | 6.79803
2018-03-18 09:37 | 391076.2 | 2880.0023 | 5 | 45 | 3.638624 | -2.281929 | 2.96121 | 1.82551 | 12.42989 | 7.075214
2018-03-18 09:39 | 391196.2 | 3000.0015 | 5 | 45 | 3.626776 | -2.281947 | 2.96121 | 1.901562 | 12.42989 | 7.351484
2018-03-18 09:41 | 391316.2 | 3120.0015 | 5 | 45 | 3.615241 | -2.282016 | 2.96121 | 1.977651 | 12.42989 | 7.627002
2018-03-18 09:43 | 391436.2 | 3240.0022 | 5 | 45 | 3.603751 | -2.281972 | 2.96121 | 2.053715 | 12.42989 | 7.901558
2018-03-18 09:45 | 391556.2 | 3360.0023 | 5 | 45 | 3.591997 | -2.281926 | 2.96121 | 2.129719 | 12.42989 | 8.175011
2018-03-18 09:47 | 391676.2 | 3480.0007 | 5 | 45 | 3.579648 | -2.281964 | 2.96121 | 2.205832 | 12.42989 | 8.447947
2018-03-18 09:49 | 391796.2 | 3600.0015 | 5 | 45 | 3.5666 | -2.281968 | 2.96121 | 2.281895 | 12.42989 | 8.719729
2018-03-18 09:51 | 391916.2 | 3720.0008 | 5 | 45 | 3.55331 | -2.28194 | 2.96121 | 2.357935 | 12.42989 | 8.990431
2018-03-18 09:53 | 392036.2 | 3840.0007 | 5 | 45 | 3.539812 | -2.281958 | 2.96121 | 2.434037 | 12.42989 | 9.260331
2018-03-18 09:55 | 392156.2 | 3960.0015 | 5 | 45 | 3.525299 | -2.281961 | 2.96121 | 2.510097 | 12.42989 | 9.529031
2018-03-18 09:57 | 392276.2 | 4080.0008 | 5 | 45 | 3.507414 | -2.281937 | 2.96121 | 2.586158 | 12.42989 | 9.796517
2018-03-18 09:59 | 392396.2 | 4200.0016 | 5 | 45 | 3.483805 | -2.281961 | 2.96121 | 2.662205 | 12.42989 | 10.06239
2018-03-18 10:01 | 392516.2 | 4320.0008 | 5 | 45 | 3.451784 | -2.281924 | 2.96121 | 2.73825 | 12.42989 | 10.32617
2018-03-18 10:03 | 392636.2 | 4440.0015 | 5 | 45 | 3.401124 | -2.281937 | 2.96121 | 2.814314 | 12.42989 | 10.58698
2018-03-18 10:05 | 392756.2 | 4560.0008 | 5 | 45 | 3.290619 | -2.281941 | 2.96121 | 2.890384 | 12.42989 | 10.84217
2018-03-18 10:07 | 392865.8 | 4669.6253 | 5 | 45 | 2.999965 | -2.282065 | 2.96121 | 2.959913 | 12.42989 | 11.06301
2018-03-18 10:09 | 392985.9 | 120.0002 | 6 | 45 | 3.229979 | 0 | 2.96121 | 2.959913 | 12.42989 | 11.06301
2018-03-18 10:11 | 393105.9 | 240.0001 | 6 | 45 | 3.245191 | 0 | 2.96121 | 2.959913 | 12.42989 | 11.06301
2018-03-18 10:12 | 393165.9 | 300.0045 | 6 | 45 | 3.250328 | 0 | 2.96121 | 2.959913 | 12.42989 | 11.06301
2018-03-18 10:12 | 393165.9 | 0.0024 | 7 | 46 | 3.25024 | 0 | 0 | 0 | 0 | 0
2018-03-18 10:14 | 393286 | 120.002 | 2 | 46 | 3.974213 | 4.889849 | 0.1624346 | 0 | 0.6231238 | 0
2018-03-18 10:16 | 393406 | 240.0004 | 2 | 46 | 4.022818 | 4.88983 | 0.3254134 | 0 | 1.275472 | 0
2018-03-18 10:18 | 393526 | 360.0011 | 2 | 46 | 4.058932 | 4.889917 | 0.4884425 | 0 | 1.934294 | 0
2018-03-18 10:20 | 393646 | 480.0011 | 2 | 46 | 4.091445 | 4.889881 | 0.6514164 | 0 | 2.598507 | 0
2018-03-18 10:22 | 393766 | 600.002 | 2 | 46 | 4.118893 | 4.889872 | 0.814245 | 0 | 3.267007 | 0
2018-03-18 10:24 | 393886 | 720.0004 | 2 | 46 | 4.143095 | 4.889843 | 0.9769915 | 0 | 3.939336 | 0
2018-03-18 10:26 | 394006 | 840.0003 | 2 | 46 | 4.167829 | 4.889927 | 1.140378 | 0 | 4.618242 | 0
2018-03-18 10:28 | 394126 | 960.0004 | 2 | 46 | 4.196128 | 4.889891 | 1.303372 | 0 | 5.299822 | 0
2018-03-18 10:30 | 394246 | 1080.0003 | 2 | 46 | 4.200397 | 4.454576 | 1.459951 | 0 | 5.957462 | 0
2018-03-18 10:32 | 394366 | 1200.002 | 2 | 46 | 4.200384 | 3.979866 | 1.600449 | 0 | 6.547607 | 0
2018-03-18 10:34 | 394486 | 1320.0012 | 2 | 46 | 4.200401 | 3.520205 | 1.725404 | 0 | 7.072465 | 0
2018-03-18 10:35 | 394556.5 | 1390.4801 | 2 | 46 | 4.200362 | 3.259975 | 1.791695 | 0 | 7.350913 | 0
2018-03-18 10:37 | 394676.5 | 120.0017 | 3 | 46 | 4.228721 | 3.260105 | 1.900042 | 0 | 7.807449 | 0
2018-03-18 10:39 | 394796.5 | 240.0018 | 3 | 46 | 4.26122 | 3.260115 | 2.008711 | 0 | 8.268722 | 0
2018-03-18 10:41 | 394916.5 | 360.0009 | 3 | 46 | 4.29614 | 3.260099 | 2.117367 | 0 | 8.733607 | 0
2018-03-18 10:43 | 395036.5 | 480.0003 | 3 | 46 | 4.33322 | 3.260067 | 2.22604 | 0 | 9.202478 | 0
2018-03-18 10:45 | 395156.5 | 600.0002 | 3 | 46 | 4.372222 | 3.260061 | 2.334684 | 0 | 9.675358 | 0
2018-03-18 10:47 | 395276.5 | 720.0019 | 3 | 46 | 4.400368 | 3.063831 | 2.442317 | 0 | 10.14791 | 0
2018-03-18 10:49 | 395396.5 | 840.0004 | 3 | 46 | 4.400369 | 2.573412 | 2.535929 | 0 | 10.55984 | 0
2018-03-18 10:51 | 395516.5 | 960.0003 | 3 | 46 | 4.400371 | 2.175177 | 2.614866 | 0 | 10.90719 | 0
2018-03-18 10:53 | 395636.5 | 1080.0013 | 3 | 46 | 4.400388 | 1.848944 | 2.681752 | 0 | 11.20152 | 0
2018-03-18 10:55 | 395756.5 | 1200.0011 | 3 | 46 | 4.400382 | 1.579794 | 2.738694 | 0 | 11.45208 | 0
2018-03-18 10:57 | 395876.5 | 1320.0019 | 3 | 46 | 4.400353 | 1.356918 | 2.787571 | 0 | 11.66716 | 0
2018-03-18 10:59 | 395996.5 | 1440.0004 | 3 | 46 | 4.400345 | 1.171516 | 2.829613 | 0 | 11.85216 | 0
2018-03-18 11:01 | 396116.5 | 1560.0019 | 3 | 46 | 4.400349 | 1.018827 | 2.866046 | 0 | 12.01247 | 0
2018-03-18 11:03 | 396236.5 | 1680.0011 | 3 | 46 | 4.400344 | 0.8898563 | 2.897783 | 0 | 12.15212 | 0
2018-03-18 11:05 | 396356.5 | 1800.0006 | 3 | 46 | 4.400336 | 0.7814541 | 2.925572 | 0 | 12.2744 | 0
2018-03-18 11:07 | 396476.5 | 1920.002 | 3 | 46 | 4.400325 | 0.6892624 | 2.950036 | 0 | 12.38206 | 0
2018-03-18 11:08 | 396531.1 | 1974.5576 | 3 | 46 | 4.400321 | 0.6519966 | 2.960193 | 0 | 12.42675 | 0
2018-03-18 11:10 | 396651.1 | 120.0017 | 4 | 46 | 4.350441 | 0 | 2.960193 | 0 | 12.42675 | 0
2018-03-18 11:12 | 396771.1 | 240.0001 | 4 | 46 | 4.347323 | 0 | 2.960193 | 0 | 12.42675 | 0
2018-03-18 11:13 | 396831.1 | 300.0006 | 4 | 46 | 4.346359 | 0 | 2.960193 | 0 | 12.42675 | 0
2018-03-18 11:15 | 396951.2 | 120.0018 | 5 | 46 | 4.161669 | -2.281945 | 2.960193 | 0.07605257 | 12.42675 | 0.3181806
2018-03-18 11:17 | 397071.2 | 240.001 | 5 | 46 | 4.131099 | -2.28197 | 2.960193 | 0.1521286 | 12.42675 | 0.6336059
2018-03-18 11:19 | 397191.2 | 360.0011 | 5 | 46 | 4.101558 | -2.28194 | 2.960193 | 0.2281804 | 12.42675 | 0.9466583
2018-03-18 11:21 | 397311.2 | 480.0003 | 5 | 46 | 4.072255 | -2.282018 | 2.960193 | 0.3042503 | 12.42675 | 1.257548
2018-03-18 11:23 | 397431.2 | 600.0003 | 5 | 46 | 4.04312 | -2.281995 | 2.960193 | 0.3802783 | 12.42675 | 1.566044
2018-03-18 11:25 | 397551.2 | 720.0002 | 5 | 46 | 4.014266 | -2.281991 | 2.960193 | 0.4563825 | 12.42675 | 1.872643
2018-03-18 11:27 | 397671.2 | 840.001 | 5 | 46 | 3.985782 | -2.281929 | 2.960193 | 0.5324228 | 12.42675 | 2.176803
2018-03-18 11:29 | 397791.2 | 960.0003 | 5 | 46 | 3.957751 | -2.281958 | 2.960193 | 0.6084954 | 12.42675 | 2.478944
2018-03-18 11:31 | 397911.2 | 1080.0019 | 5 | 46 | 3.930334 | -2.281966 | 2.960193 | 0.6845644 | 12.42675 | 2.778959
2018-03-18 11:33 | 398031.2 | 1200.0019 | 5 | 46 | 3.903619 | -2.28197 | 2.960193 | 0.7606407 | 12.42675 | 3.076943
2018-03-18 11:35 | 398151.2 | 1320.0003 | 5 | 46 | 3.87772 | -2.281929 | 2.960193 | 0.8366887 | 12.42675 | 3.372815
2018-03-18 11:37 | 398271.2 | 1440.0003 | 5 | 46 | 3.852729 | -2.281931 | 2.960193 | 0.912762 | 12.42675 | 3.66685
2018-03-18 11:39 | 398391.2 | 1560.0003 | 5 | 46 | 3.82874 | -2.281964 | 2.960193 | 0.9888288 | 12.42675 | 3.958995
2018-03-18 11:41 | 398511.2 | 1680.0003 | 5 | 46 | 3.805871 | -2.281899 | 2.960193 | 1.064893 | 12.42675 | 4.249348
2018-03-18 11:43 | 398631.2 | 1800.0003 | 5 | 46 | 3.784232 | -2.281968 | 2.960193 | 1.140945 | 12.42675 | 4.53796
2018-03-18 11:45 | 398751.2 | 1920.0019 | 5 | 46 | 3.763959 | -2.281977 | 2.960193 | 1.217022 | 12.42675 | 4.825074
2018-03-18 11:47 | 398871.2 | 2040.0019 | 5 | 46 | 3.745089 | -2.281993 | 2.960193 | 1.293074 | 12.42675 | 5.110607
2018-03-18 11:49 | 398991.2 | 2160.0019 | 5 | 46 | 3.727273 | -2.281979 | 2.960193 | 1.369132 | 12.42675 | 5.394766
2018-03-18 11:51 | 399111.2 | 2280.0019 | 5 | 46 | 3.710298 | -2.281947 | 2.960193 | 1.445217 | 12.42675 | 5.677703
2018-03-18 11:53 | 399231.2 | 2400.0012 | 5 | 46 | 3.694045 | -2.281975 | 2.960193 | 1.521265 | 12.42675 | 5.959241
2018-03-18 11:55 | 399351.2 | 2520.0011 | 5 | 46 | 3.678652 | -2.281993 | 2.960193 | 1.59735 | 12.42675 | 6.239712
2018-03-18 11:57 | 399471.2 | 2640.001 | 5 | 46 | 3.664185 | -2.281958 | 2.960193 | 1.673391 | 12.42675 | 6.518883
2018-03-18 11:59 | 399591.2 | 2760.0003 | 5 | 46 | 3.65066 | -2.281987 | 2.960193 | 1.749475 | 12.42675 | 6.797149
2018-03-18 12:01 | 399711.2 | 2880.0011 | 5 | 46 | 3.63809 | -2.281982 | 2.960193 | 1.825443 | 12.42675 | 7.074001
2018-03-18 12:03 | 399831.2 | 3000.0011 | 5 | 46 | 3.626236 | -2.281956 | 2.960193 | 1.901552 | 12.42675 | 7.350438
2018-03-18 12:05 | 399951.2 | 3120.0003 | 5 | 46 | 3.614743 | -2.28201 | 2.960193 | 1.97763 | 12.42675 | 7.625875
2018-03-18 12:07 | 400071.2 | 3240.0011 | 5 | 46 | 3.60328 | -2.282005 | 2.960193 | 2.05371 | 12.42675 | 7.90045
2018-03-18 12:09 | 400191.2 | 3360.0013 | 5 | 46 | 3.591548 | -2.281981 | 2.960193 | 2.129742 | 12.42675 | 8.173972
2018-03-18 12:11 | 400311.2 | 3480.0004 | 5 | 46 | 3.579201 | -2.281987 | 2.960193 | 2.205837 | 12.42675 | 8.446807
2018-03-18 12:13 | 400431.2 | 3600.0004 | 5 | 46 | 3.566163 | -2.28196 | 2.960193 | 2.281894 | 12.42675 | 8.718537
2018-03-18 12:15 | 400551.2 | 3720.0003 | 5 | 46 | 3.552862 | -2.282028 | 2.960193 | 2.357952 | 12.42675 | 8.989266
2018-03-18 12:17 | 400671.2 | 3840.0019 | 5 | 46 | 3.539383 | -2.281981 | 2.960193 | 2.434063 | 12.42675 | 9.25917
2018-03-18 12:19 | 400791.2 | 3960.0004 | 5 | 46 | 3.524853 | -2.281991 | 2.960193 | 2.510108 | 12.42675 | 9.527781
2018-03-18 12:21 | 400911.2 | 4080.002 | 5 | 46 | 3.506949 | -2.282024 | 2.960193 | 2.586144 | 12.42675 | 9.795149
2018-03-18 12:23 | 401031.2 | 4200.002 | 5 | 46 | 3.483278 | -2.282033 | 2.960193 | 2.662259 | 12.42675 | 10.06122
2018-03-18 12:25 | 401151.2 | 4320.0004 | 5 | 46 | 3.451125 | -2.282001 | 2.960193 | 2.738313 | 12.42675 | 10.32499
2018-03-18 12:27 | 401271.2 | 4440.0013 | 5 | 46 | 3.40008 | -2.282045 | 2.960193 | 2.814375 | 12.42675 | 10.58573
2018-03-18 12:29 | 401391.2 | 4560.0012 | 5 | 46 | 3.288137 | -2.282005 | 2.960193 | 2.890448 | 12.42675 | 10.84079
2018-03-18 12:31 | 401499.2 | 4667.9946 | 5 | 46 | 2.99998 | -2.281993 | 2.960193 | 2.958907 | 12.42675 | 11.05811
2018-03-18 12:33 | 401619.3 | 120.0016 | 6 | 46 | 3.230521 | 0 | 2.960193 | 2.958907 | 12.42675 | 11.05811
2018-03-18 12:35 | 401739.3 | 239.9999 | 6 | 46 | 3.245759 | 0 | 2.960193 | 2.958907 | 12.42675 | 11.05811
2018-03-18 12:36 | 401799.3 | 300.0037 | 6 | 46 | 3.250916 | 0 | 2.960193 | 2.958907 | 12.42675 | 11.05811
2018-03-18 12:36 | 401799.3 | 0.0025 | 7 | 47 | 3.250943 | 0 | 0 | 0 | 0 | 0
2018-03-18 12:38 | 401919.3 | 120.0004 | 2 | 47 | 3.974445 | 4.889872 | 0.1625241 | 0 | 0.6234852 | 0
2018-03-18 12:40 | 402039.3 | 240.0012 | 2 | 47 | 4.023114 | 4.889896 | 0.3255174 | 0 | 1.275937 | 0
2018-03-18 12:42 | 402159.3 | 360.0003 | 2 | 47 | 4.059199 | 4.88991 | 0.4884409 | 0 | 1.934374 | 0
2018-03-18 12:44 | 402279.3 | 480.002 | 2 | 47 | 4.091509 | 4.889877 | 0.6512794 | 0 | 2.598058 | 0
2018-03-18 12:46 | 402399.3 | 600.0005 | 2 | 47 | 4.118897 | 4.889914 | 0.8144927 | 0 | 3.268141 | 0
2018-03-18 12:48 | 402519.3 | 720.0013 | 2 | 47 | 4.143045 | 4.889902 | 0.977437 | 0 | 3.941285 | 0
2018-03-18 12:50 | 402639.4 | 840.0021 | 2 | 47 | 4.167826 | 4.8899 | 1.140439 | 0 | 4.618596 | 0
2018-03-18 12:52 | 402759.3 | 960.0014 | 2 | 47 | 4.196254 | 4.889891 | 1.303469 | 0 | 5.300334 | 0
2018-03-18 12:54 | 402879.3 | 1080.0001 | 2 | 47 | 4.200385 | 4.449886 | 1.459918 | 0 | 5.957434 | 0
2018-03-18 12:56 | 402999.3 | 1200.0006 | 2 | 47 | 4.200387 | 3.975502 | 1.600302 | 0 | 6.547099 | 0
2018-03-18 12:58 | 403119.4 | 1320.0023 | 2 | 47 | 4.200391 | 3.515982 | 1.725073 | 0 | 7.071187 | 0
2018-03-18 12:59 | 403189.1 | 1389.7515 | 2 | 47 | 4.200386 | 3.259995 | 1.790672 | 0 | 7.346725 | 0
2018-03-18 13:01 | 403309.1 | 120.0001 | 3 | 47 | 4.228792 | 3.26009 | 1.898858 | 0 | 7.802584 | 0
2018-03-18 13:03 | 403429.1 | 240.0021 | 3 | 47 | 4.261315 | 3.260019 | 2.007567 | 0 | 8.264031 | 0
2018-03-18 13:05 | 403549.1 | 360.0012 | 3 | 47 | 4.296166 | 3.260107 | 2.116227 | 0 | 8.728942 | 0
2018-03-18 13:07 | 403669.1 | 480.0005 | 3 | 47 | 4.33322 | 3.260096 | 2.224871 | 0 | 9.197691 | 0
2018-03-18 13:09 | 403789.1 | 600.0004 | 3 | 47 | 4.372182 | 3.260096 | 2.33355 | 0 | 9.670719 | 0
2018-03-18 13:11 | 403909.1 | 720.0021 | 3 | 47 | 4.400394 | 3.065365 | 2.441215 | 0 | 10.14341 | 0
2018-03-18 13:13 | 404029.1 | 840.0012 | 3 | 47 | 4.40039 | 2.574905 | 2.534824 | 0 | 10.55532 | 0
2018-03-18 13:15 | 404149.1 | 960.0005 | 3 | 47 | 4.400352 | 2.175978 | 2.613836 | 0 | 10.90301 | 0
2018-03-18 13:17 | 404269.1 | 1080.002 | 3 | 47 | 4.400362 | 1.849085 | 2.680753 | 0 | 11.19746 | 0
2018-03-18 13:19 | 404389.1 | 1200.0013 | 3 | 47 | 4.400339 | 1.57884 | 2.737745 | 0 | 11.44825 | 0
2018-03-18 13:21 | 404509.1 | 1320.0013 | 3 | 47 | 4.400336 | 1.3561 | 2.78655 | 0 | 11.66301 | 0
2018-03-18 13:23 | 404629.1 | 1440.0004 | 3 | 47 | 4.400331 | 1.172195 | 2.8286 | 0 | 11.84804 | 0
2018-03-18 13:25 | 404749.1 | 1560.0021 | 3 | 47 | 4.400328 | 1.018251 | 2.865028 | 0 | 12.00834 | 0
2018-03-18 13:27 | 404869.1 | 1680.0013 | 3 | 47 | 4.400318 | 0.8898602 | 2.896767 | 0 | 12.148 | 0
2018-03-18 13:29 | 404989.1 | 1800.0012 | 3 | 47 | 4.400336 | 0.7816448 | 2.924574 | 0 | 12.27036 | 0
2018-03-18 13:31 | 405109.1 | 1920.0005 | 3 | 47 | 4.400304 | 0.6890221 | 2.94905 | 0 | 12.37806 | 0
2018-03-18 13:32 | 405164.1 | 1974.9915 | 3 | 47 | 4.400317 | 0.6519833 | 2.95929 | 0 | 12.42313 | 0
2018-03-18 13:34 | 405284.2 | 120.0009 | 4 | 47 | 4.350358 | 0 | 2.95929 | 0 | 12.42313 | 0
2018-03-18 13:36 | 405404.2 | 240.0018 | 4 | 47 | 4.347261 | 0 | 2.95929 | 0 | 12.42313 | 0
2018-03-18 13:37 | 405464.2 | 300.0031 | 4 | 47 | 4.346288 | 0 | 2.95929 | 0 | 12.42313 | 0
2018-03-18 13:39 | 405584.3 | 120.0011 | 5 | 47 | 4.161207 | -2.281937 | 2.95929 | 0.07605021 | 12.42313 | 0.318138
2018-03-18 13:41 | 405704.3 | 240.0002 | 5 | 47 | 4.13062 | -2.281964 | 2.95929 | 0.1521108 | 12.42313 | 0.6334629
2018-03-18 13:43 | 405824.3 | 360.0002 | 5 | 47 | 4.101136 | -2.281972 | 2.95929 | 0.2281746 | 12.42313 | 0.94653
2018-03-18 13:45 | 405944.3 | 480.0027 | 5 | 47 | 4.07186 | -2.281901 | 2.95929 | 0.3042475 | 12.42313 | 1.2574
2018-03-18 13:47 | 406064.3 | 600.0003 | 5 | 47 | 4.042735 | -2.281898 | 2.95929 | 0.3802814 | 12.42313 | 1.565892
2018-03-18 13:49 | 406184.3 | 720.0011 | 5 | 47 | 4.013855 | -2.281966 | 2.95929 | 0.4563782 | 12.42313 | 1.87243
2018-03-18 13:51 | 406304.3 | 840.0001 | 5 | 47 | 3.98531 | -2.281956 | 2.95929 | 0.5324138 | 12.42313 | 2.176539
2018-03-18 13:53 | 406424.3 | 960.0002 | 5 | 47 | 3.957256 | -2.281924 | 2.95929 | 0.6084401 | 12.42313 | 2.478458
2018-03-18 13:55 | 406544.3 | 1080.0019 | 5 | 47 | 3.929755 | -2.281935 | 2.95929 | 0.6845422 | 12.42313 | 2.778563
2018-03-18 13:57 | 406664.3 | 1200.0018 | 5 | 47 | 3.902965 | -2.281958 | 2.95929 | 0.76063 | 12.42313 | 3.076545
2018-03-18 13:59 | 406784.3 | 1320.0018 | 5 | 47 | 3.877017 | -2.281977 | 2.95929 | 0.8366897 | 12.42313 | 3.372411
2018-03-18 14:01 | 406904.3 | 1440.0002 | 5 | 47 | 3.852054 | -2.281984 | 2.95929 | 0.912668 | 12.42313 | 3.666026
2018-03-18 14:03 | 407024.3 | 1560.0018 | 5 | 47 | 3.82812 | -2.281966 | 2.95929 | 0.9888257 | 12.42313 | 3.958472
2018-03-18 14:05 | 407144.3 | 1680.0028 | 5 | 47 | 3.805297 | -2.281949 | 2.95929 | 1.064858 | 12.42313 | 4.248658
2018-03-18 14:07 | 407264.3 | 1800.0005 | 5 | 47 | 3.783664 | -2.282003 | 2.95929 | 1.14093 | 12.42313 | 4.537305
2018-03-18 14:09 | 407384.3 | 1920.0003 | 5 | 47 | 3.763444 | -2.281964 | 2.95929 | 1.21702 | 12.42313 | 4.824422
2018-03-18 14:11 | 407504.3 | 2040.0011 | 5 | 47 | 3.744574 | -2.281961 | 2.95929 | 1.293023 | 12.42313 | 5.109732
2018-03-18 14:13 | 407624.3 | 2160.0019 | 5 | 47 | 3.726788 | -2.281935 | 2.95929 | 1.369141 | 12.42313 | 5.39408
2018-03-18 14:15 | 407744.3 | 2280.0012 | 5 | 47 | 3.709837 | -2.281968 | 2.95929 | 1.445201 | 12.42313 | 5.676889
2018-03-18 14:17 | 407864.3 | 2400.0003 | 5 | 47 | 3.693595 | -2.281981 | 2.95929 | 1.521257 | 12.42313 | 5.958421
2018-03-18 14:19 | 407984.3 | 2520.0019 | 5 | 47 | 3.678201 | -2.281964 | 2.95929 | 1.597322 | 12.42313 | 6.238785
2018-03-18 14:21 | 408104.3 | 2640.0003 | 5 | 47 | 3.663794 | -2.281972 | 2.95929 | 1.673407 | 12.42313 | 6.518085
2018-03-18 14:23 | 408224.3 | 2760.0011 | 5 | 47 | 3.650379 | -2.281947 | 2.95929 | 1.749462 | 12.42313 | 6.796221
2018-03-18 14:25 | 408344.3 | 2880.0011 | 5 | 47 | 3.637889 | -2.281964 | 2.95929 | 1.825531 | 12.42313 | 7.073421
2018-03-18 14:27 | 408464.3 | 3000.0014 | 5 | 47 | 3.626083 | -2.282007 | 2.95929 | 1.901584 | 12.42313 | 7.34964
2018-03-18 14:29 | 408584.3 | 3120.0012 | 5 | 47 | 3.614583 | -2.28201 | 2.95929 | 1.977636 | 12.42313 | 7.624973
2018-03-18 14:31 | 408704.3 | 3240.0012 | 5 | 47 | 3.603134 | -2.281972 | 2.95929 | 2.053689 | 12.42313 | 7.899439
2018-03-18 14:33 | 408824.3 | 3360.0012 | 5 | 47 | 3.59138 | -2.282014 | 2.95929 | 2.129785 | 12.42313 | 8.173178
2018-03-18 14:35 | 408944.3 | 3480.0011 | 5 | 47 | 3.578995 | -2.281964 | 2.95929 | 2.205791 | 12.42313 | 8.445679
2018-03-18 14:37 | 409064.3 | 3600.0019 | 5 | 47 | 3.565919 | -2.281982 | 2.95929 | 2.281911 | 12.42313 | 8.717622
2018-03-18 14:39 | 409184.3 | 3720.0011 | 5 | 47 | 3.55258 | -2.28202 | 2.95929 | 2.357962 | 12.42313 | 8.988305
2018-03-18 14:41 | 409304.3 | 3840.0013 | 5 | 47 | 3.539035 | -2.281949 | 2.95929 | 2.434052 | 12.42313 | 9.258109
2018-03-18 14:43 | 409424.3 | 3960.002 | 5 | 47 | 3.524439 | -2.282012 | 2.95929 | 2.510103 | 12.42313 | 9.526712
2018-03-18 14:45 | 409544.3 | 4080.0019 | 5 | 47 | 3.506426 | -2.282 | 2.95929 | 2.586168 | 12.42313 | 9.794147
2018-03-18 14:47 | 409664.3 | 4200.0028 | 5 | 47 | 3.482685 | -2.281991 | 2.95929 | 2.662225 | 12.42313 | 10.05997
2018-03-18 14:49 | 409784.3 | 4320.0012 | 5 | 47 | 3.450354 | -2.281998 | 2.95929 | 2.738307 | 12.42313 | 10.32379
2018-03-18 14:51 | 409904.3 | 4440.0019 | 5 | 47 | 3.39888 | -2.281935 | 2.95929 | 2.814382 | 12.42313 | 10.58449
2018-03-18 14:53 | 410024.3 | 4560.0004 | 5 | 47 | 3.285547 | -2.281995 | 2.95929 | 2.890407 | 12.42313 | 10.83927
2018-03-18 14:55 | 410130.6 | 4666.3888 | 5 | 47 | 2.999999 | -2.282022 | 2.95929 | 2.957855 | 12.42313 | 11.05326
2018-03-18 14:57 | 410250.7 | 120.0018 | 6 | 47 | 3.231078 | 0 | 2.95929 | 2.957855 | 12.42313 | 11.05326
2018-03-18 14:59 | 410370.7 | 240.0011 | 6 | 47 | 3.246362 | 0 | 2.95929 | 2.957855 | 12.42313 | 11.05326
2018-03-18 15:00 | 410430.7 | 300.0024 | 6 | 47 | 3.251508 | 0 | 2.95929 | 2.957855 | 12.42313 | 11.05326
2018-03-18 15:00 | 410430.7 | 0.0047 | 7 | 48 | 3.251548 | 0 | 0 | 0 | 0 | 0
2018-03-18 15:02 | 410550.8 | 120.0018 | 2 | 48 | 3.974669 | 4.889814 | 0.1623562 | 0 | 0.62298 | 0
2018-03-18 15:04 | 410670.8 | 240.001 | 2 | 48 | 4.023208 | 4.890226 | 0.325358 | 0 | 1.275485 | 0
2018-03-18 15:06 | 410790.8 | 360.0018 | 2 | 48 | 4.059232 | 4.889839 | 0.4883364 | 0 | 1.934156 | 0
2018-03-18 15:08 | 410910.8 | 480.0018 | 2 | 48 | 4.09171 | 4.889828 | 0.6513562 | 0 | 2.598608 | 0
2018-03-18 15:10 | 411030.8 | 600.0018 | 2 | 48 | 4.119183 | 4.889835 | 0.8143083 | 0 | 3.267662 | 0
2018-03-18 15:12 | 411150.8 | 720.0018 | 2 | 48 | 4.143404 | 4.889847 | 0.9772514 | 0 | 3.940853 | 0
2018-03-18 15:14 | 411270.8 | 840.001 | 2 | 48 | 4.168251 | 4.889877 | 1.140289 | 0 | 4.618372 | 0
2018-03-18 15:16 | 411390.8 | 960.001 | 2 | 48 | 4.196707 | 4.890205 | 1.303314 | 0 | 5.300169 | 0
2018-03-18 15:18 | 411510.8 | 1080.0002 | 2 | 48 | 4.200394 | 4.446501 | 1.459583 | 0 | 5.956522 | 0
2018-03-18 15:20 | 411630.8 | 1200.0018 | 2 | 48 | 4.200384 | 3.972204 | 1.599827 | 0 | 6.545598 | 0
2018-03-18 15:22 | 411750.8 | 1320.001 | 2 | 48 | 4.200361 | 3.51329 | 1.724574 | 0 | 7.069584 | 0
2018-03-18 15:23 | 411819.9 | 1389.1255 | 2 | 48 | 4.200369 | 3.259995 | 1.78957 | 0 | 7.342594 | 0
2018-03-18 15:25 | 411939.9 | 120.001 | 3 | 48 | 4.228718 | 3.26004 | 1.897814 | 0 | 7.798688 | 0
2018-03-18 15:27 | 412059.9 | 240.001 | 3 | 48 | 4.261217 | 3.260059 | 2.006464 | 0 | 8.259879 | 0
2018-03-18 15:29 | 412179.9 | 360.0018 | 3 | 48 | 4.296127 | 3.260019 | 2.11514 | 0 | 8.724846 | 0
2018-03-18 15:31 | 412299.9 | 480.0002 | 3 | 48 | 4.333313 | 3.260056 | 2.223715 | 0 | 9.193297 | 0
2018-03-18 15:33 | 412419.9 | 600.001 | 3 | 48 | 4.37234 | 3.260025 | 2.332439 | 0 | 9.666535 | 0
2018-03-18 15:35 | 412539.9 | 720.0011 | 3 | 48 | 4.40038 | 3.061806 | 2.440027 | 0 | 10.1389 | 0
2018-03-18 15:37 | 412659.9 | 840.001 | 3 | 48 | 4.400363 | 2.572226 | 2.533646 | 0 | 10.55086 | 0
2018-03-18 15:39 | 412779.9 | 960.001 | 3 | 48 | 4.400365 | 2.17547 | 2.612537 | 0 | 10.89801 | 0
2018-03-18 15:41 | 412899.9 | 1080.0018 | 3 | 48 | 4.400349 | 1.849361 | 2.679464 | 0 | 11.19251 | 0
2018-03-18 15:43 | 413019.9 | 1200.0018 | 3 | 48 | 4.400336 | 1.579952 | 2.736499 | 0 | 11.44349 | 0
2018-03-18 15:45 | 413139.9 | 1320.0002 | 3 | 48 | 4.400368 | 1.358543 | 2.785362 | 0 | 11.6585 | 0
2018-03-18 15:47 | 413259.9 | 1440.0002 | 3 | 48 | 4.400335 | 1.174124 | 2.827457 | 0 | 11.84373 | 0
2018-03-18 15:49 | 413379.9 | 1560.001 | 3 | 48 | 4.400299 | 1.020159 | 2.863973 | 0 | 12.00442 | 0
2018-03-18 15:51 | 413499.9 | 1680.001 | 3 | 48 | 4.400346 | 0.8924847 | 2.895809 | 0 | 12.14451 | 0
2018-03-18 15:53 | 413619.9 | 1800.0018 | 3 | 48 | 4.400355 | 0.7845135 | 2.923686 | 0 | 12.26717 | 0
2018-03-18 15:55 | 413739.9 | 1920.001 | 3 | 48 | 4.400335 | 0.6916409 | 2.948232 | 0 | 12.37518 | 0
2018-03-18 15:56 | 413797.5 | 1977.5248 | 3 | 48 | 4.400316 | 0.6519909 | 2.958951 | 0 | 12.42235 | 0
2018-03-18 15:58 | 413917.5 | 120.0003 | 4 | 48 | 4.350414 | 0 | 2.958951 | 0 | 12.42235 | 0
2018-03-18 16:00 | 414037.5 | 240.0002 | 4 | 48 | 4.347328 | 0 | 2.958951 | 0 | 12.42235 | 0
2018-03-18 16:01 | 414097.5 | 300.0024 | 4 | 48 | 4.346349 | 0 | 2.958951 | 0 | 12.42235 | 0
2018-03-18 16:03 | 414217.6 | 120.0019 | 5 | 48 | 4.161642 | -2.281961 | 2.958951 | 0.07605108 | 12.42235 | 0.3181708
2018-03-18 16:05 | 414337.6 | 240.0003 | 5 | 48 | 4.131057 | -2.281987 | 2.958951 | 0.1521148 | 12.42235 | 0.6335425
2018-03-18 16:07 | 414457.6 | 360.0003 | 5 | 48 | 4.101531 | -2.281987 | 2.958951 | 0.2281878 | 12.42235 | 0.9466788
2018-03-18 16:09 | 414577.6 | 480.0011 | 5 | 48 | 4.072217 | -2.28196 | 2.958951 | 0.3042554 | 12.42235 | 1.257556
2018-03-18 16:11 | 414697.6 | 600.0011 | 5 | 48 | 4.043098 | -2.281943 | 2.958951 | 0.3803154 | 12.42235 | 1.566179
2018-03-18 16:13 | 414817.6 | 720.002 | 5 | 48 | 4.014213 | -2.28196 | 2.958951 | 0.4563779 | 12.42235 | 1.872607
2018-03-18 16:15 | 414937.6 | 840.002 | 5 | 48 | 3.985677 | -2.281929 | 2.958951 | 0.5324377 | 12.42235 | 2.176839
2018-03-18 16:17 | 415057.6 | 960.0012 | 5 | 48 | 3.957601 | -2.281937 | 2.958951 | 0.6084939 | 12.42235 | 2.478903
2018-03-18 16:19 | 415177.6 | 1080.002 | 5 | 48 | 3.930134 | -2.281922 | 2.958951 | 0.6845343 | 12.42235 | 2.778792
2018-03-18 16:21 | 415297.6 | 1200.0004 | 5 | 48 | 3.903351 | -2.281954 | 2.958951 | 0.7606246 | 12.42235 | 3.076813
2018-03-18 16:23 | 415417.6 | 1320.0011 | 5 | 48 | 3.877442 | -2.281952 | 2.958951 | 0.8366996 | 12.42235 | 3.372769
2018-03-18 16:25 | 415537.6 | 1440.0011 | 5 | 48 | 3.852458 | -2.281931 | 2.958951 | 0.9127664 | 12.42235 | 3.666757
2018-03-18 16:27 | 415657.6 | 1560.0011 | 5 | 48 | 3.828496 | -2.281958 | 2.958951 | 0.9888307 | 12.42235 | 3.958873
2018-03-18 16:29 | 415777.6 | 1680.0021 | 5 | 48 | 3.805635 | -2.28197 | 2.958951 | 1.064896 | 12.42235 | 4.249211
2018-03-18 16:31 | 415897.6 | 1800.0005 | 5 | 48 | 3.783952 | -2.281966 | 2.958951 | 1.140949 | 12.42235 | 4.537809
2018-03-18 16:33 | 416017.6 | 1920.002 | 5 | 48 | 3.763641 | -2.281984 | 2.958951 | 1.217018 | 12.42235 | 4.824866
2018-03-18 16:35 | 416137.6 | 2040.0011 | 5 | 48 | 3.744755 | -2.281964 | 2.958951 | 1.293043 | 12.42235 | 5.110271
2018-03-18 16:37 | 416257.6 | 2160.0011 | 5 | 48 | 3.726896 | -2.281964 | 2.958951 | 1.369135 | 12.42235 | 5.394534
2018-03-18 16:39 | 416377.6 | 2280.0021 | 5 | 48 | 3.709865 | -2.281989 | 2.958951 | 1.445209 | 12.42235 | 5.677401
2018-03-18 16:41 | 416497.6 | 2400.0012 | 5 | 48 | 3.693625 | -2.281956 | 2.958951 | 1.521267 | 12.42235 | 5.958944
2018-03-18 16:43 | 416617.6 | 2520.0015 | 5 | 48 | 3.678222 | -2.282001 | 2.958951 | 1.59734 | 12.42235 | 6.239336
2018-03-18 16:45 | 416737.6 | 2640.002 | 5 | 48 | 3.663745 | -2.281961 | 2.958951 | 1.673384 | 12.42235 | 6.518489
2018-03-18 16:47 | 416857.6 | 2760.0012 | 5 | 48 | 3.650294 | -2.281954 | 2.958951 | 1.749454 | 12.42235 | 6.79667
2018-03-18 16:49 | 416977.6 | 2880.0011 | 5 | 48 | 3.637716 | -2.281995 | 2.958951 | 1.82554 | 12.42235 | 7.073921
2018-03-18 16:51 | 417097.6 | 3000.0021 | 5 | 48 | 3.625843 | -2.281993 | 2.958951 | 1.901601 | 12.42235 | 7.350155
2018-03-18 16:53 | 417217.6 | 3120.0021 | 5 | 48 | 3.614306 | -2.281987 | 2.958951 | 1.977669 | 12.42235 | 7.625525
2018-03-18 16:55 | 417337.6 | 3240.0021 | 5 | 48 | 3.602802 | -2.282003 | 2.958951 | 2.05372 | 12.42235 | 7.899961
2018-03-18 16:57 | 417457.6 | 3360.0021 | 5 | 48 | 3.591031 | -2.281989 | 2.958951 | 2.129791 | 12.42235 | 8.173587
2018-03-18 16:59 | 417577.6 | 3480.0021 | 5 | 48 | 3.578686 | -2.281995 | 2.958951 | 2.205851 | 12.42235 | 8.446256
2018-03-18 17:01 | 417697.6 | 3600.0012 | 5 | 48 | 3.565616 | -2.281995 | 2.958951 | 2.281888 | 12.42235 | 8.717873
2018-03-18 17:03 | 417817.6 | 3720.0013 | 5 | 48 | 3.552289 | -2.281991 | 2.958951 | 2.357962 | 12.42235 | 8.988617
2018-03-18 17:05 | 417937.6 | 3840.0013 | 5 | 48 | 3.538763 | -2.281995 | 2.958951 | 2.434044 | 12.42235 | 9.258372
2018-03-18 17:07 | 418057.6 | 3960.0012 | 5 | 48 | 3.52418 | -2.281975 | 2.958951 | 2.51009 | 12.42235 | 9.526938
2018-03-18 17:09 | 418177.6 | 4080.0013 | 5 | 48 | 3.506171 | -2.282018 | 2.958951 | 2.586163 | 12.42235 | 9.79438
2018-03-18 17:11 | 418297.6 | 4200.0005 | 5 | 48 | 3.482419 | -2.282035 | 2.958951 | 2.662226 | 12.42235 | 10.06021
2018-03-18 17:13 | 418417.6 | 4320.0013 | 5 | 48 | 3.450014 | -2.282022 | 2.958951 | 2.738313 | 12.42235 | 10.32401
2018-03-18 17:15 | 418537.6 | 4440.0021 | 5 | 48 | 3.398385 | -2.282022 | 2.958951 | 2.814378 | 12.42235 | 10.58466
2018-03-18 17:17 | 418657.6 | 4560.002 | 5 | 48 | 3.284744 | -2.282058 | 2.958951 | 2.890428 | 12.42235 | 10.83947
2018-03-18 17:18 | 418763.7 | 4666.0682 | 5 | 48 | 2.999974 | -2.28202 | 2.958951 | 2.957677 | 12.42235 | 11.05278
2018-03-18 17:20 | 418883.7 | 120.0007 | 6 | 48 | 3.232184 | 0 | 2.958951 | 2.957692 | 12.42235 | 11.05283
2018-03-18 17:22 | 419003.7 | 240.0007 | 6 | 48 | 3.247507 | 0 | 2.958951 | 2.957692 | 12.42235 | 11.05283
2018-03-18 17:23 | 419063.7 | 300.002 | 6 | 48 | 3.252671 | 0 | 2.958951 | 2.957692 | 12.42235 | 11.05283
2018-03-18 17:23 | 419063.7 | 0.0024 | 7 | 49 | 3.252705 | 0 | 0 | 0 | 0 | 0
2018-03-18 17:25 | 419183.8 | 120.0002 | 2 | 49 | 3.975757 | 4.889811 | 0.1623502 | 0 | 0.6231931 | 0
2018-03-18 17:27 | 419303.8 | 240.001 | 2 | 49 | 4.024024 | 4.88994 | 0.3253277 | 0 | 1.275751 | 0
2018-03-18 17:29 | 419423.8 | 360.001 | 2 | 49 | 4.06003 | 4.889992 | 0.4882812 | 0 | 1.934452 | 0
2018-03-18 17:31 | 419543.8 | 480.0017 | 2 | 49 | 4.092431 | 4.889814 | 0.6511031 | 0 | 2.598213 | 0
2018-03-18 17:33 | 419663.8 | 600.0005 | 2 | 49 | 4.119755 | 4.889854 | 0.8141677 | 0 | 3.267831 | 0
2018-03-18 17:35 | 419783.8 | 720.0011 | 2 | 49 | 4.143965 | 4.889839 | 0.9772249 | 0 | 3.941582 | 0
2018-03-18 17:37 | 419903.8 | 840.0002 | 2 | 49 | 4.168819 | 4.889858 | 1.140288 | 0 | 4.619298 | 0
2018-03-18 17:39 | 420023.8 | 960.001 | 2 | 49 | 4.19719 | 4.889872 | 1.303247 | 0 | 5.300899 | 0
2018-03-18 17:41 | 420143.8 | 1080.0018 | 2 | 49 | 4.200357 | 4.439594 | 1.459233 | 0 | 5.956069 | 0
2018-03-18 17:43 | 420263.8 | 1200.001 | 2 | 49 | 4.200373 | 3.966221 | 1.599168 | 0 | 6.543851 | 0
2018-03-18 17:45 | 420383.8 | 1320.0018 | 2 | 49 | 4.200367 | 3.508078 | 1.723845 | 0 | 7.06754 | 0
2018-03-18 17:47 | 420451.6 | 1387.7903 | 2 | 49 | 4.200383 | 3.259998 | 1.787654 | 0 | 7.335562 | 0
2018-03-18 17:49 | 420571.6 | 120.0019 | 3 | 49 | 4.228793 | 3.260069 | 1.895901 | 0 | 7.791674 | 0
2018-03-18 17:51 | 420691.6 | 240.001 | 3 | 49 | 4.261329 | 3.260067 | 2.004557 | 0 | 8.252904 | 0
2018-03-18 17:53 | 420811.6 | 360.0019 | 3 | 49 | 4.296241 | 3.260078 | 2.113212 | 0 | 8.717791 | 0
2018-03-18 17:55 | 420931.6 | 480.0012 | 3 | 49 | 4.333366 | 3.260101 | 2.221868 | 0 | 9.186604 | 0
2018-03-18 17:57 | 421051.6 | 600.0011 | 3 | 49 | 4.372404 | 3.260138 | 2.330562 | 0 | 9.659719 | 0
2018-03-18 17:59 | 421171.6 | 720.0002 | 3 | 49 | 4.400367 | 3.061565 | 2.438145 | 0 | 10.13207 | 0
2018-03-18 18:01 | 421291.6 | 840.0019 | 3 | 49 | 4.400385 | 2.573612 | 2.531753 | 0 | 10.54398 | 0
2018-03-18 18:03 | 421411.6 | 960.0019 | 3 | 49 | 4.400383 | 2.17734 | 2.610712 | 0 | 10.89143 | 0
2018-03-18 18:05 | 421531.6 | 1080.0007 | 3 | 49 | 4.400374 | 1.850714 | 2.677656 | 0 | 11.186 | 0
2018-03-18 18:07 | 421651.6 | 1200.0011 | 3 | 49 | 4.400374 | 1.581699 | 2.734704 | 0 | 11.43704 | 0
2018-03-18 18:09 | 421771.6 | 1320.0002 | 3 | 49 | 4.400376 | 1.359369 | 2.783591 | 0 | 11.65216 | 0
2018-03-18 18:11 | 421891.6 | 1440.0011 | 3 | 49 | 4.400349 | 1.175035 | 2.825701 | 0 | 11.83745 | 0
2018-03-18 18:13 | 422011.6 | 1560.0011 | 3 | 49 | 4.400322 | 1.021135 | 2.862236 | 0 | 11.99822 | 0
2018-03-18 18:15 | 422131.6 | 1680.0027 | 3 | 49 | 4.400321 | 0.8923893 | 2.894071 | 0 | 12.13831 | 0
2018-03-18 18:17 | 422251.6 | 1800.0003 | 3 | 49 | 4.400343 | 0.783886 | 2.921958 | 0 | 12.26102 | 0
2018-03-18 18:19 | 422371.6 | 1920.0001 | 3 | 49 | 4.400323 | 0.6916618 | 2.946494 | 0 | 12.36899 | 0
2018-03-18 18:20 | 422430 | 1978.356 | 3 | 49 | 4.400328 | 0.6519909 | 2.957386 | 0 | 12.41691 | 0
2018-03-18 18:22 | 422550 | 120.0001 | 4 | 49 | 4.350278 | 0 | 2.95739 | 0 | 12.41693 | 0
2018-03-18 18:24 | 422670 | 240.0008 | 4 | 49 | 4.347152 | 0 | 2.95739 | 0 | 12.41693 | 0
2018-03-18 18:25 | 422730 | 300.0022 | 4 | 49 | 4.346185 | 0 | 2.95739 | 0 | 12.41693 | 0
2018-03-18 18:27 | 422850.1383 | 120.001 | 5 | 49 | 4.160767 | -2.281972 | 2.95739 | 0.07604705 | 12.41693 | 0.3180955
2018-03-18 18:29 | 422970.1399 | 240.0026 | 5 | 49 | 4.130172 | -2.281961 | 2.95739 | 0.1521271 | 12.41693 | 0.633468
2018-03-18 18:31 | 423090.1383 | 360.001 | 5 | 49 | 4.100621 | -2.281972 | 2.95739 | 0.2281663 | 12.41693 | 0.9463968
2018-03-18 18:33 | 423210.1374 | 480.0001 | 5 | 49 | 4.07127 | -2.281991 | 2.95739 | 0.3042412 | 12.41693 | 1.257234
2018-03-18 18:35 | 423330.1374 | 600.0001 | 5 | 49 | 4.042126 | -2.281964 | 2.95739 | 0.3803095 | 12.41693 | 1.565818
2018-03-18 18:37 | 423450.1383 | 720.001 | 5 | 49 | 4.013237 | -2.281937 | 2.95739 | 0.4563612 | 12.41693 | 1.872127
2018-03-18 18:39 | 423570.1376 | 840.0003 | 5 | 49 | 3.984651 | -2.281941 | 2.95739 | 0.5324288 | 12.41693 | 2.176315
2018-03-18 18:41 | 423690.1383 | 960.001 | 5 | 49 | 3.956585 | -2.28196 | 2.95739 | 0.6084883 | 12.41693 | 2.478315
2018-03-18 18:43 | 423810.1399 | 1080.0026 | 5 | 49 | 3.929081 | -2.281981 | 2.95739 | 0.684564 | 12.41693 | 2.778264
2018-03-18 18:45 | 423930.1383 | 1200.001 | 5 | 49 | 3.902296 | -2.281968 | 2.95739 | 0.760568 | 12.41693 | 3.075867
2018-03-18 18:47 | 424050.1399 | 1320.0026 | 5 | 49 | 3.876364 | -2.28197 | 2.95739 | 0.8367005 | 12.41693 | 3.371966
2018-03-18 18:49 | 424170.1374 | 1440.0001 | 5 | 49 | 3.851389 | -2.281984 | 2.95739 | 0.9127206 | 12.41693 | 3.665692
2018-03-18 18:51 | 424290.1383 | 1560.001 | 5 | 49 | 3.827434 | -2.28196 | 2.95739 | 0.9888092 | 12.41693 | 3.957821
2018-03-18 18:53 | 424410.1375 | 1680.0002 | 5 | 49 | 3.804559 | -2.281966 | 2.95739 | 1.064817 | 12.41693 | 4.24786
2018-03-18 18:55 | 424530.1383 | 1800.001 | 5 | 49 | 3.782898 | -2.282028 | 2.95739 | 1.140927 | 12.41693 | 4.536593
2018-03-18 18:57 | 424650.1391 | 1920.0018 | 5 | 49 | 3.762669 | -2.281972 | 2.95739 | 1.216924 | 12.41693 | 4.823306
2018-03-18 18:59 | 424770.1373 | 2040 | 5 | 49 | 3.743795 | -2.28194 | 2.95739 | 1.293062 | 12.41693 | 5.109059
2018-03-18 19:01 | 424890.1375 | 2160.0002 | 5 | 49 | 3.725973 | -2.281964 | 2.95739 | 1.369151 | 12.41693 | 5.393237
2018-03-18 19:03 | 425010.1375 | 2280.0002 | 5 | 49 | 3.708972 | -2.281984 | 2.95739 | 1.445171 | 12.41693 | 5.675835
2018-03-18 19:05 | 425130.1391 | 2400.0018 | 5 | 49 | 3.692774 | -2.281945 | 2.95739 | 1.521263 | 12.41693 | 5.957438
2018-03-18 19:07 | 425250.1375 | 2520.0002 | 5 | 49 | 3.677418 | -2.282014 | 2.95739 | 1.597333 | 12.41693 | 6.237756
2018-03-18 19:09 | 425370.1375 | 2640.0002 | 5 | 49 | 3.663011 | -2.281947 | 2.95739 | 1.673393 | 12.41693 | 6.516907
2018-03-18 19:11 | 425490.1383 | 2760.001 | 5 | 49 | 3.649595 | -2.281975 | 2.95739 | 1.749382 | 12.41693 | 6.794741
2018-03-18 19:13 | 425610.1399 | 2880.0026 | 5 | 49 | 3.637096 | -2.28196 | 2.95739 | 1.825536 | 12.41693 | 7.072189
2018-03-18 19:15 | 425730.1383 | 3000.001 | 5 | 49 | 3.625284 | -2.28197 | 2.95739 | 1.901593 | 12.41693 | 7.348364
2018-03-18 19:17 | 425850.1384 | 3120.0011 | 5 | 49 | 3.613824 | -2.281972 | 2.95739 | 1.977669 | 12.41693 | 7.623725
2018-03-18 19:19 | 425970.1391 | 3240.0018 | 5 | 49 | 3.602347 | -2.281979 | 2.95739 | 2.053713 | 12.41693 | 7.898098
2018-03-18 19:21 | 426090.1383 | 3360.001 | 5 | 49 | 3.590597 | -2.281981 | 2.95739 | 2.129789 | 12.41693 | 8.171704
2018-03-18 19:23 | 426210.1399 | 3480.0026 | 5 | 49 | 3.578271 | -2.281977 | 2.95739 | 2.205853 | 12.41693 | 8.444357
2018-03-18 19:25 | 426330.1375 | 3600.0002 | 5 | 49 | 3.565221 | -2.282001 | 2.95739 | 2.281906 | 12.41693 | 8.716001
2018-03-18 19:27 | 426450.1383 | 3720.001 | 5 | 49 | 3.551929 | -2.282 | 2.95739 | 2.357964 | 12.41693 | 8.986661
2018-03-18 19:29 | 426570.1376 | 3840.0003 | 5 | 49 | 3.53836 | -2.281968 | 2.95739 | 2.434046 | 12.41693 | 9.256384
2018-03-18 19:31 | 426690.1375 | 3960.0002 | 5 | 49 | 3.523702 | -2.28202 | 2.95739 | 2.510107 | 12.41693 | 9.524972
2018-03-18 19:33 | 426810.1376 | 4080.0003 | 5 | 49 | 3.505599 | -2.28202 | 2.95739 | 2.586163 | 12.41693 | 9.792315
2018-03-18 19:35 | 426930.1376 | 4200.0003 | 5 | 49 | 3.481732 | -2.282 | 2.95739 | 2.662245 | 12.41693 | 10.05816
2018-03-18 19:37 | 427050.1376 | 4320.0003 | 5 | 49 | 3.449078 | -2.282001 | 2.95739 | 2.738303 | 12.41693 | 10.32181
2018-03-18 19:39 | 427170.1376 | 4440.0003 | 5 | 49 | 3.396838 | -2.282024 | 2.95739 | 2.814369 | 12.41693 | 10.58237
2018-03-18 19:41 | 427290.1392 | 4560.0019 | 5 | 49 | 3.28109 | -2.28202 | 2.95739 | 2.890435 | 12.41693 | 10.83705
2018-03-18 19:42 | 427393.8565 | 4663.7192 | 5 | 49 | 2.999989 | -2.281989 | 2.95739 | 2.956197 | 12.41693 | 11.04547
2018-03-18 19:44 | 427513.9 | 119.9999 | 6 | 49 | 3.232859 | 0 | 2.95739 | 2.956197 | 12.41693 | 11.04547
2018-03-18 19:46 | 427633.9 | 239.9999 | 6 | 49 | 3.248249 | 0 | 2.95739 | 2.956197 | 12.41693 | 11.04547
2018-03-18 19:47 | 427693.9 | 300.0028 | 6 | 49 | 3.253379 | 0 | 2.95739 | 2.956197 | 12.41693 | 11.04547
2018-03-18 19:47 | 427693.9 | 0.0049 | 7 | 50 | 3.253369 | 0 | 0 | 0 | 0 | 0
2018-03-18 19:49 | 427814 | 120.0011 | 2 | 50 | 3.976335 | 4.889854 | 0.1622928 | 0 | 0.6230766 | 0
2018-03-18 19:51 | 427934 | 240.001 | 2 | 50 | 4.024447 | 4.889835 | 0.3252782 | 0 | 1.275738 | 0
2018-03-18 19:53 | 428054 | 360.0018 | 2 | 50 | 4.060325 | 4.88982 | 0.4883085 | 0 | 1.934812 | 0
2018-03-18 19:55 | 428174 | 480.001 | 2 | 50 | 4.092642 | 4.889856 | 0.6512898 | 0 | 2.599268 | 0
2018-03-18 19:57 | 428294 | 600.0017 | 2 | 50 | 4.119867 | 4.889904 | 0.814284 | 0 | 3.268625 | 0
2018-03-18 19:59 | 428414 | 720.0002 | 2 | 50 | 4.143953 | 4.889957 | 0.9772752 | 0 | 3.942112 | 0
2018-03-18 20:01 | 428534 | 840.0018 | 2 | 50 | 4.168805 | 4.889858 | 1.140279 | 0 | 4.619578 | 0
2018-03-18 20:03 | 428654 | 960.0018 | 2 | 50 | 4.197191 | 4.889854 | 1.30329 | 0 | 5.301403 | 0
2018-03-18 20:05 | 428774 | 1080.001 | 2 | 50 | 4.200391 | 4.439568 | 1.459291 | 0 | 5.956638 | 0
2018-03-18 20:07 | 428894 | 1200.0018 | 2 | 50 | 4.200382 | 3.965433 | 1.599326 | 0 | 6.544836 | 0
2018-03-18 20:09 | 429014 | 1320.0017 | 2 | 50 | 4.20038 | 3.507116 | 1.723832 | 0 | 7.06781 | 0
2018-03-18 20:10 | 429081.2 | 1387.1751 | 2 | 50 | 4.200362 | 3.259985 | 1.78696 | 0 | 7.332969 | 0
2018-03-18 20:12 | 429201.2 | 120.0019 | 3 | 50 | 4.228724 | 3.260014 | 1.895188 | 0 | 7.788991 | 0
2018-03-18 20:14 | 429321.2 | 240.0009 | 3 | 50 | 4.261305 | 3.260067 | 2.003883 | 0 | 8.25038 | 0
2018-03-18 20:16 | 429441.2 | 360.0019 | 3 | 50 | 4.296273 | 3.260067 | 2.112557 | 0 | 8.715352 | 0
2018-03-18 20:18 | 429561.2 | 480.0002 | 3 | 50 | 4.333433 | 3.260052 | 2.221242 | 0 | 9.184295 | 0
2018-03-18 20:20 | 429681.2 | 600.0028 | 3 | 50 | 4.372466 | 3.260014 | 2.329696 | 0 | 9.65637 | 0
2018-03-18 20:22 | 429801.2 | 720.0012 | 3 | 50 | 4.400375 | 3.060486 | 2.437486 | 0 | 10.12963 | 0
2018-03-18 20:24 | 429921.2 | 840.0019 | 3 | 50 | 4.400377 | 2.572376 | 2.531012 | 0 | 10.54118 | 0
2018-03-18 20:26 | 430041.2 | 960.0019 | 3 | 50 | 4.400356 | 2.176304 | 2.609958 | 0 | 10.88857 | 0
2018-03-18 20:28 | 430161.2 | 1080.001 | 3 | 50 | 4.400362 | 1.850546 | 2.676909 | 0 | 11.18318 | 0
2018-03-18 20:30 | 430281.2 | 1200.0019 | 3 | 50 | 4.400325 | 1.581537 | 2.733971 | 0 | 11.43427 | 0
2018-03-18 20:32 | 430401.2 | 1320.0002 | 3 | 50 | 4.400379 | 1.360981 | 2.782895 | 0 | 11.64956 | 0
2018-03-18 20:34 | 430521.2 | 1440.0011 | 3 | 50 | 4.400335 | 1.175837 | 2.825075 | 0 | 11.83516 | 0
2018-03-18 20:36 | 430641.2 | 1560.0018 | 3 | 50 | 4.400315 | 1.021507 | 2.861606 | 0 | 11.99591 | 0
2018-03-18 20:38 | 430761.2 | 1680.0011 | 3 | 50 | 4.400333 | 0.893137 | 2.893487 | 0 | 12.1362 | 0
2018-03-18 20:40 | 430881.2 | 1800.0003 | 3 | 50 | 4.400297 | 0.7838268 | 2.921386 | 0 | 12.25896 | 0
2018-03-18 20:42 | 431001.2 | 1920.002 | 3 | 50 | 4.400335 | 0.6914768 | 2.945949 | 0 | 12.36704 | 0
2018-03-18 20:43 | 431060 | 1978.8033 | 3 | 50 | 4.400343 | 0.6519909 | 2.956921 | 0 | 12.41532 | 0
2018-03-18 20:45 | 431180 | 120.0001 | 4 | 50 | 4.350302 | 0 | 2.956921 | 0 | 12.41532 | 0
2018-03-18 20:47 | 431300 | 240.0017 | 4 | 50 | 4.347187 | 0 | 2.956921 | 0 | 12.41532 | 0
2018-03-18 20:48 | 431360 | 300.0032 | 4 | 50 | 4.346275 | 0 | 2.956921 | 0 | 12.41532 | 0
2018-03-18 20:50 | 431480.1 | 120.0013 | 5 | 50 | 4.160782 | -2.28196 | 2.956921 | 0.07605693 | 12.41532 | 0.3181368
2018-03-18 20:52 | 431600.1 | 240.0002 | 5 | 50 | 4.130122 | -2.281945 | 2.956921 | 0.1521217 | 12.41532 | 0.6334442
2018-03-18 20:54 | 431720.1 | 360.001 | 5 | 50 | 4.100515 | -2.281966 | 2.956921 | 0.2281866 | 12.41532 | 0.9464738
2018-03-18 20:56 | 431840.1 | 480.0019 | 5 | 50 | 4.071167 | -2.281964 | 2.956921 | 0.3042471 | 12.41532 | 1.257244
2018-03-18 20:58 | 431960.1 | 600.0003 | 5 | 50 | 4.041988 | -2.281982 | 2.956921 | 0.3803025 | 12.41532 | 1.565768
2018-03-18 21:00 | 432080.1 | 720.0011 | 5 | 50 | 4.013061 | -2.281945 | 2.956921 | 0.4563797 | 12.41532 | 1.872168
2018-03-18 21:02 | 432200.1 | 840.0019 | 5 | 50 | 3.984486 | -2.281961 | 2.956921 | 0.5324402 | 12.41532 | 2.176314
2018-03-18 21:04 | 432320.1 | 960.0003 | 5 | 50 | 3.956383 | -2.281956 | 2.956921 | 0.6085082 | 12.41532 | 2.478334
2018-03-18 21:06 | 432440.1 | 1080.0003 | 5 | 50 | 3.928868 | -2.281931 | 2.956921 | 0.6845694 | 12.41532 | 2.77821
2018-03-18 21:08 | 432560.1 | 1200.001 | 5 | 50 | 3.902102 | -2.281926 | 2.956921 | 0.7606363 | 12.41532 | 3.076044
2018-03-18 21:10 | 432680.1 | 1320.001 | 5 | 50 | 3.876181 | -2.28192 | 2.956921 | 0.8366516 | 12.41532 | 3.371673
2018-03-18 21:12 | 432800.1 | 1440.0003 | 5 | 50 | 3.851179 | -2.282003 | 2.956921 | 0.9127684 | 12.41532 | 3.665759
2018-03-18 21:14 | 432920.1 | 1560.0019 | 5 | 50 | 3.827254 | -2.28196 | 2.956921 | 0.9887809 | 12.41532 | 3.957582
2018-03-18 21:16 | 433040.1 | 1680.0005 | 5 | 50 | 3.804387 | -2.281998 | 2.956921 | 1.06489 | 12.41532 | 4.247992
2018-03-18 21:18 | 433160.1 | 1800.0002 | 5 | 50 | 3.782761 | -2.28191 | 2.956921 | 1.14095 | 12.41532 | 4.536523
2018-03-18 21:20 | 433280.1 | 1920.0011 | 5 | 50 | 3.762573 | -2.281966 | 2.956921 | 1.217013 | 12.41532 | 4.823473
2018-03-18 21:22 | 433400.1 | 2040.0011 | 5 | 50 | 3.74375 | -2.281966 | 2.956921 | 1.293077 | 12.41532 | 5.108948
2018-03-18 21:24 | 433520.1 | 2160.0013 | 5 | 50 | 3.725978 | -2.282014 | 2.956921 | 1.369135 | 12.41532 | 5.393008
2018-03-18 21:26 | 433640.1 | 2280.0003 | 5 | 50 | 3.709048 | -2.281949 | 2.956921 | 1.445204 | 12.41532 | 5.675788
2018-03-18 21:28 | 433760.1 | 2400.0011 | 5 | 50 | 3.692879 | -2.281972 | 2.956921 | 1.521269 | 12.41532 | 5.957296
2018-03-18 21:30 | 433880.1 | 2520.0003 | 5 | 50 | 3.677577 | -2.282024 | 2.956921 | 1.597339 | 12.41532 | 6.237628
2018-03-18 21:32 | 434000.1 | 2640.0004 | 5 | 50 | 3.663186 | -2.282022 | 2.956921 | 1.673405 | 12.41532 | 6.516811
2018-03-18 21:34 | 434120.1 | 2760.0012 | 5 | 50 | 3.649806 | -2.281954 | 2.956921 | 1.749435 | 12.41532 | 6.794809
2018-03-18 21:36 | 434240.1 | 2880 | 5 | 50 | 3.637293 | -2.282037 | 2.956921 | 1.825537 | 12.41532 | 7.072086
2018-03-18 21:38 | 434360.1 | 3000.0009 | 5 | 50 | 3.62549 | -2.282022 | 2.956921 | 1.901606 | 12.41532 | 7.348317
2018-03-18 21:40 | 434480.1 | 3120.0012 | 5 | 50 | 3.614007 | -2.282022 | 2.956921 | 1.977641 | 12.41532 | 7.623543
2018-03-18 21:42 | 434600.1 | 3240.0006 | 5 | 50 | 3.60254 | -2.282022 | 2.956921 | 2.053737 | 12.41532 | 7.89812
2018-03-18 21:44 | 434720.1 | 3360.0006 | 5 | 50 | 3.590764 | -2.281987 | 2.956921 | 2.129805 | 12.41532 | 8.171715
2018-03-18 21:46 | 434840.1 | 3480.0005 | 5 | 50 | 3.578398 | -2.282016 | 2.956921 | 2.205838 | 12.41532 | 8.444266
2018-03-18 21:48 | 434960.1 | 3600.0004 | 5 | 50 | 3.565341 | -2.282035 | 2.956921 | 2.281941 | 12.41532 | 8.716099
2018-03-18 21:50 | 435080.1 | 3720.0006 | 5 | 50 | 3.552021 | -2.282003 | 2.956921 | 2.358006 | 12.41532 | 8.986793
2018-03-18 21:52 | 435200.1 | 3840.0014 | 5 | 50 | 3.538467 | -2.281981 | 2.956921 | 2.434069 | 12.41532 | 9.256455
2018-03-18 21:54 | 435320.1 | 3960.0011 | 5 | 50 | 3.523843 | -2.282018 | 2.956921 | 2.510134 | 12.41532 | 9.525066
2018-03-18 21:56 | 435440.1 | 4080.0005 | 5 | 50 | 3.505717 | -2.282003 | 2.956921 | 2.586195 | 12.41532 | 9.792436
2018-03-18 21:58 | 435560.1 | 4200.0005 | 5 | 50 | 3.481832 | -2.282035 | 2.956921 | 2.66226 | 12.41532 | 10.05823
2018-03-18 22:00 | 435680.1 | 4320.0014 | 5 | 50 | 3.449119 | -2.282012 | 2.956921 | 2.738332 | 12.41532 | 10.32193
2018-03-18 22:02 | 435800.1 | 4440.0006 | 5 | 50 | 3.396807 | -2.282003 | 2.956921 | 2.814388 | 12.41532 | 10.58245
2018-03-18 22:04 | 435920.1 | 4560.0014 | 5 | 50 | 3.280506 | -2.282022 | 2.956921 | 2.890454 | 12.41532 | 10.83712
2018-03-18 22:06 | 436023.3 | 4663.1965 | 5 | 50 | 2.999972 | -2.282012 | 2.956921 | 2.955866 | 12.41532 | 11.0444
2018-03-18 22:08 | 436143.4 | 120.0008 | 6 | 50 | 3.232569 | 0 | 2.956921 | 2.955866 | 12.41532 | 11.0444
2018-03-18 22:10 | 436263.4 | 240.0009 | 6 | 50 | 3.24798 | 0 | 2.956921 | 2.955866 | 12.41532 | 11.0444
2018-03-18 22:11 | 436323.4 | 300.0016 | 6 | 50 | 3.253125 | 0 | 2.956921 | 2.955866 | 12.41532 | 11.0444
2018-03-18 22:11 | 436323.4 | 0.0024 | 7 | 51 | 3.25314 | 0 | 0 | 0 | 0 | 0
2018-03-18 22:13 | 436443.5 | 120.0005 | 8 | 51 | 3.812728 | 3.260109 | 0.1086583 | 0 | 0.3999593 | 0
2018-03-18 22:15 | 436563.5 | 240.0015 | 8 | 51 | 3.895403 | 3.260086 | 0.2173209 | 0 | 0.8201634 | 0
2018-03-18 22:17 | 436683.5 | 360.0007 | 8 | 51 | 3.917231 | 3.260056 | 0.3259834 | 0 | 1.244643 | 0
2018-03-18 22:19 | 436803.5 | 480.0002 | 8 | 51 | 3.939765 | 3.260143 | 0.4346482 | 0 | 1.671519 | 0
2018-03-18 22:21 | 436923.5 | 600.0002 | 8 | 51 | 3.963474 | 3.260162 | 0.5433105 | 0 | 2.100909 | 0
2018-03-18 22:23 | 437043.5 | 720.0011 | 8 | 51 | 3.985289 | 3.260105 | 0.6519751 | 0 | 2.532817 | 0
2018-03-18 22:25 | 437163.5 | 840.0015 | 8 | 51 | 4.003343 | 3.260128 | 0.7606365 | 0 | 2.966877 | 0
2018-03-18 22:27 | 437283.5 | 960.0007 | 8 | 51 | 4.019147 | 3.26012 | 0.8693002 | 0 | 3.402766 | 0
2018-03-18 22:29 | 437403.5 | 1080.0002 | 8 | 51 | 4.03407 | 3.260155 | 0.9779615 | 0 | 3.840304 | 0
2018-03-18 22:31 | 437523.5 | 1200.0002 | 8 | 51 | 4.049685 | 3.260172 | 1.086622 | 0 | 4.279483 | 0
2018-03-18 22:33 | 437643.5 | 1320.0008 | 8 | 51 | 4.067076 | 3.260145 | 1.195284 | 0 | 4.720459 | 0
2018-03-18 22:35 | 437763.5 | 1440 | 8 | 51 | 4.086496 | 3.260145 | 1.303943 | 0 | 5.163417 | 0
2018-03-18 22:37 | 437883.5 | 1560.0011 | 8 | 51 | 4.107932 | 3.26018 | 1.412608 | 0 | 5.608623 | 0
2018-03-18 22:39 | 438003.5 | 1680.0003 | 8 | 51 | 4.131109 | 3.260183 | 1.521272 | 0 | 6.05625 | 0
2018-03-18 22:41 | 438123.5 | 1800.0003 | 8 | 51 | 4.156113 | 3.260147 | 1.629932 | 0 | 6.506478 | 0
2018-03-18 22:43 | 438243.5 | 1920.0004 | 8 | 51 | 4.183239 | 3.26016 | 1.738593 | 0 | 6.959541 | 0
2018-03-18 22:44 | 438312.9 | 1989.3764 | 8 | 51 | 4.200001 | 3.260168 | 1.801414 | 0 | 7.222861 | 0

## Statistics_2
Date_Time | Test_Time(s) | Step_Time(s) | Step_Index | Cycle_Index | Voltage(V) | Current(A) | Charge_Capacity(Ah) | Discharge_Capacity(Ah) | Charge_Energy(Wh) | Discharge_Energy(Wh) | ACR(Ohm) | Internal Resistance(Ohm)
2018-03-14 00:22 | 12176.61 | 300.0048 | 6 | 1 | 3.218486 | 0 | 2.895627 | 3.005011 | 12.14546 | 11.29354
2018-03-14 02:46 | 20835.87164 | 300.0025 | 6 | 2 | 3.219271 | 0 | 3.006496 | 3.004454 | 12.5594 | 11.29008
2018-03-14 05:11 | 29497.38 | 300.0032 | 6 | 3 | 3.219458 | 0 | 3.00647 | 3.004423 | 12.56075 | 11.28944
2018-03-14 07:35 | 38154.84658 | 300.0038 | 6 | 4 | 3.219982 | 0 | 3.00527 | 3.003232 | 12.556 | 11.28354
2018-03-14 09:59 | 46812.36 | 300.003 | 6 | 5 | 3.220611 | 0 | 3.004481 | 3.002386 | 12.55377 | 11.2782
2018-03-14 12:24 | 55468.94498 | 300.0032 | 6 | 6 | 3.220901 | 0 | 3.003328 | 3.001267 | 12.55041 | 11.27362
2018-03-14 14:48 | 64123.77 | 300.0021 | 6 | 7 | 3.221675 | 0 | 3.002559 | 3.000404 | 12.5478 | 11.26918
2018-03-14 17:12 | 72778.85 | 300.0032 | 6 | 8 | 3.221705 | 0 | 3.001559 | 2.999591 | 12.54501 | 11.26561
2018-03-14 19:36 | 81431.11 | 300.0039 | 6 | 9 | 3.222099 | 0 | 3.000616 | 2.998497 | 12.54147 | 11.26054
2018-03-14 22:00 | 90084.13 | 300.0033 | 6 | 10 | 3.221897 | 0 | 3.000947 | 2.998861 | 12.54271 | 11.26243
2018-03-15 00:25 | 98735.81298 | 300.0039 | 6 | 11 | 3.222138 | 0 | 3.000278 | 2.998152 | 12.53957 | 11.2593
2018-03-15 02:49 | 107384.2 | 300.0022 | 6 | 12 | 3.222544 | 0 | 2.999337 | 2.997137 | 12.536 | 11.2547
2018-03-15 05:13 | 116033.2 | 300.0017 | 6 | 13 | 3.222914 | 0 | 2.998794 | 2.996623 | 12.53437 | 11.25221
2018-03-15 07:37 | 124681.1 | 300.0022 | 6 | 14 | 3.223366 | 0 | 2.997878 | 2.995753 | 12.53111 | 11.24795
2018-03-15 10:01 | 133325.5 | 300.0014 | 6 | 15 | 3.223858 | 0 | 2.996678 | 2.994533 | 12.52677 | 11.24047
2018-03-15 12:25 | 141971.8 | 300.0009 | 6 | 16 | 3.224671 | 0 | 2.996162 | 2.993997 | 12.52575 | 11.23944
2018-03-15 14:49 | 150616.9 | 300.0006 | 6 | 17 | 3.22515 | 0 | 2.994858 | 2.992678 | 12.52175 | 11.23327
2018-03-15 17:13 | 159261 | 300.0023 | 6 | 18 | 3.225312 | 0 | 2.993989 | 2.991877 | 12.51892 | 11.22974
2018-03-15 19:37 | 167903.4062 | 300.0018 | 6 | 19 | 3.225914 | 0 | 2.993255 | 2.991107 | 12.51597 | 11.2263
2018-03-15 22:01 | 176543.8 | 300.003 | 6 | 20 | 3.226166 | 0 | 2.992138 | 2.990158 | 12.51224 | 11.22197
2018-03-16 00:25 | 185183 | 300.003 | 6 | 21 | 3.226532 | 0 | 2.991346 | 2.989289 | 12.50957 | 11.21815
2018-03-16 02:49 | 193821.8 | 300.0021 | 6 | 22 | 3.226159 | 0 | 2.991397 | 2.98942 | 12.51009 | 11.21899
2018-03-16 05:13 | 202460.1 | 300.002 | 6 | 23 | 3.226536 | 0 | 2.990903 | 2.988818 | 12.50679 | 11.2162
2018-03-16 07:37 | 211095.7 | 300.0024 | 6 | 24 | 3.226862 | 0 | 2.990058 | 2.987944 | 12.50404 | 11.21233
2018-03-16 10:01 | 219731.4 | 300.0017 | 6 | 25 | 3.227694 | 0 | 2.989038 | 2.986815 | 12.50033 | 11.20592
2018-03-16 12:25 | 228366.5 | 300.0031 | 6 | 26 | 3.227969 | 0 | 2.988133 | 2.986039 | 12.49816 | 11.20191
2018-03-16 14:49 | 237000.8 | 300.0039 | 6 | 27 | 3.228075 | 0 | 2.987738 | 2.985651 | 12.4967 | 11.20165
2018-03-16 17:13 | 245632.7918 | 300.0047 | 6 | 28 | 3.228452 | 0 | 2.987125 | 2.985 | 12.49415 | 11.19898
2018-03-16 19:37 | 254265 | 300.0033 | 6 | 29 | 3.228552 | 0 | 2.986628 | 2.984514 | 12.49251 | 11.1966
2018-03-16 22:01 | 262894.9 | 300.0032 | 6 | 30 | 3.228789 | 0 | 2.985915 | 2.983801 | 12.48962 | 11.19356
2018-03-17 00:24 | 271523.5 | 300.0038 | 6 | 31 | 3.229264 | 0 | 2.984967 | 2.982888 | 12.48621 | 11.18943
2018-03-17 02:48 | 280151.7 | 300.0023 | 6 | 32 | 3.229527 | 0 | 2.984432 | 2.982379 | 12.48458 | 11.18707
2018-03-17 05:12 | 288778.4 | 300.0024 | 6 | 33 | 3.229814 | 0 | 2.983704 | 2.981688 | 12.48181 | 11.18399
2018-03-17 07:36 | 297405.3 | 300.0022 | 6 | 34 | 3.229815 | 0 | 2.983208 | 2.981193 | 12.48015 | 11.18221
2018-03-17 10:00 | 306029.8 | 300.0017 | 6 | 35 | 3.230065 | 0 | 2.982947 | 2.980807 | 12.47866 | 11.18026
2018-03-17 12:23 | 314654.3 | 300.0037 | 6 | 36 | 3.230732 | 0 | 2.982611 | 2.980405 | 12.4776 | 11.17833
2018-03-17 14:47 | 323275 | 300.0024 | 6 | 37 | 3.23117 | 0 | 2.980747 | 2.978655 | 12.47112 | 11.16993
2018-03-17 17:11 | 331897.1 | 300.0024 | 6 | 38 | 3.231425 | 0 | 2.980322 | 2.978297 | 12.46994 | 11.16852
2018-03-17 19:34 | 340515.4 | 300.0042 | 6 | 39 | 3.231428 | 0 | 2.979339 | 2.977427 | 12.46578 | 11.16532
2018-03-17 21:58 | 349134.8 | 300.0031 | 6 | 40 | 3.231763 | 0 | 2.979517 | 2.977476 | 12.46668 | 11.16568
2018-03-18 00:22 | 357752.8 | 300.0023 | 6 | 41 | 3.232174 | 0 | 2.978866 | 2.976783 | 12.46403 | 11.16248
2018-03-18 02:45 | 366369.5 | 300.0024 | 6 | 42 | 3.2326 | 0 | 2.978014 | 2.975962 | 12.46117 | 11.15871
2018-03-18 05:09 | 374983.1 | 300.0023 | 6 | 43 | 3.233016 | 0 | 2.977024 | 2.974971 | 12.45758 | 11.15443
2018-03-18 07:32 | 383597.4 | 300.0016 | 6 | 44 | 3.233351 | 0 | 2.976553 | 2.974541 | 12.4559 | 11.15232
2018-03-18 09:56 | 392208.8 | 300.0033 | 6 | 45 | 3.233651 | 0 | 2.975623 | 2.973551 | 12.45248 | 11.14791
2018-03-18 12:19 | 400821.3 | 300.0031 | 6 | 46 | 3.234321 | 0 | 2.975135 | 2.972952 | 12.4513 | 11.14474
2018-03-18 14:43 | 409431.9 | 300.0024 | 6 | 47 | 3.23478 | 0 | 2.974222 | 2.972089 | 12.44799 | 11.14063
2018-03-18 17:06 | 418039.8 | 300.0036 | 6 | 48 | 3.235623 | 0 | 2.973285 | 2.971102 | 12.44454 | 11.13695
2018-03-18 19:30 | 426647.6 | 300.0006 | 6 | 49 | 3.236264 | 0 | 2.972149 | 2.970043 | 12.44109 | 11.1313
2018-03-18 21:53 | 435253.8 | 300.0023 | 6 | 50 | 3.236224 | 0 | 2.971373 | 2.96946 | 12.4385 | 11.12891
2018-03-18 22:27 | 437301.2 | 2047.2612 | 8 | 51 | 4.200002 | 3.260096 | 1.853493 | 0 | 7.414017 | 0

## Channel_2_1
Date_Time | Test_Time(s) | Step_Time(s) | Step_Index | Cycle_Index | Voltage(V) | Current(A) | Charge_Capacity(Ah) | Discharge_Capacity(Ah) | Charge_Energy(Wh) | Discharge_Energy(Wh) | ACR(Ohm) | Internal Resistance(Ohm)
2018-03-13 21:01 | 120.0001 | 120 | 1 | 1 | 3.581038 | 0 | 0 | 0 | 0 | 0
2018-03-13 21:03 | 240.0001 | 240 | 1 | 1 | 3.579939 | 0 | 0 | 0 | 0 | 0
2018-03-13 21:05 | 360.0009 | 360.0008 | 1 | 1 | 3.57924 | 0 | 0 | 0 | 0 | 0
2018-03-13 21:07 | 480.0002 | 480.0001 | 1 | 1 | 3.578786 | 0 | 0 | 0 | 0 | 0
2018-03-13 21:09 | 600.0009 | 600.0008 | 1 | 1 | 3.578506 | 0 | 0 | 0 | 0 | 0
2018-03-13 21:11 | 720.0001 | 720 | 1 | 1 | 3.578356 | 0 | 0 | 0 | 0 | 0
2018-03-13 21:13 | 840.0002 | 840.0001 | 1 | 1 | 3.578285 | 0 | 0 | 0 | 0 | 0
2018-03-13 21:15 | 960.001 | 960.0009 | 1 | 1 | 3.578301 | 0 | 0 | 0 | 0 | 0
2018-03-13 21:17 | 1080.0002 | 1080.0001 | 1 | 1 | 3.57836 | 0 | 0 | 0 | 0 | 0
2018-03-13 21:19 | 1200.001 | 1200.0009 | 1 | 1 | 3.578453 | 0 | 0 | 0 | 0 | 0
2018-03-13 21:21 | 1320.001 | 1320.0009 | 1 | 1 | 3.578622 | 0 | 0 | 0 | 0 | 0
2018-03-13 21:23 | 1440.0019 | 1440.0018 | 1 | 1 | 3.578776 | 0 | 0 | 0 | 0 | 0
2018-03-13 21:25 | 1560.0004 | 1560.0003 | 1 | 1 | 3.578969 | 0 | 0 | 0 | 0 | 0
2018-03-13 21:27 | 1680.0012 | 1680.0011 | 1 | 1 | 3.579185 | 0 | 0 | 0 | 0 | 0
2018-03-13 21:29 | 1800.0004 | 1800.0003 | 1 | 1 | 3.579411 | 0 | 0 | 0 | 0 | 0
2018-03-13 21:31 | 1920.0013 | 1920.0012 | 1 | 1 | 3.579639 | 0 | 0 | 0 | 0 | 0
2018-03-13 21:33 | 2040.0013 | 2040.0012 | 1 | 1 | 3.57987 | 0 | 0 | 0 | 0 | 0
2018-03-13 21:35 | 2160.0013 | 2160.0012 | 1 | 1 | 3.580091 | 0 | 0 | 0 | 0 | 0
2018-03-13 21:37 | 2280.0005 | 2280.0004 | 1 | 1 | 3.580336 | 0 | 0 | 0 | 0 | 0
2018-03-13 21:39 | 2400.0014 | 2400.0013 | 1 | 1 | 3.580578 | 0 | 0 | 0 | 0 | 0
2018-03-13 21:41 | 2520.0007 | 2520.0006 | 1 | 1 | 3.580808 | 0 | 0 | 0 | 0 | 0
2018-03-13 21:43 | 2640.0015 | 2640.0014 | 1 | 1 | 3.581034 | 0 | 0 | 0 | 0 | 0
2018-03-13 21:45 | 2760.0015 | 2760.0014 | 1 | 1 | 3.581258 | 0 | 0 | 0 | 0 | 0
2018-03-13 21:47 | 2880.0015 | 2880.0014 | 1 | 1 | 3.581491 | 0 | 0 | 0 | 0 | 0
2018-03-13 21:49 | 3000.0007 | 3000.0006 | 1 | 1 | 3.581711 | 0 | 0 | 0 | 0 | 0
2018-03-13 21:51 | 3120 | 3119.9999 | 1 | 1 | 3.581933 | 0 | 0 | 0 | 0 | 0
2018-03-13 21:53 | 3240.0016 | 3240.0015 | 1 | 1 | 3.582148 | 0 | 0 | 0 | 0 | 0
2018-03-13 21:55 | 3360.0008 | 3360.0007 | 1 | 1 | 3.582354 | 0 | 0 | 0 | 0 | 0
2018-03-13 21:57 | 3480.0008 | 3480.0007 | 1 | 1 | 3.582565 | 0 | 0 | 0 | 0 | 0
2018-03-13 21:59 | 3600 | 3599.9999 | 1 | 1 | 3.582752 | 0 | 0 | 0 | 0 | 0
2018-03-13 21:59 | 3600.0022 | 3600.0021 | 1 | 1 | 3.582752 | 0 | 0 | 0 | 0 | 0
2018-03-13 22:01 | 3720.09236 | 120.0005 | 2 | 1 | 3.973563 | 4.889944 | 0.162311 | 4.09e-09 | 0.6386654 | 1.4652e-08
2018-03-13 22:03 | 3840.09306 | 240.0012 | 2 | 1 | 4.01174 | 4.889944 | 0.3252903 | 4.09e-09 | 1.289411 | 1.4652e-08
2018-03-13 22:05 | 3960.09306 | 360.0012 | 2 | 1 | 4.047006 | 4.889938 | 0.4882715 | 4.09e-09 | 1.946185 | 1.4652e-08
2018-03-13 22:07 | 4080.09306 | 480.0012 | 2 | 1 | 4.076717 | 4.889925 | 0.6512546 | 4.09e-09 | 2.608277 | 1.4652e-08
2018-03-13 22:09 | 4200.09236 | 600.0005 | 2 | 1 | 4.102177 | 4.889925 | 0.8142313 | 4.09e-09 | 3.274806 | 1.4652e-08
2018-03-13 22:11 | 4320.09306 | 720.0012 | 2 | 1 | 4.125914 | 4.889912 | 0.9772094 | 4.09e-09 | 3.945297 | 1.4652e-08
2018-03-13 22:13 | 4440.09396 | 840.0021 | 2 | 1 | 4.152081 | 4.889936 | 1.140196 | 4.09e-09 | 4.619847 | 1.4652e-08
2018-03-13 22:15 | 4560.09396 | 960.0021 | 2 | 1 | 4.182445 | 4.889908 | 1.303178 | 4.09e-09 | 5.29898 | 1.4652e-08
2018-03-13 22:17 | 4680.09246 | 1080.0006 | 2 | 1 | 4.200384 | 4.586838 | 1.463715 | 4.09e-09 | 5.972509 | 1.4652e-08
2018-03-13 22:19 | 4800.09406 | 1200.0022 | 2 | 1 | 4.200386 | 4.010441 | 1.606879 | 4.09e-09 | 6.573853 | 1.4652e-08
2018-03-13 22:21 | 4920.09406 | 1320.0022 | 2 | 1 | 4.20037 | 3.472471 | 1.731468 | 4.09e-09 | 7.097172 | 1.4652e-08
2018-03-13 22:22 | 4970.57216 | 1370.4803 | 2 | 1 | 4.200384 | 3.259995 | 1.778654 | 4.09e-09 | 7.29537 | 1.4652e-08
2018-03-13 22:24 | 5090.589184 | 120.0003 | 3 | 1 | 4.229392 | 3.25992 | 1.886873 | 4.09e-09 | 7.751402 | 1.4652e-08
2018-03-13 22:26 | 5210.589184 | 240.0003 | 3 | 1 | 4.262555 | 3.259958 | 1.995524 | 4.09e-09 | 8.212707 | 1.4652e-08
2018-03-13 22:28 | 5330.591484 | 360.0026 | 3 | 1 | 4.297974 | 3.259922 | 2.104187 | 4.09e-09 | 8.677791 | 1.4652e-08
2018-03-13 22:30 | 5450.590684 | 480.0018 | 3 | 1 | 4.335421 | 3.259953 | 2.21284 | 4.09e-09 | 9.146797 | 1.4652e-08
2018-03-13 22:32 | 5570.589884 | 600.001 | 3 | 1 | 4.374491 | 3.259939 | 2.32149 | 4.09e-09 | 9.619951 | 1.4652e-08
2018-03-13 22:34 | 5690.589984 | 720.0011 | 3 | 1 | 4.400366 | 3.008701 | 2.428551 | 4.09e-09 | 10.09015 | 1.4652e-08
2018-03-13 22:36 | 5810.589184 | 840.0003 | 3 | 1 | 4.400373 | 2.4879 | 2.519792 | 4.09e-09 | 10.49165 | 1.4652e-08
2018-03-13 22:38 | 5930.590784 | 960.0019 | 3 | 1 | 4.40037 | 2.075079 | 2.595591 | 4.09e-09 | 10.8252 | 1.4652e-08
2018-03-13 22:40 | 6050.589984 | 1080.0011 | 3 | 1 | 4.400348 | 1.741735 | 2.659007 | 4.09e-09 | 11.10425 | 1.4652e-08
2018-03-13 22:42 | 6170.589984 | 1200.0011 | 3 | 1 | 4.400333 | 1.472174 | 2.712422 | 4.09e-09 | 11.33929 | 1.4652e-08
2018-03-13 22:44 | 6290.590184 | 1320.0013 | 3 | 1 | 4.400361 | 1.253418 | 2.757721 | 4.09e-09 | 11.53862 | 1.4652e-08
2018-03-13 22:46 | 6410.590884 | 1440.002 | 3 | 1 | 4.400349 | 1.074083 | 2.796407 | 4.09e-09 | 11.70886 | 1.4652e-08
2018-03-13 22:48 | 6530.590884 | 1560.002 | 3 | 1 | 4.400329 | 0.9259624 | 2.829663 | 4.09e-09 | 11.85519 | 1.4652e-08
2018-03-13 22:50 | 6650.590984 | 1680.0021 | 3 | 1 | 4.400311 | 0.8029633 | 2.858428 | 4.09e-09 | 11.98177 | 1.4652e-08
2018-03-13 22:52 | 6770.590284 | 1800.0014 | 3 | 1 | 4.400299 | 0.7006607 | 2.883457 | 4.09e-09 | 12.09191 | 1.4652e-08
2018-03-13 22:53 | 6835.373684 | 1864.7848 | 3 | 1 | 4.400325 | 0.6519947 | 2.895627 | 4.09e-09 | 12.14546 | 1.4652e-08
2018-03-13 22:55 | 6955.423096 | 120.0017 | 4 | 1 | 4.355508 | 0 | 2.895627 | 4.09e-09 | 12.14546 | 1.4652e-08
2018-03-13 22:57 | 7075.422396 | 240.001 | 4 | 1 | 4.352529 | 0 | 2.895627 | 4.09e-09 | 12.14546 | 1.4652e-08
2018-03-13 22:58 | 7135.423096 | 300.0017 | 4 | 1 | 4.351604 | 0 | 2.895627 | 4.09e-09 | 12.14546 | 1.4652e-08
2018-03-13 23:00 | 7255.511104 | 120.0019 | 5 | 1 | 4.185119 | -2.281844 | 2.895627 | 0.0760591 | 12.14546 | 0.3198918
2018-03-13 23:02 | 7375.510304 | 240.0011 | 5 | 1 | 4.15538 | -2.281825 | 2.895627 | 0.1521134 | 12.14546 | 0.6370437
2018-03-13 23:04 | 7495.509404 | 360.0002 | 5 | 1 | 4.126514 | -2.282114 | 2.895627 | 0.2281692 | 12.14546 | 0.951985
2018-03-13 23:06 | 7615.509504 | 480.0003 | 5 | 1 | 4.097833 | -2.281827 | 2.895627 | 0.304226 | 12.14546 | 1.264743
2018-03-13 23:08 | 7735.509504 | 600.0003 | 5 | 1 | 4.069255 | -2.2819 | 2.895627 | 0.3802851 | 12.14546 | 1.575333
2018-03-13 23:10 | 7855.509604 | 720.0004 | 5 | 1 | 4.040911 | -2.282016 | 2.895627 | 0.456348 | 12.14546 | 1.883772
2018-03-13 23:12 | 7975.509604 | 840.0004 | 5 | 1 | 4.012856 | -2.281818 | 2.895627 | 0.532407 | 12.14546 | 2.190051
2018-03-13 23:14 | 8095.511204 | 960.002 | 5 | 1 | 3.985144 | -2.282185 | 2.895627 | 0.6084688 | 12.14546 | 2.49422
2018-03-13 23:16 | 8215.510404 | 1080.0012 | 5 | 1 | 3.957975 | -2.28212 | 2.895627 | 0.6845304 | 12.14546 | 2.7963
2018-03-13 23:18 | 8335.511204 | 1200.002 | 5 | 1 | 3.931402 | -2.281829 | 2.895627 | 0.7605904 | 12.14546 | 3.096328
2018-03-13 23:20 | 8455.510004 | 1320.0008 | 5 | 1 | 3.905509 | -2.282195 | 2.895627 | 0.8366525 | 12.14546 | 3.394368
2018-03-13 23:22 | 8575.510404 | 1440.0012 | 5 | 1 | 3.88049 | -2.282143 | 2.895627 | 0.9127164 | 12.14546 | 3.690479
2018-03-13 23:24 | 8695.509604 | 1560.0004 | 5 | 1 | 3.856404 | -2.282166 | 2.895627 | 0.9887782 | 12.14546 | 3.984715
2018-03-13 23:26 | 8815.509204 | 1680 | 5 | 1 | 3.833361 | -2.281797 | 2.895627 | 1.06484 | 12.14546 | 4.277156
2018-03-13 23:28 | 8935.511304 | 1800.0021 | 5 | 1 | 3.811347 | -2.282183 | 2.895627 | 1.140903 | 12.14546 | 4.567889
2018-03-13 23:30 | 9055.511304 | 1920.0021 | 5 | 1 | 3.790609 | -2.282164 | 2.895627 | 1.21697 | 12.14546 | 4.857008
2018-03-13 23:32 | 9175.511304 | 2040.0021 | 5 | 1 | 3.771225 | -2.282166 | 2.895627 | 1.293028 | 12.14546 | 5.14457
2018-03-13 23:34 | 9295.510404 | 2160.0012 | 5 | 1 | 3.753078 | -2.281816 | 2.895627 | 1.369088 | 12.14546 | 5.430712
2018-03-13 23:36 | 9415.511404 | 2280.0022 | 5 | 1 | 3.73587 | -2.282172 | 2.895627 | 1.445155 | 12.14546 | 5.715537
2018-03-13 23:38 | 9535.511404 | 2400.0022 | 5 | 1 | 3.719515 | -2.282149 | 2.895627 | 1.521216 | 12.14546 | 5.999065
2018-03-13 23:40 | 9655.511404 | 2520.0022 | 5 | 1 | 3.703948 | -2.282168 | 2.895627 | 1.597275 | 12.14546 | 6.281372
2018-03-13 23:42 | 9775.509804 | 2640.0006 | 5 | 1 | 3.689203 | -2.282097 | 2.895627 | 1.673337 | 12.14546 | 6.562534
2018-03-13 23:44 | 9895.510504 | 2760.0013 | 5 | 1 | 3.675389 | -2.282197 | 2.895627 | 1.749394 | 12.14546 | 6.842594
2018-03-13 23:46 | 10015.51 | 2880.0022 | 5 | 1 | 3.662449 | -2.282093 | 2.895627 | 1.825455 | 12.14546 | 7.12165
2018-03-13 23:48 | 10135.51 | 3000.0007 | 5 | 1 | 3.650278 | -2.281841 | 2.895627 | 1.901513 | 12.14546 | 7.399744
2018-03-13 23:50 | 10255.51 | 3120.0015 | 5 | 1 | 3.638573 | -2.282101 | 2.895627 | 1.977572 | 12.14546 | 7.676933
2018-03-13 23:52 | 10375.51 | 3240.0015 | 5 | 1 | 3.627017 | -2.282105 | 2.895627 | 2.053633 | 12.14546 | 7.953247
2018-03-13 23:54 | 10495.51 | 3360.0007 | 5 | 1 | 3.615394 | -2.282193 | 2.895627 | 2.129688 | 12.14546 | 8.228659
2018-03-13 23:56 | 10615.51 | 3480.0014 | 5 | 1 | 3.603404 | -2.281839 | 2.895627 | 2.205746 | 12.14546 | 8.503184
2018-03-13 23:58 | 10735.51 | 3600.0024 | 5 | 1 | 3.590646 | -2.281831 | 2.895627 | 2.281805 | 12.14546 | 8.776773
2018-03-14 | 10855.51 | 3720.0001 | 5 | 1 | 3.577435 | -2.282164 | 2.895627 | 2.357861 | 12.14546 | 9.049365
2018-03-14 00:02 | 10975.51 | 3840.0008 | 5 | 1 | 3.564431 | -2.282172 | 2.895627 | 2.433918 | 12.14546 | 9.320957
2018-03-14 00:04 | 11095.51 | 3960.0023 | 5 | 1 | 3.551263 | -2.282179 | 2.895627 | 2.509979 | 12.14546 | 9.591577
2018-03-14 00:06 | 11215.51 | 4080.0023 | 5 | 1 | 3.536211 | -2.281827 | 2.895627 | 2.586038 | 12.14546 | 9.861134
2018-03-14 00:08 | 11335.51 | 4200.0017 | 5 | 1 | 3.515925 | -2.281844 | 2.895627 | 2.662093 | 12.14546 | 10.12934
2018-03-14 00:10 | 11455.51 | 4320.0001 | 5 | 1 | 3.489472 | -2.282179 | 2.895627 | 2.738154 | 12.14546 | 10.39581
2018-03-14 00:12 | 11575.51 | 4440.0001 | 5 | 1 | 3.452276 | -2.281846 | 2.895627 | 2.814212 | 12.14546 | 10.65989
2018-03-14 00:14 | 11695.51 | 4560.0017 | 5 | 1 | 3.387173 | -2.28186 | 2.895627 | 2.890269 | 12.14546 | 10.92029
2018-03-14 00:16 | 11815.51 | 4680.001 | 5 | 1 | 3.218465 | -2.281834 | 2.895627 | 2.96632 | 12.14546 | 11.17254
2018-03-14 00:17 | 11876.55 | 4741.0431 | 5 | 1 | 2.999996 | -2.281848 | 2.895627 | 3.005011 | 12.14546 | 11.29354
2018-03-14 00:19 | 11996.6 | 120.0009 | 6 | 1 | 3.19819 | 0 | 2.895627 | 3.005011 | 12.14546 | 11.29354
2018-03-14 00:21 | 12116.6 | 240.0002 | 6 | 1 | 3.213211 | 0 | 2.895627 | 3.005011 | 12.14546 | 11.29354
2018-03-14 00:22 | 12176.61 | 300.0048 | 6 | 1 | 3.218486 | 0 | 2.895627 | 3.005011 | 12.14546 | 11.29354
2018-03-14 00:22 | 12176.6164 | 0.0024 | 7 | 2 | 3.21854 | 0 | 0 | 0 | 0 | 0
2018-03-14 00:24 | 12296.7 | 120.0003 | 2 | 2 | 3.934263 | 4.889944 | 0.1622989 | 2.41e-10 | 0.6147724 | 7.76e-10
2018-03-14 00:26 | 12416.71 | 240.002 | 2 | 2 | 3.986474 | 4.889889 | 0.3252852 | 2.41e-10 | 1.261099 | 7.76e-10
2018-03-14 00:28 | 12536.71 | 360.002 | 2 | 2 | 4.022898 | 4.889912 | 0.488267 | 2.41e-10 | 1.913826 | 7.76e-10
2018-03-14 00:30 | 12656.7 | 480.0012 | 2 | 2 | 4.055369 | 4.889912 | 0.6512415 | 2.41e-10 | 2.57217 | 7.76e-10
2018-03-14 00:32 | 12776.7 | 600.0012 | 2 | 2 | 4.083076 | 4.889896 | 0.814229 | 2.41e-10 | 3.235461 | 7.76e-10
2018-03-14 00:34 | 12896.71 | 720.0021 | 2 | 2 | 4.107829 | 4.889894 | 0.9772108 | 2.41e-10 | 3.902977 | 7.76e-10
2018-03-14 00:36 | 13016.7 | 840.0013 | 2 | 2 | 4.132453 | 4.889902 | 1.140188 | 2.41e-10 | 4.574436 | 7.76e-10
2018-03-14 00:38 | 13136.71 | 960.0021 | 2 | 2 | 4.160593 | 4.88991 | 1.30317 | 2.41e-10 | 5.25019 | 7.76e-10
2018-03-14 00:40 | 13256.7 | 1080.0014 | 2 | 2 | 4.192916 | 4.889925 | 1.466153 | 2.41e-10 | 5.930872 | 7.76e-10
2018-03-14 00:42 | 13376.7 | 1200.0001 | 2 | 2 | 4.20039 | 4.3948 | 1.6224 | 2.41e-10 | 6.587039 | 7.76e-10
2018-03-14 00:44 | 13496.7 | 1320.0007 | 2 | 2 | 4.200377 | 3.828758 | 1.75934 | 2.41e-10 | 7.16224 | 7.76e-10
2018-03-14 00:46 | 13616.7 | 1440.0014 | 2 | 2 | 4.200405 | 3.305645 | 1.878093 | 2.41e-10 | 7.66105 | 7.76e-10
2018-03-14 00:46 | 13627.49 | 1450.7908 | 2 | 2 | 4.200397 | 3.259998 | 1.887928 | 2.41e-10 | 7.70236 | 7.76e-10
2018-03-14 00:48 | 13747.51 | 120.0004 | 3 | 2 | 4.229353 | 3.259966 | 1.996148 | 2.41e-10 | 8.158392 | 7.76e-10
2018-03-14 00:50 | 13867.51 | 240.002 | 3 | 2 | 4.262482 | 3.259949 | 2.104802 | 2.41e-10 | 8.619703 | 7.76e-10
2018-03-14 00:52 | 13987.51 | 360.001 | 3 | 2 | 4.297903 | 3.259933 | 2.213451 | 2.41e-10 | 9.084726 | 7.76e-10
2018-03-14 00:54 | 14107.51 | 480.0003 | 3 | 2 | 4.335262 | 3.259989 | 2.322109 | 2.41e-10 | 9.55374 | 7.76e-10
2018-03-14 00:56 | 14227.51 | 600.0019 | 3 | 2 | 4.374302 | 3.259937 | 2.430766 | 2.41e-10 | 10.02691 | 7.76e-10
2018-03-14 00:58 | 14347.51 | 720.002 | 3 | 2 | 4.400395 | 3.013411 | 2.537879 | 2.41e-10 | 10.49732 | 7.76e-10
2018-03-14 01:00 | 14467.51 | 840.0021 | 3 | 2 | 4.400378 | 2.492815 | 2.629259 | 2.41e-10 | 10.89943 | 7.76e-10
2018-03-14 01:02 | 14587.51 | 960.0021 | 3 | 2 | 4.40037 | 2.079237 | 2.705209 | 2.41e-10 | 11.23363 | 7.76e-10
2018-03-14 01:04 | 14707.51 | 1080.0014 | 3 | 2 | 4.400362 | 1.745869 | 2.768754 | 2.41e-10 | 11.51326 | 7.76e-10
2018-03-14 01:06 | 14827.51 | 1200.0014 | 3 | 2 | 4.400342 | 1.475716 | 2.822284 | 2.41e-10 | 11.74881 | 7.76e-10
2018-03-14 01:08 | 14947.51 | 1320.0022 | 3 | 2 | 4.400354 | 1.256254 | 2.867691 | 2.41e-10 | 11.94861 | 7.76e-10
2018-03-14 01:10 | 15067.51 | 1440.0022 | 3 | 2 | 4.400357 | 1.076847 | 2.906469 | 2.41e-10 | 12.11925 | 7.76e-10
2018-03-14 01:12 | 15187.51 | 1560 | 3 | 2 | 4.400299 | 0.928257 | 2.939808 | 2.41e-10 | 12.26595 | 7.76e-10
2018-03-14 01:14 | 15307.51 | 1680.0006 | 3 | 2 | 4.400351 | 0.8061733 | 2.968653 | 2.41e-10 | 12.39288 | 7.76e-10
2018-03-14 01:16 | 15427.51 | 1800.0013 | 3 | 2 | 4.400315 | 0.7028828 | 2.993747 | 2.41e-10 | 12.5033 | 7.76e-10
2018-03-14 01:17 | 15495.32 | 1867.805 | 3 | 2 | 4.400316 | 0.6519947 | 3.006495 | 2.41e-10 | 12.5594 | 7.76e-10
2018-03-14 01:19 | 15615.37 | 120.0016 | 4 | 2 | 4.355427 | 0 | 3.006496 | 2.41e-10 | 12.5594 | 7.76e-10
2018-03-14 01:21 | 15735.37 | 240.0016 | 4 | 2 | 4.352471 | 0 | 3.006496 | 2.41e-10 | 12.5594 | 7.76e-10
2018-03-14 01:22 | 15795.37 | 300.0031 | 4 | 2 | 4.351522 | 0 | 3.006496 | 2.41e-10 | 12.5594 | 7.76e-10
2018-03-14 01:24 | 15915.45 | 120.0011 | 5 | 2 | 4.18468 | -2.281857 | 3.006496 | 0.07605393 | 12.5594 | 0.3198395
2018-03-14 01:26 | 16035.45 | 240.0003 | 5 | 2 | 4.154887 | -2.281852 | 3.006496 | 0.1521078 | 12.5594 | 0.6369537
2018-03-14 01:28 | 16155.45 | 360.0011 | 5 | 2 | 4.126022 | -2.281875 | 3.006496 | 0.2281637 | 12.5594 | 0.9518583
2018-03-14 01:30 | 16275.45 | 480.0019 | 5 | 2 | 4.097323 | -2.281858 | 3.006496 | 0.3042168 | 12.5594 | 1.264563
2018-03-14 01:32 | 16395.45 | 600.002 | 5 | 2 | 4.068757 | -2.281873 | 3.006496 | 0.3802712 | 12.5594 | 1.575096
2018-03-14 01:34 | 16515.45 | 720.0012 | 5 | 2 | 4.040412 | -2.281831 | 3.006496 | 0.4563209 | 12.5594 | 1.883444
2018-03-14 01:36 | 16635.45 | 840.0004 | 5 | 2 | 4.012336 | -2.281837 | 3.006496 | 0.5323765 | 12.5594 | 2.18967
2018-03-14 01:38 | 16755.45 | 960.0012 | 5 | 2 | 3.984662 | -2.281844 | 3.006496 | 0.6084347 | 12.5594 | 2.493786
2018-03-14 01:40 | 16875.45 | 1080.0021 | 5 | 2 | 3.957464 | -2.281871 | 3.006496 | 0.6844892 | 12.5594 | 2.7958
2018-03-14 01:42 | 16995.45 | 1200.0021 | 5 | 2 | 3.930903 | -2.281829 | 3.006496 | 0.760545 | 12.5594 | 3.095774
2018-03-14 01:44 | 17115.45 | 1320.0007 | 5 | 2 | 3.905043 | -2.28186 | 3.006496 | 0.8365996 | 12.5594 | 3.393749
2018-03-14 01:46 | 17235.45 | 1440.0014 | 5 | 2 | 3.880048 | -2.281834 | 3.006496 | 0.9126548 | 12.5594 | 3.689791
2018-03-14 01:48 | 17355.45 | 1560.0014 | 5 | 2 | 3.855964 | -2.282185 | 3.006496 | 0.9887086 | 12.5594 | 3.983962
2018-03-14 01:50 | 17475.45 | 1680.0014 | 5 | 2 | 3.832921 | -2.281825 | 3.006496 | 1.064767 | 12.5594 | 4.276356
2018-03-14 01:52 | 17595.45 | 1800.0007 | 5 | 2 | 3.810908 | -2.281848 | 3.006496 | 1.140823 | 12.5594 | 4.567028
2018-03-14 01:54 | 17715.45 | 1920.0013 | 5 | 2 | 3.790126 | -2.28185 | 3.006496 | 1.216877 | 12.5594 | 4.856066
2018-03-14 01:56 | 17835.45 | 2040.0007 | 5 | 2 | 3.770721 | -2.281844 | 3.006496 | 1.292933 | 12.5594 | 5.14358
2018-03-14 01:58 | 17955.45 | 2160.0007 | 5 | 2 | 3.752574 | -2.281878 | 3.006496 | 1.368988 | 12.5594 | 5.429665
2018-03-14 02:00 | 18075.45 | 2280.0006 | 5 | 2 | 3.735361 | -2.282204 | 3.006496 | 1.445045 | 12.5594 | 5.714414
2018-03-14 02:02 | 18195.45 | 2400.0007 | 5 | 2 | 3.719029 | -2.281815 | 3.006496 | 1.521104 | 12.5594 | 5.997896
2018-03-14 02:04 | 18315.45 | 2520.0016 | 5 | 2 | 3.70346 | -2.281829 | 3.006496 | 1.59716 | 12.5594 | 6.280154
2018-03-14 02:06 | 18435.45 | 2640.0001 | 5 | 2 | 3.688724 | -2.281827 | 3.006496 | 1.673213 | 12.5594 | 6.561245
2018-03-14 02:08 | 18555.45 | 2760.0017 | 5 | 2 | 3.674911 | -2.281858 | 3.006496 | 1.749268 | 12.5594 | 6.841262
2018-03-14 02:10 | 18675.45 | 2880.0001 | 5 | 2 | 3.66201 | -2.281855 | 3.006496 | 1.825322 | 12.5594 | 7.120256
2018-03-14 02:12 | 18795.45 | 3000.0017 | 5 | 2 | 3.649839 | -2.282147 | 3.006496 | 1.901376 | 12.5594 | 7.3983
2018-03-14 02:14 | 18915.45 | 3120.001 | 5 | 2 | 3.638137 | -2.281834 | 3.006496 | 1.977435 | 12.5594 | 7.675455
2018-03-14 02:16 | 19035.45 | 3240.0002 | 5 | 2 | 3.626599 | -2.281799 | 3.006496 | 2.053487 | 12.5594 | 7.951706
2018-03-14 02:18 | 19155.45 | 3360.0019 | 5 | 2 | 3.614997 | -2.281921 | 3.006496 | 2.129546 | 12.5594 | 8.227101
2018-03-14 02:20 | 19275.45 | 3480.0003 | 5 | 2 | 3.602971 | -2.282187 | 3.006496 | 2.205601 | 12.5594 | 8.501588
2018-03-14 02:22 | 19395.45 | 3600.002 | 5 | 2 | 3.590229 | -2.282001 | 3.006496 | 2.281661 | 12.5594 | 8.775148
2018-03-14 02:24 | 19515.45 | 3720.0012 | 5 | 2 | 3.577003 | -2.282183 | 3.006496 | 2.357722 | 12.5594 | 9.04772
2018-03-14 02:26 | 19635.45 | 3840.0012 | 5 | 2 | 3.56399 | -2.281846 | 3.006496 | 2.433782 | 12.5594 | 9.319292
2018-03-14 02:28 | 19755.45 | 3960.0004 | 5 | 2 | 3.5508 | -2.281823 | 3.006496 | 2.509838 | 12.5594 | 9.589857
2018-03-14 02:30 | 19875.45 | 4080.0012 | 5 | 2 | 3.535669 | -2.282162 | 3.006496 | 2.5859 | 12.5594 | 9.859387
2018-03-14 02:32 | 19995.45 | 4200.002 | 5 | 2 | 3.515286 | -2.282181 | 3.006496 | 2.661961 | 12.5594 | 10.12758
2018-03-14 02:34 | 20115.45 | 4320.0013 | 5 | 2 | 3.488736 | -2.282164 | 3.006496 | 2.73802 | 12.5594 | 10.39398
2018-03-14 02:36 | 20235.45 | 4440.0021 | 5 | 2 | 3.451334 | -2.282189 | 3.006496 | 2.814081 | 12.5594 | 10.65801
2018-03-14 02:38 | 20355.45 | 4560.0013 | 5 | 2 | 3.385898 | -2.281831 | 3.006496 | 2.890136 | 12.5594 | 10.91832
2018-03-14 02:40 | 20475.45 | 4680.0014 | 5 | 2 | 3.216572 | -2.282125 | 3.006496 | 2.966192 | 12.5594 | 11.17048
2018-03-14 02:41 | 20535.82 | 4740.3747 | 5 | 2 | 2.999978 | -2.281816 | 3.006496 | 3.004454 | 12.5594 | 11.29008
2018-03-14 02:43 | 20655.87014 | 120.001 | 6 | 2 | 3.198986 | 0 | 3.006496 | 3.004454 | 12.5594 | 11.29008
2018-03-14 02:45 | 20775.86954 | 240.0004 | 6 | 2 | 3.214003 | 0 | 3.006496 | 3.004454 | 12.5594 | 11.29008
2018-03-14 02:46 | 20835.87164 | 300.0025 | 6 | 2 | 3.219271 | 0 | 3.006496 | 3.004454 | 12.5594 | 11.29008
2018-03-14 02:46 | 20835.89 | 0.0048 | 7 | 3 | 3.219237 | 0 | 0 | 0 | 0 | 0
2018-03-14 02:48 | 20955.98 | 120.001 | 2 | 3 | 3.935287 | 4.88998 | 0.1623026 | 2.181e-09 | 0.6149728 | 7.022e-09
2018-03-14 02:50 | 21075.98 | 240.0005 | 2 | 3 | 3.987394 | 4.889954 | 0.3252914 | 2.181e-09 | 1.261465 | 7.022e-09
2018-03-14 02:52 | 21195.98 | 360.0021 | 2 | 3 | 4.023803 | 4.889977 | 0.4882719 | 2.181e-09 | 1.914337 | 7.022e-09
2018-03-14 02:54 | 21315.98 | 480.0021 | 2 | 3 | 4.056202 | 4.889896 | 0.6512536 | 2.181e-09 | 2.572852 | 7.022e-09
2018-03-14 02:56 | 21435.98 | 600.0005 | 2 | 3 | 4.083838 | 4.889938 | 0.8142392 | 2.181e-09 | 3.236263 | 7.022e-09
2018-03-14 02:58 | 21555.98 | 720.0022 | 2 | 3 | 4.108506 | 4.889906 | 0.9772226 | 2.181e-09 | 3.903904 | 7.022e-09
2018-03-14 03:00 | 21675.98 | 840.0023 | 2 | 3 | 4.133134 | 4.889933 | 1.140209 | 2.181e-09 | 4.575512 | 7.022e-09
2018-03-14 03:02 | 21795.98 | 960.0022 | 2 | 3 | 4.161258 | 4.889885 | 1.303188 | 2.181e-09 | 5.251358 | 7.022e-09
2018-03-14 03:04 | 21915.98 | 1080.0023 | 2 | 3 | 4.19346 | 4.889891 | 1.466173 | 2.181e-09 | 5.932152 | 7.022e-09
2018-03-14 03:06 | 22035.98 | 1200.0007 | 2 | 3 | 4.20038 | 4.386538 | 1.622175 | 2.181e-09 | 6.587308 | 7.022e-09
2018-03-14 03:08 | 22155.98 | 1320.0015 | 2 | 3 | 4.200381 | 3.822639 | 1.75887 | 2.181e-09 | 7.161477 | 7.022e-09
2018-03-14 03:10 | 22275.98 | 1440.0014 | 2 | 3 | 4.200408 | 3.30146 | 1.877449 | 2.181e-09 | 7.659554 | 7.022e-09
2018-03-14 03:10 | 22285.93 | 1449.9539 | 2 | 3 | 4.200391 | 3.259995 | 1.886514 | 2.181e-09 | 7.697631 | 7.022e-09
2018-03-14 03:12 | 22405.95 | 120.0027 | 3 | 3 | 4.229357 | 3.259945 | 1.994732 | 2.181e-09 | 8.153658 | 7.022e-09
2018-03-14 03:14 | 22525.95 | 240.0011 | 3 | 3 | 4.262454 | 3.259939 | 2.10339 | 2.181e-09 | 8.614984 | 7.022e-09
2018-03-14 03:16 | 22645.94 | 360.0004 | 3 | 3 | 4.297842 | 3.25997 | 2.212038 | 2.181e-09 | 9.079994 | 7.022e-09
2018-03-14 03:18 | 22765.95 | 480.002 | 3 | 3 | 4.335176 | 3.259941 | 2.320699 | 2.181e-09 | 9.549014 | 7.022e-09
2018-03-14 03:20 | 22885.95 | 600.0012 | 3 | 3 | 4.374208 | 3.259974 | 2.429349 | 2.181e-09 | 10.02214 | 7.022e-09
2018-03-14 03:22 | 23005.95 | 720.003 | 3 | 3 | 4.400398 | 3.015234 | 2.536494 | 2.181e-09 | 10.49269 | 7.022e-09
2018-03-14 03:24 | 23125.95 | 840.0013 | 3 | 3 | 4.400382 | 2.495249 | 2.627943 | 2.181e-09 | 10.8951 | 7.022e-09
2018-03-14 03:26 | 23245.94 | 960.0005 | 3 | 3 | 4.400371 | 2.081936 | 2.703976 | 2.181e-09 | 11.22967 | 7.022e-09
2018-03-14 03:28 | 23365.95 | 1080.0013 | 3 | 3 | 4.40037 | 1.748613 | 2.767609 | 2.181e-09 | 11.50968 | 7.022e-09
2018-03-14 03:30 | 23485.95 | 1200.0013 | 3 | 3 | 4.400338 | 1.478098 | 2.821228 | 2.181e-09 | 11.74562 | 7.022e-09
2018-03-14 03:32 | 23605.94 | 1320.0005 | 3 | 3 | 4.400346 | 1.258171 | 2.866714 | 2.181e-09 | 11.94578 | 7.022e-09
2018-03-14 03:34 | 23725.95 | 1440.0013 | 3 | 3 | 4.400343 | 1.078979 | 2.905575 | 2.181e-09 | 12.11678 | 7.022e-09
2018-03-14 03:36 | 23845.95 | 1560.0013 | 3 | 3 | 4.400324 | 0.9305058 | 2.93899 | 2.181e-09 | 12.26381 | 7.022e-09
2018-03-14 03:38 | 23965.95 | 1680.0006 | 3 | 3 | 4.400324 | 0.807457 | 2.9679 | 2.181e-09 | 12.39103 | 7.022e-09
2018-03-14 03:40 | 24085.95 | 1800.002 | 3 | 3 | 4.400333 | 0.7048855 | 2.993052 | 2.181e-09 | 12.50171 | 7.022e-09
2018-03-14 03:42 | 24157.28 | 1871.3377 | 3 | 3 | 4.400355 | 0.6519909 | 3.00647 | 2.181e-09 | 12.56075 | 7.022e-09
2018-03-14 03:44 | 24277.33 | 120.0007 | 4 | 3 | 4.355463 | 0 | 3.00647 | 2.181e-09 | 12.56075 | 7.022e-09
2018-03-14 03:46 | 24397.33 | 240.0008 | 4 | 3 | 4.352493 | 0 | 3.00647 | 2.181e-09 | 12.56075 | 7.022e-09
2018-03-14 03:47 | 24457.34 | 300.0029 | 4 | 3 | 4.351554 | 0 | 3.00647 | 2.181e-09 | 12.56075 | 7.022e-09
2018-03-14 03:49 | 24577.42 | 120.0019 | 5 | 3 | 4.184574 | -2.282114 | 3.00647 | 0.07605529 | 12.56075 | 0.3198401
2018-03-14 03:51 | 24697.43 | 240.0027 | 5 | 3 | 4.154778 | -2.28217 | 3.00647 | 0.1521193 | 12.56075 | 0.6369897
2018-03-14 03:53 | 24817.42 | 360.0018 | 5 | 3 | 4.12592 | -2.28212 | 3.00647 | 0.2281761 | 12.56075 | 0.9518903
2018-03-14 03:55 | 24937.42 | 480.0004 | 5 | 3 | 4.097214 | -2.281799 | 3.00647 | 0.3042404 | 12.56075 | 1.264632
2018-03-14 03:57 | 25057.42 | 600.0013 | 5 | 3 | 4.068625 | -2.282191 | 3.00647 | 0.3803031 | 12.56075 | 1.575189
2018-03-14 03:59 | 25177.42 | 720.0019 | 5 | 3 | 4.040277 | -2.281823 | 3.00647 | 0.4563656 | 12.56075 | 1.883577
2018-03-14 04:01 | 25297.42 | 840.0002 | 5 | 3 | 4.012178 | -2.282183 | 3.00647 | 0.5324259 | 12.56075 | 2.18981
2018-03-14 04:03 | 25417.42 | 960.0019 | 5 | 3 | 3.984463 | -2.282172 | 3.00647 | 0.6084879 | 12.56075 | 2.493928
2018-03-14 04:05 | 25537.42 | 1080.0003 | 5 | 3 | 3.957278 | -2.282166 | 3.00647 | 0.6845514 | 12.56075 | 2.795963
2018-03-14 04:07 | 25657.42 | 1200.0019 | 5 | 3 | 3.930697 | -2.282151 | 3.00647 | 0.7606158 | 12.56075 | 3.095955
2018-03-14 04:09 | 25777.42 | 1320.0002 | 5 | 3 | 3.904858 | -2.282139 | 3.00647 | 0.8366801 | 12.56075 | 3.393953
2018-03-14 04:11 | 25897.42 | 1440.0003 | 5 | 3 | 3.879845 | -2.282118 | 3.00647 | 0.912746 | 12.56075 | 3.690022
2018-03-14 04:13 | 26017.42 | 1560.0003 | 5 | 3 | 3.855813 | -2.282206 | 3.00647 | 0.9888068 | 12.56075 | 3.984207
2018-03-14 04:15 | 26137.42 | 1680.0011 | 5 | 3 | 3.832731 | -2.28213 | 3.00647 | 1.064873 | 12.56075 | 4.276618
2018-03-14 04:17 | 26257.42 | 1800.0004 | 5 | 3 | 3.81072 | -2.282147 | 3.00647 | 1.140936 | 12.56075 | 4.567305
2018-03-14 04:19 | 26377.42 | 1920.0003 | 5 | 3 | 3.789942 | -2.282118 | 3.00647 | 1.217002 | 12.56075 | 4.856371
2018-03-14 04:21 | 26497.42 | 2040.0014 | 5 | 3 | 3.770528 | -2.282172 | 3.00647 | 1.293066 | 12.56075 | 5.143902
2018-03-14 04:23 | 26617.42 | 2160.0003 | 5 | 3 | 3.752364 | -2.282172 | 3.00647 | 1.369129 | 12.56075 | 5.430002
2018-03-14 04:25 | 26737.42 | 2280.0003 | 5 | 3 | 3.735177 | -2.282135 | 3.00647 | 1.445192 | 12.56075 | 5.71476
2018-03-14 04:27 | 26857.42 | 2400.0019 | 5 | 3 | 3.718827 | -2.28217 | 3.00647 | 1.521258 | 12.56075 | 5.998253
2018-03-14 04:29 | 26977.42 | 2520.0011 | 5 | 3 | 3.703244 | -2.282132 | 3.00647 | 1.597318 | 12.56075 | 6.280509
2018-03-14 04:31 | 27097.42 | 2640.0007 | 5 | 3 | 3.68854 | -2.28212 | 3.00647 | 1.673381 | 12.56075 | 6.561623
2018-03-14 04:33 | 27217.42 | 2760.0002 | 5 | 3 | 3.674708 | -2.28217 | 3.00647 | 1.749443 | 12.56075 | 6.841649
2018-03-14 04:35 | 27337.42 | 2880.0019 | 5 | 3 | 3.661782 | -2.282166 | 3.00647 | 1.82551 | 12.56075 | 7.120674
2018-03-14 04:37 | 27457.42 | 3000.0008 | 5 | 3 | 3.649631 | -2.28216 | 3.00647 | 1.90157 | 12.56075 | 7.398723
2018-03-14 04:39 | 27577.42 | 3120.0019 | 5 | 3 | 3.63792 | -2.282183 | 3.00647 | 1.977637 | 12.56075 | 7.675893
2018-03-14 04:41 | 27697.42 | 3240.0003 | 5 | 3 | 3.626369 | -2.282185 | 3.00647 | 2.053702 | 12.56075 | 7.95217
2018-03-14 04:43 | 27817.42 | 3360.0003 | 5 | 3 | 3.614736 | -2.282168 | 3.00647 | 2.129762 | 12.56075 | 8.227552
2018-03-14 04:45 | 27937.42 | 3480.0019 | 5 | 3 | 3.602727 | -2.282179 | 3.00647 | 2.20583 | 12.56075 | 8.502065
2018-03-14 04:47 | 28057.42 | 3600.0003 | 5 | 3 | 3.589958 | -2.282162 | 3.00647 | 2.281894 | 12.56075 | 8.775623
2018-03-14 04:49 | 28177.42 | 3720.0003 | 5 | 3 | 3.576746 | -2.282107 | 3.00647 | 2.357955 | 12.56075 | 9.048179
2018-03-14 04:51 | 28297.42 | 3840.0019 | 5 | 3 | 3.563715 | -2.282172 | 3.00647 | 2.434019 | 12.56075 | 9.319744
2018-03-14 04:53 | 28417.42 | 3960.0004 | 5 | 3 | 3.550539 | -2.28213 | 3.00647 | 2.510083 | 12.56075 | 9.590318
2018-03-14 04:55 | 28537.42 | 4080.002 | 5 | 3 | 3.535364 | -2.282158 | 3.00647 | 2.586147 | 12.56075 | 9.859833
2018-03-14 04:57 | 28657.42 | 4200.0004 | 5 | 3 | 3.514951 | -2.282126 | 3.00647 | 2.662211 | 12.56075 | 10.12801
2018-03-14 04:59 | 28777.42 | 4320.0014 | 5 | 3 | 3.488376 | -2.282039 | 3.00647 | 2.738276 | 12.56075 | 10.3944
2018-03-14 05:01 | 28897.42 | 4440.002 | 5 | 3 | 3.450846 | -2.282135 | 3.00647 | 2.814341 | 12.56075 | 10.65842
2018-03-14 05:03 | 29017.42 | 4560.0003 | 5 | 3 | 3.38519 | -2.282109 | 3.00647 | 2.890401 | 12.56075 | 10.9187
2018-03-14 05:05 | 29137.42 | 4680.0003 | 5 | 3 | 3.215343 | -2.282156 | 3.00647 | 2.966462 | 12.56075 | 11.1708
2018-03-14 05:06 | 29197.33 | 4739.9065 | 5 | 3 | 2.999974 | -2.28216 | 3.00647 | 3.004423 | 12.56075 | 11.28944
2018-03-14 05:08 | 29317.38 | 120.0002 | 6 | 3 | 3.199215 | 0 | 3.00647 | 3.004423 | 12.56075 | 11.28944
2018-03-14 05:10 | 29437.38 | 240.0014 | 6 | 3 | 3.214156 | 0 | 3.00647 | 3.004423 | 12.56075 | 11.28944
2018-03-14 05:11 | 29497.38 | 300.0032 | 6 | 3 | 3.219458 | 0 | 3.00647 | 3.004423 | 12.56075 | 11.28944
2018-03-14 05:11 | 29497.39 | 0.0024 | 7 | 4 | 3.219397 | 0 | 0 | 0 | 0 | 0
2018-03-14 05:13 | 29617.48 | 120.0019 | 2 | 4 | 3.935474 | 4.889902 | 0.1623042 | 3.13e-10 | 0.6150293 | 1.009e-09
2018-03-14 05:15 | 29737.48 | 240.0012 | 2 | 4 | 3.987615 | 4.889904 | 0.3252869 | 3.13e-10 | 1.261528 | 1.009e-09
2018-03-14 05:17 | 29857.48 | 360.0006 | 2 | 4 | 4.024033 | 4.889927 | 0.48826 | 3.13e-10 | 1.914407 | 1.009e-09
2018-03-14 05:19 | 29977.48 | 480.0012 | 2 | 4 | 4.056444 | 4.889877 | 0.6512442 | 3.13e-10 | 2.572971 | 1.009e-09
2018-03-14 05:21 | 30097.48 | 600.0004 | 2 | 4 | 4.08406 | 4.889954 | 0.8142257 | 3.13e-10 | 3.236403 | 1.009e-09
2018-03-14 05:23 | 30217.48 | 720.0003 | 2 | 4 | 4.108699 | 4.889858 | 0.9772074 | 3.13e-10 | 3.904067 | 1.009e-09
2018-03-14 05:25 | 30337.48 | 840.0003 | 2 | 4 | 4.133311 | 4.889837 | 1.140189 | 3.13e-10 | 4.575683 | 1.009e-09
2018-03-14 05:27 | 30457.48 | 960.002 | 2 | 4 | 4.1614 | 4.889866 | 1.303169 | 3.13e-10 | 5.251562 | 1.009e-09
2018-03-14 05:29 | 30577.48 | 1080.0003 | 2 | 4 | 4.193686 | 4.889929 | 1.466151 | 3.13e-10 | 5.932374 | 1.009e-09
2018-03-14 05:31 | 30697.48 | 1200.0013 | 2 | 4 | 4.200384 | 4.383224 | 1.622042 | 3.13e-10 | 6.58707 | 1.009e-09
2018-03-14 05:33 | 30817.48 | 1320.0021 | 2 | 4 | 4.200378 | 3.819868 | 1.758645 | 3.13e-10 | 7.160855 | 1.009e-09
2018-03-14 05:35 | 30937.48 | 1440.0028 | 2 | 4 | 4.200366 | 3.29888 | 1.877157 | 3.13e-10 | 7.65865 | 1.009e-09
2018-03-14 05:35 | 30946.78 | 1449.2993 | 2 | 4 | 4.200347 | 3.259998 | 1.885621 | 3.13e-10 | 7.694203 | 1.009e-09
2018-03-14 05:37 | 31066.8 | 120.001 | 3 | 4 | 4.229347 | 3.259958 | 1.993838 | 3.13e-10 | 8.150218 | 1.009e-09
2018-03-14 05:39 | 31186.8 | 240 | 3 | 4 | 4.262505 | 3.259911 | 2.102491 | 3.13e-10 | 8.611527 | 1.009e-09
2018-03-14 05:41 | 31306.8 | 360.0019 | 3 | 4 | 4.297879 | 3.259926 | 2.211147 | 3.13e-10 | 9.076576 | 1.009e-09
2018-03-14 05:43 | 31426.8 | 480.0018 | 3 | 4 | 4.335244 | 3.259983 | 2.319799 | 3.13e-10 | 9.545564 | 1.009e-09
2018-03-14 05:45 | 31546.8 | 600.0003 | 3 | 4 | 4.374295 | 3.259939 | 2.428454 | 3.13e-10 | 10.01872 | 1.009e-09
2018-03-14 05:47 | 31666.8 | 720.0011 | 3 | 4 | 4.400377 | 3.014044 | 2.535577 | 3.13e-10 | 10.48918 | 1.009e-09
2018-03-14 05:49 | 31786.8 | 840.0011 | 3 | 4 | 4.400367 | 2.494747 | 2.627014 | 3.13e-10 | 10.89154 | 1.009e-09
2018-03-14 05:51 | 31906.8 | 960.0004 | 3 | 4 | 4.400372 | 2.081793 | 2.703039 | 3.13e-10 | 11.22607 | 1.009e-09
2018-03-14 05:53 | 32026.8 | 1080.0019 | 3 | 4 | 4.400373 | 1.749197 | 2.766678 | 3.13e-10 | 11.50611 | 1.009e-09
2018-03-14 05:55 | 32146.8 | 1200.0003 | 3 | 4 | 4.400357 | 1.478348 | 2.820295 | 3.13e-10 | 11.74205 | 1.009e-09
2018-03-14 05:57 | 32266.8 | 1320.0011 | 3 | 4 | 4.400358 | 1.258793 | 2.865782 | 3.13e-10 | 11.9422 | 1.009e-09
2018-03-14 05:59 | 32386.8 | 1440.0012 | 3 | 4 | 4.400339 | 1.07896 | 2.90464 | 3.13e-10 | 12.11319 | 1.009e-09
2018-03-14 06:01 | 32506.8 | 1560.002 | 3 | 4 | 4.400336 | 0.9308224 | 2.938054 | 3.13e-10 | 12.26023 | 1.009e-09
2018-03-14 06:03 | 32626.8 | 1680.0004 | 3 | 4 | 4.400338 | 0.8078213 | 2.966963 | 3.13e-10 | 12.38743 | 1.009e-09
2018-03-14 06:05 | 32746.8 | 1800.0018 | 3 | 4 | 4.40033 | 0.7048187 | 2.992117 | 3.13e-10 | 12.49812 | 1.009e-09
2018-03-14 06:06 | 32816.66 | 1869.8568 | 3 | 4 | 4.400307 | 0.6519947 | 3.00527 | 3.13e-10 | 12.556 | 1.009e-09
2018-03-14 06:08 | 32936.7 | 120.0009 | 4 | 4 | 4.355289 | 0 | 3.00527 | 3.13e-10 | 12.556 | 1.009e-09
2018-03-14 06:10 | 33056.7 | 240.0009 | 4 | 4 | 4.352317 | 0 | 3.00527 | 3.13e-10 | 12.556 | 1.009e-09
2018-03-14 06:11 | 33116.71 | 300.0038 | 4 | 4 | 4.35138 | 0 | 3.00527 | 3.13e-10 | 12.556 | 1.009e-09
2018-03-14 06:13 | 33236.79 | 120.001 | 5 | 4 | 4.183971 | -2.282118 | 3.00527 | 0.07606231 | 12.556 | 0.3198292
2018-03-14 06:15 | 33356.79 | 240.0019 | 5 | 4 | 4.154165 | -2.282151 | 3.00527 | 0.1521272 | 12.556 | 0.6369358
2018-03-14 06:17 | 33476.79 | 360.0019 | 5 | 4 | 4.125262 | -2.282164 | 3.00527 | 0.2281886 | 12.556 | 0.9518068
2018-03-14 06:19 | 33596.79 | 480.001 | 5 | 4 | 4.096542 | -2.28216 | 3.00527 | 0.3042541 | 12.556 | 1.264503
2018-03-14 06:21 | 33716.79 | 600.001 | 5 | 4 | 4.067948 | -2.282177 | 3.00527 | 0.3803161 | 12.556 | 1.575006
2018-03-14 06:23 | 33836.79 | 720.0019 | 5 | 4 | 4.039565 | -2.282156 | 3.00527 | 0.4563787 | 12.556 | 1.883343
2018-03-14 06:25 | 33956.79 | 840.0003 | 5 | 4 | 4.011473 | -2.281852 | 3.00527 | 0.5324433 | 12.556 | 2.18954
2018-03-14 06:27 | 34076.79 | 960.0003 | 5 | 4 | 3.983797 | -2.28185 | 3.00527 | 0.6085044 | 12.556 | 2.4936
2018-03-14 06:29 | 34196.79 | 1080.0003 | 5 | 4 | 3.956573 | -2.282168 | 3.00527 | 0.684567 | 12.556 | 2.795579
2018-03-14 06:31 | 34316.79 | 1200.0011 | 5 | 4 | 3.930006 | -2.282168 | 3.00527 | 0.7606341 | 12.556 | 3.095529
2018-03-14 06:33 | 34436.79 | 1320.0019 | 5 | 4 | 3.904176 | -2.282122 | 3.00527 | 0.8366984 | 12.556 | 3.393475
2018-03-14 06:35 | 34556.79 | 1440.0003 | 5 | 4 | 3.879174 | -2.282187 | 3.00527 | 0.9127617 | 12.556 | 3.689483
2018-03-14 06:37 | 34676.79 | 1560.0019 | 5 | 4 | 3.855135 | -2.281948 | 3.00527 | 0.988822 | 12.556 | 3.983614
2018-03-14 06:39 | 34796.79 | 1680.0011 | 5 | 4 | 3.832053 | -2.282146 | 3.00527 | 1.064883 | 12.556 | 4.275956
2018-03-14 06:41 | 34916.79 | 1800.0002 | 5 | 4 | 3.810036 | -2.282197 | 3.00527 | 1.140948 | 12.556 | 4.566596
2018-03-14 06:43 | 35036.79 | 1920.0003 | 5 | 4 | 3.789276 | -2.282164 | 3.00527 | 1.217011 | 12.556 | 4.855601
2018-03-14 06:45 | 35156.79 | 2040.0011 | 5 | 4 | 3.7699 | -2.282168 | 3.00527 | 1.293079 | 12.556 | 5.143095
2018-03-14 06:47 | 35276.79 | 2160.0003 | 5 | 4 | 3.751728 | -2.282174 | 3.00527 | 1.36914 | 12.556 | 5.429141
2018-03-14 06:49 | 35396.79 | 2280.0004 | 5 | 4 | 3.734579 | -2.28213 | 3.00527 | 1.445206 | 12.556 | 5.713863
2018-03-14 06:51 | 35516.79 | 2400.0004 | 5 | 4 | 3.718232 | -2.282153 | 3.00527 | 1.52127 | 12.556 | 5.997302
2018-03-14 06:53 | 35636.79 | 2520.0004 | 5 | 4 | 3.702665 | -2.28216 | 3.00527 | 1.597331 | 12.556 | 6.279521
2018-03-14 06:55 | 35756.79 | 2640.002 | 5 | 4 | 3.687943 | -2.282128 | 3.00527 | 1.673399 | 12.556 | 6.560608
2018-03-14 06:57 | 35876.79 | 2760.002 | 5 | 4 | 3.674126 | -2.282164 | 3.00527 | 1.749463 | 12.556 | 6.840598
2018-03-14 06:59 | 35996.79 | 2880.0012 | 5 | 4 | 3.661229 | -2.282166 | 3.00527 | 1.825524 | 12.556 | 7.119561
2018-03-14 07:01 | 36116.79 | 3000.002 | 5 | 4 | 3.649106 | -2.282143 | 3.00527 | 1.901586 | 12.556 | 7.397576
2018-03-14 07:03 | 36236.79 | 3120.0004 | 5 | 4 | 3.637419 | -2.282174 | 3.00527 | 1.97765 | 12.556 | 7.674692
2018-03-14 07:05 | 36356.79 | 3240.0004 | 5 | 4 | 3.625882 | -2.282141 | 3.00527 | 2.053715 | 12.556 | 7.950933
2018-03-14 07:07 | 36476.79 | 3360.0011 | 5 | 4 | 3.614285 | -2.282168 | 3.00527 | 2.129777 | 12.556 | 8.226289
2018-03-14 07:09 | 36596.79 | 3480.0011 | 5 | 4 | 3.602255 | -2.282146 | 3.00527 | 2.205841 | 12.556 | 8.500749
2018-03-14 07:11 | 36716.79 | 3600.0004 | 5 | 4 | 3.589476 | -2.282139 | 3.00527 | 2.281905 | 12.556 | 8.774269
2018-03-14 07:13 | 36836.79 | 3720.0013 | 5 | 4 | 3.576283 | -2.28217 | 3.00527 | 2.357971 | 12.556 | 9.046805
2018-03-14 07:15 | 36956.79 | 3840.0021 | 5 | 4 | 3.563247 | -2.282164 | 3.00527 | 2.434034 | 12.556 | 9.318332
2018-03-14 07:17 | 37076.79 | 3960.0021 | 5 | 4 | 3.550024 | -2.282118 | 3.00527 | 2.510094 | 12.556 | 9.588854
2018-03-14 07:19 | 37196.79 | 4080.0005 | 5 | 4 | 3.534799 | -2.282137 | 3.00527 | 2.586156 | 12.556 | 9.858319
2018-03-14 07:21 | 37316.79 | 4200.0012 | 5 | 4 | 3.514294 | -2.282147 | 3.00527 | 2.662218 | 12.556 | 10.12644
2018-03-14 07:23 | 37436.79 | 4320.0012 | 5 | 4 | 3.487547 | -2.282151 | 3.00527 | 2.738284 | 12.556 | 10.39278
2018-03-14 07:25 | 37556.79 | 4440.0005 | 5 | 4 | 3.449736 | -2.282168 | 3.00527 | 2.814346 | 12.556 | 10.65672
2018-03-14 07:27 | 37676.79 | 4560.0005 | 5 | 4 | 3.383218 | -2.282189 | 3.00527 | 2.890409 | 12.556 | 10.9169
2018-03-14 07:29 | 37796.79 | 4680.0004 | 5 | 4 | 3.210638 | -2.282185 | 3.00527 | 2.966465 | 12.556 | 11.16875
2018-03-14 07:30 | 37854.8 | 4738.0098 | 5 | 4 | 2.999965 | -2.282166 | 3.00527 | 3.003232 | 12.556 | 11.28354
2018-03-14 07:32 | 37974.84278 | 120 | 6 | 4 | 3.199791 | 0 | 3.00527 | 3.003232 | 12.556 | 11.28354
2018-03-14 07:34 | 38094.84368 | 240.0009 | 6 | 4 | 3.214722 | 0 | 3.00527 | 3.003232 | 12.556 | 11.28354
2018-03-14 07:35 | 38154.84658 | 300.0038 | 6 | 4 | 3.219982 | 0 | 3.00527 | 3.003232 | 12.556 | 11.28354
2018-03-14 07:35 | 38154.86 | 0.0039 | 7 | 5 | 3.219951 | 0 | 0 | 0 | 0 | 0
2018-03-14 07:37 | 38274.95 | 120.0019 | 2 | 5 | 3.93624 | 4.889935 | 0.1622898 | 2.118e-09 | 0.6151158 | 6.819e-09
2018-03-14 07:39 | 38394.95 | 240.0012 | 2 | 5 | 3.988291 | 4.889912 | 0.3252755 | 2.118e-09 | 1.261739 | 6.819e-09
2018-03-14 07:41 | 38514.95 | 360.0027 | 2 | 5 | 4.024677 | 4.889881 | 0.488257 | 2.118e-09 | 1.91476 | 6.819e-09
2018-03-14 07:43 | 38634.95 | 480.0019 | 2 | 5 | 4.057045 | 4.889872 | 0.6512384 | 2.118e-09 | 2.573414 | 6.819e-09
2018-03-14 07:45 | 38754.95 | 600.0019 | 2 | 5 | 4.084623 | 4.88987 | 0.8142135 | 2.118e-09 | 3.236914 | 6.819e-09
2018-03-14 07:47 | 38874.95 | 720.0003 | 2 | 5 | 4.10922 | 4.889864 | 0.9771944 | 2.118e-09 | 3.904667 | 6.819e-09
2018-03-14 07:49 | 38994.95 | 840.0008 | 2 | 5 | 4.13385 | 4.88986 | 1.140175 | 2.118e-09 | 4.576366 | 6.819e-09
2018-03-14 07:51 | 39114.95 | 960.0013 | 2 | 5 | 4.161953 | 4.889841 | 1.303157 | 2.118e-09 | 5.252344 | 6.819e-09
2018-03-14 07:53 | 39234.95 | 1080.002 | 2 | 5 | 4.194255 | 4.889894 | 1.466141 | 2.118e-09 | 5.933251 | 6.819e-09
2018-03-14 07:55 | 39354.95 | 1200.0004 | 2 | 5 | 4.200371 | 4.374636 | 1.621769 | 2.118e-09 | 6.586864 | 6.819e-09
2018-03-14 07:57 | 39474.95 | 1320.0027 | 2 | 5 | 4.200371 | 3.813293 | 1.758129 | 2.118e-09 | 7.159626 | 6.819e-09
2018-03-14 07:59 | 39594.95 | 1440.0014 | 2 | 5 | 4.200379 | 3.29463 | 1.876449 | 2.118e-09 | 7.656615 | 6.819e-09
2018-03-14 07:59 | 39603.38 | 1448.4288 | 2 | 5 | 4.200381 | 3.259991 | 1.884119 | 2.118e-09 | 7.688834 | 6.819e-09
2018-03-14 08:01 | 39723.39 | 120.0018 | 3 | 5 | 4.229379 | 3.25993 | 1.992336 | 2.118e-09 | 8.14485 | 6.819e-09
2018-03-14 08:03 | 39843.39 | 240.0002 | 3 | 5 | 4.262512 | 3.259933 | 2.100983 | 2.118e-09 | 8.60614 | 6.819e-09
2018-03-14 08:05 | 39963.39 | 360.0002 | 3 | 5 | 4.297879 | 3.259905 | 2.209638 | 2.118e-09 | 9.071184 | 6.819e-09
2018-03-14 08:07 | 40083.39 | 480.0019 | 3 | 5 | 4.33526 | 3.259933 | 2.318295 | 2.118e-09 | 9.540196 | 6.819e-09
2018-03-14 08:09 | 40203.39 | 600.0011 | 3 | 5 | 4.374291 | 3.259937 | 2.426949 | 2.118e-09 | 10.01334 | 6.819e-09
2018-03-14 08:11 | 40323.39 | 720.0003 | 3 | 5 | 4.400393 | 3.01446 | 2.534077 | 2.118e-09 | 10.48383 | 6.819e-09
2018-03-14 08:13 | 40443.39 | 840.002 | 3 | 5 | 4.400398 | 2.495714 | 2.625524 | 2.118e-09 | 10.88623 | 6.819e-09
2018-03-14 08:15 | 40563.39 | 960.0019 | 3 | 5 | 4.40037 | 2.082796 | 2.701566 | 2.118e-09 | 11.22084 | 6.819e-09
2018-03-14 08:17 | 40683.39 | 1080.0019 | 3 | 5 | 4.400315 | 1.748463 | 2.765234 | 2.118e-09 | 11.501 | 6.819e-09
2018-03-14 08:19 | 40803.39 | 1200.0004 | 3 | 5 | 4.400365 | 1.479759 | 2.818889 | 2.118e-09 | 11.73711 | 6.819e-09
2018-03-14 08:21 | 40923.39 | 1320.0019 | 3 | 5 | 4.400363 | 1.260502 | 2.864424 | 2.118e-09 | 11.93747 | 6.819e-09
2018-03-14 08:23 | 41043.39 | 1440.0019 | 3 | 5 | 4.400333 | 1.080214 | 2.903326 | 2.118e-09 | 12.10865 | 6.819e-09
2018-03-14 08:25 | 41163.39 | 1560.0003 | 3 | 5 | 4.400323 | 0.9317093 | 2.936779 | 2.118e-09 | 12.25586 | 6.819e-09
2018-03-14 08:27 | 41283.39 | 1680.0002 | 3 | 5 | 4.400338 | 0.8091011 | 2.965727 | 2.118e-09 | 12.38324 | 6.819e-09
2018-03-14 08:29 | 41403.39 | 1800.0001 | 3 | 5 | 4.400328 | 0.7060604 | 2.990916 | 2.118e-09 | 12.49408 | 6.819e-09
2018-03-14 08:30 | 41475.39 | 1871.9983 | 3 | 5 | 4.400325 | 0.6519985 | 3.004481 | 2.118e-09 | 12.55377 | 6.819e-09
2018-03-14 08:32 | 41595.44194 | 120.0014 | 4 | 5 | 4.355217 | 0 | 3.004481 | 2.118e-09 | 12.55377 | 6.819e-09
2018-03-14 08:34 | 41715.44054 | 240 | 4 | 5 | 4.352238 | 0 | 3.004481 | 2.118e-09 | 12.55377 | 6.819e-09
2018-03-14 08:35 | 41775.44104 | 300.0005 | 4 | 5 | 4.351291 | 0 | 3.004481 | 2.118e-09 | 12.55377 | 6.819e-09
2018-03-14 08:37 | 41895.53 | 120.0002 | 5 | 5 | 4.18349 | -2.281806 | 3.004481 | 0.07605608 | 12.55377 | 0.3197686
2018-03-14 08:39 | 42015.53 | 240.0009 | 5 | 5 | 4.153618 | -2.282156 | 3.004481 | 0.1521184 | 12.55377 | 0.636824
2018-03-14 08:41 | 42135.53 | 360.001 | 5 | 5 | 4.124691 | -2.28216 | 3.004481 | 0.228182 | 12.55377 | 0.951661
2018-03-14 08:43 | 42255.53 | 480.001 | 5 | 5 | 4.095951 | -2.281827 | 3.004481 | 0.3042456 | 12.55377 | 1.264305
2018-03-14 08:45 | 42375.53 | 600.001 | 5 | 5 | 4.067325 | -2.281831 | 3.004481 | 0.3803061 | 12.55377 | 1.574755
2018-03-14 08:47 | 42495.53 | 720.0018 | 5 | 5 | 4.038916 | -2.282158 | 3.004481 | 0.4563705 | 12.55377 | 1.883051
2018-03-14 08:49 | 42615.53 | 840.0002 | 5 | 5 | 4.010832 | -2.281834 | 3.004481 | 0.5324298 | 12.55377 | 2.189178
2018-03-14 08:51 | 42735.53 | 960.001 | 5 | 5 | 3.983115 | -2.281831 | 3.004481 | 0.6084883 | 12.55377 | 2.493178
2018-03-14 08:53 | 42855.53 | 1080.0019 | 5 | 5 | 3.955894 | -2.281923 | 3.004481 | 0.6845473 | 12.55377 | 2.795091
2018-03-14 08:55 | 42975.53 | 1200.0011 | 5 | 5 | 3.929297 | -2.282168 | 3.004481 | 0.7606056 | 12.55377 | 3.094954
2018-03-14 08:57 | 43095.53 | 1320.0019 | 5 | 5 | 3.903481 | -2.281831 | 3.004481 | 0.8366674 | 12.55377 | 3.392836
2018-03-14 08:59 | 43215.53 | 1440.0018 | 5 | 5 | 3.87851 | -2.281815 | 3.004481 | 0.9127263 | 12.55377 | 3.688774
2018-03-14 09:01 | 43335.53 | 1560.0019 | 5 | 5 | 3.854457 | -2.281841 | 3.004481 | 0.9887856 | 12.55377 | 3.982848
2018-03-14 09:03 | 43455.53 | 1680.0019 | 5 | 5 | 3.831359 | -2.282185 | 3.004481 | 1.064844 | 12.55377 | 4.275126
2018-03-14 09:05 | 43575.53 | 1800.002 | 5 | 5 | 3.809338 | -2.282151 | 3.004481 | 1.140908 | 12.55377 | 4.565712
2018-03-14 09:07 | 43695.53 | 1920.0011 | 5 | 5 | 3.787712 | -2.282153 | 3.004481 | 1.216972 | 12.55377 | 4.854618
2018-03-14 09:09 | 43815.53 | 2040.0019 | 5 | 5 | 3.768339 | -2.281789 | 3.004481 | 1.293033 | 12.55377 | 5.141971
2018-03-14 09:11 | 43935.53 | 2160.001 | 5 | 5 | 3.750227 | -2.281894 | 3.004481 | 1.369092 | 12.55377 | 5.427893
2018-03-14 09:13 | 44055.53 | 2280.0014 | 5 | 5 | 3.733142 | -2.2822 | 3.004481 | 1.445158 | 12.55377 | 5.712502
2018-03-14 09:15 | 44175.53 | 2400.0011 | 5 | 5 | 3.716869 | -2.282028 | 3.004481 | 1.521221 | 12.55377 | 5.99583
2018-03-14 09:17 | 44295.53 | 2520.0018 | 5 | 5 | 3.701394 | -2.282177 | 3.004481 | 1.597284 | 12.55377 | 6.277956
2018-03-14 09:19 | 44415.53 | 2640.0019 | 5 | 5 | 3.68674 | -2.282189 | 3.004481 | 1.673347 | 12.55377 | 6.558931
2018-03-14 09:21 | 44535.53 | 2760.0003 | 5 | 5 | 3.673045 | -2.282141 | 3.004481 | 1.749404 | 12.55377 | 6.838809
2018-03-14 09:23 | 44655.53 | 2880.0019 | 5 | 5 | 3.660235 | -2.282132 | 3.004481 | 1.825467 | 12.55377 | 7.1177
2018-03-14 09:25 | 44775.53 | 3000.0002 | 5 | 5 | 3.648173 | -2.282197 | 3.004481 | 1.901528 | 12.55377 | 7.395638
2018-03-14 09:27 | 44895.53 | 3120.0002 | 5 | 5 | 3.636613 | -2.281839 | 3.004481 | 1.977589 | 12.55377 | 7.672678
2018-03-14 09:29 | 45015.53 | 3240.0019 | 5 | 5 | 3.625142 | -2.282143 | 3.004481 | 2.053648 | 12.55377 | 7.948842
2018-03-14 09:31 | 45135.53 | 3360.0028 | 5 | 5 | 3.613611 | -2.281823 | 3.004481 | 2.129711 | 12.55377 | 8.224144
2018-03-14 09:33 | 45255.53 | 3480.0004 | 5 | 5 | 3.601663 | -2.28182 | 3.004481 | 2.205774 | 12.55377 | 8.49855
2018-03-14 09:35 | 45375.53 | 3600.0012 | 5 | 5 | 3.588914 | -2.28194 | 3.004481 | 2.281833 | 12.55377 | 8.77201
2018-03-14 09:37 | 45495.53 | 3720.0012 | 5 | 5 | 3.575731 | -2.281804 | 3.004481 | 2.357897 | 12.55377 | 9.044494
2018-03-14 09:39 | 45615.53 | 3840.0019 | 5 | 5 | 3.56267 | -2.282164 | 3.004481 | 2.433959 | 12.55377 | 9.315976
2018-03-14 09:41 | 45735.53 | 3960.0019 | 5 | 5 | 3.549458 | -2.28213 | 3.004481 | 2.51002 | 12.55377 | 9.586455
2018-03-14 09:43 | 45855.53 | 4080.0004 | 5 | 5 | 3.534198 | -2.282187 | 3.004481 | 2.586083 | 12.55377 | 9.855885
2018-03-14 09:45 | 45975.53 | 4200.0012 | 5 | 5 | 3.513659 | -2.282044 | 3.004481 | 2.662149 | 12.55377 | 10.12397
2018-03-14 09:47 | 46095.53 | 4320.0012 | 5 | 5 | 3.486842 | -2.282149 | 3.004481 | 2.738212 | 12.55377 | 10.39025
2018-03-14 09:49 | 46215.53 | 4440.0011 | 5 | 5 | 3.44883 | -2.282166 | 3.004481 | 2.814274 | 12.55377 | 10.65413
2018-03-14 09:51 | 46335.53 | 4560.0003 | 5 | 5 | 3.381715 | -2.282168 | 3.004481 | 2.890336 | 12.55377 | 10.91422
2018-03-14 09:53 | 46455.53 | 4680.001 | 5 | 5 | 3.207425 | -2.282164 | 3.004481 | 2.96639 | 12.55377 | 11.1659
2018-03-14 09:54 | 46512.31 | 4736.7841 | 5 | 5 | 2.999996 | -2.282093 | 3.004481 | 3.002375 | 12.55377 | 11.27817
2018-03-14 09:56 | 46632.36 | 120.0001 | 6 | 5 | 3.200471 | 0 | 3.004481 | 3.002386 | 12.55377 | 11.2782
2018-03-14 09:58 | 46752.36 | 240.0009 | 6 | 5 | 3.215358 | 0 | 3.004481 | 3.002386 | 12.55377 | 11.2782
2018-03-14 09:59 | 46812.36 | 300.003 | 6 | 5 | 3.220611 | 0 | 3.004481 | 3.002386 | 12.55377 | 11.2782
2018-03-14 09:59 | 46812.37 | 0.0024 | 7 | 6 | 3.220757 | 0 | 0 | 0 | 0 | 0
2018-03-14 10:01 | 46932.46 | 120.001 | 2 | 6 | 3.937149 | 4.889881 | 0.1622991 | 0 | 0.6153158 | 0
2018-03-14 10:03 | 47052.46 | 240.001 | 2 | 6 | 3.989132 | 4.889914 | 0.3252803 | 0 | 1.262061 | 0
2018-03-14 10:05 | 47172.46 | 360.0005 | 2 | 6 | 4.025514 | 4.889908 | 0.4882555 | 0 | 1.915194 | 0
2018-03-14 10:07 | 47292.46 | 480.0004 | 2 | 6 | 4.057889 | 4.889877 | 0.6512408 | 0 | 2.574003 | 0
2018-03-14 10:09 | 47412.46 | 600.001 | 2 | 6 | 4.085449 | 4.889874 | 0.8142157 | 0 | 3.23764 | 0
2018-03-14 10:11 | 47532.46 | 720.0018 | 2 | 6 | 4.110074 | 4.889889 | 0.9771996 | 0 | 3.905539 | 0
2018-03-14 10:13 | 47652.46 | 840.001 | 2 | 6 | 4.134679 | 4.889868 | 1.140183 | 0 | 4.577385 | 0
2018-03-14 10:15 | 47772.46 | 960.0003 | 2 | 6 | 4.162792 | 4.889896 | 1.303157 | 0 | 5.253458 | 0
2018-03-14 10:17 | 47892.46 | 1080.0019 | 2 | 6 | 4.195084 | 4.889862 | 1.466145 | 0 | 5.93452 | 0
2018-03-14 10:19 | 48012.46 | 1200.0018 | 2 | 6 | 4.200373 | 4.363661 | 1.621421 | 0 | 6.586675 | 0
2018-03-14 10:21 | 48132.46 | 1320.0003 | 2 | 6 | 4.200375 | 3.805063 | 1.757455 | 0 | 7.15807 | 0
2018-03-14 10:23 | 48252.46 | 1440.0018 | 2 | 6 | 4.200381 | 3.288239 | 1.875552 | 0 | 7.654122 | 0
2018-03-14 10:23 | 48259.19 | 1446.7279 | 2 | 6 | 4.20036 | 3.259975 | 1.881669 | 0 | 7.679818 | 0
2018-03-14 10:25 | 48379.21 | 120.0011 | 3 | 6 | 4.229315 | 3.259897 | 1.989882 | 0 | 8.13581 | 0
2018-03-14 10:27 | 48499.21 | 240.0003 | 3 | 6 | 4.262425 | 3.259951 | 2.098536 | 0 | 8.597118 | 0
2018-03-14 10:29 | 48619.21 | 360.0004 | 3 | 6 | 4.297796 | 3.259916 | 2.207185 | 0 | 9.062131 | 0
2018-03-14 10:31 | 48739.21 | 480.0004 | 3 | 6 | 4.335154 | 3.259922 | 2.315838 | 0 | 9.53111 | 0
2018-03-14 10:33 | 48859.21 | 600.002 | 3 | 6 | 4.374219 | 3.259895 | 2.424491 | 0 | 10.00425 | 0
2018-03-14 10:35 | 48979.21 | 720.0013 | 3 | 6 | 4.400388 | 3.015545 | 2.531635 | 0 | 10.47479 | 0
2018-03-14 10:37 | 49099.21 | 840.0021 | 3 | 6 | 4.400373 | 2.497679 | 2.623146 | 0 | 10.87748 | 0
2018-03-14 10:39 | 49219.21 | 960.0005 | 3 | 6 | 4.400373 | 2.085495 | 2.699278 | 0 | 11.21248 | 0
2018-03-14 10:41 | 49339.21 | 1080.0004 | 3 | 6 | 4.40035 | 1.752443 | 2.763045 | 0 | 11.49309 | 0
2018-03-14 10:43 | 49459.21 | 1200.0013 | 3 | 6 | 4.40036 | 1.483131 | 2.816804 | 0 | 11.72964 | 0
2018-03-14 10:45 | 49579.21 | 1320.0006 | 3 | 6 | 4.400346 | 1.26276 | 2.862434 | 0 | 11.93043 | 0
2018-03-14 10:47 | 49699.21 | 1440.0021 | 3 | 6 | 4.400343 | 1.082825 | 2.901428 | 0 | 12.10202 | 0
2018-03-14 10:49 | 49819.21 | 1560.0011 | 3 | 6 | 4.400325 | 0.9342957 | 2.934964 | 0 | 12.24959 | 0
2018-03-14 10:51 | 49939.21 | 1680.0011 | 3 | 6 | 4.400324 | 0.8104095 | 2.963988 | 0 | 12.3773 | 0
2018-03-14 10:53 | 50059.21 | 1800.0011 | 3 | 6 | 4.400324 | 0.7075081 | 2.989244 | 0 | 12.48844 | 0
2018-03-14 10:55 | 50133.85 | 1874.6408 | 3 | 6 | 4.40033 | 0.651989 | 3.003328 | 0 | 12.55041 | 0
2018-03-14 10:57 | 50253.9 | 120.0017 | 4 | 6 | 4.355072 | 0 | 3.003328 | 0 | 12.55041 | 0
2018-03-14 10:59 | 50373.9 | 240 | 4 | 6 | 4.352074 | 0 | 3.003328 | 0 | 12.55041 | 0
2018-03-14 11:00 | 50433.9 | 300.003 | 4 | 6 | 4.351151 | 0 | 3.003328 | 0 | 12.55041 | 0
2018-03-14 11:02 | 50553.98656 | 120.0003 | 5 | 6 | 4.182903 | -2.282172 | 3.003328 | 0.07605699 | 12.55041 | 0.3197314
2018-03-14 11:04 | 50673.98746 | 240.0012 | 5 | 6 | 4.153038 | -2.282151 | 3.003328 | 0.1521199 | 12.55041 | 0.6367458
2018-03-14 11:06 | 50793.98736 | 360.0011 | 5 | 6 | 4.124126 | -2.282147 | 3.003328 | 0.2281801 | 12.55041 | 0.9515253
2018-03-14 11:08 | 50913.98646 | 480.0002 | 5 | 6 | 4.095361 | -2.282168 | 3.003328 | 0.3042395 | 12.55041 | 1.264109
2018-03-14 11:10 | 51033.98816 | 600.0019 | 5 | 6 | 4.066755 | -2.282168 | 3.003328 | 0.3803077 | 12.55041 | 1.574548
2018-03-14 11:12 | 51153.98736 | 720.0011 | 5 | 6 | 4.038384 | -2.282114 | 3.003328 | 0.4563685 | 12.55041 | 1.882788
2018-03-14 11:14 | 51273.98656 | 840.0003 | 5 | 6 | 4.010255 | -2.282189 | 3.003328 | 0.5324334 | 12.55041 | 2.188896
2018-03-14 11:16 | 51393.98736 | 960.0011 | 5 | 6 | 3.98257 | -2.282174 | 3.003328 | 0.6084938 | 12.55041 | 2.492863
2018-03-14 11:18 | 51513.98656 | 1080.0003 | 5 | 6 | 3.955384 | -2.282137 | 3.003328 | 0.6845568 | 12.55041 | 2.794752
2018-03-14 11:20 | 51633.98766 | 1200.0014 | 5 | 6 | 3.928801 | -2.28212 | 3.003328 | 0.7606228 | 12.55041 | 3.094607
2018-03-14 11:22 | 51753.98736 | 1320.0011 | 5 | 6 | 3.902959 | -2.282151 | 3.003328 | 0.8366868 | 12.55041 | 3.392459
2018-03-14 11:24 | 51873.98656 | 1440.0003 | 5 | 6 | 3.877981 | -2.282105 | 3.003328 | 0.9127484 | 12.55041 | 3.688369
2018-03-14 11:26 | 51993.98656 | 1560.0003 | 5 | 6 | 3.853929 | -2.282139 | 3.003328 | 0.9888131 | 12.55041 | 3.982426
2018-03-14 11:28 | 52113.98896 | 1680.0027 | 5 | 6 | 3.83088 | -2.282158 | 3.003328 | 1.064879 | 12.55041 | 4.274697
2018-03-14 11:30 | 52233.98726 | 1800.001 | 5 | 6 | 3.808867 | -2.282149 | 3.003328 | 1.140943 | 12.55041 | 4.565244
2018-03-14 11:32 | 52353.98736 | 1920.0011 | 5 | 6 | 3.788128 | -2.282135 | 3.003328 | 1.217006 | 12.55041 | 4.85416
2018-03-14 11:34 | 52473.98656 | 2040.0003 | 5 | 6 | 3.768764 | -2.281834 | 3.003328 | 1.29307 | 12.55041 | 5.141553
2018-03-14 11:36 | 52593.98726 | 2160.001 | 5 | 6 | 3.750629 | -2.282143 | 3.003328 | 1.36913 | 12.55041 | 5.427511
2018-03-14 11:38 | 52713.98816 | 2280.0019 | 5 | 6 | 3.7335 | -2.28216 | 3.003328 | 1.445198 | 12.55041 | 5.712155
2018-03-14 11:40 | 52833.98816 | 2400.0019 | 5 | 6 | 3.717162 | -2.282153 | 3.003328 | 1.521263 | 12.55041 | 5.995516
2018-03-14 11:42 | 52953.98656 | 2520.0003 | 5 | 6 | 3.701632 | -2.282091 | 3.003328 | 1.597324 | 12.55041 | 6.277655
2018-03-14 11:44 | 53073.98816 | 2640.0019 | 5 | 6 | 3.686934 | -2.282158 | 3.003328 | 1.673391 | 12.55041 | 6.558658
2018-03-14 11:46 | 53193.98656 | 2760.0003 | 5 | 6 | 3.673147 | -2.28213 | 3.003328 | 1.749453 | 12.55041 | 6.838565
2018-03-14 11:48 | 53313.98736 | 2880.0011 | 5 | 6 | 3.660295 | -2.282111 | 3.003328 | 1.825517 | 12.55041 | 7.117466
2018-03-14 11:50 | 53433.98666 | 3000.0004 | 5 | 6 | 3.648193 | -2.282146 | 3.003328 | 1.901578 | 12.55041 | 7.395408
2018-03-14 11:52 | 53553.98626 | 3120 | 5 | 6 | 3.63654 | -2.282147 | 3.003328 | 1.977642 | 12.55041 | 7.672459
2018-03-14 11:54 | 53673.98736 | 3240.0011 | 5 | 6 | 3.625035 | -2.282151 | 3.003328 | 2.053709 | 12.55041 | 7.948641
2018-03-14 11:56 | 53793.98626 | 3360 | 5 | 6 | 3.613425 | -2.282189 | 3.003328 | 2.129769 | 12.55041 | 8.223921
2018-03-14 11:58 | 53913.98656 | 3480.0003 | 5 | 6 | 3.60141 | -2.282114 | 3.003328 | 2.205833 | 12.55041 | 8.498319
2018-03-14 12:00 | 54033.98726 | 3600.001 | 5 | 6 | 3.588617 | -2.282081 | 3.003328 | 2.2819 | 12.55041 | 8.771787
2018-03-14 12:02 | 54153.98686 | 3720.0006 | 5 | 6 | 3.575435 | -2.282097 | 3.003328 | 2.357968 | 12.55041 | 9.044264
2018-03-14 12:04 | 54273.98736 | 3840.0011 | 5 | 6 | 3.56238 | -2.282126 | 3.003328 | 2.434032 | 12.55041 | 9.315728
2018-03-14 12:06 | 54393.98886 | 3960.0026 | 5 | 6 | 3.549129 | -2.282143 | 3.003328 | 2.510096 | 12.55041 | 9.586194
2018-03-14 12:08 | 54513.98656 | 4080.0003 | 5 | 6 | 3.533775 | -2.282141 | 3.003328 | 2.586156 | 12.55041 | 9.855584
2018-03-14 12:10 | 54633.98736 | 4200.0011 | 5 | 6 | 3.513107 | -2.282168 | 3.003328 | 2.662224 | 12.55041 | 10.12364
2018-03-14 12:12 | 54753.98816 | 4320.0019 | 5 | 6 | 3.48618 | -2.282086 | 3.003328 | 2.738286 | 12.55041 | 10.38988
2018-03-14 12:14 | 54873.98646 | 4440.0002 | 5 | 6 | 3.447874 | -2.282174 | 3.003328 | 2.814346 | 12.55041 | 10.65368
2018-03-14 12:16 | 54993.98646 | 4560.0002 | 5 | 6 | 3.37987 | -2.282156 | 3.003328 | 2.8904 | 12.55041 | 10.91365
2018-03-14 12:18 | 55113.98726 | 4680.001 | 5 | 6 | 3.202748 | -2.282141 | 3.003328 | 2.966466 | 12.55041 | 11.16514
2018-03-14 12:19 | 55168.88946 | 4734.9032 | 5 | 6 | 2.999992 | -2.28216 | 3.003328 | 3.001267 | 12.55041 | 11.27362
2018-03-14 12:21 | 55288.94208 | 120.0003 | 6 | 6 | 3.200776 | 0 | 3.003328 | 3.001267 | 12.55041 | 11.27362
2018-03-14 12:23 | 55408.94278 | 240.001 | 6 | 6 | 3.215663 | 0 | 3.003328 | 3.001267 | 12.55041 | 11.27362
2018-03-14 12:24 | 55468.94498 | 300.0032 | 6 | 6 | 3.220901 | 0 | 3.003328 | 3.001267 | 12.55041 | 11.27362
2018-03-14 12:24 | 55468.96 | 0.0047 | 7 | 7 | 3.220981 | 0 | 0 | 0 | 0 | 0
2018-03-14 12:26 | 55589.05 | 120.0003 | 2 | 7 | 3.937636 | 4.88991 | 0.1622975 | 2.998e-09 | 0.615396 | 9.656e-09
2018-03-14 12:28 | 55709.05 | 240.002 | 2 | 7 | 3.989546 | 4.889883 | 0.3252794 | 2.998e-09 | 1.262215 | 9.656e-09
2018-03-14 12:30 | 55829.05 | 360.0019 | 2 | 7 | 4.025927 | 4.889887 | 0.4882558 | 2.998e-09 | 1.915421 | 9.656e-09
2018-03-14 12:32 | 55949.05 | 480.0019 | 2 | 7 | 4.058262 | 4.8899 | 0.651233 | 2.998e-09 | 2.574259 | 9.656e-09
2018-03-14 12:34 | 56069.05 | 600.0003 | 2 | 7 | 4.085794 | 4.889872 | 0.814207 | 2.998e-09 | 3.237951 | 9.656e-09
2018-03-14 12:36 | 56189.05 | 720.002 | 2 | 7 | 4.110369 | 4.889885 | 0.9771929 | 2.998e-09 | 3.90591 | 9.656e-09
2018-03-14 12:38 | 56309.05 | 840.0021 | 2 | 7 | 4.134974 | 4.8899 | 1.140174 | 2.998e-09 | 4.577796 | 9.656e-09
2018-03-14 12:40 | 56429.05 | 960.0014 | 2 | 7 | 4.163095 | 4.889822 | 1.303149 | 2.998e-09 | 5.25393 | 9.656e-09
2018-03-14 12:42 | 56549.05 | 1080.0012 | 2 | 7 | 4.195409 | 4.889874 | 1.466126 | 2.998e-09 | 5.934995 | 9.656e-09
2018-03-14 12:44 | 56669.05 | 1200.0004 | 2 | 7 | 4.200402 | 4.359882 | 1.621245 | 2.998e-09 | 6.586494 | 9.656e-09
2018-03-14 12:46 | 56789.05 | 1320.0019 | 2 | 7 | 4.200378 | 3.801649 | 1.757147 | 2.998e-09 | 7.157335 | 9.656e-09
2018-03-14 12:48 | 56909.05 | 1440.0004 | 2 | 7 | 4.200371 | 3.285433 | 1.875122 | 2.998e-09 | 7.652876 | 9.656e-09
2018-03-14 12:48 | 56915.33 | 1446.2872 | 2 | 7 | 4.200377 | 3.259996 | 1.880839 | 2.998e-09 | 7.676891 | 9.656e-09
2018-03-14 12:50 | 57035.3535 | 120.0002 | 3 | 7 | 4.229389 | 3.259947 | 1.989051 | 2.998e-09 | 8.132891 | 9.656e-09
2018-03-14 12:52 | 57155.3543 | 240.001 | 3 | 7 | 4.262468 | 3.25997 | 2.097707 | 2.998e-09 | 8.594213 | 9.656e-09
2018-03-14 12:54 | 57275.3544 | 360.0011 | 3 | 7 | 4.297866 | 3.25993 | 2.206361 | 2.998e-09 | 9.059251 | 9.656e-09
2018-03-14 12:56 | 57395.3552 | 480.0019 | 3 | 7 | 4.33525 | 3.259941 | 2.315022 | 2.998e-09 | 9.528276 | 9.656e-09
2018-03-14 12:58 | 57515.3546 | 600.0013 | 3 | 7 | 4.374287 | 3.259987 | 2.423675 | 2.998e-09 | 10.00142 | 9.656e-09
2018-03-14 13:00 | 57635.3544 | 720.0011 | 3 | 7 | 4.400387 | 3.015158 | 2.530803 | 2.998e-09 | 10.4719 | 9.656e-09
2018-03-14 13:02 | 57755.3536 | 840.0003 | 3 | 7 | 4.400376 | 2.496576 | 2.622301 | 2.998e-09 | 10.87453 | 9.656e-09
2018-03-14 13:04 | 57875.3536 | 960.0003 | 3 | 7 | 4.400364 | 2.084938 | 2.698424 | 2.998e-09 | 11.20949 | 9.656e-09
2018-03-14 13:06 | 57995.3544 | 1080.0011 | 3 | 7 | 4.400352 | 1.752508 | 2.762186 | 2.998e-09 | 11.49007 | 9.656e-09
2018-03-14 13:08 | 58115.3553 | 1200.002 | 3 | 7 | 4.400367 | 1.483105 | 2.815953 | 2.998e-09 | 11.72667 | 9.656e-09
2018-03-14 13:10 | 58235.3536 | 1320.0003 | 3 | 7 | 4.400354 | 1.263302 | 2.861592 | 2.998e-09 | 11.9275 | 9.656e-09
2018-03-14 13:12 | 58355.3544 | 1440.0011 | 3 | 7 | 4.400357 | 1.08337 | 2.900595 | 2.998e-09 | 12.09912 | 9.656e-09
2018-03-14 13:14 | 58475.3535 | 1560.0002 | 3 | 7 | 4.400327 | 0.9348354 | 2.934148 | 2.998e-09 | 12.24676 | 9.656e-09
2018-03-14 13:16 | 58595.3543 | 1680.001 | 3 | 7 | 4.400332 | 0.8116302 | 2.963183 | 2.998e-09 | 12.37453 | 9.656e-09
2018-03-14 13:18 | 58715.3535 | 1800.0002 | 3 | 7 | 4.400319 | 0.7081871 | 2.988461 | 2.998e-09 | 12.48576 | 9.656e-09
2018-03-14 13:19 | 58790.0084 | 1874.6551 | 3 | 7 | 4.400289 | 0.6519909 | 3.002559 | 2.998e-09 | 12.5478 | 9.656e-09
2018-03-14 13:21 | 58910.06 | 120.001 | 4 | 7 | 4.354982 | 0 | 3.002559 | 2.998e-09 | 12.5478 | 9.656e-09
2018-03-14 13:23 | 59030.06 | 240.0011 | 4 | 7 | 4.351983 | 0 | 3.002559 | 2.998e-09 | 12.5478 | 9.656e-09
2018-03-14 13:24 | 59090.06 | 300.0041 | 4 | 7 | 4.351049 | 0 | 3.002559 | 2.998e-09 | 12.5478 | 9.656e-09
2018-03-14 13:26 | 59210.14598 | 120.001 | 5 | 7 | 4.182624 | -2.281808 | 3.002559 | 0.07605843 | 12.5478 | 0.319717
2018-03-14 13:28 | 59330.14508 | 240.0001 | 5 | 7 | 4.152734 | -2.282158 | 3.002559 | 0.1521176 | 12.5478 | 0.6366925
2018-03-14 13:30 | 59450.14558 | 360.0006 | 5 | 7 | 4.123779 | -2.282189 | 3.002559 | 0.2281788 | 12.5478 | 0.9514514
2018-03-14 13:32 | 59570.14498 | 480 | 5 | 7 | 4.095008 | -2.282183 | 3.002559 | 0.3042423 | 12.5478 | 1.264026
2018-03-14 13:34 | 59690.14598 | 600.001 | 5 | 7 | 4.066386 | -2.282151 | 3.002559 | 0.380306 | 12.5478 | 1.574417
2018-03-14 13:36 | 59810.14668 | 720.0017 | 5 | 7 | 4.038005 | -2.281827 | 3.002559 | 0.4563708 | 12.5478 | 1.882644
2018-03-14 13:38 | 59930.14758 | 840.0026 | 5 | 7 | 4.009855 | -2.282099 | 3.002559 | 0.5324367 | 12.5478 | 2.188725
2018-03-14 13:40 | 60050.14678 | 960.0018 | 5 | 7 | 3.982155 | -2.282166 | 3.002559 | 0.6084991 | 12.5478 | 2.492667
2018-03-14 13:42 | 60170.14588 | 1080.0009 | 5 | 7 | 3.954947 | -2.282185 | 3.002559 | 0.6845622 | 12.5478 | 2.794524
2018-03-14 13:44 | 60290.14518 | 1200.0002 | 5 | 7 | 3.928374 | -2.282147 | 3.002559 | 0.760625 | 12.5478 | 3.094333
2018-03-14 13:46 | 60410.14598 | 1320.001 | 5 | 7 | 3.902517 | -2.282128 | 3.002559 | 0.8366908 | 12.5478 | 3.39216
2018-03-14 13:48 | 60530.14678 | 1440.0018 | 5 | 7 | 3.877559 | -2.282158 | 3.002559 | 0.9127569 | 12.5478 | 3.688056
2018-03-14 13:50 | 60650.14508 | 1560.0001 | 5 | 7 | 3.853532 | -2.282147 | 3.002559 | 0.9888185 | 12.5478 | 3.982069
2018-03-14 13:52 | 60770.14598 | 1680.001 | 5 | 7 | 3.83044 | -2.282141 | 3.002559 | 1.064882 | 12.5478 | 4.274296
2018-03-14 13:54 | 60890.14518 | 1800.0002 | 5 | 7 | 3.808475 | -2.281802 | 3.002559 | 1.140946 | 12.5478 | 4.564815
2018-03-14 13:56 | 61010.14598 | 1920.001 | 5 | 7 | 3.787726 | -2.282114 | 3.002559 | 1.217008 | 12.5478 | 4.853695
2018-03-14 13:58 | 61130.14518 | 2040.0002 | 5 | 7 | 3.768391 | -2.282126 | 3.002559 | 1.29307 | 12.5478 | 5.141051
2018-03-14 14:00 | 61250.14598 | 2160.001 | 5 | 7 | 3.750283 | -2.28213 | 3.002559 | 1.369134 | 12.5478 | 5.426996
2018-03-14 14:02 | 61370.14518 | 2280.0002 | 5 | 7 | 3.733164 | -2.282162 | 3.002559 | 1.445193 | 12.5478 | 5.711583
2018-03-14 14:04 | 61490.14518 | 2400.0002 | 5 | 7 | 3.716859 | -2.282156 | 3.002559 | 1.521254 | 12.5478 | 5.994906
2018-03-14 14:06 | 61610.14598 | 2520.001 | 5 | 7 | 3.701338 | -2.281976 | 3.002559 | 1.597317 | 12.5478 | 6.277028
2018-03-14 14:08 | 61730.14528 | 2640.0003 | 5 | 7 | 3.686647 | -2.282197 | 3.002559 | 1.673379 | 12.5478 | 6.557994
2018-03-14 14:10 | 61850.14778 | 2760.0028 | 5 | 7 | 3.672862 | -2.282146 | 3.002559 | 1.749447 | 12.5478 | 6.837896
2018-03-14 14:12 | 61970.14558 | 2880.0006 | 5 | 7 | 3.659644 | -2.282187 | 3.002559 | 1.825507 | 12.5478 | 7.116759
2018-03-14 14:14 | 62090.14518 | 3000.0002 | 5 | 7 | 3.647346 | -2.282162 | 3.002559 | 1.901569 | 12.5478 | 7.394641
2018-03-14 14:16 | 62210.14608 | 3120.0011 | 5 | 7 | 3.635666 | -2.282141 | 3.002559 | 1.977632 | 12.5478 | 7.671624
2018-03-14 14:18 | 62330.14528 | 3240.0003 | 5 | 7 | 3.62419 | -2.281898 | 3.002559 | 2.053694 | 12.5478 | 7.947724
2018-03-14 14:20 | 62450.14528 | 3360.0003 | 5 | 7 | 3.612649 | -2.28216 | 3.002559 | 2.12976 | 12.5478 | 8.222962
2018-03-14 14:22 | 62570.14528 | 3480.0003 | 5 | 7 | 3.600684 | -2.282158 | 3.002559 | 2.205823 | 12.5478 | 8.497304
2018-03-14 14:24 | 62690.14598 | 3600.001 | 5 | 7 | 3.587973 | -2.282172 | 3.002559 | 2.281884 | 12.5478 | 8.770696
2018-03-14 14:26 | 62810.14498 | 3720 | 5 | 7 | 3.574829 | -2.281846 | 3.002559 | 2.357948 | 12.5478 | 9.04311
2018-03-14 14:28 | 62930.14598 | 3840.001 | 5 | 7 | 3.561807 | -2.282158 | 3.002559 | 2.434014 | 12.5478 | 9.314539
2018-03-14 14:30 | 63050.14768 | 3960.0027 | 5 | 7 | 3.548545 | -2.282153 | 3.002559 | 2.510079 | 12.5478 | 9.584967
2018-03-14 14:32 | 63170.14518 | 4080.0002 | 5 | 7 | 3.533194 | -2.281818 | 3.002559 | 2.586136 | 12.5478 | 9.854301
2018-03-14 14:34 | 63290.14588 | 4200.0009 | 5 | 7 | 3.512469 | -2.282147 | 3.002559 | 2.662202 | 12.5478 | 10.12231
2018-03-14 14:36 | 63410.14518 | 4320.0002 | 5 | 7 | 3.48546 | -2.28213 | 3.002559 | 2.738266 | 12.5478 | 10.3885
2018-03-14 14:38 | 63530.14598 | 4440.001 | 5 | 7 | 3.446911 | -2.282147 | 3.002559 | 2.814328 | 12.5478 | 10.65224
2018-03-14 14:40 | 63650.14598 | 4560.001 | 5 | 7 | 3.378214 | -2.282187 | 3.002559 | 2.890387 | 12.5478 | 10.91213
2018-03-14 14:42 | 63770.14608 | 4680.0011 | 5 | 7 | 3.199106 | -2.282149 | 3.002559 | 2.966451 | 12.5478 | 11.16343
2018-03-14 14:43 | 63823.71778 | 4733.5728 | 5 | 7 | 2.999975 | -2.281839 | 3.002559 | 3.000404 | 12.5478 | 11.26918
2018-03-14 14:45 | 63943.77 | 120.0008 | 6 | 7 | 3.201563 | 0 | 3.002559 | 3.000404 | 12.5478 | 11.26918
2018-03-14 14:47 | 64063.77 | 240.0008 | 6 | 7 | 3.216458 | 0 | 3.002559 | 3.000404 | 12.5478 | 11.26918
2018-03-14 14:48 | 64123.77 | 300.0021 | 6 | 7 | 3.221675 | 0 | 3.002559 | 3.000404 | 12.5478 | 11.26918
2018-03-14 14:48 | 64123.78 | 0.0025 | 7 | 8 | 3.221724 | 0 | 0 | 0 | 0 | 0
2018-03-14 14:50 | 64243.86304 | 120.0003 | 2 | 8 | 3.938611 | 4.889929 | 0.1622998 | 2.05e-10 | 0.615585 | 6.62e-10
2018-03-14 14:52 | 64363.86364 | 240.0009 | 2 | 8 | 3.990369 | 4.889837 | 0.325282 | 2.05e-10 | 1.262547 | 6.62e-10
2018-03-14 14:54 | 64483.86294 | 360.0002 | 2 | 8 | 4.026711 | 4.889866 | 0.4882592 | 2.05e-10 | 1.915885 | 6.62e-10
2018-03-14 14:56 | 64603.86304 | 480.0003 | 2 | 8 | 4.059051 | 4.889904 | 0.6512443 | 2.05e-10 | 2.574883 | 6.62e-10
2018-03-14 14:58 | 64723.86464 | 600.0019 | 2 | 8 | 4.086582 | 4.88987 | 0.8142284 | 2.05e-10 | 3.238742 | 6.62e-10
2018-03-14 15:00 | 64843.86454 | 720.0018 | 2 | 8 | 4.111108 | 4.889843 | 0.9772099 | 2.05e-10 | 3.906809 | 6.62e-10
2018-03-14 15:02 | 64963.86294 | 840.0002 | 2 | 8 | 4.135743 | 4.889841 | 1.140183 | 2.05e-10 | 4.578787 | 6.62e-10
2018-03-14 15:04 | 65083.86304 | 960.0003 | 2 | 8 | 4.163871 | 4.889894 | 1.303164 | 2.05e-10 | 5.255072 | 6.62e-10
2018-03-14 15:06 | 65203.86464 | 1080.0019 | 2 | 8 | 4.196184 | 4.889874 | 1.466149 | 2.05e-10 | 5.936294 | 6.62e-10
2018-03-14 15:08 | 65323.86304 | 1200.0003 | 2 | 8 | 4.200384 | 4.34952 | 1.620913 | 2.05e-10 | 6.586323 | 6.62e-10
2018-03-14 15:10 | 65443.86304 | 1320.0003 | 2 | 8 | 4.200369 | 3.793819 | 1.756528 | 2.05e-10 | 7.155955 | 6.62e-10
2018-03-14 15:12 | 65563.86474 | 1440.002 | 2 | 8 | 4.200382 | 3.280518 | 1.8743 | 2.05e-10 | 7.650642 | 6.62e-10
2018-03-14 15:12 | 65568.88424 | 1445.0215 | 2 | 8 | 4.20038 | 3.259993 | 1.878859 | 2.05e-10 | 7.669794 | 6.62e-10
2018-03-14 15:14 | 65688.9 | 120.001 | 3 | 8 | 4.229383 | 3.259947 | 1.987077 | 2.05e-10 | 8.125814 | 6.62e-10
2018-03-14 15:16 | 65808.9 | 240.0018 | 3 | 8 | 4.26249 | 3.259937 | 2.095727 | 2.05e-10 | 8.587115 | 6.62e-10
2018-03-14 15:18 | 65928.9 | 360.0019 | 3 | 8 | 4.297874 | 3.259968 | 2.204381 | 2.05e-10 | 9.052155 | 6.62e-10
2018-03-14 15:20 | 66048.9 | 480.0018 | 3 | 8 | 4.335253 | 3.259949 | 2.313038 | 2.05e-10 | 9.521158 | 6.62e-10
2018-03-14 15:22 | 66168.9 | 600.0011 | 3 | 8 | 4.374287 | 3.259977 | 2.421699 | 2.05e-10 | 9.994339 | 6.62e-10
2018-03-14 15:24 | 66288.9 | 720.0002 | 3 | 8 | 4.400383 | 3.015257 | 2.528828 | 2.05e-10 | 10.46482 | 6.62e-10
2018-03-14 15:26 | 66408.9 | 840.0002 | 3 | 8 | 4.400382 | 2.498238 | 2.620337 | 2.05e-10 | 10.8675 | 6.62e-10
2018-03-14 15:28 | 66528.9 | 960.0019 | 3 | 8 | 4.400365 | 2.086422 | 2.696502 | 2.05e-10 | 11.20266 | 6.62e-10
2018-03-14 15:30 | 66648.9 | 1080.002 | 3 | 8 | 4.400358 | 1.754028 | 2.76032 | 2.05e-10 | 11.48348 | 6.62e-10
2018-03-14 15:32 | 66768.9 | 1200.0011 | 3 | 8 | 4.400352 | 1.484434 | 2.814144 | 2.05e-10 | 11.72032 | 6.62e-10
2018-03-14 15:34 | 66888.9 | 1320.001 | 3 | 8 | 4.400328 | 1.264677 | 2.859846 | 2.05e-10 | 11.92143 | 6.62e-10
2018-03-14 15:36 | 67008.9 | 1440.0013 | 3 | 8 | 4.400341 | 1.085018 | 2.898915 | 2.05e-10 | 12.09335 | 6.62e-10
2018-03-14 15:38 | 67128.9 | 1560.001 | 3 | 8 | 4.400323 | 0.9363899 | 2.932525 | 2.05e-10 | 12.24124 | 6.62e-10
2018-03-14 15:40 | 67248.9 | 1680.0001 | 3 | 8 | 4.400345 | 0.8135586 | 2.96162 | 2.05e-10 | 12.36927 | 6.62e-10
2018-03-14 15:42 | 67368.9 | 1800.0002 | 3 | 8 | 4.400331 | 0.7101955 | 2.986953 | 2.05e-10 | 12.48074 | 6.62e-10
2018-03-14 15:43 | 67446.18 | 1877.2792 | 3 | 8 | 4.400314 | 0.6519985 | 3.001559 | 2.05e-10 | 12.54501 | 6.62e-10
2018-03-14 15:45 | 67566.23 | 120.0008 | 4 | 8 | 4.354921 | 0 | 3.001559 | 2.05e-10 | 12.54501 | 6.62e-10
2018-03-14 15:47 | 67686.23 | 240 | 4 | 8 | 4.351926 | 0 | 3.001559 | 2.05e-10 | 12.54501 | 6.62e-10
2018-03-14 15:48 | 67746.23 | 300.0023 | 4 | 8 | 4.350982 | 0 | 3.001559 | 2.05e-10 | 12.54501 | 6.62e-10
2018-03-14 15:50 | 67866.32 | 120.001 | 5 | 8 | 4.182216 | -2.281797 | 3.001559 | 0.0760645 | 12.54501 | 0.3197137
2018-03-14 15:52 | 67986.32 | 240.0002 | 5 | 8 | 4.152275 | -2.282088 | 3.001559 | 0.1521242 | 12.54501 | 0.6366597
2018-03-14 15:54 | 68106.32 | 360.0011 | 5 | 8 | 4.123354 | -2.282083 | 3.001559 | 0.2281803 | 12.54501 | 0.9513654
2018-03-14 15:56 | 68226.32 | 480.002 | 5 | 8 | 4.094584 | -2.282168 | 3.001559 | 0.304244 | 12.54501 | 1.263907
2018-03-14 15:58 | 68346.32 | 600.0004 | 5 | 8 | 4.065965 | -2.282153 | 3.001559 | 0.3803036 | 12.54501 | 1.574249
2018-03-14 16:00 | 68466.32 | 720.0012 | 5 | 8 | 4.037532 | -2.282151 | 3.001559 | 0.4563686 | 12.54501 | 1.882445
2018-03-14 16:02 | 68586.32 | 840.0011 | 5 | 8 | 4.009438 | -2.281873 | 3.001559 | 0.5324312 | 12.54501 | 2.188479
2018-03-14 16:04 | 68706.32 | 960.0005 | 5 | 8 | 3.981735 | -2.281799 | 3.001559 | 0.6084886 | 12.54501 | 2.49237
2018-03-14 16:06 | 68826.32 | 1080.0021 | 5 | 8 | 3.954531 | -2.281799 | 3.001559 | 0.6845466 | 12.54501 | 2.794174
2018-03-14 16:08 | 68946.32 | 1200.0004 | 5 | 8 | 3.927937 | -2.282158 | 3.001559 | 0.760601 | 12.54501 | 3.093917
2018-03-14 16:10 | 69066.32 | 1320.0013 | 5 | 8 | 3.902096 | -2.282044 | 3.001559 | 0.8366626 | 12.54501 | 3.391695
2018-03-14 16:12 | 69186.32 | 1440.0005 | 5 | 8 | 3.877137 | -2.282183 | 3.001559 | 0.9127264 | 12.54501 | 3.687548
2018-03-14 16:14 | 69306.32 | 1560.0012 | 5 | 8 | 3.853127 | -2.28181 | 3.001559 | 0.988785 | 12.54501 | 3.981519
2018-03-14 16:16 | 69426.32 | 1680.0004 | 5 | 8 | 3.830075 | -2.281787 | 3.001559 | 1.064845 | 12.54501 | 4.273702
2018-03-14 16:18 | 69546.32 | 1800.0014 | 5 | 8 | 3.808089 | -2.281829 | 3.001559 | 1.140906 | 12.54501 | 4.56418
2018-03-14 16:20 | 69666.32 | 1920.0004 | 5 | 8 | 3.787352 | -2.282185 | 3.001559 | 1.216965 | 12.54501 | 4.853021
2018-03-14 16:22 | 69786.32 | 2040.0001 | 5 | 8 | 3.768 | -2.282158 | 3.001559 | 1.293024 | 12.54501 | 5.14034
2018-03-14 16:24 | 69906.32 | 2160.0006 | 5 | 8 | 3.749914 | -2.282049 | 3.001559 | 1.369088 | 12.54501 | 5.426253
2018-03-14 16:26 | 70026.32 | 2280.0023 | 5 | 8 | 3.732783 | -2.281813 | 3.001559 | 1.445155 | 12.54501 | 5.710839
2018-03-14 16:28 | 70146.32 | 2400.0007 | 5 | 8 | 3.716467 | -2.281836 | 3.001559 | 1.521212 | 12.54501 | 5.99412
2018-03-14 16:30 | 70266.32 | 2520.0013 | 5 | 8 | 3.700933 | -2.282057 | 3.001559 | 1.597273 | 12.54501 | 6.2762
2018-03-14 16:32 | 70386.32 | 2640.0024 | 5 | 8 | 3.686276 | -2.281815 | 3.001559 | 1.673333 | 12.54501 | 6.557131
2018-03-14 16:34 | 70506.32 | 2760.0018 | 5 | 8 | 3.672464 | -2.282151 | 3.001559 | 1.74939 | 12.54501 | 6.836967
2018-03-14 16:36 | 70626.32 | 2880.0017 | 5 | 8 | 3.659613 | -2.282151 | 3.001559 | 1.825454 | 12.54501 | 7.115814
2018-03-14 16:38 | 70746.32 | 3000.0009 | 5 | 8 | 3.647551 | -2.28181 | 3.001559 | 1.90151 | 12.54501 | 7.393691
2018-03-14 16:40 | 70866.32 | 3120.0017 | 5 | 8 | 3.635918 | -2.281839 | 3.001559 | 1.97757 | 12.54501 | 7.670676
2018-03-14 16:42 | 70986.32 | 3240.0001 | 5 | 8 | 3.624402 | -2.282149 | 3.001559 | 2.053628 | 12.54501 | 7.94678
2018-03-14 16:44 | 71106.32 | 3360.0009 | 5 | 8 | 3.612803 | -2.281834 | 3.001559 | 2.12969 | 12.54501 | 8.22202
2018-03-14 16:46 | 71226.32 | 3480.0016 | 5 | 8 | 3.600767 | -2.282164 | 3.001559 | 2.205751 | 12.54501 | 8.496358
2018-03-14 16:48 | 71346.32 | 3600.0018 | 5 | 8 | 3.587997 | -2.282185 | 3.001559 | 2.281817 | 12.54501 | 8.769772
2018-03-14 16:50 | 71466.32 | 3720.0017 | 5 | 8 | 3.574806 | -2.281818 | 3.001559 | 2.357878 | 12.54501 | 9.04218
2018-03-14 16:52 | 71586.32 | 3840.0018 | 5 | 8 | 3.56174 | -2.282002 | 3.001559 | 2.433936 | 12.54501 | 9.313574
2018-03-14 16:54 | 71706.32 | 3960.0018 | 5 | 8 | 3.548492 | -2.281857 | 3.001559 | 2.509997 | 12.54501 | 9.583983
2018-03-14 16:56 | 71826.32 | 4080.0011 | 5 | 8 | 3.533015 | -2.281841 | 3.001559 | 2.586056 | 12.54501 | 9.853314
2018-03-14 16:58 | 71946.32 | 4200.0011 | 5 | 8 | 3.512265 | -2.281839 | 3.001559 | 2.662113 | 12.54501 | 10.12127
2018-03-14 17:00 | 72066.32 | 4320.0002 | 5 | 8 | 3.48518 | -2.282179 | 3.001559 | 2.73817 | 12.54501 | 10.38742
2018-03-14 17:02 | 72186.32 | 4440.0002 | 5 | 8 | 3.446475 | -2.281797 | 3.001559 | 2.814222 | 12.54501 | 10.65111
2018-03-14 17:04 | 72306.32 | 4560.0003 | 5 | 8 | 3.377233 | -2.282025 | 3.001559 | 2.890279 | 12.54501 | 10.91094
2018-03-14 17:06 | 72426.32 | 4680.0012 | 5 | 8 | 3.196383 | -2.281883 | 3.001559 | 2.966333 | 12.54501 | 11.16208
2018-03-14 17:07 | 72478.8 | 4732.4817 | 5 | 8 | 2.999978 | -2.281879 | 3.001559 | 2.999591 | 12.54501 | 11.26561
2018-03-14 17:09 | 72598.85 | 120 | 6 | 8 | 3.201624 | 0 | 3.001559 | 2.999591 | 12.54501 | 11.26561
2018-03-14 17:11 | 72718.85 | 240.001 | 6 | 8 | 3.216484 | 0 | 3.001559 | 2.999591 | 12.54501 | 11.26561
2018-03-14 17:12 | 72778.85 | 300.0032 | 6 | 8 | 3.221705 | 0 | 3.001559 | 2.999591 | 12.54501 | 11.26561
2018-03-14 17:12 | 72778.86 | 0.0047 | 7 | 9 | 3.221834 | 0 | 0 | 0 | 0 | 0
2018-03-14 17:14 | 72898.9577 | 120.0012 | 2 | 9 | 3.938731 | 4.889935 | 0.162294 | 2.059e-09 | 0.6155879 | 6.633e-09
2018-03-14 17:16 | 73018.9572 | 240.0007 | 2 | 9 | 3.990528 | 4.88995 | 0.3252732 | 2.059e-09 | 1.262561 | 6.633e-09
2018-03-14 17:18 | 73138.9568 | 360.0003 | 2 | 9 | 4.026936 | 4.88995 | 0.488252 | 2.059e-09 | 1.915939 | 6.633e-09
2018-03-14 17:20 | 73258.9576 | 480.0011 | 2 | 9 | 4.059256 | 4.889963 | 0.6512432 | 2.059e-09 | 2.574997 | 6.633e-09
2018-03-14 17:22 | 73378.9584 | 600.0019 | 2 | 9 | 4.086752 | 4.889935 | 0.8142244 | 2.059e-09 | 3.238876 | 6.633e-09
2018-03-14 17:24 | 73498.9569 | 720.0004 | 2 | 9 | 4.111314 | 4.889929 | 0.9772019 | 2.059e-09 | 3.906956 | 6.633e-09
2018-03-14 17:26 | 73618.9568 | 840.0003 | 2 | 9 | 4.135947 | 4.889973 | 1.140184 | 2.059e-09 | 4.578999 | 6.633e-09
2018-03-14 17:28 | 73738.957 | 960.0005 | 2 | 9 | 4.164102 | 4.889912 | 1.303169 | 2.059e-09 | 5.255333 | 6.633e-09
2018-03-14 17:30 | 73858.9568 | 1080.0003 | 2 | 9 | 4.196402 | 4.889936 | 1.466148 | 2.059e-09 | 5.936576 | 6.633e-09
2018-03-14 17:32 | 73978.9568 | 1200.0003 | 2 | 9 | 4.20037 | 4.346317 | 1.620811 | 2.059e-09 | 6.586182 | 6.633e-09
2018-03-14 17:34 | 74098.9568 | 1320.0003 | 2 | 9 | 4.200407 | 3.792013 | 1.756321 | 2.059e-09 | 7.155375 | 6.633e-09
2018-03-14 17:36 | 74218.9576 | 1440.0011 | 2 | 9 | 4.200391 | 3.278259 | 1.874021 | 2.059e-09 | 7.64976 | 6.633e-09
2018-03-14 17:36 | 74223.2534 | 1444.2969 | 2 | 9 | 4.200348 | 3.259951 | 1.87792 | 2.059e-09 | 7.666139 | 6.633e-09
2018-03-14 17:38 | 74343.27 | 120.0003 | 3 | 9 | 4.229342 | 3.259962 | 1.986144 | 2.059e-09 | 8.122182 | 6.633e-09
2018-03-14 17:40 | 74463.27 | 240.0027 | 3 | 9 | 4.262843 | 3.259943 | 2.094797 | 2.059e-09 | 8.583515 | 6.633e-09
2018-03-14 17:42 | 74583.27 | 360.0004 | 3 | 9 | 4.298168 | 3.259953 | 2.203454 | 2.059e-09 | 9.048604 | 6.633e-09
2018-03-14 17:44 | 74703.27 | 480.0004 | 3 | 9 | 4.335535 | 3.259953 | 2.31211 | 2.059e-09 | 9.517635 | 6.633e-09
2018-03-14 17:46 | 74823.27 | 600.0013 | 3 | 9 | 4.374549 | 3.259954 | 2.420766 | 2.059e-09 | 9.990823 | 6.633e-09
2018-03-14 17:48 | 74943.27 | 720.002 | 3 | 9 | 4.40039 | 3.012697 | 2.527853 | 2.059e-09 | 10.46114 | 6.633e-09
2018-03-14 17:50 | 75063.27 | 840.0004 | 3 | 9 | 4.400381 | 2.497839 | 2.619313 | 2.059e-09 | 10.8636 | 6.633e-09
2018-03-14 17:52 | 75183.27 | 960.0012 | 3 | 9 | 4.400376 | 2.08736 | 2.695482 | 2.059e-09 | 11.19877 | 6.633e-09
2018-03-14 17:54 | 75303.27 | 1080.0012 | 3 | 9 | 4.400353 | 1.754871 | 2.759326 | 2.059e-09 | 11.47971 | 6.633e-09
2018-03-14 17:56 | 75423.27 | 1200.0005 | 3 | 9 | 4.400338 | 1.485283 | 2.813187 | 2.059e-09 | 11.71672 | 6.633e-09
2018-03-14 17:58 | 75543.27 | 1320.0013 | 3 | 9 | 4.400352 | 1.265984 | 2.858922 | 2.059e-09 | 11.91796875 | 6.633e-09
2018-03-14 18:00 | 75663.27 | 1440.002 | 3 | 9 | 4.400304 | 1.085241 | 2.898019 | 2.059e-09 | 12.09001 | 6.633e-09
2018-03-14 18:02 | 75783.27 | 1560.0004 | 3 | 9 | 4.400352 | 0.9379959 | 2.93166 | 2.059e-09 | 12.23804 | 6.633e-09
2018-03-14 18:04 | 75903.27 | 1680.0004 | 3 | 9 | 4.400348 | 0.8135605 | 2.960781 | 2.059e-09 | 12.36618 | 6.633e-09
2018-03-14 18:06 | 76023.27 | 1800.0001 | 3 | 9 | 4.400341 | 0.7096405 | 2.986084 | 2.059e-09 | 12.47752 | 6.633e-09
2018-03-14 18:07 | 76100.21 | 1876.9368 | 3 | 9 | 4.400332 | 0.6519909 | 3.000616 | 2.059e-09 | 12.54147 | 6.633e-09
2018-03-14 18:09 | 76220.26 | 120.0019 | 4 | 9 | 4.354819 | 0 | 3.000616 | 2.059e-09 | 12.54147 | 6.633e-09
2018-03-14 18:11 | 76340.26 | 240.0011 | 4 | 9 | 4.351802 | 0 | 3.000616 | 2.059e-09 | 12.54147 | 6.633e-09
2018-03-14 18:12 | 76400.26 | 300.0016 | 4 | 9 | 4.350865 | 0 | 3.000616 | 2.059e-09 | 12.54147 | 6.633e-09
2018-03-14 18:14 | 76520.35 | 120.0012 | 5 | 9 | 4.181726 | -2.281816 | 3.000616 | 0.07605342 | 12.54147 | 0.3196338
2018-03-14 18:16 | 76640.35 | 240.0012 | 5 | 9 | 4.151817 | -2.28182 | 3.000616 | 0.1521047 | 12.54147 | 0.6365079
2018-03-14 18:18 | 76760.35 | 360.0005 | 5 | 9 | 4.122859 | -2.282149 | 3.000616 | 0.2281671 | 12.54147 | 0.951203
2018-03-14 18:20 | 76880.35 | 480.002 | 5 | 9 | 4.09411 | -2.281919 | 3.000616 | 0.3042297 | 12.54147 | 1.263704
2018-03-14 18:22 | 77000.35 | 600.0013 | 5 | 9 | 4.065495 | -2.281855 | 3.000616 | 0.3802839 | 12.54147 | 1.573989
2018-03-14 18:24 | 77120.35 | 720.0029 | 5 | 9 | 4.037115 | -2.281818 | 3.000616 | 0.4563424 | 12.54147 | 1.882123
2018-03-14 18:26 | 77240.35 | 840.0013 | 5 | 9 | 4.008987 | -2.282001 | 3.000616 | 0.5323998 | 12.54147 | 2.188103
2018-03-14 18:28 | 77360.35 | 960.0006 | 5 | 9 | 3.981261 | -2.282177 | 3.000616 | 0.6084607 | 12.54147 | 2.491972
2018-03-14 18:30 | 77480.35 | 1080.0014 | 5 | 9 | 3.954069 | -2.281836 | 3.000616 | 0.684523 | 12.54147 | 2.793759
2018-03-14 18:32 | 77600.35 | 1200.0006 | 5 | 9 | 3.927488 | -2.282193 | 3.000616 | 0.7605799 | 12.54147 | 3.093478
2018-03-14 18:34 | 77720.35 | 1320.0014 | 5 | 9 | 3.901659 | -2.282162 | 3.000616 | 0.8366414 | 12.54147 | 3.391221
2018-03-14 18:36 | 77840.35 | 1440.0014 | 5 | 9 | 3.876666 | -2.282181 | 3.000616 | 0.912706 | 12.54147 | 3.687043
2018-03-14 18:38 | 77960.35 | 1560.0022 | 5 | 9 | 3.852654 | -2.282151 | 3.000616 | 0.9887723 | 12.54147 | 3.981008
2018-03-14 18:40 | 78080.35 | 1680.0023 | 5 | 9 | 3.829608 | -2.282174 | 3.000616 | 1.064835 | 12.54147 | 4.27317
2018-03-14 18:42 | 78200.35 | 1800.0007 | 5 | 9 | 3.807629 | -2.282191 | 3.000616 | 1.140899 | 12.54147 | 4.56362
2018-03-14 18:44 | 78320.35 | 1920.0007 | 5 | 9 | 3.786912 | -2.282116 | 3.000616 | 1.216956 | 12.54147 | 4.85242
2018-03-14 18:46 | 78440.35 | 2040.0023 | 5 | 9 | 3.767579 | -2.282183 | 3.000616 | 1.293021 | 12.54147 | 5.139729
2018-03-14 18:48 | 78560.35 | 2160.0023 | 5 | 9 | 3.749503 | -2.282172 | 3.000616 | 1.369083 | 12.54147 | 5.425603
2018-03-14 18:50 | 78680.35 | 2280.0015 | 5 | 9 | 3.732396 | -2.281855 | 3.000616 | 1.445144 | 12.54147 | 5.710139
2018-03-14 18:52 | 78800.35 | 2400.0016 | 5 | 9 | 3.716046 | -2.282185 | 3.000616 | 1.52121 | 12.54147 | 5.99342
2018-03-14 18:54 | 78920.35 | 2520.0019 | 5 | 9 | 3.700525 | -2.282158 | 3.000616 | 1.597275 | 12.54147 | 6.275485
2018-03-14 18:56 | 79040.35 | 2640.0015 | 5 | 9 | 3.685862 | -2.282146 | 3.000616 | 1.673335 | 12.54147 | 6.556383
2018-03-14 18:58 | 79160.34 | 2760 | 5 | 9 | 3.6721 | -2.282156 | 3.000616 | 1.7494 | 12.54147 | 6.83622
2018-03-14 19:00 | 79280.34 | 2880.0001 | 5 | 9 | 3.659247 | -2.28216 | 3.000616 | 1.82546 | 12.54147 | 7.115026
2018-03-14 19:02 | 79400.35 | 3000.001 | 5 | 9 | 3.647175 | -2.282168 | 3.000616 | 1.901522 | 12.54147 | 7.392895
2018-03-14 19:04 | 79520.34 | 3120.0002 | 5 | 9 | 3.635536 | -2.281988 | 3.000616 | 1.977587 | 12.54147 | 7.669872
2018-03-14 19:06 | 79640.35 | 3240.0003 | 5 | 9 | 3.624051 | -2.281816 | 3.000616 | 2.053651 | 12.54147 | 7.945966
2018-03-14 19:08 | 79760.35 | 3360.0026 | 5 | 9 | 3.612423 | -2.282149 | 3.000616 | 2.129709 | 12.54147 | 8.221167
2018-03-14 19:10 | 79880.35 | 3480.0018 | 5 | 9 | 3.600373 | -2.282166 | 3.000616 | 2.205773 | 12.54147 | 8.495487
2018-03-14 19:12 | 80000.34 | 3600.0002 | 5 | 9 | 3.587613 | -2.282156 | 3.000616 | 2.281831 | 12.54147 | 8.768846
2018-03-14 19:14 | 80120.35 | 3720.0017 | 5 | 9 | 3.574406 | -2.282149 | 3.000616 | 2.357894 | 12.54147 | 9.041228
2018-03-14 19:16 | 80240.35 | 3840.0019 | 5 | 9 | 3.561348 | -2.282179 | 3.000616 | 2.433955 | 12.54147 | 9.312604
2018-03-14 19:18 | 80360.35 | 3960.0028 | 5 | 9 | 3.548044 | -2.282183 | 3.000616 | 2.51002 | 12.54147 | 9.582997
2018-03-14 19:20 | 80480.35 | 4080.0014 | 5 | 9 | 3.532527 | -2.282197 | 3.000616 | 2.586082 | 12.54147 | 9.852307
2018-03-14 19:22 | 80600.35 | 4200.0027 | 5 | 9 | 3.511703 | -2.282002 | 3.000616 | 2.662143 | 12.54147 | 10.12024
2018-03-14 19:24 | 80720.35 | 4320.0019 | 5 | 9 | 3.484469 | -2.282172 | 3.000616 | 2.738204 | 12.54147 | 10.38635
2018-03-14 19:26 | 80840.35 | 4440.0011 | 5 | 9 | 3.445481 | -2.282172 | 3.000616 | 2.814259 | 12.54147 | 10.64999
2018-03-14 19:28 | 80960.35 | 4560.0011 | 5 | 9 | 3.375401 | -2.281815 | 3.000616 | 2.890309 | 12.54147 | 10.9097
2018-03-14 19:30 | 81080.35 | 4680.0004 | 5 | 9 | 3.191698 | -2.281858 | 3.000616 | 2.966361 | 12.54147 | 11.16061
2018-03-14 19:31 | 81131.05 | 4730.7049 | 5 | 9 | 2.999962 | -2.281873 | 3.000616 | 2.998497 | 12.54147 | 11.26054
2018-03-14 19:33 | 81251.1 | 120.0001 | 6 | 9 | 3.202031 | 0 | 3.000616 | 2.998497 | 12.54147 | 11.26054
2018-03-14 19:35 | 81371.1 | 240.001 | 6 | 9 | 3.21686 | 0 | 3.000616 | 2.998497 | 12.54147 | 11.26054
2018-03-14 19:36 | 81431.11 | 300.0039 | 6 | 9 | 3.222099 | 0 | 3.000616 | 2.998497 | 12.54147 | 11.26054
2018-03-14 19:36 | 81431.12 | 0.0024 | 7 | 10 | 3.222184 | 0 | 0 | 0 | 0 | 0
2018-03-14 19:38 | 81551.2 | 120.0001 | 2 | 10 | 3.939081 | 4.889957 | 0.1622925 | 2.132e-09 | 0.6156586 | 6.871e-09
2018-03-14 19:40 | 81671.2 | 240.0003 | 2 | 10 | 3.990778 | 4.889965 | 0.3252809 | 2.132e-09 | 1.262714 | 6.871e-09
2018-03-14 19:42 | 81791.2 | 360.0004 | 2 | 10 | 4.027063 | 4.889936 | 0.4882623 | 2.132e-09 | 1.916133 | 6.871e-09
2018-03-14 19:44 | 81911.2 | 480.0001 | 2 | 10 | 4.0593 | 4.889942 | 0.6512461 | 2.132e-09 | 2.575176 | 6.871e-09
2018-03-14 19:46 | 82031.2 | 600.0013 | 2 | 10 | 4.086735 | 4.889931 | 0.814234 | 2.132e-09 | 3.239085 | 6.871e-09
2018-03-14 19:48 | 82151.2 | 720.0021 | 2 | 10 | 4.11118 | 4.889959 | 0.977219 | 2.132e-09 | 3.907182 | 6.871e-09
2018-03-14 19:50 | 82271.2 | 840.0021 | 2 | 10 | 4.135693 | 4.889946 | 1.140203 | 2.132e-09 | 4.579204 | 6.871e-09
2018-03-14 19:52 | 82391.2 | 960.0003 | 2 | 10 | 4.163819 | 4.889931 | 1.303181 | 2.132e-09 | 5.255464 | 6.871e-09
2018-03-14 19:54 | 82511.2 | 1080.0022 | 2 | 10 | 4.196124 | 4.88998 | 1.466172 | 2.132e-09 | 5.936707 | 6.871e-09
2018-03-14 19:56 | 82631.2 | 1200.0021 | 2 | 10 | 4.200391 | 4.350344 | 1.620963 | 2.132e-09 | 6.586847 | 6.871e-09
2018-03-14 19:58 | 82751.2 | 1320.0013 | 2 | 10 | 4.200377 | 3.79423 | 1.756588 | 2.132e-09 | 7.156522 | 6.871e-09
2018-03-14 20:00 | 82871.2 | 1440.0014 | 2 | 10 | 4.200388 | 3.279469 | 1.874331 | 2.132e-09 | 7.651092 | 6.871e-09
2018-03-14 20:00 | 82875.89 | 1444.6891 | 2 | 10 | 4.20038 | 3.259985 | 1.878584 | 2.132e-09 | 7.668955 | 6.871e-09
2018-03-14 20:02 | 82995.92 | 120.0003 | 3 | 10 | 4.229409 | 3.259964 | 1.986809 | 2.132e-09 | 8.125008 | 6.871e-09
2018-03-14 20:04 | 83115.92 | 240.0003 | 3 | 10 | 4.262528 | 3.259966 | 2.095467 | 2.132e-09 | 8.586344 | 6.871e-09
2018-03-14 20:06 | 83235.92 | 360.0012 | 3 | 10 | 4.297893 | 3.259977 | 2.204124 | 2.132e-09 | 9.051399 | 6.871e-09
2018-03-14 20:08 | 83355.92 | 480.0004 | 3 | 10 | 4.335314 | 3.259951 | 2.312775 | 2.132e-09 | 9.520387 | 6.871e-09
2018-03-14 20:10 | 83475.92 | 600.0021 | 3 | 10 | 4.374352 | 3.259964 | 2.421436 | 2.132e-09 | 9.99357 | 6.871e-09
2018-03-14 20:12 | 83595.92 | 720.0005 | 3 | 10 | 4.400403 | 3.014721 | 2.528556 | 2.132e-09 | 10.46402 | 6.871e-09
2018-03-14 20:14 | 83715.92 | 840.0005 | 3 | 10 | 4.400377 | 2.497694 | 2.620041 | 2.132e-09 | 10.86659 | 6.871e-09
2018-03-14 20:16 | 83835.92 | 960.0005 | 3 | 10 | 4.400382 | 2.086233 | 2.696181 | 2.132e-09 | 11.20163 | 6.871e-09
2018-03-14 20:18 | 83955.92 | 1080.0013 | 3 | 10 | 4.400337 | 1.752789 | 2.759972 | 2.132e-09 | 11.48234 | 6.871e-09
2018-03-14 20:20 | 84075.92 | 1200.0021 | 3 | 10 | 4.400352 | 1.483696 | 2.81377 | 2.132e-09 | 11.71907 | 6.871e-09
2018-03-14 20:22 | 84195.92 | 1320.0013 | 3 | 10 | 4.400332 | 1.263756 | 2.859444 | 2.132e-09 | 11.92005 | 6.871e-09
2018-03-14 20:24 | 84315.92 | 1440.002 | 3 | 10 | 4.400342 | 1.084352 | 2.89848 | 2.132e-09 | 12.09182 | 6.871e-09
2018-03-14 20:26 | 84435.92 | 1560.0004 | 3 | 10 | 4.400362 | 0.9366608 | 2.932059 | 2.132e-09 | 12.23958 | 6.871e-09
2018-03-14 20:28 | 84555.92 | 1680.001 | 3 | 10 | 4.400335 | 0.8124599 | 2.961126 | 2.132e-09 | 12.36749 | 6.871e-09
2018-03-14 20:30 | 84675.92 | 1800.0003 | 3 | 10 | 4.400341 | 0.7094765 | 2.986428 | 2.132e-09 | 12.47882 | 6.871e-09
2018-03-14 20:32 | 84752.82 | 1876.9018 | 3 | 10 | 4.400333 | 0.6519985 | 3.000947 | 2.132e-09 | 12.54271 | 6.871e-09
2018-03-14 20:34 | 84872.87 | 120.0002 | 4 | 10 | 4.354933 | 0 | 3.000947 | 2.132e-09 | 12.54271 | 6.871e-09
2018-03-14 20:36 | 84992.87 | 240.001 | 4 | 10 | 4.351942 | 0 | 3.000947 | 2.132e-09 | 12.54271 | 6.871e-09
2018-03-14 20:37 | 85052.87 | 300.0007 | 4 | 10 | 4.350988 | 0 | 3.000947 | 2.132e-09 | 12.54271 | 6.871e-09
2018-03-14 20:39 | 85172.96 | 120.0012 | 5 | 10 | 4.18215 | -2.281953 | 3.000947 | 0.07605421 | 12.54271 | 0.3196685
2018-03-14 20:41 | 85292.96 | 240.002 | 5 | 10 | 4.152225 | -2.282172 | 3.000947 | 0.1521259 | 12.54271 | 0.6366596
2018-03-14 20:43 | 85412.96 | 360.0012 | 5 | 10 | 4.123274 | -2.282143 | 3.000947 | 0.2281861 | 12.54271 | 0.9513755
2018-03-14 20:45 | 85532.96 | 480.0004 | 5 | 10 | 4.094461 | -2.282141 | 3.000947 | 0.3042511 | 12.54271 | 1.263915
2018-03-14 20:47 | 85652.96 | 600.0005 | 5 | 10 | 4.065831 | -2.282183 | 3.000947 | 0.3803179 | 12.54271 | 1.574278
2018-03-14 20:49 | 85772.96 | 720.0008 | 5 | 10 | 4.037423 | -2.28212 | 3.000947 | 0.4563803 | 12.54271 | 1.882453
2018-03-14 20:51 | 85892.96 | 840.0005 | 5 | 10 | 4.009284 | -2.282147 | 3.000947 | 0.5324442 | 12.54271 | 2.188483
2018-03-14 20:53 | 86012.96 | 960.0005 | 5 | 10 | 3.981586 | -2.282137 | 3.000947 | 0.608506 | 12.54271 | 2.49238
2018-03-14 20:55 | 86132.96 | 1080.002 | 5 | 10 | 3.95437 | -2.282181 | 3.000947 | 0.6845703 | 12.54271 | 2.794198
2018-03-14 20:57 | 86252.96 | 1200.0012 | 5 | 10 | 3.927787 | -2.282143 | 3.000947 | 0.7606261 | 12.54271 | 3.093936
2018-03-14 20:59 | 86372.96 | 1320.0005 | 5 | 10 | 3.901944 | -2.282149 | 3.000947 | 0.8366953 | 12.54271 | 3.391731
2018-03-14 21:01 | 86492.96 | 1440.0012 | 5 | 10 | 3.876987 | -2.282158 | 3.000947 | 0.9127604 | 12.54271 | 3.687578
2018-03-14 21:03 | 86612.96 | 1560.002 | 5 | 10 | 3.85296 | -2.282104 | 3.000947 | 0.9888245 | 12.54271 | 3.981558
2018-03-14 21:05 | 86732.96 | 1680.0021 | 5 | 10 | 3.829922 | -2.282126 | 3.000947 | 1.06489 | 12.54271 | 4.273753
2018-03-14 21:07 | 86852.96 | 1800.0005 | 5 | 10 | 3.807934 | -2.282143 | 3.000947 | 1.140953 | 12.54271 | 4.564225
2018-03-14 21:09 | 86972.96 | 1920.0005 | 5 | 10 | 3.787244 | -2.282187 | 3.000947 | 1.217016 | 12.54271 | 4.85307
2018-03-14 21:11 | 87092.96 | 2040.0021 | 5 | 10 | 3.767878 | -2.282095 | 3.000947 | 1.293081 | 12.54271 | 5.140401
2018-03-14 21:13 | 87212.96 | 2160.0001 | 5 | 10 | 3.749754 | -2.282001 | 3.000947 | 1.369143 | 12.54271 | 5.426299
2018-03-14 21:15 | 87332.96 | 2280.0005 | 5 | 10 | 3.732581 | -2.282122 | 3.000947 | 1.445208 | 12.54271 | 5.710864
2018-03-14 21:17 | 87452.96 | 2400.0013 | 5 | 10 | 3.716224 | -2.282151 | 3.000947 | 1.521274 | 12.54271 | 5.994158
2018-03-14 21:19 | 87572.96 | 2520.0009 | 5 | 10 | 3.700654 | -2.282164 | 3.000947 | 1.597339 | 12.54271 | 6.276238
2018-03-14 21:21 | 87692.96 | 2640.0005 | 5 | 10 | 3.685949 | -2.282141 | 3.000947 | 1.673402 | 12.54271 | 6.557156
2018-03-14 21:23 | 87812.96 | 2760.0021 | 5 | 10 | 3.672161 | -2.282109 | 3.000947 | 1.749465 | 12.54271 | 6.836987
2018-03-14 21:25 | 87932.96 | 2880.0005 | 5 | 10 | 3.65931 | -2.282172 | 3.000947 | 1.82553 | 12.54271 | 7.115815
2018-03-14 21:27 | 88052.96 | 3000.0005 | 5 | 10 | 3.64724 | -2.282146 | 3.000947 | 1.901593 | 12.54271 | 7.393693
2018-03-14 21:29 | 88172.96 | 3120.0021 | 5 | 10 | 3.635612 | -2.282147 | 3.000947 | 1.977657 | 12.54271 | 7.670673
2018-03-14 21:31 | 88292.96 | 3240.0004 | 5 | 10 | 3.624125 | -2.282174 | 3.000947 | 2.053718 | 12.54271 | 7.946761
2018-03-14 21:33 | 88412.96 | 3360.0013 | 5 | 10 | 3.612522 | -2.282189 | 3.000947 | 2.129782 | 12.54271 | 8.221989
2018-03-14 21:35 | 88532.96 | 3480.0012 | 5 | 10 | 3.600478 | -2.282195 | 3.000947 | 2.205845 | 12.54271 | 8.496311
2018-03-14 21:37 | 88652.96 | 3600.0021 | 5 | 10 | 3.587678 | -2.282151 | 3.000947 | 2.281912 | 12.54271 | 8.769708
2018-03-14 21:39 | 88772.96 | 3720.0003 | 5 | 10 | 3.574482 | -2.282158 | 3.000947 | 2.357973 | 12.54271 | 9.042089
2018-03-14 21:41 | 88892.96 | 3840.0013 | 5 | 10 | 3.561454 | -2.281816 | 3.000947 | 2.434041 | 12.54271 | 9.313495
2018-03-14 21:43 | 89012.96 | 3960.0005 | 5 | 10 | 3.548118 | -2.281858 | 3.000947 | 2.510104 | 12.54271 | 9.583887
2018-03-14 21:45 | 89132.96 | 4080.0005 | 5 | 10 | 3.53262 | -2.282183 | 3.000947 | 2.586164 | 12.54271 | 9.853193
2018-03-14 21:47 | 89252.96 | 4200.0021 | 5 | 10 | 3.511798 | -2.282164 | 3.000947 | 2.66223 | 12.54271 | 10.12115
2018-03-14 21:49 | 89372.96 | 4320.0013 | 5 | 10 | 3.484591 | -2.282177 | 3.000947 | 2.738291 | 12.54271 | 10.38727
2018-03-14 21:51 | 89492.96 | 4440.0014 | 5 | 10 | 3.445656 | -2.282183 | 3.000947 | 2.81435 | 12.54271 | 10.65093
2018-03-14 21:53 | 89612.96 | 4560.0005 | 5 | 10 | 3.375783 | -2.281825 | 3.000947 | 2.890409 | 12.54271 | 10.91069
2018-03-14 21:55 | 89732.96 | 4680.0006 | 5 | 10 | 3.192783 | -2.28186 | 3.000947 | 2.966461 | 12.54271 | 11.16165
2018-03-14 21:55 | 89784.08 | 4731.1228 | 5 | 10 | 2.999991 | -2.281869 | 3.000947 | 2.998861 | 12.54271 | 11.26243
2018-03-14 21:57 | 89904.12 | 120.0019 | 6 | 10 | 3.201794 | 0 | 3.000947 | 2.998861 | 12.54271 | 11.26243
2018-03-14 21:59 | 90024.12 | 240.002 | 6 | 10 | 3.216655 | 0 | 3.000947 | 2.998861 | 12.54271 | 11.26243
2018-03-14 22:00 | 90084.13 | 300.0033 | 6 | 10 | 3.221897 | 0 | 3.000947 | 2.998861 | 12.54271 | 11.26243
2018-03-14 22:00 | 90084.14 | 0.0024 | 7 | 11 | 3.221949 | 0 | 0 | 0 | 0 | 0
2018-03-14 22:02 | 90204.23062 | 120.0018 | 2 | 11 | 3.938576 | 4.889946 | 0.1623022 | 0 | 0.6156196 | 0
2018-03-14 22:04 | 90324.22962 | 240.0008 | 2 | 11 | 3.990425 | 4.889917 | 0.3252762 | 0 | 1.26255 | 0
2018-03-14 22:06 | 90444.22912 | 360.0003 | 2 | 11 | 4.026776 | 4.889879 | 0.4882611 | 0 | 1.915929 | 0
2018-03-14 22:08 | 90564.22982 | 480.001 | 2 | 11 | 4.059081 | 4.889925 | 0.6512391 | 0 | 2.574907 | 0
2018-03-14 22:10 | 90684.22902 | 600.0002 | 2 | 11 | 4.08652 | 4.889921 | 0.8142191 | 0 | 3.238747 | 0
2018-03-14 22:12 | 90804.22912 | 720.0003 | 2 | 11 | 4.11101 | 4.889923 | 0.9772009 | 0 | 3.906801 | 0
2018-03-14 22:14 | 90924.23152 | 840.0027 | 2 | 11 | 4.135604 | 4.889933 | 1.140187 | 0 | 4.578806 | 0
2018-03-14 22:16 | 91044.23072 | 960.0019 | 2 | 11 | 4.163776 | 4.8899 | 1.303171 | 0 | 5.255085 | 0
2018-03-14 22:18 | 91164.23062 | 1080.0018 | 2 | 11 | 4.19615 | 4.889933 | 1.466159 | 0 | 5.936309 | 0
2018-03-14 22:20 | 91284.22982 | 1200.001 | 2 | 11 | 4.200353 | 4.347872 | 1.620915 | 0 | 6.586302 | 0
2018-03-14 22:22 | 91404.22982 | 1320.001 | 2 | 11 | 4.200397 | 3.792555 | 1.756479 | 0 | 7.155722 | 0
2018-03-14 22:24 | 91524.22902 | 1440.0002 | 2 | 11 | 4.200334 | 3.276806 | 1.874178 | 0 | 7.650103 | 0
2018-03-14 22:25 | 91528.46552 | 1444.2367 | 2 | 11 | 4.200371 | 3.259993 | 1.878025 | 0 | 7.666261 | 0
2018-03-14 22:27 | 91648.47942 | 120.0011 | 3 | 11 | 4.229409 | 3.259947 | 1.986238 | 0 | 8.122262 | 0
2018-03-14 22:29 | 91768.48032 | 240.002 | 3 | 11 | 4.262534 | 3.259998 | 2.094895 | 0 | 8.583597 | 0
2018-03-14 22:31 | 91888.47952 | 360.0012 | 3 | 11 | 4.297968 | 3.259966 | 2.203547 | 0 | 9.048633 | 0
2018-03-14 22:33 | 92008.47862 | 480.0003 | 3 | 11 | 4.335372 | 3.259972 | 2.312201 | 0 | 9.517644 | 0
2018-03-14 22:35 | 92128.47952 | 600.0012 | 3 | 11 | 4.374452 | 3.260027 | 2.420861 | 0 | 9.990834 | 0
2018-03-14 22:37 | 92248.47872 | 720.0004 | 3 | 11 | 4.400374 | 3.012707 | 2.527956 | 0 | 10.46118 | 0
2018-03-14 22:39 | 92368.48042 | 840.0021 | 3 | 11 | 4.400384 | 2.496443 | 2.619402 | 0 | 10.86358 | 0
2018-03-14 22:41 | 92488.48042 | 960.0021 | 3 | 11 | 4.400375 | 2.085222 | 2.695511 | 0 | 11.19849 | 0
2018-03-14 22:43 | 92608.47962 | 1080.0013 | 3 | 11 | 4.400366 | 1.753378 | 2.759282 | 0 | 11.4791 | 0
2018-03-14 22:45 | 92728.47962 | 1200.0013 | 3 | 11 | 4.400339 | 1.483141 | 2.813067 | 0 | 11.71578 | 0
2018-03-14 22:47 | 92848.47882 | 1320.0005 | 3 | 11 | 4.400336 | 1.263594 | 2.858728 | 0 | 11.9167 | 0
2018-03-14 22:49 | 92968.47872 | 1440.0004 | 3 | 11 | 4.400343 | 1.084085 | 2.897754 | 0 | 12.08843 | 0
2018-03-14 22:51 | 93088.47952 | 1560.0012 | 3 | 11 | 4.40033 | 0.9359303 | 2.931332 | 0 | 12.23618 | 0
2018-03-14 22:53 | 93208.47862 | 1680.0003 | 3 | 11 | 4.400331 | 0.812336 | 2.960403 | 0 | 12.36411 | 0
2018-03-14 22:55 | 93328.47872 | 1800.0004 | 3 | 11 | 4.400352 | 0.7100353 | 2.985713 | 0 | 12.47548 | 0
2018-03-14 22:56 | 93405.60012 | 1877.1218 | 3 | 11 | 4.400335 | 0.6519909 | 3.000278 | 0 | 12.53957 | 0
2018-03-14 22:58 | 93525.65 | 120.0002 | 4 | 11 | 4.354879 | 0 | 3.000278 | 0 | 12.53957 | 0
2018-03-14 23:00 | 93645.65 | 240.001 | 4 | 11 | 4.351883 | 0 | 3.000278 | 0 | 12.53957 | 0
2018-03-14 23:01 | 93705.65 | 300.0016 | 4 | 11 | 4.350948 | 0 | 3.000278 | 0 | 12.53957 | 0
2018-03-14 23:03 | 93825.73 | 120.001 | 5 | 11 | 4.181878 | -2.282162 | 3.000278 | 0.07606284 | 12.53957 | 0.3196859
2018-03-14 23:05 | 93945.73 | 240.0019 | 5 | 11 | 4.151957 | -2.282156 | 3.000278 | 0.1521249 | 12.53957 | 0.6366159
2018-03-14 23:07 | 94065.73 | 360.0027 | 5 | 11 | 4.122982 | -2.282156 | 3.000278 | 0.2281888 | 12.53957 | 0.9513263
2018-03-14 23:09 | 94185.73 | 480.0018 | 5 | 11 | 4.094196 | -2.282146 | 3.000278 | 0.3042527 | 12.53957 | 1.26384
2018-03-14 23:11 | 94305.73 | 600.0019 | 5 | 11 | 4.06554 | -2.282146 | 3.000278 | 0.3803181 | 12.53957 | 1.574175
2018-03-14 23:13 | 94425.73 | 720.0011 | 5 | 11 | 4.037094 | -2.282164 | 3.000278 | 0.4563805 | 12.53957 | 1.882326
2018-03-14 23:15 | 94545.73 | 840.0003 | 5 | 11 | 4.008976 | -2.282141 | 3.000278 | 0.5324444 | 12.53957 | 2.188333
2018-03-14 23:17 | 94665.73 | 960.0003 | 5 | 11 | 3.981241 | -2.282166 | 3.000278 | 0.608512 | 12.53957 | 2.492229
2018-03-14 23:19 | 94785.73 | 1080.0018 | 5 | 11 | 3.954033 | -2.282139 | 3.000278 | 0.6845759 | 12.53957 | 2.79402
2018-03-14 23:21 | 94905.73 | 1200.0018 | 5 | 11 | 3.927457 | -2.282114 | 3.000278 | 0.7606394 | 12.53957 | 3.093763
2018-03-14 23:23 | 95025.73 | 1320.0003 | 5 | 11 | 3.901615 | -2.282174 | 3.000278 | 0.836699 | 12.53957 | 3.391496
2018-03-14 23:25 | 95145.73 | 1440.0019 | 5 | 11 | 3.876658 | -2.282164 | 3.000278 | 0.9127659 | 12.53957 | 3.687325
2018-03-14 23:27 | 95265.73 | 1560.002 | 5 | 11 | 3.852624 | -2.282174 | 3.000278 | 0.9888291 | 12.53957 | 3.981276
2018-03-14 23:29 | 95385.73 | 1680.002 | 5 | 11 | 3.829594 | -2.282139 | 3.000278 | 1.064893 | 12.53957 | 4.273439
2018-03-14 23:31 | 95505.73 | 1800.0003 | 5 | 11 | 3.807609 | -2.282151 | 3.000278 | 1.140955 | 12.53957 | 4.563884
2018-03-14 23:33 | 95625.73 | 1920.0003 | 5 | 11 | 3.78692 | -2.282156 | 3.000278 | 1.21702 | 12.53957 | 4.852715
2018-03-14 23:35 | 95745.73 | 2040.0029 | 5 | 11 | 3.767593 | -2.282137 | 3.000278 | 1.293086 | 12.53957 | 5.140028
2018-03-14 23:37 | 95865.73 | 2160.002 | 5 | 11 | 3.749514 | -2.281844 | 3.000278 | 1.36915 | 12.53957 | 5.425909
2018-03-14 23:39 | 95985.73 | 2280.0028 | 5 | 11 | 3.732385 | -2.282137 | 3.000278 | 1.445218 | 12.53957 | 5.71047
2018-03-14 23:41 | 96105.73 | 2400.0019 | 5 | 11 | 3.716073 | -2.28217 | 3.000278 | 1.521279 | 12.53957 | 5.993736
2018-03-14 23:43 | 96225.73 | 2520.0028 | 5 | 11 | 3.700565 | -2.282164 | 3.000278 | 1.597342 | 12.53957 | 6.275796
2018-03-14 23:45 | 96345.73 | 2640.002 | 5 | 11 | 3.685874 | -2.282143 | 3.000278 | 1.673405 | 12.53957 | 6.556705
2018-03-14 23:47 | 96465.73 | 2760.0012 | 5 | 11 | 3.672116 | -2.282158 | 3.000278 | 1.749466 | 12.53957 | 6.836529
2018-03-14 23:49 | 96585.73 | 2880.0012 | 5 | 11 | 3.65927 | -2.281794 | 3.000278 | 1.825531 | 12.53957 | 7.115355
2018-03-14 23:51 | 96705.73 | 3000.0004 | 5 | 11 | 3.647194 | -2.282179 | 3.000278 | 1.901595 | 12.53957 | 7.393229
2018-03-14 23:53 | 96825.73 | 3120.0004 | 5 | 11 | 3.635535 | -2.281834 | 3.000278 | 1.977656 | 12.53957 | 7.670194
2018-03-14 23:55 | 96945.73 | 3240.0004 | 5 | 11 | 3.623998 | -2.282151 | 3.000278 | 2.05372 | 12.53957 | 7.946289
2018-03-14 23:57 | 97065.73 | 3360.0004 | 5 | 11 | 3.612409 | -2.281787 | 3.000278 | 2.12978 | 12.53957 | 8.221489
2018-03-14 23:59 | 97185.73 | 3480.0003 | 5 | 11 | 3.600319 | -2.282191 | 3.000278 | 2.205843 | 12.53957 | 8.495803
2018-03-15 00:01 | 97305.73 | 3600.0003 | 5 | 11 | 3.587505 | -2.28207 | 3.000278 | 2.281906 | 12.53957 | 8.769172
2018-03-15 00:03 | 97425.73 | 3720.0019 | 5 | 11 | 3.574292 | -2.282177 | 3.000278 | 2.357969 | 12.53957 | 9.041543
2018-03-15 00:05 | 97545.73 | 3840.0012 | 5 | 11 | 3.561201 | -2.282143 | 3.000278 | 2.434033 | 12.53957 | 9.312922
2018-03-15 00:07 | 97665.73 | 3960.0016 | 5 | 11 | 3.547912 | -2.282158 | 3.000278 | 2.510098 | 12.53957 | 9.583303
2018-03-15 00:09 | 97785.73 | 4080.0012 | 5 | 11 | 3.532341 | -2.282146 | 3.000278 | 2.586161 | 12.53957 | 9.852603
2018-03-15 00:11 | 97905.73 | 4200.002 | 5 | 11 | 3.511446 | -2.282158 | 3.000278 | 2.662224 | 12.53957 | 10.12053
2018-03-15 00:13 | 98025.73 | 4320.0003 | 5 | 11 | 3.484171 | -2.282139 | 3.000278 | 2.738281 | 12.53957 | 10.38661
2018-03-15 00:15 | 98145.73 | 4440.0003 | 5 | 11 | 3.445099 | -2.281965 | 3.000278 | 2.81434 | 12.53957 | 10.65023
2018-03-15 00:17 | 98265.73 | 4560.0013 | 5 | 11 | 3.374675 | -2.281825 | 3.000278 | 2.890394 | 12.53957 | 10.90992
2018-03-15 00:19 | 98385.73 | 4680.002 | 5 | 11 | 3.189873 | -2.28182 | 3.000278 | 2.966447 | 12.53957 | 11.16074
2018-03-15 00:20 | 98435.76 | 4730.0298 | 5 | 11 | 2.999966 | -2.281986 | 3.000278 | 2.998152 | 12.53957 | 11.2593
2018-03-15 00:22 | 98555.81038 | 120.0013 | 6 | 11 | 3.202006 | 0 | 3.000278 | 2.998152 | 12.53957 | 11.2593
2018-03-15 00:24 | 98675.81008 | 240.001 | 6 | 11 | 3.216884 | 0 | 3.000278 | 2.998152 | 12.53957 | 11.2593
2018-03-15 00:25 | 98735.81298 | 300.0039 | 6 | 11 | 3.222138 | 0 | 3.000278 | 2.998152 | 12.53957 | 11.2593
2018-03-15 00:25 | 98735.83 | 0.0024 | 7 | 12 | 3.222057 | 0 | 0 | 0 | 0 | 0
2018-03-15 00:27 | 98855.9239 | 120.0011 | 2 | 12 | 3.938747 | 4.889929 | 0.1622974 | 4.44e-10 | 0.6156409 | 1.43e-09
2018-03-15 00:29 | 98975.9247 | 240.0019 | 2 | 12 | 3.990593 | 4.889904 | 0.3252773 | 4.44e-10 | 1.262623 | 1.43e-09
2018-03-15 00:31 | 99095.9239 | 360.0011 | 2 | 12 | 4.026948 | 4.889896 | 0.4882628 | 4.44e-10 | 1.916032 | 1.43e-09
2018-03-15 00:33 | 99215.9247 | 480.0019 | 2 | 12 | 4.059256 | 4.889917 | 0.6512392 | 4.44e-10 | 2.57503 | 1.43e-09
2018-03-15 00:35 | 99335.9232 | 600.0004 | 2 | 12 | 4.086727 | 4.889938 | 0.8142158 | 4.44e-10 | 3.238888 | 1.43e-09
2018-03-15 00:37 | 99455.9239 | 720.0011 | 2 | 12 | 4.111303 | 4.889938 | 0.9772071 | 4.44e-10 | 3.907022 | 1.43e-09
2018-03-15 00:39 | 99575.9229 | 840.0001 | 2 | 12 | 4.135951 | 4.889912 | 1.140186 | 4.44e-10 | 4.579055 | 1.43e-09
2018-03-15 00:41 | 99695.9231 | 960.0003 | 2 | 12 | 4.164115 | 4.889931 | 1.303171 | 4.44e-10 | 5.25539 | 1.43e-09
2018-03-15 00:43 | 99815.9248 | 1080.002 | 2 | 12 | 4.196498 | 4.889992 | 1.466151 | 4.44e-10 | 5.936639 | 1.43e-09
2018-03-15 00:45 | 99935.9239 | 1200.0011 | 2 | 12 | 4.200386 | 4.34305 | 1.620734 | 4.44e-10 | 6.585914 | 1.43e-09
2018-03-15 00:47 | 100055.9232 | 1320.0004 | 2 | 12 | 4.20039 | 3.788378 | 1.75614 | 4.44e-10 | 7.15467 | 1.43e-09
2018-03-15 00:49 | 100175.9248 | 1440.002 | 2 | 12 | 4.200366 | 3.274351 | 1.873713 | 4.44e-10 | 7.648524 | 1.43e-09
2018-03-15 00:49 | 100179.5398 | 1443.617 | 2 | 12 | 4.20038 | 3.259928 | 1.876999 | 4.44e-10 | 7.662323 | 1.43e-09
2018-03-15 00:51 | 100299.5591 | 120.0011 | 3 | 12 | 4.229392 | 3.259933 | 1.985226 | 4.44e-10 | 8.118386 | 1.43e-09
2018-03-15 00:53 | 100419.5583 | 240.0003 | 3 | 12 | 4.262535 | 3.259974 | 2.093883 | 4.44e-10 | 8.579721 | 1.43e-09
2018-03-15 00:55 | 100539.5583 | 360.0003 | 3 | 12 | 4.297962 | 3.259998 | 2.20254 | 4.44e-10 | 9.044781 | 1.43e-09
2018-03-15 00:57 | 100659.5598 | 480.0018 | 3 | 12 | 4.335345 | 3.259996 | 2.311197 | 4.44e-10 | 9.513797 | 1.43e-09
2018-03-15 00:59 | 100779.5583 | 600.0003 | 3 | 12 | 4.374442 | 3.259991 | 2.419852 | 4.44e-10 | 9.986968 | 1.43e-09
2018-03-15 01:01 | 100899.5583 | 720.0003 | 3 | 12 | 4.400392 | 3.01366 | 2.526949 | 4.44e-10 | 10.45732 | 1.43e-09
2018-03-15 01:03 | 101019.5584 | 840.0004 | 3 | 12 | 4.400362 | 2.496954 | 2.618417 | 4.44e-10 | 10.85981 | 1.43e-09
2018-03-15 01:05 | 101139.5583 | 960.0003 | 3 | 12 | 4.400365 | 2.085995 | 2.694551 | 4.44e-10 | 11.19483 | 1.43e-09
2018-03-15 01:07 | 101259.5592 | 1080.0012 | 3 | 12 | 4.400348 | 1.753517 | 2.758357 | 4.44e-10 | 11.4756 | 1.43e-09
2018-03-15 01:09 | 101379.559 | 1200.001 | 3 | 12 | 4.400347 | 1.484337 | 2.812173 | 4.44e-10 | 11.71241 | 1.43e-09
2018-03-15 01:11 | 101499.5583 | 1320.0003 | 3 | 12 | 4.400338 | 1.264494 | 2.857867 | 4.44e-10 | 11.91348 | 1.43e-09
2018-03-15 01:13 | 101619.5582 | 1440.0002 | 3 | 12 | 4.40034 | 1.084999 | 2.896923 | 4.44e-10 | 12.08534 | 1.43e-09
2018-03-15 01:15 | 101739.5591 | 1560.0011 | 3 | 12 | 4.400344 | 0.9369125 | 2.930531 | 4.44e-10 | 12.23323 | 1.43e-09
2018-03-15 01:17 | 101859.5593 | 1680.0013 | 3 | 12 | 4.40033 | 0.813282 | 2.959626 | 4.44e-10 | 12.36126 | 1.43e-09
2018-03-15 01:19 | 101979.5583 | 1800.0003 | 3 | 12 | 4.400304 | 0.7092552 | 2.984957 | 4.44e-10 | 12.47272 | 1.43e-09
2018-03-15 01:20 | 102055.6036 | 1876.0456 | 3 | 12 | 4.400286 | 0.6519985 | 2.999337 | 4.44e-10 | 12.536 | 1.43e-09
2018-03-15 01:22 | 102175.6 | 120.0002 | 4 | 12 | 4.35478 | 0 | 2.999337 | 4.44e-10 | 12.536 | 1.43e-09
2018-03-15 01:24 | 102295.6 | 240.001 | 4 | 12 | 4.351754 | 0 | 2.999337 | 4.44e-10 | 12.536 | 1.43e-09
2018-03-15 01:25 | 102355.7 | 300.0031 | 4 | 12 | 4.350813 | 0 | 2.999337 | 4.44e-10 | 12.536 | 1.43e-09
2018-03-15 01:27 | 102475.7 | 120.0011 | 5 | 12 | 4.181589 | -2.282125 | 2.999337 | 0.0760565 | 12.536 | 0.3196397
2018-03-15 01:29 | 102595.7 | 240.001 | 5 | 12 | 4.151643 | -2.282191 | 2.999337 | 0.1521167 | 12.536 | 0.6365401
2018-03-15 01:31 | 102715.7 | 360.0004 | 5 | 12 | 4.122648 | -2.282158 | 2.999337 | 0.2281805 | 12.536 | 0.9512259
2018-03-15 01:33 | 102835.7 | 480.002 | 5 | 12 | 4.093859 | -2.282147 | 2.999337 | 0.3042467 | 12.536 | 1.263724
2018-03-15 01:35 | 102955.7 | 600.0004 | 5 | 12 | 4.065205 | -2.282164 | 2.999337 | 0.3803086 | 12.536 | 1.57402
2018-03-15 01:37 | 103075.7 | 720.0007 | 5 | 12 | 4.036775 | -2.282116 | 2.999337 | 0.4563699 | 12.536 | 1.882142
2018-03-15 01:39 | 103195.7 | 840.0012 | 5 | 12 | 4.008628 | -2.282162 | 2.999337 | 0.5324307 | 12.536 | 2.18811
2018-03-15 01:41 | 103315.7 | 960.0004 | 5 | 12 | 3.980906 | -2.282149 | 2.999337 | 0.6084926 | 12.536 | 2.491956
2018-03-15 01:43 | 103435.7 | 1080.0012 | 5 | 12 | 3.95369 | -2.282179 | 2.999337 | 0.6845574 | 12.536 | 2.793725
2018-03-15 01:45 | 103555.7 | 1200.003 | 5 | 12 | 3.927122 | -2.281837 | 2.999337 | 0.7606229 | 12.536 | 3.093449
2018-03-15 01:47 | 103675.7 | 1320.0005 | 5 | 12 | 3.901268 | -2.28217 | 2.999337 | 0.8366844 | 12.536 | 3.391163
2018-03-15 01:49 | 103795.7 | 1440.0013 | 5 | 12 | 3.876298 | -2.28216 | 2.999337 | 0.9127472 | 12.536 | 3.686949
2018-03-15 01:51 | 103915.7 | 1560.0021 | 5 | 12 | 3.852266 | -2.282166 | 2.999337 | 0.9888115 | 12.536 | 3.980877
2018-03-15 01:53 | 104035.7 | 1680.0004 | 5 | 12 | 3.829224 | -2.282146 | 2.999337 | 1.064873 | 12.536 | 4.273002
2018-03-15 01:55 | 104155.7 | 1800.0005 | 5 | 12 | 3.807257 | -2.282135 | 2.999337 | 1.14094 | 12.536 | 4.563438
2018-03-15 01:57 | 104275.7 | 1920.0013 | 5 | 12 | 3.786543 | -2.282189 | 2.999337 | 1.217001 | 12.536 | 4.852228
2018-03-15 01:59 | 104395.7 | 2040.0021 | 5 | 12 | 3.767273 | -2.281799 | 2.999337 | 1.29306 | 12.536 | 5.139488
2018-03-15 02:01 | 104515.7 | 2160.0005 | 5 | 12 | 3.749129 | -2.282055 | 2.999337 | 1.369126 | 12.536 | 5.425351
2018-03-15 02:03 | 104635.7 | 2280.0014 | 5 | 12 | 3.732004 | -2.282143 | 2.999337 | 1.44519 | 12.536 | 5.709866
2018-03-15 02:05 | 104755.7 | 2400.0007 | 5 | 12 | 3.715683 | -2.282183 | 2.999337 | 1.521253 | 12.536 | 5.993107
2018-03-15 02:07 | 104875.7 | 2520.0012 | 5 | 12 | 3.700171 | -2.281864 | 2.999337 | 1.597317 | 12.536 | 6.275141
2018-03-15 02:09 | 104995.7 | 2640.0005 | 5 | 12 | 3.685513 | -2.281815 | 2.999337 | 1.673374 | 12.536 | 6.556002
2018-03-15 02:11 | 105115.7 | 2760.0013 | 5 | 12 | 3.671735 | -2.282162 | 2.999337 | 1.749443 | 12.536 | 6.835823
2018-03-15 02:13 | 105235.7 | 2880.0004 | 5 | 12 | 3.658916 | -2.281857 | 2.999337 | 1.825504 | 12.536 | 7.114609
2018-03-15 02:15 | 105355.7 | 3000.0005 | 5 | 12 | 3.646834 | -2.282135 | 2.999337 | 1.901565 | 12.536 | 7.392445
2018-03-15 02:17 | 105475.7 | 3120.0004 | 5 | 12 | 3.635209 | -2.282139 | 2.999337 | 1.977628 | 12.536 | 7.669389
2018-03-15 02:19 | 105595.7 | 3240.0005 | 5 | 12 | 3.623688 | -2.282135 | 2.999337 | 2.053699 | 12.536 | 7.945481
2018-03-15 02:21 | 105715.7 | 3360.0005 | 5 | 12 | 3.612053 | -2.282147 | 2.999337 | 2.129762 | 12.536 | 8.220672
2018-03-15 02:23 | 105835.7 | 3480.0013 | 5 | 12 | 3.599999 | -2.282151 | 2.999337 | 2.205827 | 12.536 | 8.494967
2018-03-15 02:25 | 105955.7 | 3600.0012 | 5 | 12 | 3.587169 | -2.282147 | 2.999337 | 2.281888 | 12.536 | 8.768303
2018-03-15 02:27 | 106075.7 | 3720.0012 | 5 | 12 | 3.573946 | -2.28216 | 2.999337 | 2.357954 | 12.536 | 9.040659
2018-03-15 02:29 | 106195.7 | 3840.0005 | 5 | 12 | 3.560861 | -2.282164 | 2.999337 | 2.434016 | 12.536 | 9.312003
2018-03-15 02:31 | 106315.7 | 3960.0029 | 5 | 12 | 3.547523 | -2.282105 | 2.999337 | 2.510081 | 12.536 | 9.582359
2018-03-15 02:33 | 106435.7 | 4080.0005 | 5 | 12 | 3.531906 | -2.282126 | 2.999337 | 2.586144 | 12.536 | 9.851627
2018-03-15 02:35 | 106555.7 | 4200.0005 | 5 | 12 | 3.510925 | -2.282149 | 2.999337 | 2.662204 | 12.536 | 10.1195
2018-03-15 02:37 | 106675.7 | 4320.0005 | 5 | 12 | 3.483568 | -2.282177 | 2.999337 | 2.738263 | 12.536 | 10.38555
2018-03-15 02:39 | 106795.7 | 4440.0021 | 5 | 12 | 3.444203 | -2.282125 | 2.999337 | 2.814325 | 12.536 | 10.64912
2018-03-15 02:41 | 106915.7 | 4560.0006 | 5 | 12 | 3.37299 | -2.282023 | 2.999337 | 2.890378 | 12.536 | 10.90872
2018-03-15 02:43 | 107035.7 | 4680 | 5 | 12 | 3.185566 | -2.281818 | 2.999337 | 2.966435 | 12.536 | 11.15934
2018-03-15 02:44 | 107084.2 | 4728.4412 | 5 | 12 | 2.999976 | -2.281827 | 2.999337 | 2.997137 | 12.536 | 11.2547
2018-03-15 02:46 | 107204.2 | 120 | 6 | 12 | 3.202437 | 0 | 2.999337 | 2.997137 | 12.536 | 11.2547
2018-03-15 02:48 | 107324.2 | 240.0016 | 6 | 12 | 3.217327 | 0 | 2.999337 | 2.997137 | 12.536 | 11.2547
2018-03-15 02:49 | 107384.2 | 300.0022 | 6 | 12 | 3.222544 | 0 | 2.999337 | 2.997137 | 12.536 | 11.2547
2018-03-15 02:49 | 107384.2 | 0.0025 | 7 | 13 | 3.222627 | 0 | 0 | 0 | 0 | 0
2018-03-15 02:51 | 107504.3 | 120.0019 | 2 | 13 | 3.939215 | 4.889929 | 0.1623064 | 2.643e-09 | 0.615765 | 8.519e-09
2018-03-15 02:53 | 107624.3 | 240.0004 | 2 | 13 | 3.991037 | 4.889954 | 0.3252857 | 2.643e-09 | 1.262817 | 8.519e-09
2018-03-15 02:55 | 107744.3 | 360.002 | 2 | 13 | 4.027354 | 4.889894 | 0.4882733 | 2.643e-09 | 1.916303 | 8.519e-09
2018-03-15 02:57 | 107864.3 | 480.0003 | 2 | 13 | 4.059628 | 4.889904 | 0.651253 | 2.643e-09 | 2.575378 | 8.519e-09
2018-03-15 02:59 | 107984.3 | 600.002 | 2 | 13 | 4.087086 | 4.889923 | 0.814236 | 2.643e-09 | 3.239321 | 8.519e-09
2018-03-15 03:01 | 108104.3 | 720.0013 | 2 | 13 | 4.111638 | 4.889948 | 0.9772171 | 2.643e-09 | 3.907468 | 8.519e-09
2018-03-15 03:03 | 108224.3 | 840.0002 | 2 | 13 | 4.136236 | 4.889904 | 1.140193 | 2.643e-09 | 4.579538 | 8.519e-09
2018-03-15 03:05 | 108344.3 | 960.002 | 2 | 13 | 4.164387 | 4.88995 | 1.303188 | 2.643e-09 | 5.255956 | 8.519e-09
2018-03-15 03:07 | 108464.3 | 1080.0005 | 2 | 13 | 4.1968 | 4.889923 | 1.466164 | 2.643e-09 | 5.937238 | 8.519e-09
2018-03-15 03:09 | 108584.3 | 1200.0006 | 2 | 13 | 4.200386 | 4.339293 | 1.620619 | 2.643e-09 | 6.585976 | 8.519e-09
2018-03-15 03:11 | 108704.3 | 1320.0004 | 2 | 13 | 4.200386 | 3.785124 | 1.75592 | 2.643e-09 | 7.154292 | 8.519e-09
2018-03-15 03:13 | 108824.3 | 1440.002 | 2 | 13 | 4.200384 | 3.271675 | 1.873401 | 2.643e-09 | 7.647757 | 8.519e-09
2018-03-15 03:13 | 108827.3 | 1442.9786 | 2 | 13 | 4.200385 | 3.259993 | 1.876101 | 2.643e-09 | 7.659099 | 8.519e-09
2018-03-15 03:15 | 108947.3 | 120.001 | 3 | 13 | 4.229468 | 3.259968 | 1.984324 | 2.643e-09 | 8.11515 | 8.519e-09
2018-03-15 03:17 | 109067.3 | 240.0003 | 3 | 13 | 4.262581 | 3.259983 | 2.09298 | 2.643e-09 | 8.576487 | 8.519e-09
2018-03-15 03:19 | 109187.3 | 360.0019 | 3 | 13 | 4.298003 | 3.259962 | 2.201638 | 2.643e-09 | 9.041556 | 8.519e-09
2018-03-15 03:21 | 109307.3 | 480.0019 | 3 | 13 | 4.335405 | 3.259954 | 2.310295 | 2.643e-09 | 9.510578 | 8.519e-09
2018-03-15 03:23 | 109427.3 | 600.0012 | 3 | 13 | 4.374503 | 3.259981 | 2.41895 | 2.643e-09 | 9.983752 | 8.519e-09
2018-03-15 03:25 | 109547.3 | 720.002 | 3 | 13 | 4.400392 | 3.012774 | 2.526041 | 2.643e-09 | 10.45409 | 8.519e-09
2018-03-15 03:27 | 109667.3 | 840.0003 | 3 | 13 | 4.400375 | 2.496811 | 2.61748 | 2.643e-09 | 10.85645 | 8.519e-09
2018-03-15 03:29 | 109787.3 | 960.0006 | 3 | 13 | 4.400368 | 2.085817 | 2.693603 | 2.643e-09 | 11.19142 | 8.519e-09
2018-03-15 03:31 | 109907.3 | 1080.0011 | 3 | 13 | 4.400358 | 1.753696 | 2.757395 | 2.643e-09 | 11.47213 | 8.519e-09
2018-03-15 03:33 | 110027.3 | 1200.0011 | 3 | 13 | 4.400364 | 1.485058 | 2.811203 | 2.643e-09 | 11.70891 | 8.519e-09
2018-03-15 03:35 | 110147.3 | 1320.0011 | 3 | 13 | 4.400374 | 1.265589 | 2.856896 | 2.643e-09 | 11.90997 | 8.519e-09
2018-03-15 03:37 | 110267.3 | 1440.001 | 3 | 13 | 4.40034 | 1.085318 | 2.895965 | 2.643e-09 | 12.08189 | 8.519e-09
2018-03-15 03:39 | 110387.3 | 1560.0019 | 3 | 13 | 4.400356 | 0.9372673 | 2.929583 | 2.643e-09 | 12.22982 | 8.519e-09
2018-03-15 03:41 | 110507.3 | 1680.0002 | 3 | 13 | 4.400359 | 0.8140316 | 2.958688 | 2.643e-09 | 12.35789 | 8.519e-09
2018-03-15 03:43 | 110627.3 | 1800.0002 | 3 | 13 | 4.400297 | 0.7100277 | 2.984033 | 2.643e-09 | 12.46941 | 8.519e-09
2018-03-15 03:44 | 110705.4 | 1878.0784 | 3 | 13 | 4.400322 | 0.6519985 | 2.998794 | 2.643e-09 | 12.53437 | 8.519e-09
2018-03-15 03:46 | 110825.5 | 120 | 4 | 13 | 4.354758 | 0 | 2.998794 | 2.643e-09 | 12.53437 | 8.519e-09
2018-03-15 03:48 | 110945.5 | 240 | 4 | 13 | 4.351763 | 0 | 2.998794 | 2.643e-09 | 12.53437 | 8.519e-09
2018-03-15 03:49 | 111005.5 | 300.0021 | 4 | 13 | 4.350804 | 0 | 2.998794 | 2.643e-09 | 12.53437 | 8.519e-09
2018-03-15 03:51 | 111125.5 | 120.0018 | 5 | 13 | 4.181368 | -2.282158 | 2.998794 | 0.07606053 | 12.53437 | 0.3196414
2018-03-15 03:53 | 111245.5 | 240.0003 | 5 | 13 | 4.151397 | -2.282174 | 2.998794 | 0.1521237 | 12.53437 | 0.6365364
2018-03-15 03:55 | 111365.5 | 360.0018 | 5 | 13 | 4.122425 | -2.282005 | 2.998794 | 0.2281862 | 12.53437 | 0.9511983
2018-03-15 03:57 | 111485.5 | 480.0018 | 5 | 13 | 4.093593 | -2.282179 | 2.998794 | 0.3042495 | 12.53437 | 1.263665
2018-03-15 03:59 | 111605.5 | 600.0011 | 5 | 13 | 4.064929 | -2.282189 | 2.998794 | 0.3803098 | 12.53437 | 1.573934
2018-03-15 04:01 | 111725.5 | 720.0019 | 5 | 13 | 4.03649 | -2.282168 | 2.998794 | 0.456376 | 12.53437 | 1.882054
2018-03-15 04:03 | 111845.5 | 840.0011 | 5 | 13 | 4.008365 | -2.28213 | 2.998794 | 0.5324401 | 12.53437 | 2.188014
2018-03-15 04:05 | 111965.5 | 960.0011 | 5 | 13 | 3.980607 | -2.282153 | 2.998794 | 0.6085038 | 12.53437 | 2.491846
2018-03-15 04:07 | 112085.5 | 1080.0003 | 5 | 13 | 3.953412 | -2.282147 | 2.998794 | 0.6845634 | 12.53437 | 2.793571
2018-03-15 04:09 | 112205.5 | 1200.0003 | 5 | 13 | 3.926798 | -2.282174 | 2.998794 | 0.7606293 | 12.53437 | 3.093273
2018-03-15 04:11 | 112325.5 | 1320.0018 | 5 | 13 | 3.900965 | -2.282156 | 2.998794 | 0.8366961 | 12.53437 | 3.390985
2018-03-15 04:13 | 112445.5 | 1440.0018 | 5 | 13 | 3.875997 | -2.282177 | 2.998794 | 0.9127581 | 12.53437 | 3.686745
2018-03-15 04:15 | 112565.5 | 1560.0004 | 5 | 13 | 3.851974 | -2.282183 | 2.998794 | 0.9888189 | 12.53437 | 3.980637
2018-03-15 04:17 | 112685.5 | 1680.0018 | 5 | 13 | 3.828934 | -2.282185 | 2.998794 | 1.064883 | 12.53437 | 4.27275
2018-03-15 04:19 | 112805.5 | 1800.0012 | 5 | 13 | 3.806983 | -2.282051 | 2.998794 | 1.140947 | 12.53437 | 4.563153
2018-03-15 04:21 | 112925.5 | 1920.0018 | 5 | 13 | 3.786278 | -2.282174 | 2.998794 | 1.21701 | 12.53437 | 4.851927
2018-03-15 04:23 | 113045.5 | 2040.0007 | 5 | 13 | 3.766967 | -2.282166 | 2.998794 | 1.29307 | 12.53437 | 5.139166
2018-03-15 04:25 | 113165.5 | 2160.0004 | 5 | 13 | 3.748888 | -2.282114 | 2.998794 | 1.369132 | 12.53437 | 5.424994
2018-03-15 04:27 | 113285.5 | 2280.0006 | 5 | 13 | 3.7318 | -2.282185 | 2.998794 | 1.445198 | 12.53437 | 5.709502
2018-03-15 04:29 | 113405.5 | 2400.0011 | 5 | 13 | 3.715502 | -2.282125 | 2.998794 | 1.52126 | 12.53437 | 5.992727
2018-03-15 04:31 | 113525.5 | 2520.0002 | 5 | 13 | 3.699965 | -2.282126 | 2.998794 | 1.597323 | 12.53437 | 6.274743
2018-03-15 04:33 | 113645.5 | 2640.002 | 5 | 13 | 3.685314 | -2.282083 | 2.998794 | 1.673386 | 12.53437 | 6.555611
2018-03-15 04:35 | 113765.5 | 2760.0003 | 5 | 13 | 3.67156 | -2.282116 | 2.998794 | 1.749444 | 12.53437 | 6.835379
2018-03-15 04:37 | 113885.5 | 2880.002 | 5 | 13 | 3.658731 | -2.282149 | 2.998794 | 1.825517 | 12.53437 | 7.11419
2018-03-15 04:39 | 114005.5 | 3000.0012 | 5 | 13 | 3.646629 | -2.282168 | 2.998794 | 1.901578 | 12.53437 | 7.392014
2018-03-15 04:41 | 114125.5 | 3120.0005 | 5 | 13 | 3.635013 | -2.282164 | 2.998794 | 1.977642 | 12.53437 | 7.668949
2018-03-15 04:43 | 114245.5 | 3240.0005 | 5 | 13 | 3.623487 | -2.282151 | 2.998794 | 2.053707 | 12.53437 | 7.945007
2018-03-15 04:45 | 114365.5 | 3360.0021 | 5 | 13 | 3.611857 | -2.282151 | 2.998794 | 2.129773 | 12.53437 | 8.220188
2018-03-15 04:47 | 114485.5 | 3480.001 | 5 | 13 | 3.599774 | -2.282135 | 2.998794 | 2.205835 | 12.53437 | 8.49446
2018-03-15 04:49 | 114605.5 | 3600.0005 | 5 | 13 | 3.586969 | -2.282143 | 2.998794 | 2.281897 | 12.53437 | 8.767785
2018-03-15 04:51 | 114725.5 | 3720.003 | 5 | 13 | 3.57373 | -2.282147 | 2.998794 | 2.357963 | 12.53437 | 9.040126
2018-03-15 04:53 | 114845.5 | 3840.0014 | 5 | 13 | 3.560647 | -2.282185 | 2.998794 | 2.434026 | 12.53437 | 9.311457
2018-03-15 04:55 | 114965.5 | 3960.0013 | 5 | 13 | 3.547306 | -2.282168 | 2.998794 | 2.510087 | 12.53437 | 9.581782
2018-03-15 04:57 | 115085.5 | 4080.0012 | 5 | 13 | 3.531633 | -2.282149 | 2.998794 | 2.58615 | 12.53437 | 9.851032
2018-03-15 04:59 | 115205.5 | 4200.0013 | 5 | 13 | 3.510635 | -2.282107 | 2.998794 | 2.66221 | 12.53437 | 10.11889
2018-03-15 05:01 | 115325.5 | 4320.0014 | 5 | 13 | 3.483202 | -2.282193 | 2.998794 | 2.738272 | 12.53437 | 10.38492
2018-03-15 05:03 | 115445.5 | 4440.0013 | 5 | 13 | 3.443722 | -2.281802 | 2.998794 | 2.814331 | 12.53437 | 10.64845
2018-03-15 05:05 | 115565.5 | 4560.0023 | 5 | 13 | 3.372046 | -2.281844 | 2.998794 | 2.890382 | 12.53437 | 10.90799
2018-03-15 05:07 | 115685.5 | 4680.0007 | 5 | 13 | 3.183316 | -2.281858 | 2.998794 | 2.966437 | 12.53437 | 11.1585
2018-03-15 05:08 | 115733.2 | 4727.6308 | 5 | 13 | 2.999991 | -2.281857 | 2.998794 | 2.996623 | 12.53437 | 11.25221
2018-03-15 05:10 | 115853.2 | 120.0018 | 6 | 13 | 3.202826 | 0 | 2.998794 | 2.996623 | 12.53437 | 11.25221
2018-03-15 05:12 | 115973.2 | 240.0011 | 6 | 13 | 3.217694 | 0 | 2.998794 | 2.996623 | 12.53437 | 11.25221
2018-03-15 05:13 | 116033.2 | 300.0017 | 6 | 13 | 3.222914 | 0 | 2.998794 | 2.996623 | 12.53437 | 11.25221
2018-03-15 05:13 | 116033.2 | 0.0024 | 7 | 14 | 3.222915 | 0 | 0 | 0 | 0 | 0
2018-03-15 05:15 | 116153.3 | 120.0002 | 2 | 14 | 3.939566 | 4.88995 | 0.1622981 | 0 | 0.6158064 | 0
2018-03-15 05:17 | 116273.3 | 240.0027 | 2 | 14 | 3.991304 | 4.8899 | 0.3252814 | 0 | 1.262923 | 0
2018-03-15 05:19 | 116393.3 | 360.002 | 2 | 14 | 4.027637 | 4.889946 | 0.4882654 | 0 | 1.91644 | 0
2018-03-15 05:21 | 116513.3 | 480.0002 | 2 | 14 | 4.059912 | 4.889952 | 0.651248 | 0 | 2.575575 | 0
2018-03-15 05:23 | 116633.3 | 600.0005 | 2 | 14 | 4.087384 | 4.889967 | 0.8142284 | 0 | 3.239555 | 0
2018-03-15 05:25 | 116753.3 | 720.0006 | 2 | 14 | 4.111926 | 4.889933 | 0.9772161 | 0 | 3.907778 | 0
2018-03-15 05:27 | 116873.3 | 840.0014 | 2 | 14 | 4.136598 | 4.889988 | 1.140198 | 0 | 4.579926 | 0
2018-03-15 05:29 | 116993.3 | 960.0013 | 2 | 14 | 4.164769 | 4.889971 | 1.303179 | 0 | 5.256352 | 0
2018-03-15 05:31 | 117113.3 | 1080.0012 | 2 | 14 | 4.197198 | 4.889971 | 1.466165 | 0 | 5.937737 | 0
2018-03-15 05:33 | 117233.3 | 1200.0022 | 2 | 14 | 4.200376 | 4.333357 | 1.620415 | 0 | 6.585624 | 0
2018-03-15 05:35 | 117353.3 | 1320.0004 | 2 | 14 | 4.200369 | 3.780134 | 1.75554 | 0 | 7.1532 | 0
2018-03-15 05:37 | 117473.3 | 1440.0005 | 2 | 14 | 4.200363 | 3.26799 | 1.87289 | 0 | 7.646113 | 0
2018-03-15 05:37 | 117475.4 | 1442.1179 | 2 | 14 | 4.200381 | 3.259985 | 1.874811 | 0 | 7.654185 | 0
2018-03-15 05:39 | 117595.5 | 120.0012 | 3 | 14 | 4.229441 | 3.259985 | 1.983024 | 0 | 8.110191 | 0
2018-03-15 05:41 | 117715.5 | 240.0005 | 3 | 14 | 4.262603 | 3.259987 | 2.09168 | 0 | 8.571522 | 0
2018-03-15 05:43 | 117835.5 | 360.0005 | 3 | 14 | 4.298038 | 3.259989 | 2.200337 | 0 | 9.036588 | 0
2018-03-15 05:45 | 117955.5 | 480.0012 | 3 | 14 | 4.335468 | 3.260004 | 2.308997 | 0 | 9.505633 | 0
2018-03-15 05:47 | 118075.5 | 600.0014 | 3 | 14 | 4.374547 | 3.259981 | 2.417655 | 0 | 9.978825 | 0
2018-03-15 05:49 | 118195.5 | 720.0014 | 3 | 14 | 4.40036 | 3.011141 | 2.524733 | 0 | 10.4491 | 0
2018-03-15 05:51 | 118315.5 | 840.0022 | 3 | 14 | 4.400374 | 2.496727 | 2.616169 | 0 | 10.85146 | 0
2018-03-15 05:53 | 118435.5 | 960.0015 | 3 | 14 | 4.4004 | 2.087107 | 2.692305 | 0 | 11.18649 | 0
2018-03-15 05:55 | 118555.5 | 1080.0015 | 3 | 14 | 4.400351 | 1.754307 | 2.75612 | 0 | 11.46729 | 0
2018-03-15 05:57 | 118675.5 | 1200.0014 | 3 | 14 | 4.400321 | 1.484581 | 2.809957 | 0 | 11.7042 | 0
2018-03-15 05:59 | 118795.5 | 1320.0013 | 3 | 14 | 4.400343 | 1.265793 | 2.85568 | 0 | 11.90539 | 0
2018-03-15 06:01 | 118915.5 | 1440.0023 | 3 | 14 | 4.400329 | 1.085667 | 2.894772 | 0 | 12.07741 | 0
2018-03-15 06:03 | 119035.5 | 1560.0023 | 3 | 14 | 4.400301 | 0.9367313 | 2.928412 | 0 | 12.22544 | 0
2018-03-15 06:05 | 119155.5 | 1680.0014 | 3 | 14 | 4.40033 | 0.8141537 | 2.957545 | 0 | 12.35363 | 0
2018-03-15 06:07 | 119275.5 | 1800.0006 | 3 | 14 | 4.40033 | 0.711134 | 2.982911 | 0 | 12.46525 | 0
2018-03-15 06:08 | 119354.6 | 1879.1493 | 3 | 14 | 4.40033 | 0.6519928 | 2.997878 | 0 | 12.53111 | 0
2018-03-15 06:10 | 119474.7 | 120.001 | 4 | 14 | 4.354711 | 0 | 2.997878 | 0 | 12.53111 | 0
2018-03-15 06:12 | 119594.7 | 240.0018 | 4 | 14 | 4.351693 | 0 | 2.997878 | 0 | 12.53111 | 0
2018-03-15 06:13 | 119654.7 | 300.0027 | 4 | 14 | 4.350751 | 0 | 2.997878 | 0 | 12.53111 | 0
2018-03-15 06:15 | 119774.7 | 120.0004 | 5 | 14 | 4.181007 | -2.282164 | 2.997878 | 0.07606173 | 12.53111 | 0.3196216
2018-03-15 06:17 | 119894.7 | 240.0003 | 5 | 14 | 4.151039 | -2.282168 | 2.997878 | 0.1521167 | 12.53111 | 0.6364542
2018-03-15 06:19 | 120014.7 | 360.0003 | 5 | 14 | 4.122026 | -2.282126 | 2.997878 | 0.2281886 | 12.53111 | 0.9511265
2018-03-15 06:21 | 120134.7 | 480.0005 | 5 | 14 | 4.093179 | -2.282177 | 2.997878 | 0.3042546 | 12.53111 | 1.263575
2018-03-15 06:23 | 120254.7 | 600.0021 | 5 | 14 | 4.064519 | -2.282166 | 2.997878 | 0.3803193 | 12.53111 | 1.57383
2018-03-15 06:25 | 120374.7 | 720.0021 | 5 | 14 | 4.036057 | -2.282034 | 2.997878 | 0.4563793 | 12.53111 | 1.881894
2018-03-15 06:27 | 120494.7 | 840.0013 | 5 | 14 | 4.007908 | -2.28216 | 2.997878 | 0.5324441 | 12.53111 | 2.187824
2018-03-15 06:29 | 120614.7 | 960.0013 | 5 | 14 | 3.980157 | -2.282187 | 2.997878 | 0.6085039 | 12.53111 | 2.491606
2018-03-15 06:31 | 120734.7 | 1080.0022 | 5 | 14 | 3.95295 | -2.28182 | 2.997878 | 0.684567 | 12.53111 | 2.793311
2018-03-15 06:33 | 120854.7 | 1200.0022 | 5 | 14 | 3.92635 | -2.282177 | 2.997878 | 0.7606245 | 12.53111 | 3.092947
2018-03-15 06:35 | 120974.7 | 1320.0013 | 5 | 14 | 3.900521 | -2.282164 | 2.997878 | 0.8366847 | 12.53111 | 3.390598
2018-03-15 06:37 | 121094.7 | 1440.0022 | 5 | 14 | 3.875551 | -2.2819 | 2.997878 | 0.9127495 | 12.53111 | 3.686334
2018-03-15 06:39 | 121214.7 | 1560.0006 | 5 | 14 | 3.851505 | -2.282125 | 2.997878 | 0.9888083 | 12.53111 | 3.980182
2018-03-15 06:41 | 121334.7 | 1680.0023 | 5 | 14 | 3.828451 | -2.28198 | 2.997878 | 1.064875 | 12.53111 | 4.272272
2018-03-15 06:43 | 121454.7 | 1800.0014 | 5 | 14 | 3.806482 | -2.282156 | 2.997878 | 1.140937 | 12.53111 | 4.562627
2018-03-15 06:45 | 121574.7 | 1920.0023 | 5 | 14 | 3.785796 | -2.282177 | 2.997878 | 1.216998 | 12.53111 | 4.851356
2018-03-15 06:47 | 121694.7 | 2040.0016 | 5 | 14 | 3.766465 | -2.28217 | 2.997878 | 1.293063 | 12.53111 | 5.13858
2018-03-15 06:49 | 121814.7 | 2160.0008 | 5 | 14 | 3.748422 | -2.282166 | 2.997878 | 1.369124 | 12.53111 | 5.42437
2018-03-15 06:51 | 121934.7 | 2280.0024 | 5 | 14 | 3.731329 | -2.282091 | 2.997878 | 1.445185 | 12.53111 | 5.708824
2018-03-15 06:53 | 122054.7 | 2400.0008 | 5 | 14 | 3.715032 | -2.282172 | 2.997878 | 1.521246 | 12.53111 | 5.992005
2018-03-15 06:55 | 122174.7 | 2520.0009 | 5 | 14 | 3.699537 | -2.28181 | 2.997878 | 1.59731 | 12.53111 | 6.273993
2018-03-15 06:57 | 122294.7 | 2640.0009 | 5 | 14 | 3.684871 | -2.282084 | 2.997878 | 1.673372 | 12.53111 | 6.554823
2018-03-15 06:59 | 122414.7 | 2760.0001 | 5 | 14 | 3.671132 | -2.28217 | 2.997878 | 1.749435 | 12.53111 | 6.834577
2018-03-15 07:01 | 122534.7 | 2880.0017 | 5 | 14 | 3.658353 | -2.281781 | 2.997878 | 1.825498 | 12.53111 | 7.113323
2018-03-15 07:03 | 122654.7 | 3000.0008 | 5 | 14 | 3.646247 | -2.282168 | 2.997878 | 1.90156 | 12.53111 | 7.391118
2018-03-15 07:05 | 122774.7 | 3120.0018 | 5 | 14 | 3.634619 | -2.282162 | 2.997878 | 1.977621 | 12.53111 | 7.668013
2018-03-15 07:07 | 122894.7 | 3240.0019 | 5 | 14 | 3.623102 | -2.282172 | 2.997878 | 2.053681 | 12.53111 | 7.944026
2018-03-15 07:09 | 123014.7 | 3360.0002 | 5 | 14 | 3.611488 | -2.282158 | 2.997878 | 2.129734 | 12.53111 | 8.219132
2018-03-15 07:11 | 123134.7 | 3480.0019 | 5 | 14 | 3.599445 | -2.281797 | 2.997878 | 2.205805 | 12.53111 | 8.493409
2018-03-15 07:13 | 123254.7 | 3600.0011 | 5 | 14 | 3.586568 | -2.282216 | 2.997878 | 2.281862 | 12.53111 | 8.766685
2018-03-15 07:15 | 123374.7 | 3720.0004 | 5 | 14 | 3.573375 | -2.282162 | 2.997878 | 2.357924 | 12.53111 | 9.038988
2018-03-15 07:17 | 123494.7 | 3840.0013 | 5 | 14 | 3.560297 | -2.281813 | 2.997878 | 2.433986 | 12.53111 | 9.310288
2018-03-15 07:19 | 123614.7 | 3960.0005 | 5 | 14 | 3.546946 | -2.282185 | 2.997878 | 2.510049 | 12.53111 | 9.58059
2018-03-15 07:21 | 123734.7 | 4080.0006 | 5 | 14 | 3.531214 | -2.282162 | 2.997878 | 2.586108 | 12.53111 | 9.849797
2018-03-15 07:23 | 123854.7 | 4200.0005 | 5 | 14 | 3.510148 | -2.282191 | 2.997878 | 2.662163 | 12.53111 | 10.1176
2018-03-15 07:25 | 123974.7 | 4320.0005 | 5 | 14 | 3.482647 | -2.281815 | 2.997878 | 2.738215 | 12.53111 | 10.38356
2018-03-15 07:27 | 124094.7 | 4440.0014 | 5 | 14 | 3.442926 | -2.28181 | 2.997878 | 2.814266 | 12.53111 | 10.64701
2018-03-15 07:29 | 124214.7 | 4560.0014 | 5 | 14 | 3.370555 | -2.281862 | 2.997878 | 2.890323 | 12.53111 | 10.90649
2018-03-15 07:31 | 124334.7 | 4680.0022 | 5 | 14 | 3.179718 | -2.281875 | 2.997878 | 2.966379 | 12.53111 | 11.15683
2018-03-15 07:32 | 124381.1 | 4726.3477 | 5 | 14 | 2.999949 | -2.281857 | 2.997878 | 2.995753 | 12.53111 | 11.24795
2018-03-15 07:34 | 124501.1 | 120.0008 | 6 | 14 | 3.203251 | 0 | 2.997878 | 2.995753 | 12.53111 | 11.24795
2018-03-15 07:36 | 124621.1 | 240.0008 | 6 | 14 | 3.21813 | 0 | 2.997878 | 2.995753 | 12.53111 | 11.24795
2018-03-15 07:37 | 124681.1 | 300.0022 | 6 | 14 | 3.223366 | 0 | 2.997878 | 2.995753 | 12.53111 | 11.24795
2018-03-15 07:37 | 124681.2 | 0.0024 | 7 | 15 | 3.22338 | 0 | 0 | 0 | 0 | 0
2018-03-15 07:39 | 124801.2 | 120.0019 | 2 | 15 | 3.940077 | 4.889921 | 0.1622965 | 3.705e-09 | 0.6158992 | 1.1941e-08
2018-03-15 07:41 | 124921.2 | 240.0019 | 2 | 15 | 3.991775 | 4.889948 | 0.3252809 | 3.705e-09 | 1.263098 | 1.1941e-08
2018-03-15 07:43 | 125041.2 | 360.0003 | 2 | 15 | 4.028102 | 4.889925 | 0.4882566 | 3.705e-09 | 1.916661 | 1.1941e-08
2018-03-15 07:45 | 125161.2 | 480.0006 | 2 | 15 | 4.060394 | 4.889923 | 0.6512406 | 3.705e-09 | 2.575878 | 1.1941e-08
2018-03-15 07:47 | 125281.2 | 600.0012 | 2 | 15 | 4.087828 | 4.889933 | 0.8142228 | 3.705e-09 | 3.239939 | 1.1941e-08
2018-03-15 07:49 | 125401.2 | 720.001 | 2 | 15 | 4.112339 | 4.889915 | 0.9771982 | 3.705e-09 | 3.908182 | 1.1941e-08
2018-03-15 07:51 | 125521.2 | 840.0012 | 2 | 15 | 4.136969 | 4.889971 | 1.140191 | 3.705e-09 | 4.580435 | 1.1941e-08
2018-03-15 07:53 | 125641.2 | 960.0004 | 2 | 15 | 4.165181 | 4.889965 | 1.303173 | 3.705e-09 | 5.256932 | 1.1941e-08
2018-03-15 07:55 | 125761.2 | 1080.0013 | 2 | 15 | 4.197648 | 4.889944 | 1.46616 | 3.705e-09 | 5.93839 | 1.1941e-08
2018-03-15 07:57 | 125881.2 | 1200.0013 | 2 | 15 | 4.200374 | 4.326763 | 1.62017 | 3.705e-09 | 6.585274 | 1.1941e-08
2018-03-15 07:59 | 126001.2 | 1320.0005 | 2 | 15 | 4.200359 | 3.775414 | 1.755115 | 3.705e-09 | 7.152097 | 1.1941e-08
2018-03-15 08:01 | 126121.2 | 1440.0021 | 2 | 15 | 4.200373 | 3.26491 | 1.872335 | 3.705e-09 | 7.644465 | 1.1941e-08
2018-03-15 08:01 | 126122.5 | 1441.2738 | 2 | 15 | 4.200367 | 3.259991 | 1.87349 | 3.705e-09 | 7.649316 | 1.1941e-08
2018-03-15 08:03 | 126242.5 | 120.0019 | 3 | 15 | 4.22941 | 3.260004 | 1.981706 | 3.705e-09 | 8.105331 | 1.1941e-08
2018-03-15 08:05 | 126362.5 | 240.0011 | 3 | 15 | 4.26256 | 3.260017 | 2.090357 | 3.705e-09 | 8.566642 | 1.1941e-08
2018-03-15 08:07 | 126482.5 | 360.0028 | 3 | 15 | 4.298018 | 3.259951 | 2.199021 | 3.705e-09 | 9.031735 | 1.1941e-08
2018-03-15 08:09 | 126602.5 | 480.0021 | 3 | 15 | 4.335463 | 3.259989 | 2.307674 | 3.705e-09 | 9.500748 | 1.1941e-08
2018-03-15 08:11 | 126722.5 | 600.0003 | 3 | 15 | 4.37459 | 3.259995 | 2.416328 | 3.705e-09 | 9.973925 | 1.1941e-08
2018-03-15 08:13 | 126842.5 | 720.0004 | 3 | 15 | 4.400379 | 3.01182 | 2.523406 | 3.705e-09 | 10.4442 | 1.1941e-08
2018-03-15 08:15 | 126962.5 | 840.002 | 3 | 15 | 4.400376 | 2.497021 | 2.614848 | 3.705e-09 | 10.84659 | 1.1941e-08
2018-03-15 08:17 | 127082.5 | 960.0022 | 3 | 15 | 4.40035 | 2.086952 | 2.691001 | 3.705e-09 | 11.18169 | 1.1941e-08
2018-03-15 08:19 | 127202.5 | 1080.0029 | 3 | 15 | 4.400369 | 1.755638 | 2.754847 | 3.705e-09 | 11.46263 | 1.1941e-08
2018-03-15 08:21 | 127322.5 | 1200.0006 | 3 | 15 | 4.400352 | 1.486168 | 2.808718 | 3.705e-09 | 11.69968 | 1.1941e-08
2018-03-15 08:23 | 127442.5 | 1320.0021 | 3 | 15 | 4.400331 | 1.266476 | 2.854476 | 3.705e-09 | 11.90104 | 1.1941e-08
2018-03-15 08:25 | 127562.5 | 1440.0022 | 3 | 15 | 4.400331 | 1.086662 | 2.893604 | 3.705e-09 | 12.07321 | 1.1941e-08
2018-03-15 08:27 | 127682.5 | 1560.0004 | 3 | 15 | 4.400345 | 0.9387264 | 2.927284 | 3.705e-09 | 12.22141 | 1.1941e-08
2018-03-15 08:29 | 127802.5 | 1680.0022 | 3 | 15 | 4.400304 | 0.8150654 | 2.956452 | 3.705e-09 | 12.34976 | 1.1941e-08
2018-03-15 08:31 | 127922.5 | 1800.0022 | 3 | 15 | 4.400327 | 0.7112942 | 2.981842 | 3.705e-09 | 12.46149 | 1.1941e-08
2018-03-15 08:32 | 128001 | 1878.4298 | 3 | 15 | 4.400319 | 0.6519947 | 2.996678 | 3.705e-09 | 12.52677 | 1.1941e-08
2018-03-15 08:34 | 128121 | 120.0016 | 4 | 15 | 4.354774 | 0 | 2.996678 | 3.705e-09 | 12.52677 | 1.1941e-08
2018-03-15 08:36 | 128241 | 240.0009 | 4 | 15 | 4.352053 | 0 | 2.996678 | 3.705e-09 | 12.52677 | 1.1941e-08
2018-03-15 08:37 | 128301 | 300.0022 | 4 | 15 | 4.351165 | 0 | 2.996678 | 3.705e-09 | 12.52677 | 1.1941e-08
2018-03-15 08:39 | 128421.1 | 120.0008 | 5 | 15 | 4.176932 | -2.282158 | 2.996678 | 0.07605916 | 12.52677 | 0.3193331
2018-03-15 08:41 | 128541.1 | 240.0004 | 5 | 15 | 4.147175 | -2.281815 | 2.996678 | 0.1521209 | 12.52677 | 0.6358906
2018-03-15 08:43 | 128661.1 | 360.002 | 5 | 15 | 4.1185 | -2.282072 | 2.996678 | 0.228185 | 12.52677 | 0.9502482
2018-03-15 08:45 | 128781.1 | 480.0012 | 5 | 15 | 4.090074 | -2.282153 | 2.996678 | 0.3042465 | 12.52677 | 1.262427
2018-03-15 08:47 | 128901.1 | 600.0007 | 5 | 15 | 4.061802 | -2.282177 | 2.996678 | 0.3803101 | 12.52677 | 1.572456
2018-03-15 08:49 | 129021.1 | 720.0004 | 5 | 15 | 4.033692 | -2.282146 | 2.996678 | 0.4563762 | 12.52677 | 1.880352
2018-03-15 08:51 | 129141.1 | 840.0004 | 5 | 15 | 4.005845 | -2.282181 | 2.996678 | 0.5324407 | 12.52677 | 2.186112
2018-03-15 08:53 | 129261.1 | 960.0012 | 5 | 15 | 3.978395 | -2.282168 | 2.996678 | 0.6085025 | 12.52677 | 2.489757
2018-03-15 08:55 | 129381.1 | 1080.0012 | 5 | 15 | 3.951388 | -2.282151 | 2.996678 | 0.6845636 | 12.52677 | 2.791328
2018-03-15 08:57 | 129501.1 | 1200.002 | 5 | 15 | 3.925017 | -2.282164 | 2.996678 | 0.7606316 | 12.52677 | 3.090895
2018-03-15 08:59 | 129621.1 | 1320.002 | 5 | 15 | 3.899362 | -2.281829 | 2.996678 | 0.8366932 | 12.52677 | 3.388456
2018-03-15 09:01 | 129741.1 | 1440.0005 | 5 | 15 | 3.874533 | -2.282158 | 2.996678 | 0.9127569 | 12.52677 | 3.684105
2018-03-15 09:03 | 129861.1 | 1560.0004 | 5 | 15 | 3.850621 | -2.282162 | 2.996678 | 0.9888201 | 12.52677 | 3.977899
2018-03-15 09:05 | 129981.1 | 1680.0012 | 5 | 15 | 3.827703 | -2.282143 | 2.996678 | 1.064885 | 12.52677 | 4.269917
2018-03-15 09:07 | 130101.1 | 1800.002 | 5 | 15 | 3.80582 | -2.282149 | 2.996678 | 1.140948 | 12.52677 | 4.560228
2018-03-15 09:09 | 130221.1 | 1920.0019 | 5 | 15 | 3.785193 | -2.282204 | 2.996678 | 1.217014 | 12.52677 | 4.848926
2018-03-15 09:11 | 130341.1 | 2040.0004 | 5 | 15 | 3.765929 | -2.281796 | 2.996678 | 1.293075 | 12.52677 | 5.136092
2018-03-15 09:13 | 130461.1 | 2160.002 | 5 | 15 | 3.747935 | -2.282162 | 2.996678 | 1.369137 | 12.52677 | 5.421845
2018-03-15 09:15 | 130581.1 | 2280.0003 | 5 | 15 | 3.730861 | -2.282147 | 2.996678 | 1.445202 | 12.52677 | 5.706277
2018-03-15 09:17 | 130701.1 | 2400.0004 | 5 | 15 | 3.71459 | -2.282187 | 2.996678 | 1.521265 | 12.52677 | 5.989434
2018-03-15 09:19 | 130821.1 | 2520.0019 | 5 | 15 | 3.699098 | -2.282162 | 2.996678 | 1.597332 | 12.52677 | 6.271396
2018-03-15 09:21 | 130941.1 | 2640.0004 | 5 | 15 | 3.684477 | -2.282147 | 2.996678 | 1.673394 | 12.52677 | 6.552196
2018-03-15 09:23 | 131061.1 | 2760.0003 | 5 | 15 | 3.67074 | -2.282143 | 2.996678 | 1.749455 | 12.52677 | 6.831914
2018-03-15 09:25 | 131181.1 | 2880.0003 | 5 | 15 | 3.657943 | -2.282132 | 2.996678 | 1.825518 | 12.52677 | 7.110631
2018-03-15 09:27 | 131301.1 | 3000.002 | 5 | 15 | 3.64587 | -2.282151 | 2.996678 | 1.901581 | 12.52677 | 7.388401
2018-03-15 09:29 | 131421.1 | 3120.0004 | 5 | 15 | 3.634253 | -2.28212 | 2.996678 | 1.977646 | 12.52677 | 7.665279
2018-03-15 09:31 | 131541.1 | 3240.0012 | 5 | 15 | 3.62276 | -2.282158 | 2.996678 | 2.053708 | 12.52677 | 7.941271
2018-03-15 09:33 | 131661.1 | 3360.0012 | 5 | 15 | 3.611124 | -2.28212 | 2.996678 | 2.129773 | 12.52677 | 8.216394
2018-03-15 09:35 | 131781.1 | 3480.0012 | 5 | 15 | 3.599056 | -2.282099 | 2.996678 | 2.205836 | 12.52677 | 8.490617
2018-03-15 09:37 | 131901.1 | 3600.0012 | 5 | 15 | 3.586224 | -2.281844 | 2.996678 | 2.281899 | 12.52677 | 8.763888
2018-03-15 09:39 | 132021.1 | 3720.002 | 5 | 15 | 3.573002 | -2.282143 | 2.996678 | 2.357967 | 12.52677 | 9.03618
2018-03-15 09:41 | 132141.1 | 3840.002 | 5 | 15 | 3.559916 | -2.282143 | 2.996678 | 2.434028 | 12.52677 | 9.30745
2018-03-15 09:43 | 132261.1 | 3960.002 | 5 | 15 | 3.546506 | -2.282143 | 2.996678 | 2.510093 | 12.52677 | 9.57773
2018-03-15 09:45 | 132381.1 | 4080.0012 | 5 | 15 | 3.530675 | -2.282128 | 2.996678 | 2.586152 | 12.52677 | 9.846899
2018-03-15 09:47 | 132501.1 | 4200.0004 | 5 | 15 | 3.509477 | -2.282158 | 2.996678 | 2.662203 | 12.52677 | 10.11464
2018-03-15 09:49 | 132621.1 | 4320.0013 | 5 | 15 | 3.481812 | -2.282118 | 2.996678 | 2.738276 | 12.52677 | 10.38062
2018-03-15 09:51 | 132741.1 | 4440.0005 | 5 | 15 | 3.441781 | -2.281816 | 2.996678 | 2.814332 | 12.52677 | 10.64402
2018-03-15 09:53 | 132861.1 | 4560.0029 | 5 | 15 | 3.368373 | -2.28216 | 2.996678 | 2.89039 | 12.52677 | 10.90337
2018-03-15 09:55 | 132981.1 | 4680.0014 | 5 | 15 | 3.173988 | -2.282187 | 2.996678 | 2.966449 | 12.52677 | 11.15346
2018-03-15 09:56 | 133025.4 | 4724.2995 | 5 | 15 | 2.999965 | -2.282183 | 2.996678 | 2.994526 | 12.52677 | 11.24046
2018-03-15 09:58 | 133145.5 | 120 | 6 | 15 | 3.203802 | 0 | 2.996678 | 2.994533 | 12.52677 | 11.24047
2018-03-15 10:00 | 133265.5 | 240.0008 | 6 | 15 | 3.21864 | 0 | 2.996678 | 2.994533 | 12.52677 | 11.24047
2018-03-15 10:01 | 133325.5 | 300.0014 | 6 | 15 | 3.223858 | 0 | 2.996678 | 2.994533 | 12.52677 | 11.24047
2018-03-15 10:01 | 133325.5 | 0.0024 | 7 | 16 | 3.223873 | 0 | 0 | 0 | 0 | 0
2018-03-15 10:03 | 133445.6 | 120.0009 | 2 | 16 | 3.940843 | 4.889893 | 0.16229 | 1.62e-09 | 0.6160128 | 5.223e-09
2018-03-15 10:05 | 133565.6 | 240.0017 | 2 | 16 | 3.992398 | 4.889893 | 0.3252793 | 1.62e-09 | 1.263338 | 5.223e-09
2018-03-15 10:07 | 133685.6 | 360.0025 | 2 | 16 | 4.028685 | 4.889864 | 0.4882573 | 1.62e-09 | 1.917005 | 5.223e-09
2018-03-15 10:09 | 133805.6 | 480.001 | 2 | 16 | 4.06094 | 4.8899 | 0.6512364 | 1.62e-09 | 2.576294 | 5.223e-09
2018-03-15 10:11 | 133925.6 | 600.001 | 2 | 16 | 4.088401 | 4.889904 | 0.8142192 | 1.62e-09 | 3.240451 | 5.223e-09
2018-03-15 10:13 | 134045.6 | 720.0001 | 2 | 16 | 4.112885 | 4.889868 | 0.9772 | 1.62e-09 | 3.908806 | 5.223e-09
2018-03-15 10:15 | 134165.6 | 840.0018 | 2 | 16 | 4.137579 | 4.889893 | 1.140176 | 1.62e-09 | 4.581083 | 5.223e-09
2018-03-15 10:17 | 134285.6 | 960.0026 | 2 | 16 | 4.165808 | 4.889889 | 1.303164 | 1.62e-09 | 5.257705 | 5.223e-09
2018-03-15 10:19 | 134405.6 | 1080.0025 | 2 | 16 | 4.198208 | 4.889887 | 1.466143 | 1.62e-09 | 5.939229 | 5.223e-09
2018-03-15 10:21 | 134525.6 | 1200.0009 | 2 | 16 | 4.200396 | 4.320539 | 1.619887 | 1.62e-09 | 6.585001 | 5.223e-09
2018-03-15 10:23 | 134645.6 | 1320.0001 | 2 | 16 | 4.200375 | 3.770029 | 1.754603 | 1.62e-09 | 7.15086 | 5.223e-09
2018-03-15 10:25 | 134765.6 | 1440.0011 | 2 | 16 | 4.200381 | 3.260534 | 1.871643 | 1.62e-09 | 7.64247 | 5.223e-09
2018-03-15 10:25 | 134765.7 | 1440.1182 | 2 | 16 | 4.200383 | 3.259991 | 1.871751 | 1.62e-09 | 7.642927 | 5.223e-09
2018-03-15 10:27 | 134885.7 | 120.0019 | 3 | 16 | 4.229386 | 3.259939 | 1.97997 | 1.62e-09 | 8.098951 | 5.223e-09
2018-03-15 10:29 | 135005.7 | 240.002 | 3 | 16 | 4.26254 | 3.25993 | 2.088624 | 1.62e-09 | 8.560272 | 5.223e-09
2018-03-15 10:31 | 135125.7 | 360.0004 | 3 | 16 | 4.298008 | 3.259974 | 2.197277 | 1.62e-09 | 9.025319 | 5.223e-09
2018-03-15 10:33 | 135245.7 | 480.001 | 3 | 16 | 4.335447 | 3.259953 | 2.305937 | 1.62e-09 | 9.494356 | 5.223e-09
2018-03-15 10:35 | 135365.7 | 600.002 | 3 | 16 | 4.374568 | 3.259945 | 2.41459 | 1.62e-09 | 9.967531 | 5.223e-09
2018-03-15 10:37 | 135485.7 | 720.0012 | 3 | 16 | 4.400375 | 3.012457 | 2.521671 | 1.62e-09 | 10.43782 | 5.223e-09
2018-03-15 10:39 | 135605.7 | 840.002 | 3 | 16 | 4.400373 | 2.498404 | 2.61315 | 1.62e-09 | 10.84037 | 5.223e-09
2018-03-15 10:41 | 135725.7 | 960.0012 | 3 | 16 | 4.400366 | 2.08852 | 2.689352 | 1.62e-09 | 11.17568 | 5.223e-09
2018-03-15 10:43 | 135845.7 | 1080.0021 | 3 | 16 | 4.400371 | 1.75738 | 2.753248 | 1.62e-09 | 11.45685 | 5.223e-09
2018-03-15 10:45 | 135965.7 | 1200.0004 | 3 | 16 | 4.400352 | 1.4881 | 2.807173 | 1.62e-09 | 11.69414 | 5.223e-09
2018-03-15 10:47 | 136085.7 | 1320.0011 | 3 | 16 | 4.400352 | 1.268696 | 2.852982 | 1.62e-09 | 11.89571 | 5.223e-09
2018-03-15 10:49 | 136205.7 | 1440.0012 | 3 | 16 | 4.400359 | 1.088825 | 2.892161 | 1.62e-09 | 12.06812 | 5.223e-09
2018-03-15 10:51 | 136325.7 | 1560.002 | 3 | 16 | 4.400343 | 0.9406223 | 2.925891 | 1.62e-09 | 12.21654 | 5.223e-09
2018-03-15 10:53 | 136445.7 | 1680.0011 | 3 | 16 | 4.400334 | 0.8171978 | 2.955107 | 1.62e-09 | 12.3451 | 5.223e-09
2018-03-15 10:55 | 136565.7 | 1800.0008 | 3 | 16 | 4.400303 | 0.7129097 | 2.980557 | 1.62e-09 | 12.45709 | 5.223e-09
2018-03-15 10:57 | 136648.1 | 1882.3785 | 3 | 16 | 4.400328 | 0.6519928 | 2.996162 | 1.62e-09 | 12.52575 | 5.223e-09
2018-03-15 10:59 | 136768.1 | 120.0008 | 4 | 16 | 4.354549 | 0 | 2.996162 | 1.62e-09 | 12.52575 | 5.223e-09
2018-03-15 11:01 | 136888.1 | 240.0008 | 4 | 16 | 4.351523 | 0 | 2.996162 | 1.62e-09 | 12.52575 | 5.223e-09
2018-03-15 11:02 | 136948.1 | 300.0038 | 4 | 16 | 4.35057 | 0 | 2.996162 | 1.62e-09 | 12.52575 | 5.223e-09
2018-03-15 11:04 | 137068.2 | 120.0002 | 5 | 16 | 4.180367 | -2.282143 | 2.996162 | 0.07606166 | 12.52575 | 0.319575
2018-03-15 11:06 | 137188.2 | 240.0002 | 5 | 16 | 4.150339 | -2.282126 | 2.996162 | 0.1521246 | 12.52575 | 0.6363897
2018-03-15 11:08 | 137308.2 | 360.0018 | 5 | 16 | 4.121322 | -2.282118 | 2.996162 | 0.22819 | 12.52575 | 0.9509813
2018-03-15 11:10 | 137428.2 | 480.001 | 5 | 16 | 4.092459 | -2.28185 | 2.996162 | 0.3042557 | 12.52575 | 1.263373
2018-03-15 11:12 | 137548.2 | 600.0009 | 5 | 16 | 4.063746 | -2.282179 | 2.996162 | 0.3803182 | 12.52575 | 1.573563
2018-03-15 11:14 | 137668.2 | 720.0002 | 5 | 16 | 4.035281 | -2.28216 | 2.996162 | 0.4563834 | 12.52575 | 1.881588
2018-03-15 11:16 | 137788.2 | 840.0007 | 5 | 16 | 4.007074 | -2.282128 | 2.996162 | 0.5324468 | 12.52575 | 2.187449
2018-03-15 11:18 | 137908.2 | 960.0002 | 5 | 16 | 3.979298 | -2.282137 | 2.996162 | 0.6085095 | 12.52575 | 2.491179
2018-03-15 11:20 | 138028.2 | 1080.001 | 5 | 16 | 3.952038 | -2.282141 | 2.996162 | 0.6845727 | 12.52575 | 2.792817
2018-03-15 11:22 | 138148.2 | 1200.001 | 5 | 16 | 3.925429 | -2.282143 | 2.996162 | 0.7606377 | 12.52575 | 3.092414
2018-03-15 11:24 | 138268.2 | 1320.0026 | 5 | 16 | 3.899581 | -2.282183 | 2.996162 | 0.8367019 | 12.52575 | 3.390011
2018-03-15 11:26 | 138388.2 | 1440.0008 | 5 | 16 | 3.874582 | -2.282183 | 2.996162 | 0.9127654 | 12.52575 | 3.685671
2018-03-15 11:28 | 138508.2 | 1560.0018 | 5 | 16 | 3.850547 | -2.282158 | 2.996162 | 0.9888324 | 12.52575 | 3.97948
2018-03-15 11:30 | 138628.2 | 1680.0005 | 5 | 16 | 3.827498 | -2.282168 | 2.996162 | 1.064891 | 12.52575 | 4.271463
2018-03-15 11:32 | 138748.2 | 1800.0002 | 5 | 16 | 3.805544 | -2.282158 | 2.996162 | 1.140956 | 12.52575 | 4.561763
2018-03-15 11:34 | 138868.2 | 1920.001 | 5 | 16 | 3.784857 | -2.282158 | 2.996162 | 1.217016 | 12.52575 | 4.850416
2018-03-15 11:36 | 138988.2 | 2040.0002 | 5 | 16 | 3.765603 | -2.282158 | 2.996162 | 1.293077 | 12.52575 | 5.137556
2018-03-15 11:38 | 139108.2 | 2160.0003 | 5 | 16 | 3.747555 | -2.282164 | 2.996162 | 1.36914 | 12.52575 | 5.423287
2018-03-15 11:40 | 139228.2 | 2280.0003 | 5 | 16 | 3.730451 | -2.28217 | 2.996162 | 1.445199 | 12.52575 | 5.707664
2018-03-15 11:42 | 139348.2 | 2400.0019 | 5 | 16 | 3.714174 | -2.281902 | 2.996162 | 1.521263 | 12.52575 | 5.990797
2018-03-15 11:44 | 139468.2 | 2520.0003 | 5 | 16 | 3.69868 | -2.282187 | 2.996162 | 1.597324 | 12.52575 | 6.272706
2018-03-15 11:46 | 139588.2 | 2640.0011 | 5 | 16 | 3.684042 | -2.282151 | 2.996162 | 1.673384 | 12.52575 | 6.553466
2018-03-15 11:48 | 139708.2 | 2760.0004 | 5 | 16 | 3.67031 | -2.282164 | 2.996162 | 1.749446 | 12.52575 | 6.833153
2018-03-15 11:50 | 139828.2 | 2880.0012 | 5 | 16 | 3.657519 | -2.282166 | 2.996162 | 1.825509 | 12.52575 | 7.111836
2018-03-15 11:52 | 139948.2 | 3000.0004 | 5 | 16 | 3.645481 | -2.282166 | 2.996162 | 1.90157 | 12.52575 | 7.389568
2018-03-15 11:54 | 140068.2 | 3120.0013 | 5 | 16 | 3.633853 | -2.282191 | 2.996162 | 1.977633 | 12.52575 | 7.666409
2018-03-15 11:56 | 140188.2 | 3240.0013 | 5 | 16 | 3.622372 | -2.282181 | 2.996162 | 2.053693 | 12.52575 | 7.942365
2018-03-15 11:58 | 140308.2 | 3360.002 | 5 | 16 | 3.610793 | -2.28181 | 2.996162 | 2.129752 | 12.52575 | 8.217441
2018-03-15 12:00 | 140428.2 | 3480.0006 | 5 | 16 | 3.598708 | -2.282189 | 2.996162 | 2.205813 | 12.52575 | 8.491626
2018-03-15 12:02 | 140548.2 | 3600.0022 | 5 | 16 | 3.585878 | -2.282147 | 2.996162 | 2.281872 | 12.52575 | 8.764857
2018-03-15 12:04 | 140668.2 | 3720.0006 | 5 | 16 | 3.572675 | -2.281995 | 2.996162 | 2.357934 | 12.52575 | 9.037105
2018-03-15 12:06 | 140788.2 | 3840.0007 | 5 | 16 | 3.559586 | -2.281831 | 2.996162 | 2.433994 | 12.52575 | 9.308342
2018-03-15 12:08 | 140908.2 | 3960.0007 | 5 | 16 | 3.546159 | -2.282016 | 2.996162 | 2.510055 | 12.52575 | 9.578584
2018-03-15 12:10 | 141028.2 | 4080.0006 | 5 | 16 | 3.530324 | -2.281881 | 2.996162 | 2.586114 | 12.52575 | 9.847725
2018-03-15 12:12 | 141148.2 | 4200.0015 | 5 | 16 | 3.509133 | -2.281997 | 2.996162 | 2.662173 | 12.52575 | 10.11547
2018-03-15 12:14 | 141268.2 | 4320.0008 | 5 | 16 | 3.481389 | -2.281837 | 2.996162 | 2.738223 | 12.52575 | 10.38134
2018-03-15 12:16 | 141388.2 | 4440.0008 | 5 | 16 | 3.441145 | -2.28185 | 2.996162 | 2.81428 | 12.52575 | 10.6447
2018-03-15 12:18 | 141508.2 | 4560.0007 | 5 | 16 | 3.367291 | -2.281815 | 2.996162 | 2.890333 | 12.52575 | 10.90398
2018-03-15 12:20 | 141628.2 | 4680.0009 | 5 | 16 | 3.171721 | -2.281875 | 2.996162 | 2.966388 | 12.52575 | 11.15393
2018-03-15 12:20 | 141671.8 | 4723.5606 | 5 | 16 | 2.999991 | -2.281855 | 2.996162 | 2.993997 | 12.52575 | 11.23944
2018-03-15 12:22 | 141791.8 | 120.0003 | 6 | 16 | 3.204604 | 0 | 2.996162 | 2.993997 | 12.52575 | 11.23944
2018-03-15 12:24 | 141911.8 | 240.0003 | 6 | 16 | 3.219444 | 0 | 2.996162 | 2.993997 | 12.52575 | 11.23944
2018-03-15 12:25 | 141971.8 | 300.0009 | 6 | 16 | 3.224671 | 0 | 2.996162 | 2.993997 | 12.52575 | 11.23944
2018-03-15 12:25 | 141971.8 | 0.0025 | 7 | 17 | 3.224701 | 0 | 0 | 0 | 0 | 0
2018-03-15 12:27 | 142091.9 | 120.0002 | 2 | 17 | 3.941866 | 4.889931 | 0.1622927 | 3.009e-09 | 0.6162055 | 9.703e-09
2018-03-15 12:29 | 142211.9 | 240.0003 | 2 | 17 | 3.993254 | 4.889921 | 0.3252723 | 3.009e-09 | 1.263641 | 9.703e-09
2018-03-15 12:31 | 142331.9 | 360.0011 | 2 | 17 | 4.029567 | 4.889921 | 0.4882542 | 3.009e-09 | 1.917467 | 9.703e-09
2018-03-15 12:33 | 142451.9 | 480.002 | 2 | 17 | 4.06184 | 4.889948 | 0.6512455 | 3.009e-09 | 2.576953 | 9.703e-09
2018-03-15 12:35 | 142571.9 | 600.0003 | 2 | 17 | 4.089257 | 4.889936 | 0.8142207 | 3.009e-09 | 3.241225 | 9.703e-09
2018-03-15 12:37 | 142691.9 | 720.0012 | 2 | 17 | 4.113751 | 4.889927 | 0.9772068 | 3.009e-09 | 3.909744 | 9.703e-09
2018-03-15 12:39 | 142811.9 | 840.002 | 2 | 17 | 4.138423 | 4.889936 | 1.14019 | 3.009e-09 | 4.582191 | 9.703e-09
2018-03-15 12:41 | 142931.9 | 960.0006 | 2 | 17 | 4.166623 | 4.890003 | 1.303174 | 3.009e-09 | 5.258929 | 9.703e-09
2018-03-15 12:43 | 143051.9 | 1080.0006 | 2 | 17 | 4.199001 | 4.889956 | 1.466165 | 3.009e-09 | 5.940634 | 9.703e-09
2018-03-15 12:45 | 143171.9 | 1200.0005 | 2 | 17 | 4.200384 | 4.309778 | 1.619515 | 3.009e-09 | 6.584755 | 9.703e-09
2018-03-15 12:47 | 143291.9 | 1320.0004 | 2 | 17 | 4.200382 | 3.762758 | 1.753951 | 3.009e-09 | 7.149438 | 9.703e-09
2018-03-15 12:49 | 143410.9 | 1438.9627 | 2 | 17 | 4.200399 | 3.259987 | 1.869855 | 3.009e-09 | 7.63628 | 9.703e-09
2018-03-15 12:51 | 143530.9 | 120.0003 | 3 | 17 | 4.229449 | 3.260067 | 1.978073 | 3.009e-09 | 8.092307 | 9.703e-09
2018-03-15 12:53 | 143650.9 | 240.0013 | 3 | 17 | 4.262624 | 3.259981 | 2.086732 | 3.009e-09 | 8.553656 | 9.703e-09
2018-03-15 12:55 | 143770.9 | 360.0004 | 3 | 17 | 4.298056 | 3.259998 | 2.195386 | 3.009e-09 | 9.018715 | 9.703e-09
2018-03-15 12:57 | 143890.9 | 480.0014 | 3 | 17 | 4.335509 | 3.260008 | 2.304048 | 3.009e-09 | 9.487765 | 9.703e-09
2018-03-15 12:59 | 144010.9 | 600.0022 | 3 | 17 | 4.374675 | 3.259993 | 2.412703 | 3.009e-09 | 9.960956 | 9.703e-09
2018-03-15 13:01 | 144130.9 | 720.0023 | 3 | 17 | 4.400363 | 3.010464 | 2.519764 | 3.009e-09 | 10.43117 | 9.703e-09
2018-03-15 13:03 | 144250.9 | 840.0014 | 3 | 17 | 4.40038 | 2.498238 | 2.611218 | 3.009e-09 | 10.8336 | 9.703e-09
2018-03-15 13:05 | 144370.9 | 960.0016 | 3 | 17 | 4.40036 | 2.089317 | 2.687431 | 3.009e-09 | 11.16897 | 9.703e-09
2018-03-15 13:07 | 144490.9 | 1080.0007 | 3 | 17 | 4.400358 | 1.75775 | 2.751359 | 3.009e-09 | 11.45027 | 9.703e-09
2018-03-15 13:09 | 144610.9 | 1200.0016 | 3 | 17 | 4.400376 | 1.489399 | 2.805322 | 3.009e-09 | 11.68773 | 9.703e-09
2018-03-15 13:11 | 144730.9 | 1320.0023 | 3 | 17 | 4.400331 | 1.269472 | 2.851172 | 3.009e-09 | 11.88949 | 9.703e-09
2018-03-15 13:13 | 144850.9 | 1440.0007 | 3 | 17 | 4.400354 | 1.090288 | 2.890391 | 3.009e-09 | 12.06207 | 9.703e-09
2018-03-15 13:15 | 144970.9 | 1560.0024 | 3 | 17 | 4.400324 | 0.9413776 | 2.924167 | 3.009e-09 | 12.21069 | 9.703e-09
2018-03-15 13:17 | 145090.9 | 1680.0008 | 3 | 17 | 4.400329 | 0.8180504 | 2.953427 | 3.009e-09 | 12.33945 | 9.703e-09
2018-03-15 13:19 | 145210.9 | 1800.0008 | 3 | 17 | 4.400281 | 0.7137527 | 2.978917 | 3.009e-09 | 12.45161 | 9.703e-09
2018-03-15 13:21 | 145295 | 1884.0783 | 3 | 17 | 4.400317 | 0.6519928 | 2.994858 | 3.009e-09 | 12.52175 | 9.703e-09
2018-03-15 13:23 | 145415 | 120.0016 | 4 | 17 | 4.354428 | 0 | 2.994858 | 3.009e-09 | 12.52175 | 9.703e-09
2018-03-15 13:25 | 145535 | 240.0018 | 4 | 17 | 4.351393 | 0 | 2.994858 | 3.009e-09 | 12.52175 | 9.703e-09
2018-03-15 13:26 | 145595 | 300.0038 | 4 | 17 | 4.350472 | 0 | 2.994858 | 3.009e-09 | 12.52175 | 9.703e-09
2018-03-15 13:28 | 145715.1 | 120.0018 | 5 | 17 | 4.179811 | -2.281873 | 2.994858 | 0.07604776 | 12.52175 | 0.3194782
2018-03-15 13:30 | 145835.1 | 240.0018 | 5 | 17 | 4.149772 | -2.281844 | 2.994858 | 0.1521058 | 12.52175 | 0.636229
2018-03-15 13:32 | 145955.1 | 360.0002 | 5 | 17 | 4.1207 | -2.281848 | 2.994858 | 0.2281594 | 12.52175 | 0.9507267
2018-03-15 13:34 | 146075.1 | 480.0018 | 5 | 17 | 4.091855 | -2.281846 | 2.994858 | 0.3042128 | 12.52175 | 1.263022
2018-03-15 13:36 | 146195.1 | 600.0015 | 5 | 17 | 4.063138 | -2.281852 | 2.994858 | 0.3802706 | 12.52175 | 1.573146
2018-03-15 13:38 | 146315.1 | 720.0003 | 5 | 17 | 4.034659 | -2.281816 | 2.994858 | 0.4563237 | 12.52175 | 1.881077
2018-03-15 13:40 | 146435.1 | 840.0019 | 5 | 17 | 4.006483 | -2.281885 | 2.994858 | 0.5323761 | 12.52175 | 2.186849
2018-03-15 13:42 | 146555.1 | 960.0003 | 5 | 17 | 3.978725 | -2.281823 | 2.994858 | 0.6084297 | 12.52175 | 2.490498
2018-03-15 13:44 | 146675.1 | 1080.002 | 5 | 17 | 3.951468 | -2.281959 | 2.994858 | 0.684489 | 12.52175 | 2.792076
2018-03-15 13:46 | 146795.1 | 1200.0012 | 5 | 17 | 3.924861 | -2.281834 | 2.994858 | 0.760546 | 12.52175 | 3.091597
2018-03-15 13:48 | 146915.1 | 1320.002 | 5 | 17 | 3.899009 | -2.281818 | 2.994858 | 0.8366052 | 12.52175 | 3.389131
2018-03-15 13:50 | 147035.1 | 1440.002 | 5 | 17 | 3.874042 | -2.281839 | 2.994858 | 0.9126626 | 12.52175 | 3.684724
2018-03-15 13:52 | 147155.1 | 1560.0012 | 5 | 17 | 3.850008 | -2.28216 | 2.994858 | 0.9887081 | 12.52175 | 3.978407
2018-03-15 13:54 | 147275.1 | 1680.0004 | 5 | 17 | 3.826954 | -2.281848 | 2.994858 | 1.064781 | 12.52175 | 4.270405
2018-03-15 13:56 | 147395.1 | 1800.0015 | 5 | 17 | 3.805001 | -2.282179 | 2.994858 | 1.140846 | 12.52175 | 4.560658
2018-03-15 13:58 | 147515.1 | 1920.0017 | 5 | 17 | 3.784351 | -2.282183 | 2.994858 | 1.216902 | 12.52175 | 4.849259
2018-03-15 14:00 | 147635.1 | 2040.0006 | 5 | 17 | 3.7651 | -2.281823 | 2.994858 | 1.292958 | 12.52175 | 5.136341
2018-03-15 14:02 | 147755.1 | 2160.0005 | 5 | 17 | 3.747062 | -2.281808 | 2.994858 | 1.369016 | 12.52175 | 5.422015
2018-03-15 14:04 | 147875.1 | 2280.0014 | 5 | 17 | 3.729982 | -2.281815 | 2.994858 | 1.445079 | 12.52175 | 5.70637
2018-03-15 14:06 | 147995.1 | 2400.0022 | 5 | 17 | 3.713686 | -2.282172 | 2.994858 | 1.521138 | 12.52175 | 5.989444
2018-03-15 14:08 | 148115.1 | 2520.0015 | 5 | 17 | 3.698205 | -2.282164 | 2.994858 | 1.597198 | 12.52175 | 6.271317
2018-03-15 14:10 | 148235.1 | 2640.0019 | 5 | 17 | 3.68356 | -2.281825 | 2.994858 | 1.673258 | 12.52175 | 6.552037
2018-03-15 14:12 | 148355.1 | 2760.001 | 5 | 17 | 3.669862 | -2.281825 | 2.994858 | 1.749314 | 12.52175 | 6.831669
2018-03-15 14:14 | 148475.1 | 2880.0008 | 5 | 17 | 3.657055 | -2.282034 | 2.994858 | 1.825369 | 12.52175 | 7.110286
2018-03-15 14:16 | 148595.1 | 3000.0025 | 5 | 17 | 3.645 | -2.282177 | 2.994858 | 1.901432 | 12.52175 | 7.387992
2018-03-15 14:18 | 148715.1 | 3120.0017 | 5 | 17 | 3.633398 | -2.282084 | 2.994858 | 1.977493 | 12.52175 | 7.664789
2018-03-15 14:20 | 148835.1 | 3240.0017 | 5 | 17 | 3.621927 | -2.282197 | 2.994858 | 2.053553 | 12.52175 | 7.940709
2018-03-15 14:22 | 148955.1 | 3360.0008 | 5 | 17 | 3.610338 | -2.282183 | 2.994858 | 2.129614 | 12.52175 | 8.215759
2018-03-15 14:24 | 149075.1 | 3480.0004 | 5 | 17 | 3.598289 | -2.282179 | 2.994858 | 2.205674 | 12.52175 | 8.489907
2018-03-15 14:26 | 149195.1 | 3600.0009 | 5 | 17 | 3.58544 | -2.282181 | 2.994858 | 2.281738 | 12.52175 | 8.763121
2018-03-15 14:28 | 149315.1 | 3720.001 | 5 | 17 | 3.572237 | -2.282149 | 2.994858 | 2.357802 | 12.52175 | 9.035344
2018-03-15 14:30 | 149435.1 | 3840.0011 | 5 | 17 | 3.559124 | -2.282141 | 2.994858 | 2.433866 | 12.52175 | 9.306561
2018-03-15 14:32 | 149555.1 | 3960.001 | 5 | 17 | 3.545684 | -2.28182 | 2.994858 | 2.509923 | 12.52175 | 9.576751
2018-03-15 14:34 | 149675.1 | 4080.0018 | 5 | 17 | 3.529799 | -2.281815 | 2.994858 | 2.585976 | 12.52175 | 9.845838
2018-03-15 14:36 | 149795.1 | 4200.0003 | 5 | 17 | 3.508507 | -2.281825 | 2.994858 | 2.66203 | 12.52175 | 10.11352
2018-03-15 14:38 | 149915.1 | 4320.0005 | 5 | 17 | 3.480647 | -2.281911 | 2.994858 | 2.738083 | 12.52175 | 10.37934
2018-03-15 14:40 | 150035.1 | 4440.0004 | 5 | 17 | 3.440067 | -2.281823 | 2.994858 | 2.814135 | 12.52175 | 10.64262
2018-03-15 14:42 | 150155.1 | 4560.0004 | 5 | 17 | 3.365188 | -2.281813 | 2.994858 | 2.89019 | 12.52175 | 10.9018
2018-03-15 14:44 | 150275.1 | 4680.0012 | 5 | 17 | 3.166351 | -2.281864 | 2.994858 | 2.966243 | 12.52175 | 11.15148
2018-03-15 14:44 | 150316.8 | 4721.7017 | 5 | 17 | 2.999975 | -2.281867 | 2.994858 | 2.992671 | 12.52175 | 11.23325
2018-03-15 14:46 | 150436.9 | 120.0017 | 6 | 17 | 3.205107 | 0 | 2.994858 | 2.992678 | 12.52175 | 11.23327
2018-03-15 14:48 | 150556.9 | 240.0007 | 6 | 17 | 3.219966 | 0 | 2.994858 | 2.992678 | 12.52175 | 11.23327
2018-03-15 14:49 | 150616.9 | 300.0006 | 6 | 17 | 3.22515 | 0 | 2.994858 | 2.992678 | 12.52175 | 11.23327
2018-03-15 14:49 | 150616.8851 | 0.0024 | 7 | 18 | 3.225274 | 0 | 0 | 0 | 0 | 0
2018-03-15 14:51 | 150737 | 120.0018 | 2 | 18 | 3.942398 | 4.889917 | 0.1623047 | 2.079e-09 | 0.6163555 | 6.705e-09
2018-03-15 14:53 | 150857 | 240.0011 | 2 | 18 | 3.993703 | 4.889933 | 0.3252831 | 2.079e-09 | 1.263865 | 6.705e-09
2018-03-15 14:55 | 150977 | 360.0005 | 2 | 18 | 4.030028 | 4.889894 | 0.4882597 | 2.079e-09 | 1.917744 | 6.705e-09
2018-03-15 14:57 | 151097 | 480.0004 | 2 | 18 | 4.062291 | 4.889902 | 0.6512405 | 2.079e-09 | 2.577261 | 6.705e-09
2018-03-15 14:59 | 151217 | 600.0012 | 2 | 18 | 4.089727 | 4.889929 | 0.8142296 | 2.079e-09 | 3.241662 | 6.705e-09
2018-03-15 15:01 | 151337 | 720.002 | 2 | 18 | 4.114185 | 4.889933 | 0.9772139 | 2.079e-09 | 3.910246 | 6.705e-09
2018-03-15 15:03 | 151457 | 840.0007 | 2 | 18 | 4.138844 | 4.889887 | 1.140196 | 2.079e-09 | 4.582762 | 6.705e-09
2018-03-15 15:05 | 151577 | 960.0005 | 2 | 18 | 4.167063 | 4.889929 | 1.303177 | 2.079e-09 | 5.259555 | 6.705e-09
2018-03-15 15:07 | 151697 | 1080.002 | 2 | 18 | 4.199489 | 4.889881 | 1.466158 | 2.079e-09 | 5.941292 | 6.705e-09
2018-03-15 15:09 | 151817 | 1200.0004 | 2 | 18 | 4.200371 | 4.302574 | 1.619258 | 2.079e-09 | 6.584369 | 6.705e-09
2018-03-15 15:11 | 151937 | 1320.0006 | 2 | 18 | 4.200402 | 3.757322 | 1.753472 | 2.079e-09 | 7.148119 | 6.705e-09
2018-03-15 15:13 | 152054.7 | 1437.6915 | 2 | 18 | 4.200371 | 3.259991 | 1.868043 | 2.079e-09 | 7.629364 | 6.705e-09
2018-03-15 15:15 | 152174.7 | 120.0006 | 3 | 18 | 4.229392 | 3.259922 | 1.976257 | 2.079e-09 | 8.085368 | 6.705e-09
2018-03-15 15:17 | 152294.7 | 240.0022 | 3 | 18 | 4.262541 | 3.259958 | 2.084912 | 2.079e-09 | 8.546693 | 6.705e-09
2018-03-15 15:19 | 152414.7 | 360.0017 | 3 | 18 | 4.297939 | 3.259975 | 2.193569 | 2.079e-09 | 9.011749 | 6.705e-09
2018-03-15 15:21 | 152534.7 | 480.0022 | 3 | 18 | 4.335405 | 3.259962 | 2.302225 | 2.079e-09 | 9.480765 | 6.705e-09
2018-03-15 15:23 | 152654.7 | 600.0022 | 3 | 18 | 4.374506 | 3.260025 | 2.410879 | 2.079e-09 | 9.953936 | 6.705e-09
2018-03-15 15:25 | 152774.7 | 720.0015 | 3 | 18 | 4.400392 | 3.01403 | 2.517977 | 2.079e-09 | 10.4243 | 6.705e-09
2018-03-15 15:27 | 152894.7 | 840.0024 | 3 | 18 | 4.400352 | 2.500404 | 2.609525 | 2.079e-09 | 10.82715 | 6.705e-09
2018-03-15 15:29 | 153014.7 | 960.0015 | 3 | 18 | 4.400375 | 2.092136 | 2.685821 | 2.079e-09 | 11.16288 | 6.705e-09
2018-03-15 15:31 | 153134.7 | 1080.0008 | 3 | 18 | 4.400367 | 1.760586 | 2.749828 | 2.079e-09 | 11.44453 | 6.705e-09
2018-03-15 15:33 | 153254.7 | 1200.0006 | 3 | 18 | 4.400359 | 1.491743 | 2.803863 | 2.079e-09 | 11.68231 | 6.705e-09
2018-03-15 15:35 | 153374.7 | 1320.0008 | 3 | 18 | 4.400349 | 1.271637 | 2.849782 | 2.079e-09 | 11.88437 | 6.705e-09
2018-03-15 15:37 | 153494.7 | 1440.0018 | 3 | 18 | 4.400343 | 1.091768 | 2.889063 | 2.079e-09 | 12.05721 | 6.705e-09
2018-03-15 15:39 | 153614.7 | 1560.0025 | 3 | 18 | 4.400343 | 0.9427567 | 2.922889 | 2.079e-09 | 12.20606 | 6.705e-09
2018-03-15 15:41 | 153734.7 | 1680.0017 | 3 | 18 | 4.400319 | 0.8191891 | 2.952193 | 2.079e-09 | 12.33501 | 6.705e-09
2018-03-15 15:43 | 153854.7 | 1800.001 | 3 | 18 | 4.400329 | 0.7159309 | 2.977726 | 2.079e-09 | 12.44736 | 6.705e-09
2018-03-15 15:45 | 153940.4 | 1885.6919 | 3 | 18 | 4.400318 | 0.6519928 | 2.993986 | 2.079e-09 | 12.51891 | 6.705e-09
2018-03-15 15:47 | 154060.4 | 120.0002 | 4 | 18 | 4.354382 | 0 | 2.993989 | 2.079e-09 | 12.51892 | 6.705e-09
2018-03-15 15:49 | 154180.4 | 240.0003 | 4 | 18 | 4.351323 | 0 | 2.993989 | 2.079e-09 | 12.51892 | 6.705e-09
2018-03-15 15:50 | 154240.4 | 300.0024 | 4 | 18 | 4.350373 | 0 | 2.993989 | 2.079e-09 | 12.51892 | 6.705e-09
2018-03-15 15:52 | 154360.5 | 120.0001 | 5 | 18 | 4.17946 | -2.281831 | 2.993989 | 0.07605125 | 12.51892 | 0.3194696
2018-03-15 15:54 | 154480.5 | 240.0013 | 5 | 18 | 4.149401 | -2.282146 | 2.993989 | 0.1521115 | 12.51892 | 0.6362039
2018-03-15 15:56 | 154600.5 | 360.0011 | 5 | 18 | 4.120325 | -2.282156 | 2.993989 | 0.2281643 | 12.51892 | 0.9506702
2018-03-15 15:58 | 154720.5 | 480.0011 | 5 | 18 | 4.091456 | -2.282183 | 2.993989 | 0.3042258 | 12.51892 | 1.26297
2018-03-15 16:00 | 154840.5 | 600.0019 | 5 | 18 | 4.062737 | -2.282172 | 2.993989 | 0.3802876 | 12.51892 | 1.57308
2018-03-15 16:02 | 154960.5 | 720.0012 | 5 | 18 | 4.034259 | -2.281848 | 2.993989 | 0.456343 | 12.51892 | 1.880989
2018-03-15 16:04 | 155080.5 | 840.0004 | 5 | 18 | 4.006063 | -2.281825 | 2.993989 | 0.532402 | 12.51892 | 2.186756
2018-03-15 16:06 | 155200.5 | 960.0003 | 5 | 18 | 3.97831 | -2.281796 | 2.993989 | 0.6084589 | 12.51892 | 2.490385
2018-03-15 16:08 | 155320.5 | 1080.0012 | 5 | 18 | 3.951049 | -2.282116 | 2.993989 | 0.6845208 | 12.51892 | 2.791941
2018-03-15 16:10 | 155440.5 | 1200.0014 | 5 | 18 | 3.924458 | -2.281839 | 2.993989 | 0.76058 | 12.51892 | 3.091439
2018-03-15 16:12 | 155560.5 | 1320.0021 | 5 | 18 | 3.898617 | -2.28186 | 2.993989 | 0.8366361 | 12.51892 | 3.388929
2018-03-15 16:14 | 155680.5 | 1440.0016 | 5 | 18 | 3.873663 | -2.282147 | 2.993989 | 0.9126975 | 12.51892 | 3.684508
2018-03-15 16:16 | 155800.5 | 1560.0021 | 5 | 18 | 3.84965 | -2.281844 | 2.993989 | 0.988755 | 12.51892 | 3.97821
2018-03-15 16:18 | 155920.5 | 1680.0004 | 5 | 18 | 3.82665 | -2.281862 | 2.993989 | 1.064811 | 12.51892 | 4.270117
2018-03-15 16:20 | 156040.5 | 1800.0007 | 5 | 18 | 3.804721 | -2.28203 | 2.993989 | 1.140865 | 12.51892 | 4.560308
2018-03-15 16:22 | 156160.5 | 1920.0022 | 5 | 18 | 3.784107 | -2.281831 | 2.993989 | 1.216926 | 12.51892 | 4.848904
2018-03-15 16:24 | 156280.5 | 2040.0012 | 5 | 18 | 3.764838 | -2.282168 | 2.993989 | 1.292979 | 12.51892 | 5.135958
2018-03-15 16:26 | 156400.5 | 2160.0007 | 5 | 18 | 3.746819 | -2.282174 | 2.993989 | 1.369042 | 12.51892 | 5.421629
2018-03-15 16:28 | 156520.5 | 2280.0021 | 5 | 18 | 3.729747 | -2.282207 | 2.993989 | 1.445105 | 12.51892 | 5.705972
2018-03-15 16:30 | 156640.5 | 2400.0007 | 5 | 18 | 3.713511 | -2.282122 | 2.993989 | 1.521161 | 12.51892 | 5.98902
2018-03-15 16:32 | 156760.5 | 2520.0023 | 5 | 18 | 3.698045 | -2.281881 | 2.993989 | 1.597218 | 12.51892 | 6.270863
2018-03-15 16:34 | 156880.5 | 2640.0022 | 5 | 18 | 3.683407 | -2.28186 | 2.993989 | 1.673278 | 12.51892 | 6.551574
2018-03-15 16:36 | 157000.5 | 2760.0023 | 5 | 18 | 3.669709 | -2.281829 | 2.993989 | 1.74933 | 12.51892 | 6.831177
2018-03-15 16:38 | 157120.5 | 2880.0008 | 5 | 18 | 3.656932 | -2.281857 | 2.993989 | 1.825386 | 12.51892 | 7.109788
2018-03-15 16:40 | 157240.5 | 3000.0032 | 5 | 18 | 3.644898 | -2.28182 | 2.993989 | 1.901442 | 12.51892 | 7.387458
2018-03-15 16:42 | 157360.5 | 3120.0024 | 5 | 18 | 3.633282 | -2.281839 | 2.993989 | 1.977499 | 12.51892 | 7.664236
2018-03-15 16:44 | 157480.5 | 3240.0023 | 5 | 18 | 3.621809 | -2.281892 | 2.993989 | 2.05356 | 12.51892 | 7.940151
2018-03-15 16:46 | 157600.5 | 3360.0009 | 5 | 18 | 3.610177 | -2.282146 | 2.993989 | 2.129619 | 12.51892 | 8.215179
2018-03-15 16:48 | 157720.5 | 3480.0007 | 5 | 18 | 3.598097 | -2.282197 | 2.993989 | 2.205679 | 12.51892 | 8.489316
2018-03-15 16:50 | 157840.5 | 3600.0009 | 5 | 18 | 3.585299 | -2.281829 | 2.993989 | 2.281734 | 12.51892 | 8.762489
2018-03-15 16:52 | 157960.5 | 3720.0009 | 5 | 18 | 3.572061 | -2.282153 | 2.993989 | 2.357791 | 12.51892 | 9.034671
2018-03-15 16:54 | 158080.5 | 3840.0002 | 5 | 18 | 3.558962 | -2.281836 | 2.993989 | 2.433846 | 12.51892 | 9.305843
2018-03-15 16:56 | 158200.5 | 3960.0018 | 5 | 18 | 3.545484 | -2.281841 | 2.993989 | 2.5099 | 12.51892 | 9.576011
2018-03-15 16:58 | 158320.5 | 4080.001 | 5 | 18 | 3.529543 | -2.282135 | 2.993989 | 2.585953 | 12.51892 | 9.845078
2018-03-15 17:00 | 158440.5 | 4200.0019 | 5 | 18 | 3.508204 | -2.281846 | 2.993989 | 2.662011 | 12.51892 | 10.11276
2018-03-15 17:02 | 158560.5 | 4320.0011 | 5 | 18 | 3.480244 | -2.281844 | 2.993989 | 2.738062 | 12.51892 | 10.37854
2018-03-15 17:04 | 158680.5 | 4440.0003 | 5 | 18 | 3.439491 | -2.281839 | 2.993989 | 2.814115 | 12.51892 | 10.64179
2018-03-15 17:06 | 158800.5 | 4560.0004 | 5 | 18 | 3.363924 | -2.281858 | 2.993989 | 2.890168 | 12.51892 | 10.90089
2018-03-15 17:08 | 158920.5 | 4680.0012 | 5 | 18 | 3.162844 | -2.281871 | 2.993989 | 2.966222 | 12.51892 | 11.15042
2018-03-15 17:08 | 158961 | 4720.4801 | 5 | 18 | 2.999993 | -2.281871 | 2.993989 | 2.991877 | 12.51892 | 11.22974
2018-03-15 17:10 | 159081 | 120.0008 | 6 | 18 | 3.20523 | 0 | 2.993989 | 2.991877 | 12.51892 | 11.22974
2018-03-15 17:12 | 159201 | 240.0001 | 6 | 18 | 3.220104 | 0 | 2.993989 | 2.991877 | 12.51892 | 11.22974
2018-03-15 17:13 | 159261 | 300.0023 | 6 | 18 | 3.225312 | 0 | 2.993989 | 2.991877 | 12.51892 | 11.22974
2018-03-15 17:13 | 159261.1 | 0.0024 | 7 | 19 | 3.225338 | 0 | 0 | 0 | 0 | 0
2018-03-15 17:15 | 159381.2 | 120.001 | 2 | 19 | 3.942465 | 4.889893 | 0.1622977 | 2.82e-10 | 0.6163455 | 9.09e-10
2018-03-15 17:17 | 159501.2 | 240.001 | 2 | 19 | 3.993788 | 4.889891 | 0.3252836 | 2.82e-10 | 1.263893 | 9.09e-10
2018-03-15 17:19 | 159621.2 | 360.0011 | 2 | 19 | 4.030099 | 4.889906 | 0.4882592 | 2.82e-10 | 1.917779 | 9.09e-10
2018-03-15 17:21 | 159741.2 | 480.0018 | 2 | 19 | 4.06244 | 4.889942 | 0.6512453 | 2.82e-10 | 2.577333 | 9.09e-10
2018-03-15 17:23 | 159861.2 | 600.0004 | 2 | 19 | 4.089845 | 4.889887 | 0.8142159 | 2.82e-10 | 3.241679 | 9.09e-10
2018-03-15 17:25 | 159981.2 | 720 | 2 | 19 | 4.114339 | 4.889894 | 0.9772022 | 2.82e-10 | 3.910292 | 9.09e-10
2018-03-15 17:27 | 160101.2 | 840.0012 | 2 | 19 | 4.138988 | 4.889912 | 1.140182 | 2.82e-10 | 4.582823 | 9.09e-10
2018-03-15 17:29 | 160221.2 | 960.0004 | 2 | 19 | 4.167212 | 4.889894 | 1.303164 | 2.82e-10 | 5.259646 | 9.09e-10
2018-03-15 17:31 | 160341.2 | 1080.0019 | 2 | 19 | 4.199651 | 4.889914 | 1.466148 | 2.82e-10 | 5.941421 | 9.09e-10
2018-03-15 17:33 | 160461.2 | 1200.0007 | 2 | 19 | 4.200388 | 4.30117 | 1.619157 | 2.82e-10 | 6.58412 | 9.09e-10
2018-03-15 17:35 | 160581.2 | 1320.0029 | 2 | 19 | 4.200397 | 3.755877 | 1.753324 | 2.82e-10 | 7.147669 | 9.09e-10
2018-03-15 17:37 | 160698.5 | 1437.381 | 2 | 19 | 4.200382 | 3.259983 | 1.867574 | 2.82e-10 | 7.627564 | 9.09e-10
2018-03-15 17:39 | 160818.5 | 120.0003 | 3 | 19 | 4.229387 | 3.259943 | 1.975799 | 2.82e-10 | 8.083619 | 9.09e-10
2018-03-15 17:41 | 160938.5 | 240.0019 | 3 | 19 | 4.26256 | 3.260002 | 2.084456 | 2.82e-10 | 8.544954 | 9.09e-10
2018-03-15 17:43 | 161058.5 | 360.0013 | 3 | 19 | 4.29797 | 3.259949 | 2.193107 | 2.82e-10 | 9.009987 | 9.09e-10
2018-03-15 17:45 | 161178.5 | 480.0012 | 3 | 19 | 4.335415 | 3.259974 | 2.301767 | 2.82e-10 | 9.479023 | 9.09e-10
2018-03-15 17:47 | 161298.5 | 600.0004 | 3 | 19 | 4.374556 | 3.259949 | 2.410419 | 2.82e-10 | 9.952187 | 9.09e-10
2018-03-15 17:49 | 161418.5 | 720.001 | 3 | 19 | 4.40039 | 3.013111 | 2.5175 | 2.82e-10 | 10.42248 | 9.09e-10
2018-03-15 17:51 | 161538.5 | 840.0014 | 3 | 19 | 4.400373 | 2.500248 | 2.609019 | 2.82e-10 | 10.8252 | 9.09e-10
2018-03-15 17:53 | 161658.5 | 960.0014 | 3 | 19 | 4.400369 | 2.091049 | 2.685288 | 2.82e-10 | 11.16081 | 9.09e-10
2018-03-15 17:55 | 161778.5 | 1080.0014 | 3 | 19 | 4.400365 | 1.758888 | 2.749247 | 2.82e-10 | 11.44226 | 9.09e-10
2018-03-15 17:57 | 161898.5 | 1200.0021 | 3 | 19 | 4.400368 | 1.490198 | 2.803227 | 2.82e-10 | 11.67979 | 9.09e-10
2018-03-15 17:59 | 162018.5 | 1320.0015 | 3 | 19 | 4.400365 | 1.271189 | 2.849114 | 2.82e-10 | 11.88171 | 9.09e-10
2018-03-15 18:01 | 162138.5 | 1440.0006 | 3 | 19 | 4.400335 | 1.090755 | 2.888377 | 2.82e-10 | 12.05448 | 9.09e-10
2018-03-15 18:03 | 162258.5 | 1560.0013 | 3 | 19 | 4.400299 | 0.9422531 | 2.922197 | 2.82e-10 | 12.20329 | 9.09e-10
2018-03-15 18:05 | 162378.6 | 1680.0022 | 3 | 19 | 4.400333 | 0.819437 | 2.951503 | 2.82e-10 | 12.33225 | 9.09e-10
2018-03-15 18:07 | 162498.6 | 1800.0023 | 3 | 19 | 4.400343 | 0.7162056 | 2.977041 | 2.82e-10 | 12.44462 | 9.09e-10
2018-03-15 18:09 | 162584 | 1885.406 | 3 | 19 | 4.400307 | 0.6519947 | 2.993253 | 2.82e-10 | 12.51596 | 9.09e-10
2018-03-15 18:11 | 162704 | 120.0017 | 4 | 19 | 4.354312 | 0 | 2.993255 | 2.82e-10 | 12.51597 | 9.09e-10
2018-03-15 18:13 | 162824 | 240.0016 | 4 | 19 | 4.351264 | 0 | 2.993255 | 2.82e-10 | 12.51597 | 9.09e-10
2018-03-15 18:14 | 162884 | 300.0039 | 4 | 19 | 4.350313 | 0 | 2.993255 | 2.82e-10 | 12.51597 | 9.09e-10
2018-03-15 18:16 | 163004.1 | 120.0003 | 5 | 19 | 4.179283 | -2.281823 | 2.993255 | 0.07605242 | 12.51597 | 0.3194621
2018-03-15 18:18 | 163124.1 | 240.002 | 5 | 19 | 4.149227 | -2.281841 | 2.993255 | 0.1521103 | 12.51597 | 0.6361722
2018-03-15 18:20 | 163244.1 | 360.002 | 5 | 19 | 4.120146 | -2.281806 | 2.993255 | 0.2281653 | 12.51597 | 0.9506335
2018-03-15 18:22 | 163364.1 | 480.0021 | 5 | 19 | 4.091274 | -2.281841 | 2.993255 | 0.3042213 | 12.51597 | 1.262896
2018-03-15 18:24 | 163484.1 | 600.0021 | 5 | 19 | 4.06257 | -2.281844 | 2.993255 | 0.3802764 | 12.51597 | 1.572964
2018-03-15 18:26 | 163604.1 | 720.0012 | 5 | 19 | 4.03406 | -2.281825 | 2.993255 | 0.4563313 | 12.51597 | 1.880855
2018-03-15 18:28 | 163724.1 | 840.0001 | 5 | 19 | 4.005863 | -2.281839 | 2.993255 | 0.532385 | 12.51597 | 2.186585
2018-03-15 18:30 | 163844.1 | 960.0014 | 5 | 19 | 3.978072 | -2.282207 | 2.993255 | 0.6084476 | 12.51597 | 2.490222
2018-03-15 18:32 | 163964.1 | 1080.0023 | 5 | 19 | 3.95084 | -2.281846 | 2.993255 | 0.6845004 | 12.51597 | 2.791728
2018-03-15 18:34 | 164084.1 | 1200.0031 | 5 | 19 | 3.92426 | -2.281837 | 2.993255 | 0.7605599 | 12.51597 | 3.09121
2018-03-15 18:36 | 164204.1 | 1320.0015 | 5 | 19 | 3.898381 | -2.28216 | 2.993255 | 0.8366138 | 12.51597 | 3.388676
2018-03-15 18:38 | 164324.1 | 1440.0015 | 5 | 19 | 3.873419 | -2.282204 | 2.993255 | 0.9126752 | 12.51597 | 3.684237
2018-03-15 18:40 | 164444.1 | 1560.0024 | 5 | 19 | 3.849398 | -2.282179 | 2.993255 | 0.9887328 | 12.51597 | 3.977921
2018-03-15 18:42 | 164564.1 | 1680.0015 | 5 | 19 | 3.826387 | -2.281844 | 2.993255 | 1.064792 | 12.51597 | 4.269823
2018-03-15 18:44 | 164684.1 | 1800.0017 | 5 | 19 | 3.804443 | -2.281917 | 2.993255 | 1.140849 | 12.51597 | 4.560004
2018-03-15 18:46 | 164804.1 | 1920.0008 | 5 | 19 | 3.783839 | -2.281827 | 2.993255 | 1.216908 | 12.51597 | 4.84857
2018-03-15 18:48 | 164924.1 | 2040.0021 | 5 | 19 | 3.764554 | -2.282189 | 2.993255 | 1.292965 | 12.51597 | 5.135615
2018-03-15 18:50 | 165044.1 | 2160.0001 | 5 | 19 | 3.746552 | -2.281837 | 2.993255 | 1.369024 | 12.51597 | 5.421255
2018-03-15 18:52 | 165164.1 | 2280.001 | 5 | 19 | 3.729511 | -2.281813 | 2.993255 | 1.445079 | 12.51597 | 5.705544
2018-03-15 18:54 | 165284.1 | 2400.0017 | 5 | 19 | 3.713237 | -2.281827 | 2.993255 | 1.521134 | 12.51597 | 5.988571
2018-03-15 18:56 | 165404.1 | 2520.0002 | 5 | 19 | 3.697762 | -2.281841 | 2.993255 | 1.597191 | 12.51597 | 6.270393
2018-03-15 18:58 | 165524.1 | 2640.0011 | 5 | 19 | 3.683114 | -2.281909 | 2.993255 | 1.673251 | 12.51597 | 6.55108
2018-03-15 19:00 | 165644.1 | 2760.0019 | 5 | 19 | 3.669412 | -2.282179 | 2.993255 | 1.749309 | 12.51597 | 6.830686
2018-03-15 19:02 | 165764.1 | 2880.0009 | 5 | 19 | 3.656661 | -2.281834 | 2.993255 | 1.825363 | 12.51597 | 7.10927
2018-03-15 19:04 | 165884.1 | 3000.0004 | 5 | 19 | 3.644624 | -2.281818 | 2.993255 | 1.901425 | 12.51597 | 7.386939
2018-03-15 19:06 | 166004.1 | 3120.0004 | 5 | 19 | 3.633013 | -2.281869 | 2.993255 | 1.977484 | 12.51597 | 7.663701
2018-03-15 19:08 | 166124.1 | 3240.0004 | 5 | 19 | 3.621532 | -2.282168 | 2.993255 | 2.053542 | 12.51597 | 7.939585
2018-03-15 19:10 | 166244.1 | 3360.0011 | 5 | 19 | 3.609937 | -2.281802 | 2.993255 | 2.129602 | 12.51597 | 8.214599
2018-03-15 19:12 | 166364.1 | 3480.0005 | 5 | 19 | 3.597856 | -2.282189 | 2.993255 | 2.20566 | 12.51597 | 8.488709
2018-03-15 19:14 | 166484.1 | 3600.0021 | 5 | 19 | 3.584973 | -2.28216 | 2.993255 | 2.281723 | 12.51597 | 8.761888
2018-03-15 19:16 | 166604.1 | 3720.0013 | 5 | 19 | 3.571786 | -2.282172 | 2.993255 | 2.357781 | 12.51597 | 9.034054
2018-03-15 19:18 | 166724.1 | 3840.0004 | 5 | 19 | 3.558679 | -2.281831 | 2.993255 | 2.433841 | 12.51597 | 9.305223
2018-03-15 19:20 | 166844.1 | 3960.0014 | 5 | 19 | 3.545189 | -2.281799 | 2.993255 | 2.509901 | 12.51597 | 9.575387
2018-03-15 19:22 | 166964.1 | 4080.0014 | 5 | 19 | 3.529207 | -2.281858 | 2.993255 | 2.585957 | 12.51597 | 9.84444
2018-03-15 19:24 | 167084.1 | 4200.0013 | 5 | 19 | 3.507801 | -2.281839 | 2.993255 | 2.662008 | 12.51597 | 10.11207
2018-03-15 19:26 | 167204.1 | 4320.0005 | 5 | 19 | 3.479762 | -2.281864 | 2.993255 | 2.738063 | 12.51597 | 10.37784
2018-03-15 19:28 | 167324.1 | 4440.0015 | 5 | 19 | 3.438805 | -2.281869 | 2.993255 | 2.814114 | 12.51597 | 10.64103
2018-03-15 19:30 | 167444.1 | 4560.0018 | 5 | 19 | 3.362574 | -2.281837 | 2.993255 | 2.890173 | 12.51597 | 10.90008
2018-03-15 19:32 | 167564.1 | 4680.0023 | 5 | 19 | 3.159106 | -2.281875 | 2.993255 | 2.966223 | 12.51597 | 11.14942
2018-03-15 19:32 | 167603.4 | 4719.2604 | 5 | 19 | 2.999961 | -2.281875 | 2.993255 | 2.991107 | 12.51597 | 11.2263
2018-03-15 19:34 | 167723.4056 | 120.0012 | 6 | 19 | 3.205848 | 0 | 2.993255 | 2.991107 | 12.51597 | 11.2263
2018-03-15 19:36 | 167843.4057 | 240.0013 | 6 | 19 | 3.220706 | 0 | 2.993255 | 2.991107 | 12.51597 | 11.2263
2018-03-15 19:37 | 167903.4062 | 300.0018 | 6 | 19 | 3.225914 | 0 | 2.993255 | 2.991107 | 12.51597 | 11.2263
2018-03-15 19:37 | 167903.4 | 0.0024 | 7 | 20 | 3.225866 | 0 | 0 | 0 | 0 | 0
2018-03-15 19:39 | 168023.5 | 120.0011 | 2 | 20 | 3.943254 | 4.889969 | 0.1623036 | 2.795e-09 | 0.6165137 | 9.018e-09
2018-03-15 19:41 | 168143.5 | 240.0019 | 2 | 20 | 3.994443 | 4.889975 | 0.3252893 | 2.795e-09 | 1.264177 | 9.018e-09
2018-03-15 19:43 | 168263.5 | 360.0011 | 2 | 20 | 4.030748 | 4.889946 | 0.4882737 | 2.795e-09 | 1.918204 | 9.018e-09
2018-03-15 19:45 | 168383.5 | 480.0004 | 2 | 20 | 4.062981 | 4.889957 | 0.6512595 | 2.795e-09 | 2.577854 | 9.018e-09
2018-03-15 19:47 | 168503.5 | 600.002 | 2 | 20 | 4.090379 | 4.889982 | 0.8142426 | 2.795e-09 | 3.242341 | 9.018e-09
2018-03-15 19:49 | 168623.5 | 720.0012 | 2 | 20 | 4.114825 | 4.889992 | 0.9772257 | 2.795e-09 | 3.911024 | 9.018e-09
2018-03-15 19:51 | 168743.5 | 840.0012 | 2 | 20 | 4.139466 | 4.88999 | 1.140211 | 2.795e-09 | 4.583657 | 9.018e-09
2018-03-15 19:53 | 168863.5 | 960.002 | 2 | 20 | 4.167686 | 4.890007 | 1.303198 | 2.795e-09 | 5.260573 | 9.018e-09
2018-03-15 19:55 | 168983.5 | 1080.0012 | 2 | 20 | 4.200118 | 4.889647 | 1.466179 | 2.795e-09 | 5.942417 | 9.018e-09
2018-03-15 19:57 | 169103.5 | 1200.0004 | 2 | 20 | 4.200389 | 4.293701 | 1.618919 | 2.795e-09 | 6.583983 | 9.018e-09
2018-03-15 19:59 | 169223.5 | 1320.0022 | 2 | 20 | 4.200361 | 3.749556 | 1.752875 | 2.795e-09 | 7.146648 | 9.018e-09
2018-03-15 20:01 | 169340.1 | 1436.5603 | 2 | 20 | 4.200395 | 3.259993 | 1.866225 | 2.795e-09 | 7.622763 | 9.018e-09
2018-03-15 20:03 | 169460.1 | 120.0019 | 3 | 20 | 4.229436 | 3.260027 | 1.974437 | 2.795e-09 | 8.078765 | 9.018e-09
2018-03-15 20:05 | 169580.1 | 240.0014 | 3 | 20 | 4.262594 | 3.259995 | 2.083099 | 2.795e-09 | 8.540126 | 9.018e-09
2018-03-15 20:07 | 169700.1 | 360.0005 | 3 | 20 | 4.298041 | 3.260008 | 2.191755 | 2.795e-09 | 9.005189 | 9.018e-09
2018-03-15 20:09 | 169820.1 | 480.0013 | 3 | 20 | 4.335536 | 3.260006 | 2.300416 | 2.795e-09 | 9.474236 | 9.018e-09
2018-03-15 20:11 | 169940.1 | 600.0004 | 3 | 20 | 4.374654 | 3.260048 | 2.409067 | 2.795e-09 | 9.947409 | 9.018e-09
2018-03-15 20:13 | 170060.1 | 720.0022 | 3 | 20 | 4.400395 | 3.012053 | 2.516133 | 2.795e-09 | 10.41764 | 9.018e-09
2018-03-15 20:15 | 170180.1 | 840.0006 | 3 | 20 | 4.400403 | 2.500328 | 2.607619 | 2.795e-09 | 10.82022 | 9.018e-09
2018-03-15 20:17 | 170300.1 | 960.0023 | 3 | 20 | 4.400357 | 2.090925 | 2.683892 | 2.795e-09 | 11.15584 | 9.018e-09
2018-03-15 20:19 | 170420.1 | 1080.0023 | 3 | 20 | 4.400373 | 1.760592 | 2.747884 | 2.795e-09 | 11.43744 | 9.018e-09
2018-03-15 20:21 | 170540.1 | 1200.0014 | 3 | 20 | 4.400343 | 1.491234 | 2.801921 | 2.795e-09 | 11.67522 | 9.018e-09
2018-03-15 20:23 | 170660.1 | 1320.0023 | 3 | 20 | 4.40032 | 1.271746 | 2.84785 | 2.795e-09 | 11.87732 | 9.018e-09
2018-03-15 20:25 | 170780.1 | 1440 | 3 | 20 | 4.400356 | 1.092348 | 2.887151 | 2.795e-09 | 12.05026 | 9.018e-09
2018-03-15 20:27 | 170900.1 | 1560 | 3 | 20 | 4.400318 | 0.9431839 | 2.920998 | 2.795e-09 | 12.1992 | 9.018e-09
2018-03-15 20:29 | 171020.1 | 1680.0001 | 3 | 20 | 4.400323 | 0.8199463 | 2.950323 | 2.795e-09 | 12.32824 | 9.018e-09
2018-03-15 20:31 | 171140.1 | 1800.0017 | 3 | 20 | 4.400307 | 0.7160206 | 2.975875 | 2.795e-09 | 12.44068 | 9.018e-09
2018-03-15 20:33 | 171225.7 | 1885.6429 | 3 | 20 | 4.40031 | 0.6519985 | 2.992138 | 2.795e-09 | 12.51224 | 9.018e-09
2018-03-15 20:35 | 171345.8 | 120.0004 | 4 | 20 | 4.35423 | 0 | 2.992138 | 2.795e-09 | 12.51224 | 9.018e-09
2018-03-15 20:37 | 171465.8 | 240.001 | 4 | 20 | 4.351177 | 0 | 2.992138 | 2.795e-09 | 12.51224 | 9.018e-09
2018-03-15 20:38 | 171525.8 | 300.0025 | 4 | 20 | 4.350231 | 0 | 2.992138 | 2.795e-09 | 12.51224 | 9.018e-09
2018-03-15 20:40 | 171645.9 | 120.001 | 5 | 20 | 4.178926 | -2.281846 | 2.992138 | 0.0760542 | 12.51224 | 0.3194445
2018-03-15 20:42 | 171765.9 | 240.0012 | 5 | 20 | 4.148844 | -2.281852 | 2.992138 | 0.1521088 | 12.51224 | 0.6361122
2018-03-15 20:44 | 171885.9 | 360.0019 | 5 | 20 | 4.119757 | -2.281855 | 2.992138 | 0.2281635 | 12.51224 | 0.9505422
2018-03-15 20:46 | 172005.9 | 480.001 | 5 | 20 | 4.090858 | -2.281846 | 2.992138 | 0.30422 | 12.51224 | 1.262776
2018-03-15 20:48 | 172125.9 | 600.0019 | 5 | 20 | 4.062123 | -2.28181 | 2.992138 | 0.3802732 | 12.51224 | 1.572805
2018-03-15 20:50 | 172245.9 | 720.0019 | 5 | 20 | 4.033645 | -2.281825 | 2.992138 | 0.456327 | 12.51224 | 1.880659
2018-03-15 20:52 | 172365.9 | 840.0003 | 5 | 20 | 4.005427 | -2.282147 | 2.992138 | 0.5323849 | 12.51224 | 2.186374
2018-03-15 20:54 | 172485.9 | 960.0011 | 5 | 20 | 3.977651 | -2.281799 | 2.992138 | 0.6084403 | 12.51224 | 2.489949
2018-03-15 20:56 | 172605.9 | 1080.0012 | 5 | 20 | 3.950412 | -2.281825 | 2.992138 | 0.6844975 | 12.51224 | 2.791439
2018-03-15 20:58 | 172725.9 | 1200.0013 | 5 | 20 | 3.923827 | -2.281841 | 2.992138 | 0.7605553 | 12.51224 | 3.090882
2018-03-15 21:00 | 172845.9 | 1320.001 | 5 | 20 | 3.897943 | -2.2822 | 2.992138 | 0.8366153 | 12.51224 | 3.388338
2018-03-15 21:02 | 172965.9 | 1440.0005 | 5 | 20 | 3.873 | -2.281827 | 2.992138 | 0.9126731 | 12.51224 | 3.683853
2018-03-15 21:04 | 173085.9 | 1560.0022 | 5 | 20 | 3.848986 | -2.281871 | 2.992138 | 0.9887305 | 12.51224 | 3.977504
2018-03-15 21:06 | 173205.9 | 1680.0023 | 5 | 20 | 3.825975 | -2.281909 | 2.992138 | 1.064788 | 12.51224 | 4.269367
2018-03-15 21:08 | 173325.9 | 1800.0022 | 5 | 20 | 3.804072 | -2.281818 | 2.992138 | 1.140843 | 12.51224 | 4.559511
2018-03-15 21:10 | 173445.9 | 1920.0007 | 5 | 20 | 3.783438 | -2.281857 | 2.992138 | 1.216899 | 12.51224 | 4.848036
2018-03-15 21:12 | 173565.9 | 2040.0015 | 5 | 20 | 3.76423 | -2.281858 | 2.992138 | 1.292953 | 12.51224 | 5.135047
2018-03-15 21:14 | 173685.9 | 2160.0006 | 5 | 20 | 3.746222 | -2.281827 | 2.992138 | 1.369008 | 12.51224 | 5.42064
2018-03-15 21:16 | 173805.9 | 2280.0012 | 5 | 20 | 3.729156 | -2.281862 | 2.992138 | 1.445062 | 12.51224 | 5.704905
2018-03-15 21:18 | 173925.9 | 2400.0023 | 5 | 20 | 3.71291 | -2.281841 | 2.992138 | 1.521118 | 12.51224 | 5.987905
2018-03-15 21:20 | 174045.9 | 2520.0016 | 5 | 20 | 3.697449 | -2.281836 | 2.992138 | 1.597174 | 12.51224 | 6.269703
2018-03-15 21:22 | 174165.9 | 2640.0017 | 5 | 20 | 3.682842 | -2.281844 | 2.992138 | 1.673226 | 12.51224 | 6.55034
2018-03-15 21:24 | 174285.9 | 2760.0001 | 5 | 20 | 3.669162 | -2.281829 | 2.992138 | 1.749281 | 12.51224 | 6.829912
2018-03-15 21:26 | 174405.9 | 2880.0001 | 5 | 20 | 3.65638 | -2.281848 | 2.992138 | 1.825334 | 12.51224 | 7.108473
2018-03-15 21:28 | 174525.9 | 3000.0002 | 5 | 20 | 3.644356 | -2.281855 | 2.992138 | 1.901388 | 12.51224 | 7.386094
2018-03-15 21:30 | 174645.9 | 3120.0001 | 5 | 20 | 3.63274 | -2.281879 | 2.992138 | 1.977448 | 12.51224 | 7.662839
2018-03-15 21:32 | 174765.9 | 3240.001 | 5 | 20 | 3.621266 | -2.281875 | 2.992138 | 2.053503 | 12.51224 | 7.938694
2018-03-15 21:34 | 174885.9 | 3360.001 | 5 | 20 | 3.609668 | -2.281823 | 2.992138 | 2.129555 | 12.51224 | 8.213656
2018-03-15 21:36 | 175005.9 | 3480.0019 | 5 | 20 | 3.597563 | -2.281855 | 2.992138 | 2.205611 | 12.51224 | 8.487739
2018-03-15 21:38 | 175125.9 | 3600.0003 | 5 | 20 | 3.584726 | -2.281881 | 2.992138 | 2.281665 | 12.51224 | 8.760863
2018-03-15 21:40 | 175245.9 | 3720.0019 | 5 | 20 | 3.571512 | -2.281873 | 2.992138 | 2.35772 | 12.51224 | 9.032997
2018-03-15 21:42 | 175365.9 | 3840.0012 | 5 | 20 | 3.558371 | -2.282183 | 2.992138 | 2.433771 | 12.51224 | 9.304117
2018-03-15 21:44 | 175485.9 | 3960.0011 | 5 | 20 | 3.544882 | -2.281867 | 2.992138 | 2.509822 | 12.51224 | 9.574226
2018-03-15 21:46 | 175605.9 | 4080.0011 | 5 | 20 | 3.528835 | -2.281879 | 2.992138 | 2.585874 | 12.51224 | 9.84324
2018-03-15 21:48 | 175725.9 | 4200.0011 | 5 | 20 | 3.507381 | -2.281867 | 2.992138 | 2.661927 | 12.51224 | 10.11084
2018-03-15 21:50 | 175845.9 | 4320.0014 | 5 | 20 | 3.479218 | -2.28185 | 2.992138 | 2.73798 | 12.51224 | 10.37657
2018-03-15 21:52 | 175965.9 | 4440.0005 | 5 | 20 | 3.43799 | -2.28186 | 2.992138 | 2.814037 | 12.51224 | 10.63974
2018-03-15 21:54 | 176085.9 | 4560.0013 | 5 | 20 | 3.360935 | -2.281871 | 2.992138 | 2.890093 | 12.51224 | 10.89869
2018-03-15 21:56 | 176205.9 | 4680.0005 | 5 | 20 | 3.155003 | -2.281883 | 2.992138 | 2.966146 | 12.51224 | 11.14785
2018-03-15 21:56 | 176243.8 | 4717.8835 | 5 | 20 | 2.999962 | -2.281921 | 2.992138 | 2.990158 | 12.51224 | 11.22197
2018-03-15 21:58 | 176363.8 | 120.0016 | 6 | 20 | 3.206098 | 0 | 2.992138 | 2.990158 | 12.51224 | 11.22197
2018-03-15 22:00 | 176483.8 | 240.001 | 6 | 20 | 3.220981 | 0 | 2.992138 | 2.990158 | 12.51224 | 11.22197
2018-03-15 22:01 | 176543.8 | 300.003 | 6 | 20 | 3.226166 | 0 | 2.992138 | 2.990158 | 12.51224 | 11.22197
2018-03-15 22:01 | 176543.8 | 0.0023 | 7 | 21 | 3.226232 | 0 | 0 | 0 | 0 | 0
2018-03-15 22:03 | 176663.9 | 120.0011 | 2 | 21 | 3.943576 | 4.890018 | 0.1623041 | 1.612e-09 | 0.6165748 | 5.201e-09
2018-03-15 22:05 | 176783.9 | 240.0004 | 2 | 21 | 3.994758 | 4.890024 | 0.3252863 | 1.612e-09 | 1.264272 | 5.201e-09
2018-03-15 22:07 | 176903.9 | 360.0019 | 2 | 21 | 4.031077 | 4.890028 | 0.4882729 | 1.612e-09 | 1.918361 | 5.201e-09
2018-03-15 22:09 | 177023.9 | 480.0021 | 2 | 21 | 4.063366 | 4.890011 | 0.6512589 | 1.612e-09 | 2.578071 | 5.201e-09
2018-03-15 22:11 | 177143.9 | 600.0005 | 2 | 21 | 4.090774 | 4.890017 | 0.814244 | 1.612e-09 | 3.24263 | 5.201e-09
2018-03-15 22:13 | 177263.9 | 720.0005 | 2 | 21 | 4.115235 | 4.89002 | 0.977227 | 1.612e-09 | 3.911379 | 5.201e-09
2018-03-15 22:15 | 177383.9 | 840.0013 | 2 | 21 | 4.139894 | 4.890015 | 1.14021 | 1.612e-09 | 4.584066 | 5.201e-09
2018-03-15 22:17 | 177503.9 | 960.0005 | 2 | 21 | 4.168126 | 4.890028 | 1.303199 | 1.612e-09 | 5.261066 | 5.201e-09
2018-03-15 22:19 | 177623.9 | 1080.0015 | 2 | 21 | 4.200416 | 4.886984 | 1.466184 | 1.612e-09 | 5.942991 | 5.201e-09
2018-03-15 22:21 | 177743.9 | 1200.0006 | 2 | 21 | 4.200399 | 4.289169 | 1.618736 | 1.612e-09 | 6.58377 | 5.201e-09
2018-03-15 22:23 | 177863.9 | 1320.0006 | 2 | 21 | 4.200386 | 3.746168 | 1.752541 | 1.612e-09 | 7.145801 | 5.201e-09
2018-03-15 22:25 | 177979.4 | 1435.4788 | 2 | 21 | 4.200397 | 3.259966 | 1.864778 | 1.612e-09 | 7.617239 | 5.201e-09
2018-03-15 22:27 | 178099.4 | 120.0019 | 3 | 21 | 4.229378 | 3.259981 | 1.973002 | 1.612e-09 | 8.07329 | 5.201e-09
2018-03-15 22:29 | 178219.4 | 240.0021 | 3 | 21 | 4.262564 | 3.260048 | 2.081659 | 1.612e-09 | 8.534625 | 5.201e-09
2018-03-15 22:31 | 178339.4 | 360.0012 | 3 | 21 | 4.298017 | 3.260073 | 2.19032 | 1.612e-09 | 8.999706 | 5.201e-09
2018-03-15 22:33 | 178459.4 | 480.0012 | 3 | 21 | 4.335489 | 3.260092 | 2.298977 | 1.612e-09 | 9.468734 | 5.201e-09
2018-03-15 22:35 | 178579.4 | 600.0012 | 3 | 21 | 4.374628 | 3.260073 | 2.407631 | 1.612e-09 | 9.941915 | 5.201e-09
2018-03-15 22:37 | 178699.4 | 720.002 | 3 | 21 | 4.400393 | 3.012609 | 2.514702 | 1.612e-09 | 10.41217 | 5.201e-09
2018-03-15 22:39 | 178819.4 | 840.002 | 3 | 21 | 4.40035 | 2.50075 | 2.606227 | 1.612e-09 | 10.81491 | 5.201e-09
2018-03-15 22:41 | 178939.4 | 960.0019 | 3 | 21 | 4.400365 | 2.092896 | 2.682543 | 1.612e-09 | 11.15073 | 5.201e-09
2018-03-15 22:43 | 179059.4 | 1080.0012 | 3 | 21 | 4.400371 | 1.761826 | 2.746583 | 1.612e-09 | 11.43253 | 5.201e-09
2018-03-15 22:45 | 179179.4 | 1200.0009 | 3 | 21 | 4.400356 | 1.49305 | 2.800672 | 1.612e-09 | 11.67055 | 5.201e-09
2018-03-15 22:47 | 179299.4 | 1320.0004 | 3 | 21 | 4.400336 | 1.273315 | 2.846654 | 1.612e-09 | 11.87288 | 5.201e-09
2018-03-15 22:49 | 179419.4 | 1440.0012 | 3 | 21 | 4.400338 | 1.093657 | 2.886002 | 1.612e-09 | 12.04602 | 5.201e-09
2018-03-15 22:51 | 179539.4 | 1560.002 | 3 | 21 | 4.400339 | 0.9449978 | 2.91989 | 1.612e-09 | 12.19514 | 5.201e-09
2018-03-15 22:53 | 179659.4 | 1680.0004 | 3 | 21 | 4.400308 | 0.8209305 | 2.949257 | 1.612e-09 | 12.32437 | 5.201e-09
2018-03-15 22:55 | 179779.4 | 1800.0022 | 3 | 21 | 4.400313 | 0.7171383 | 2.974843 | 1.612e-09 | 12.43696 | 5.201e-09
2018-03-15 22:57 | 179866.2 | 1886.8307 | 3 | 21 | 4.400296 | 0.6519985 | 2.991346 | 1.612e-09 | 12.50957 | 5.201e-09
2018-03-15 22:59 | 179986.3 | 120.001 | 4 | 21 | 4.354167 | 0 | 2.991346 | 1.612e-09 | 12.50957 | 5.201e-09
2018-03-15 23:01 | 180106.3 | 240.0017 | 4 | 21 | 4.35113 | 0 | 2.991346 | 1.612e-09 | 12.50957 | 5.201e-09
2018-03-15 23:02 | 180166.3 | 300.0008 | 4 | 21 | 4.350163 | 0 | 2.991346 | 1.612e-09 | 12.50957 | 5.201e-09
2018-03-15 23:04 | 180286.4 | 120.0004 | 5 | 21 | 4.178659 | -2.28186 | 2.991346 | 0.07604647 | 12.50957 | 0.3193935
2018-03-15 23:06 | 180406.4 | 240.0009 | 5 | 21 | 4.14855 | -2.281827 | 2.991346 | 0.1521038 | 12.50957 | 0.636051
2018-03-15 23:08 | 180526.4 | 360.0018 | 5 | 21 | 4.119434 | -2.281873 | 2.991346 | 0.2281567 | 12.50957 | 0.9504506
2018-03-15 23:10 | 180646.4 | 480.001 | 5 | 21 | 4.090547 | -2.281829 | 2.991346 | 0.3042142 | 12.50957 | 1.262665
2018-03-15 23:12 | 180766.4 | 600.0011 | 5 | 21 | 4.061823 | -2.281857 | 2.991346 | 0.3802699 | 12.50957 | 1.57268
2018-03-15 23:14 | 180886.4 | 720.0019 | 5 | 21 | 4.033305 | -2.281839 | 2.991346 | 0.4563255 | 12.50957 | 1.880518
2018-03-15 23:16 | 181006.4 | 840.0018 | 5 | 21 | 4.005106 | -2.281881 | 2.991346 | 0.5323782 | 12.50957 | 2.186187
2018-03-15 23:18 | 181126.4 | 960.0003 | 5 | 21 | 3.977332 | -2.281829 | 2.991346 | 0.6084346 | 12.50957 | 2.489742
2018-03-15 23:20 | 181246.4 | 1080.002 | 5 | 21 | 3.950086 | -2.281836 | 2.991346 | 0.6844895 | 12.50957 | 2.791198
2018-03-15 23:22 | 181366.4 | 1200.0004 | 5 | 21 | 3.923481 | -2.281855 | 2.991346 | 0.760545 | 12.50957 | 3.090607
2018-03-15 23:24 | 181486.4 | 1320.0013 | 5 | 21 | 3.89766 | -2.281836 | 2.991346 | 0.8365996 | 12.50957 | 3.388019
2018-03-15 23:26 | 181606.4 | 1440.0004 | 5 | 21 | 3.872692 | -2.281869 | 2.991346 | 0.9126506 | 12.50957 | 3.683484
2018-03-15 23:28 | 181726.4 | 1560.0013 | 5 | 21 | 3.848693 | -2.281848 | 2.991346 | 0.9887095 | 12.50957 | 3.977117
2018-03-15 23:30 | 181846.4 | 1680.0005 | 5 | 21 | 3.825652 | -2.281829 | 2.991346 | 1.064764 | 12.50957 | 4.268944
2018-03-15 23:32 | 181966.4 | 1800.0006 | 5 | 21 | 3.803749 | -2.282204 | 2.991346 | 1.140819 | 12.50957 | 4.559066
2018-03-15 23:34 | 182086.4 | 1920.0006 | 5 | 21 | 3.783158 | -2.281836 | 2.991346 | 1.216872 | 12.50957 | 4.847559
2018-03-15 23:36 | 182206.4 | 2040.0015 | 5 | 21 | 3.763934 | -2.282162 | 2.991346 | 1.292925 | 12.50957 | 5.134544
2018-03-15 23:38 | 182326.4 | 2160.0015 | 5 | 21 | 3.745955 | -2.281858 | 2.991346 | 1.368982 | 12.50957 | 5.420129
2018-03-15 23:40 | 182446.4 | 2280.0006 | 5 | 21 | 3.72892 | -2.281834 | 2.991346 | 1.44504 | 12.50957 | 5.704384
2018-03-15 23:42 | 182566.4 | 2400.0016 | 5 | 21 | 3.712682 | -2.281806 | 2.991346 | 1.521097 | 12.50957 | 5.987373
2018-03-15 23:44 | 182686.4 | 2520.0008 | 5 | 21 | 3.697199 | -2.281879 | 2.991346 | 1.597155 | 12.50957 | 6.269155
2018-03-15 23:46 | 182806.4 | 2640 | 5 | 21 | 3.682617 | -2.281831 | 2.991346 | 1.673212 | 12.50957 | 6.549795
2018-03-15 23:48 | 182926.4 | 2760.0017 | 5 | 21 | 3.668921 | -2.281837 | 2.991346 | 1.749274 | 12.50957 | 6.829375
2018-03-15 23:50 | 183046.4 | 2880.0008 | 5 | 21 | 3.656138 | -2.282084 | 2.991346 | 1.825327 | 12.50957 | 7.107914
2018-03-15 23:52 | 183166.4 | 3000.0009 | 5 | 21 | 3.644152 | -2.282193 | 2.991346 | 1.901386 | 12.50957 | 7.385539
2018-03-15 23:54 | 183286.4 | 3120.0009 | 5 | 21 | 3.632546 | -2.281836 | 2.991346 | 1.977439 | 12.50957 | 7.662247
2018-03-15 23:56 | 183406.4 | 3240.0016 | 5 | 21 | 3.621084 | -2.281783 | 2.991346 | 2.053496 | 12.50957 | 7.938092
2018-03-15 23:58 | 183526.4 | 3360.0009 | 5 | 21 | 3.609484 | -2.281855 | 2.991346 | 2.12955 | 12.50957 | 8.213051
2018-03-16 | 183646.4 | 3480.0018 | 5 | 21 | 3.59737 | -2.281867 | 2.991346 | 2.205609 | 12.50957 | 8.487127
2018-03-16 00:02 | 183766.4 | 3600.0018 | 5 | 21 | 3.584506 | -2.281881 | 2.991346 | 2.281664 | 12.50957 | 8.760242
2018-03-16 00:04 | 183886.4 | 3720.0002 | 5 | 21 | 3.57131 | -2.281855 | 2.991346 | 2.357715 | 12.50957 | 9.032342
2018-03-16 00:06 | 184006.4 | 3840.001 | 5 | 21 | 3.558132 | -2.281829 | 2.991346 | 2.433768 | 12.50957 | 9.30345
2018-03-16 00:08 | 184126.4 | 3960.0018 | 5 | 21 | 3.544602 | -2.281864 | 2.991346 | 2.509821 | 12.50957 | 9.573547
2018-03-16 00:10 | 184246.4 | 4080.0002 | 5 | 21 | 3.528502 | -2.281885 | 2.991346 | 2.585871 | 12.50957 | 9.842531
2018-03-16 00:12 | 184366.4 | 4200.0004 | 5 | 21 | 3.50696 | -2.281862 | 2.991346 | 2.661924 | 12.50957 | 10.11011
2018-03-16 00:14 | 184486.4 | 4320.0002 | 5 | 21 | 3.478721 | -2.281881 | 2.991346 | 2.737978 | 12.50957 | 10.3758
2018-03-16 00:16 | 184606.4 | 4440.0012 | 5 | 21 | 3.43724 | -2.281883 | 2.991346 | 2.814036 | 12.50957 | 10.63892
2018-03-16 00:18 | 184726.4 | 4560.0013 | 5 | 21 | 3.359426 | -2.281869 | 2.991346 | 2.89009 | 12.50957 | 10.89779
2018-03-16 00:20 | 184846.4 | 4680.0014 | 5 | 21 | 3.150845 | -2.28189 | 2.991346 | 2.966146 | 12.50957 | 11.14677
2018-03-16 00:20 | 184882.9 | 4716.5179 | 5 | 21 | 2.999973 | -2.281898 | 2.991346 | 2.989289 | 12.50957 | 11.21815
2018-03-16 00:22 | 185003 | 120.0009 | 6 | 21 | 3.206454 | 0 | 2.991346 | 2.989289 | 12.50957 | 11.21815
2018-03-16 00:24 | 185123 | 240.0009 | 6 | 21 | 3.221313 | 0 | 2.991346 | 2.989289 | 12.50957 | 11.21815
2018-03-16 00:25 | 185183 | 300.003 | 6 | 21 | 3.226532 | 0 | 2.991346 | 2.989289 | 12.50957 | 11.21815
2018-03-16 00:25 | 185182.9 | 0.005 | 7 | 22 | 3.22646 | 0 | 0 | 0 | 0 | 0
2018-03-16 00:27 | 185303.1 | 120.001 | 2 | 22 | 3.943977 | 4.890017 | 0.1623094 | 1.461e-09 | 0.6166767 | 4.713e-09
2018-03-16 00:29 | 185423.1 | 240.0009 | 2 | 22 | 3.995131 | 4.889994 | 0.3252911 | 1.461e-09 | 1.264435 | 4.713e-09
2018-03-16 00:31 | 185543.1 | 360.0018 | 2 | 22 | 4.03146 | 4.890036 | 0.4882749 | 1.461e-09 | 1.918577 | 4.713e-09
2018-03-16 00:33 | 185663.1 | 480.0019 | 2 | 22 | 4.063683 | 4.889988 | 0.6512579 | 1.461e-09 | 2.578333 | 4.713e-09
2018-03-16 00:35 | 185783.1 | 600.0003 | 2 | 22 | 4.09102 | 4.890003 | 0.8142434 | 1.461e-09 | 3.242939 | 4.713e-09
2018-03-16 00:37 | 185903.1 | 720.0005 | 2 | 22 | 4.115389 | 4.890007 | 0.97723 | 1.461e-09 | 3.911735 | 4.713e-09
2018-03-16 00:39 | 186023.1 | 840.0011 | 2 | 22 | 4.139955 | 4.890009 | 1.140219 | 1.461e-09 | 4.584467 | 4.713e-09
2018-03-16 00:41 | 186143.1 | 960.0019 | 2 | 22 | 4.16817 | 4.890013 | 1.3032 | 1.461e-09 | 5.261442 | 4.713e-09
2018-03-16 00:43 | 186263.1 | 1080.0004 | 2 | 22 | 4.200413 | 4.886965 | 1.466186 | 1.461e-09 | 5.943376 | 4.713e-09
2018-03-16 00:45 | 186383.1 | 1200.0012 | 2 | 22 | 4.20038 | 4.289206 | 1.618739 | 1.461e-09 | 6.584158 | 4.713e-09
2018-03-16 00:47 | 186503.1 | 1320.0013 | 2 | 22 | 4.200377 | 3.746935 | 1.75258 | 1.461e-09 | 7.14634 | 4.713e-09
2018-03-16 00:49 | 186618.8 | 1435.7747 | 2 | 22 | 4.200369 | 3.259945 | 1.86514 | 1.461e-09 | 7.619136 | 4.713e-09
2018-03-16 00:51 | 186738.8 | 120.0012 | 3 | 22 | 4.229417 | 3.260025 | 1.973364 | 1.461e-09 | 8.075186 | 4.713e-09
2018-03-16 00:53 | 186858.8 | 240.0004 | 3 | 22 | 4.262544 | 3.259983 | 2.082017 | 1.461e-09 | 8.536506 | 4.713e-09
2018-03-16 00:55 | 186978.8 | 360.002 | 3 | 22 | 4.297973 | 3.259991 | 2.190679 | 1.461e-09 | 9.001586 | 4.713e-09
2018-03-16 00:57 | 187098.8 | 480.0019 | 3 | 22 | 4.335446 | 3.260054 | 2.299334 | 1.461e-09 | 9.4706 | 4.713e-09
2018-03-16 00:59 | 187218.8 | 600.0003 | 3 | 22 | 4.374613 | 3.26005 | 2.407988 | 1.461e-09 | 9.943777 | 4.713e-09
2018-03-16 01:01 | 187338.8 | 720.0019 | 3 | 22 | 4.400398 | 3.013203 | 2.515064 | 1.461e-09 | 10.41406 | 4.713e-09
2018-03-16 01:03 | 187458.8 | 840.0029 | 3 | 22 | 4.400376 | 2.500942 | 2.606589 | 1.461e-09 | 10.8168 | 4.713e-09
2018-03-16 01:05 | 187578.8 | 960.0012 | 3 | 22 | 4.400385 | 2.0924 | 2.682881 | 1.461e-09 | 11.15251 | 4.713e-09
2018-03-16 01:07 | 187698.8 | 1080.0012 | 3 | 22 | 4.400362 | 1.761112 | 2.746896 | 1.461e-09 | 11.4342 | 4.713e-09
2018-03-16 01:09 | 187818.8 | 1200.0012 | 3 | 22 | 4.40034 | 1.492476 | 2.800955 | 1.461e-09 | 11.67208 | 4.713e-09
2018-03-16 01:11 | 187938.8 | 1320.0013 | 3 | 22 | 4.400324 | 1.272039 | 2.84691 | 1.461e-09 | 11.8743 | 4.713e-09
2018-03-16 01:13 | 188058.8 | 1440.0003 | 3 | 22 | 4.400358 | 1.092907 | 2.886231 | 1.461e-09 | 12.04732 | 4.713e-09
2018-03-16 01:15 | 188178.8 | 1560.001 | 3 | 22 | 4.400324 | 0.9440346 | 2.920094 | 1.461e-09 | 12.19633 | 4.713e-09
2018-03-16 01:17 | 188298.8 | 1680.0022 | 3 | 22 | 4.400333 | 0.8203926 | 2.949439 | 1.461e-09 | 12.32546 | 4.713e-09
2018-03-16 01:19 | 188418.8 | 1800.0006 | 3 | 22 | 4.40035 | 0.7170944 | 2.975008 | 1.461e-09 | 12.43797 | 4.713e-09
2018-03-16 01:21 | 188505.1 | 1886.2867 | 3 | 22 | 4.400298 | 0.6519928 | 2.991395 | 1.461e-09 | 12.51008 | 4.713e-09
2018-03-16 01:23 | 188625.2 | 120.0008 | 4 | 22 | 4.354231 | 0 | 2.991397 | 1.461e-09 | 12.51009 | 4.713e-09
2018-03-16 01:25 | 188745.2 | 240.0016 | 4 | 22 | 4.35118 | 0 | 2.991397 | 1.461e-09 | 12.51009 | 4.713e-09
2018-03-16 01:26 | 188805.2 | 300.0038 | 4 | 22 | 4.350245 | 0 | 2.991397 | 1.461e-09 | 12.51009 | 4.713e-09
2018-03-16 01:28 | 188925.3 | 120.0012 | 5 | 22 | 4.178907 | -2.28182 | 2.991397 | 0.07605617 | 12.51009 | 0.319451
2018-03-16 01:30 | 189045.3 | 240.0019 | 5 | 22 | 4.148809 | -2.281867 | 2.991397 | 0.1521101 | 12.51009 | 0.636114
2018-03-16 01:32 | 189165.3 | 360.0019 | 5 | 22 | 4.119704 | -2.281896 | 2.991397 | 0.2281677 | 12.51009 | 0.9505532
2018-03-16 01:34 | 189285.3 | 480.0003 | 5 | 22 | 4.090796 | -2.281836 | 2.991397 | 0.3042255 | 12.51009 | 1.262788
2018-03-16 01:36 | 189405.3 | 600.0019 | 5 | 22 | 4.06202 | -2.282195 | 2.991397 | 0.3802849 | 12.51009 | 1.572836
2018-03-16 01:38 | 189525.3 | 720.0002 | 5 | 22 | 4.033529 | -2.282195 | 2.991397 | 0.4563456 | 12.51009 | 1.880712
2018-03-16 01:40 | 189645.3 | 840.0004 | 5 | 22 | 4.005337 | -2.281855 | 2.991397 | 0.5324017 | 12.51009 | 2.186412
2018-03-16 01:42 | 189765.3 | 960.002 | 5 | 22 | 3.977561 | -2.281783 | 2.991397 | 0.6084611 | 12.51009 | 2.489996
2018-03-16 01:44 | 189885.3 | 1080.0012 | 5 | 22 | 3.95028 | -2.28217 | 2.991397 | 0.6845223 | 12.51009 | 2.791492
2018-03-16 01:46 | 190005.3 | 1200.0012 | 5 | 22 | 3.923692 | -2.282028 | 2.991397 | 0.760578 | 12.51009 | 3.090919
2018-03-16 01:48 | 190125.3 | 1320.0004 | 5 | 22 | 3.897838 | -2.281827 | 2.991397 | 0.8366392 | 12.51009 | 3.388371
2018-03-16 01:50 | 190245.3 | 1440.0029 | 5 | 22 | 3.872851 | -2.282185 | 2.991397 | 0.912699 | 12.51009 | 3.683884
2018-03-16 01:52 | 190365.3 | 1560.0006 | 5 | 22 | 3.848841 | -2.282143 | 2.991397 | 0.9887583 | 12.51009 | 3.977532
2018-03-16 01:54 | 190485.3 | 1680.0005 | 5 | 22 | 3.825845 | -2.282147 | 2.991397 | 1.06482 | 12.51009 | 4.269399
2018-03-16 01:56 | 190605.3 | 1800.0021 | 5 | 22 | 3.803899 | -2.282143 | 2.991397 | 1.140884 | 12.51009 | 4.559565
2018-03-16 01:58 | 190725.3 | 1920.0021 | 5 | 22 | 3.783298 | -2.281978 | 2.991397 | 1.216945 | 12.51009 | 4.848104
2018-03-16 02:00 | 190845.3 | 2040.0021 | 5 | 22 | 3.764075 | -2.282168 | 2.991397 | 1.293007 | 12.51009 | 5.135128
2018-03-16 02:02 | 190965.3 | 2160.0013 | 5 | 22 | 3.746074 | -2.282156 | 2.991397 | 1.369075 | 12.51009 | 5.420761
2018-03-16 02:04 | 191085.3 | 2280.0006 | 5 | 22 | 3.729033 | -2.282151 | 2.991397 | 1.445134 | 12.51009 | 5.70503
2018-03-16 02:06 | 191205.3 | 2400.0023 | 5 | 22 | 3.712762 | -2.282166 | 2.991397 | 1.521194 | 12.51009 | 5.988039
2018-03-16 02:08 | 191325.3 | 2520.0009 | 5 | 22 | 3.697293 | -2.282202 | 2.991397 | 1.597255 | 12.51009 | 6.26984
2018-03-16 02:10 | 191445.3 | 2640.0015 | 5 | 22 | 3.682686 | -2.282172 | 2.991397 | 1.673315 | 12.51009 | 6.550498
2018-03-16 02:12 | 191565.3 | 2760.0017 | 5 | 22 | 3.669036 | -2.281857 | 2.991397 | 1.749373 | 12.51009 | 6.830069
2018-03-16 02:14 | 191685.3 | 2880.0023 | 5 | 22 | 3.656246 | -2.281808 | 2.991397 | 1.825431 | 12.51009 | 7.108636
2018-03-16 02:16 | 191805.3 | 3000.0024 | 5 | 22 | 3.644245 | -2.281864 | 2.991397 | 1.901491 | 12.51009 | 7.386268
2018-03-16 02:18 | 191925.3 | 3120.0011 | 5 | 22 | 3.632608 | -2.282183 | 2.991397 | 1.977545 | 12.51009 | 7.662985
2018-03-16 02:20 | 192045.3 | 3240.0007 | 5 | 22 | 3.621135 | -2.28181 | 2.991397 | 2.053598 | 12.51009 | 7.938818
2018-03-16 02:22 | 192165.3 | 3360.0024 | 5 | 22 | 3.60947 | -2.2822 | 2.991397 | 2.129659 | 12.51009 | 8.213804
2018-03-16 02:24 | 192285.3 | 3480.0001 | 5 | 22 | 3.597365 | -2.282114 | 2.991397 | 2.20572 | 12.51009 | 8.487888
2018-03-16 02:26 | 192405.3 | 3600.0016 | 5 | 22 | 3.584485 | -2.282164 | 2.991397 | 2.281784 | 12.51009 | 8.761031
2018-03-16 02:28 | 192525.3 | 3720.0016 | 5 | 22 | 3.571255 | -2.282156 | 2.991397 | 2.357842 | 12.51009 | 9.033157
2018-03-16 02:30 | 192645.3 | 3840.0018 | 5 | 22 | 3.558112 | -2.282135 | 2.991397 | 2.433896 | 12.51009 | 9.304268
2018-03-16 02:32 | 192765.3 | 3960.0018 | 5 | 22 | 3.544601 | -2.281802 | 2.991397 | 2.509954 | 12.51009 | 9.574383
2018-03-16 02:34 | 192885.3 | 4080.0011 | 5 | 22 | 3.528504 | -2.281841 | 2.991397 | 2.586006 | 12.51009 | 9.843374
2018-03-16 02:36 | 193005.3 | 4200.0003 | 5 | 22 | 3.506968 | -2.282086 | 2.991397 | 2.66206 | 12.51009 | 10.11095
2018-03-16 02:38 | 193125.3 | 4320.0012 | 5 | 22 | 3.478726 | -2.281862 | 2.991397 | 2.738117 | 12.51009 | 10.37666
2018-03-16 02:40 | 193245.3 | 4440.0003 | 5 | 22 | 3.437288 | -2.281841 | 2.991397 | 2.814168 | 12.51009 | 10.63976
2018-03-16 02:42 | 193365.3 | 4560.0004 | 5 | 22 | 3.359502 | -2.281862 | 2.991397 | 2.890223 | 12.51009 | 10.89864
2018-03-16 02:44 | 193485.3 | 4680.002 | 5 | 22 | 3.150839 | -2.281878 | 2.991397 | 2.966274 | 12.51009 | 11.1476
2018-03-16 02:44 | 193521.8 | 4716.5161 | 5 | 22 | 2.999965 | -2.281871 | 2.991397 | 2.98942 | 12.51009 | 11.21899
2018-03-16 02:46 | 193641.8 | 120.0011 | 6 | 22 | 3.206041 | 0 | 2.991397 | 2.98942 | 12.51009 | 11.21899
2018-03-16 02:48 | 193761.8 | 240.0024 | 6 | 22 | 3.220933 | 0 | 2.991397 | 2.98942 | 12.51009 | 11.21899
2018-03-16 02:49 | 193821.8 | 300.0021 | 6 | 22 | 3.226159 | 0 | 2.991397 | 2.98942 | 12.51009 | 11.21899
2018-03-16 02:49 | 193821.9 | 0.0033 | 7 | 23 | 3.226111 | 0 | 0 | 0 | 0 | 0
2018-03-16 02:51 | 193942 | 120.0028 | 2 | 23 | 3.942877 | 4.890007 | 0.1623067 | 2.904e-09 | 0.6165048 | 9.37e-09
2018-03-16 02:53 | 194062 | 240.002 | 2 | 23 | 3.994122 | 4.889946 | 0.3252898 | 2.904e-09 | 1.264099 | 9.37e-09
2018-03-16 02:55 | 194182 | 360.002 | 2 | 23 | 4.030398 | 4.89003 | 0.4882641 | 2.904e-09 | 1.918029 | 9.37e-09
2018-03-16 02:57 | 194302 | 480.002 | 2 | 23 | 4.062687 | 4.889936 | 0.6512554 | 2.904e-09 | 2.577648 | 9.37e-09
2018-03-16 02:59 | 194422 | 600.002 | 2 | 23 | 4.09012 | 4.889978 | 0.8142398 | 2.904e-09 | 3.242095 | 9.37e-09
2018-03-16 03:01 | 194542 | 720.0021 | 2 | 23 | 4.114643 | 4.889944 | 0.9772233 | 2.904e-09 | 3.910743 | 9.37e-09
2018-03-16 03:03 | 194662 | 840.0005 | 2 | 23 | 4.139344 | 4.889977 | 1.14021 | 2.904e-09 | 4.58335 | 9.37e-09
2018-03-16 03:05 | 194782 | 960.0005 | 2 | 23 | 4.167681 | 4.889973 | 1.303191 | 2.904e-09 | 5.260235 | 9.37e-09
2018-03-16 03:07 | 194902 | 1080.0014 | 2 | 23 | 4.200155 | 4.889641 | 1.466174 | 2.904e-09 | 5.942089 | 9.37e-09
2018-03-16 03:09 | 195022 | 1200.0015 | 2 | 23 | 4.200377 | 4.291924 | 1.618881 | 2.904e-09 | 6.583514 | 9.37e-09
2018-03-16 03:11 | 195142 | 1320.0014 | 2 | 23 | 4.200399 | 3.747747 | 1.752753 | 2.904e-09 | 7.145828 | 9.37e-09
2018-03-16 03:13 | 195257.5 | 1435.5372 | 2 | 23 | 4.200377 | 3.259975 | 1.865068 | 2.904e-09 | 7.617597 | 9.37e-09
2018-03-16 03:15 | 195377.5 | 120.002 | 3 | 23 | 4.229469 | 3.260025 | 1.97329 | 2.904e-09 | 8.073639 | 9.37e-09
2018-03-16 03:17 | 195497.5 | 240.0011 | 3 | 23 | 4.262687 | 3.259968 | 2.081949 | 2.904e-09 | 8.53499 | 9.37e-09
2018-03-16 03:19 | 195617.5 | 360.0011 | 3 | 23 | 4.298212 | 3.260048 | 2.190608 | 2.904e-09 | 9.00008 | 9.37e-09
2018-03-16 03:21 | 195737.5 | 480.0019 | 3 | 23 | 4.335647 | 3.260067 | 2.299264 | 2.904e-09 | 9.469123 | 9.37e-09
2018-03-16 03:23 | 195857.5 | 600.0011 | 3 | 23 | 4.374848 | 3.260057 | 2.407918 | 2.904e-09 | 9.942325 | 9.37e-09
2018-03-16 03:25 | 195977.5 | 720.0012 | 3 | 23 | 4.400393 | 3.008905 | 2.514943 | 2.904e-09 | 10.4124 | 9.37e-09
2018-03-16 03:27 | 196097.5 | 840.002 | 3 | 23 | 4.400367 | 2.497988 | 2.606355 | 2.904e-09 | 10.81464 | 9.37e-09
2018-03-16 03:29 | 196217.5 | 960.0003 | 3 | 23 | 4.400353 | 2.089138 | 2.68256 | 2.904e-09 | 11.14997 | 9.37e-09
2018-03-16 03:31 | 196337.5 | 1080.0005 | 3 | 23 | 4.400357 | 1.759438 | 2.746509 | 2.904e-09 | 11.43137 | 9.37e-09
2018-03-16 03:33 | 196457.5 | 1200.0013 | 3 | 23 | 4.400348 | 1.490685 | 2.800515 | 2.904e-09 | 11.66902 | 9.37e-09
2018-03-16 03:35 | 196577.5 | 1320.0005 | 3 | 23 | 4.400352 | 1.271671 | 2.846426 | 2.904e-09 | 11.87104 | 9.37e-09
2018-03-16 03:37 | 196697.5 | 1440.0004 | 3 | 23 | 4.400333 | 1.091671 | 2.885716 | 2.904e-09 | 12.04393 | 9.37e-09
2018-03-16 03:39 | 196817.5 | 1560.0013 | 3 | 23 | 4.400331 | 0.9434986 | 2.919552 | 2.904e-09 | 12.19282 | 9.37e-09
2018-03-16 03:41 | 196937.5 | 1680.0014 | 3 | 23 | 4.400352 | 0.8205929 | 2.948874 | 2.904e-09 | 12.32185 | 9.37e-09
2018-03-16 03:43 | 197057.5 | 1800.0006 | 3 | 23 | 4.400334 | 0.7166901 | 2.974429 | 2.904e-09 | 12.4343 | 9.37e-09
2018-03-16 03:45 | 197144.3 | 1886.7747 | 3 | 23 | 4.400321 | 0.6519947 | 2.990903 | 2.904e-09 | 12.50679 | 9.37e-09
2018-03-16 03:47 | 197264.3 | 120.0024 | 4 | 23 | 4.354218 | 0 | 2.990903 | 2.904e-09 | 12.50679 | 9.37e-09
2018-03-16 03:49 | 197384.3 | 240.0017 | 4 | 23 | 4.351189 | 0 | 2.990903 | 2.904e-09 | 12.50679 | 9.37e-09
2018-03-16 03:50 | 197444.3 | 300.0047 | 4 | 23 | 4.350241 | 0 | 2.990903 | 2.904e-09 | 12.50679 | 9.37e-09
2018-03-16 03:52 | 197564.4 | 120.0018 | 5 | 23 | 4.178734 | -2.281836 | 2.990903 | 0.07605821 | 12.50679 | 0.3194468
2018-03-16 03:54 | 197684.4 | 240.001 | 5 | 23 | 4.148619 | -2.281823 | 2.990903 | 0.1521184 | 12.50679 | 0.6361216
2018-03-16 03:56 | 197804.4 | 360.0018 | 5 | 23 | 4.119495 | -2.281829 | 2.990903 | 0.2281722 | 12.50679 | 0.9505306
2018-03-16 03:58 | 197924.4 | 480.0002 | 5 | 23 | 4.090612 | -2.28181 | 2.990903 | 0.3042267 | 12.50679 | 1.262737
2018-03-16 04:00 | 198044.4 | 600.0013 | 5 | 23 | 4.061823 | -2.282207 | 2.990903 | 0.380288 | 12.50679 | 1.572778
2018-03-16 04:02 | 198164.4 | 720.0003 | 5 | 23 | 4.033341 | -2.281813 | 2.990903 | 0.4563476 | 12.50679 | 1.880632
2018-03-16 04:04 | 198284.4 | 840.0012 | 5 | 23 | 4.005094 | -2.282164 | 2.990903 | 0.532406 | 12.50679 | 2.186326
2018-03-16 04:06 | 198404.4 | 960.0019 | 5 | 23 | 3.977288 | -2.282164 | 2.990903 | 0.6084667 | 12.50679 | 2.489897
2018-03-16 04:08 | 198524.4 | 1080.0014 | 5 | 23 | 3.950037 | -2.282179 | 2.990903 | 0.6845311 | 12.50679 | 2.791387
2018-03-16 04:10 | 198644.4 | 1200.0013 | 5 | 23 | 3.923428 | -2.282116 | 2.990903 | 0.7605929 | 12.50679 | 3.090818
2018-03-16 04:12 | 198764.4 | 1320.002 | 5 | 23 | 3.897565 | -2.282206 | 2.990903 | 0.8366522 | 12.50679 | 3.388242
2018-03-16 04:14 | 198884.4 | 1440.0006 | 5 | 23 | 3.872622 | -2.281906 | 2.990903 | 0.9127174 | 12.50679 | 3.683756
2018-03-16 04:16 | 199004.4 | 1560.0006 | 5 | 23 | 3.848582 | -2.2822 | 2.990903 | 0.988779 | 12.50679 | 3.977394
2018-03-16 04:18 | 199124.4 | 1680.0014 | 5 | 23 | 3.825604 | -2.281799 | 2.990903 | 1.06484 | 12.50679 | 4.269238
2018-03-16 04:20 | 199244.4 | 1800.0004 | 5 | 23 | 3.803651 | -2.282179 | 2.990903 | 1.140895 | 12.50679 | 4.559355
2018-03-16 04:22 | 199364.4 | 1920.0022 | 5 | 23 | 3.78306 | -2.281839 | 2.990903 | 1.216956 | 12.50679 | 4.847869
2018-03-16 04:24 | 199484.4 | 2040.0015 | 5 | 23 | 3.763842 | -2.281829 | 2.990903 | 1.293012 | 12.50679 | 5.134856
2018-03-16 04:26 | 199604.4 | 2160.0024 | 5 | 23 | 3.745826 | -2.281852 | 2.990903 | 1.369074 | 12.50679 | 5.420446
2018-03-16 04:28 | 199724.4 | 2280.0008 | 5 | 23 | 3.728769 | -2.282187 | 2.990903 | 1.445131 | 12.50679 | 5.70469
2018-03-16 04:30 | 199844.4 | 2400.0015 | 5 | 23 | 3.712513 | -2.281818 | 2.990903 | 1.521185 | 12.50679 | 5.987656
2018-03-16 04:32 | 199964.4 | 2520.0024 | 5 | 23 | 3.69705 | -2.282216 | 2.990903 | 1.597244 | 12.50679 | 6.269432
2018-03-16 04:34 | 200084.4 | 2640.0008 | 5 | 23 | 3.682451 | -2.281804 | 2.990903 | 1.6733 | 12.50679 | 6.550055
2018-03-16 04:36 | 200204.4 | 2760.0008 | 5 | 23 | 3.668775 | -2.281823 | 2.990903 | 1.749357 | 12.50679 | 6.829606
2018-03-16 04:38 | 200324.4 | 2880.0001 | 5 | 23 | 3.656014 | -2.281827 | 2.990903 | 1.825415 | 12.50679 | 7.108152
2018-03-16 04:40 | 200444.4 | 3000.0001 | 5 | 23 | 3.644006 | -2.28217 | 2.990903 | 1.901473 | 12.50679 | 7.385763
2018-03-16 04:42 | 200564.4 | 3120.0018 | 5 | 23 | 3.632382 | -2.282093 | 2.990903 | 1.977533 | 12.50679 | 7.66248
2018-03-16 04:44 | 200684.4 | 3240.0002 | 5 | 23 | 3.620893 | -2.281837 | 2.990903 | 2.053589 | 12.50679 | 7.93831
2018-03-16 04:46 | 200804.4 | 3360.0013 | 5 | 23 | 3.609252 | -2.282183 | 2.990903 | 2.129647 | 12.50679 | 8.213269
2018-03-16 04:48 | 200924.4 | 3480.0018 | 5 | 23 | 3.59716 | -2.281844 | 2.990903 | 2.205706 | 12.50679 | 8.487328
2018-03-16 04:50 | 201044.4 | 3600.0002 | 5 | 23 | 3.584257 | -2.281789 | 2.990903 | 2.281763 | 12.50679 | 8.76043
2018-03-16 04:52 | 201164.4 | 3720.0003 | 5 | 23 | 3.571052 | -2.281942 | 2.990903 | 2.357815 | 12.50679 | 9.03252
2018-03-16 04:54 | 201284.4 | 3840.0019 | 5 | 23 | 3.557909 | -2.281841 | 2.990903 | 2.433872 | 12.50679 | 9.30362
2018-03-16 04:56 | 201404.4 | 3960.0003 | 5 | 23 | 3.544364 | -2.281858 | 2.990903 | 2.509926 | 12.50679 | 9.573705
2018-03-16 04:58 | 201524.4 | 4080.0012 | 5 | 23 | 3.528223 | -2.281839 | 2.990903 | 2.585978 | 12.50679 | 9.842676
2018-03-16 05:00 | 201644.4 | 4200.0013 | 5 | 23 | 3.506618 | -2.281885 | 2.990903 | 2.662034 | 12.50679 | 10.11023
2018-03-16 05:02 | 201764.4 | 4320.0013 | 5 | 23 | 3.478303 | -2.281896 | 2.990903 | 2.738087 | 12.50679 | 10.3759
2018-03-16 05:04 | 201884.4 | 4440.0021 | 5 | 23 | 3.43671 | -2.281836 | 2.990903 | 2.814141 | 12.50679 | 10.63897
2018-03-16 05:06 | 202004.4 | 4560.0021 | 5 | 23 | 3.358367 | -2.281836 | 2.990903 | 2.890194 | 12.50679 | 10.89779
2018-03-16 05:08 | 202124.4 | 4680.0022 | 5 | 23 | 3.147948 | -2.281867 | 2.990903 | 2.96625 | 12.50679 | 11.14663
2018-03-16 05:08 | 202160 | 4715.6004 | 5 | 23 | 2.999966 | -2.281858 | 2.990903 | 2.988812 | 12.50679 | 11.21618
2018-03-16 05:10 | 202280.1 | 120.0015 | 6 | 23 | 3.206413 | 0 | 2.990903 | 2.988818 | 12.50679 | 11.2162
2018-03-16 05:12 | 202400.1 | 239.9999 | 6 | 23 | 3.221323 | 0 | 2.990903 | 2.988818 | 12.50679 | 11.2162
2018-03-16 05:13 | 202460.1 | 300.002 | 6 | 23 | 3.226536 | 0 | 2.990903 | 2.988818 | 12.50679 | 11.2162
2018-03-16 05:13 | 202460.1 | 0.0049 | 7 | 24 | 3.22655 | 0 | 0 | 0 | 0 | 0
2018-03-16 05:15 | 202580.2 | 120.0004 | 2 | 24 | 3.943411 | 4.889952 | 0.1622986 | 2.599e-09 | 0.6165674 | 8.386e-09
2018-03-16 05:17 | 202700.2 | 240.0003 | 2 | 24 | 3.994661 | 4.890001 | 0.3252842 | 2.599e-09 | 1.26426 | 8.386e-09
2018-03-16 05:19 | 202820.2 | 360.0002 | 2 | 24 | 4.030955 | 4.889954 | 0.4882717 | 2.599e-09 | 1.918336 | 8.386e-09
2018-03-16 05:21 | 202940.2 | 480.002 | 2 | 24 | 4.063253 | 4.889994 | 0.6512583 | 2.599e-09 | 2.578029 | 8.386e-09
2018-03-16 05:23 | 203060.2 | 600.0013 | 2 | 24 | 4.090668 | 4.889997 | 0.8142384 | 2.599e-09 | 3.242547 | 8.386e-09
2018-03-16 05:25 | 203180.2 | 720.0004 | 2 | 24 | 4.11515 | 4.889971 | 0.9772245 | 2.599e-09 | 3.911289 | 8.386e-09
2018-03-16 05:27 | 203300.2 | 840.0013 | 2 | 24 | 4.139847 | 4.889996 | 1.140205 | 2.599e-09 | 4.583954 | 8.386e-09
2018-03-16 05:29 | 203420.2 | 960.0021 | 2 | 24 | 4.168149 | 4.890036 | 1.303197 | 2.599e-09 | 5.260967 | 8.386e-09
2018-03-16 05:31 | 203540.2 | 1080.002 | 2 | 24 | 4.200398 | 4.885624 | 1.466177 | 2.599e-09 | 5.942879 | 8.386e-09
2018-03-16 05:33 | 203660.2 | 1200.0021 | 2 | 24 | 4.200374 | 4.286943 | 1.618696 | 2.599e-09 | 6.583517 | 8.386e-09
2018-03-16 05:35 | 203780.2 | 1320.0022 | 2 | 24 | 4.2004 | 3.743864 | 1.752435 | 2.599e-09 | 7.145274 | 8.386e-09
2018-03-16 05:37 | 203895 | 1434.8363 | 2 | 24 | 4.200376 | 3.259981 | 1.864023 | 2.599e-09 | 7.613984 | 8.386e-09
2018-03-16 05:39 | 204015 | 120.0011 | 3 | 24 | 4.229446 | 3.260006 | 1.972238 | 2.599e-09 | 8.069999 | 8.386e-09
2018-03-16 05:41 | 204135 | 240.002 | 3 | 24 | 4.262648 | 3.260038 | 2.080896 | 2.599e-09 | 8.531344 | 8.386e-09
2018-03-16 05:43 | 204255 | 360.0004 | 3 | 24 | 4.29814 | 3.260044 | 2.18955 | 2.599e-09 | 8.996408 | 8.386e-09
2018-03-16 05:45 | 204375 | 480.0005 | 3 | 24 | 4.335617 | 3.260014 | 2.298205 | 2.599e-09 | 9.465439 | 8.386e-09
2018-03-16 05:47 | 204495 | 600.0013 | 3 | 24 | 4.374803 | 3.260059 | 2.406863 | 2.599e-09 | 9.938655 | 8.386e-09
2018-03-16 05:49 | 204615 | 720.0005 | 3 | 24 | 4.400377 | 3.009977 | 2.513902 | 2.599e-09 | 10.40878 | 8.386e-09
2018-03-16 05:51 | 204735 | 840.0013 | 3 | 24 | 4.400376 | 2.498974 | 2.60535 | 2.599e-09 | 10.81119 | 8.386e-09
2018-03-16 05:53 | 204855 | 960.0014 | 3 | 24 | 4.400368 | 2.090927 | 2.681598 | 2.599e-09 | 11.14671 | 8.386e-09
2018-03-16 05:55 | 204975 | 1080.0021 | 3 | 24 | 4.400379 | 1.760551 | 2.745578 | 2.599e-09 | 11.42824 | 8.386e-09
2018-03-16 05:57 | 205095 | 1200.0022 | 3 | 24 | 4.400338 | 1.491123 | 2.799612 | 2.599e-09 | 11.66601 | 8.386e-09
2018-03-16 05:59 | 205215 | 1320.0023 | 3 | 24 | 4.400352 | 1.27239 | 2.845549 | 2.599e-09 | 11.86815 | 8.386e-09
2018-03-16 06:01 | 205335 | 1440.0015 | 3 | 24 | 4.400321 | 1.092215 | 2.884865 | 2.599e-09 | 12.04115 | 8.386e-09
2018-03-16 06:03 | 205455 | 1560.0006 | 3 | 24 | 4.400337 | 0.9441624 | 2.918732 | 2.599e-09 | 12.19018 | 8.386e-09
2018-03-16 06:05 | 205575 | 1680.0016 | 3 | 24 | 4.400335 | 0.8209095 | 2.948081 | 2.599e-09 | 12.31932 | 8.386e-09
2018-03-16 06:07 | 205695 | 1800.0016 | 3 | 24 | 4.400313 | 0.7166252 | 2.973654 | 2.599e-09 | 12.43185 | 8.386e-09
2018-03-16 06:09 | 205781.4 | 1886.3413 | 3 | 24 | 4.40029 | 0.6519947 | 2.990058 | 2.599e-09 | 12.50404 | 8.386e-09
2018-03-16 06:11 | 205901.4 | 120.0002 | 4 | 24 | 4.354141 | 0 | 2.990058 | 2.599e-09 | 12.50404 | 8.386e-09
2018-03-16 06:13 | 206021.4 | 240.0019 | 4 | 24 | 4.351077 | 0 | 2.990058 | 2.599e-09 | 12.50404 | 8.386e-09
2018-03-16 06:14 | 206081.4 | 300.0049 | 4 | 24 | 4.350146 | 0 | 2.990058 | 2.599e-09 | 12.50404 | 8.386e-09
2018-03-16 06:16 | 206201.5 | 120.0002 | 5 | 24 | 4.178525 | -2.281806 | 2.990058 | 0.07605276 | 12.50404 | 0.319409
2018-03-16 06:18 | 206321.5 | 240.0018 | 5 | 24 | 4.148387 | -2.281829 | 2.990058 | 0.1521109 | 12.50404 | 0.6360591
2018-03-16 06:20 | 206441.5 | 360.0007 | 5 | 24 | 4.119252 | -2.281846 | 2.990058 | 0.2281641 | 12.50404 | 0.9504472
2018-03-16 06:22 | 206561.5 | 480 | 5 | 24 | 4.090337 | -2.281836 | 2.990058 | 0.3042223 | 12.50404 | 1.262649
2018-03-16 06:24 | 206681.5 | 600.0002 | 5 | 24 | 4.061582 | -2.28185 | 2.990058 | 0.3802793 | 12.50404 | 1.572653
2018-03-16 06:26 | 206801.5 | 720.0004 | 5 | 24 | 4.033036 | -2.282088 | 2.990058 | 0.456337 | 12.50404 | 1.88048
2018-03-16 06:28 | 206921.5 | 840.0012 | 5 | 24 | 4.00482 | -2.28181 | 2.990058 | 0.5323954 | 12.50404 | 2.186151
2018-03-16 06:30 | 207041.5 | 960.002 | 5 | 24 | 3.976983 | -2.282197 | 2.990058 | 0.6084573 | 12.50404 | 2.489703
2018-03-16 06:32 | 207161.5 | 1080.0003 | 5 | 24 | 3.949739 | -2.282088 | 2.990058 | 0.6845167 | 12.50404 | 2.791151
2018-03-16 06:34 | 207281.5 | 1200.0004 | 5 | 24 | 3.923105 | -2.282158 | 2.990058 | 0.7605805 | 12.50404 | 3.090565
2018-03-16 06:36 | 207401.5 | 1320.0008 | 5 | 24 | 3.897251 | -2.281831 | 2.990058 | 0.8366451 | 12.50404 | 3.387986
2018-03-16 06:38 | 207521.5 | 1440.0013 | 5 | 24 | 3.872284 | -2.28216 | 2.990058 | 0.9127082 | 12.50404 | 3.683468
2018-03-16 06:40 | 207641.5 | 1560.0005 | 5 | 24 | 3.848275 | -2.28221 | 2.990058 | 0.9887675 | 12.50404 | 3.977072
2018-03-16 06:42 | 207761.5 | 1680.0029 | 5 | 24 | 3.82526 | -2.282168 | 2.990058 | 1.064829 | 12.50404 | 4.268898
2018-03-16 06:44 | 207881.5 | 1800.0014 | 5 | 24 | 3.803355 | -2.282143 | 2.990058 | 1.140887 | 12.50404 | 4.558999
2018-03-16 06:46 | 208001.5 | 1920.0014 | 5 | 24 | 3.782766 | -2.281855 | 2.990058 | 1.21695 | 12.50404 | 4.847502
2018-03-16 06:48 | 208121.5 | 2040.0022 | 5 | 24 | 3.763564 | -2.282043 | 2.990058 | 1.293015 | 12.50404 | 5.134495
2018-03-16 06:50 | 208241.5 | 2160.0013 | 5 | 24 | 3.745551 | -2.282141 | 2.990058 | 1.369079 | 12.50404 | 5.420075
2018-03-16 06:52 | 208361.5 | 2280.0006 | 5 | 24 | 3.728514 | -2.282174 | 2.990058 | 1.445142 | 12.50404 | 5.70432
2018-03-16 06:54 | 208481.5 | 2400.0006 | 5 | 24 | 3.712268 | -2.282191 | 2.990058 | 1.521204 | 12.50404 | 5.987297
2018-03-16 06:56 | 208601.5 | 2520.0009 | 5 | 24 | 3.696802 | -2.282177 | 2.990058 | 1.597266 | 12.50404 | 6.269065
2018-03-16 06:58 | 208721.5 | 2640.0015 | 5 | 24 | 3.682179 | -2.282185 | 2.990058 | 1.673329 | 12.50404 | 6.549694
2018-03-16 07:00 | 208841.5 | 2760.0015 | 5 | 24 | 3.66853 | -2.282105 | 2.990058 | 1.749393 | 12.50404 | 6.829248
2018-03-16 07:02 | 208961.5 | 2880.0008 | 5 | 24 | 3.65574 | -2.282128 | 2.990058 | 1.825456 | 12.50404 | 7.107797
2018-03-16 07:04 | 209081.5 | 3000 | 5 | 24 | 3.643746 | -2.281881 | 2.990058 | 1.901516 | 12.50404 | 7.385392
2018-03-16 07:06 | 209201.5 | 3120.0015 | 5 | 24 | 3.63212 | -2.281815 | 2.990058 | 1.977581 | 12.50404 | 7.662111
2018-03-16 07:08 | 209321.5 | 3240.0016 | 5 | 24 | 3.620622 | -2.282185 | 2.990058 | 2.053646 | 12.50404 | 7.937949
2018-03-16 07:10 | 209441.5 | 3360.0017 | 5 | 24 | 3.608986 | -2.281818 | 2.990058 | 2.129708 | 12.50404 | 8.212901
2018-03-16 07:12 | 209561.5 | 3480.0009 | 5 | 24 | 3.59683 | -2.282122 | 2.990058 | 2.205767 | 12.50404 | 8.486937
2018-03-16 07:14 | 209681.5 | 3600.0017 | 5 | 24 | 3.583972 | -2.28217 | 2.990058 | 2.281826 | 12.50404 | 8.760028
2018-03-16 07:16 | 209801.5 | 3720.0016 | 5 | 24 | 3.570751 | -2.281963 | 2.990058 | 2.357878 | 12.50404 | 9.032091
2018-03-16 07:18 | 209921.5 | 3840.0008 | 5 | 24 | 3.557573 | -2.282156 | 2.990058 | 2.433935 | 12.50404 | 9.303172
2018-03-16 07:20 | 210041.5 | 3960.0002 | 5 | 24 | 3.544037 | -2.281831 | 2.990058 | 2.509991 | 12.50404 | 9.573236
2018-03-16 07:22 | 210161.5 | 4080.0002 | 5 | 24 | 3.52784 | -2.281869 | 2.990058 | 2.58604 | 12.50404 | 9.842173
2018-03-16 07:24 | 210281.5 | 4200.0002 | 5 | 24 | 3.506195 | -2.281852 | 2.990058 | 2.662096 | 12.50404 | 10.1097
2018-03-16 07:26 | 210401.5 | 4320.0012 | 5 | 24 | 3.47775 | -2.281829 | 2.990058 | 2.73815 | 12.50404 | 10.37533
2018-03-16 07:28 | 210521.5 | 4440.0003 | 5 | 24 | 3.435884 | -2.281857 | 2.990058 | 2.814204 | 12.50404 | 10.63836
2018-03-16 07:30 | 210641.5 | 4560.0003 | 5 | 24 | 3.356711 | -2.281852 | 2.990058 | 2.890258 | 12.50404 | 10.89708
2018-03-16 07:32 | 210761.5 | 4680.0004 | 5 | 24 | 3.143338 | -2.281818 | 2.990058 | 2.966315 | 12.50404 | 11.14572
2018-03-16 07:32 | 210795.7 | 4714.1274 | 5 | 24 | 2.999982 | -2.28182 | 2.990058 | 2.987944 | 12.50404 | 11.21233
2018-03-16 07:34 | 210915.7 | 120.001 | 6 | 24 | 3.20674 | 0 | 2.990058 | 2.987944 | 12.50404 | 11.21233
2018-03-16 07:36 | 211035.7 | 240.0018 | 6 | 24 | 3.221668 | 0 | 2.990058 | 2.987944 | 12.50404 | 11.21233
2018-03-16 07:37 | 211095.7 | 300.0024 | 6 | 24 | 3.226862 | 0 | 2.990058 | 2.987944 | 12.50404 | 11.21233
2018-03-16 07:37 | 211095.7 | 0.0025 | 7 | 25 | 3.226991 | 0 | 0 | 0 | 0 | 0
2018-03-16 07:39 | 211215.8 | 120.0003 | 2 | 25 | 3.943691 | 4.889959 | 0.1622913 | 4.228e-09 | 0.6165943 | 1.3644e-08
2018-03-16 07:41 | 211335.8 | 240.0012 | 2 | 25 | 3.994885 | 4.889942 | 0.3252758 | 4.228e-09 | 1.26432 | 1.3644e-08
2018-03-16 07:43 | 211455.8 | 360.0028 | 2 | 25 | 4.03119 | 4.889978 | 0.4882608 | 4.228e-09 | 1.918424 | 1.3644e-08
2018-03-16 07:45 | 211575.8 | 480.0004 | 2 | 25 | 4.063438 | 4.889957 | 0.6512387 | 4.228e-09 | 2.578118 | 1.3644e-08
2018-03-16 07:47 | 211695.8 | 600.0004 | 2 | 25 | 4.090866 | 4.889944 | 0.8142217 | 4.228e-09 | 3.242682 | 1.3644e-08
2018-03-16 07:49 | 211815.8 | 720.0005 | 2 | 25 | 4.115335 | 4.889975 | 0.9772111 | 4.228e-09 | 3.911472 | 1.3644e-08
2018-03-16 07:51 | 211935.8 | 840.0005 | 2 | 25 | 4.140062 | 4.889944 | 1.140188 | 4.228e-09 | 4.584156 | 1.3644e-08
2018-03-16 07:53 | 212055.8 | 960.0005 | 2 | 25 | 4.168442 | 4.889923 | 1.303171 | 4.228e-09 | 5.261171 | 1.3644e-08
2018-03-16 07:55 | 212175.8 | 1080.0014 | 2 | 25 | 4.200397 | 4.87534 | 1.466156 | 4.228e-09 | 5.943163 | 1.3644e-08
2018-03-16 07:57 | 212295.8 | 1200.0022 | 2 | 25 | 4.200371 | 4.279724 | 1.618407 | 4.228e-09 | 6.582677 | 1.3644e-08
2018-03-16 07:59 | 212415.8 | 1320.0007 | 2 | 25 | 4.200376 | 3.736517 | 1.751912 | 4.228e-09 | 7.143453 | 1.3644e-08
2018-03-16 08:01 | 212529.2 | 1433.3748 | 2 | 25 | 4.20038 | 3.259995 | 1.861976 | 4.228e-09 | 7.605762 | 1.3644e-08
2018-03-16 08:03 | 212649.2 | 120.0012 | 3 | 25 | 4.229427 | 3.259966 | 1.970194 | 4.228e-09 | 8.061786 | 1.3644e-08
2018-03-16 08:05 | 212769.2 | 240.0004 | 3 | 25 | 4.262641 | 3.259974 | 2.078848 | 4.228e-09 | 8.523112 | 1.3644e-08
2018-03-16 08:07 | 212889.2 | 360.0003 | 3 | 25 | 4.298114 | 3.259989 | 2.187501 | 4.228e-09 | 8.988171 | 1.3644e-08
2018-03-16 08:09 | 213009.2 | 480.002 | 3 | 25 | 4.335621 | 3.259987 | 2.296154 | 4.228e-09 | 9.457191 | 1.3644e-08
2018-03-16 08:11 | 213129.2 | 600.0011 | 3 | 25 | 4.374805 | 3.260017 | 2.404811 | 4.228e-09 | 9.930406 | 1.3644e-08
2018-03-16 08:13 | 213249.2 | 720.0014 | 3 | 25 | 4.400395 | 3.009586 | 2.511839 | 4.228e-09 | 10.40049 | 1.3644e-08
2018-03-16 08:15 | 213369.2 | 840.0002 | 3 | 25 | 4.40039 | 2.499985 | 2.60329 | 4.228e-09 | 10.8029 | 1.3644e-08
2018-03-16 08:17 | 213489.2 | 960.0013 | 3 | 25 | 4.400357 | 2.091444 | 2.679564 | 4.228e-09 | 11.13854 | 1.3644e-08
2018-03-16 08:19 | 213609.2 | 1080.0022 | 3 | 25 | 4.400367 | 1.76182 | 2.74359 | 4.228e-09 | 11.42028 | 1.3644e-08
2018-03-16 08:21 | 213729.2 | 1200.0015 | 3 | 25 | 4.400348 | 1.493252 | 2.797681 | 4.228e-09 | 11.6583 | 1.3644e-08
2018-03-16 08:23 | 213849.2 | 1320.0022 | 3 | 25 | 4.40036 | 1.27457 | 2.843677 | 4.228e-09 | 11.86069 | 1.3644e-08
2018-03-16 08:25 | 213969.2 | 1440.0006 | 3 | 25 | 4.400359 | 1.095114 | 2.883054 | 4.228e-09 | 12.03397 | 1.3644e-08
2018-03-16 08:27 | 214089.2 | 1560.003 | 3 | 25 | 4.400323 | 0.9454002 | 2.916974 | 4.228e-09 | 12.18323 | 1.3644e-08
2018-03-16 08:29 | 214209.2 | 1680.0015 | 3 | 25 | 4.400336 | 0.8224163 | 2.946378 | 4.228e-09 | 12.31261 | 1.3644e-08
2018-03-16 08:31 | 214329.2 | 1800.0023 | 3 | 25 | 4.400305 | 0.7180214 | 2.972008 | 4.228e-09 | 12.4254 | 1.3644e-08
2018-03-16 08:33 | 214418.8 | 1889.5787 | 3 | 25 | 4.400331 | 0.6519947 | 2.989038 | 4.228e-09 | 12.50033 | 1.3644e-08
2018-03-16 08:35 | 214538.8 | 120.0002 | 4 | 25 | 4.354045 | 0 | 2.989038 | 4.228e-09 | 12.50033 | 1.3644e-08
2018-03-16 08:37 | 214658.8 | 240.0035 | 4 | 25 | 4.350988 | 0 | 2.989038 | 4.228e-09 | 12.50033 | 1.3644e-08
2018-03-16 08:38 | 214718.8 | 300.0032 | 4 | 25 | 4.350036 | 0 | 2.989038 | 4.228e-09 | 12.50033 | 1.3644e-08
2018-03-16 08:40 | 214838.9 | 120.0002 | 5 | 25 | 4.177911 | -2.281878 | 2.989038 | 0.07605054 | 12.50033 | 0.3193576
2018-03-16 08:42 | 214958.9 | 240 | 5 | 25 | 4.147744 | -2.281852 | 2.989038 | 0.1521033 | 12.50033 | 0.6359371
2018-03-16 08:44 | 215078.9 | 360.0002 | 5 | 25 | 4.118588 | -2.281816 | 2.989038 | 0.2281587 | 12.50033 | 0.9502851
2018-03-16 08:46 | 215198.9 | 480.0011 | 5 | 25 | 4.089637 | -2.281875 | 2.989038 | 0.3042164 | 12.50033 | 1.262434
2018-03-16 08:48 | 215318.9 | 600.0019 | 5 | 25 | 4.060881 | -2.282164 | 2.989038 | 0.3802749 | 12.50033 | 1.572391
2018-03-16 08:50 | 215438.9 | 720.002 | 5 | 25 | 4.032338 | -2.281892 | 2.989038 | 0.4563367 | 12.50033 | 1.880181
2018-03-16 08:52 | 215558.9 | 840.002 | 5 | 25 | 4.004102 | -2.281815 | 2.989038 | 0.5323914 | 12.50033 | 2.185783
2018-03-16 08:54 | 215678.9 | 960.0002 | 5 | 25 | 3.975518 | -2.281848 | 2.989038 | 0.6084482 | 12.50033 | 2.489241
2018-03-16 08:56 | 215798.9 | 1080.0014 | 5 | 25 | 3.948243 | -2.281855 | 2.989038 | 0.6845079 | 12.50033 | 2.790576
2018-03-16 08:58 | 215918.9 | 1200.0022 | 5 | 25 | 3.921596 | -2.282053 | 2.989038 | 0.7605643 | 12.50033 | 3.089847
2018-03-16 09:00 | 216038.9 | 1320.0022 | 5 | 25 | 3.895534 | -2.281837 | 2.989038 | 0.8366232 | 12.50033 | 3.387128
2018-03-16 09:02 | 216158.9 | 1440.0021 | 5 | 25 | 3.870648 | -2.281813 | 2.989038 | 0.9126757 | 12.50033 | 3.682441
2018-03-16 09:04 | 216278.9 | 1560.0014 | 5 | 25 | 3.846742 | -2.281855 | 2.989038 | 0.9887305 | 12.50033 | 3.975907
2018-03-16 09:06 | 216398.9 | 1680.0007 | 5 | 25 | 3.823809 | -2.282183 | 2.989038 | 1.06479 | 12.50033 | 4.267611
2018-03-16 09:08 | 216518.9 | 1800.0015 | 5 | 25 | 3.80203 | -2.281806 | 2.989038 | 1.140851 | 12.50033 | 4.557615
2018-03-16 09:10 | 216638.9 | 1920.0023 | 5 | 25 | 3.781554 | -2.281799 | 2.989038 | 1.216913 | 12.50033 | 4.84602
2018-03-16 09:12 | 216758.9 | 2040.0015 | 5 | 25 | 3.762445 | -2.281841 | 2.989038 | 1.292976 | 12.50033 | 5.13292
2018-03-16 09:14 | 216878.9 | 2160.0018 | 5 | 25 | 3.744523 | -2.282193 | 2.989038 | 1.369035 | 12.50033 | 5.418397
2018-03-16 09:16 | 216998.9 | 2280.0022 | 5 | 25 | 3.727547 | -2.282139 | 2.989038 | 1.445097 | 12.50033 | 5.702563
2018-03-16 09:18 | 217118.9 | 2400.0015 | 5 | 25 | 3.711384 | -2.282156 | 2.989038 | 1.52116 | 12.50033 | 5.985475
2018-03-16 09:20 | 217238.9 | 2520 | 5 | 25 | 3.69597 | -2.282156 | 2.989038 | 1.597224 | 12.50033 | 6.267186
2018-03-16 09:22 | 217358.9 | 2640.0016 | 5 | 25 | 3.681429 | -2.281841 | 2.989038 | 1.673282 | 12.50033 | 6.547734
2018-03-16 09:24 | 217478.9 | 2760.0016 | 5 | 25 | 3.667813 | -2.281871 | 2.989038 | 1.749339 | 12.50033 | 6.827209
2018-03-16 09:26 | 217598.9 | 2880.0008 | 5 | 25 | 3.655085 | -2.281806 | 2.989038 | 1.825394 | 12.50033 | 7.105672
2018-03-16 09:28 | 217718.9 | 3000.0015 | 5 | 25 | 3.643105 | -2.282141 | 2.989038 | 1.901457 | 12.50033 | 7.383229
2018-03-16 09:30 | 217838.9 | 3120.0004 | 5 | 25 | 3.631548 | -2.282044 | 2.989038 | 1.977519 | 12.50033 | 7.659891
2018-03-16 09:32 | 217958.9 | 3240.0009 | 5 | 25 | 3.620087 | -2.282041 | 2.989038 | 2.053582 | 12.50033 | 7.935679
2018-03-16 09:34 | 218078.9 | 3360.0003 | 5 | 25 | 3.608469 | -2.282158 | 2.989038 | 2.129646 | 12.50033 | 8.210597
2018-03-16 09:36 | 218198.9 | 3480.0002 | 5 | 25 | 3.59638 | -2.281823 | 2.989038 | 2.205705 | 12.50033 | 8.484599
2018-03-16 09:38 | 218318.9 | 3600.0018 | 5 | 25 | 3.583523 | -2.28181 | 2.989038 | 2.281761 | 12.50033 | 8.757641
2018-03-16 09:40 | 218438.9 | 3720.001 | 5 | 25 | 3.57031 | -2.281827 | 2.989038 | 2.35781 | 12.50033 | 9.029659
2018-03-16 09:42 | 218558.9 | 3840.0019 | 5 | 25 | 3.557117 | -2.281864 | 2.989038 | 2.433867 | 12.50033 | 9.300702
2018-03-16 09:44 | 218678.9 | 3960.0019 | 5 | 25 | 3.543523 | -2.281844 | 2.989038 | 2.509919 | 12.50033 | 9.570718
2018-03-16 09:46 | 218798.9 | 4080.0005 | 5 | 25 | 3.527269 | -2.281837 | 2.989038 | 2.585968 | 12.50033 | 9.83961
2018-03-16 09:48 | 218918.9 | 4200.0019 | 5 | 25 | 3.505537 | -2.281894 | 2.989038 | 2.662024 | 12.50033 | 10.10709
2018-03-16 09:50 | 219038.9 | 4320.0012 | 5 | 25 | 3.476975 | -2.281837 | 2.989038 | 2.738078 | 12.50033 | 10.37267
2018-03-16 09:52 | 219158.9 | 4440.0013 | 5 | 25 | 3.434799 | -2.281839 | 2.989038 | 2.814131 | 12.50033 | 10.63563
2018-03-16 09:54 | 219278.9 | 4560.0012 | 5 | 25 | 3.354576 | -2.281846 | 2.989038 | 2.890186 | 12.50033 | 10.89424
2018-03-16 09:56 | 219398.9 | 4680.0013 | 5 | 25 | 3.137935 | -2.281844 | 2.989038 | 2.966243 | 12.50033 | 11.14263
2018-03-16 09:56 | 219431.4 | 4712.4627 | 5 | 25 | 2.999998 | -2.281841 | 2.989038 | 2.986815 | 12.50033 | 11.20592
2018-03-16 09:58 | 219551.4 | 120.0011 | 6 | 25 | 3.207581 | 0 | 2.989038 | 2.986815 | 12.50033 | 11.20592
2018-03-16 10:00 | 219671.4 | 240 | 6 | 25 | 3.222477 | 0 | 2.989038 | 2.986815 | 12.50033 | 11.20592
2018-03-16 10:01 | 219731.4 | 300.0017 | 6 | 25 | 3.227694 | 0 | 2.989038 | 2.986815 | 12.50033 | 11.20592
2018-03-16 10:01 | 219731.4 | 0.0024 | 7 | 26 | 3.227826 | 0 | 0 | 0 | 0 | 0
2018-03-16 10:03 | 219851.5 | 120.0027 | 2 | 26 | 3.944824 | 4.889904 | 0.1623058 | 4.148e-09 | 0.61685 | 1.3388e-08
2018-03-16 10:05 | 219971.5 | 240.0029 | 2 | 26 | 3.995831 | 4.889935 | 0.3252909 | 4.148e-09 | 1.264741 | 1.3388e-08
2018-03-16 10:07 | 220091.5 | 360.0005 | 2 | 26 | 4.032154 | 4.889915 | 0.488268 | 4.148e-09 | 1.918968 | 1.3388e-08
2018-03-16 10:09 | 220211.5 | 480.0021 | 2 | 26 | 4.064507 | 4.889935 | 0.6512595 | 4.148e-09 | 2.578882 | 1.3388e-08
2018-03-16 10:11 | 220331.5 | 600.0014 | 2 | 26 | 4.091928 | 4.889917 | 0.8142411 | 4.148e-09 | 3.243612 | 1.3388e-08
2018-03-16 10:13 | 220451.5 | 720.0021 | 2 | 26 | 4.116379 | 4.889956 | 0.9772186 | 4.148e-09 | 3.912523 | 1.3388e-08
2018-03-16 10:15 | 220571.5 | 840.001 | 2 | 26 | 4.141087 | 4.889959 | 1.140201 | 4.148e-09 | 4.5854 | 1.3388e-08
2018-03-16 10:17 | 220691.5 | 960.0013 | 2 | 26 | 4.169392 | 4.889933 | 1.30319 | 4.148e-09 | 5.262597 | 1.3388e-08
2018-03-16 10:19 | 220811.5 | 1080.0017 | 2 | 26 | 4.200399 | 4.857553 | 1.466142 | 4.148e-09 | 5.944594 | 1.3388e-08
2018-03-16 10:21 | 220931.5 | 1200.0007 | 2 | 26 | 4.200382 | 4.269493 | 1.617961 | 4.148e-09 | 6.582291 | 1.3388e-08
2018-03-16 10:23 | 221051.5 | 1320.0015 | 2 | 26 | 4.200384 | 3.730076 | 1.751186 | 4.148e-09 | 7.141886 | 1.3388e-08
2018-03-16 10:25 | 221164.2 | 1432.674 | 2 | 26 | 4.200406 | 3.259985 | 1.860458 | 4.148e-09 | 7.600872 | 1.3388e-08
2018-03-16 10:27 | 221284.2 | 120.001 | 3 | 26 | 4.229488 | 3.259958 | 1.968678 | 4.148e-09 | 8.05691 | 1.3388e-08
2018-03-16 10:29 | 221404.2 | 240.0021 | 3 | 26 | 4.262683 | 3.259975 | 2.077332 | 4.148e-09 | 8.51824 | 1.3388e-08
2018-03-16 10:31 | 221524.2 | 360.0005 | 3 | 26 | 4.298178 | 3.259933 | 2.185987 | 4.148e-09 | 8.983313 | 1.3388e-08
2018-03-16 10:33 | 221644.2 | 480.0004 | 3 | 26 | 4.335649 | 3.259998 | 2.294642 | 4.148e-09 | 9.45235 | 1.3388e-08
2018-03-16 10:35 | 221764.2 | 600.0022 | 3 | 26 | 4.374856 | 3.260012 | 2.403299 | 4.148e-09 | 9.925563 | 1.3388e-08
2018-03-16 10:37 | 221884.2 | 720.0013 | 3 | 26 | 4.400381 | 3.009712 | 2.510321 | 4.148e-09 | 10.39562 | 1.3388e-08
2018-03-16 10:39 | 222004.2 | 840.0022 | 3 | 26 | 4.400378 | 2.500814 | 2.601796 | 4.148e-09 | 10.79815 | 1.3388e-08
2018-03-16 10:41 | 222124.2 | 960.0014 | 3 | 26 | 4.400373 | 2.093332 | 2.678113 | 4.148e-09 | 11.13397 | 1.3388e-08
2018-03-16 10:43 | 222244.2 | 1080.0014 | 3 | 26 | 4.400352 | 1.763414 | 2.742191 | 4.148e-09 | 11.41594 | 1.3388e-08
2018-03-16 10:45 | 222364.2 | 1200.0023 | 3 | 26 | 4.400342 | 1.494713 | 2.796338 | 4.148e-09 | 11.6542 | 1.3388e-08
2018-03-16 10:47 | 222484.2 | 1320.0015 | 3 | 26 | 4.400346 | 1.275801 | 2.842391 | 4.148e-09 | 11.85685 | 1.3388e-08
2018-03-16 10:49 | 222604.2 | 1440.0014 | 3 | 26 | 4.400352 | 1.095947 | 2.881813 | 4.148e-09 | 12.03032 | 1.3388e-08
2018-03-16 10:51 | 222724.2 | 1560.0007 | 3 | 26 | 4.400332 | 0.9471054 | 2.91578 | 4.148e-09 | 12.17979 | 1.3388e-08
2018-03-16 10:53 | 222844.2 | 1680.0015 | 3 | 26 | 4.400311 | 0.8231735 | 2.945225 | 4.148e-09 | 12.30935 | 1.3388e-08
2018-03-16 10:55 | 222964.2 | 1800.0015 | 3 | 26 | 4.400334 | 0.7199554 | 2.970891 | 4.148e-09 | 12.42229 | 1.3388e-08
2018-03-16 10:57 | 223054.8 | 1890.6101 | 3 | 26 | 4.400317 | 0.6519871 | 2.988133 | 4.148e-09 | 12.49816 | 1.3388e-08
2018-03-16 10:59 | 223174.9 | 120.0006 | 4 | 26 | 4.353994 | 0 | 2.988133 | 4.148e-09 | 12.49816 | 1.3388e-08
2018-03-16 11:01 | 223294.9 | 240.0001 | 4 | 26 | 4.350931 | 0 | 2.988133 | 4.148e-09 | 12.49816 | 1.3388e-08
2018-03-16 11:02 | 223354.9 | 300.0005 | 4 | 26 | 4.349972 | 0 | 2.988133 | 4.148e-09 | 12.49816 | 1.3388e-08
2018-03-16 11:04 | 223475 | 120.0018 | 5 | 26 | 4.177685 | -2.281818 | 2.988133 | 0.07605217 | 12.49816 | 0.3193501
2018-03-16 11:06 | 223595 | 240.0002 | 5 | 26 | 4.14753 | -2.281855 | 2.988133 | 0.1521059 | 12.49816 | 0.6359177
2018-03-16 11:08 | 223715 | 360.0012 | 5 | 26 | 4.118381 | -2.281862 | 2.988133 | 0.2281611 | 12.49816 | 0.9502487
2018-03-16 11:10 | 223835 | 480.002 | 5 | 26 | 4.089441 | -2.28186 | 2.988133 | 0.3042148 | 12.49816 | 1.262365
2018-03-16 11:12 | 223955 | 600.0005 | 5 | 26 | 4.060658 | -2.281848 | 2.988133 | 0.3802685 | 12.49816 | 1.572287
2018-03-16 11:14 | 224075 | 720.0029 | 5 | 26 | 4.03213 | -2.281839 | 2.988133 | 0.4563268 | 12.49816 | 1.880047
2018-03-16 11:16 | 224195 | 840.0017 | 5 | 26 | 4.003884 | -2.281862 | 2.988133 | 0.5323786 | 12.49816 | 2.185622
2018-03-16 11:18 | 224315 | 960.0021 | 5 | 26 | 3.976068 | -2.281875 | 2.988133 | 0.6084317 | 12.49816 | 2.489069
2018-03-16 11:20 | 224435 | 1080.0021 | 5 | 26 | 3.948798 | -2.281867 | 2.988133 | 0.6844875 | 12.49816 | 2.790432
2018-03-16 11:22 | 224555 | 1200.0014 | 5 | 26 | 3.92219 | -2.281844 | 2.988133 | 0.7605434 | 12.49816 | 3.089745
2018-03-16 11:24 | 224675 | 1320.0022 | 5 | 26 | 3.896349 | -2.281839 | 2.988133 | 0.8365964 | 12.49816 | 3.387052
2018-03-16 11:26 | 224795 | 1440.0006 | 5 | 26 | 3.87139 | -2.28186 | 2.988133 | 0.9126534 | 12.49816 | 3.682441
2018-03-16 11:28 | 224915 | 1560.0005 | 5 | 26 | 3.847368 | -2.28185 | 2.988133 | 0.9887083 | 12.49816 | 3.975958
2018-03-16 11:30 | 225035 | 1680.0006 | 5 | 26 | 3.824352 | -2.281871 | 2.988133 | 1.064765 | 12.49816 | 4.267694
2018-03-16 11:32 | 225155 | 1800.0015 | 5 | 26 | 3.802137 | -2.281875 | 2.988133 | 1.140819 | 12.49816 | 4.557709
2018-03-16 11:34 | 225275 | 1920.0023 | 5 | 26 | 3.779739 | -2.28186 | 2.988133 | 1.216874 | 12.49816 | 4.845983
2018-03-16 11:36 | 225395 | 2040.0023 | 5 | 26 | 3.760554 | -2.281896 | 2.988133 | 1.292929 | 12.49816 | 5.132713
2018-03-16 11:38 | 225515 | 2160.0015 | 5 | 26 | 3.742646 | -2.281879 | 2.988133 | 1.368982 | 12.49816 | 5.418027
2018-03-16 11:40 | 225635 | 2280.0016 | 5 | 26 | 3.725794 | -2.281829 | 2.988133 | 1.445036 | 12.49816 | 5.702022
2018-03-16 11:42 | 225755 | 2400.0016 | 5 | 26 | 3.709749 | -2.281844 | 2.988133 | 1.521092 | 12.49816 | 5.984777
2018-03-16 11:44 | 225875 | 2520.0017 | 5 | 26 | 3.694508 | -2.281823 | 2.988133 | 1.597147 | 12.49816 | 6.266335
2018-03-16 11:46 | 225995 | 2640.0001 | 5 | 26 | 3.680144 | -2.281883 | 2.988133 | 1.673197 | 12.49816 | 6.546753
2018-03-16 11:48 | 226115 | 2760.0009 | 5 | 26 | 3.666685 | -2.281846 | 2.988133 | 1.749253 | 12.49816 | 6.82613
2018-03-16 11:50 | 226235 | 2880.0009 | 5 | 26 | 3.654116 | -2.281829 | 2.988133 | 1.825304 | 12.49816 | 7.104502
2018-03-16 11:52 | 226355 | 3000.0018 | 5 | 26 | 3.642286 | -2.281862 | 2.988133 | 1.901359 | 12.49816 | 7.381963
2018-03-16 11:54 | 226475 | 3120.0001 | 5 | 26 | 3.630856 | -2.281878 | 2.988133 | 1.97741 | 12.49816 | 7.658526
2018-03-16 11:56 | 226595 | 3240.0017 | 5 | 26 | 3.619521 | -2.281862 | 2.988133 | 2.053467 | 12.49816 | 7.934246
2018-03-16 11:58 | 226715 | 3360.0018 | 5 | 26 | 3.608 | -2.281871 | 2.988133 | 2.129522 | 12.49816 | 8.209094
2018-03-16 12:00 | 226835 | 3480.0002 | 5 | 26 | 3.595988 | -2.281862 | 2.988133 | 2.205578 | 12.49816 | 8.483051
2018-03-16 12:02 | 226955 | 3600.0018 | 5 | 26 | 3.583158 | -2.281844 | 2.988133 | 2.28163 | 12.49816 | 8.75605
2018-03-16 12:04 | 227075 | 3720.0011 | 5 | 26 | 3.569994 | -2.281892 | 2.988133 | 2.357679 | 12.49816 | 9.028045
2018-03-16 12:06 | 227195 | 3840.002 | 5 | 26 | 3.556832 | -2.281896 | 2.988133 | 2.433731 | 12.49816 | 9.299049
2018-03-16 12:08 | 227315 | 3960.0012 | 5 | 26 | 3.543242 | -2.281925 | 2.988133 | 2.509782 | 12.49816 | 9.56904
2018-03-16 12:10 | 227435 | 4080.0004 | 5 | 26 | 3.526973 | -2.281896 | 2.988133 | 2.585836 | 12.49816 | 9.837931
2018-03-16 12:12 | 227555 | 4200.0005 | 5 | 26 | 3.50521 | -2.281898 | 2.988133 | 2.661892 | 12.49816 | 10.10539
2018-03-16 12:14 | 227675 | 4320.0018 | 5 | 26 | 3.476593 | -2.281894 | 2.988133 | 2.737943 | 12.49816 | 10.37093
2018-03-16 12:16 | 227795 | 4440.0022 | 5 | 26 | 3.434219 | -2.281898 | 2.988133 | 2.814001 | 12.49816 | 10.63387
2018-03-16 12:18 | 227915 | 4560.0014 | 5 | 26 | 3.353398 | -2.281906 | 2.988133 | 2.890057 | 12.49816 | 10.89242
2018-03-16 12:20 | 228035 | 4680.003 | 5 | 26 | 3.134553 | -2.281915 | 2.988133 | 2.966118 | 12.49816 | 11.14067
2018-03-16 12:20 | 228066.4 | 4711.4364 | 5 | 26 | 2.999986 | -2.281885 | 2.988133 | 2.986039 | 12.49816 | 11.20191
2018-03-16 12:22 | 228186.5 | 120.0016 | 6 | 26 | 3.207841 | 0 | 2.988133 | 2.986039 | 12.49816 | 11.20191
2018-03-16 12:24 | 228306.5 | 240.0017 | 6 | 26 | 3.222775 | 0 | 2.988133 | 2.986039 | 12.49816 | 11.20191
2018-03-16 12:25 | 228366.5 | 300.0031 | 6 | 26 | 3.227969 | 0 | 2.988133 | 2.986039 | 12.49816 | 11.20191
2018-03-16 12:25 | 228366.5 | 0.0048 | 7 | 27 | 3.227958 | 0 | 0 | 0 | 0 | 0
2018-03-16 12:27 | 228486.5 | 120.0002 | 2 | 27 | 3.945001 | 4.889982 | 0.1623099 | 0 | 0.6169088 | 0
2018-03-16 12:29 | 228606.5 | 240.0002 | 2 | 27 | 3.996004 | 4.889938 | 0.3252917 | 0 | 1.264814 | 0
2018-03-16 12:31 | 228726.5 | 360.0011 | 2 | 27 | 4.032306 | 4.889946 | 0.4882744 | 0 | 1.919089 | 0
2018-03-16 12:33 | 228846.5 | 480.001 | 2 | 27 | 4.064597 | 4.889936 | 0.6512525 | 0 | 2.578968 | 0
2018-03-16 12:35 | 228966.5 | 600.0003 | 2 | 27 | 4.091993 | 4.889967 | 0.8142387 | 0 | 3.24373 | 0
2018-03-16 12:37 | 229086.5 | 720.0003 | 2 | 27 | 4.116468 | 4.889973 | 0.9772211 | 0 | 3.912676 | 0
2018-03-16 12:39 | 229206.5 | 840.0011 | 2 | 27 | 4.141171 | 4.889927 | 1.140209 | 0 | 4.585588 | 0
2018-03-16 12:41 | 229326.5 | 960.0003 | 2 | 27 | 4.169454 | 4.889946 | 1.30319 | 0 | 5.262767 | 0
2018-03-16 12:43 | 229446.5 | 1080.0004 | 2 | 27 | 4.200387 | 4.854887 | 1.466147 | 0 | 5.944801 | 0
2018-03-16 12:45 | 229566.5 | 1200.0011 | 2 | 27 | 4.200383 | 4.26845 | 1.617931 | 0 | 6.582354 | 0
2018-03-16 12:47 | 229686.5 | 1320.0004 | 2 | 27 | 4.200379 | 3.729412 | 1.751124 | 0 | 7.141814 | 0
2018-03-16 12:49 | 229798.6 | 1432.0529 | 2 | 27 | 4.200375 | 3.259972 | 1.859795 | 0 | 7.598274 | 0
2018-03-16 12:51 | 229918.6 | 120.0012 | 3 | 27 | 4.229418 | 3.259991 | 1.968008 | 0 | 8.054275 | 0
2018-03-16 12:53 | 230038.6 | 240.0003 | 3 | 27 | 4.262609 | 3.259985 | 2.076662 | 0 | 8.5156 | 0
2018-03-16 12:55 | 230158.6 | 360.0003 | 3 | 27 | 4.298057 | 3.259985 | 2.185317 | 0 | 8.980661 | 0
2018-03-16 12:57 | 230278.6 | 480.0005 | 3 | 27 | 4.33558 | 3.259968 | 2.293974 | 0 | 9.449697 | 0
2018-03-16 12:59 | 230398.6 | 600.002 | 3 | 27 | 4.374783 | 3.259996 | 2.402632 | 0 | 9.922906 | 0
2018-03-16 13:01 | 230518.6 | 720.0021 | 3 | 27 | 4.400366 | 3.010241 | 2.509673 | 0 | 10.39304 | 0
2018-03-16 13:03 | 230638.6 | 840.0021 | 3 | 27 | 4.400383 | 2.501869 | 2.601174 | 0 | 10.79568 | 0
2018-03-16 13:05 | 230758.6 | 960.0012 | 3 | 27 | 4.400378 | 2.094233 | 2.67752 | 0 | 11.13163 | 0
2018-03-16 13:07 | 230878.6 | 1080.0022 | 3 | 27 | 4.400352 | 1.763315 | 2.741621 | 0 | 11.4137 | 0
2018-03-16 13:09 | 230998.6 | 1200.0004 | 3 | 27 | 4.400351 | 1.495401 | 2.79578 | 0 | 11.65202 | 0
2018-03-16 13:11 | 231118.6 | 1320.0007 | 3 | 27 | 4.400362 | 1.276152 | 2.841846 | 0 | 11.85472 | 0
2018-03-16 13:13 | 231238.6 | 1440.0015 | 3 | 27 | 4.400358 | 1.096088 | 2.88128 | 0 | 12.02825 | 0
2018-03-16 13:15 | 231358.6 | 1560.0023 | 3 | 27 | 4.400382 | 0.9482841 | 2.915258 | 0 | 12.17776 | 0
2018-03-16 13:17 | 231478.6 | 1680.0018 | 3 | 27 | 4.400304 | 0.8227444 | 2.944707 | 0 | 12.30735 | 0
2018-03-16 13:19 | 231598.6 | 1800.0024 | 3 | 27 | 4.400327 | 0.7198772 | 2.970382 | 0 | 12.42032 | 0
2018-03-16 13:21 | 231689.8 | 1891.2086 | 3 | 27 | 4.400317 | 0.6519928 | 2.987738 | 0 | 12.4967 | 0
2018-03-16 13:23 | 231809.9 | 120.0009 | 4 | 27 | 4.35398 | 0 | 2.987738 | 0 | 12.4967 | 0
2018-03-16 13:25 | 231929.9 | 240.0002 | 4 | 27 | 4.350938 | 0 | 2.987738 | 0 | 12.4967 | 0
2018-03-16 13:26 | 231989.9 | 300.0048 | 4 | 27 | 4.349988 | 0 | 2.987738 | 0 | 12.4967 | 0
2018-03-16 13:28 | 232110 | 120.0018 | 5 | 27 | 4.17768 | -2.281844 | 2.987738 | 0.07605533 | 12.4967 | 0.3193631
2018-03-16 13:30 | 232230 | 240.0003 | 5 | 27 | 4.147512 | -2.281839 | 2.987738 | 0.1521059 | 12.4967 | 0.6359172
2018-03-16 13:32 | 232350 | 360.0011 | 5 | 27 | 4.118358 | -2.281834 | 2.987738 | 0.2281605 | 12.4967 | 0.9502435
2018-03-16 13:34 | 232470 | 480.0003 | 5 | 27 | 4.089393 | -2.281839 | 2.987738 | 0.3042161 | 12.4967 | 1.262364
2018-03-16 13:36 | 232590 | 600.0011 | 5 | 27 | 4.06059 | -2.281857 | 2.987738 | 0.380273 | 12.4967 | 1.572295
2018-03-16 13:38 | 232710 | 720.0003 | 5 | 27 | 4.032017 | -2.282233 | 2.987738 | 0.456323 | 12.4967 | 1.880015
2018-03-16 13:40 | 232830 | 840.0004 | 5 | 27 | 4.003762 | -2.282185 | 2.987738 | 0.5323772 | 12.4967 | 2.185591
2018-03-16 13:42 | 232950 | 960.0005 | 5 | 27 | 3.975951 | -2.281836 | 2.987738 | 0.6084385 | 12.4967 | 2.489062
2018-03-16 13:44 | 233070 | 1080.0013 | 5 | 27 | 3.948664 | -2.28185 | 2.987738 | 0.6844936 | 12.4967 | 2.790413
2018-03-16 13:46 | 233190 | 1200.0012 | 5 | 27 | 3.922034 | -2.281869 | 2.987738 | 0.7605482 | 12.4967 | 3.08971
2018-03-16 13:48 | 233310 | 1320.0005 | 5 | 27 | 3.896158 | -2.282191 | 2.987738 | 0.8366024 | 12.4967 | 3.387008
2018-03-16 13:50 | 233430 | 1440.0005 | 5 | 27 | 3.871211 | -2.281839 | 2.987738 | 0.9126571 | 12.4967 | 3.682376
2018-03-16 13:52 | 233550 | 1560.0029 | 5 | 27 | 3.847186 | -2.281846 | 2.987738 | 0.9887156 | 12.4967 | 3.975895
2018-03-16 13:54 | 233670 | 1680.0022 | 5 | 27 | 3.824194 | -2.281881 | 2.987738 | 1.064771 | 12.4967 | 4.267613
2018-03-16 13:56 | 233790 | 1800.0006 | 5 | 27 | 3.802302 | -2.281837 | 2.987738 | 1.140822 | 12.4967 | 4.557606
2018-03-16 13:58 | 233910 | 1920.0013 | 5 | 27 | 3.781747 | -2.281841 | 2.987738 | 1.216875 | 12.4967 | 4.845993
2018-03-16 14:00 | 234030 | 2040.0013 | 5 | 27 | 3.762568 | -2.281852 | 2.987738 | 1.292932 | 12.4967 | 5.132882
2018-03-16 14:02 | 234150 | 2160.0023 | 5 | 27 | 3.744577 | -2.282187 | 2.987738 | 1.368991 | 12.4967 | 5.418368
2018-03-16 14:04 | 234270 | 2280.0008 | 5 | 27 | 3.727541 | -2.282183 | 2.987738 | 1.445049 | 12.4967 | 5.70252
2018-03-16 14:06 | 234390 | 2400.0008 | 5 | 27 | 3.711315 | -2.281839 | 2.987738 | 1.521111 | 12.4967 | 5.985424
2018-03-16 14:08 | 234510 | 2520.0008 | 5 | 27 | 3.695891 | -2.281815 | 2.987738 | 1.597166 | 12.4967 | 6.267097
2018-03-16 14:10 | 234630 | 2640.0009 | 5 | 27 | 3.681306 | -2.282166 | 2.987738 | 1.673221 | 12.4967 | 6.547626
2018-03-16 14:12 | 234750 | 2760.0009 | 5 | 27 | 3.667658 | -2.281831 | 2.987738 | 1.749283 | 12.4967 | 6.827107
2018-03-16 14:14 | 234870 | 2880.0001 | 5 | 27 | 3.654934 | -2.281829 | 2.987738 | 1.825336 | 12.4967 | 7.105554
2018-03-16 14:16 | 234990 | 3000.0002 | 5 | 27 | 3.642931 | -2.28182 | 2.987738 | 1.90139 | 12.4967 | 7.383066
2018-03-16 14:18 | 235110 | 3120.0001 | 5 | 27 | 3.631344 | -2.282135 | 2.987738 | 1.977448 | 12.4967 | 7.659695
2018-03-16 14:20 | 235230 | 3240.0026 | 5 | 27 | 3.619881 | -2.281818 | 2.987738 | 2.053511 | 12.4967 | 7.935472
2018-03-16 14:22 | 235350 | 3360.0002 | 5 | 27 | 3.60825 | -2.281818 | 2.987738 | 2.129566 | 12.4967 | 8.210339
2018-03-16 14:24 | 235470 | 3480.0003 | 5 | 27 | 3.596116 | -2.281955 | 2.987738 | 2.20562 | 12.4967 | 8.484304
2018-03-16 14:26 | 235590 | 3600.0011 | 5 | 27 | 3.583241 | -2.281875 | 2.987738 | 2.281674 | 12.4967 | 8.757318
2018-03-16 14:28 | 235710 | 3720.0003 | 5 | 27 | 3.570024 | -2.281844 | 2.987738 | 2.357721 | 12.4967 | 9.029309
2018-03-16 14:30 | 235830 | 3840.0004 | 5 | 27 | 3.556814 | -2.281883 | 2.987738 | 2.433774 | 12.4967 | 9.30032
2018-03-16 14:32 | 235950 | 3960.0012 | 5 | 27 | 3.543203 | -2.281878 | 2.987738 | 2.509826 | 12.4967 | 9.570311
2018-03-16 14:34 | 236070 | 4080.002 | 5 | 27 | 3.526882 | -2.281867 | 2.987738 | 2.585883 | 12.4967 | 9.839207
2018-03-16 14:36 | 236190 | 4200.0005 | 5 | 27 | 3.505076 | -2.281855 | 2.987738 | 2.661935 | 12.4967 | 10.10665
2018-03-16 14:38 | 236310 | 4320.0005 | 5 | 27 | 3.47638 | -2.281846 | 2.987738 | 2.73799 | 12.4967 | 10.37219
2018-03-16 14:40 | 236430 | 4440.0005 | 5 | 27 | 3.433909 | -2.28189 | 2.987738 | 2.814042 | 12.4967 | 10.63508
2018-03-16 14:42 | 236550 | 4560.0005 | 5 | 27 | 3.352694 | -2.281858 | 2.987738 | 2.890098 | 12.4967 | 10.8936
2018-03-16 14:44 | 236670 | 4680.0022 | 5 | 27 | 3.132339 | -2.281867 | 2.987738 | 2.966153 | 12.4967 | 11.14173
2018-03-16 14:44 | 236700.7 | 4710.7652 | 5 | 27 | 2.999969 | -2.281898 | 2.987738 | 2.985651 | 12.4967 | 11.20165
2018-03-16 14:46 | 236820.8 | 120.0002 | 6 | 27 | 3.207964 | 0 | 2.987738 | 2.985651 | 12.4967 | 11.20165
2018-03-16 14:48 | 236940.8 | 240.0002 | 6 | 27 | 3.222864 | 0 | 2.987738 | 2.985651 | 12.4967 | 11.20165
2018-03-16 14:49 | 237000.8 | 300.0039 | 6 | 27 | 3.228075 | 0 | 2.987738 | 2.985651 | 12.4967 | 11.20165
2018-03-16 14:49 | 237000.8 | 0.0048 | 7 | 28 | 3.228076 | 0 | 0 | 0 | 0 | 0
2018-03-16 14:51 | 237120.9 | 120.0011 | 2 | 28 | 3.945073 | 4.889957 | 0.1623066 | 7.19e-10 | 0.616917 | 2.321e-09
2018-03-16 14:53 | 237240.9 | 240.0002 | 2 | 28 | 3.996069 | 4.889967 | 0.3252907 | 7.19e-10 | 1.264841 | 2.321e-09
2018-03-16 14:55 | 237360.9 | 360.0004 | 2 | 28 | 4.032372 | 4.889935 | 0.4882678 | 7.19e-10 | 1.919104 | 2.321e-09
2018-03-16 14:57 | 237480.9 | 480.0012 | 2 | 28 | 4.064628 | 4.889944 | 0.6512544 | 7.19e-10 | 2.579024 | 2.321e-09
2018-03-16 14:59 | 237600.9 | 600.0008 | 2 | 28 | 4.092023 | 4.889933 | 0.8142369 | 7.19e-10 | 3.243776 | 2.321e-09
2018-03-16 15:01 | 237720.9 | 720.0021 | 2 | 28 | 4.116453 | 4.889977 | 0.9772322 | 7.19e-10 | 3.912775 | 2.321e-09
2018-03-16 15:03 | 237840.9 | 840.0013 | 2 | 28 | 4.141155 | 4.889982 | 1.140215 | 7.19e-10 | 4.585663 | 2.321e-09
2018-03-16 15:05 | 237960.9 | 960.0016 | 2 | 28 | 4.169465 | 4.889973 | 1.303201 | 7.19e-10 | 5.262861 | 2.321e-09
2018-03-16 15:07 | 238080.9 | 1080.0006 | 2 | 28 | 4.200388 | 4.85397 | 1.466151 | 7.19e-10 | 5.944863 | 2.321e-09
2018-03-16 15:09 | 238200.9 | 1200.0014 | 2 | 28 | 4.200378 | 4.267164 | 1.617891 | 7.19e-10 | 6.582232 | 2.321e-09
2018-03-16 15:11 | 238320.9 | 1320.0022 | 2 | 28 | 4.200378 | 3.728067 | 1.751039 | 7.19e-10 | 7.141505 | 2.321e-09
2018-03-16 15:13 | 238432.8 | 1431.9011 | 2 | 28 | 4.200388 | 3.259995 | 1.859541 | 7.19e-10 | 7.597253 | 2.321e-09
2018-03-16 15:15 | 238552.8 | 120.0011 | 3 | 28 | 4.229478 | 3.260015 | 1.967757 | 7.19e-10 | 8.053275 | 2.321e-09
2018-03-16 15:17 | 238672.8 | 240.0011 | 3 | 28 | 4.262668 | 3.259998 | 2.076413 | 7.19e-10 | 8.514615 | 2.321e-09
2018-03-16 15:19 | 238792.8 | 360.002 | 3 | 28 | 4.298168 | 3.259991 | 2.185072 | 7.19e-10 | 8.979699 | 2.321e-09
2018-03-16 15:21 | 238912.8 | 480.0011 | 3 | 28 | 4.335655 | 3.260019 | 2.293725 | 7.19e-10 | 9.448728 | 2.321e-09
2018-03-16 15:23 | 239032.8 | 600.0012 | 3 | 28 | 4.37485 | 3.259981 | 2.402382 | 7.19e-10 | 9.921946 | 2.321e-09
2018-03-16 15:25 | 239152.8 | 720.0011 | 3 | 28 | 4.400394 | 3.010019 | 2.509399 | 7.19e-10 | 10.39198 | 2.321e-09
2018-03-16 15:27 | 239272.8 | 840.0004 | 3 | 28 | 4.400367 | 2.500286 | 2.60086 | 7.19e-10 | 10.79444 | 2.321e-09
2018-03-16 15:29 | 239392.8 | 960.002 | 3 | 28 | 4.400369 | 2.09314 | 2.677174 | 7.19e-10 | 11.13025 | 2.321e-09
2018-03-16 15:31 | 239512.8 | 1080.0013 | 3 | 28 | 4.40037 | 1.763237 | 2.741247 | 7.19e-10 | 11.4122 | 2.321e-09
2018-03-16 15:33 | 239632.8 | 1200.0005 | 3 | 28 | 4.400353 | 1.494934 | 2.795396 | 7.19e-10 | 11.65047 | 2.321e-09
2018-03-16 15:35 | 239752.8 | 1320.001 | 3 | 28 | 4.400353 | 1.276031 | 2.841455 | 7.19e-10 | 11.85315 | 2.321e-09
2018-03-16 15:37 | 239872.8 | 1440.002 | 3 | 28 | 4.400345 | 1.096083 | 2.880883 | 7.19e-10 | 12.02665 | 2.321e-09
2018-03-16 15:39 | 239992.8 | 1560.002 | 3 | 28 | 4.400323 | 0.9467735 | 2.914856 | 7.19e-10 | 12.17614 | 2.321e-09
2018-03-16 15:41 | 240112.8 | 1680.0008 | 3 | 28 | 4.400322 | 0.8238926 | 2.944305 | 7.19e-10 | 12.30573 | 2.321e-09
2018-03-16 15:43 | 240232.8 | 1800.0006 | 3 | 28 | 4.400331 | 0.719759 | 2.969974 | 7.19e-10 | 12.41868 | 2.321e-09
2018-03-16 15:44 | 240322.9 | 1890.1026 | 3 | 28 | 4.400298 | 0.6519985 | 2.987125 | 7.19e-10 | 12.49415 | 2.321e-09
2018-03-16 15:46 | 240442.9695 | 120.0002 | 4 | 28 | 4.353958 | 0 | 2.987125 | 7.19e-10 | 12.49415 | 2.321e-09
2018-03-16 15:48 | 240562.9711 | 240.0018 | 4 | 28 | 4.350892 | 0 | 2.987125 | 7.19e-10 | 12.49415 | 2.321e-09
2018-03-16 15:49 | 240622.9724 | 300.0031 | 4 | 28 | 4.349914 | 0 | 2.987125 | 7.19e-10 | 12.49415 | 2.321e-09
2018-03-16 15:51 | 240743.1 | 120.0019 | 5 | 28 | 4.177599 | -2.281848 | 2.987125 | 0.07605391 | 12.49415 | 0.3193505
2018-03-16 15:53 | 240863.1 | 240.0019 | 5 | 28 | 4.147412 | -2.281831 | 2.987125 | 0.1521105 | 12.49415 | 0.635922
2018-03-16 15:55 | 240983.1 | 360.0018 | 5 | 28 | 4.118222 | -2.281869 | 2.987125 | 0.2281659 | 12.49415 | 0.9502425
2018-03-16 15:57 | 241103.1 | 480.0018 | 5 | 28 | 4.089263 | -2.281834 | 2.987125 | 0.3042205 | 12.49415 | 1.26235
2018-03-16 15:59 | 241223.1 | 600.0011 | 5 | 28 | 4.060459 | -2.282193 | 2.987125 | 0.3802786 | 12.49415 | 1.572276
2018-03-16 16:01 | 241343.1 | 720.0027 | 5 | 28 | 4.031892 | -2.282018 | 2.987125 | 0.4563365 | 12.49415 | 1.880019
2018-03-16 16:03 | 241463.1 | 840.0011 | 5 | 28 | 4.003672 | -2.28189 | 2.987125 | 0.5323929 | 12.49415 | 2.185595
2018-03-16 16:05 | 241583.1 | 960.0002 | 5 | 28 | 3.975841 | -2.282158 | 2.987125 | 0.6084539 | 12.49415 | 2.489056
2018-03-16 16:07 | 241703.1 | 1080.0003 | 5 | 28 | 3.94855 | -2.282164 | 2.987125 | 0.684517 | 12.49415 | 2.790429
2018-03-16 16:09 | 241823.1 | 1200.0002 | 5 | 28 | 3.921915 | -2.28216 | 2.987125 | 0.7605775 | 12.49415 | 3.08974
2018-03-16 16:11 | 241943.1 | 1320.0012 | 5 | 28 | 3.896062 | -2.282187 | 2.987125 | 0.8366377 | 12.49415 | 3.387054
2018-03-16 16:13 | 242063.1 | 1440.0013 | 5 | 28 | 3.87107 | -2.282153 | 2.987125 | 0.9127001 | 12.49415 | 3.682442
2018-03-16 16:15 | 242183.1 | 1560.0019 | 5 | 28 | 3.847091 | -2.28217 | 2.987125 | 0.9887574 | 12.49415 | 3.975948
2018-03-16 16:17 | 242303.1 | 1680.0021 | 5 | 28 | 3.82407 | -2.282187 | 2.987125 | 1.064811 | 12.49415 | 4.267652
2018-03-16 16:19 | 242423.1 | 1800.0021 | 5 | 28 | 3.802194 | -2.282187 | 2.987125 | 1.140875 | 12.49415 | 4.557686
2018-03-16 16:21 | 242543.1 | 1920.0005 | 5 | 28 | 3.781622 | -2.28216 | 2.987125 | 1.216936 | 12.49415 | 4.846093
2018-03-16 16:23 | 242663.1 | 2040.002 | 5 | 28 | 3.762479 | -2.282104 | 2.987125 | 1.292992 | 12.49415 | 5.132975
2018-03-16 16:25 | 242783.1 | 2160.0021 | 5 | 28 | 3.744524 | -2.28181 | 2.987125 | 1.369042 | 12.49415 | 5.41842
2018-03-16 16:27 | 242903.1 | 2280.0022 | 5 | 28 | 3.727491 | -2.28185 | 2.987125 | 1.445103 | 12.49415 | 5.702579
2018-03-16 16:29 | 243023.1 | 2400.0022 | 5 | 28 | 3.711228 | -2.281841 | 2.987125 | 1.521159 | 12.49415 | 5.985453
2018-03-16 16:31 | 243143.1 | 2520.0005 | 5 | 28 | 3.695802 | -2.281852 | 2.987125 | 1.597213 | 12.49415 | 6.267116
2018-03-16 16:33 | 243263.1 | 2640.0023 | 5 | 28 | 3.681202 | -2.281813 | 2.987125 | 1.673268 | 12.49415 | 6.547643
2018-03-16 16:35 | 243383.1 | 2760.0015 | 5 | 28 | 3.667552 | -2.282065 | 2.987125 | 1.749328 | 12.49415 | 6.827111
2018-03-16 16:37 | 243503.1 | 2880.0014 | 5 | 28 | 3.654813 | -2.282168 | 2.987125 | 1.825388 | 12.49415 | 7.105573
2018-03-16 16:39 | 243623.1 | 3000.0014 | 5 | 28 | 3.642818 | -2.28181 | 2.987125 | 1.901444 | 12.49415 | 7.383085
2018-03-16 16:41 | 243743.1 | 3120.0007 | 5 | 28 | 3.631229 | -2.281796 | 2.987125 | 1.977506 | 12.49415 | 7.659723
2018-03-16 16:43 | 243863.1 | 3240.0007 | 5 | 28 | 3.619746 | -2.281834 | 2.987125 | 2.053564 | 12.49415 | 7.935471
2018-03-16 16:45 | 243983.1 | 3360.0015 | 5 | 28 | 3.608091 | -2.281827 | 2.987125 | 2.129617 | 12.49415 | 8.210321
2018-03-16 16:47 | 244103.1 | 3480.0014 | 5 | 28 | 3.595931 | -2.2822 | 2.987125 | 2.20567 | 12.49415 | 8.48427
2018-03-16 16:49 | 244223.1 | 3600.0017 | 5 | 28 | 3.583037 | -2.281804 | 2.987125 | 2.281725 | 12.49415 | 8.757273
2018-03-16 16:51 | 244343.1 | 3720.0015 | 5 | 28 | 3.569802 | -2.28185 | 2.987125 | 2.357774 | 12.49415 | 9.029258
2018-03-16 16:53 | 244463.1 | 3840.0016 | 5 | 28 | 3.556597 | -2.281848 | 2.987125 | 2.433824 | 12.49415 | 9.30024
2018-03-16 16:55 | 244583.1 | 3960.0016 | 5 | 28 | 3.542947 | -2.281813 | 2.987125 | 2.509876 | 12.49415 | 9.570215
2018-03-16 16:57 | 244703.1 | 4080 | 5 | 28 | 3.526576 | -2.281873 | 2.987125 | 2.585928 | 12.49415 | 9.83907
2018-03-16 16:59 | 244823.1 | 4200.0001 | 5 | 28 | 3.504715 | -2.281867 | 2.987125 | 2.661983 | 12.49415 | 10.10649
2018-03-16 17:01 | 244943.1 | 4320.0001 | 5 | 28 | 3.475896 | -2.281831 | 2.987125 | 2.738035 | 12.49415 | 10.37199
2018-03-16 17:03 | 245063.1 | 4440.0002 | 5 | 28 | 3.433114 | -2.281869 | 2.987125 | 2.81409 | 12.49415 | 10.63485
2018-03-16 17:05 | 245183.1 | 4560.0018 | 5 | 28 | 3.351211 | -2.281862 | 2.987125 | 2.890148 | 12.49415 | 10.89329
2018-03-16 17:07 | 245303.1 | 4680.0002 | 5 | 28 | 3.128656 | -2.281852 | 2.987125 | 2.966201 | 12.49415 | 11.14124
2018-03-16 17:08 | 245332.7 | 4709.6624 | 5 | 28 | 2.999963 | -2.281846 | 2.987125 | 2.985 | 12.49415 | 11.19898
2018-03-16 17:10 | 245452.788 | 120.0009 | 6 | 28 | 3.208332 | 0 | 2.987125 | 2.985 | 12.49415 | 11.19898
2018-03-16 17:12 | 245572.788 | 240.0009 | 6 | 28 | 3.223247 | 0 | 2.987125 | 2.985 | 12.49415 | 11.19898
2018-03-16 17:13 | 245632.7918 | 300.0047 | 6 | 28 | 3.228452 | 0 | 2.987125 | 2.985 | 12.49415 | 11.19898
2018-03-16 17:13 | 245632.8 | 0.0023 | 7 | 29 | 3.228536 | 0 | 0 | 0 | 0 | 0
2018-03-16 17:15 | 245752.9 | 120.0014 | 2 | 29 | 3.945361 | 4.889917 | 0.1623057 | 2.559e-09 | 0.6169796 | 8.261e-09
2018-03-16 17:17 | 245872.9 | 240.0019 | 2 | 29 | 3.996302 | 4.889952 | 0.3252938 | 2.559e-09 | 1.264963 | 8.261e-09
2018-03-16 17:19 | 245992.9 | 360.0008 | 2 | 29 | 4.032591 | 4.889944 | 0.4882728 | 2.559e-09 | 1.919273 | 8.261e-09
2018-03-16 17:21 | 246112.9 | 480.0014 | 2 | 29 | 4.064887 | 4.889927 | 0.6512605 | 2.559e-09 | 2.579236 | 8.261e-09
2018-03-16 17:23 | 246232.9 | 600.0007 | 2 | 29 | 4.092244 | 4.88991 | 0.8142428 | 2.559e-09 | 3.244026 | 8.261e-09
2018-03-16 17:25 | 246352.9 | 720.0005 | 2 | 29 | 4.116673 | 4.889954 | 0.9772252 | 2.559e-09 | 3.913009 | 8.261e-09
2018-03-16 17:27 | 246472.9 | 840.0005 | 2 | 29 | 4.141393 | 4.889906 | 1.140208 | 2.559e-09 | 4.585935 | 8.261e-09
2018-03-16 17:29 | 246592.9 | 960.0004 | 2 | 29 | 4.169735 | 4.889954 | 1.303189 | 2.559e-09 | 5.263156 | 8.261e-09
2018-03-16 17:31 | 246712.9 | 1080.0006 | 2 | 29 | 4.200388 | 4.848532 | 1.466134 | 2.559e-09 | 5.945181 | 8.261e-09
2018-03-16 17:33 | 246832.9 | 1200.0014 | 2 | 29 | 4.200388 | 4.264463 | 1.617767 | 2.559e-09 | 6.582098 | 8.261e-09
2018-03-16 17:35 | 246952.9 | 1320.0015 | 2 | 29 | 4.200375 | 3.725414 | 1.750816 | 2.559e-09 | 7.140956 | 8.261e-09
2018-03-16 17:37 | 247064.1 | 1431.2347 | 2 | 29 | 4.200392 | 3.259991 | 1.858628 | 2.559e-09 | 7.593807 | 8.261e-09
2018-03-16 17:39 | 247184.1 | 120.0009 | 3 | 29 | 4.229468 | 3.260002 | 1.966847 | 2.559e-09 | 8.049839 | 8.261e-09
2018-03-16 17:41 | 247304.1 | 240.0021 | 3 | 29 | 4.262658 | 3.260015 | 2.075508 | 2.559e-09 | 8.511198 | 8.261e-09
2018-03-16 17:43 | 247424.1 | 360.0004 | 3 | 29 | 4.298124 | 3.259983 | 2.184161 | 2.559e-09 | 8.976254 | 8.261e-09
2018-03-16 17:45 | 247544.1 | 480.0021 | 3 | 29 | 4.335618 | 3.260006 | 2.292823 | 2.559e-09 | 9.445318 | 8.261e-09
2018-03-16 17:47 | 247664.1 | 600.0004 | 3 | 29 | 4.374844 | 3.260004 | 2.401476 | 2.559e-09 | 9.918514 | 8.261e-09
2018-03-16 17:49 | 247784.1 | 720.0011 | 3 | 29 | 4.400373 | 3.009478 | 2.508493 | 2.559e-09 | 10.38855 | 8.261e-09
2018-03-16 17:51 | 247904.1 | 840.0003 | 3 | 29 | 4.40037 | 2.500486 | 2.599967 | 2.559e-09 | 10.79107 | 8.261e-09
2018-03-16 17:53 | 248024.1 | 960.0003 | 3 | 29 | 4.400376 | 2.093964 | 2.67629 | 2.559e-09 | 11.12691 | 8.261e-09
2018-03-16 17:55 | 248144.1 | 1080.0004 | 3 | 29 | 4.400347 | 1.763529 | 2.740382 | 2.559e-09 | 11.40894 | 8.261e-09
2018-03-16 17:57 | 248264.1 | 1200.002 | 3 | 29 | 4.40035 | 1.495245 | 2.79454 | 2.559e-09 | 11.64726 | 8.261e-09
2018-03-16 17:59 | 248384.1 | 1320.001 | 3 | 29 | 4.400373 | 1.276834 | 2.840602 | 2.559e-09 | 11.84995 | 8.261e-09
2018-03-16 18:01 | 248504.1 | 1440.002 | 3 | 29 | 4.400343 | 1.096582 | 2.880043 | 2.559e-09 | 12.0235 | 8.261e-09
2018-03-16 18:03 | 248624.1 | 1560.002 | 3 | 29 | 4.400329 | 0.9476833 | 2.914027 | 2.559e-09 | 12.17305 | 8.261e-09
2018-03-16 18:05 | 248744.1 | 1680.0021 | 3 | 29 | 4.40031 | 0.8235741 | 2.943487 | 2.559e-09 | 12.30268 | 8.261e-09
2018-03-16 18:07 | 248864.1 | 1800.0013 | 3 | 29 | 4.400291 | 0.7193451 | 2.969171 | 2.559e-09 | 12.41569 | 8.261e-09
2018-03-16 18:08 | 248955.9 | 1891.7282 | 3 | 29 | 4.400336 | 0.6519947 | 2.986628 | 2.559e-09 | 12.49251 | 8.261e-09
2018-03-16 18:10 | 249075.9 | 120.0019 | 4 | 29 | 4.353957 | 0 | 2.986628 | 2.559e-09 | 12.49251 | 8.261e-09
2018-03-16 18:12 | 249195.9 | 240.0012 | 4 | 29 | 4.350899 | 0 | 2.986628 | 2.559e-09 | 12.49251 | 8.261e-09
2018-03-16 18:13 | 249255.9 | 300.0011 | 4 | 29 | 4.349955 | 0 | 2.986628 | 2.559e-09 | 12.49251 | 8.261e-09
2018-03-16 18:15 | 249376 | 120.0018 | 5 | 29 | 4.177438 | -2.281848 | 2.986628 | 0.07605456 | 12.49251 | 0.3193419
2018-03-16 18:17 | 249496 | 240.0002 | 5 | 29 | 4.147225 | -2.28185 | 2.986628 | 0.1521059 | 12.49251 | 0.635878
2018-03-16 18:19 | 249616 | 360.0003 | 5 | 29 | 4.118025 | -2.281855 | 2.986628 | 0.228162 | 12.49251 | 0.9501877
2018-03-16 18:21 | 249736 | 480.0003 | 5 | 29 | 4.089071 | -2.281855 | 2.986628 | 0.3042174 | 12.49251 | 1.262284
2018-03-16 18:23 | 249856 | 600.0002 | 5 | 29 | 4.060264 | -2.281831 | 2.986628 | 0.3802693 | 12.49251 | 1.572169
2018-03-16 18:25 | 249976 | 720.0004 | 5 | 29 | 4.031699 | -2.281869 | 2.986628 | 0.4563263 | 12.49251 | 1.879892
2018-03-16 18:27 | 250096 | 840.0004 | 5 | 29 | 4.003446 | -2.28182 | 2.986628 | 0.5323829 | 12.49251 | 2.185452
2018-03-16 18:29 | 250216 | 960.0003 | 5 | 29 | 3.975627 | -2.281834 | 2.986628 | 0.60844 | 12.49251 | 2.488881
2018-03-16 18:31 | 250336 | 1080.0005 | 5 | 29 | 3.948297 | -2.282168 | 2.986628 | 0.6844974 | 12.49251 | 2.790214
2018-03-16 18:33 | 250456 | 1200.0014 | 5 | 29 | 3.921692 | -2.281806 | 2.986628 | 0.7605546 | 12.49251 | 3.089494
2018-03-16 18:35 | 250576 | 1320.0029 | 5 | 29 | 3.895829 | -2.281875 | 2.986628 | 0.8366104 | 12.49251 | 3.386772
2018-03-16 18:37 | 250696 | 1440.0005 | 5 | 29 | 3.870853 | -2.281823 | 2.986628 | 0.9126629 | 12.49251 | 3.682103
2018-03-16 18:39 | 250816 | 1560.0022 | 5 | 29 | 3.846801 | -2.28216 | 2.986628 | 0.988723 | 12.49251 | 3.9756
2018-03-16 18:41 | 250936 | 1680.0006 | 5 | 29 | 3.823823 | -2.281995 | 2.986628 | 1.064777 | 12.49251 | 4.267284
2018-03-16 18:43 | 251056 | 1800.0006 | 5 | 29 | 3.801955 | -2.281815 | 2.986628 | 1.140835 | 12.49251 | 4.557279
2018-03-16 18:45 | 251176 | 1920.0006 | 5 | 29 | 3.78139 | -2.281836 | 2.986628 | 1.216892 | 12.49251 | 4.845651
2018-03-16 18:47 | 251296 | 2040.0006 | 5 | 29 | 3.762198 | -2.282162 | 2.986628 | 1.29295 | 12.49251 | 5.132518
2018-03-16 18:49 | 251416 | 2160.0014 | 5 | 29 | 3.744242 | -2.281836 | 2.986628 | 1.36901 | 12.49251 | 5.417984
2018-03-16 18:51 | 251536 | 2280.0024 | 5 | 29 | 3.727223 | -2.282104 | 2.986628 | 1.445068 | 12.49251 | 5.70211
2018-03-16 18:53 | 251655.4 | 2399.3768 | 5 | 29 | 3.711076 | -2.281813 | 2.986628 | 1.52073 | 12.49251 | 5.983502
2018-03-16 18:55 | 251776 | 2520.0024 | 5 | 29 | 3.69557 | -2.281825 | 2.986628 | 1.597185 | 12.49251 | 6.266635
2018-03-16 18:57 | 251896 | 2640 | 5 | 29 | 3.680966 | -2.282143 | 2.986628 | 1.673244 | 12.49251 | 6.547155
2018-03-16 18:59 | 252016 | 2760.0016 | 5 | 29 | 3.667338 | -2.281852 | 2.986628 | 1.749305 | 12.49251 | 6.826608
2018-03-16 19:01 | 252136 | 2880.0007 | 5 | 29 | 3.654582 | -2.282091 | 2.986628 | 1.825364 | 12.49251 | 7.105052
2018-03-16 19:03 | 252256 | 3000.0011 | 5 | 29 | 3.64259 | -2.282206 | 2.986628 | 1.901418 | 12.49251 | 7.382539
2018-03-16 19:05 | 252376 | 3120.0008 | 5 | 29 | 3.631008 | -2.281804 | 2.986628 | 1.977473 | 12.49251 | 7.659134
2018-03-16 19:07 | 252496 | 3240.0009 | 5 | 29 | 3.619504 | -2.281848 | 2.986628 | 2.053532 | 12.49251 | 7.934868
2018-03-16 19:09 | 252616 | 3360.0002 | 5 | 29 | 3.607857 | -2.28203 | 2.986628 | 2.129587 | 12.49251 | 8.209707
2018-03-16 19:11 | 252736 | 3480.0009 | 5 | 29 | 3.595727 | -2.281823 | 2.986628 | 2.20564 | 12.49251 | 8.483639
2018-03-16 19:13 | 252856 | 3600.0018 | 5 | 29 | 3.582804 | -2.281867 | 2.986628 | 2.281694 | 12.49251 | 8.75662
2018-03-16 19:15 | 252976 | 3720.001 | 5 | 29 | 3.569571 | -2.281852 | 2.986628 | 2.357743 | 12.49251 | 9.028585
2018-03-16 19:17 | 253096 | 3840.0001 | 5 | 29 | 3.556357 | -2.281883 | 2.986628 | 2.433796 | 12.49251 | 9.299562
2018-03-16 19:19 | 253216 | 3960.0001 | 5 | 29 | 3.542699 | -2.281852 | 2.986628 | 2.509847 | 12.49251 | 9.569512
2018-03-16 19:21 | 253336 | 4080.0012 | 5 | 29 | 3.526288 | -2.281844 | 2.986628 | 2.585904 | 12.49251 | 9.838367
2018-03-16 19:23 | 253456 | 4200.0012 | 5 | 29 | 3.504394 | -2.281852 | 2.986628 | 2.661959 | 12.49251 | 10.10577
2018-03-16 19:25 | 253576 | 4320.0012 | 5 | 29 | 3.475546 | -2.281855 | 2.986628 | 2.738013 | 12.49251 | 10.37125
2018-03-16 19:27 | 253696 | 4440.0003 | 5 | 29 | 3.432718 | -2.281827 | 2.986628 | 2.814065 | 12.49251 | 10.63406
2018-03-16 19:29 | 253816 | 4560.0011 | 5 | 29 | 3.350367 | -2.281837 | 2.986628 | 2.890122 | 12.49251 | 10.89246
2018-03-16 19:31 | 253936 | 4680.0005 | 5 | 29 | 3.126204 | -2.28185 | 2.986628 | 2.966177 | 12.49251 | 11.14031
2018-03-16 19:32 | 253964.9 | 4708.9338 | 5 | 29 | 2.999964 | -2.28186 | 2.986628 | 2.984514 | 12.49251 | 11.1966
2018-03-16 19:34 | 254085 | 120.0011 | 6 | 29 | 3.2084 | 0 | 2.986628 | 2.984514 | 12.49251 | 11.1966
2018-03-16 19:36 | 254205 | 240.0026 | 6 | 29 | 3.223346 | 0 | 2.986628 | 2.984514 | 12.49251 | 11.1966
2018-03-16 19:37 | 254265 | 300.0033 | 6 | 29 | 3.228552 | 0 | 2.986628 | 2.984514 | 12.49251 | 11.1966
2018-03-16 19:37 | 254265 | 0.0047 | 7 | 30 | 3.228566 | 0 | 0 | 0 | 0 | 0
2018-03-16 19:39 | 254385.1 | 120.0019 | 2 | 30 | 3.94536 | 4.889959 | 0.1623028 | 1.645e-09 | 0.616975 | 5.31e-09
2018-03-16 19:41 | 254505.1 | 240.0019 | 2 | 30 | 3.996361 | 4.889992 | 0.3252828 | 1.645e-09 | 1.264929 | 5.31e-09
2018-03-16 19:43 | 254625.1 | 360.0002 | 2 | 30 | 4.03261 | 4.889912 | 0.488261 | 1.645e-09 | 1.919239 | 5.31e-09
2018-03-16 19:45 | 254745.1 | 480.0026 | 2 | 30 | 4.064914 | 4.889929 | 0.6512533 | 1.645e-09 | 2.579226 | 5.31e-09
2018-03-16 19:47 | 254865.1 | 600.0019 | 2 | 30 | 4.09233 | 4.889912 | 0.8142304 | 1.645e-09 | 3.244003 | 5.31e-09
2018-03-16 19:49 | 254985.1 | 720.0004 | 2 | 30 | 4.116758 | 4.889942 | 0.9772145 | 1.645e-09 | 3.913004 | 5.31e-09
2018-03-16 19:51 | 255105.1 | 840.0005 | 2 | 30 | 4.141515 | 4.889954 | 1.140194 | 1.645e-09 | 4.585934 | 5.31e-09
2018-03-16 19:53 | 255225.1 | 960.0021 | 2 | 30 | 4.169822 | 4.889957 | 1.30318 | 1.645e-09 | 5.263191 | 5.31e-09
2018-03-16 19:55 | 255345.1 | 1080.0013 | 2 | 30 | 4.200397 | 4.846338 | 1.466122 | 1.645e-09 | 5.945219 | 5.31e-09
2018-03-16 19:57 | 255465.1 | 1200.0013 | 2 | 30 | 4.200396 | 4.262846 | 1.617667 | 1.645e-09 | 6.581769 | 5.31e-09
2018-03-16 19:59 | 255585.1 | 1320.0005 | 2 | 30 | 4.20038 | 3.723225 | 1.750658 | 1.645e-09 | 7.14038 | 5.31e-09
2018-03-16 20:01 | 255695.8 | 1430.6914 | 2 | 30 | 4.200363 | 3.259998 | 1.857917 | 1.645e-09 | 7.59091 | 5.31e-09
2018-03-16 20:03 | 255815.8 | 120.0018 | 3 | 30 | 4.229454 | 3.25997 | 1.966134 | 1.645e-09 | 8.046931 | 5.31e-09
2018-03-16 20:05 | 255935.8 | 240.0003 | 3 | 30 | 4.262682 | 3.260019 | 2.074787 | 1.645e-09 | 8.508255 | 5.31e-09
2018-03-16 20:07 | 256055.8 | 360.0004 | 3 | 30 | 4.298162 | 3.259995 | 2.183444 | 1.645e-09 | 8.973331 | 5.31e-09
2018-03-16 20:09 | 256175.8 | 480.0019 | 3 | 30 | 4.335701 | 3.26001 | 2.292102 | 1.645e-09 | 9.442385 | 5.31e-09
2018-03-16 20:11 | 256295.8 | 600.0019 | 3 | 30 | 4.374904 | 3.260033 | 2.400758 | 1.645e-09 | 9.915597 | 5.31e-09
2018-03-16 20:13 | 256415.8 | 720.0004 | 3 | 30 | 4.400382 | 3.008701 | 2.507758 | 1.645e-09 | 10.38556 | 5.31e-09
2018-03-16 20:15 | 256535.8 | 840.0012 | 3 | 30 | 4.400389 | 2.500332 | 2.599214 | 1.645e-09 | 10.788 | 5.31e-09
2018-03-16 20:17 | 256655.8 | 960.002 | 3 | 30 | 4.400352 | 2.09346 | 2.675529 | 1.645e-09 | 11.12382 | 5.31e-09
2018-03-16 20:19 | 256775.8 | 1080.0012 | 3 | 30 | 4.400374 | 1.763954 | 2.739619 | 1.645e-09 | 11.40584 | 5.31e-09
2018-03-16 20:21 | 256895.8 | 1200.0022 | 3 | 30 | 4.400331 | 1.494905 | 2.793789 | 1.645e-09 | 11.6442 | 5.31e-09
2018-03-16 20:23 | 257015.8 | 1320.0016 | 3 | 30 | 4.400362 | 1.277052 | 2.839872 | 1.645e-09 | 11.84699 | 5.31e-09
2018-03-16 20:25 | 257135.8 | 1440.0012 | 3 | 30 | 4.400339 | 1.097059 | 2.879334 | 1.645e-09 | 12.02063 | 5.31e-09
2018-03-16 20:27 | 257255.8 | 1560.0007 | 3 | 30 | 4.400354 | 0.9485607 | 2.913337 | 1.645e-09 | 12.17026 | 5.31e-09
2018-03-16 20:29 | 257375.8 | 1680.0022 | 3 | 30 | 4.400346 | 0.8250332 | 2.942816 | 1.645e-09 | 12.29997 | 5.31e-09
2018-03-16 20:31 | 257495.8 | 1800.0014 | 3 | 30 | 4.400306 | 0.7203541 | 2.968515 | 1.645e-09 | 12.41306 | 5.31e-09
2018-03-16 20:32 | 257587.1 | 1891.3236 | 3 | 30 | 4.40029 | 0.6519909 | 2.985915 | 1.645e-09 | 12.48962 | 5.31e-09
2018-03-16 20:34 | 257707.2 | 120.0008 | 4 | 30 | 4.353882 | 0 | 2.985915 | 1.645e-09 | 12.48962 | 5.31e-09
2018-03-16 20:36 | 257827.2 | 240.0001 | 4 | 30 | 4.350805 | 0 | 2.985915 | 1.645e-09 | 12.48962 | 5.31e-09
2018-03-16 20:37 | 257887.2 | 300.003 | 4 | 30 | 4.349843 | 0 | 2.985915 | 1.645e-09 | 12.48962 | 5.31e-09
2018-03-16 20:39 | 258007.3 | 120.0003 | 5 | 30 | 4.177251 | -2.281806 | 2.985915 | 0.07606075 | 12.48962 | 0.3193538
2018-03-16 20:41 | 258127.3 | 240.0019 | 5 | 30 | 4.147038 | -2.281806 | 2.985915 | 0.1521231 | 12.48962 | 0.6359207
2018-03-16 20:43 | 258247.3 | 360.002 | 5 | 30 | 4.117816 | -2.282018 | 2.985915 | 0.2281751 | 12.48962 | 0.9501976
2018-03-16 20:45 | 258367.3 | 480.0004 | 5 | 30 | 4.088833 | -2.2822 | 2.985915 | 0.3042441 | 12.48962 | 1.262333
2018-03-16 20:47 | 258487.3 | 600.0004 | 5 | 30 | 4.060032 | -2.282179 | 2.985915 | 0.3803043 | 12.48962 | 1.572234
2018-03-16 20:49 | 258607.3 | 720.0028 | 5 | 30 | 4.031455 | -2.28216 | 2.985915 | 0.4563669 | 12.48962 | 1.879962
2018-03-16 20:51 | 258727.3 | 840.002 | 5 | 30 | 4.003222 | -2.281775 | 2.985915 | 0.5324285 | 12.48962 | 2.185524
2018-03-16 20:53 | 258847.3 | 960.0021 | 5 | 30 | 3.975378 | -2.281783 | 2.985915 | 0.6084902 | 12.48962 | 2.488953
2018-03-16 20:55 | 258967.3 | 1080.0014 | 5 | 30 | 3.948078 | -2.282168 | 2.985915 | 0.6845524 | 12.48962 | 2.790286
2018-03-16 20:57 | 259087.3 | 1200.0018 | 5 | 30 | 3.921445 | -2.282162 | 2.985915 | 0.7606165 | 12.48962 | 3.089575
2018-03-16 20:59 | 259207.3 | 1320.0013 | 5 | 30 | 3.895571 | -2.28216 | 2.985915 | 0.8366801 | 12.48962 | 3.386865
2018-03-16 21:01 | 259327.3 | 1440.0022 | 5 | 30 | 3.870589 | -2.282162 | 2.985915 | 0.912742 | 12.48962 | 3.682213
2018-03-16 21:03 | 259447.3 | 1560.0015 | 5 | 30 | 3.846577 | -2.281999 | 2.985915 | 0.9888004 | 12.48962 | 3.975684
2018-03-16 21:05 | 259567.3 | 1680.0014 | 5 | 30 | 3.82359 | -2.281827 | 2.985915 | 1.064862 | 12.48962 | 4.267382
2018-03-16 21:07 | 259687.3 | 1800.0015 | 5 | 30 | 3.801708 | -2.28217 | 2.985915 | 1.140925 | 12.48962 | 4.557373
2018-03-16 21:09 | 259807.3 | 1920.0008 | 5 | 30 | 3.781151 | -2.282174 | 2.985915 | 1.216982 | 12.48962 | 4.84573
2018-03-16 21:11 | 259927.3 | 2040.0016 | 5 | 30 | 3.762009 | -2.28216 | 2.985915 | 1.293047 | 12.48962 | 5.132608
2018-03-16 21:13 | 260047.3 | 2160.0008 | 5 | 30 | 3.744039 | -2.282086 | 2.985915 | 1.369106 | 12.48962 | 5.418054
2018-03-16 21:15 | 260167.3 | 2280.0024 | 5 | 30 | 3.727022 | -2.282189 | 2.985915 | 1.445169 | 12.48962 | 5.702185
2018-03-16 21:17 | 260287.3 | 2400.0025 | 5 | 30 | 3.710821 | -2.282183 | 2.985915 | 1.521227 | 12.48962 | 5.985036
2018-03-16 21:19 | 260407.3 | 2520.0025 | 5 | 30 | 3.695395 | -2.28181 | 2.985915 | 1.597289 | 12.48962 | 6.266695
2018-03-16 21:21 | 260527.3 | 2640.0009 | 5 | 30 | 3.680803 | -2.282202 | 2.985915 | 1.673352 | 12.48962 | 6.547219
2018-03-16 21:23 | 260647.3 | 2760.0008 | 5 | 30 | 3.667178 | -2.282181 | 2.985915 | 1.749409 | 12.48962 | 6.826646
2018-03-16 21:25 | 260767.3 | 2880.0008 | 5 | 30 | 3.654452 | -2.282153 | 2.985915 | 1.825477 | 12.48962 | 7.10511
2018-03-16 21:27 | 260887.3 | 3000.0018 | 5 | 30 | 3.642427 | -2.282143 | 2.985915 | 1.901542 | 12.48962 | 7.382623
2018-03-16 21:29 | 261007.3 | 3120.0002 | 5 | 30 | 3.630789 | -2.282164 | 2.985915 | 1.977605 | 12.48962 | 7.659236
2018-03-16 21:31 | 261127.3 | 3240.0017 | 5 | 30 | 3.619328 | -2.28216 | 2.985915 | 2.053671 | 12.48962 | 7.934978
2018-03-16 21:33 | 261247.3 | 3360.0009 | 5 | 30 | 3.607671 | -2.282174 | 2.985915 | 2.129732 | 12.48962 | 8.209826
2018-03-16 21:35 | 261367.3 | 3480.0002 | 5 | 30 | 3.595494 | -2.282177 | 2.985915 | 2.205788 | 12.48962 | 8.483753
2018-03-16 21:37 | 261487.3 | 3600.0002 | 5 | 30 | 3.582597 | -2.281981 | 2.985915 | 2.28184 | 12.48962 | 8.756713
2018-03-16 21:39 | 261607.3 | 3720.0003 | 5 | 30 | 3.569351 | -2.281831 | 2.985915 | 2.35789 | 12.48962 | 9.028666
2018-03-16 21:41 | 261727.3 | 3840.0003 | 5 | 30 | 3.556135 | -2.281813 | 2.985915 | 2.433943 | 12.48962 | 9.299624
2018-03-16 21:43 | 261847.3 | 3960.002 | 5 | 30 | 3.542474 | -2.281836 | 2.985915 | 2.51 | 12.48962 | 9.569581
2018-03-16 21:45 | 261967.3 | 4080.0004 | 5 | 30 | 3.525994 | -2.281808 | 2.985915 | 2.586059 | 12.48962 | 9.838417
2018-03-16 21:47 | 262087.3 | 4200.0016 | 5 | 30 | 3.504025 | -2.282181 | 2.985915 | 2.662117 | 12.48962 | 10.1058
2018-03-16 21:49 | 262207.3 | 4320.0004 | 5 | 30 | 3.4751 | -2.281837 | 2.985915 | 2.738172 | 12.48962 | 10.37126
2018-03-16 21:51 | 262327.3 | 4440.0005 | 5 | 30 | 3.43203 | -2.281864 | 2.985915 | 2.814226 | 12.48962 | 10.63404
2018-03-16 21:53 | 262447.3 | 4560.0013 | 5 | 30 | 3.348815 | -2.281873 | 2.985915 | 2.890283 | 12.48962 | 10.89236
2018-03-16 21:55 | 262567.3 | 4680.0022 | 5 | 30 | 3.12158 | -2.28181 | 2.985915 | 2.966336 | 12.48962 | 11.14
2018-03-16 21:56 | 262594.8 | 4707.5603 | 5 | 30 | 2.999991 | -2.281834 | 2.985915 | 2.983801 | 12.48962 | 11.19356
2018-03-16 21:58 | 262714.9 | 120.0004 | 6 | 30 | 3.208621 | 0 | 2.985915 | 2.983801 | 12.48962 | 11.19356
2018-03-16 22:00 | 262834.9 | 240.0004 | 6 | 30 | 3.223561 | 0 | 2.985915 | 2.983801 | 12.48962 | 11.19356
2018-03-16 22:01 | 262894.9 | 300.0032 | 6 | 30 | 3.228789 | 0 | 2.985915 | 2.983801 | 12.48962 | 11.19356
2018-03-16 22:01 | 262894.9 | 0.0048 | 7 | 31 | 3.228956 | 0 | 0 | 0 | 0 | 0
2018-03-16 22:03 | 263015 | 120.002 | 2 | 31 | 3.9456 | 4.889923 | 0.1623048 | 4e-10 | 0.6170307 | 1.291e-09
2018-03-16 22:05 | 263135 | 240.002 | 2 | 31 | 3.996601 | 4.889956 | 0.3252822 | 4e-10 | 1.265013 | 1.291e-09
2018-03-16 22:07 | 263255 | 360.0003 | 2 | 31 | 4.032939 | 4.889977 | 0.4882597 | 4e-10 | 1.919367 | 1.291e-09
2018-03-16 22:09 | 263375 | 480.0012 | 2 | 31 | 4.065243 | 4.889948 | 0.6512373 | 4e-10 | 2.579347 | 1.291e-09
2018-03-16 22:11 | 263495 | 600.0011 | 2 | 31 | 4.092649 | 4.890001 | 0.8142216 | 4e-10 | 3.244207 | 1.291e-09
2018-03-16 22:13 | 263615 | 720.0011 | 2 | 31 | 4.117112 | 4.889946 | 0.9772 | 4e-10 | 3.913242 | 1.291e-09
2018-03-16 22:15 | 263735 | 840.0004 | 2 | 31 | 4.14187 | 4.889952 | 1.140188 | 4e-10 | 4.586263 | 1.291e-09
2018-03-16 22:17 | 263855 | 960.0005 | 2 | 31 | 4.170283 | 4.889973 | 1.303168 | 4e-10 | 5.263565 | 1.291e-09
2018-03-16 22:19 | 263975 | 1080.0012 | 2 | 31 | 4.20038 | 4.836969 | 1.466091 | 4e-10 | 5.94558 | 1.291e-09
2018-03-16 22:21 | 264095 | 1200.0012 | 2 | 31 | 4.200367 | 4.255005 | 1.617391 | 4e-10 | 6.581099 | 1.291e-09
2018-03-16 22:23 | 264215 | 1320.0005 | 2 | 31 | 4.200385 | 3.719006 | 1.750186 | 4e-10 | 7.138889 | 1.291e-09
2018-03-16 22:24 | 264324.8 | 1429.8042 | 2 | 31 | 4.200347 | 3.259995 | 1.856522 | 4e-10 | 7.585539 | 1.291e-09
2018-03-16 22:26 | 264444.8 | 120.0011 | 3 | 31 | 4.229452 | 3.259958 | 1.964743 | 4e-10 | 8.041577 | 1.291e-09
2018-03-16 22:28 | 264564.8 | 240.0012 | 3 | 31 | 4.262629 | 3.259981 | 2.073394 | 4e-10 | 8.502894 | 1.291e-09
2018-03-16 22:30 | 264684.8 | 360.0027 | 3 | 31 | 4.298119 | 3.259989 | 2.182055 | 4e-10 | 8.967983 | 1.291e-09
2018-03-16 22:32 | 264804.8 | 480.0012 | 3 | 31 | 4.335649 | 3.259983 | 2.290711 | 4e-10 | 9.437026 | 1.291e-09
2018-03-16 22:34 | 264924.8 | 600.0003 | 3 | 31 | 4.374897 | 3.259993 | 2.399362 | 4e-10 | 9.910216 | 1.291e-09
2018-03-16 22:36 | 265044.8 | 720.0021 | 3 | 31 | 4.400386 | 3.009537 | 2.506377 | 4e-10 | 10.38025 | 1.291e-09
2018-03-16 22:38 | 265164.8 | 840.0005 | 3 | 31 | 4.40037 | 2.501413 | 2.597859 | 4e-10 | 10.7828 | 1.291e-09
2018-03-16 22:40 | 265284.8 | 960.0021 | 3 | 31 | 4.40034 | 2.093891 | 2.674217 | 4e-10 | 11.11881 | 1.291e-09
2018-03-16 22:42 | 265404.8 | 1080.0006 | 3 | 31 | 4.400354 | 1.764885 | 2.738343 | 4e-10 | 11.40098 | 1.291e-09
2018-03-16 22:44 | 265524.8 | 1200.0014 | 3 | 31 | 4.400311 | 1.49581 | 2.792547 | 4e-10 | 11.6395 | 1.291e-09
2018-03-16 22:46 | 265644.8 | 1320.0006 | 3 | 31 | 4.400332 | 1.277319 | 2.83866 | 4e-10 | 11.84241 | 1.291e-09
2018-03-16 22:48 | 265764.8 | 1440.0006 | 3 | 31 | 4.40035 | 1.097778 | 2.878144 | 4e-10 | 12.01616 | 1.291e-09
2018-03-16 22:50 | 265884.8 | 1560.001 | 3 | 31 | 4.400352 | 0.9491825 | 2.912171 | 4e-10 | 12.16589 | 1.291e-09
2018-03-16 22:52 | 266004.8 | 1680.0015 | 3 | 31 | 4.400288 | 0.8243103 | 2.94167 | 4e-10 | 12.29569 | 1.291e-09
2018-03-16 22:54 | 266124.8 | 1800.0015 | 3 | 31 | 4.40031 | 0.7207069 | 2.967387 | 4e-10 | 12.40886 | 1.291e-09
2018-03-16 22:56 | 266217.1 | 1892.2852 | 3 | 31 | 4.400308 | 0.6519928 | 2.984967 | 4e-10 | 12.48621 | 1.291e-09
2018-03-16 22:58 | 266337.2 | 120.0008 | 4 | 31 | 4.35381 | 0 | 2.984967 | 4e-10 | 12.48621 | 1.291e-09
2018-03-16 23:00 | 266457.2 | 240.0009 | 4 | 31 | 4.350733 | 0 | 2.984967 | 4e-10 | 12.48621 | 1.291e-09
2018-03-16 23:01 | 266517.2 | 300.0037 | 4 | 31 | 4.349768 | 0 | 2.984967 | 4e-10 | 12.48621 | 1.291e-09
2018-03-16 23:03 | 266637.2 | 120.0003 | 5 | 31 | 4.176928 | -2.28181 | 2.984967 | 0.07605212 | 12.48621 | 0.3192956
2018-03-16 23:05 | 266757.2 | 240.0002 | 5 | 31 | 4.146675 | -2.282095 | 2.984967 | 0.1521096 | 12.48621 | 0.6358173
2018-03-16 23:07 | 266877.2 | 360.0002 | 5 | 31 | 4.117488 | -2.281836 | 2.984967 | 0.2281683 | 12.48621 | 0.9500961
2018-03-16 23:09 | 266997.2 | 480.0004 | 5 | 31 | 4.08847 | -2.282206 | 2.984967 | 0.3042241 | 12.48621 | 1.26215
2018-03-16 23:11 | 267117.2 | 600.0012 | 5 | 31 | 4.059672 | -2.282084 | 2.984967 | 0.3802807 | 12.48621 | 1.572009
2018-03-16 23:13 | 267237.2 | 720.002 | 5 | 31 | 4.031076 | -2.281852 | 2.984967 | 0.4563416 | 12.48621 | 1.879702
2018-03-16 23:15 | 267357.2 | 840.0012 | 5 | 31 | 4.00283 | -2.281829 | 2.984967 | 0.5323983 | 12.48621 | 2.185216
2018-03-16 23:17 | 267477.2 | 960.002 | 5 | 31 | 3.974998 | -2.281825 | 2.984967 | 0.6084542 | 12.48621 | 2.488593
2018-03-16 23:19 | 267597.2 | 1080.003 | 5 | 31 | 3.947702 | -2.281867 | 2.984967 | 0.684514 | 12.48621 | 2.789887
2018-03-16 23:21 | 267717.2 | 1200.0013 | 5 | 31 | 3.921054 | -2.281823 | 2.984967 | 0.7605634 | 12.48621 | 3.089091
2018-03-16 23:23 | 267837.2 | 1320.0017 | 5 | 31 | 3.895193 | -2.282183 | 2.984967 | 0.8366235 | 12.48621 | 3.386339
2018-03-16 23:25 | 267957.2 | 1440.0022 | 5 | 31 | 3.870201 | -2.282191 | 2.984967 | 0.9126791 | 12.48621 | 3.681635
2018-03-16 23:27 | 268077.2 | 1560.0014 | 5 | 31 | 3.846219 | -2.282168 | 2.984967 | 0.9887416 | 12.48621 | 3.975095
2018-03-16 23:29 | 268197.2 | 1680.0005 | 5 | 31 | 3.823261 | -2.281855 | 2.984967 | 1.064797 | 12.48621 | 4.266739
2018-03-16 23:31 | 268317.2 | 1800.0008 | 5 | 31 | 3.801404 | -2.281815 | 2.984967 | 1.140857 | 12.48621 | 4.556696
2018-03-16 23:33 | 268437.2 | 1920.0006 | 5 | 31 | 3.780861 | -2.282114 | 2.984967 | 1.216916 | 12.48621 | 4.845038
2018-03-16 23:35 | 268557.2 | 2040.0012 | 5 | 31 | 3.761681 | -2.282002 | 2.984967 | 1.292975 | 12.48621 | 5.131868
2018-03-16 23:37 | 268677.2 | 2160.0007 | 5 | 31 | 3.743748 | -2.282025 | 2.984967 | 1.369033 | 12.48621 | 5.41729
2018-03-16 23:39 | 268797.2 | 2280.0007 | 5 | 31 | 3.726738 | -2.281841 | 2.984967 | 1.44509 | 12.48621 | 5.701375
2018-03-16 23:41 | 268917.2 | 2400.0031 | 5 | 31 | 3.710494 | -2.282172 | 2.984967 | 1.52115 | 12.48621 | 5.984208
2018-03-16 23:43 | 269037.2 | 2520.0007 | 5 | 31 | 3.695084 | -2.28212 | 2.984967 | 1.59721 | 12.48621 | 6.265836
2018-03-16 23:45 | 269157.2 | 2640.0008 | 5 | 31 | 3.680525 | -2.28186 | 2.984967 | 1.673271 | 12.48621 | 6.546329
2018-03-16 23:47 | 269277.2 | 2760.0016 | 5 | 31 | 3.666898 | -2.282179 | 2.984967 | 1.749327 | 12.48621 | 6.825733
2018-03-16 23:49 | 269397.2 | 2880.0001 | 5 | 31 | 3.654167 | -2.281946 | 2.984967 | 1.825392 | 12.48621 | 7.104164
2018-03-16 23:51 | 269517.2 | 3000.0009 | 5 | 31 | 3.642167 | -2.282156 | 2.984967 | 1.901454 | 12.48621 | 7.381649
2018-03-16 23:53 | 269637.2 | 3120.0001 | 5 | 31 | 3.630582 | -2.281836 | 2.984967 | 1.977519 | 12.48621 | 7.658245
2018-03-16 23:55 | 269757.2 | 3240.0001 | 5 | 31 | 3.619086 | -2.282156 | 2.984967 | 2.053578 | 12.48621 | 7.933947
2018-03-16 23:57 | 269877.2 | 3360.0001 | 5 | 31 | 3.60741 | -2.282172 | 2.984967 | 2.129637 | 12.48621 | 8.208767
2018-03-16 23:59 | 269997.2 | 3480.0034 | 5 | 31 | 3.595236 | -2.28212 | 2.984967 | 2.205697 | 12.48621 | 8.482691
2018-03-17 00:01 | 270117.2 | 3600.0011 | 5 | 31 | 3.58234 | -2.281862 | 2.984967 | 2.281752 | 12.48621 | 8.755638
2018-03-17 00:03 | 270237.2 | 3720.0002 | 5 | 31 | 3.569102 | -2.28186 | 2.984967 | 2.357803 | 12.48621 | 9.027576
2018-03-17 00:05 | 270357.2 | 3840.0003 | 5 | 31 | 3.555868 | -2.281818 | 2.984967 | 2.433859 | 12.48621 | 9.298525
2018-03-17 00:07 | 270477.2 | 3960.0019 | 5 | 31 | 3.542185 | -2.28182 | 2.984967 | 2.509917 | 12.48621 | 9.568463
2018-03-17 00:09 | 270597.2 | 4080.0013 | 5 | 31 | 3.525685 | -2.281857 | 2.984967 | 2.585974 | 12.48621 | 9.837271
2018-03-17 00:11 | 270717.2 | 4200.0012 | 5 | 31 | 3.503647 | -2.281864 | 2.984967 | 2.662026 | 12.48621 | 10.10461
2018-03-17 00:13 | 270837.2 | 4320.0012 | 5 | 31 | 3.474591 | -2.281852 | 2.984967 | 2.738081 | 12.48621 | 10.37003
2018-03-17 00:15 | 270957.2 | 4440.002 | 5 | 31 | 3.431245 | -2.281894 | 2.984967 | 2.814134 | 12.48621 | 10.63276
2018-03-17 00:17 | 271077.2 | 4560.0021 | 5 | 31 | 3.347198 | -2.281867 | 2.984967 | 2.890187 | 12.48621 | 10.89099
2018-03-17 00:19 | 271197.2 | 4680.0022 | 5 | 31 | 3.117019 | -2.281864 | 2.984967 | 2.966244 | 12.48621 | 11.13844
2018-03-17 00:19 | 271223.5 | 4706.2627 | 5 | 31 | 2.999988 | -2.281864 | 2.984967 | 2.982888 | 12.48621 | 11.18943
2018-03-17 00:21 | 271343.5 | 120.0009 | 6 | 31 | 3.209124 | 0 | 2.984967 | 2.982888 | 12.48621 | 11.18943
2018-03-17 00:23 | 271463.5 | 240 | 6 | 31 | 3.224048 | 0 | 2.984967 | 2.982888 | 12.48621 | 11.18943
2018-03-17 00:24 | 271523.5 | 300.0038 | 6 | 31 | 3.229264 | 0 | 2.984967 | 2.982888 | 12.48621 | 11.18943
2018-03-17 00:24 | 271523.6 | 0.0024 | 7 | 32 | 3.229303 | 0 | 0 | 0 | 0 | 0
2018-03-17 00:26 | 271643.7 | 120.0012 | 2 | 32 | 3.946143 | 4.889999 | 0.162316 | 1.24e-10 | 0.6171725 | 4.01e-10
2018-03-17 00:28 | 271763.7 | 240.001 | 2 | 32 | 3.997003 | 4.889967 | 0.3252968 | 1.24e-10 | 1.265242 | 4.01e-10
2018-03-17 00:30 | 271883.7 | 360.0003 | 2 | 32 | 4.033291 | 4.889942 | 0.4882793 | 1.24e-10 | 1.91968 | 4.01e-10
2018-03-17 00:32 | 272003.7 | 480.0002 | 2 | 32 | 4.06566 | 4.889978 | 0.6512591 | 1.24e-10 | 2.579732 | 4.01e-10
2018-03-17 00:34 | 272123.7 | 600.0013 | 2 | 32 | 4.093039 | 4.890003 | 0.8142459 | 1.24e-10 | 3.24467 | 4.01e-10
2018-03-17 00:36 | 272243.7 | 720.0013 | 2 | 32 | 4.117415 | 4.889948 | 0.9772324 | 1.24e-10 | 3.913795 | 4.01e-10
2018-03-17 00:38 | 272363.7 | 840.0005 | 2 | 32 | 4.142192 | 4.889952 | 1.140218 | 1.24e-10 | 4.586862 | 4.01e-10
2018-03-17 00:40 | 272483.7 | 960.0023 | 2 | 32 | 4.170552 | 4.889965 | 1.303205 | 1.24e-10 | 5.26424 | 4.01e-10
2018-03-17 00:42 | 272603.7 | 1080.0007 | 2 | 32 | 4.20038 | 4.832466 | 1.466109 | 1.24e-10 | 5.946218 | 4.01e-10
2018-03-17 00:44 | 272723.7 | 1200.0017 | 2 | 32 | 4.200373 | 4.25301 | 1.6173 | 1.24e-10 | 6.581279 | 4.01e-10
2018-03-17 00:46 | 272843.7 | 1320.0007 | 2 | 32 | 4.200382 | 3.71637 | 1.750022 | 1.24e-10 | 7.13876 | 4.01e-10
2018-03-17 00:48 | 272953.1 | 1429.4116 | 2 | 32 | 4.200388 | 3.259975 | 1.855925 | 1.24e-10 | 7.583594 | 4.01e-10
2018-03-17 00:50 | 273073.1 | 120.0004 | 3 | 32 | 4.229488 | 3.26005 | 1.96415 | 1.24e-10 | 8.039653 | 4.01e-10
2018-03-17 00:52 | 273193.1 | 240.0021 | 3 | 32 | 4.262714 | 3.260008 | 2.072809 | 1.24e-10 | 8.501005 | 4.01e-10
2018-03-17 00:54 | 273313.1 | 360.0005 | 3 | 32 | 4.298205 | 3.26001 | 2.18146 | 1.24e-10 | 8.966065 | 4.01e-10
2018-03-17 00:56 | 273433.1 | 480.0013 | 3 | 32 | 4.335731 | 3.260004 | 2.290116 | 1.24e-10 | 9.435112 | 4.01e-10
2018-03-17 00:58 | 273553.1 | 600.0005 | 3 | 32 | 4.374959 | 3.260059 | 2.39877 | 1.24e-10 | 9.908324 | 4.01e-10
2018-03-17 01:00 | 273673.1 | 720.0003 | 3 | 32 | 4.400407 | 3.008022 | 2.505761 | 1.24e-10 | 10.37825 | 4.01e-10
2018-03-17 01:02 | 273793.1 | 840.0005 | 3 | 32 | 4.400373 | 2.500374 | 2.597203 | 1.24e-10 | 10.78063 | 4.01e-10
2018-03-17 01:04 | 273913.1 | 960.0005 | 3 | 32 | 4.400363 | 2.094086 | 2.673539 | 1.24e-10 | 11.11654 | 4.01e-10
2018-03-17 01:06 | 274033.1 | 1080.0006 | 3 | 32 | 4.400371 | 1.765072 | 2.737663 | 1.24e-10 | 11.39871 | 4.01e-10
2018-03-17 01:08 | 274153.1 | 1200.0005 | 3 | 32 | 4.400372 | 1.496943 | 2.791863 | 1.24e-10 | 11.63721 | 4.01e-10
2018-03-17 01:10 | 274273.1 | 1320.0008 | 3 | 32 | 4.400356 | 1.277699 | 2.837976 | 1.24e-10 | 11.84012 | 4.01e-10
2018-03-17 01:12 | 274393.1 | 1440.0008 | 3 | 32 | 4.400352 | 1.098122 | 2.877467 | 1.24e-10 | 12.0139 | 4.01e-10
2018-03-17 01:14 | 274513.1 | 1560.0004 | 3 | 32 | 4.400323 | 0.9487934 | 2.911502 | 1.24e-10 | 12.16366 | 4.01e-10
2018-03-17 01:16 | 274633.1 | 1680.0023 | 3 | 32 | 4.400317 | 0.8245792 | 2.941009 | 1.24e-10 | 12.2935 | 4.01e-10
2018-03-17 01:18 | 274753.1 | 1800.0008 | 3 | 32 | 4.400315 | 0.7211323 | 2.966731 | 1.24e-10 | 12.40669 | 4.01e-10
2018-03-17 01:20 | 274846 | 1892.9126 | 3 | 32 | 4.400311 | 0.651989 | 2.984432 | 1.24e-10 | 12.48458 | 4.01e-10
2018-03-17 01:22 | 274966 | 120.001 | 4 | 32 | 4.353806 | 0 | 2.984432 | 1.24e-10 | 12.48458 | 4.01e-10
2018-03-17 01:24 | 275086 | 240.0018 | 4 | 32 | 4.350718 | 0 | 2.984432 | 1.24e-10 | 12.48458 | 4.01e-10
2018-03-17 01:25 | 275146 | 300.0008 | 4 | 32 | 4.349768 | 0 | 2.984432 | 1.24e-10 | 12.48458 | 4.01e-10
2018-03-17 01:27 | 275266.1 | 120.0003 | 5 | 32 | 4.176746 | -2.282195 | 2.984432 | 0.07605908 | 12.48458 | 0.3193134
2018-03-17 01:29 | 275386.1 | 240.0019 | 5 | 32 | 4.146536 | -2.281823 | 2.984432 | 0.1521189 | 12.48458 | 0.6358327
2018-03-17 01:31 | 275506.1 | 360.0004 | 5 | 32 | 4.117324 | -2.281806 | 2.984432 | 0.22817 | 12.48458 | 0.9500684
2018-03-17 01:33 | 275626.1 | 480.0002 | 5 | 32 | 4.088302 | -2.281986 | 2.984432 | 0.3042264 | 12.48458 | 1.262113
2018-03-17 01:35 | 275746.1 | 600.0004 | 5 | 32 | 4.059486 | -2.281815 | 2.984432 | 0.3802874 | 12.48458 | 1.571977
2018-03-17 01:37 | 275866.1 | 720.0012 | 5 | 32 | 4.030907 | -2.282181 | 2.984432 | 0.4563497 | 12.48458 | 1.879661
2018-03-17 01:39 | 275986.1 | 840.0013 | 5 | 32 | 4.002628 | -2.281917 | 2.984432 | 0.5324107 | 12.48458 | 2.185177
2018-03-17 01:41 | 276106.1 | 960.0006 | 5 | 32 | 3.97478 | -2.28216 | 2.984432 | 0.608472 | 12.48458 | 2.48856
2018-03-17 01:43 | 276226.1 | 1080.0014 | 5 | 32 | 3.94748 | -2.282151 | 2.984432 | 0.6845309 | 12.48458 | 2.789836
2018-03-17 01:45 | 276346.1 | 1200.0014 | 5 | 32 | 3.920831 | -2.28207 | 2.984432 | 0.7605932 | 12.48458 | 3.089073
2018-03-17 01:47 | 276466.1 | 1320.0007 | 5 | 32 | 3.894979 | -2.281825 | 2.984432 | 0.8366533 | 12.48458 | 3.386303
2018-03-17 01:49 | 276586.1 | 1440.0015 | 5 | 32 | 3.87 | -2.282168 | 2.984432 | 0.9127118 | 12.48458 | 3.681593
2018-03-17 01:51 | 276706.1 | 1560.0023 | 5 | 32 | 3.845986 | -2.281837 | 2.984432 | 0.9887736 | 12.48458 | 3.975033
2018-03-17 01:53 | 276826.1 | 1680.0024 | 5 | 32 | 3.823014 | -2.281839 | 2.984432 | 1.06483 | 12.48458 | 4.266665
2018-03-17 01:55 | 276946.1 | 1800.0007 | 5 | 32 | 3.801143 | -2.281831 | 2.984432 | 1.140883 | 12.48458 | 4.556578
2018-03-17 01:57 | 277066.1 | 1920.0009 | 5 | 32 | 3.780593 | -2.282179 | 2.984432 | 1.216944 | 12.48458 | 4.844906
2018-03-17 01:59 | 277186.1 | 2040.0017 | 5 | 32 | 3.761456 | -2.282197 | 2.984432 | 1.293005 | 12.48458 | 5.131727
2018-03-17 02:01 | 277306.1 | 2160.0025 | 5 | 32 | 3.743526 | -2.282183 | 2.984432 | 1.369066 | 12.48458 | 5.417139
2018-03-17 02:03 | 277426.1 | 2280.0008 | 5 | 32 | 3.726514 | -2.281925 | 2.984432 | 1.445125 | 12.48458 | 5.701215
2018-03-17 02:05 | 277546.1 | 2400.0002 | 5 | 32 | 3.710303 | -2.281804 | 2.984432 | 1.521185 | 12.48458 | 5.984033
2018-03-17 02:07 | 277666.1 | 2520.0034 | 5 | 32 | 3.694889 | -2.281789 | 2.984432 | 1.597244 | 12.48458 | 6.265642
2018-03-17 02:09 | 277786.1 | 2640.0002 | 5 | 32 | 3.680302 | -2.282147 | 2.984432 | 1.673299 | 12.48458 | 6.546098
2018-03-17 02:11 | 277906.1 | 2760.0003 | 5 | 32 | 3.666684 | -2.281857 | 2.984432 | 1.749357 | 12.48458 | 6.82549
2018-03-17 02:13 | 278026.1 | 2880.0003 | 5 | 32 | 3.653953 | -2.282044 | 2.984432 | 1.825415 | 12.48458 | 7.10388
2018-03-17 02:15 | 278146.1 | 3000.0003 | 5 | 32 | 3.641962 | -2.281858 | 2.984432 | 1.901478 | 12.48458 | 7.38135
2018-03-17 02:17 | 278266.1 | 3120.001 | 5 | 32 | 3.630372 | -2.281816 | 2.984432 | 1.977535 | 12.48458 | 7.657904
2018-03-17 02:19 | 278386.1 | 3240.0019 | 5 | 32 | 3.618867 | -2.282187 | 2.984432 | 2.053594 | 12.48458 | 7.933591
2018-03-17 02:21 | 278506.1 | 3360.0003 | 5 | 32 | 3.607205 | -2.281858 | 2.984432 | 2.129637 | 12.48458 | 8.208339
2018-03-17 02:23 | 278626.1 | 3480.0004 | 5 | 32 | 3.595062 | -2.28185 | 2.984432 | 2.205696 | 12.48458 | 8.482242
2018-03-17 02:25 | 278746.1 | 3600.0004 | 5 | 32 | 3.582133 | -2.281911 | 2.984432 | 2.281746 | 12.48458 | 8.755158
2018-03-17 02:27 | 278866.1 | 3720.0004 | 5 | 32 | 3.568886 | -2.281894 | 2.984432 | 2.357802 | 12.48458 | 9.027096
2018-03-17 02:29 | 278986.1 | 3840.0005 | 5 | 32 | 3.555676 | -2.281857 | 2.984432 | 2.433856 | 12.48458 | 9.298022
2018-03-17 02:31 | 279106.1 | 3960.0021 | 5 | 32 | 3.541954 | -2.281888 | 2.984432 | 2.509913 | 12.48458 | 9.56794
2018-03-17 02:33 | 279226.1 | 4080.0029 | 5 | 32 | 3.525409 | -2.28186 | 2.984432 | 2.585964 | 12.48458 | 9.836711
2018-03-17 02:35 | 279346.1 | 4200.0014 | 5 | 32 | 3.503345 | -2.281871 | 2.984432 | 2.66202 | 12.48458 | 10.10404
2018-03-17 02:37 | 279466.1 | 4320.0029 | 5 | 32 | 3.474271 | -2.281827 | 2.984432 | 2.738075 | 12.48458 | 10.36944
2018-03-17 02:39 | 279586.1 | 4440.0022 | 5 | 32 | 3.430761 | -2.281844 | 2.984432 | 2.814128 | 12.48458 | 10.63214
2018-03-17 02:41 | 279706.1 | 4560.0022 | 5 | 32 | 3.346215 | -2.281883 | 2.984432 | 2.890184 | 12.48458 | 10.89032
2018-03-17 02:43 | 279826.1 | 4680.003 | 5 | 32 | 3.114185 | -2.281894 | 2.984432 | 2.966238 | 12.48458 | 11.13764
2018-03-17 02:43 | 279851.6 | 4705.4643 | 5 | 32 | 2.999996 | -2.281858 | 2.984432 | 2.982379 | 12.48458 | 11.18707
2018-03-17 02:45 | 279971.7 | 120.0026 | 6 | 32 | 3.209365 | 0 | 2.984432 | 2.982379 | 12.48458 | 11.18707
2018-03-17 02:47 | 280091.7 | 240 | 6 | 32 | 3.224305 | 0 | 2.984432 | 2.982379 | 12.48458 | 11.18707
2018-03-17 02:48 | 280151.7 | 300.0023 | 6 | 32 | 3.229527 | 0 | 2.984432 | 2.982379 | 12.48458 | 11.18707
2018-03-17 02:48 | 280151.6565 | 0.0025 | 7 | 33 | 3.229557 | 0 | 0 | 0 | 0 | 0
2018-03-17 02:50 | 280271.8 | 120.0011 | 2 | 33 | 3.946316 | 4.890013 | 0.1623045 | 2.5e-11 | 0.6171706 | 8.2e-11
2018-03-17 02:52 | 280391.8 | 240.0003 | 2 | 33 | 3.997234 | 4.889975 | 0.3252832 | 2.5e-11 | 1.265262 | 8.2e-11
2018-03-17 02:54 | 280511.8 | 360.0012 | 2 | 33 | 4.033511 | 4.890003 | 0.4882708 | 2.5e-11 | 1.919755 | 8.2e-11
2018-03-17 02:56 | 280631.8 | 480.0002 | 2 | 33 | 4.065818 | 4.889982 | 0.6512514 | 2.5e-11 | 2.579841 | 8.2e-11
2018-03-17 02:58 | 280751.8 | 600.0004 | 2 | 33 | 4.093187 | 4.890017 | 0.8142336 | 2.5e-11 | 3.244784 | 8.2e-11
2018-03-17 03:00 | 280871.8 | 720.0004 | 2 | 33 | 4.117606 | 4.889996 | 0.9772235 | 2.5e-11 | 3.913949 | 8.2e-11
2018-03-17 03:02 | 280991.8 | 840.0005 | 2 | 33 | 4.142361 | 4.889982 | 1.140208 | 2.5e-11 | 4.587039 | 8.2e-11
2018-03-17 03:04 | 281111.8 | 960.0021 | 2 | 33 | 4.170692 | 4.890028 | 1.303195 | 2.5e-11 | 5.264439 | 8.2e-11
2018-03-17 03:06 | 281231.8 | 1080.0021 | 2 | 33 | 4.200422 | 4.829813 | 1.466096 | 2.5e-11 | 5.946429 | 8.2e-11
2018-03-17 03:08 | 281351.8 | 1200.0021 | 2 | 33 | 4.200374 | 4.249857 | 1.617194 | 2.5e-11 | 6.5811 | 8.2e-11
2018-03-17 03:10 | 281471.8 | 1320.0013 | 2 | 33 | 4.200376 | 3.713285 | 1.749801 | 2.5e-11 | 7.1381 | 8.2e-11
2018-03-17 03:12 | 281580.7 | 1428.9635 | 2 | 33 | 4.200392 | 3.259972 | 1.855235 | 2.5e-11 | 7.580962 | 8.2e-11
2018-03-17 03:14 | 281700.7 | 120.0012 | 3 | 33 | 4.229515 | 3.259983 | 1.963453 | 2.5e-11 | 8.03699 | 8.2e-11
2018-03-17 03:16 | 281820.7 | 240.0021 | 3 | 33 | 4.262749 | 3.260052 | 2.072106 | 2.5e-11 | 8.498323 | 8.2e-11
2018-03-17 03:18 | 281940.7 | 360.0013 | 3 | 33 | 4.298272 | 3.260008 | 2.180759 | 2.5e-11 | 8.963396 | 8.2e-11
2018-03-17 03:20 | 282060.7 | 480.002 | 3 | 33 | 4.335778 | 3.259998 | 2.289411 | 2.5e-11 | 9.432429 | 8.2e-11
2018-03-17 03:22 | 282180.7 | 600.0021 | 3 | 33 | 4.375021 | 3.260019 | 2.398065 | 2.5e-11 | 9.905649 | 8.2e-11
2018-03-17 03:24 | 282300.7 | 720.0005 | 3 | 33 | 4.400367 | 3.007515 | 2.505044 | 2.5e-11 | 10.37553 | 8.2e-11
2018-03-17 03:26 | 282420.7 | 840.0014 | 3 | 33 | 4.400367 | 2.499876 | 2.59648 | 2.5e-11 | 10.77788 | 8.2e-11
2018-03-17 03:28 | 282540.7 | 960.0015 | 3 | 33 | 4.400356 | 2.094131 | 2.6728 | 2.5e-11 | 11.11372 | 8.2e-11
2018-03-17 03:30 | 282660.7 | 1080.0005 | 3 | 33 | 4.400353 | 1.764723 | 2.736913 | 2.5e-11 | 11.39584 | 8.2e-11
2018-03-17 03:32 | 282780.7 | 1200.0022 | 3 | 33 | 4.400358 | 1.496782 | 2.791112 | 2.5e-11 | 11.63434 | 8.2e-11
2018-03-17 03:34 | 282900.7 | 1320.0023 | 3 | 33 | 4.400365 | 1.277979 | 2.837228 | 2.5e-11 | 11.83726 | 8.2e-11
2018-03-17 03:36 | 283020.7 | 1440.0006 | 3 | 33 | 4.400348 | 1.097681 | 2.87672 | 2.5e-11 | 12.01104 | 8.2e-11
2018-03-17 03:38 | 283140.7 | 1560.0023 | 3 | 33 | 4.400353 | 0.9492874 | 2.910755 | 2.5e-11 | 12.1608 | 8.2e-11
2018-03-17 03:40 | 283260.7 | 1680.0015 | 3 | 33 | 4.400317 | 0.8252716 | 2.940261 | 2.5e-11 | 12.29064 | 8.2e-11
2018-03-17 03:42 | 283380.7 | 1800.0011 | 3 | 33 | 4.400337 | 0.7217693 | 2.965991 | 2.5e-11 | 12.40386 | 8.2e-11
2018-03-17 03:44 | 283473.7 | 1892.9476 | 3 | 33 | 4.400312 | 0.6519947 | 2.983704 | 2.5e-11 | 12.48181 | 8.2e-11
2018-03-17 03:46 | 283593.7 | 120.0017 | 4 | 33 | 4.35377 | 0 | 2.983704 | 2.5e-11 | 12.48181 | 8.2e-11
2018-03-17 03:48 | 283713.7 | 240.0002 | 4 | 33 | 4.350693 | 0 | 2.983704 | 2.5e-11 | 12.48181 | 8.2e-11
2018-03-17 03:49 | 283773.7 | 300.0022 | 4 | 33 | 4.349744 | 0 | 2.983704 | 2.5e-11 | 12.48181 | 8.2e-11
2018-03-17 03:51 | 283893.8 | 120.001 | 5 | 33 | 4.176591 | -2.281867 | 2.983704 | 0.07605446 | 12.48181 | 0.3192828
2018-03-17 03:53 | 284013.8 | 240.0002 | 5 | 33 | 4.146342 | -2.281855 | 2.983704 | 0.1521079 | 12.48181 | 0.6357619
2018-03-17 03:55 | 284133.8 | 360.0011 | 5 | 33 | 4.117089 | -2.281844 | 2.983704 | 0.2281607 | 12.48181 | 0.9499886
2018-03-17 03:57 | 284253.8 | 480.0005 | 5 | 33 | 4.088099 | -2.281794 | 2.983704 | 0.304211 | 12.48181 | 1.261992
2018-03-17 03:59 | 284373.8 | 600.0002 | 5 | 33 | 4.059281 | -2.281846 | 2.983704 | 0.3802686 | 12.48181 | 1.571825
2018-03-17 04:01 | 284493.8 | 720.0019 | 5 | 33 | 4.030675 | -2.281829 | 2.983704 | 0.4563266 | 12.48181 | 1.879476
2018-03-17 04:03 | 284613.8 | 840.0012 | 5 | 33 | 4.002375 | -2.281836 | 2.983704 | 0.5323827 | 12.48181 | 2.184954
2018-03-17 04:05 | 284733.8 | 960.0004 | 5 | 33 | 3.97452 | -2.28185 | 2.983704 | 0.6084378 | 12.48181 | 2.488292
2018-03-17 04:07 | 284853.8 | 1080.0003 | 5 | 33 | 3.947208 | -2.282016 | 2.983704 | 0.6844932 | 12.48181 | 2.789534
2018-03-17 04:09 | 284973.8 | 1200.0006 | 5 | 33 | 3.920581 | -2.281823 | 2.983704 | 0.7605462 | 12.48181 | 3.088714
2018-03-17 04:11 | 285093.8 | 1320.0011 | 5 | 33 | 3.894696 | -2.282153 | 2.983704 | 0.836602 | 12.48181 | 3.385908
2018-03-17 04:13 | 285213.8 | 1440.0021 | 5 | 33 | 3.869744 | -2.28186 | 2.983704 | 0.9126583 | 12.48181 | 3.68117
2018-03-17 04:15 | 285333.8 | 1560.0005 | 5 | 33 | 3.845737 | -2.282164 | 2.983704 | 0.9887127 | 12.48181 | 3.974562
2018-03-17 04:17 | 285453.8 | 1680.003 | 5 | 33 | 3.822758 | -2.281829 | 2.983704 | 1.064769 | 12.48181 | 4.266175
2018-03-17 04:19 | 285573.8 | 1800.0021 | 5 | 33 | 3.800894 | -2.282189 | 2.983704 | 1.140825 | 12.48181 | 4.556078
2018-03-17 04:21 | 285693.8 | 1920.0021 | 5 | 33 | 3.780372 | -2.281783 | 2.983704 | 1.216881 | 12.48181 | 4.844371
2018-03-17 04:23 | 285813.8 | 2040.0022 | 5 | 33 | 3.761258 | -2.281831 | 2.983704 | 1.292937 | 12.48181 | 5.131157
2018-03-17 04:25 | 285933.8 | 2160.0023 | 5 | 33 | 3.743302 | -2.281932 | 2.983704 | 1.368997 | 12.48181 | 5.416545
2018-03-17 04:27 | 286053.8 | 2280.0022 | 5 | 33 | 3.726285 | -2.282202 | 2.983704 | 1.445049 | 12.48181 | 5.700582
2018-03-17 04:29 | 286173.8 | 2400.0006 | 5 | 33 | 3.710091 | -2.282207 | 2.983704 | 1.521105 | 12.48181 | 5.983369
2018-03-17 04:31 | 286293.8 | 2520.0006 | 5 | 33 | 3.694655 | -2.282122 | 2.983704 | 1.597159 | 12.48181 | 6.264945
2018-03-17 04:33 | 286413.8 | 2640.0012 | 5 | 33 | 3.680112 | -2.282067 | 2.983704 | 1.673217 | 12.48181 | 6.545394
2018-03-17 04:35 | 286533.8 | 2760.0014 | 5 | 33 | 3.666465 | -2.282147 | 2.983704 | 1.74928 | 12.48181 | 6.824789
2018-03-17 04:37 | 286653.8 | 2880.0007 | 5 | 33 | 3.653764 | -2.281799 | 2.983704 | 1.825341 | 12.48181 | 7.103173
2018-03-17 04:39 | 286773.8 | 3000.0014 | 5 | 33 | 3.641801 | -2.281848 | 2.983704 | 1.901401 | 12.48181 | 7.380619
2018-03-17 04:41 | 286893.8 | 3120.0024 | 5 | 33 | 3.630179 | -2.282172 | 2.983704 | 1.977462 | 12.48181 | 7.657173
2018-03-17 04:43 | 287013.8 | 3240.0016 | 5 | 33 | 3.618708 | -2.281808 | 2.983704 | 2.053514 | 12.48181 | 7.932822
2018-03-17 04:45 | 287133.8 | 3360.0015 | 5 | 33 | 3.607003 | -2.282202 | 2.983704 | 2.129567 | 12.48181 | 8.20759
2018-03-17 04:47 | 287253.8 | 3480.0008 | 5 | 33 | 3.594851 | -2.281844 | 2.983704 | 2.205616 | 12.48181 | 8.481445
2018-03-17 04:49 | 287373.8 | 3600.0024 | 5 | 33 | 3.581934 | -2.281862 | 2.983704 | 2.281671 | 12.48181 | 8.754362
2018-03-17 04:51 | 287493.8 | 3720.0017 | 5 | 33 | 3.568691 | -2.2819 | 2.983704 | 2.357725 | 12.48181 | 9.026279
2018-03-17 04:53 | 287613.8 | 3840.0001 | 5 | 33 | 3.555458 | -2.28185 | 2.983704 | 2.433773 | 12.48181 | 9.29717
2018-03-17 04:55 | 287733.8 | 3960.0009 | 5 | 33 | 3.541724 | -2.281873 | 2.983704 | 2.509832 | 12.48181 | 9.56708
2018-03-17 04:57 | 287853.8 | 4080.0019 | 5 | 33 | 3.525147 | -2.281846 | 2.983704 | 2.585887 | 12.48181 | 9.835844
2018-03-17 04:59 | 287973.8 | 4200.001 | 5 | 33 | 3.503049 | -2.281875 | 2.983704 | 2.661941 | 12.48181 | 10.10314
2018-03-17 05:01 | 288093.8 | 4320.0013 | 5 | 33 | 3.473828 | -2.281831 | 2.983704 | 2.737992 | 12.48181 | 10.3685
2018-03-17 05:03 | 288213.8 | 4440.0004 | 5 | 33 | 3.430168 | -2.281909 | 2.983704 | 2.814046 | 12.48181 | 10.63117
2018-03-17 05:05 | 288333.8 | 4560.002 | 5 | 33 | 3.344995 | -2.281885 | 2.983704 | 2.890105 | 12.48181 | 10.8893
2018-03-17 05:07 | 288453.8 | 4680.0003 | 5 | 33 | 3.11073 | -2.281834 | 2.983704 | 2.966159 | 12.48181 | 11.13646
2018-03-17 05:07 | 288478.3 | 4704.5009 | 5 | 33 | 2.999979 | -2.281862 | 2.983704 | 2.981688 | 12.48181 | 11.18399
2018-03-17 05:09 | 288598.4 | 120.0002 | 6 | 33 | 3.209623 | 0 | 2.983704 | 2.981688 | 12.48181 | 11.18399
2018-03-17 05:11 | 288718.4 | 240.0003 | 6 | 33 | 3.224604 | 0 | 2.983704 | 2.981688 | 12.48181 | 11.18399
2018-03-17 05:12 | 288778.4 | 300.0024 | 6 | 33 | 3.229814 | 0 | 2.983704 | 2.981688 | 12.48181 | 11.18399
2018-03-17 05:12 | 288778.4 | 0.0048 | 7 | 34 | 3.229859 | 0 | 0 | 0 | 0 | 0
2018-03-17 05:14 | 288898.5 | 120.001 | 2 | 34 | 3.946538 | 4.889971 | 0.1623124 | 3.858e-09 | 0.6172548 | 1.2462e-08
2018-03-17 05:16 | 289018.5 | 240.0001 | 2 | 34 | 3.997413 | 4.890011 | 0.3252954 | 3.858e-09 | 1.265398 | 1.2462e-08
2018-03-17 05:18 | 289138.5 | 360.0019 | 2 | 34 | 4.033686 | 4.889967 | 0.4882734 | 3.858e-09 | 1.919883 | 1.2462e-08
2018-03-17 05:20 | 289258.5 | 480.0012 | 2 | 34 | 4.066051 | 4.889969 | 0.6512561 | 3.858e-09 | 2.580013 | 1.2462e-08
2018-03-17 05:22 | 289378.5 | 600.0021 | 2 | 34 | 4.093433 | 4.88995 | 0.8142422 | 3.858e-09 | 3.24501 | 1.2462e-08
2018-03-17 05:24 | 289498.5 | 720.0021 | 2 | 34 | 4.117862 | 4.889942 | 0.9772294 | 3.858e-09 | 3.914203 | 1.2462e-08
2018-03-17 05:26 | 289618.5 | 840.0014 | 2 | 34 | 4.14259 | 4.889933 | 1.140212 | 3.858e-09 | 4.587323 | 1.2462e-08
2018-03-17 05:28 | 289738.5 | 960.0022 | 2 | 34 | 4.170932 | 4.889975 | 1.303198 | 3.858e-09 | 5.264759 | 1.2462e-08
2018-03-17 05:30 | 289858.5 | 1080.0022 | 2 | 34 | 4.200392 | 4.824999 | 1.466081 | 3.858e-09 | 5.946705 | 1.2462e-08
2018-03-17 05:32 | 289978.5 | 1200.0022 | 2 | 34 | 4.200379 | 4.247364 | 1.617049 | 3.858e-09 | 6.580828 | 1.2462e-08
2018-03-17 05:34 | 290098.5 | 1320.0022 | 2 | 34 | 4.200367 | 3.710793 | 1.749585 | 3.858e-09 | 7.137532 | 1.2462e-08
2018-03-17 05:36 | 290206.8 | 1428.317 | 2 | 34 | 4.200369 | 3.259983 | 1.854366 | 3.858e-09 | 7.57765 | 1.2462e-08
2018-03-17 05:38 | 290326.8 | 120.0019 | 3 | 34 | 4.229477 | 3.260025 | 1.962583 | 3.858e-09 | 8.033674 | 1.2462e-08
2018-03-17 05:40 | 290446.8 | 240.001 | 3 | 34 | 4.262745 | 3.260019 | 2.071232 | 3.858e-09 | 8.494987 | 1.2462e-08
2018-03-17 05:42 | 290566.8 | 360.0019 | 3 | 34 | 4.298261 | 3.260033 | 2.179889 | 3.858e-09 | 8.960076 | 1.2462e-08
2018-03-17 05:44 | 290686.8 | 480.0003 | 3 | 34 | 4.335841 | 3.260023 | 2.288539 | 3.858e-09 | 9.429106 | 1.2462e-08
2018-03-17 05:46 | 290806.8 | 600.002 | 3 | 34 | 4.375085 | 3.260012 | 2.39719 | 3.858e-09 | 9.902319 | 1.2462e-08
2018-03-17 05:48 | 290926.8 | 720.0021 | 3 | 34 | 4.400375 | 3.006363 | 2.504165 | 3.858e-09 | 10.37218 | 1.2462e-08
2018-03-17 05:50 | 291046.8 | 840.0021 | 3 | 34 | 4.400389 | 2.500078 | 2.595579 | 3.858e-09 | 10.77444 | 1.2462e-08
2018-03-17 05:52 | 291166.8 | 960.0004 | 3 | 34 | 4.400382 | 2.09465 | 2.671902 | 3.858e-09 | 11.11029 | 1.2462e-08
2018-03-17 05:54 | 291286.8 | 1080.0004 | 3 | 34 | 4.400352 | 1.764772 | 2.736032 | 3.858e-09 | 11.39249 | 1.2462e-08
2018-03-17 05:56 | 291406.8 | 1200.0013 | 3 | 34 | 4.400365 | 1.497288 | 2.790245 | 3.858e-09 | 11.63104 | 1.2462e-08
2018-03-17 05:58 | 291526.8 | 1320.0006 | 3 | 34 | 4.400335 | 1.27813 | 2.836372 | 3.858e-09 | 11.83402 | 1.2462e-08
2018-03-17 06:00 | 291646.8 | 1440.0005 | 3 | 34 | 4.400337 | 1.097773 | 2.87588 | 3.858e-09 | 12.00786 | 1.2462e-08
2018-03-17 06:02 | 291766.8 | 1560.0021 | 3 | 34 | 4.400345 | 0.9498539 | 2.909931 | 3.858e-09 | 12.1577 | 1.2462e-08
2018-03-17 06:04 | 291886.8 | 1680.0015 | 3 | 34 | 4.400324 | 0.8258762 | 2.939458 | 3.858e-09 | 12.28763 | 1.2462e-08
2018-03-17 06:06 | 292006.8 | 1800.0023 | 3 | 34 | 4.400308 | 0.7216225 | 2.9652 | 3.858e-09 | 12.4009 | 1.2462e-08
2018-03-17 06:07 | 292101.3 | 1894.526 | 3 | 34 | 4.400351 | 0.6519947 | 2.983208 | 3.858e-09 | 12.48015 | 1.2462e-08
2018-03-17 06:09 | 292221.4 | 120.001 | 4 | 34 | 4.353782 | 0 | 2.983208 | 3.858e-09 | 12.48015 | 1.2462e-08
2018-03-17 06:11 | 292341.4 | 240.0002 | 4 | 34 | 4.350716 | 0 | 2.983208 | 3.858e-09 | 12.48015 | 1.2462e-08
2018-03-17 06:12 | 292401.4 | 300.0031 | 4 | 34 | 4.349768 | 0 | 2.983208 | 3.858e-09 | 12.48015 | 1.2462e-08
2018-03-17 06:14 | 292521.5 | 120.0018 | 5 | 34 | 4.176493 | -2.281864 | 2.983208 | 0.07604924 | 12.48015 | 0.3192532
2018-03-17 06:16 | 292641.5 | 240.0007 | 5 | 34 | 4.146194 | -2.282181 | 2.983208 | 0.1521025 | 12.48015 | 0.6357223
2018-03-17 06:18 | 292761.5 | 360.0019 | 5 | 34 | 4.116949 | -2.281813 | 2.983208 | 0.228167 | 12.48015 | 0.9499868
2018-03-17 06:20 | 292881.5 | 480.0003 | 5 | 34 | 4.087955 | -2.281969 | 2.983208 | 0.3042201 | 12.48015 | 1.26199
2018-03-17 06:22 | 293001.5 | 600.0019 | 5 | 34 | 4.059154 | -2.281858 | 2.983208 | 0.3802763 | 12.48015 | 1.571808
2018-03-17 06:24 | 293121.5 | 720.0011 | 5 | 34 | 4.03056 | -2.281858 | 2.983208 | 0.4563354 | 12.48015 | 1.879454
2018-03-17 06:26 | 293241.5 | 840.0019 | 5 | 34 | 4.002323 | -2.281844 | 2.983208 | 0.5323893 | 12.48015 | 2.184918
2018-03-17 06:28 | 293361.5 | 960.0019 | 5 | 34 | 3.974493 | -2.281841 | 2.983208 | 0.6084421 | 12.48015 | 2.488244
2018-03-17 06:30 | 293481.5 | 1080.0011 | 5 | 34 | 3.947202 | -2.281839 | 2.983208 | 0.6844962 | 12.48015 | 2.789479
2018-03-17 06:32 | 293601.5 | 1200.002 | 5 | 34 | 3.920586 | -2.281816 | 2.983208 | 0.7605522 | 12.48015 | 3.088669
2018-03-17 06:34 | 293721.5 | 1320.0004 | 5 | 34 | 3.894723 | -2.281841 | 2.983208 | 0.836604 | 12.48015 | 3.385848
2018-03-17 06:36 | 293841.5 | 1440.002 | 5 | 34 | 3.869774 | -2.281825 | 2.983208 | 0.9126636 | 12.48015 | 3.681125
2018-03-17 06:38 | 293961.5 | 1560.0004 | 5 | 34 | 3.845774 | -2.281855 | 2.983208 | 0.9887174 | 12.48015 | 3.974517
2018-03-17 06:40 | 294081.5 | 1680.0013 | 5 | 34 | 3.822802 | -2.281883 | 2.983208 | 1.064772 | 12.48015 | 4.266125
2018-03-17 06:42 | 294201.5 | 1800.0005 | 5 | 34 | 3.80097 | -2.281846 | 2.983208 | 1.14083 | 12.48015 | 4.556041
2018-03-17 06:44 | 294321.5 | 1920.0022 | 5 | 34 | 3.780449 | -2.281836 | 2.983208 | 1.216885 | 12.48015 | 4.844334
2018-03-17 06:46 | 294441.5 | 2040.0005 | 5 | 34 | 3.761321 | -2.281925 | 2.983208 | 1.29294 | 12.48015 | 5.131122
2018-03-17 06:48 | 294561.5 | 2160.0014 | 5 | 34 | 3.743408 | -2.281827 | 2.983208 | 1.368997 | 12.48015 | 5.416507
2018-03-17 06:50 | 294681.5 | 2280.0014 | 5 | 34 | 3.726381 | -2.282174 | 2.983208 | 1.445052 | 12.48015 | 5.700558
2018-03-17 06:52 | 294801.5 | 2400.0014 | 5 | 34 | 3.710157 | -2.282162 | 2.983208 | 1.521115 | 12.48015 | 5.983377
2018-03-17 06:54 | 294921.5 | 2520.0005 | 5 | 34 | 3.694773 | -2.281957 | 2.983208 | 1.597175 | 12.48015 | 6.264983
2018-03-17 06:56 | 295041.5 | 2640.003 | 5 | 34 | 3.680188 | -2.282193 | 2.983208 | 1.673233 | 12.48015 | 6.54544
2018-03-17 06:58 | 295161.5 | 2760.0022 | 5 | 34 | 3.666553 | -2.28186 | 2.983208 | 1.749289 | 12.48015 | 6.824816
2018-03-17 07:00 | 295281.5 | 2880.0007 | 5 | 34 | 3.653847 | -2.281813 | 2.983208 | 1.825346 | 12.48015 | 7.103194
2018-03-17 07:02 | 295401.5 | 3000 | 5 | 34 | 3.641837 | -2.281839 | 2.983208 | 1.901402 | 12.48015 | 7.380629
2018-03-17 07:04 | 295521.5 | 3120.0024 | 5 | 34 | 3.630233 | -2.28193 | 2.983208 | 1.97746 | 12.48015 | 7.657174
2018-03-17 07:06 | 295641.5 | 3240.0007 | 5 | 34 | 3.618729 | -2.281829 | 2.983208 | 2.053508 | 12.48015 | 7.932808
2018-03-17 07:08 | 295761.5 | 3360.0007 | 5 | 34 | 3.607051 | -2.281864 | 2.983208 | 2.129558 | 12.48015 | 8.207574
2018-03-17 07:10 | 295881.5 | 3480.0033 | 5 | 34 | 3.594866 | -2.281867 | 2.983208 | 2.205612 | 12.48015 | 8.481443
2018-03-17 07:12 | 296001.5 | 3600.0032 | 5 | 34 | 3.581897 | -2.281837 | 2.983208 | 2.281664 | 12.48015 | 8.754352
2018-03-17 07:14 | 296121.5 | 3720.0009 | 5 | 34 | 3.568657 | -2.281827 | 2.983208 | 2.357715 | 12.48015 | 9.026257
2018-03-17 07:16 | 296241.5 | 3840.0009 | 5 | 34 | 3.555403 | -2.28182 | 2.983208 | 2.433767 | 12.48015 | 9.297153
2018-03-17 07:18 | 296361.5 | 3960.0001 | 5 | 34 | 3.541653 | -2.28189 | 2.983208 | 2.509823 | 12.48015 | 9.567049
2018-03-17 07:20 | 296481.5 | 4080.0009 | 5 | 34 | 3.525025 | -2.281864 | 2.983208 | 2.585875 | 12.48015 | 9.835796
2018-03-17 07:22 | 296601.5 | 4200.0009 | 5 | 34 | 3.50285 | -2.281839 | 2.983208 | 2.661927 | 12.48015 | 10.10308
2018-03-17 07:24 | 296721.5 | 4320.0017 | 5 | 34 | 3.47355 | -2.281881 | 2.983208 | 2.737984 | 12.48015 | 10.36844
2018-03-17 07:26 | 296841.5 | 4440.0011 | 5 | 34 | 3.429734 | -2.281864 | 2.983208 | 2.814036 | 12.48015 | 10.63107
2018-03-17 07:28 | 296961.5 | 4560.0008 | 5 | 34 | 3.344075 | -2.281879 | 2.983208 | 2.890091 | 12.48015 | 10.88914
2018-03-17 07:30 | 297081.5 | 4680.001 | 5 | 34 | 3.107952 | -2.281898 | 2.983208 | 2.966144 | 12.48015 | 11.13618
2018-03-17 07:31 | 297105.2 | 4703.7327 | 5 | 34 | 2.999966 | -2.281894 | 2.983208 | 2.981187 | 12.48015 | 11.18219
2018-03-17 07:33 | 297225.3 | 120.0025 | 6 | 34 | 3.20964 | 0 | 2.983208 | 2.981193 | 12.48015 | 11.18221
2018-03-17 07:35 | 297345.3 | 240.0009 | 6 | 34 | 3.224607 | 0 | 2.983208 | 2.981193 | 12.48015 | 11.18221
2018-03-17 07:36 | 297405.3 | 300.0022 | 6 | 34 | 3.229815 | 0 | 2.983208 | 2.981193 | 12.48015 | 11.18221
2018-03-17 07:36 | 297405.3 | 0.0024 | 7 | 35 | 3.229862 | 0 | 0 | 0 | 0 | 0
2018-03-17 07:38 | 297525.4 | 120.001 | 2 | 35 | 3.946316 | 4.889969 | 0.1623062 | 0 | 0.617202 | 0
2018-03-17 07:40 | 297645.4 | 240.0002 | 2 | 35 | 3.997209 | 4.889969 | 0.3252932 | 0 | 1.265327 | 0
2018-03-17 07:42 | 297765.4 | 360.001 | 2 | 35 | 4.033508 | 4.889997 | 0.4882785 | 0 | 1.919811 | 0
2018-03-17 07:44 | 297885.4 | 480.0002 | 2 | 35 | 4.06585 | 4.889948 | 0.6512573 | 0 | 2.579892 | 0
2018-03-17 07:46 | 298005.4 | 600.0019 | 2 | 35 | 4.093202 | 4.889986 | 0.814248 | 0 | 3.244873 | 0
2018-03-17 07:48 | 298125.4 | 720.0012 | 2 | 35 | 4.117635 | 4.889986 | 0.9772319 | 0 | 3.914017 | 0
2018-03-17 07:50 | 298245.4 | 840.0004 | 2 | 35 | 4.142371 | 4.890032 | 1.14021 | 0 | 4.58708 | 0
2018-03-17 07:52 | 298365.4 | 960.0002 | 2 | 35 | 4.170762 | 4.889986 | 1.303202 | 0 | 5.264512 | 0
2018-03-17 07:54 | 298485.4 | 1080.0012 | 2 | 35 | 4.200397 | 4.82699 | 1.46609 | 0 | 5.946459 | 0
2018-03-17 07:56 | 298605.4 | 1200.0014 | 2 | 35 | 4.200386 | 4.249037 | 1.617125 | 0 | 6.580864 | 0
2018-03-17 07:58 | 298725.4 | 1320.0013 | 2 | 35 | 4.200377 | 3.712641 | 1.749699 | 0 | 7.137727 | 0
2018-03-17 08:00 | 298833.9 | 1428.4753 | 2 | 35 | 4.200383 | 3.259995 | 1.854651 | 0 | 7.578563 | 0
2018-03-17 08:02 | 298953.8 | 120.0004 | 3 | 35 | 4.229489 | 3.259958 | 1.962869 | 0 | 8.034593 | 0
2018-03-17 08:04 | 299073.8 | 240.0004 | 3 | 35 | 4.262749 | 3.260012 | 2.071521 | 0 | 8.495916 | 0
2018-03-17 08:06 | 299193.8 | 360.0005 | 3 | 35 | 4.298272 | 3.259975 | 2.180175 | 0 | 8.960992 | 0
2018-03-17 08:08 | 299313.8 | 480.0004 | 3 | 35 | 4.335828 | 3.259966 | 2.288826 | 0 | 9.430029 | 0
2018-03-17 08:10 | 299433.8 | 600.0002 | 3 | 35 | 4.375081 | 3.260035 | 2.397474 | 0 | 9.903229 | 0
2018-03-17 08:12 | 299553.8 | 720.002 | 3 | 35 | 4.400373 | 3.006477 | 2.504446 | 0 | 10.37308 | 0
2018-03-17 08:14 | 299673.8 | 840.0004 | 3 | 35 | 4.400373 | 2.499195 | 2.595855 | 0 | 10.77532 | 0
2018-03-17 08:16 | 299793.8 | 960.0004 | 3 | 35 | 4.40034 | 2.092705 | 2.672155 | 0 | 11.11106 | 0
2018-03-17 08:18 | 299913.8 | 1080.0013 | 3 | 35 | 4.40034 | 1.763674 | 2.736252 | 0 | 11.39311 | 0
2018-03-17 08:20 | 300033.8 | 1200.0006 | 3 | 35 | 4.400351 | 1.495947 | 2.790435 | 0 | 11.63154 | 0
2018-03-17 08:22 | 300153.8 | 1320.0013 | 3 | 35 | 4.400357 | 1.277874 | 2.836534 | 0 | 11.83439 | 0
2018-03-17 08:24 | 300273.8 | 1440.0015 | 3 | 35 | 4.400337 | 1.097439 | 2.876013 | 0 | 12.00811 | 0
2018-03-17 08:26 | 300393.8 | 1560.0006 | 3 | 35 | 4.40033 | 0.9491272 | 2.91004 | 0 | 12.15784 | 0
2018-03-17 08:28 | 300513.8 | 1680.0009 | 3 | 35 | 4.400306 | 0.8250217 | 2.939551 | 0 | 12.2877 | 0
2018-03-17 08:30 | 300633.8 | 1800.0007 | 3 | 35 | 4.40033 | 0.7214222 | 2.965279 | 0 | 12.40091 | 0
2018-03-17 08:31 | 300726.6 | 1892.7236 | 3 | 35 | 4.400303 | 0.6519947 | 2.982947 | 0 | 12.47866 | 0
2018-03-17 08:33 | 300846.6 | 120.0009 | 4 | 35 | 4.353769 | 0 | 2.982947 | 0 | 12.47866 | 0
2018-03-17 08:35 | 300966.6 | 240 | 4 | 35 | 4.350696 | 0 | 2.982947 | 0 | 12.47866 | 0
2018-03-17 08:36 | 301026.6 | 300.0014 | 4 | 35 | 4.349718 | 0 | 2.982947 | 0 | 12.47866 | 0
2018-03-17 08:38 | 301146.7 | 120.0012 | 5 | 35 | 4.176587 | -2.282181 | 2.982947 | 0.07605185 | 12.47866 | 0.3192722
2018-03-17 08:40 | 301266.7 | 240.0028 | 5 | 35 | 4.146338 | -2.28186 | 2.982947 | 0.1521084 | 12.47866 | 0.6357644
2018-03-17 08:42 | 301386.7 | 360.0004 | 5 | 35 | 4.117103 | -2.281844 | 2.982947 | 0.2281642 | 12.47866 | 0.950004
2018-03-17 08:44 | 301506.7 | 480.0003 | 5 | 35 | 4.088078 | -2.282001 | 2.982947 | 0.304215 | 12.47866 | 1.262008
2018-03-17 08:46 | 301626.7 | 600.0012 | 5 | 35 | 4.059231 | -2.281844 | 2.982947 | 0.3802755 | 12.47866 | 1.571851
2018-03-17 08:48 | 301746.7 | 720.0003 | 5 | 35 | 4.030622 | -2.281911 | 2.982947 | 0.4563277 | 12.47866 | 1.879475
2018-03-17 08:50 | 301866.7 | 840.0013 | 5 | 35 | 4.00235 | -2.281813 | 2.982947 | 0.5323852 | 12.47866 | 2.184957
2018-03-17 08:52 | 301986.7 | 960.0029 | 5 | 35 | 3.97449 | -2.281825 | 2.982947 | 0.6084424 | 12.47866 | 2.488302
2018-03-17 08:54 | 302106.7 | 1080.0004 | 5 | 35 | 3.947171 | -2.281932 | 2.982947 | 0.684496 | 12.47866 | 2.789534
2018-03-17 08:56 | 302226.7 | 1200.0006 | 5 | 35 | 3.920487 | -2.281855 | 2.982947 | 0.7605528 | 12.47866 | 3.088723
2018-03-17 08:58 | 302346.7 | 1320.0022 | 5 | 35 | 3.894588 | -2.281797 | 2.982947 | 0.8366148 | 12.47866 | 3.385932
2018-03-17 09:00 | 302466.7 | 1440.0002 | 5 | 35 | 3.869582 | -2.28217 | 2.982947 | 0.9126755 | 12.47866 | 3.681199
2018-03-17 09:02 | 302586.7 | 1560.0006 | 5 | 35 | 3.845531 | -2.28181 | 2.982947 | 0.9887353 | 12.47866 | 3.974597
2018-03-17 09:04 | 302706.7 | 1680.0014 | 5 | 35 | 3.822493 | -2.282093 | 2.982947 | 1.064794 | 12.47866 | 4.266201
2018-03-17 09:06 | 302826.7 | 1800.0015 | 5 | 35 | 3.800619 | -2.281858 | 2.982947 | 1.14085 | 12.47866 | 4.556083
2018-03-17 09:08 | 302946.7 | 1920.0024 | 5 | 35 | 3.780072 | -2.281815 | 2.982947 | 1.216909 | 12.47866 | 4.844364
2018-03-17 09:10 | 303066.7 | 2040.0024 | 5 | 35 | 3.760891 | -2.281855 | 2.982947 | 1.292971 | 12.47866 | 5.131144
2018-03-17 09:12 | 303186.7 | 2160.0023 | 5 | 35 | 3.742935 | -2.28216 | 2.982947 | 1.369033 | 12.47866 | 5.416513
2018-03-17 09:14 | 303306.7 | 2280.0016 | 5 | 35 | 3.725922 | -2.282174 | 2.982947 | 1.445097 | 12.47866 | 5.700561
2018-03-17 09:16 | 303426.7 | 2400.0016 | 5 | 35 | 3.709702 | -2.282147 | 2.982947 | 1.521162 | 12.47866 | 5.983355
2018-03-17 09:18 | 303546.7 | 2520.0016 | 5 | 35 | 3.694306 | -2.282179 | 2.982947 | 1.597204 | 12.47866 | 6.264857
2018-03-17 09:20 | 303666.7 | 2640 | 5 | 35 | 3.679774 | -2.281915 | 2.982947 | 1.673284 | 12.47866 | 6.545359
2018-03-17 09:22 | 303786.7 | 2760.0001 | 5 | 35 | 3.666146 | -2.282174 | 2.982947 | 1.749351 | 12.47866 | 6.824745
2018-03-17 09:24 | 303906.7 | 2880 | 5 | 35 | 3.653462 | -2.281852 | 2.982947 | 1.82541 | 12.47866 | 7.103099
2018-03-17 09:26 | 304026.7 | 3000.0016 | 5 | 35 | 3.641466 | -2.282183 | 2.982947 | 1.901474 | 12.47866 | 7.380537
2018-03-17 09:28 | 304146.7 | 3120.0009 | 5 | 35 | 3.629903 | -2.281794 | 2.982947 | 1.977536 | 12.47866 | 7.657073
2018-03-17 09:30 | 304266.7 | 3240.0005 | 5 | 35 | 3.618404 | -2.281823 | 2.982947 | 2.053596 | 12.47866 | 7.932724
2018-03-17 09:32 | 304386.7 | 3360.0013 | 5 | 35 | 3.606741 | -2.281829 | 2.982947 | 2.129649 | 12.47866 | 8.207474
2018-03-17 09:34 | 304506.7 | 3480.0017 | 5 | 35 | 3.594555 | -2.281857 | 2.982947 | 2.2057 | 12.47866 | 8.481312
2018-03-17 09:36 | 304626.7 | 3600.001 | 5 | 35 | 3.581616 | -2.281846 | 2.982947 | 2.281753 | 12.47866 | 8.754203
2018-03-17 09:38 | 304746.7 | 3720.0011 | 5 | 35 | 3.568351 | -2.281857 | 2.982947 | 2.357809 | 12.47866 | 9.026101
2018-03-17 09:40 | 304866.7 | 3840.0012 | 5 | 35 | 3.555108 | -2.281848 | 2.982947 | 2.433862 | 12.47866 | 9.296982
2018-03-17 09:42 | 304986.7 | 3960.0019 | 5 | 35 | 3.541373 | -2.281888 | 2.982947 | 2.509917 | 12.47866 | 9.566849
2018-03-17 09:44 | 305106.7 | 4080.0028 | 5 | 35 | 3.524729 | -2.281885 | 2.982947 | 2.585972 | 12.47866 | 9.835585
2018-03-17 09:46 | 305226.7 | 4200.0019 | 5 | 35 | 3.50258 | -2.281836 | 2.982947 | 2.662024 | 12.47866 | 10.10285
2018-03-17 09:48 | 305346.7 | 4320.0001 | 5 | 35 | 3.473242 | -2.281855 | 2.982947 | 2.738077 | 12.47866 | 10.36817
2018-03-17 09:50 | 305466.7 | 4440.0011 | 5 | 35 | 3.429278 | -2.281852 | 2.982947 | 2.814133 | 12.47866 | 10.63079
2018-03-17 09:52 | 305586.7 | 4560.0021 | 5 | 35 | 3.343139 | -2.28189 | 2.982947 | 2.89019 | 12.47866 | 10.88882
2018-03-17 09:54 | 305706.7 | 4680.002 | 5 | 35 | 3.105183 | -2.28186 | 2.982947 | 2.966245 | 12.47866 | 11.13574
2018-03-17 09:55 | 305729.7 | 4702.9785 | 5 | 35 | 2.999995 | -2.281834 | 2.982947 | 2.980807 | 12.47866 | 11.18026
2018-03-17 09:57 | 305849.8 | 120.0011 | 6 | 35 | 3.20987 | 0 | 2.982947 | 2.980807 | 12.47866 | 11.18026
2018-03-17 09:59 | 305969.8 | 240.002 | 6 | 35 | 3.224861 | 0 | 2.982947 | 2.980807 | 12.47866 | 11.18026
2018-03-17 10:00 | 306029.8 | 300.0017 | 6 | 35 | 3.230065 | 0 | 2.982947 | 2.980807 | 12.47866 | 11.18026
2018-03-17 10:00 | 306029.8 | 0.0024 | 7 | 36 | 3.230157 | 0 | 0 | 0 | 0 | 0
2018-03-17 10:02 | 306149.9 | 120.0001 | 2 | 36 | 3.946478 | 4.889967 | 0.1623041 | 3.658e-09 | 0.617231 | 1.1816e-08
2018-03-17 10:04 | 306269.9 | 240.0001 | 2 | 36 | 3.997359 | 4.889942 | 0.325285 | 3.658e-09 | 1.265355 | 1.1816e-08
2018-03-17 10:06 | 306389.9 | 360.0011 | 2 | 36 | 4.033657 | 4.889977 | 0.4882655 | 3.658e-09 | 1.919843 | 1.1816e-08
2018-03-17 10:08 | 306509.9 | 480.0011 | 2 | 36 | 4.066002 | 4.889935 | 0.6512464 | 3.658e-09 | 2.579957 | 1.1816e-08
2018-03-17 10:10 | 306629.9 | 600.0003 | 2 | 36 | 4.093397 | 4.889936 | 0.8142304 | 3.658e-09 | 3.244937 | 1.1816e-08
2018-03-17 10:12 | 306749.9 | 720.0004 | 2 | 36 | 4.117784 | 4.889965 | 0.9772094 | 3.658e-09 | 3.914089 | 1.1816e-08
2018-03-17 10:14 | 306869.9 | 840.0021 | 2 | 36 | 4.142495 | 4.889954 | 1.140198 | 3.658e-09 | 4.587218 | 1.1816e-08
2018-03-17 10:16 | 306989.9 | 960.002 | 2 | 36 | 4.170949 | 4.889942 | 1.303175 | 3.658e-09 | 5.264613 | 1.1816e-08
2018-03-17 10:18 | 307109.9 | 1080.0004 | 2 | 36 | 4.200385 | 4.824203 | 1.466054 | 3.658e-09 | 5.946546 | 1.1816e-08
2018-03-17 10:20 | 307229.9 | 1200.0012 | 2 | 36 | 4.200367 | 4.246086 | 1.617005 | 3.658e-09 | 6.580598 | 1.1816e-08
2018-03-17 10:22 | 307349.9 | 1320.002 | 2 | 36 | 4.200373 | 3.710667 | 1.749518 | 3.658e-09 | 7.137204 | 1.1816e-08
2018-03-17 10:23 | 307457.9 | 1428.0545 | 2 | 36 | 4.200378 | 3.259991 | 1.854032 | 3.658e-09 | 7.576199 | 1.1816e-08
2018-03-17 10:25 | 307578 | 120.0018 | 3 | 36 | 4.229564 | 3.25996 | 1.96225 | 3.658e-09 | 8.032234 | 1.1816e-08
2018-03-17 10:27 | 307698 | 240.0018 | 3 | 36 | 4.262828 | 3.259951 | 2.070904 | 3.658e-09 | 8.493579 | 1.1816e-08
2018-03-17 10:29 | 307818 | 360.0018 | 3 | 36 | 4.298385 | 3.259964 | 2.179556 | 3.658e-09 | 8.958653 | 1.1816e-08
2018-03-17 10:31 | 307938 | 480.0017 | 3 | 36 | 4.33596 | 3.259974 | 2.288207 | 3.658e-09 | 9.4277 | 1.1816e-08
2018-03-17 10:33 | 308057.9 | 600.0002 | 3 | 36 | 4.375221 | 3.25996 | 2.396857 | 3.658e-09 | 9.900925 | 1.1816e-08
2018-03-17 10:35 | 308178 | 720.0018 | 3 | 36 | 4.400388 | 3.005409 | 2.503807 | 3.658e-09 | 10.37069 | 1.1816e-08
2018-03-17 10:37 | 308298 | 840.0017 | 3 | 36 | 4.400373 | 2.498268 | 2.595177 | 3.658e-09 | 10.77275 | 1.1816e-08
2018-03-17 10:39 | 308418 | 960.0009 | 3 | 36 | 4.400373 | 2.093475 | 2.671459 | 3.658e-09 | 11.10842 | 1.1816e-08
2018-03-17 10:41 | 308538 | 1080.001 | 3 | 36 | 4.400356 | 1.764252 | 2.735559 | 3.658e-09 | 11.39048 | 1.1816e-08
2018-03-17 10:43 | 308658 | 1200.0011 | 3 | 36 | 4.400352 | 1.496552 | 2.789757 | 3.658e-09 | 11.62897 | 1.1816e-08
2018-03-17 10:45 | 308778 | 1320.0018 | 3 | 36 | 4.400361 | 1.278215 | 2.835873 | 3.658e-09 | 11.8319 | 1.1816e-08
2018-03-17 10:47 | 308897.9 | 1440.0002 | 3 | 36 | 4.400322 | 1.097681 | 2.875371 | 3.658e-09 | 12.00571 | 1.1816e-08
2018-03-17 10:49 | 309018 | 1560.0018 | 3 | 36 | 4.400362 | 0.9500866 | 2.909414 | 3.658e-09 | 12.15551 | 1.1816e-08
2018-03-17 10:51 | 309137.9 | 1680.0003 | 3 | 36 | 4.400343 | 0.8260288 | 2.938932 | 3.658e-09 | 12.2854 | 1.1816e-08
2018-03-17 10:53 | 309257.9 | 1800.0002 | 3 | 36 | 4.40031 | 0.7216568 | 2.964675 | 3.658e-09 | 12.39867 | 1.1816e-08
2018-03-17 10:55 | 309352.1 | 1894.1344 | 3 | 36 | 4.400339 | 0.6519947 | 2.982609 | 3.658e-09 | 12.47759 | 1.1816e-08
2018-03-17 10:57 | 309472.1 | 120.0016 | 4 | 36 | 4.353756 | 0 | 2.982611 | 3.658e-09 | 12.4776 | 1.1816e-08
2018-03-17 10:59 | 309592.1 | 240.0016 | 4 | 36 | 4.350711 | 0 | 2.982611 | 3.658e-09 | 12.4776 | 1.1816e-08
2018-03-17 11:00 | 309652.1 | 300.003 | 4 | 36 | 4.349732 | 0 | 2.982611 | 3.658e-09 | 12.4776 | 1.1816e-08
2018-03-17 11:02 | 309772.2 | 120.001 | 5 | 36 | 4.176455 | -2.282172 | 2.982611 | 0.07606092 | 12.4776 | 0.3193003
2018-03-17 11:04 | 309892.2 | 240.0005 | 5 | 36 | 4.146175 | -2.282193 | 2.982611 | 0.1521261 | 12.4776 | 0.6358166
2018-03-17 11:06 | 310012.2 | 360.0011 | 5 | 36 | 4.116922 | -2.282158 | 2.982611 | 0.2281872 | 12.4776 | 0.9500652
2018-03-17 11:08 | 310132.2 | 480.0025 | 5 | 36 | 4.087871 | -2.282202 | 2.982611 | 0.3042496 | 12.4776 | 1.262103
2018-03-17 11:10 | 310252.2 | 600.0009 | 5 | 36 | 4.059011 | -2.282202 | 2.982611 | 0.3803095 | 12.4776 | 1.571928
2018-03-17 11:12 | 310372.2 | 720.0002 | 5 | 36 | 4.030416 | -2.282179 | 2.982611 | 0.4563664 | 12.4776 | 1.879554
2018-03-17 11:14 | 310492.2 | 840.0001 | 5 | 36 | 4.002113 | -2.282139 | 2.982611 | 0.5324376 | 12.4776 | 2.185073
2018-03-17 11:16 | 310612.2 | 960.0002 | 5 | 36 | 3.974235 | -2.282158 | 2.982611 | 0.6085016 | 12.4776 | 2.488427
2018-03-17 11:18 | 310732.2 | 1080.0002 | 5 | 36 | 3.94691 | -2.282166 | 2.982611 | 0.6845648 | 12.4776 | 2.789678
2018-03-17 11:20 | 310852.2 | 1200.0002 | 5 | 36 | 3.920281 | -2.282118 | 2.982611 | 0.7606272 | 12.4776 | 3.088872
2018-03-17 11:22 | 310972.2 | 1320.0017 | 5 | 36 | 3.894399 | -2.282137 | 2.982611 | 0.8366942 | 12.4776 | 3.386087
2018-03-17 11:24 | 311092.2 | 1440.0001 | 5 | 36 | 3.869419 | -2.282125 | 2.982611 | 0.9127551 | 12.4776 | 3.681342
2018-03-17 11:26 | 311212.2 | 1560.0014 | 5 | 36 | 3.845396 | -2.28212 | 2.982611 | 0.9888221 | 12.4776 | 3.974757
2018-03-17 11:28 | 311332.2 | 1680.0005 | 5 | 36 | 3.822413 | -2.282181 | 2.982611 | 1.064883 | 12.4776 | 4.266359
2018-03-17 11:30 | 311452.2 | 1800.0018 | 5 | 36 | 3.800561 | -2.282137 | 2.982611 | 1.140949 | 12.4776 | 4.556277
2018-03-17 11:32 | 311572.2 | 1920.0002 | 5 | 36 | 3.780021 | -2.282105 | 2.982611 | 1.217013 | 12.4776 | 4.844574
2018-03-17 11:34 | 311692.2 | 2040.001 | 5 | 36 | 3.760899 | -2.28216 | 2.982611 | 1.293076 | 12.4776 | 5.131356
2018-03-17 11:36 | 311812.2 | 2160.001 | 5 | 36 | 3.742948 | -2.282158 | 2.982611 | 1.369144 | 12.4776 | 5.416751
2018-03-17 11:38 | 311932.2 | 2280.0018 | 5 | 36 | 3.725913 | -2.282126 | 2.982611 | 1.44521 | 12.4776 | 5.700809
2018-03-17 11:40 | 312052.2 | 2400.001 | 5 | 36 | 3.709694 | -2.28212 | 2.982611 | 1.521272 | 12.4776 | 5.983588
2018-03-17 11:42 | 312172.2 | 2520.0018 | 5 | 36 | 3.694281 | -2.282162 | 2.982611 | 1.597337 | 12.4776 | 6.265177
2018-03-17 11:44 | 312292.2 | 2640.0009 | 5 | 36 | 3.679691 | -2.282158 | 2.982611 | 1.673398 | 12.4776 | 6.545605
2018-03-17 11:46 | 312412.2 | 2760.0002 | 5 | 36 | 3.666028 | -2.282116 | 2.982611 | 1.749461 | 12.4776 | 6.824967
2018-03-17 11:48 | 312532.2 | 2880.0004 | 5 | 36 | 3.65327 | -2.28213 | 2.982611 | 1.825523 | 12.4776 | 7.103321
2018-03-17 11:50 | 312652.2 | 3000.0006 | 5 | 36 | 3.641244 | -2.282116 | 2.982611 | 1.901589 | 12.4776 | 7.380754
2018-03-17 11:52 | 312772.2 | 3120.0001 | 5 | 36 | 3.62962 | -2.282147 | 2.982611 | 1.977643 | 12.4776 | 7.657239
2018-03-17 11:54 | 312892.2 | 3240.0002 | 5 | 36 | 3.618067 | -2.282141 | 2.982611 | 2.053711 | 12.4776 | 7.932898
2018-03-17 11:56 | 313012.2 | 3360.0002 | 5 | 36 | 3.6064 | -2.281829 | 2.982611 | 2.129772 | 12.4776 | 8.20765
2018-03-17 11:58 | 313132.2 | 3480.0018 | 5 | 36 | 3.594215 | -2.28182 | 2.982611 | 2.205825 | 12.4776 | 8.481468
2018-03-17 12:00 | 313252.2 | 3600.0006 | 5 | 36 | 3.581234 | -2.282051 | 2.982611 | 2.281882 | 12.4776 | 8.754343
2018-03-17 12:02 | 313372.2 | 3720.0017 | 5 | 36 | 3.568028 | -2.281813 | 2.982611 | 2.357943 | 12.4776 | 9.026233
2018-03-17 12:04 | 313492.2 | 3840.0018 | 5 | 36 | 3.554756 | -2.281858 | 2.982611 | 2.434001 | 12.4776 | 9.297109
2018-03-17 12:06 | 313612.2 | 3960.001 | 5 | 36 | 3.541014 | -2.282187 | 2.982611 | 2.510061 | 12.4776 | 9.566966
2018-03-17 12:08 | 313732.2 | 4080.0002 | 5 | 36 | 3.524364 | -2.281787 | 2.982611 | 2.586119 | 12.4776 | 9.835688
2018-03-17 12:10 | 313852.2 | 4200.0002 | 5 | 36 | 3.502181 | -2.281839 | 2.982611 | 2.662177 | 12.4776 | 10.10294
2018-03-17 12:12 | 313972.2 | 4320.0019 | 5 | 36 | 3.472755 | -2.281825 | 2.982611 | 2.738239 | 12.4776 | 10.36826
2018-03-17 12:14 | 314092.2 | 4440.001 | 5 | 36 | 3.428628 | -2.281862 | 2.982611 | 2.814292 | 12.4776 | 10.63083
2018-03-17 12:16 | 314212.2 | 4560.0012 | 5 | 36 | 3.341862 | -2.282197 | 2.982611 | 2.890352 | 12.4776 | 10.88879
2018-03-17 12:18 | 314332.2 | 4680.001 | 5 | 36 | 3.101764 | -2.281825 | 2.982611 | 2.966412 | 12.4776 | 11.13558
2018-03-17 12:18 | 314354.3 | 4702.0768 | 5 | 36 | 2.999988 | -2.282151 | 2.982611 | 2.980405 | 12.4776 | 11.17833
2018-03-17 12:20 | 314474.3 | 120.0008 | 6 | 36 | 3.210511 | 0 | 2.982611 | 2.980405 | 12.4776 | 11.17833
2018-03-17 12:22 | 314594.3 | 240 | 6 | 36 | 3.225516 | 0 | 2.982611 | 2.980405 | 12.4776 | 11.17833
2018-03-17 12:23 | 314654.3 | 300.0037 | 6 | 36 | 3.230732 | 0 | 2.982611 | 2.980405 | 12.4776 | 11.17833
2018-03-17 12:23 | 314654.4 | 0.0023 | 7 | 37 | 3.230865 | 0 | 0 | 0 | 0 | 0
2018-03-17 12:25 | 314774.4 | 120.0011 | 2 | 37 | 3.947372 | 4.889887 | 0.1623024 | 1.28e-10 | 0.6173837 | 4.13e-10
2018-03-17 12:27 | 314894.4 | 240.0018 | 2 | 37 | 3.998153 | 4.889883 | 0.3252824 | 1.28e-10 | 1.265635 | 4.13e-10
2018-03-17 12:29 | 315014.4 | 360.0019 | 2 | 37 | 4.034487 | 4.889921 | 0.4882552 | 1.28e-10 | 1.920221 | 4.13e-10
2018-03-17 12:31 | 315134.4 | 480.0018 | 2 | 37 | 4.066852 | 4.889881 | 0.6512429 | 1.28e-10 | 2.580497 | 4.13e-10
2018-03-17 12:33 | 315254.4 | 600.0018 | 2 | 37 | 4.094229 | 4.889872 | 0.8142174 | 1.28e-10 | 3.245576 | 4.13e-10
2018-03-17 12:35 | 315374.4 | 720.0018 | 2 | 37 | 4.118654 | 4.889912 | 0.9772041 | 1.28e-10 | 3.914898 | 4.13e-10
2018-03-17 12:37 | 315494.4 | 840.0003 | 2 | 37 | 4.143394 | 4.8899 | 1.140182 | 1.28e-10 | 4.588126 | 4.13e-10
2018-03-17 12:39 | 315614.4 | 960.0018 | 2 | 37 | 4.171827 | 4.889931 | 1.303164 | 1.28e-10 | 5.265686 | 4.13e-10
2018-03-17 12:41 | 315734.4 | 1080.001 | 2 | 37 | 4.2004 | 4.806847 | 1.465974 | 1.28e-10 | 5.947467 | 4.13e-10
2018-03-17 12:43 | 315854.4 | 1200.0018 | 2 | 37 | 4.200381 | 4.234909 | 1.616464 | 1.28e-10 | 6.57958 | 4.13e-10
2018-03-17 12:45 | 315974.4 | 1320.0011 | 2 | 37 | 4.200356 | 3.700514 | 1.748627 | 1.28e-10 | 7.134717 | 4.13e-10
2018-03-17 12:47 | 316080.9 | 1426.4984 | 2 | 37 | 4.200373 | 3.259964 | 1.851502 | 1.28e-10 | 7.566832 | 4.13e-10
2018-03-17 12:49 | 316201 | 120.0004 | 3 | 37 | 4.229512 | 3.259901 | 1.959722 | 1.28e-10 | 8.022869 | 4.13e-10
2018-03-17 12:51 | 316321 | 240.0011 | 3 | 37 | 4.262761 | 3.259945 | 2.068375 | 1.28e-10 | 8.484204 | 4.13e-10
2018-03-17 12:53 | 316441 | 360.0003 | 3 | 37 | 4.298318 | 3.259981 | 2.177027 | 1.28e-10 | 8.94927 | 4.13e-10
2018-03-17 12:55 | 316561 | 480.001 | 3 | 37 | 4.335878 | 3.259953 | 2.285678 | 1.28e-10 | 9.41831 | 4.13e-10
2018-03-17 12:57 | 316681 | 600.0003 | 3 | 37 | 4.37513 | 3.260002 | 2.394332 | 1.28e-10 | 9.89154 | 4.13e-10
2018-03-17 12:59 | 316801 | 720.001 | 3 | 37 | 4.400378 | 3.005962 | 2.501291 | 1.28e-10 | 10.36134 | 4.13e-10
2018-03-17 13:01 | 316921 | 840.001 | 3 | 37 | 4.400390625 | 2.500698 | 2.592707 | 1.28e-10 | 10.76361 | 4.13e-10
2018-03-17 13:03 | 317041 | 960.0004 | 3 | 37 | 4.40038 | 2.09499 | 2.669044 | 1.28e-10 | 11.09952 | 4.13e-10
2018-03-17 13:05 | 317161 | 1080.0004 | 3 | 37 | 4.400354 | 1.766041 | 2.733206 | 1.28e-10 | 11.38186 | 4.13e-10
2018-03-17 13:07 | 317281 | 1200.0001 | 3 | 37 | 4.400349 | 1.498438 | 2.787464 | 1.28e-10 | 11.62061 | 4.13e-10
2018-03-17 13:09 | 317401 | 1320.001 | 3 | 37 | 4.400351 | 1.279821 | 2.833646 | 1.28e-10 | 11.82383 | 4.13e-10
2018-03-17 13:11 | 317521 | 1440.001 | 3 | 37 | 4.400329 | 1.099579 | 2.873206 | 1.28e-10 | 11.9979 | 4.13e-10
2018-03-17 13:13 | 317641 | 1560.0004 | 3 | 37 | 4.400337 | 0.9514904 | 2.907314 | 1.28e-10 | 12.14799 | 4.13e-10
2018-03-17 13:15 | 317761 | 1680.0019 | 3 | 37 | 4.400311 | 0.8270149 | 2.936896 | 1.28e-10 | 12.27816 | 4.13e-10
2018-03-17 13:17 | 317881 | 1800.0019 | 3 | 37 | 4.400317 | 0.7232513 | 2.962685 | 1.28e-10 | 12.39164 | 4.13e-10
2018-03-17 13:19 | 317975.6 | 1894.6273 | 3 | 37 | 4.400285 | 0.6519985 | 2.980747 | 1.28e-10 | 12.47112 | 4.13e-10
2018-03-17 13:21 | 318095.6 | 120.0014 | 4 | 37 | 4.353511 | 0 | 2.980747 | 1.28e-10 | 12.47112 | 4.13e-10
2018-03-17 13:23 | 318215.6 | 240.0023 | 4 | 37 | 4.350449 | 0 | 2.980747 | 1.28e-10 | 12.47112 | 4.13e-10
2018-03-17 13:24 | 318275.6 | 300.0044 | 4 | 37 | 4.349481 | 0 | 2.980747 | 1.28e-10 | 12.47112 | 4.13e-10
2018-03-17 13:26 | 318395.7 | 120.001 | 5 | 37 | 4.175556 | -2.28216 | 2.980747 | 0.07606074 | 12.47112 | 0.3192362
2018-03-17 13:28 | 318515.7 | 240.0012 | 5 | 37 | 4.145236 | -2.282139 | 2.980747 | 0.1521255 | 12.47112 | 0.63568
2018-03-17 13:30 | 318635.7 | 360.001 | 5 | 37 | 4.115968 | -2.282146 | 2.980747 | 0.2281909 | 12.47112 | 0.9498729
2018-03-17 13:32 | 318755.7 | 480.0009 | 5 | 37 | 4.086889 | -2.282168 | 2.980747 | 0.3042531 | 12.47112 | 1.261835
2018-03-17 13:34 | 318875.7 | 600.001 | 5 | 37 | 4.057999 | -2.28213 | 2.980747 | 0.3803178 | 12.47112 | 1.571603
2018-03-17 13:36 | 318995.7 | 720.0002 | 5 | 37 | 4.029355 | -2.282141 | 2.980747 | 0.4563852 | 12.47112 | 1.879194
2018-03-17 13:38 | 319115.7 | 840.0014 | 5 | 37 | 4.001061 | -2.282177 | 2.980747 | 0.5324483 | 12.47112 | 2.184601
2018-03-17 13:40 | 319235.7 | 960.001 | 5 | 37 | 3.973168 | -2.282114 | 2.980747 | 0.6085152 | 12.47112 | 2.487885
2018-03-17 13:42 | 319355.7 | 1080.0002 | 5 | 37 | 3.945822 | -2.282132 | 2.980747 | 0.6845776 | 12.47112 | 2.789051
2018-03-17 13:44 | 319475.7 | 1200.0013 | 5 | 37 | 3.919163 | -2.282128 | 2.980747 | 0.7606407 | 12.47112 | 3.088165
2018-03-17 13:46 | 319595.7 | 1320.0002 | 5 | 37 | 3.893305 | -2.282128 | 2.980747 | 0.836704 | 12.47112 | 3.38528
2018-03-17 13:48 | 319715.7 | 1440.0017 | 5 | 37 | 3.868313 | -2.282116 | 2.980747 | 0.9127661 | 12.47112 | 3.680456
2018-03-17 13:50 | 319835.7 | 1560.001 | 5 | 37 | 3.84432 | -2.282114 | 2.980747 | 0.9888297 | 12.47112 | 3.973775
2018-03-17 13:52 | 319955.7 | 1680.0018 | 5 | 37 | 3.821358 | -2.282097 | 2.980747 | 1.064895 | 12.47112 | 4.265315
2018-03-17 13:54 | 320075.7 | 1800.0018 | 5 | 37 | 3.799551 | -2.282101 | 2.980747 | 1.140959 | 12.47112 | 4.555144
2018-03-17 13:56 | 320195.7 | 1920.001 | 5 | 37 | 3.779055 | -2.282118 | 2.980747 | 1.217021 | 12.47112 | 4.843356
2018-03-17 13:58 | 320315.7 | 2040.0003 | 5 | 37 | 3.759952 | -2.282105 | 2.980747 | 1.293087 | 12.47112 | 5.130081
2018-03-17 14:00 | 320435.7 | 2160.0002 | 5 | 37 | 3.742033 | -2.282116 | 2.980747 | 1.369148 | 12.47112 | 5.415379
2018-03-17 14:02 | 320555.7 | 2280.001 | 5 | 37 | 3.725039 | -2.28212 | 2.980747 | 1.445211 | 12.47112 | 5.699357
2018-03-17 14:04 | 320675.7 | 2400.001 | 5 | 37 | 3.708828 | -2.282139 | 2.980747 | 1.521277 | 12.47112 | 5.982086
2018-03-17 14:06 | 320795.7 | 2520.0018 | 5 | 37 | 3.693434 | -2.282101 | 2.980747 | 1.59734 | 12.47112 | 6.263597
2018-03-17 14:08 | 320915.7 | 2640.0009 | 5 | 37 | 3.678873 | -2.282143 | 2.980747 | 1.673405 | 12.47112 | 6.543981
2018-03-17 14:10 | 321035.7 | 2760.001 | 5 | 37 | 3.665274 | -2.282137 | 2.980747 | 1.749466 | 12.47112 | 6.823273
2018-03-17 14:12 | 321155.7 | 2880.0018 | 5 | 37 | 3.652566 | -2.282086 | 2.980747 | 1.825526 | 12.47112 | 7.101568
2018-03-17 14:14 | 321275.7 | 3000.001 | 5 | 37 | 3.640597 | -2.282132 | 2.980747 | 1.90159 | 12.47112 | 7.378938
2018-03-17 14:16 | 321395.7 | 3120.0001 | 5 | 37 | 3.629027 | -2.282125 | 2.980747 | 1.977648 | 12.47112 | 7.655389
2018-03-17 14:18 | 321515.7 | 3240.0018 | 5 | 37 | 3.617548 | -2.282088 | 2.980747 | 2.053709 | 12.47112 | 7.930982
2018-03-17 14:20 | 321635.7 | 3360.0002 | 5 | 37 | 3.605928 | -2.282174 | 2.980747 | 2.129766 | 12.47112 | 8.205684
2018-03-17 14:22 | 321755.7 | 3480.0011 | 5 | 37 | 3.593759 | -2.282139 | 2.980747 | 2.205828 | 12.47112 | 8.4795
2018-03-17 14:24 | 321875.7 | 3600.0002 | 5 | 37 | 3.580822 | -2.282158 | 2.980747 | 2.28189 | 12.47112 | 8.752359
2018-03-17 14:26 | 321995.7 | 3720.0018 | 5 | 37 | 3.567595 | -2.282146 | 2.980747 | 2.357954 | 12.47112 | 9.024226
2018-03-17 14:28 | 322115.7 | 3840.0002 | 5 | 37 | 3.554325 | -2.282137 | 2.980747 | 2.434017 | 12.47112 | 9.295085
2018-03-17 14:30 | 322235.7 | 3960.0017 | 5 | 37 | 3.540514 | -2.282132 | 2.980747 | 2.510081 | 12.47112 | 9.564923
2018-03-17 14:32 | 322355.7 | 4080.0018 | 5 | 37 | 3.523723 | -2.282166 | 2.980747 | 2.586143 | 12.47112 | 9.833614
2018-03-17 14:34 | 322475.7 | 4200.0018 | 5 | 37 | 3.501369 | -2.282174 | 2.980747 | 2.662205 | 12.47112 | 10.10083
2018-03-17 14:36 | 322595.7 | 4320.0018 | 5 | 37 | 3.471778 | -2.281823 | 2.980747 | 2.738261 | 12.47112 | 10.36606
2018-03-17 14:38 | 322715.7 | 4440.0019 | 5 | 37 | 3.427062 | -2.282153 | 2.980747 | 2.814324 | 12.47112 | 10.62857
2018-03-17 14:40 | 322835.7 | 4560.0019 | 5 | 37 | 3.338447 | -2.28185 | 2.980747 | 2.890387 | 12.47112 | 10.88637
2018-03-17 14:42 | 322955.7 | 4680.0011 | 5 | 37 | 3.091131 | -2.282164 | 2.980747 | 2.96645 | 12.47112 | 11.13272
2018-03-17 14:42 | 322975 | 4699.2591 | 5 | 37 | 2.999994 | -2.282185 | 2.980747 | 2.978655 | 12.47112 | 11.16993
2018-03-17 14:44 | 323095 | 120.0019 | 6 | 37 | 3.210925 | 0 | 2.980747 | 2.978655 | 12.47112 | 11.16993
2018-03-17 14:46 | 323215 | 240.0005 | 6 | 37 | 3.225925 | 0 | 2.980747 | 2.978655 | 12.47112 | 11.16993
2018-03-17 14:47 | 323275 | 300.0024 | 6 | 37 | 3.23117 | 0 | 2.980747 | 2.978655 | 12.47112 | 11.16993
2018-03-17 14:47 | 323275 | 0.0024 | 7 | 38 | 3.231164 | 0 | 0 | 0 | 0 | 0
2018-03-17 14:49 | 323395.1 | 120.0003 | 2 | 38 | 3.947802 | 4.889906 | 0.1622996 | 0 | 0.6174586 | 0
2018-03-17 14:51 | 323515.1 | 240.0002 | 2 | 38 | 3.998565 | 4.889908 | 0.3252731 | 0 | 1.26575 | 0
2018-03-17 14:53 | 323635.1 | 360.0005 | 2 | 38 | 4.034896 | 4.889912 | 0.488261 | 0 | 1.920464 | 0
2018-03-17 14:55 | 323755.1 | 480.0019 | 2 | 38 | 4.067268 | 4.889879 | 0.6512426 | 0 | 2.580785 | 0
2018-03-17 14:57 | 323875.1 | 600.0008 | 2 | 38 | 4.094679 | 4.889936 | 0.8142184 | 0 | 3.245942 | 0
2018-03-17 14:59 | 323995.1 | 720.0011 | 2 | 38 | 4.119003 | 4.889944 | 0.9772048 | 0 | 3.915332 | 0
2018-03-17 15:01 | 324115.1 | 840.001 | 2 | 38 | 4.143654 | 4.889956 | 1.140176 | 0 | 4.588584 | 0
2018-03-17 15:03 | 324235.1 | 960.0003 | 2 | 38 | 4.171955 | 4.889935 | 1.30316 | 0 | 5.266184 | 0
2018-03-17 15:05 | 324355.1 | 1080.0019 | 2 | 38 | 4.2004 | 4.805975 | 1.46597 | 0 | 5.947971 | 0
2018-03-17 15:07 | 324475.1 | 1200.0019 | 2 | 38 | 4.200409 | 4.233931 | 1.616438 | 0 | 6.579997 | 0
2018-03-17 15:09 | 324595.1 | 1320.0011 | 2 | 38 | 4.200389 | 3.700462 | 1.748561 | 0 | 7.134963 | 0
2018-03-17 15:11 | 324701.2 | 1426.1015 | 2 | 38 | 4.20038 | 3.25997 | 1.85104 | 0 | 7.565411 | 0
2018-03-17 15:13 | 324821.3 | 120.002 | 3 | 38 | 4.229556 | 3.259987 | 1.959259 | 0 | 8.02145 | 0
2018-03-17 15:15 | 324941.3 | 240.0003 | 3 | 38 | 4.262854 | 3.25997 | 2.06791 | 0 | 8.482783 | 0
2018-03-17 15:17 | 325061.3 | 360.0003 | 3 | 38 | 4.298443 | 3.259995 | 2.17656 | 0 | 8.947856 | 0
2018-03-17 15:19 | 325181.3 | 480.0012 | 3 | 38 | 4.336073 | 3.260019 | 2.285217 | 0 | 9.416937 | 0
2018-03-17 15:21 | 325301.3 | 600.0003 | 3 | 38 | 4.37536 | 3.259947 | 2.393865 | 0 | 9.890164 | 0
2018-03-17 15:23 | 325421.3 | 720.0003 | 3 | 38 | 4.400376 | 3.00288 | 2.500779 | 0 | 10.35978 | 0
2018-03-17 15:25 | 325541.3 | 840.0019 | 3 | 38 | 4.400373 | 2.49811 | 2.592109 | 0 | 10.76167 | 0
2018-03-17 15:27 | 325661.3 | 960.0011 | 3 | 38 | 4.400361 | 2.093206 | 2.668387 | 0 | 11.09732 | 0
2018-03-17 15:29 | 325781.3 | 1080.0002 | 3 | 38 | 4.400373 | 1.765074 | 2.732499 | 0 | 11.37944 | 0
2018-03-17 15:31 | 325901.3 | 1200.0003 | 3 | 38 | 4.400362 | 1.497622 | 2.786719 | 0 | 11.61802 | 0
2018-03-17 15:33 | 326021.3 | 1320.0019 | 3 | 38 | 4.400327 | 1.278732 | 2.832874 | 0 | 11.82112 | 0
2018-03-17 15:35 | 326141.3 | 1440.0004 | 3 | 38 | 4.400347 | 1.099714 | 2.872413 | 0 | 11.99511 | 0
2018-03-17 15:37 | 326261.3 | 1560.0003 | 3 | 38 | 4.400311 | 0.9502811 | 2.9065 | 0 | 12.1451 | 0
2018-03-17 15:39 | 326381.3 | 1680.0002 | 3 | 38 | 4.400325 | 0.8269119 | 2.936064 | 0 | 12.27519 | 0
2018-03-17 15:41 | 326501.3 | 1800.0011 | 3 | 38 | 4.400311 | 0.7232323 | 2.961854 | 0 | 12.38868 | 0
2018-03-17 15:42 | 326598.1 | 1896.8194 | 3 | 38 | 4.400326 | 0.6519947 | 2.98032 | 0 | 12.46993 | 0
2018-03-17 15:44 | 326718.1 | 120 | 4 | 38 | 4.353579 | 0 | 2.980322 | 0 | 12.46994 | 0
2018-03-17 15:46 | 326838.1 | 239.9999 | 4 | 38 | 4.350481 | 0 | 2.980322 | 0 | 12.46994 | 0
2018-03-17 15:47 | 326898.1 | 300.0038 | 4 | 38 | 4.3495 | 0 | 2.980322 | 0 | 12.46994 | 0
2018-03-17 15:49 | 327018.2 | 120.001 | 5 | 38 | 4.175582 | -2.282105 | 2.980322 | 0.07606467 | 12.46994 | 0.3192546
2018-03-17 15:51 | 327138.2 | 240.0018 | 5 | 38 | 4.145241 | -2.282162 | 2.980322 | 0.1521282 | 12.46994 | 0.6356949
2018-03-17 15:53 | 327258.2 | 360.0002 | 5 | 38 | 4.115916 | -2.282146 | 2.980322 | 0.2281916 | 12.46994 | 0.9498788
2018-03-17 15:55 | 327378.2 | 480.0018 | 5 | 38 | 4.086833 | -2.282164 | 2.980322 | 0.3042554 | 12.46994 | 1.261845
2018-03-17 15:57 | 327498.2 | 600.0002 | 5 | 38 | 4.057953 | -2.282128 | 2.980322 | 0.3803201 | 12.46994 | 1.571609
2018-03-17 15:59 | 327618.2 | 720.0001 | 5 | 38 | 4.0293 | -2.282139 | 2.980322 | 0.456382 | 12.46994 | 1.879173
2018-03-17 16:01 | 327738.2 | 840.001 | 5 | 38 | 4.000958 | -2.282141 | 2.980322 | 0.5324488 | 12.46994 | 2.184589
2018-03-17 16:03 | 327858.2 | 960.0002 | 5 | 38 | 3.973082 | -2.28212 | 2.980322 | 0.6085113 | 12.46994 | 2.487849
2018-03-17 16:05 | 327978.2 | 1080.0002 | 5 | 38 | 3.945792 | -2.282158 | 2.980322 | 0.6845759 | 12.46994 | 2.789018
2018-03-17 16:07 | 328098.2 | 1200.0009 | 5 | 38 | 3.919129 | -2.282158 | 2.980322 | 0.7606407 | 12.46994 | 3.088135
2018-03-17 16:09 | 328218.2 | 1320.001 | 5 | 38 | 3.893261 | -2.28216 | 2.980322 | 0.8367051 | 12.46994 | 3.385252
2018-03-17 16:11 | 328338.2 | 1440.0026 | 5 | 38 | 3.868272 | -2.282149 | 2.980322 | 0.912771 | 12.46994 | 3.680439
2018-03-17 16:13 | 328458.2 | 1560.0026 | 5 | 38 | 3.844261 | -2.281816 | 2.980322 | 0.9888332 | 12.46994 | 3.973749
2018-03-17 16:15 | 328578.2 | 1680.0007 | 5 | 38 | 3.821284 | -2.282177 | 2.980322 | 1.064891 | 12.46994 | 4.265256
2018-03-17 16:17 | 328698.2 | 1800.0001 | 5 | 38 | 3.799457 | -2.282156 | 2.980322 | 1.140957 | 12.46994 | 4.555086
2018-03-17 16:19 | 328818.2 | 1920.0018 | 5 | 38 | 3.778972 | -2.282172 | 2.980322 | 1.21702 | 12.46994 | 4.843298
2018-03-17 16:21 | 328938.2 | 2040.0003 | 5 | 38 | 3.759868 | -2.282158 | 2.980322 | 1.293084 | 12.46994 | 5.130004
2018-03-17 16:23 | 329058.2 | 2160.0001 | 5 | 38 | 3.741958 | -2.282139 | 2.980322 | 1.369147 | 12.46994 | 5.415304
2018-03-17 16:25 | 329178.2 | 2280.0018 | 5 | 38 | 3.724979 | -2.282181 | 2.980322 | 1.445215 | 12.46994 | 5.699297
2018-03-17 16:27 | 329298.2 | 2400.0002 | 5 | 38 | 3.708759 | -2.28213 | 2.980322 | 1.521278 | 12.46994 | 5.982008
2018-03-17 16:29 | 329418.2 | 2520.0018 | 5 | 38 | 3.693348 | -2.282151 | 2.980322 | 1.597341 | 12.46994 | 6.263517
2018-03-17 16:31 | 329538.2 | 2640.0002 | 5 | 38 | 3.678809 | -2.282139 | 2.980322 | 1.673404 | 12.46994 | 6.543884
2018-03-17 16:33 | 329658.2 | 2760.0002 | 5 | 38 | 3.66521 | -2.282179 | 2.980322 | 1.749469 | 12.46994 | 6.823189
2018-03-17 16:35 | 329778.2 | 2880.0013 | 5 | 38 | 3.652548 | -2.282174 | 2.980322 | 1.825534 | 12.46994 | 7.101496
2018-03-17 16:37 | 329898.2 | 3000.0001 | 5 | 38 | 3.640611 | -2.282156 | 2.980322 | 1.901599 | 12.46994 | 7.37887
2018-03-17 16:39 | 330018.2 | 3120.001 | 5 | 38 | 3.629057 | -2.282158 | 2.980322 | 1.97766 | 12.46994 | 7.655339
2018-03-17 16:41 | 330138.2 | 3240.0018 | 5 | 38 | 3.617627 | -2.281813 | 2.980322 | 2.053718 | 12.46994 | 7.930925
2018-03-17 16:43 | 330258.2 | 3360.0001 | 5 | 38 | 3.605937 | -2.281871 | 2.980322 | 2.129768 | 12.46994 | 8.205602
2018-03-17 16:45 | 330378.2 | 3480.0019 | 5 | 38 | 3.59372 | -2.282197 | 2.980322 | 2.20582 | 12.46994 | 8.479382
2018-03-17 16:47 | 330498.2 | 3600.0027 | 5 | 38 | 3.580756 | -2.281855 | 2.980322 | 2.281877 | 12.46994 | 8.752221
2018-03-17 16:49 | 330618.2 | 3720.0002 | 5 | 38 | 3.567508 | -2.281846 | 2.980322 | 2.357927 | 12.46994 | 9.024034
2018-03-17 16:51 | 330738.2 | 3840.001 | 5 | 38 | 3.55425 | -2.281844 | 2.980322 | 2.433983 | 12.46994 | 9.294859
2018-03-17 16:53 | 330858.2 | 3960.0002 | 5 | 38 | 3.540408 | -2.281834 | 2.980322 | 2.510038 | 12.46994 | 9.564658
2018-03-17 16:55 | 330978.2 | 4080.001 | 5 | 38 | 3.523605 | -2.281827 | 2.980322 | 2.586089 | 12.46994 | 9.833302
2018-03-17 16:57 | 331098.2 | 4200.0001 | 5 | 38 | 3.501238 | -2.28206 | 2.980322 | 2.662139 | 12.46994 | 10.10046
2018-03-17 16:59 | 331218.2 | 4320.0018 | 5 | 38 | 3.471551 | -2.281836 | 2.980322 | 2.738195 | 12.46994 | 10.36569
2018-03-17 17:01 | 331338.2 | 4440.0018 | 5 | 38 | 3.426766 | -2.281862 | 2.980322 | 2.814248 | 12.46994 | 10.62814
2018-03-17 17:03 | 331458.2 | 4560.0019 | 5 | 38 | 3.33784 | -2.281792 | 2.980322 | 2.890305 | 12.46994 | 10.88589
2018-03-17 17:05 | 331578.2 | 4680.0035 | 5 | 38 | 3.089446 | -2.281846 | 2.980322 | 2.966359 | 12.46994 | 11.13213
2018-03-17 17:06 | 331597.1 | 4698.8359 | 5 | 38 | 2.999971 | -2.281836 | 2.980322 | 2.978297 | 12.46994 | 11.16852
2018-03-17 17:08 | 331717.1 | 120.0003 | 6 | 38 | 3.211175 | 0 | 2.980322 | 2.978297 | 12.46994 | 11.16852
2018-03-17 17:10 | 331837.1 | 240.0011 | 6 | 38 | 3.226224 | 0 | 2.980322 | 2.978297 | 12.46994 | 11.16852
2018-03-17 17:11 | 331897.1 | 300.0024 | 6 | 38 | 3.231425 | 0 | 2.980322 | 2.978297 | 12.46994 | 11.16852
2018-03-17 17:11 | 331897.1 | 0.0024 | 7 | 39 | 3.231634 | 0 | 0 | 0 | 0 | 0
2018-03-17 17:13 | 332017.2 | 120.0002 | 2 | 39 | 3.947927 | 4.889923 | 0.1623038 | 0 | 0.6175143 | 0
2018-03-17 17:15 | 332137.2 | 240.0003 | 2 | 39 | 3.998545 | 4.889957 | 0.3252806 | 0 | 1.265828 | 0
2018-03-17 17:17 | 332257.2 | 360.0004 | 2 | 39 | 4.034902 | 4.889975 | 0.4882641 | 0 | 1.920524 | 0
2018-03-17 17:19 | 332377.2 | 480.0012 | 2 | 39 | 4.067254 | 4.889975 | 0.6512535 | 0 | 2.580879 | 0
2018-03-17 17:21 | 332497.2 | 600.0003 | 2 | 39 | 4.094603 | 4.889952 | 0.8142318 | 0 | 3.24604 | 0
2018-03-17 17:23 | 332617.2 | 720.002 | 2 | 39 | 4.118917 | 4.889938 | 0.9772173 | 0 | 3.915412 | 0
2018-03-17 17:25 | 332737.2 | 840.0003 | 2 | 39 | 4.143615 | 4.889938 | 1.140193 | 0 | 4.588672 | 0
2018-03-17 17:27 | 332857.2 | 960.002 | 2 | 39 | 4.171988 | 4.889954 | 1.303178 | 0 | 5.266275 | 0
2018-03-17 17:29 | 332977.2 | 1080.0005 | 2 | 39 | 4.200392 | 4.804798 | 1.465975 | 0 | 5.948021 | 0
2018-03-17 17:31 | 333097.2 | 1200.0004 | 2 | 39 | 4.200404 | 4.233488 | 1.616419 | 0 | 6.579943 | 0
2018-03-17 17:33 | 333217.2 | 1320.0004 | 2 | 39 | 4.200383 | 3.69446 | 1.748419 | 0 | 7.134391 | 0
2018-03-17 17:34 | 333322.3 | 1425.1282 | 2 | 39 | 4.200377 | 3.259968 | 1.849874 | 0 | 7.560543 | 0
2018-03-17 17:36 | 333442.4 | 120.0019 | 3 | 39 | 4.229479 | 3.259987 | 1.958093 | 0 | 8.016576 | 0
2018-03-17 17:38 | 333562.4 | 240.001 | 3 | 39 | 4.262708 | 3.259995 | 2.066746 | 0 | 8.477901 | 0
2018-03-17 17:40 | 333682.4 | 360.0018 | 3 | 39 | 4.298228 | 3.260044 | 2.175395 | 0 | 8.94295 | 0
2018-03-17 17:42 | 333802.4 | 480.0002 | 3 | 39 | 4.335858 | 3.260023 | 2.284043 | 0 | 9.41197 | 0
2018-03-17 17:44 | 333922.4 | 600.0012 | 3 | 39 | 4.375149 | 3.260019 | 2.392702 | 0 | 9.885221 | 0
2018-03-17 17:46 | 334042.4 | 720.0012 | 3 | 39 | 4.400392 | 3.006445 | 2.499663 | 0 | 10.35503 | 0
2018-03-17 17:48 | 334162.4 | 840.0012 | 3 | 39 | 4.400365 | 2.500343 | 2.591076 | 0 | 10.75729 | 0
2018-03-17 17:50 | 334282.4 | 960.0003 | 3 | 39 | 4.400365 | 2.095892 | 2.667437 | 0 | 11.0933 | 0
2018-03-17 17:52 | 334402.4 | 1080.0013 | 3 | 39 | 4.400336 | 1.766529 | 2.731627 | 0 | 11.37576 | 0
2018-03-17 17:54 | 334522.4 | 1200.0028 | 3 | 39 | 4.400352 | 1.499235 | 2.785904 | 0 | 11.6146 | 0
2018-03-17 17:56 | 334642.4 | 1320.0009 | 3 | 39 | 4.400356 | 1.280249 | 2.832098 | 0 | 11.81787 | 0
2018-03-17 17:58 | 334762.4 | 1440.0008 | 3 | 39 | 4.400325 | 1.100145 | 2.871673 | 0 | 11.99201 | 0
2018-03-17 18:00 | 334882.4 | 1560.0013 | 3 | 39 | 4.400335 | 0.9513531 | 2.905784 | 0 | 12.14211 | 0
2018-03-17 18:02 | 335002.4 | 1680.0013 | 3 | 39 | 4.400323 | 0.8273335 | 2.93537 | 0 | 12.2723 | 0
2018-03-17 18:04 | 335122.4 | 1800.0006 | 3 | 39 | 4.400321 | 0.723587 | 2.961171 | 0 | 12.38583 | 0
2018-03-17 18:06 | 335217.5 | 1895.1924 | 3 | 39 | 4.400291 | 0.6519985 | 2.979339 | 0 | 12.46578 | 0
2018-03-17 18:08 | 335337.6 | 120.0016 | 4 | 39 | 4.353501 | 0 | 2.979339 | 0 | 12.46578 | 0
2018-03-17 18:10 | 335457.6 | 240.001 | 4 | 39 | 4.350394 | 0 | 2.979339 | 0 | 12.46578 | 0
2018-03-17 18:11 | 335517.6 | 300.0039 | 4 | 39 | 4.349435 | 0 | 2.979339 | 0 | 12.46578 | 0
2018-03-17 18:13 | 335637.7 | 120.0012 | 5 | 39 | 4.17534 | -2.28186 | 2.979339 | 0.07605095 | 12.46578 | 0.3191805
2018-03-17 18:15 | 335757.7 | 240.0011 | 5 | 39 | 4.145026 | -2.281841 | 2.979339 | 0.152107 | 12.46578 | 0.6355723
2018-03-17 18:17 | 335877.7 | 360.0003 | 5 | 39 | 4.115697 | -2.282183 | 2.979339 | 0.2281629 | 12.46578 | 0.9497085
2018-03-17 18:19 | 335997.7 | 480.0019 | 5 | 39 | 4.086658 | -2.281919 | 2.979339 | 0.3042222 | 12.46578 | 1.261641
2018-03-17 18:21 | 336117.7 | 600.0027 | 5 | 39 | 4.057739 | -2.281827 | 2.979339 | 0.3802783 | 12.46578 | 1.571355
2018-03-17 18:23 | 336237.7 | 720.0012 | 5 | 39 | 4.029108 | -2.281827 | 2.979339 | 0.4563322 | 12.46578 | 1.878872
2018-03-17 18:25 | 336357.7 | 840.0013 | 5 | 39 | 4.000813 | -2.281813 | 2.979339 | 0.5323892 | 12.46578 | 2.184235
2018-03-17 18:27 | 336477.7 | 960.0029 | 5 | 39 | 3.972957 | -2.281815 | 2.979339 | 0.6084489 | 12.46578 | 2.487473
2018-03-17 18:29 | 336597.7 | 1080.0004 | 5 | 39 | 3.94567 | -2.28182 | 2.979339 | 0.6845078 | 12.46578 | 2.78861
2018-03-17 18:31 | 336717.7 | 1200.0021 | 5 | 39 | 3.919021 | -2.281815 | 2.979339 | 0.7605636 | 12.46578 | 3.087682
2018-03-17 18:33 | 336837.7 | 1320.0022 | 5 | 39 | 3.893145 | -2.282132 | 2.979339 | 0.8366276 | 12.46578 | 3.384788
2018-03-17 18:35 | 336957.7 | 1440.0006 | 5 | 39 | 3.868191 | -2.281873 | 2.979339 | 0.9126847 | 12.46578 | 3.679935
2018-03-17 18:37 | 337077.7 | 1560.0014 | 5 | 39 | 3.844234 | -2.281839 | 2.979339 | 0.9887441 | 12.46578 | 3.973229
2018-03-17 18:39 | 337197.7 | 1680.003 | 5 | 39 | 3.821273 | -2.281848 | 2.979339 | 1.064805 | 12.46578 | 4.264743
2018-03-17 18:41 | 337317.7 | 1800.0007 | 5 | 39 | 3.799476 | -2.282172 | 2.979339 | 1.140861 | 12.46578 | 4.554541
2018-03-17 18:43 | 337437.7 | 1920.0015 | 5 | 39 | 3.779043 | -2.281834 | 2.979339 | 1.216915 | 12.46578 | 4.842721
2018-03-17 18:45 | 337557.7 | 2040.0015 | 5 | 39 | 3.75998 | -2.28182 | 2.979339 | 1.292972 | 12.46578 | 5.12941
2018-03-17 18:47 | 337677.7 | 2160.0006 | 5 | 39 | 3.742063 | -2.282168 | 2.979339 | 1.369027 | 12.46578 | 5.414687
2018-03-17 18:49 | 337797.7 | 2280.0006 | 5 | 39 | 3.725108 | -2.281837 | 2.979339 | 1.445081 | 12.46578 | 5.698637
2018-03-17 18:51 | 337917.7 | 2400.0016 | 5 | 39 | 3.708899 | -2.281827 | 2.979339 | 1.521142 | 12.46578 | 5.981349
2018-03-17 18:53 | 338037.7 | 2520 | 5 | 39 | 3.693529 | -2.281799 | 2.979339 | 1.5972 | 12.46578 | 6.262849
2018-03-17 18:55 | 338157.7 | 2640.0013 | 5 | 39 | 3.678974 | -2.282128 | 2.979339 | 1.67326 | 12.46578 | 6.543221
2018-03-17 18:57 | 338277.7 | 2760.0024 | 5 | 39 | 3.665376 | -2.282179 | 2.979339 | 1.749323 | 12.46578 | 6.822533
2018-03-17 18:59 | 338397.7 | 2880.0007 | 5 | 39 | 3.652727 | -2.281825 | 2.979339 | 1.825382 | 12.46578 | 7.100831
2018-03-17 19:01 | 338517.7 | 3000.0001 | 5 | 39 | 3.640737 | -2.281816 | 2.979339 | 1.901433 | 12.46578 | 7.378165
2018-03-17 19:03 | 338637.7 | 3120.0009 | 5 | 39 | 3.629148 | -2.281976 | 2.979339 | 1.977492 | 12.46578 | 7.654634
2018-03-17 19:05 | 338757.7 | 3240.0009 | 5 | 39 | 3.617624 | -2.281857 | 2.979339 | 2.053546 | 12.46578 | 7.930206
2018-03-17 19:07 | 338877.7 | 3360.001 | 5 | 39 | 3.605905 | -2.281846 | 2.979339 | 2.129599 | 12.46578 | 8.204893
2018-03-17 19:09 | 338997.7 | 3480.001 | 5 | 39 | 3.593664 | -2.281802 | 2.979339 | 2.205649 | 12.46578 | 8.478664
2018-03-17 19:11 | 339117.7 | 3600.0003 | 5 | 39 | 3.580679 | -2.281858 | 2.979339 | 2.281705 | 12.46578 | 8.751495
2018-03-17 19:13 | 339237.7 | 3720.0011 | 5 | 39 | 3.567418 | -2.281813 | 2.979339 | 2.357759 | 12.46578 | 9.023314
2018-03-17 19:15 | 339357.7 | 3840.0019 | 5 | 39 | 3.554122 | -2.281816 | 2.979339 | 2.433815 | 12.46578 | 9.294134
2018-03-17 19:17 | 339477.7 | 3960.0003 | 5 | 39 | 3.540324 | -2.281846 | 2.979339 | 2.509869 | 12.46578 | 9.563922
2018-03-17 19:19 | 339597.7 | 4080.0019 | 5 | 39 | 3.523471 | -2.281878 | 2.979339 | 2.585924 | 12.46578 | 9.832568
2018-03-17 19:21 | 339717.7 | 4200.002 | 5 | 39 | 3.501052 | -2.281888 | 2.979339 | 2.661975 | 12.46578 | 10.09972
2018-03-17 19:23 | 339837.7 | 4320.0019 | 5 | 39 | 3.471255 | -2.281862 | 2.979339 | 2.738028 | 12.46578 | 10.36492
2018-03-17 19:25 | 339957.7 | 4440.0005 | 5 | 39 | 3.42627 | -2.281875 | 2.979339 | 2.814083 | 12.46578 | 10.62735
2018-03-17 19:27 | 340077.7 | 4560.0005 | 5 | 39 | 3.336579 | -2.281871 | 2.979339 | 2.890138 | 12.46578 | 10.88503
2018-03-17 19:29 | 340197.7 | 4680.0013 | 5 | 39 | 3.085107 | -2.282195 | 2.979339 | 2.966195 | 12.46578 | 11.13111
2018-03-17 19:29 | 340215.4 | 4697.7202 | 5 | 39 | 2.999975 | -2.281852 | 2.979339 | 2.977427 | 12.46578 | 11.16532
2018-03-17 19:31 | 340335.4 | 120.0011 | 6 | 39 | 3.211111 | 0 | 2.979339 | 2.977427 | 12.46578 | 11.16532
2018-03-17 19:33 | 340455.4 | 240.0027 | 6 | 39 | 3.226176 | 0 | 2.979339 | 2.977427 | 12.46578 | 11.16532
2018-03-17 19:34 | 340515.4 | 300.0042 | 6 | 39 | 3.231428 | 0 | 2.979339 | 2.977427 | 12.46578 | 11.16532
2018-03-17 19:34 | 340515.5 | 0.0025 | 7 | 40 | 3.231408 | 0 | 0 | 0 | 0 | 0
2018-03-17 19:36 | 340635.6 | 120.0011 | 2 | 40 | 3.947942 | 4.889975 | 0.1622988 | 2.137e-09 | 0.617497 | 6.906e-09
2018-03-17 19:38 | 340755.6 | 240.0013 | 2 | 40 | 3.998645 | 4.889967 | 0.3252888 | 2.137e-09 | 1.265874 | 6.906e-09
2018-03-17 19:40 | 340875.6 | 360.0013 | 2 | 40 | 4.034968 | 4.889956 | 0.4882717 | 2.137e-09 | 1.920583 | 6.906e-09
2018-03-17 19:42 | 340995.6 | 480.0021 | 2 | 40 | 4.067278 | 4.88998 | 0.6512632 | 2.137e-09 | 2.580951 | 6.906e-09
2018-03-17 19:44 | 341115.6 | 600.0022 | 2 | 40 | 4.094643 | 4.890018 | 0.8142487 | 2.137e-09 | 3.246141 | 6.906e-09
2018-03-17 19:46 | 341235.6 | 720.0005 | 2 | 40 | 4.118973 | 4.890007 | 0.9772242 | 2.137e-09 | 3.915475 | 6.906e-09
2018-03-17 19:48 | 341355.6 | 840.0009 | 2 | 40 | 4.143711 | 4.889965 | 1.140209 | 2.137e-09 | 4.588783 | 6.906e-09
2018-03-17 19:50 | 341475.6 | 960.0004 | 2 | 40 | 4.172099 | 4.889948 | 1.303182 | 2.137e-09 | 5.266354 | 6.906e-09
2018-03-17 19:52 | 341595.6 | 1080.0006 | 2 | 40 | 4.20039 | 4.802958 | 1.465981 | 2.137e-09 | 5.948121 | 6.906e-09
2018-03-17 19:54 | 341715.6 | 1200.0006 | 2 | 40 | 4.200374 | 4.231937 | 1.616384 | 2.137e-09 | 6.579873 | 6.906e-09
2018-03-17 19:56 | 341835.6 | 1320.0006 | 2 | 40 | 4.200404 | 3.698906 | 1.748465 | 2.137e-09 | 7.13466 | 6.906e-09
2018-03-17 19:58 | 341940.9 | 1425.3812 | 2 | 40 | 4.200368 | 3.259981 | 1.850222 | 2.137e-09 | 7.562078 | 6.906e-09
2018-03-17 20:00 | 342061 | 120.0004 | 3 | 40 | 4.229551 | 3.260004 | 1.958434 | 2.137e-09 | 8.018085 | 6.906e-09
2018-03-17 20:02 | 342181 | 240.0013 | 3 | 40 | 4.262919 | 3.260048 | 2.067088 | 2.137e-09 | 8.479432 | 6.906e-09
2018-03-17 20:04 | 342301 | 360.0005 | 3 | 40 | 4.298506 | 3.260069 | 2.175743 | 2.137e-09 | 8.944532 | 6.906e-09
2018-03-17 20:06 | 342421 | 480.0005 | 3 | 40 | 4.336108 | 3.260014 | 2.284397 | 2.137e-09 | 9.413609 | 6.906e-09
2018-03-17 20:08 | 342541 | 600.002 | 3 | 40 | 4.375379 | 3.26004 | 2.393054 | 2.137e-09 | 9.886874 | 6.906e-09
2018-03-17 20:10 | 342661 | 720.0021 | 3 | 40 | 4.400383 | 3.00288 | 2.499967 | 2.137e-09 | 10.35649 | 6.906e-09
2018-03-17 20:12 | 342781 | 840.0005 | 3 | 40 | 4.400377 | 2.49836 | 2.591304 | 2.137e-09 | 10.75841 | 6.906e-09
2018-03-17 20:14 | 342901 | 960.0013 | 3 | 40 | 4.400369 | 2.094395 | 2.667607 | 2.137e-09 | 11.09417 | 6.906e-09
2018-03-17 20:16 | 343021 | 1080.0005 | 3 | 40 | 4.400379 | 1.766094 | 2.731739 | 2.137e-09 | 11.37637 | 6.906e-09
2018-03-17 20:18 | 343141 | 1200.0021 | 3 | 40 | 4.400352 | 1.498636 | 2.78599 | 2.137e-09 | 11.6151 | 6.906e-09
2018-03-17 20:20 | 343261 | 1320.0014 | 3 | 40 | 4.400336 | 1.279718 | 2.832168 | 2.137e-09 | 11.8183 | 6.906e-09
2018-03-17 20:22 | 343381 | 1440.0014 | 3 | 40 | 4.400343 | 1.099768 | 2.871732 | 2.137e-09 | 11.99239 | 6.906e-09
2018-03-17 20:24 | 343501 | 1560.0006 | 3 | 40 | 4.400327 | 0.9515762 | 2.905845 | 2.137e-09 | 12.1425 | 6.906e-09
2018-03-17 20:26 | 343621 | 1680.0007 | 3 | 40 | 4.400353 | 0.8283653 | 2.935429 | 2.137e-09 | 12.27268 | 6.906e-09
2018-03-17 20:28 | 343741 | 1800.0016 | 3 | 40 | 4.400324 | 0.7232494 | 2.96123 | 2.137e-09 | 12.38621 | 6.906e-09
2018-03-17 20:30 | 343836.8 | 1895.8308 | 3 | 40 | 4.400304 | 0.6519947 | 2.979517 | 2.137e-09 | 12.46668 | 6.906e-09
2018-03-17 20:32 | 343956.9 | 120.0011 | 4 | 40 | 4.353566 | 0 | 2.979517 | 2.137e-09 | 12.46668 | 6.906e-09
2018-03-17 20:34 | 344076.9 | 240.001 | 4 | 40 | 4.350506 | 0 | 2.979517 | 2.137e-09 | 12.46668 | 6.906e-09
2018-03-17 20:35 | 344136.9 | 300.0016 | 4 | 40 | 4.349559 | 0 | 2.979517 | 2.137e-09 | 12.46668 | 6.906e-09
2018-03-17 20:37 | 344256.9 | 120.0018 | 5 | 40 | 4.17569 | -2.281827 | 2.979517 | 0.07605436 | 12.46668 | 0.3192188
2018-03-17 20:39 | 344376.9 | 240.001 | 5 | 40 | 4.145353 | -2.282009 | 2.979517 | 0.1521103 | 12.46668 | 0.6356363
2018-03-17 20:41 | 344496.9 | 360.0026 | 5 | 40 | 4.116047 | -2.281813 | 2.979517 | 0.2281728 | 12.46668 | 0.9498249
2018-03-17 20:43 | 344616.9 | 480.0012 | 5 | 40 | 4.086987 | -2.281848 | 2.979517 | 0.3042307 | 12.46668 | 1.261776
2018-03-17 20:45 | 344736.9 | 600.0011 | 5 | 40 | 4.058105 | -2.281834 | 2.979517 | 0.3802843 | 12.46668 | 1.571505
2018-03-17 20:47 | 344856.9 | 720.0011 | 5 | 40 | 4.029424 | -2.282088 | 2.979517 | 0.4563404 | 12.46668 | 1.879056
2018-03-17 20:49 | 344976.9 | 840.0011 | 5 | 40 | 4.00112 | -2.281837 | 2.979517 | 0.5323976 | 12.46668 | 2.184444
2018-03-17 20:51 | 345096.9 | 960.0009 | 5 | 40 | 3.973239 | -2.28181 | 2.979517 | 0.6084581 | 12.46668 | 2.487707
2018-03-17 20:53 | 345216.9 | 1080.0028 | 5 | 40 | 3.94587 | -2.281839 | 2.979517 | 0.6845173 | 12.46668 | 2.788863
2018-03-17 20:55 | 345336.9 | 1200.002 | 5 | 40 | 3.919205 | -2.28206 | 2.979517 | 0.7605749 | 12.46668 | 3.087957
2018-03-17 20:57 | 345456.9 | 1320.0004 | 5 | 40 | 3.893349 | -2.281823 | 2.979517 | 0.8366281 | 12.46668 | 3.385036
2018-03-17 20:59 | 345576.9 | 1440.002 | 5 | 40 | 3.868361 | -2.281827 | 2.979517 | 0.9126862 | 12.46668 | 3.680201
2018-03-17 21:01 | 345696.9 | 1560.0013 | 5 | 40 | 3.844371 | -2.281836 | 2.979517 | 0.9887455 | 12.46668 | 3.973507
2018-03-17 21:03 | 345816.9 | 1680.0005 | 5 | 40 | 3.821369 | -2.281837 | 2.979517 | 1.064801 | 12.46668 | 4.26501
2018-03-17 21:05 | 345936.9 | 1800.0013 | 5 | 40 | 3.799541 | -2.281825 | 2.979517 | 1.140856 | 12.46668 | 4.554808
2018-03-17 21:07 | 346056.9 | 1920.0013 | 5 | 40 | 3.779078 | -2.281846 | 2.979517 | 1.216908 | 12.46668 | 4.842982
2018-03-17 21:09 | 346176.9 | 2040.0011 | 5 | 40 | 3.759991 | -2.281852 | 2.979517 | 1.292968 | 12.46668 | 5.129686
2018-03-17 21:11 | 346296.9 | 2160.0006 | 5 | 40 | 3.742091 | -2.28202 | 2.979517 | 1.369023 | 12.46668 | 5.414964
2018-03-17 21:13 | 346416.9 | 2280.0015 | 5 | 40 | 3.725109 | -2.281839 | 2.979517 | 1.445078 | 12.46668 | 5.698917
2018-03-17 21:15 | 346536.9 | 2400.0022 | 5 | 40 | 3.708909 | -2.281909 | 2.979517 | 1.521133 | 12.46668 | 5.981612
2018-03-17 21:17 | 346656.9 | 2520.0002 | 5 | 40 | 3.693517 | -2.281825 | 2.979517 | 1.597192 | 12.46668 | 6.263116
2018-03-17 21:19 | 346776.9 | 2640.0023 | 5 | 40 | 3.678962 | -2.281818 | 2.979517 | 1.673249 | 12.46668 | 6.543472
2018-03-17 21:21 | 346896.9 | 2760.0015 | 5 | 40 | 3.665346 | -2.28217 | 2.979517 | 1.749303 | 12.46668 | 6.822752
2018-03-17 21:23 | 347016.9 | 2880.0015 | 5 | 40 | 3.652696 | -2.281855 | 2.979517 | 1.825358 | 12.46668 | 7.101033
2018-03-17 21:25 | 347136.9 | 3000.0016 | 5 | 40 | 3.640716 | -2.281818 | 2.979517 | 1.901413 | 12.46668 | 7.378376
2018-03-17 21:27 | 347256.9 | 3120.0016 | 5 | 40 | 3.62912 | -2.281869 | 2.979517 | 1.977466 | 12.46668 | 7.654821
2018-03-17 21:29 | 347376.9 | 3240.0016 | 5 | 40 | 3.617572 | -2.281883 | 2.979517 | 2.053518 | 12.46668 | 7.930384
2018-03-17 21:31 | 347496.9 | 3360 | 5 | 40 | 3.605868 | -2.281878 | 2.979517 | 2.129567 | 12.46668 | 8.205054
2018-03-17 21:33 | 347616.9 | 3480.0017 | 5 | 40 | 3.5936 | -2.281881 | 2.979517 | 2.205624 | 12.46668 | 8.478842
2018-03-17 21:35 | 347736.9 | 3600.0011 | 5 | 40 | 3.580636 | -2.281864 | 2.979517 | 2.281681 | 12.46668 | 8.751673
2018-03-17 21:37 | 347856.9 | 3720.0002 | 5 | 40 | 3.567337 | -2.28189 | 2.979517 | 2.357733 | 12.46668 | 9.023481
2018-03-17 21:39 | 347976.9 | 3840.0026 | 5 | 40 | 3.554052 | -2.281871 | 2.979517 | 2.433791 | 12.46668 | 9.294301
2018-03-17 21:41 | 348096.9 | 3960.0002 | 5 | 40 | 3.540212 | -2.281881 | 2.979517 | 2.50984 | 12.46668 | 9.564066
2018-03-17 21:43 | 348216.9 | 4080.0006 | 5 | 40 | 3.523365 | -2.281869 | 2.979517 | 2.585894 | 12.46668 | 9.832701
2018-03-17 21:45 | 348336.9 | 4200.0012 | 5 | 40 | 3.50095 | -2.281875 | 2.979517 | 2.661949 | 12.46668 | 10.09986
2018-03-17 21:47 | 348456.9 | 4320.0003 | 5 | 40 | 3.471184 | -2.281871 | 2.979517 | 2.738001 | 12.46668 | 10.36505
2018-03-17 21:49 | 348576.9 | 4440.0019 | 5 | 40 | 3.426196 | -2.28186 | 2.979517 | 2.814061 | 12.46668 | 10.62749
2018-03-17 21:51 | 348696.9 | 4560.0012 | 5 | 40 | 3.336585 | -2.281855 | 2.979517 | 2.890113 | 12.46668 | 10.88516
2018-03-17 21:53 | 348816.9 | 4680.002 | 5 | 40 | 3.08552 | -2.28185 | 2.979517 | 2.966167 | 12.46668 | 11.13124
2018-03-17 21:53 | 348834.8 | 4697.8401 | 5 | 40 | 2.999985 | -2.281825 | 2.979517 | 2.977476 | 12.46668 | 11.16568
2018-03-17 21:55 | 348954.8 | 120.0001 | 6 | 40 | 3.211495 | 0 | 2.979517 | 2.977476 | 12.46668 | 11.16568
2018-03-17 21:57 | 349074.8 | 240.0003 | 6 | 40 | 3.226542 | 0 | 2.979517 | 2.977476 | 12.46668 | 11.16568
2018-03-17 21:58 | 349134.8 | 300.0031 | 6 | 40 | 3.231763 | 0 | 2.979517 | 2.977476 | 12.46668 | 11.16568
2018-03-17 21:58 | 349134.8499 | 0.0024 | 7 | 41 | 3.231758 | 0 | 0 | 0 | 0 | 0
2018-03-17 22:00 | 349254.9 | 120.0004 | 2 | 41 | 3.94801 | 4.889997 | 0.1623094 | 2.499e-09 | 0.6175691 | 8.078e-09
2018-03-17 22:02 | 349374.9 | 240.0012 | 2 | 41 | 3.998651 | 4.889929 | 0.3252919 | 2.499e-09 | 1.265921 | 8.078e-09
2018-03-17 22:04 | 349494.9 | 360.0004 | 2 | 41 | 4.034966 | 4.889975 | 0.4882748 | 2.499e-09 | 1.920628 | 8.078e-09
2018-03-17 22:06 | 349614.9 | 480.0005 | 2 | 41 | 4.067278 | 4.890024 | 0.651259 | 2.499e-09 | 2.580967 | 8.078e-09
2018-03-17 22:08 | 349734.9 | 600.002 | 2 | 41 | 4.094641 | 4.889996 | 0.8142392 | 2.499e-09 | 3.24614 | 8.078e-09
2018-03-17 22:10 | 349854.9 | 720.0021 | 2 | 41 | 4.11901 | 4.890045 | 0.9772264 | 2.499e-09 | 3.915527 | 8.078e-09
2018-03-17 22:12 | 349974.9 | 840.0009 | 2 | 41 | 4.143773 | 4.889982 | 1.140206 | 2.499e-09 | 4.588826 | 8.078e-09
2018-03-17 22:14 | 350094.9 | 960.0006 | 2 | 41 | 4.172278 | 4.889973 | 1.303186 | 2.499e-09 | 5.26644 | 8.078e-09
2018-03-17 22:16 | 350214.9 | 1080.0008 | 2 | 41 | 4.200396 | 4.798077 | 1.465968 | 2.499e-09 | 5.948164 | 8.078e-09
2018-03-17 22:18 | 350334.9 | 1200.0007 | 2 | 41 | 4.200378 | 4.227448 | 1.616211 | 2.499e-09 | 6.579244 | 8.078e-09
2018-03-17 22:20 | 350454.9 | 1320.0005 | 2 | 41 | 4.200385 | 3.694889 | 1.748153 | 2.499e-09 | 7.13345 | 8.078e-09
2018-03-17 22:22 | 350559.9 | 1424.9364 | 2 | 41 | 4.200386 | 3.259983 | 1.849425 | 2.499e-09 | 7.558827 | 8.078e-09
2018-03-17 22:24 | 350679.9 | 120.002 | 3 | 41 | 4.229514 | 3.259947 | 1.957645 | 2.499e-09 | 8.014872 | 8.078e-09
2018-03-17 22:26 | 350799.9 | 240.0004 | 3 | 41 | 4.262784 | 3.260035 | 2.066295 | 2.499e-09 | 8.476192 | 8.078e-09
2018-03-17 22:28 | 350919.9 | 360.0005 | 3 | 41 | 4.298382 | 3.260048 | 2.174943 | 2.499e-09 | 8.941248 | 8.078e-09
2018-03-17 22:30 | 351039.9 | 480.0011 | 3 | 41 | 4.335989 | 3.260044 | 2.283597 | 2.499e-09 | 9.410311 | 8.078e-09
2018-03-17 22:32 | 351159.9 | 600.0012 | 3 | 41 | 4.375312 | 3.260027 | 2.392251 | 2.499e-09 | 9.883554 | 8.078e-09
2018-03-17 22:34 | 351279.9 | 720.0005 | 3 | 41 | 4.400373 | 3.004271 | 2.499187 | 2.499e-09 | 10.35327 | 8.078e-09
2018-03-17 22:36 | 351399.9 | 840.0022 | 3 | 41 | 4.400388 | 2.499849 | 2.59056 | 2.499e-09 | 10.75534 | 8.078e-09
2018-03-17 22:38 | 351519.9 | 960.0022 | 3 | 41 | 4.400366 | 2.095018 | 2.666884 | 2.499e-09 | 11.0912 | 8.078e-09
2018-03-17 22:40 | 351639.9 | 1080.0013 | 3 | 41 | 4.400377 | 1.766787 | 2.73104 | 2.499e-09 | 11.37351 | 8.078e-09
2018-03-17 22:42 | 351759.9 | 1200.0013 | 3 | 41 | 4.400371 | 1.498983 | 2.785302 | 2.499e-09 | 11.61228 | 8.078e-09
2018-03-17 22:44 | 351879.9 | 1320.0014 | 3 | 41 | 4.400347 | 1.279865 | 2.831483 | 2.499e-09 | 11.81549 | 8.078e-09
2018-03-17 22:46 | 351999.9 | 1440.0014 | 3 | 41 | 4.400352 | 1.100327 | 2.871048 | 2.499e-09 | 11.98959 | 8.078e-09
2018-03-17 22:48 | 352119.9 | 1560.0023 | 3 | 41 | 4.400289 | 0.9502888 | 2.905154 | 2.499e-09 | 12.13967 | 8.078e-09
2018-03-17 22:50 | 352239.9 | 1680.0007 | 3 | 41 | 4.400332 | 0.8273277 | 2.934735 | 2.499e-09 | 12.26984 | 8.078e-09
2018-03-17 22:52 | 352359.9 | 1800.0015 | 3 | 41 | 4.400311 | 0.7234001 | 2.960537 | 2.499e-09 | 12.38337 | 8.078e-09
2018-03-17 22:53 | 352455.9 | 1896.0445 | 3 | 41 | 4.400314 | 0.6519985 | 2.978866 | 2.499e-09 | 12.46403 | 8.078e-09
2018-03-17 22:55 | 352576 | 120.0018 | 4 | 41 | 4.353533 | 0 | 2.978866 | 2.499e-09 | 12.46403 | 8.078e-09
2018-03-17 22:57 | 352696 | 240.0001 | 4 | 41 | 4.350454 | 0 | 2.978866 | 2.499e-09 | 12.46403 | 8.078e-09
2018-03-17 22:58 | 352756 | 300.0024 | 4 | 41 | 4.349472 | 0 | 2.978866 | 2.499e-09 | 12.46403 | 8.078e-09
2018-03-17 23:00 | 352876.1 | 120.0019 | 5 | 41 | 4.175447 | -2.281841 | 2.978866 | 0.07605448 | 12.46403 | 0.3192033
2018-03-17 23:02 | 352996.1 | 240.0012 | 5 | 41 | 4.145114 | -2.281836 | 2.978866 | 0.1521076 | 12.46403 | 0.635591
2018-03-17 23:04 | 353116.1 | 360.0012 | 5 | 41 | 4.115792 | -2.281869 | 2.978866 | 0.2281641 | 12.46403 | 0.949736
2018-03-17 23:06 | 353236.1 | 480.0012 | 5 | 41 | 4.086706 | -2.281815 | 2.978866 | 0.3042197 | 12.46403 | 1.261658
2018-03-17 23:08 | 353356.1 | 600.0003 | 5 | 41 | 4.057817 | -2.281831 | 2.978866 | 0.3802742 | 12.46403 | 1.57137
2018-03-17 23:10 | 353476.1 | 720.0012 | 5 | 41 | 4.029152 | -2.281815 | 2.978866 | 0.4563317 | 12.46403 | 1.878905
2018-03-17 23:12 | 353596.1 | 840.0012 | 5 | 41 | 4.000795 | -2.282116 | 2.978866 | 0.5323921 | 12.46403 | 2.184283
2018-03-17 23:14 | 353716.1 | 960.0021 | 5 | 41 | 3.972918 | -2.281831 | 2.978866 | 0.6084558 | 12.46403 | 2.487535
2018-03-17 23:16 | 353836.1 | 1080.0011 | 5 | 41 | 3.945552 | -2.2822 | 2.978866 | 0.6845143 | 12.46403 | 2.788665
2018-03-17 23:18 | 353956.1 | 1200.0005 | 5 | 41 | 3.918865 | -2.282189 | 2.978866 | 0.7605729 | 12.46403 | 3.087739
2018-03-17 23:20 | 354076.1 | 1320.0013 | 5 | 41 | 3.893016 | -2.281857 | 2.978866 | 0.8366297 | 12.46403 | 3.384807
2018-03-17 23:22 | 354196.1 | 1440.0013 | 5 | 41 | 3.868027 | -2.282107 | 2.978866 | 0.9126809 | 12.46403 | 3.67992
2018-03-17 23:24 | 354316.1 | 1560.0022 | 5 | 41 | 3.844045 | -2.282063 | 2.978866 | 0.9887424 | 12.46403 | 3.973209
2018-03-17 23:26 | 354436.1 | 1680.0005 | 5 | 41 | 3.821101 | -2.281836 | 2.978866 | 1.064798 | 12.46403 | 4.26469
2018-03-17 23:28 | 354556.1 | 1800.0014 | 5 | 41 | 3.799294 | -2.281808 | 2.978866 | 1.140857 | 12.46403 | 4.554482
2018-03-17 23:30 | 354676.1 | 1920.0023 | 5 | 41 | 3.778826 | -2.281813 | 2.978866 | 1.216916 | 12.46403 | 4.842664
2018-03-17 23:32 | 354796.1 | 2040.0023 | 5 | 41 | 3.759744 | -2.282055 | 2.978866 | 1.292974 | 12.46403 | 5.129339
2018-03-17 23:34 | 354916.1 | 2160.0006 | 5 | 41 | 3.741858 | -2.281831 | 2.978866 | 1.369031 | 12.46403 | 5.414608
2018-03-17 23:36 | 355036.1 | 2280.0015 | 5 | 41 | 3.724867 | -2.281864 | 2.978866 | 1.445088 | 12.46403 | 5.698549
2018-03-17 23:38 | 355156.1 | 2400.0008 | 5 | 41 | 3.70866 | -2.281827 | 2.978866 | 1.521142 | 12.46403 | 5.981221
2018-03-17 23:40 | 355276.1 | 2520.0024 | 5 | 41 | 3.693248 | -2.282187 | 2.978866 | 1.5972 | 12.46403 | 6.262704
2018-03-17 23:42 | 355396.1 | 2640.0024 | 5 | 41 | 3.678728 | -2.281844 | 2.978866 | 1.673258 | 12.46403 | 6.543047
2018-03-17 23:44 | 355516.1 | 2760.0023 | 5 | 41 | 3.665128 | -2.281829 | 2.978866 | 1.749312 | 12.46403 | 6.822304
2018-03-17 23:46 | 355636.1 | 2880 | 5 | 41 | 3.652458 | -2.281841 | 2.978866 | 1.825363 | 12.46403 | 7.100555
2018-03-17 23:48 | 355756.1 | 3000.0016 | 5 | 41 | 3.64045 | -2.281875 | 2.978866 | 1.901418 | 12.46403 | 7.377882
2018-03-17 23:50 | 355876.1 | 3120.0023 | 5 | 41 | 3.628854 | -2.281857 | 2.978866 | 1.977472 | 12.46403 | 7.654309
2018-03-17 23:52 | 355996.1 | 3240.0015 | 5 | 41 | 3.617324 | -2.281878 | 2.978866 | 2.05352 | 12.46403 | 7.929841
2018-03-17 23:54 | 356116.1 | 3360.0017 | 5 | 41 | 3.605593 | -2.281862 | 2.978866 | 2.129575 | 12.46403 | 8.204509
2018-03-17 23:56 | 356236.1 | 3480.001 | 5 | 41 | 3.593353 | -2.281841 | 2.978866 | 2.205628 | 12.46403 | 8.478267
2018-03-17 23:58 | 356356.1 | 3600.0009 | 5 | 41 | 3.580349 | -2.281827 | 2.978866 | 2.281683 | 12.46403 | 8.751068
2018-03-18 | 356476.1 | 3720.001 | 5 | 41 | 3.567076 | -2.281818 | 2.978866 | 2.357738 | 12.46403 | 9.022867
2018-03-18 00:02 | 356596.1 | 3840.001 | 5 | 41 | 3.553783 | -2.281837 | 2.978866 | 2.43379 | 12.46403 | 9.293645
2018-03-18 00:04 | 356716.1 | 3960.0002 | 5 | 41 | 3.539922 | -2.281864 | 2.978866 | 2.509845 | 12.46403 | 9.563409
2018-03-18 00:06 | 356836.1 | 4080.0003 | 5 | 41 | 3.523025 | -2.281932 | 2.978866 | 2.585899 | 12.46403 | 9.832023
2018-03-18 00:08 | 356956.1 | 4200.0012 | 5 | 41 | 3.500591 | -2.281883 | 2.978866 | 2.661955 | 12.46403 | 10.09916
2018-03-18 00:10 | 357076.1 | 4320.0012 | 5 | 41 | 3.470706 | -2.281869 | 2.978866 | 2.738008 | 12.46403 | 10.36431
2018-03-18 00:12 | 357196.1 | 4440.0005 | 5 | 41 | 3.425497 | -2.281879 | 2.978866 | 2.814062 | 12.46403 | 10.62669
2018-03-18 00:14 | 357316.1 | 4560.0012 | 5 | 41 | 3.335114 | -2.281873 | 2.978866 | 2.890116 | 12.46403 | 10.88429
2018-03-18 00:16 | 357436.1 | 4680.002 | 5 | 41 | 3.081078 | -2.281834 | 2.978866 | 2.966173 | 12.46403 | 11.13019
2018-03-18 00:17 | 357452.8 | 4696.7458 | 5 | 41 | 2.99999 | -2.281848 | 2.978866 | 2.976783 | 12.46403 | 11.16248
2018-03-18 00:19 | 357572.8 | 120.0008 | 6 | 41 | 3.211876 | 0 | 2.978866 | 2.976783 | 12.46403 | 11.16248
2018-03-18 00:21 | 357692.8 | 240.0009 | 6 | 41 | 3.226941 | 0 | 2.978866 | 2.976783 | 12.46403 | 11.16248
2018-03-18 00:22 | 357752.8 | 300.0023 | 6 | 41 | 3.232174 | 0 | 2.978866 | 2.976783 | 12.46403 | 11.16248
2018-03-18 00:22 | 357752.9 | 0.0025 | 7 | 42 | 3.232174 | 0 | 0 | 0 | 0 | 0
2018-03-18 00:24 | 357873 | 120.0017 | 2 | 42 | 3.948401 | 4.889944 | 0.1623078 | 3.605e-09 | 0.6176394 | 1.1651e-08
2018-03-18 00:26 | 357993 | 240.0009 | 2 | 42 | 3.999038 | 4.889977 | 0.3252907 | 3.605e-09 | 1.266051 | 1.1651e-08
2018-03-18 00:28 | 358113 | 360.0012 | 2 | 42 | 4.035369 | 4.889978 | 0.4882765 | 3.605e-09 | 1.920838 | 1.1651e-08
2018-03-18 00:30 | 358233 | 480.0003 | 2 | 42 | 4.067723 | 4.889954 | 0.6512616 | 3.605e-09 | 2.581251 | 1.1651e-08
2018-03-18 00:32 | 358353 | 600.0018 | 2 | 42 | 4.095082 | 4.88998 | 0.8142443 | 3.605e-09 | 3.246502 | 1.1651e-08
2018-03-18 00:34 | 358473 | 720.0004 | 2 | 42 | 4.119502 | 4.889971 | 0.9772268 | 3.605e-09 | 3.915946 | 1.1651e-08
2018-03-18 00:36 | 358593 | 840.001 | 2 | 42 | 4.144287 | 4.889977 | 1.140209 | 3.605e-09 | 4.589332 | 1.1651e-08
2018-03-18 00:38 | 358713 | 960.0018 | 2 | 42 | 4.172728 | 4.889982 | 1.303195 | 3.605e-09 | 5.267052 | 1.1651e-08
2018-03-18 00:40 | 358833 | 1080.0012 | 2 | 42 | 4.20039 | 4.791155 | 1.465932 | 3.605e-09 | 5.94865 | 1.1651e-08
2018-03-18 00:42 | 358953 | 1200.0004 | 2 | 42 | 4.200371 | 4.222626 | 1.616005 | 3.605e-09 | 6.579014 | 1.1651e-08
2018-03-18 00:44 | 359073 | 1320.0009 | 2 | 42 | 4.200384 | 3.691086 | 1.747812 | 3.605e-09 | 7.132654 | 1.1651e-08
2018-03-18 00:45 | 359176.9 | 1423.936 | 2 | 42 | 4.200387 | 3.259989 | 1.848065 | 3.605e-09 | 7.553752 | 1.1651e-08
2018-03-18 00:47 | 359296.9 | 120.0007 | 3 | 42 | 4.229489 | 3.25997 | 1.956281 | 3.605e-09 | 8.009774 | 1.1651e-08
2018-03-18 00:49 | 359416.9 | 240.0021 | 3 | 42 | 4.262787 | 3.260014 | 2.064933 | 3.605e-09 | 8.471106 | 1.1651e-08
2018-03-18 00:51 | 359536.9 | 360.0012 | 3 | 42 | 4.298339 | 3.260019 | 2.173588 | 3.605e-09 | 8.93619 | 1.1651e-08
2018-03-18 00:53 | 359656.9 | 480.0012 | 3 | 42 | 4.335949 | 3.259983 | 2.282241 | 3.605e-09 | 9.405241 | 1.1651e-08
2018-03-18 00:55 | 359776.9 | 600.0004 | 3 | 42 | 4.375265 | 3.260025 | 2.390895 | 3.605e-09 | 9.878486 | 1.1651e-08
2018-03-18 00:57 | 359896.9 | 720.0014 | 3 | 42 | 4.400393 | 3.005056 | 2.497834 | 3.605e-09 | 10.34821 | 1.1651e-08
2018-03-18 00:59 | 360016.9 | 840.0022 | 3 | 42 | 4.400381 | 2.500206 | 2.589243 | 3.605e-09 | 10.75044 | 1.1651e-08
2018-03-18 01:01 | 360136.9 | 960.0005 | 3 | 42 | 4.40035 | 2.095608 | 2.665602 | 3.605e-09 | 11.08645 | 1.1651e-08
2018-03-18 01:03 | 360256.9 | 1080.0021 | 3 | 42 | 4.400367 | 1.767431 | 2.729794 | 3.605e-09 | 11.36892 | 1.1651e-08
2018-03-18 01:05 | 360376.9 | 1200.0023 | 3 | 42 | 4.40033 | 1.499006 | 2.784087 | 3.605e-09 | 11.60783 | 1.1651e-08
2018-03-18 01:07 | 360496.9 | 1320.0012 | 3 | 42 | 4.400339 | 1.280849 | 2.830301 | 3.605e-09 | 11.81118 | 1.1651e-08
2018-03-18 01:09 | 360616.9 | 1440.0022 | 3 | 42 | 4.400325 | 1.10111 | 2.869902 | 3.605e-09 | 11.98544 | 1.1651e-08
2018-03-18 01:11 | 360736.9 | 1560.0016 | 3 | 42 | 4.400344 | 0.9524059 | 2.904045 | 3.605e-09 | 12.13568 | 1.1651e-08
2018-03-18 01:13 | 360856.9 | 1680.0006 | 3 | 42 | 4.400333 | 0.8284817 | 2.933661 | 3.605e-09 | 12.266 | 1.1651e-08
2018-03-18 01:15 | 360976.9 | 1800.0015 | 3 | 42 | 4.400333 | 0.7246265 | 2.959487 | 3.605e-09 | 12.37965 | 1.1651e-08
2018-03-18 01:17 | 361074 | 1897.0582 | 3 | 42 | 4.40034 | 0.6519833 | 2.978014 | 3.605e-09 | 12.46117 | 1.1651e-08
2018-03-18 01:19 | 361194 | 120.0002 | 4 | 42 | 4.353494 | 0 | 2.978014 | 3.605e-09 | 12.46117 | 1.1651e-08
2018-03-18 01:21 | 361314 | 240.0003 | 4 | 42 | 4.350396 | 0 | 2.978014 | 3.605e-09 | 12.46117 | 1.1651e-08
2018-03-18 01:22 | 361374 | 300.0032 | 4 | 42 | 4.349417 | 0 | 2.978014 | 3.605e-09 | 12.46117 | 1.1651e-08
2018-03-18 01:24 | 361494.1 | 120.0002 | 5 | 42 | 4.175165 | -2.281831 | 2.978014 | 0.07605605 | 12.46117 | 0.3191892
2018-03-18 01:26 | 361614.1 | 240.001 | 5 | 42 | 4.144789 | -2.281862 | 2.978014 | 0.1521093 | 12.46117 | 0.6355551
2018-03-18 01:28 | 361734.1 | 360.001 | 5 | 42 | 4.115462 | -2.281827 | 2.978014 | 0.2281655 | 12.46117 | 0.9496754
2018-03-18 01:30 | 361854.1 | 480.0019 | 5 | 42 | 4.086372 | -2.281839 | 2.978014 | 0.3042221 | 12.46117 | 1.261577
2018-03-18 01:32 | 361974.1 | 600.0002 | 5 | 42 | 4.057498 | -2.281837 | 2.978014 | 0.3802781 | 12.46117 | 1.57127
2018-03-18 01:34 | 362094.1 | 720.0011 | 5 | 42 | 4.028799 | -2.282013 | 2.978014 | 0.4563344 | 12.46117 | 1.878775
2018-03-18 01:36 | 362214.1 | 840.002 | 5 | 42 | 4.000484 | -2.281902 | 2.978014 | 0.5323935 | 12.46117 | 2.184122
2018-03-18 01:38 | 362334.1 | 960.0012 | 5 | 42 | 3.972546 | -2.282146 | 2.978014 | 0.6084574 | 12.46117 | 2.487349
2018-03-18 01:40 | 362454.1 | 1080.0013 | 5 | 42 | 3.945242 | -2.281834 | 2.978014 | 0.6845173 | 12.46117 | 2.788458
2018-03-18 01:42 | 362574.1 | 1200.0005 | 5 | 42 | 3.918548 | -2.282164 | 2.978014 | 0.7605778 | 12.46117 | 3.087515
2018-03-18 01:44 | 362694.1 | 1320.0015 | 5 | 42 | 3.892689 | -2.281813 | 2.978014 | 0.8366353 | 12.46117 | 3.384561
2018-03-18 01:46 | 362814.1 | 1440.0013 | 5 | 42 | 3.867663 | -2.282141 | 2.978014 | 0.9126956 | 12.46117 | 3.679684
2018-03-18 01:48 | 362934.1 | 1560.0006 | 5 | 42 | 3.843684 | -2.281967 | 2.978014 | 0.9887539 | 12.46117 | 3.972934
2018-03-18 01:50 | 363054.1 | 1680.0014 | 5 | 42 | 3.820708 | -2.281815 | 2.978014 | 1.064816 | 12.46117 | 4.264411
2018-03-18 01:52 | 363174.1 | 1800.0013 | 5 | 42 | 3.798904 | -2.282023 | 2.978014 | 1.140878 | 12.46117 | 4.554185
2018-03-18 01:54 | 363294.1 | 1920.0015 | 5 | 42 | 3.778459 | -2.281855 | 2.978014 | 1.216936 | 12.46117 | 4.842336
2018-03-18 01:56 | 363414.1 | 2040.0017 | 5 | 42 | 3.759394 | -2.281825 | 2.978014 | 1.292995 | 12.46117 | 5.128986
2018-03-18 01:58 | 363534.1 | 2160.0019 | 5 | 42 | 3.741485 | -2.282168 | 2.978014 | 1.369055 | 12.46117 | 5.414241
2018-03-18 02:00 | 363654.1 | 2280.003 | 5 | 42 | 3.724486 | -2.282166 | 2.978014 | 1.445111 | 12.46117 | 5.698151
2018-03-18 02:02 | 363774.1 | 2400.0016 | 5 | 42 | 3.708304 | -2.281813 | 2.978014 | 1.521168 | 12.46117 | 5.980806
2018-03-18 02:04 | 363894.1 | 2520 | 5 | 42 | 3.692897 | -2.282191 | 2.978014 | 1.597223 | 12.46117 | 6.262251
2018-03-18 02:06 | 364014.1 | 2640.0009 | 5 | 42 | 3.678375 | -2.281818 | 2.978014 | 1.673281 | 12.46117 | 6.542566
2018-03-18 02:08 | 364134.1 | 2760.0001 | 5 | 42 | 3.664804 | -2.281816 | 2.978014 | 1.74934 | 12.46117 | 6.821819
2018-03-18 02:10 | 364254.1 | 2880.0001 | 5 | 42 | 3.65211 | -2.282193 | 2.978014 | 1.825395 | 12.46117 | 7.100055
2018-03-18 02:12 | 364374.1 | 3000.0025 | 5 | 42 | 3.64016 | -2.281841 | 2.978014 | 1.901443 | 12.46117 | 7.377337
2018-03-18 02:14 | 364494.1 | 3120.0008 | 5 | 42 | 3.62857 | -2.281848 | 2.978014 | 1.977495 | 12.46117 | 7.653736
2018-03-18 02:16 | 364614.1 | 3240.0001 | 5 | 42 | 3.617064 | -2.281852 | 2.978014 | 2.053547 | 12.46117 | 7.929257
2018-03-18 02:18 | 364734.1 | 3360.0005 | 5 | 42 | 3.605322 | -2.281831 | 2.978014 | 2.129601 | 12.46117 | 8.203905
2018-03-18 02:20 | 364854.1 | 3480.0018 | 5 | 42 | 3.593085 | -2.281831 | 2.978014 | 2.205658 | 12.46117 | 8.477654
2018-03-18 02:22 | 364974.1 | 3600.0009 | 5 | 42 | 3.580088 | -2.281839 | 2.978014 | 2.281712 | 12.46117 | 8.750433
2018-03-18 02:24 | 365094.1 | 3720.0001 | 5 | 42 | 3.566818 | -2.281848 | 2.978014 | 2.357766 | 12.46117 | 9.022206
2018-03-18 02:26 | 365214.1 | 3840.0018 | 5 | 42 | 3.553514 | -2.281841 | 2.978014 | 2.433822 | 12.46117 | 9.292979
2018-03-18 02:28 | 365334.1 | 3960.0017 | 5 | 42 | 3.539646 | -2.281825 | 2.978014 | 2.509876 | 12.46117 | 9.562718
2018-03-18 02:30 | 365454.1 | 4080.0002 | 5 | 42 | 3.522694 | -2.281875 | 2.978014 | 2.585927 | 12.46117 | 9.831297
2018-03-18 02:32 | 365574.1 | 4200.001 | 5 | 42 | 3.500196 | -2.281862 | 2.978014 | 2.661982 | 12.46117 | 10.0984
2018-03-18 02:34 | 365694.1 | 4320.0011 | 5 | 42 | 3.470171 | -2.28186 | 2.978014 | 2.738034 | 12.46117 | 10.36352
2018-03-18 02:36 | 365814.1 | 4440.0019 | 5 | 42 | 3.424679 | -2.281871 | 2.978014 | 2.814094 | 12.46117 | 10.62587
2018-03-18 02:38 | 365934.1 | 4560.0011 | 5 | 42 | 3.333346 | -2.281852 | 2.978014 | 2.890149 | 12.46117 | 10.88338
2018-03-18 02:40 | 366054.1 | 4680.0019 | 5 | 42 | 3.075535 | -2.281848 | 2.978014 | 2.966202 | 12.46117 | 11.12904
2018-03-18 02:40 | 366069.5 | 4695.3969 | 5 | 42 | 2.999969 | -2.281919 | 2.978014 | 2.975962 | 12.46117 | 11.15871
2018-03-18 02:42 | 366189.5 | 120.0011 | 6 | 42 | 3.212292 | 0 | 2.978014 | 2.975962 | 12.46117 | 11.15871
2018-03-18 02:44 | 366309.5 | 240.0019 | 6 | 42 | 3.227375 | 0 | 2.978014 | 2.975962 | 12.46117 | 11.15871
2018-03-18 02:45 | 366369.5 | 300.0024 | 6 | 42 | 3.2326 | 0 | 2.978014 | 2.975962 | 12.46117 | 11.15871
2018-03-18 02:45 | 366369.6 | 0.0023 | 7 | 43 | 3.232644 | 0 | 0 | 0 | 0 | 0
2018-03-18 02:47 | 366489.7 | 120.0003 | 2 | 43 | 3.948809 | 4.88995 | 0.1622952 | 0 | 0.6176775 | 0
2018-03-18 02:49 | 366609.7 | 240.0003 | 2 | 43 | 3.999405 | 4.88995 | 0.3252788 | 0 | 1.266155 | 0
2018-03-18 02:51 | 366729.7 | 360.0005 | 2 | 43 | 4.035728 | 4.889956 | 0.4882643 | 0 | 1.920998 | 0
2018-03-18 02:53 | 366849.7 | 480.0014 | 2 | 43 | 4.068091 | 4.890024 | 0.651255 | 0 | 2.581491 | 0
2018-03-18 02:55 | 366969.7 | 600.0013 | 2 | 43 | 4.095455 | 4.889975 | 0.8142323 | 0 | 3.246784 | 0
2018-03-18 02:57 | 367089.7 | 720.0013 | 2 | 43 | 4.119857 | 4.889969 | 0.9772211 | 0 | 3.916315 | 0
2018-03-18 02:59 | 367209.7 | 840.002 | 2 | 43 | 4.144641 | 4.890049 | 1.140206 | 0 | 4.589773 | 0
2018-03-18 03:01 | 367329.7 | 960.0006 | 2 | 43 | 4.173087 | 4.890028 | 1.303186 | 0 | 5.26753 | 0
2018-03-18 03:03 | 367449.7 | 1080.0006 | 2 | 43 | 4.200381 | 4.783989 | 1.465886 | 0 | 5.949022 | 0
2018-03-18 03:05 | 367569.7 | 1200.0021 | 2 | 43 | 4.200367 | 4.217947 | 1.615753 | 0 | 6.578522 | 0
2018-03-18 03:07 | 367689.7 | 1320.0014 | 2 | 43 | 4.200395 | 3.688538 | 1.747433 | 0 | 7.13163 | 0
2018-03-18 03:09 | 367793.2 | 1423.4971 | 2 | 43 | 4.200394 | 3.259975 | 1.847214 | 0 | 7.550747 | 0
2018-03-18 03:11 | 367913.2 | 120.002 | 3 | 43 | 4.229546 | 3.260027 | 1.955428 | 0 | 8.006763 | 0
2018-03-18 03:13 | 368033.2 | 240.0004 | 3 | 43 | 4.262852 | 3.260044 | 2.064078 | 0 | 8.468089 | 0
2018-03-18 03:15 | 368153.2 | 360.002 | 3 | 43 | 4.298415 | 3.259995 | 2.172738 | 0 | 8.933204 | 0
2018-03-18 03:17 | 368273.2 | 480.002 | 3 | 43 | 4.336018 | 3.260031 | 2.281389 | 0 | 9.402256 | 0
2018-03-18 03:19 | 368393.2 | 600.0013 | 3 | 43 | 4.375292 | 3.260057 | 2.390041 | 0 | 9.875494 | 0
2018-03-18 03:21 | 368513.2 | 720.0013 | 3 | 43 | 4.40038 | 3.004566 | 2.49698 | 0 | 10.34522 | 0
2018-03-18 03:23 | 368633.2 | 840.0013 | 3 | 43 | 4.400382 | 2.500349 | 2.588369 | 0 | 10.74736 | 0
2018-03-18 03:25 | 368753.2 | 960.0022 | 3 | 43 | 4.400352 | 2.095613 | 2.664736 | 0 | 11.08341 | 0
2018-03-18 03:27 | 368873.2 | 1080.0022 | 3 | 43 | 4.400373 | 1.767729 | 2.728937 | 0 | 11.36592 | 0
2018-03-18 03:29 | 368993.2 | 1200.0014 | 3 | 43 | 4.400345 | 1.499987 | 2.783245 | 0 | 11.60489 | 0
2018-03-18 03:31 | 369113.2 | 1320.0023 | 3 | 43 | 4.400349 | 1.28121 | 2.829481 | 0 | 11.80834 | 0
2018-03-18 03:33 | 369233.2 | 1440.0017 | 3 | 43 | 4.400306 | 1.10079 | 2.869093 | 0 | 11.98265 | 0
2018-03-18 03:35 | 369353.2 | 1560.0016 | 3 | 43 | 4.40031 | 0.952467 | 2.903247 | 0 | 12.13294 | 0
2018-03-18 03:37 | 369473.2 | 1680.0006 | 3 | 43 | 4.400302 | 0.8282642 | 2.932875 | 0 | 12.26331 | 0
2018-03-18 03:39 | 369593.2 | 1800.0008 | 3 | 43 | 4.400293 | 0.723999 | 2.958706 | 0 | 12.37698 | 0
2018-03-18 03:41 | 369689 | 1895.859 | 3 | 43 | 4.400275 | 0.6519985 | 2.977024 | 0 | 12.45758 | 0
2018-03-18 03:43 | 369809.1 | 120 | 4 | 43 | 4.353391 | 0 | 2.977024 | 0 | 12.45758 | 0
2018-03-18 03:45 | 369929.1 | 240.0001 | 4 | 43 | 4.350276 | 0 | 2.977024 | 0 | 12.45758 | 0
2018-03-18 03:46 | 369989.1 | 300.0039 | 4 | 43 | 4.349302 | 0 | 2.977024 | 0 | 12.45758 | 0
2018-03-18 03:48 | 370109.2 | 120.001 | 5 | 43 | 4.174905 | -2.2822 | 2.977024 | 0.07605111 | 12.45758 | 0.3191513
2018-03-18 03:50 | 370229.2 | 240.0002 | 5 | 43 | 4.144526 | -2.281827 | 2.977024 | 0.1521045 | 12.45758 | 0.635498
2018-03-18 03:52 | 370349.2 | 360.001 | 5 | 43 | 4.115206 | -2.281836 | 2.977024 | 0.2281614 | 12.45758 | 0.9496014
2018-03-18 03:54 | 370469.2 | 480.0019 | 5 | 43 | 4.086096 | -2.281831 | 2.977024 | 0.3042138 | 12.45758 | 1.261465
2018-03-18 03:56 | 370589.2 | 600.0004 | 5 | 43 | 4.057178 | -2.281858 | 2.977024 | 0.3802697 | 12.45758 | 1.571136
2018-03-18 03:58 | 370709.2 | 720.0019 | 5 | 43 | 4.02848 | -2.28217 | 2.977024 | 0.4563286 | 12.45758 | 1.878627
2018-03-18 04:00 | 370829.2 | 840.0004 | 5 | 43 | 4.000149 | -2.281806 | 2.977024 | 0.5323876 | 12.45758 | 2.18395
2018-03-18 04:02 | 370949.2 | 960.0004 | 5 | 43 | 3.972258 | -2.281827 | 2.977024 | 0.6084432 | 12.45758 | 2.487119
2018-03-18 04:04 | 371069.2 | 1080.0012 | 5 | 43 | 3.944903 | -2.281827 | 2.977024 | 0.6844987 | 12.45758 | 2.788187
2018-03-18 04:06 | 371189.2 | 1200.0021 | 5 | 43 | 3.918221 | -2.281997 | 2.977024 | 0.7605559 | 12.45758 | 3.087206
2018-03-18 04:08 | 371309.2 | 1320.0013 | 5 | 43 | 3.892364 | -2.281836 | 2.977024 | 0.836614 | 12.45758 | 3.384229
2018-03-18 04:10 | 371429.2 | 1440.0005 | 5 | 43 | 3.867388 | -2.281831 | 2.977024 | 0.9126713 | 12.45758 | 3.679315
2018-03-18 04:12 | 371549.2 | 1560.0006 | 5 | 43 | 3.843408 | -2.281844 | 2.977024 | 0.9887235 | 12.45758 | 3.97252
2018-03-18 04:14 | 371669.2 | 1680.0022 | 5 | 43 | 3.820425 | -2.282126 | 2.977024 | 1.064781 | 12.45758 | 4.263959
2018-03-18 04:16 | 371789.2 | 1800.0011 | 5 | 43 | 3.798625 | -2.282166 | 2.977024 | 1.140839 | 12.45758 | 4.553697
2018-03-18 04:18 | 371909.2 | 1920.0022 | 5 | 43 | 3.778192 | -2.281839 | 2.977024 | 1.216897 | 12.45758 | 4.841824
2018-03-18 04:20 | 372029.2 | 2040.0007 | 5 | 43 | 3.759119 | -2.281997 | 2.977024 | 1.292955 | 12.45758 | 5.128454
2018-03-18 04:22 | 372149.2 | 2160.0006 | 5 | 43 | 3.741219 | -2.282193 | 2.977024 | 1.36902 | 12.45758 | 5.413701
2018-03-18 04:24 | 372269.2 | 2280.0007 | 5 | 43 | 3.724226 | -2.282162 | 2.977024 | 1.44508 | 12.45758 | 5.697608
2018-03-18 04:26 | 372389.2 | 2400.0016 | 5 | 43 | 3.708041 | -2.281834 | 2.977024 | 1.52114 | 12.45758 | 5.980252
2018-03-18 04:28 | 372509.2 | 2520.0007 | 5 | 43 | 3.692631 | -2.282172 | 2.977024 | 1.597197 | 12.45758 | 6.261685
2018-03-18 04:30 | 372629.2 | 2640.001 | 5 | 43 | 3.678118 | -2.282111 | 2.977024 | 1.673259 | 12.45758 | 6.541998
2018-03-18 04:32 | 372749.2 | 2760.0016 | 5 | 43 | 3.664527 | -2.282195 | 2.977024 | 1.749316 | 12.45758 | 6.821219
2018-03-18 04:34 | 372869.2 | 2880.0016 | 5 | 43 | 3.651862 | -2.282164 | 2.977024 | 1.825368 | 12.45758 | 7.099427
2018-03-18 04:36 | 372989.2 | 3000.001 | 5 | 43 | 3.639878 | -2.28221 | 2.977024 | 1.901425 | 12.45758 | 7.37672
2018-03-18 04:38 | 373109.2 | 3120.0009 | 5 | 43 | 3.628316 | -2.281831 | 2.977024 | 1.977477 | 12.45758 | 7.6531
2018-03-18 04:40 | 373229.2 | 3240.0001 | 5 | 43 | 3.616811 | -2.281864 | 2.977024 | 2.05353 | 12.45758 | 7.928607
2018-03-18 04:42 | 373349.2 | 3360.0017 | 5 | 43 | 3.605082 | -2.281825 | 2.977024 | 2.129583 | 12.45758 | 8.203231
2018-03-18 04:44 | 373469.2 | 3480.0009 | 5 | 43 | 3.592818 | -2.281879 | 2.977024 | 2.205639 | 12.45758 | 8.476957
2018-03-18 04:46 | 373589.2 | 3600.0002 | 5 | 43 | 3.579802 | -2.282207 | 2.977024 | 2.281694 | 12.45758 | 8.74972
2018-03-18 04:48 | 373709.2 | 3720.0026 | 5 | 43 | 3.566525 | -2.281804 | 2.977024 | 2.35775 | 12.45758 | 9.021482
2018-03-18 04:50 | 373829.2 | 3840.0002 | 5 | 43 | 3.553224 | -2.281837 | 2.977024 | 2.433806 | 12.45758 | 9.292231
2018-03-18 04:52 | 373949.2 | 3960.001 | 5 | 43 | 3.539315 | -2.281864 | 2.977024 | 2.509858 | 12.45758 | 9.561941
2018-03-18 04:54 | 374069.2 | 4080.0001 | 5 | 43 | 3.522328 | -2.281827 | 2.977024 | 2.585911 | 12.45758 | 9.830502
2018-03-18 04:56 | 374189.2 | 4200.0019 | 5 | 43 | 3.49974 | -2.28186 | 2.977024 | 2.661965 | 12.45758 | 10.09757
2018-03-18 04:58 | 374309.2 | 4320.0027 | 5 | 43 | 3.469585 | -2.281829 | 2.977024 | 2.738019 | 12.45758 | 10.36266
2018-03-18 05:00 | 374429.2 | 4440.0012 | 5 | 43 | 3.423765 | -2.281846 | 2.977024 | 2.814075 | 12.45758 | 10.62494
2018-03-18 05:02 | 374549.2 | 4560.002 | 5 | 43 | 3.331355 | -2.281848 | 2.977024 | 2.890129 | 12.45758 | 10.88235
2018-03-18 05:04 | 374669.2 | 4680.0022 | 5 | 43 | 3.06909 | -2.281883 | 2.977024 | 2.966184 | 12.45758 | 11.12775
2018-03-18 05:04 | 374683.1 | 4693.861 | 5 | 43 | 2.999982 | -2.281855 | 2.977024 | 2.974971 | 12.45758 | 11.15443
2018-03-18 05:06 | 374803.1 | 120.0009 | 6 | 43 | 3.212696 | 0 | 2.977024 | 2.974971 | 12.45758 | 11.15443
2018-03-18 05:08 | 374923.1 | 240.0009 | 6 | 43 | 3.227781 | 0 | 2.977024 | 2.974971 | 12.45758 | 11.15443
2018-03-18 05:09 | 374983.1 | 300.0023 | 6 | 43 | 3.233016 | 0 | 2.977024 | 2.974971 | 12.45758 | 11.15443
2018-03-18 05:09 | 374983.1 | 0.0024 | 7 | 44 | 3.23302 | 0 | 0 | 0 | 0 | 0
2018-03-18 05:11 | 375103.2 | 120.001 | 2 | 44 | 3.94909 | 4.88998 | 0.1623073 | 1.627e-09 | 0.6177838 | 5.26e-09
2018-03-18 05:13 | 375223.2 | 240.0008 | 2 | 44 | 3.999579 | 4.889992 | 0.3252913 | 1.627e-09 | 1.266295 | 5.26e-09
2018-03-18 05:15 | 375343.2 | 360.0019 | 2 | 44 | 4.035886 | 4.889973 | 0.488275 | 1.627e-09 | 1.921156 | 5.26e-09
2018-03-18 05:17 | 375463.2 | 480.0012 | 2 | 44 | 4.068238 | 4.89003 | 0.6512556 | 1.627e-09 | 2.581632 | 5.26e-09
2018-03-18 05:19 | 375583.2 | 600.0004 | 2 | 44 | 4.095628 | 4.890009 | 0.8142338 | 1.627e-09 | 3.246953 | 5.26e-09
2018-03-18 05:21 | 375703.2 | 720.0003 | 2 | 44 | 4.119984 | 4.890011 | 0.9772153 | 1.627e-09 | 3.916473 | 5.26e-09
2018-03-18 05:23 | 375823.2 | 840.0019 | 2 | 44 | 4.144785 | 4.890018 | 1.140205 | 1.627e-09 | 4.589972 | 5.26e-09
2018-03-18 05:25 | 375943.2 | 960.001 | 2 | 44 | 4.173217 | 4.890053 | 1.303188 | 1.627e-09 | 5.267757 | 5.26e-09
2018-03-18 05:27 | 376063.2 | 1080.0013 | 2 | 44 | 4.200388 | 4.781952 | 1.465881 | 1.627e-09 | 5.94924 | 5.26e-09
2018-03-18 05:29 | 376183.2 | 1200.002 | 2 | 44 | 4.200371 | 4.21582 | 1.615679 | 1.627e-09 | 6.578451 | 5.26e-09
2018-03-18 05:31 | 376303.2 | 1320.0014 | 2 | 44 | 4.200374 | 3.685917 | 1.747272 | 1.627e-09 | 7.13119 | 5.26e-09
2018-03-18 05:32 | 376406.3 | 1423.0282 | 2 | 44 | 4.200381 | 3.259993 | 1.846575 | 1.627e-09 | 7.548302 | 5.26e-09
2018-03-18 05:34 | 376526.2 | 120.0002 | 3 | 44 | 4.229555 | 3.260056 | 1.954787 | 1.627e-09 | 8.004309 | 5.26e-09
2018-03-18 05:36 | 376646.2 | 240.0003 | 3 | 44 | 4.262845 | 3.260067 | 2.063443 | 1.627e-09 | 8.46566 | 5.26e-09
2018-03-18 05:38 | 376766.2 | 360.0019 | 3 | 44 | 4.298426 | 3.260056 | 2.172093 | 1.627e-09 | 8.930735 | 5.26e-09
2018-03-18 05:40 | 376886.2 | 480.0019 | 3 | 44 | 4.336088 | 3.260061 | 2.28075 | 1.627e-09 | 9.399813 | 5.26e-09
2018-03-18 05:42 | 377006.2 | 600.0011 | 3 | 44 | 4.3754 | 3.260036 | 2.389408 | 1.627e-09 | 9.873085 | 5.26e-09
2018-03-18 05:44 | 377126.2 | 720.0013 | 3 | 44 | 4.400407 | 3.003399 | 2.49632 | 1.627e-09 | 10.3427 | 5.26e-09
2018-03-18 05:46 | 377246.2 | 840.0003 | 3 | 44 | 4.400359 | 2.498878 | 2.587677 | 1.627e-09 | 10.7447 | 5.26e-09
2018-03-18 05:48 | 377366.2 | 960.0004 | 3 | 44 | 4.400365 | 2.095394 | 2.664005 | 1.627e-09 | 11.08058 | 5.26e-09
2018-03-18 05:50 | 377486.2 | 1080.0021 | 3 | 44 | 4.400352 | 1.766769 | 2.728177 | 1.627e-09 | 11.36296 | 5.26e-09
2018-03-18 05:52 | 377606.2 | 1200.0013 | 3 | 44 | 4.40036 | 1.499577 | 2.782461 | 1.627e-09 | 11.60182 | 5.26e-09
2018-03-18 05:54 | 377726.2 | 1320.0006 | 3 | 44 | 4.40033 | 1.280731 | 2.82868 | 1.627e-09 | 11.8052 | 5.26e-09
2018-03-18 05:56 | 377846.2 | 1440.0014 | 3 | 44 | 4.400329 | 1.101147 | 2.868287 | 1.627e-09 | 11.97949 | 5.26e-09
2018-03-18 05:58 | 377966.2 | 1560.0014 | 3 | 44 | 4.400366 | 0.9534035 | 2.902436 | 1.627e-09 | 12.12976 | 5.26e-09
2018-03-18 06:00 | 378086.2 | 1680.0015 | 3 | 44 | 4.400346 | 0.8287125 | 2.932057 | 1.627e-09 | 12.2601 | 5.26e-09
2018-03-18 06:02 | 378206.2 | 1800.0023 | 3 | 44 | 4.400318 | 0.7248402 | 2.957894 | 1.627e-09 | 12.37379 | 5.26e-09
2018-03-18 06:04 | 378304 | 1897.7396 | 3 | 44 | 4.400322 | 0.6519947 | 2.976553 | 1.627e-09 | 12.4559 | 5.26e-09
2018-03-18 06:06 | 378424 | 120 | 4 | 44 | 4.353403 | 0 | 2.976553 | 1.627e-09 | 12.4559 | 5.26e-09
2018-03-18 06:08 | 378544 | 240.0017 | 4 | 44 | 4.350313 | 0 | 2.976553 | 1.627e-09 | 12.4559 | 5.26e-09
2018-03-18 06:09 | 378604 | 300.0007 | 4 | 44 | 4.349348 | 0 | 2.976553 | 1.627e-09 | 12.4559 | 5.26e-09
2018-03-18 06:11 | 378724.1 | 120.0018 | 5 | 44 | 4.174754 | -2.281841 | 2.976553 | 0.07605441 | 12.4559 | 0.3191547
2018-03-18 06:13 | 378844.1 | 240.0002 | 5 | 44 | 4.144366 | -2.281816 | 2.976553 | 0.1521082 | 12.4559 | 0.6354895
2018-03-18 06:15 | 378964.1 | 360.0003 | 5 | 44 | 4.115004 | -2.281804 | 2.976553 | 0.2281668 | 12.4559 | 0.949585
2018-03-18 06:17 | 379084.1 | 480.0002 | 5 | 44 | 4.085875 | -2.282137 | 2.976553 | 0.304222 | 12.4559 | 1.261443
2018-03-18 06:19 | 379204.1 | 600.0018 | 5 | 44 | 4.056947 | -2.281892 | 2.976553 | 0.3802797 | 12.4559 | 1.571104
2018-03-18 06:21 | 379324.1 | 720.0019 | 5 | 44 | 4.028261 | -2.281873 | 2.976553 | 0.4563351 | 12.4559 | 1.878564
2018-03-18 06:23 | 379444.1 | 840.0018 | 5 | 44 | 3.999907 | -2.281846 | 2.976553 | 0.5323908 | 12.4559 | 2.183854
2018-03-18 06:25 | 379564.1 | 960.0003 | 5 | 44 | 3.971991 | -2.281837 | 2.976553 | 0.6084471 | 12.4559 | 2.487009
2018-03-18 06:27 | 379684.1 | 1080.0012 | 5 | 44 | 3.944661 | -2.281827 | 2.976553 | 0.6845068 | 12.4559 | 2.788073
2018-03-18 06:29 | 379804.1 | 1200.002 | 5 | 44 | 3.917987 | -2.281869 | 2.976553 | 0.7605603 | 12.4559 | 3.087059
2018-03-18 06:31 | 379924.1 | 1320.0012 | 5 | 44 | 3.892109 | -2.281857 | 2.976553 | 0.8366135 | 12.4559 | 3.384045
2018-03-18 06:33 | 380044.1 | 1440.0004 | 5 | 44 | 3.867134 | -2.281841 | 2.976553 | 0.9126657 | 12.4559 | 3.679092
2018-03-18 06:35 | 380164.1 | 1560.0005 | 5 | 44 | 3.843153 | -2.28186 | 2.976553 | 0.9887214 | 12.4559 | 3.972291
2018-03-18 06:37 | 380284.1 | 1680.0004 | 5 | 44 | 3.82019 | -2.282023 | 2.976553 | 1.064771 | 12.4559 | 4.26368
2018-03-18 06:39 | 380404.1 | 1800.0013 | 5 | 44 | 3.798422 | -2.281846 | 2.976553 | 1.14083 | 12.4559 | 4.553405
2018-03-18 06:41 | 380524.1 | 1920.0022 | 5 | 44 | 3.777967 | -2.281836 | 2.976553 | 1.216886 | 12.4559 | 4.841511
2018-03-18 06:43 | 380644.1 | 2040.0006 | 5 | 44 | 3.758894 | -2.281942 | 2.976553 | 1.292942 | 12.4559 | 5.128115
2018-03-18 06:45 | 380764.1 | 2160.0014 | 5 | 44 | 3.741002 | -2.281852 | 2.976553 | 1.368996 | 12.4559 | 5.41331
2018-03-18 06:47 | 380884.1 | 2280.0014 | 5 | 44 | 3.72404 | -2.281827 | 2.976553 | 1.445056 | 12.4559 | 5.697199
2018-03-18 06:49 | 381004.1 | 2400.0013 | 5 | 44 | 3.707853 | -2.281825 | 2.976553 | 1.521108 | 12.4559 | 5.9798
2018-03-18 06:51 | 381124.1 | 2520.0013 | 5 | 44 | 3.692466 | -2.281844 | 2.976553 | 1.597162 | 12.4559 | 6.261206
2018-03-18 06:53 | 381244.1 | 2640.0014 | 5 | 44 | 3.677949 | -2.28185 | 2.976553 | 1.673218 | 12.4559 | 6.541484
2018-03-18 06:55 | 381364.1 | 2760.0006 | 5 | 44 | 3.664358 | -2.281844 | 2.976553 | 1.749267 | 12.4559 | 6.820663
2018-03-18 06:57 | 381484.1 | 2880.0014 | 5 | 44 | 3.651694 | -2.281878 | 2.976553 | 1.82532 | 12.4559 | 7.098864
2018-03-18 06:59 | 381604.1 | 3000.0007 | 5 | 44 | 3.639734 | -2.281885 | 2.976553 | 1.901373 | 12.4559 | 7.376127
2018-03-18 07:01 | 381724.1 | 3120.0024 | 5 | 44 | 3.628132 | -2.281875 | 2.976553 | 1.977428 | 12.4559 | 7.652504
2018-03-18 07:03 | 381844.1 | 3240.0008 | 5 | 44 | 3.616602 | -2.281892 | 2.976553 | 2.053479 | 12.4559 | 7.927991
2018-03-18 07:05 | 381964.1 | 3360 | 5 | 44 | 3.6049 | -2.281867 | 2.976553 | 2.129534 | 12.4559 | 8.20261
2018-03-18 07:07 | 382084.1 | 3480.0024 | 5 | 44 | 3.592626 | -2.281846 | 2.976553 | 2.20559 | 12.4559 | 8.476318
2018-03-18 07:09 | 382204.1 | 3600.0014 | 5 | 44 | 3.579624 | -2.281915 | 2.976553 | 2.281641 | 12.4559 | 8.749054
2018-03-18 07:11 | 382324.1 | 3720.0009 | 5 | 44 | 3.566355 | -2.281879 | 2.976553 | 2.357695 | 12.4559 | 9.02079
2018-03-18 07:13 | 382444.1 | 3840.0001 | 5 | 44 | 3.553031 | -2.281834 | 2.976553 | 2.433748 | 12.4559 | 9.291516
2018-03-18 07:15 | 382564.1 | 3960.001 | 5 | 44 | 3.539124 | -2.281883 | 2.976553 | 2.509804 | 12.4559 | 9.561226
2018-03-18 07:17 | 382684.1 | 4080.0002 | 5 | 44 | 3.52209 | -2.281848 | 2.976553 | 2.585857 | 12.4559 | 9.82977
2018-03-18 07:19 | 382804.1 | 4200.0018 | 5 | 44 | 3.499488 | -2.281892 | 2.976553 | 2.661911 | 12.4559 | 10.09682
2018-03-18 07:21 | 382924.1 | 4320.001 | 5 | 44 | 3.469293 | -2.281869 | 2.976553 | 2.737967 | 12.4559 | 10.36189
2018-03-18 07:23 | 383044.1 | 4440.0003 | 5 | 44 | 3.423333 | -2.281844 | 2.976553 | 2.81402 | 12.4559 | 10.62414
2018-03-18 07:25 | 383164.1 | 4560.0027 | 5 | 44 | 3.330488 | -2.281848 | 2.976553 | 2.89008 | 12.4559 | 10.88152
2018-03-18 07:27 | 383284.1 | 4680.0029 | 5 | 44 | 3.06648 | -2.28182 | 2.976553 | 2.966134 | 12.4559 | 11.1268
2018-03-18 07:27 | 383297.4 | 4693.2657 | 5 | 44 | 2.99997 | -2.281852 | 2.976553 | 2.974541 | 12.4559 | 11.15232
2018-03-18 07:29 | 383417.4 | 120.0019 | 6 | 44 | 3.212997 | 0 | 2.976553 | 2.974541 | 12.4559 | 11.15232
2018-03-18 07:31 | 383537.4 | 240.0011 | 6 | 44 | 3.228113 | 0 | 2.976553 | 2.974541 | 12.4559 | 11.15232
2018-03-18 07:32 | 383597.4 | 300.0016 | 6 | 44 | 3.233351 | 0 | 2.976553 | 2.974541 | 12.4559 | 11.15232
2018-03-18 07:32 | 383597.5 | 0.0025 | 7 | 45 | 3.233317 | 0 | 0 | 0 | 0 | 0
2018-03-18 07:34 | 383717.6 | 120.0026 | 2 | 45 | 3.949419 | 4.89002 | 0.1623051 | 3.244e-09 | 0.6178439 | 1.049e-08
2018-03-18 07:36 | 383837.6 | 240.0012 | 2 | 45 | 3.999894 | 4.889999 | 0.3252836 | 3.244e-09 | 1.266382 | 1.049e-08
2018-03-18 07:38 | 383957.6 | 360.0028 | 2 | 45 | 4.036223 | 4.890009 | 0.4882715 | 3.244e-09 | 1.921312 | 1.049e-08
2018-03-18 07:40 | 384077.6 | 480.0019 | 2 | 45 | 4.06856 | 4.889994 | 0.6512526 | 3.244e-09 | 2.581841 | 1.049e-08
2018-03-18 07:42 | 384197.6 | 600.002 | 2 | 45 | 4.095906 | 4.889965 | 0.8142325 | 3.244e-09 | 3.247219 | 1.049e-08
2018-03-18 07:44 | 384317.6 | 720.0005 | 2 | 45 | 4.120321 | 4.889969 | 0.977218 | 3.244e-09 | 3.91681 | 1.049e-08
2018-03-18 07:46 | 384437.6 | 840.0012 | 2 | 45 | 4.145092 | 4.889952 | 1.140205 | 3.244e-09 | 4.590349 | 1.049e-08
2018-03-18 07:48 | 384557.6 | 960.0005 | 2 | 45 | 4.173599 | 4.890017 | 1.303189 | 3.244e-09 | 5.268198 | 1.049e-08
2018-03-18 07:50 | 384677.6 | 1080.0006 | 2 | 45 | 4.200382 | 4.775467 | 1.465836 | 3.244e-09 | 5.949539 | 1.049e-08
2018-03-18 07:52 | 384797.6 | 1200.0001 | 2 | 45 | 4.20036 | 4.211954 | 1.615467 | 3.244e-09 | 6.578044 | 1.049e-08
2018-03-18 07:54 | 384917.6 | 1320.0005 | 2 | 45 | 4.200377 | 3.682821 | 1.746957 | 3.244e-09 | 7.130352 | 1.049e-08
2018-03-18 07:56 | 385020.1 | 1422.4755 | 2 | 45 | 4.200377 | 3.259993 | 1.84569 | 3.244e-09 | 7.54507 | 1.049e-08
2018-03-18 07:58 | 385140 | 120.0012 | 3 | 45 | 4.229559 | 3.260048 | 1.953914 | 3.244e-09 | 8.001127 | 1.049e-08
2018-03-18 08:00 | 385260 | 240.0011 | 3 | 45 | 4.26288 | 3.260063 | 2.06257 | 3.244e-09 | 8.462481 | 1.049e-08
2018-03-18 08:02 | 385380 | 360.001 | 3 | 45 | 4.298484 | 3.26008 | 2.171219 | 3.244e-09 | 8.927555 | 1.049e-08
2018-03-18 08:04 | 385500 | 480.0004 | 3 | 45 | 4.33611 | 3.259995 | 2.279877 | 3.244e-09 | 9.396645 | 1.049e-08
2018-03-18 08:06 | 385620 | 600.0013 | 3 | 45 | 4.375443 | 3.260027 | 2.388536 | 3.244e-09 | 9.869926 | 1.049e-08
2018-03-18 08:08 | 385740 | 720.0014 | 3 | 45 | 4.400401 | 3.002617 | 2.49544 | 3.244e-09 | 10.33951 | 1.049e-08
2018-03-18 08:10 | 385860 | 840.0022 | 3 | 45 | 4.400374 | 2.499434 | 2.586782 | 3.244e-09 | 10.74145 | 1.049e-08
2018-03-18 08:12 | 385980 | 960.0013 | 3 | 45 | 4.400342 | 2.094925 | 2.663105 | 3.244e-09 | 11.0773 | 1.049e-08
2018-03-18 08:14 | 386100 | 1080.0013 | 3 | 45 | 4.400358 | 1.766811 | 2.727281 | 3.244e-09 | 11.3597 | 1.049e-08
2018-03-18 08:16 | 386220 | 1200.0017 | 3 | 45 | 4.400352 | 1.499741 | 2.781573 | 3.244e-09 | 11.5986 | 1.049e-08
2018-03-18 08:18 | 386340 | 1320.0013 | 3 | 45 | 4.40033 | 1.280794 | 2.827801 | 3.244e-09 | 11.80202 | 1.049e-08
2018-03-18 08:20 | 386460 | 1440.0014 | 3 | 45 | 4.40036 | 1.102262 | 2.867416 | 3.244e-09 | 11.97634 | 1.049e-08
2018-03-18 08:22 | 386580 | 1560.0006 | 3 | 45 | 4.400343 | 0.953104 | 2.901579 | 3.244e-09 | 12.12667 | 1.049e-08
2018-03-18 08:24 | 386700 | 1680.0013 | 3 | 45 | 4.400294 | 0.8281975 | 2.93121 | 3.244e-09 | 12.25705 | 1.049e-08
2018-03-18 08:26 | 386820 | 1800.0006 | 3 | 45 | 4.400329 | 0.7249832 | 2.957052 | 3.244e-09 | 12.37077 | 1.049e-08
2018-03-18 08:28 | 386917.2 | 1897.198 | 3 | 45 | 4.400312 | 0.6519947 | 2.975623 | 3.244e-09 | 12.45248 | 1.049e-08
2018-03-18 08:30 | 387037.3 | 120.0016 | 4 | 45 | 4.353285 | 0 | 2.975623 | 3.244e-09 | 12.45248 | 1.049e-08
2018-03-18 08:32 | 387157.3 | 240.0017 | 4 | 45 | 4.350197 | 0 | 2.975623 | 3.244e-09 | 12.45248 | 1.049e-08
2018-03-18 08:33 | 387217.3 | 300.0039 | 4 | 45 | 4.349234 | 0 | 2.975623 | 3.244e-09 | 12.45248 | 1.049e-08
2018-03-18 08:35 | 387337.4 | 120.001 | 5 | 45 | 4.174382 | -2.282149 | 2.975623 | 0.07605775 | 12.45248 | 0.3191435
2018-03-18 08:37 | 387457.4 | 240.001 | 5 | 45 | 4.143994 | -2.282172 | 2.975623 | 0.1521196 | 12.45248 | 0.6354843
2018-03-18 08:39 | 387577.4 | 360.0018 | 5 | 45 | 4.114612 | -2.282181 | 2.975623 | 0.2281857 | 12.45248 | 0.9495814
2018-03-18 08:41 | 387697.4 | 480.0019 | 5 | 45 | 4.085495 | -2.282097 | 2.975623 | 0.3042469 | 12.45248 | 1.261435
2018-03-18 08:43 | 387817.4 | 600.0011 | 5 | 45 | 4.056569 | -2.282185 | 2.975623 | 0.380311 | 12.45248 | 1.571093
2018-03-18 08:45 | 387937.4 | 720.0018 | 5 | 45 | 4.027876 | -2.282151 | 2.975623 | 0.456374 | 12.45248 | 1.878555
2018-03-18 08:47 | 388057.4 | 840.002 | 5 | 45 | 3.999519 | -2.282158 | 2.975623 | 0.5324364 | 12.45248 | 2.183844
2018-03-18 08:49 | 388177.4 | 960.0004 | 5 | 45 | 3.971599 | -2.282164 | 2.975623 | 0.6085021 | 12.45248 | 2.487005
2018-03-18 08:51 | 388297.4 | 1080.0004 | 5 | 45 | 3.944268 | -2.282104 | 2.975623 | 0.6845655 | 12.45248 | 2.788056
2018-03-18 08:53 | 388417.4 | 1200.0028 | 5 | 45 | 3.917583 | -2.282191 | 2.975623 | 0.7606282 | 12.45248 | 3.087047
2018-03-18 08:55 | 388537.4 | 1320.0005 | 5 | 45 | 3.891725 | -2.28217 | 2.975623 | 0.8366888 | 12.45248 | 3.384032
2018-03-18 08:57 | 388657.4 | 1440.0005 | 5 | 45 | 3.866728 | -2.282146 | 2.975623 | 0.9127576 | 12.45248 | 3.679115
2018-03-18 08:59 | 388777.4 | 1560.0029 | 5 | 45 | 3.842761 | -2.282177 | 2.975623 | 0.988819 | 12.45248 | 3.972307
2018-03-18 09:01 | 388897.4 | 1680.0004 | 5 | 45 | 3.819791 | -2.28216 | 2.975623 | 1.064878 | 12.45248 | 4.263705
2018-03-18 09:03 | 389017.4 | 1800.0006 | 5 | 45 | 3.798005 | -2.282139 | 2.975623 | 1.140946 | 12.45248 | 4.553429
2018-03-18 09:05 | 389137.4 | 1920.0001 | 5 | 45 | 3.777571 | -2.282172 | 2.975623 | 1.217008 | 12.45248 | 4.841529
2018-03-18 09:07 | 389257.4 | 2040.0014 | 5 | 45 | 3.758512 | -2.282195 | 2.975623 | 1.29307 | 12.45248 | 5.128127
2018-03-18 09:09 | 389377.4 | 2160.0006 | 5 | 45 | 3.740647 | -2.282172 | 2.975623 | 1.369134 | 12.45248 | 5.41333
2018-03-18 09:11 | 389497.4 | 2280.0013 | 5 | 45 | 3.72367 | -2.282216 | 2.975623 | 1.445197 | 12.45248 | 5.697202
2018-03-18 09:13 | 389617.4 | 2400.0022 | 5 | 45 | 3.70749 | -2.28212 | 2.975623 | 1.521264 | 12.45248 | 5.97983
2018-03-18 09:15 | 389737.4 | 2520.0001 | 5 | 45 | 3.692135 | -2.282135 | 2.975623 | 1.597322 | 12.45248 | 6.261228
2018-03-18 09:17 | 389857.4 | 2640.0006 | 5 | 45 | 3.677608 | -2.282162 | 2.975623 | 1.673388 | 12.45248 | 6.541514
2018-03-18 09:19 | 389977.4 | 2760.0007 | 5 | 45 | 3.664026 | -2.282179 | 2.975623 | 1.749446 | 12.45248 | 6.820702
2018-03-18 09:21 | 390097.4 | 2880.0008 | 5 | 45 | 3.651413 | -2.281802 | 2.975623 | 1.825507 | 12.45248 | 7.098905
2018-03-18 09:23 | 390217.4 | 3000.0023 | 5 | 45 | 3.639416 | -2.282189 | 2.975623 | 1.901566 | 12.45248 | 7.376169
2018-03-18 09:25 | 390337.4 | 3120.0008 | 5 | 45 | 3.627827 | -2.282202 | 2.975623 | 1.977618 | 12.45248 | 7.652514
2018-03-18 09:27 | 390457.4 | 3240.0015 | 5 | 45 | 3.616296 | -2.282149 | 2.975623 | 2.05368 | 12.45248 | 7.928017
2018-03-18 09:29 | 390577.4 | 3360.0024 | 5 | 45 | 3.604569 | -2.281844 | 2.975623 | 2.129739 | 12.45248 | 8.202622
2018-03-18 09:31 | 390697.4 | 3480.0015 | 5 | 45 | 3.592309 | -2.281802 | 2.975623 | 2.205795 | 12.45248 | 8.476311
2018-03-18 09:33 | 390817.4 | 3600.0007 | 5 | 45 | 3.57928 | -2.282189 | 2.975623 | 2.281853 | 12.45248 | 8.749044
2018-03-18 09:35 | 390937.4 | 3720.0007 | 5 | 45 | 3.565988 | -2.282149 | 2.975623 | 2.357915 | 12.45248 | 9.020786
2018-03-18 09:37 | 391057.4 | 3840.0024 | 5 | 45 | 3.55269 | -2.282168 | 2.975623 | 2.433977 | 12.45248 | 9.291516
2018-03-18 09:39 | 391177.4 | 3960.0024 | 5 | 45 | 3.538718 | -2.282162 | 2.975623 | 2.510039 | 12.45248 | 9.561221
2018-03-18 09:41 | 391297.4 | 4080.0008 | 5 | 45 | 3.521663 | -2.281858 | 2.975623 | 2.5861 | 12.45248 | 9.829762
2018-03-18 09:43 | 391417.4 | 4200.0023 | 5 | 45 | 3.498923 | -2.281836 | 2.975623 | 2.662158 | 12.45248 | 10.09679
2018-03-18 09:45 | 391537.4 | 4320.0024 | 5 | 45 | 3.468559 | -2.282185 | 2.975623 | 2.738209 | 12.45248 | 10.3618
2018-03-18 09:47 | 391657.4 | 4440.0008 | 5 | 45 | 3.422222 | -2.281852 | 2.975623 | 2.81427 | 12.45248 | 10.624
2018-03-18 09:49 | 391777.4 | 4560.0002 | 5 | 45 | 3.327989 | -2.281799 | 2.975623 | 2.890324 | 12.45248 | 10.88123
2018-03-18 09:51 | 391897.4 | 4680.0008 | 5 | 45 | 3.057919 | -2.281794 | 2.975623 | 2.966381 | 12.45248 | 11.12619
2018-03-18 09:51 | 391908.7 | 4691.3029 | 5 | 45 | 2.999972 | -2.281839 | 2.975623 | 2.973545 | 12.45248 | 11.1479
2018-03-18 09:53 | 392028.8 | 120.0011 | 6 | 45 | 3.213276 | 0 | 2.975623 | 2.973551 | 12.45248 | 11.14791
2018-03-18 09:55 | 392148.8 | 240.0003 | 6 | 45 | 3.228396 | 0 | 2.975623 | 2.973551 | 12.45248 | 11.14791
2018-03-18 09:56 | 392208.8 | 300.0033 | 6 | 45 | 3.233651 | 0 | 2.975623 | 2.973551 | 12.45248 | 11.14791
2018-03-18 09:56 | 392208.7 | 0.0027 | 7 | 46 | 3.233661 | 0 | 0 | 0 | 0 | 0
2018-03-18 09:58 | 392328.8 | 120.0003 | 2 | 46 | 3.949709 | 4.889954 | 0.1623066 | 4.164e-09 | 0.6179032 | 1.3463e-08
2018-03-18 10:00 | 392448.8 | 240.0019 | 2 | 46 | 4.000257 | 4.889994 | 0.3252948 | 4.164e-09 | 1.266536 | 1.3463e-08
2018-03-18 10:02 | 392568.8 | 360.0003 | 2 | 46 | 4.036598 | 4.889978 | 0.4882725 | 4.164e-09 | 1.921489 | 1.3463e-08
2018-03-18 10:04 | 392688.8 | 480.0011 | 2 | 46 | 4.068968 | 4.889977 | 0.6512547 | 4.164e-09 | 2.582089 | 1.3463e-08
2018-03-18 10:06 | 392808.8 | 600.0003 | 2 | 46 | 4.0963 | 4.889975 | 0.814238 | 4.164e-09 | 3.247545 | 1.3463e-08
2018-03-18 10:08 | 392928.8 | 720.0003 | 2 | 46 | 4.120755 | 4.889965 | 0.9772272 | 4.164e-09 | 3.917217 | 1.3463e-08
2018-03-18 10:10 | 393048.8 | 840.0003 | 2 | 46 | 4.145639 | 4.889997 | 1.140208 | 4.164e-09 | 4.590812 | 1.3463e-08
2018-03-18 10:12 | 393168.8 | 960.0003 | 2 | 46 | 4.174149 | 4.88995 | 1.303192 | 4.164e-09 | 5.26875 | 1.3463e-08
2018-03-18 10:14 | 393288.8 | 1080.0003 | 2 | 46 | 4.200381 | 4.765724 | 1.465769 | 4.164e-09 | 5.949869 | 1.3463e-08
2018-03-18 10:16 | 393408.8 | 1200.0018 | 2 | 46 | 4.200373 | 4.204714 | 1.615134 | 4.164e-09 | 6.577258 | 1.3463e-08
2018-03-18 10:18 | 393528.8 | 1320.0018 | 2 | 46 | 4.200379 | 3.677006 | 1.746395 | 4.164e-09 | 7.128606 | 1.3463e-08
2018-03-18 10:20 | 393630 | 1421.1976 | 2 | 46 | 4.200375 | 3.259993 | 1.843815 | 4.164e-09 | 7.537807 | 1.3463e-08
2018-03-18 10:22 | 393750.1 | 120.0013 | 3 | 46 | 4.229566 | 3.26001 | 1.952032 | 4.164e-09 | 7.993835 | 1.3463e-08
2018-03-18 10:24 | 393870.1 | 240.0012 | 3 | 46 | 4.262904 | 3.260015 | 2.060684 | 4.164e-09 | 8.455175 | 1.3463e-08
2018-03-18 10:26 | 393990.1 | 360.0011 | 3 | 46 | 4.298462 | 3.260019 | 2.16934 | 4.164e-09 | 8.920277 | 1.3463e-08
2018-03-18 10:28 | 394110.1 | 480 | 3 | 46 | 4.336048 | 3.260025 | 2.277994 | 4.164e-09 | 9.389346 | 1.3463e-08
2018-03-18 10:30 | 394230.1 | 600.0011 | 3 | 46 | 4.375353 | 3.260029 | 2.386653 | 4.164e-09 | 9.862617 | 1.3463e-08
2018-03-18 10:32 | 394350.1 | 720.0004 | 3 | 46 | 4.400372 | 3.00461 | 2.493581 | 4.164e-09 | 10.33229 | 1.3463e-08
2018-03-18 10:34 | 394470.1 | 840.0003 | 3 | 46 | 4.400375 | 2.502007 | 2.585012 | 4.164e-09 | 10.73463 | 1.3463e-08
2018-03-18 10:36 | 394590.1 | 960.0003 | 3 | 46 | 4.400376 | 2.097925 | 2.661432 | 4.164e-09 | 11.0709 | 1.3463e-08
2018-03-18 10:38 | 394710.1 | 1080.0011 | 3 | 46 | 4.400378 | 1.770279 | 2.725699 | 4.164e-09 | 11.3537 | 1.3463e-08
2018-03-18 10:40 | 394830.1 | 1200.0002 | 3 | 46 | 4.400356 | 1.502254 | 2.780086 | 4.164e-09 | 11.59302 | 1.3463e-08
2018-03-18 10:42 | 394950.1 | 1320.0002 | 3 | 46 | 4.400357 | 1.284008 | 2.826402 | 4.164e-09 | 11.79683 | 1.3463e-08
2018-03-18 10:44 | 395070.1 | 1440.0012 | 3 | 46 | 4.400332 | 1.103724 | 2.8661 | 4.164e-09 | 11.97151 | 1.3463e-08
2018-03-18 10:46 | 395190.1 | 1560.0003 | 3 | 46 | 4.400354 | 0.9548759 | 2.900328 | 4.164e-09 | 12.12213 | 1.3463e-08
2018-03-18 10:48 | 395310.1 | 1680.0021 | 3 | 46 | 4.400291 | 0.8298817 | 2.930023 | 4.164e-09 | 12.2528 | 1.3463e-08
2018-03-18 10:50 | 395430.1 | 1800.0003 | 3 | 46 | 4.400333 | 0.7268829 | 2.955924 | 4.164e-09 | 12.36677 | 1.3463e-08
2018-03-18 10:51 | 395530.5 | 1900.485 | 3 | 46 | 4.400329 | 0.6519909 | 2.975135 | 4.164e-09 | 12.4513 | 1.3463e-08
2018-03-18 10:53 | 395650.6 | 120.001 | 4 | 46 | 4.3533 | 0 | 2.975135 | 4.164e-09 | 12.4513 | 1.3463e-08
2018-03-18 10:55 | 395770.6 | 240.001 | 4 | 46 | 4.350197 | 0 | 2.975135 | 4.164e-09 | 12.4513 | 1.3463e-08
2018-03-18 10:56 | 395830.6 | 300.0016 | 4 | 46 | 4.349218 | 0 | 2.975135 | 4.164e-09 | 12.4513 | 1.3463e-08
2018-03-18 10:58 | 395950.7 | 120.0001 | 5 | 46 | 4.174169 | -2.282202 | 2.975135 | 0.07606251 | 12.4513 | 0.3191498
2018-03-18 11:00 | 396070.7 | 240.0001 | 5 | 46 | 4.143744 | -2.281797 | 2.975135 | 0.1521226 | 12.4513 | 0.6354663
2018-03-18 11:02 | 396190.7 | 360.0008 | 5 | 46 | 4.114337 | -2.281802 | 2.975135 | 0.2281827 | 12.4513 | 0.9495189
2018-03-18 11:04 | 396310.7 | 480.0008 | 5 | 46 | 4.085142 | -2.282153 | 2.975135 | 0.3042435 | 12.4513 | 1.261347
2018-03-18 11:06 | 396430.7 | 600.0001 | 5 | 46 | 4.056206 | -2.282074 | 2.975135 | 0.3803019 | 12.4513 | 1.570955
2018-03-18 11:08 | 396550.7 | 720.0009 | 5 | 46 | 4.027471 | -2.282191 | 2.975135 | 0.4563667 | 12.4513 | 1.878395
2018-03-18 11:10 | 396670.7 | 840.0017 | 5 | 46 | 3.999135 | -2.281963 | 2.975135 | 0.5324301 | 12.4513 | 2.183657
2018-03-18 11:12 | 396790.7 | 960.0001 | 5 | 46 | 3.971202 | -2.282074 | 2.975135 | 0.6084894 | 12.4513 | 2.486763
2018-03-18 11:14 | 396910.7 | 1080.0001 | 5 | 46 | 3.943831 | -2.282204 | 2.975135 | 0.6845504 | 12.4513 | 2.787773
2018-03-18 11:16 | 397030.7 | 1200.0017 | 5 | 46 | 3.917122 | -2.282181 | 2.975135 | 0.7606117 | 12.4513 | 3.086726
2018-03-18 11:18 | 397150.7 | 1320.0001 | 5 | 46 | 3.891212 | -2.282126 | 2.975135 | 0.8366739 | 12.4513 | 3.383679
2018-03-18 11:20 | 397270.7 | 1440.0017 | 5 | 46 | 3.866187 | -2.282174 | 2.975135 | 0.9127364 | 12.4513 | 3.678696
2018-03-18 11:22 | 397390.7 | 1560.0009 | 5 | 46 | 3.842198 | -2.281906 | 2.975135 | 0.9887973 | 12.4513 | 3.971843
2018-03-18 11:24 | 397510.7 | 1680.0009 | 5 | 46 | 3.819262 | -2.282181 | 2.975135 | 1.064854 | 12.4513 | 4.26319
2018-03-18 11:26 | 397630.7 | 1800.0008 | 5 | 46 | 3.797507 | -2.281825 | 2.975135 | 1.140909 | 12.4513 | 4.552829
2018-03-18 11:28 | 397750.7 | 1920.0017 | 5 | 46 | 3.777087 | -2.282179 | 2.975135 | 1.216975 | 12.4513 | 4.840904
2018-03-18 11:30 | 397870.7 | 2040.0001 | 5 | 46 | 3.758088 | -2.282191 | 2.975135 | 1.293035 | 12.4513 | 5.127459
2018-03-18 11:32 | 397990.7 | 2160.0013 | 5 | 46 | 3.740242 | -2.282168 | 2.975135 | 1.369096 | 12.4513 | 5.412619
2018-03-18 11:34 | 398110.7 | 2280.0009 | 5 | 46 | 3.723303 | -2.281892 | 2.975135 | 1.445158 | 12.4513 | 5.69646
2018-03-18 11:36 | 398230.7 | 2400.0001 | 5 | 46 | 3.707122 | -2.282126 | 2.975135 | 1.52122 | 12.4513 | 5.979041
2018-03-18 11:38 | 398350.7 | 2520.0001 | 5 | 46 | 3.691759 | -2.281804 | 2.975135 | 1.597284 | 12.4513 | 6.260429
2018-03-18 11:40 | 398470.7 | 2640.0009 | 5 | 46 | 3.677229 | -2.282153 | 2.975135 | 1.67334 | 12.4513 | 6.540651
2018-03-18 11:42 | 398590.7 | 2760.0001 | 5 | 46 | 3.663685 | -2.28217 | 2.975135 | 1.749401 | 12.4513 | 6.819824
2018-03-18 11:44 | 398710.7 | 2880.0001 | 5 | 46 | 3.651069 | -2.281841 | 2.975135 | 1.825454 | 12.4513 | 7.097976
2018-03-18 11:46 | 398830.7 | 3000.0008 | 5 | 46 | 3.639105 | -2.281836 | 2.975135 | 1.901509 | 12.4513 | 7.375198
2018-03-18 11:48 | 398950.7 | 3120.0009 | 5 | 46 | 3.627536 | -2.281837 | 2.975135 | 1.977564 | 12.4513 | 7.651528
2018-03-18 11:50 | 399070.7 | 3240.0026 | 5 | 46 | 3.61604 | -2.281878 | 2.975135 | 2.053618 | 12.4513 | 7.926981
2018-03-18 11:52 | 399190.7 | 3360.0002 | 5 | 46 | 3.604321 | -2.281878 | 2.975135 | 2.129668 | 12.4513 | 8.201537
2018-03-18 11:54 | 399310.7 | 3480.0009 | 5 | 46 | 3.59205 | -2.281831 | 2.975135 | 2.205722 | 12.4513 | 8.475198
2018-03-18 11:56 | 399430.7 | 3600.0009 | 5 | 46 | 3.579007 | -2.281834 | 2.975135 | 2.281779 | 12.4513 | 8.747905
2018-03-18 11:58 | 399550.7 | 3720.0008 | 5 | 46 | 3.565703 | -2.281829 | 2.975135 | 2.357835 | 12.4513 | 9.019607
2018-03-18 12:00 | 399670.7 | 3840.0002 | 5 | 46 | 3.552327 | -2.282187 | 2.975135 | 2.433887 | 12.4513 | 9.290279
2018-03-18 12:02 | 399790.7 | 3960.0009 | 5 | 46 | 3.53839 | -2.28182 | 2.975135 | 2.509943 | 12.4513 | 9.559932
2018-03-18 12:04 | 399910.7 | 4080.0002 | 5 | 46 | 3.521245 | -2.282072 | 2.975135 | 2.585996 | 12.4513 | 9.828416
2018-03-18 12:06 | 400030.7 | 4200.0002 | 5 | 46 | 3.498558 | -2.281858 | 2.975135 | 2.66205 | 12.4513 | 10.0954
2018-03-18 12:08 | 400150.7 | 4320.0002 | 5 | 46 | 3.468103 | -2.282007 | 2.975135 | 2.738106 | 12.4513 | 10.36039
2018-03-18 12:10 | 400270.7 | 4440.0018 | 5 | 46 | 3.421565 | -2.281855 | 2.975135 | 2.814163 | 12.4513 | 10.62254
2018-03-18 12:12 | 400390.7 | 4560.0001 | 5 | 46 | 3.326758 | -2.281875 | 2.975135 | 2.89022 | 12.4513 | 10.87972
2018-03-18 12:14 | 400510.7 | 4680.0001 | 5 | 46 | 3.054395 | -2.281881 | 2.975135 | 2.966274 | 12.4513 | 11.12451
2018-03-18 12:14 | 400521.2 | 4690.5334 | 5 | 46 | 2.999973 | -2.281841 | 2.975135 | 2.972952 | 12.4513 | 11.14474
2018-03-18 12:16 | 400641.3 | 120.0001 | 6 | 46 | 3.213941 | 0 | 2.975135 | 2.972952 | 12.4513 | 11.14474
2018-03-18 12:18 | 400761.3 | 240.0002 | 6 | 46 | 3.229083 | 0 | 2.975135 | 2.972952 | 12.4513 | 11.14474
2018-03-18 12:19 | 400821.3 | 300.0031 | 6 | 46 | 3.234321 | 0 | 2.975135 | 2.972952 | 12.4513 | 11.14474
2018-03-18 12:19 | 400821.3 | 0.0024 | 7 | 47 | 3.234478 | 0 | 0 | 0 | 0 | 0
2018-03-18 12:21 | 400941.4 | 120.0001 | 2 | 47 | 3.950357 | 4.889967 | 0.1622931 | 1.047e-09 | 0.6179799 | 3.387e-09
2018-03-18 12:23 | 401061.4 | 240.0001 | 2 | 47 | 4.000769 | 4.889929 | 0.3252755 | 1.047e-09 | 1.266679 | 3.387e-09
2018-03-18 12:25 | 401181.4 | 360.0008 | 2 | 47 | 4.037052 | 4.889952 | 0.4882621 | 1.047e-09 | 1.921744 | 3.387e-09
2018-03-18 12:27 | 401301.4 | 480.001 | 2 | 47 | 4.06942 | 4.88995 | 0.6512386 | 1.047e-09 | 2.582395 | 3.387e-09
2018-03-18 12:29 | 401421.4 | 600.0001 | 2 | 47 | 4.096743 | 4.889988 | 0.8142218 | 1.047e-09 | 3.247922 | 3.387e-09
2018-03-18 12:31 | 401541.4 | 720.0019 | 2 | 47 | 4.12109 | 4.889988 | 0.9772072 | 1.047e-09 | 3.917643 | 3.387e-09
2018-03-18 12:33 | 401661.4 | 840.0018 | 2 | 47 | 4.145874 | 4.890024 | 1.14019 | 1.047e-09 | 4.591291 | 3.387e-09
2018-03-18 12:35 | 401781.4 | 960.001 | 2 | 47 | 4.174308 | 4.889938 | 1.303171 | 1.047e-09 | 5.26925 | 3.387e-09
2018-03-18 12:37 | 401901.4 | 1080.0002 | 2 | 47 | 4.200396 | 4.763687 | 1.465741 | 1.047e-09 | 5.95036 | 3.387e-09
2018-03-18 12:39 | 402021.4 | 1200.0019 | 2 | 47 | 4.200387 | 4.202679 | 1.615026 | 1.047e-09 | 6.577415 | 3.387e-09
2018-03-18 12:41 | 402141.4 | 1320.0011 | 2 | 47 | 4.200392 | 3.675638 | 1.746218 | 1.047e-09 | 7.12847 | 3.387e-09
2018-03-18 12:43 | 402242.4 | 1421.0562 | 2 | 47 | 4.200371 | 3.259977 | 1.843486 | 1.047e-09 | 7.537033 | 3.387e-09
2018-03-18 12:45 | 402362.4 | 120.0004 | 3 | 47 | 4.229542 | 3.259991 | 1.9517 | 1.047e-09 | 7.993046 | 3.387e-09
2018-03-18 12:47 | 402482.4 | 240.0012 | 3 | 47 | 4.26282 | 3.260019 | 2.060357 | 1.047e-09 | 8.454402 | 3.387e-09
2018-03-18 12:49 | 402602.4 | 360.0012 | 3 | 47 | 4.298476 | 3.260046 | 2.169011 | 1.047e-09 | 8.919492 | 3.387e-09
2018-03-18 12:51 | 402722.4 | 480.0029 | 3 | 47 | 4.336132 | 3.260014 | 2.277667 | 1.047e-09 | 9.388575 | 3.387e-09
2018-03-18 12:53 | 402842.4 | 600.0014 | 3 | 47 | 4.375585 | 3.260033 | 2.386325 | 1.047e-09 | 9.861858 | 3.387e-09
2018-03-18 12:55 | 402962.4 | 720.0014 | 3 | 47 | 4.400395 | 3.000717 | 2.49319 | 1.047e-09 | 10.33128 | 3.387e-09
2018-03-18 12:57 | 403082.4 | 840.0014 | 3 | 47 | 4.400381 | 2.497892 | 2.584475 | 1.047e-09 | 10.73297 | 3.387e-09
2018-03-18 12:59 | 403202.4 | 960.0005 | 3 | 47 | 4.400352 | 2.094666 | 2.660786 | 1.047e-09 | 11.06876 | 3.387e-09
2018-03-18 13:01 | 403322.4 | 1080.0007 | 3 | 47 | 4.400368 | 1.768185 | 2.724975 | 1.047e-09 | 11.35122 | 3.387e-09
2018-03-18 13:03 | 403442.4 | 1200.0006 | 3 | 47 | 4.400372 | 1.501371 | 2.779302 | 1.047e-09 | 11.59028 | 3.387e-09
2018-03-18 13:05 | 403562.4 | 1320.0014 | 3 | 47 | 4.400363 | 1.283102 | 2.825574 | 1.047e-09 | 11.79389 | 3.387e-09
2018-03-18 13:07 | 403682.4 | 1440.0015 | 3 | 47 | 4.400352 | 1.103302 | 2.865243 | 1.047e-09 | 11.96845 | 3.387e-09
2018-03-18 13:09 | 403802.4 | 1560.0012 | 3 | 47 | 4.400362 | 0.9552879 | 2.899463 | 1.047e-09 | 12.11903 | 3.387e-09
2018-03-18 13:11 | 403922.4 | 1680.0006 | 3 | 47 | 4.400345 | 0.8310509 | 2.929158 | 1.047e-09 | 12.24969 | 3.387e-09
2018-03-18 13:13 | 404042.4 | 1800.0015 | 3 | 47 | 4.400322 | 0.7265892 | 2.955065 | 1.047e-09 | 12.3637 | 3.387e-09
2018-03-18 13:15 | 404142.6 | 1900.1588 | 3 | 47 | 4.400328 | 0.6519909 | 2.974222 | 1.047e-09 | 12.44799 | 3.387e-09
2018-03-18 13:17 | 404262.7 | 120.0002 | 4 | 47 | 4.353208 | 0 | 2.974222 | 1.047e-09 | 12.44799 | 3.387e-09
2018-03-18 13:19 | 404382.7 | 240.0002 | 4 | 47 | 4.350129 | 0 | 2.974222 | 1.047e-09 | 12.44799 | 3.387e-09
2018-03-18 13:20 | 404442.7 | 300.0025 | 4 | 47 | 4.349164 | 0 | 2.974222 | 1.047e-09 | 12.44799 | 3.387e-09
2018-03-18 13:22 | 404562.7 | 120.001 | 5 | 47 | 4.173866 | -2.282156 | 2.974222 | 0.0760578 | 12.44799 | 0.3191089
2018-03-18 13:24 | 404682.7 | 240.0018 | 5 | 47 | 4.143387 | -2.282202 | 2.974222 | 0.1521204 | 12.44799 | 0.6354102
2018-03-18 13:26 | 404802.7 | 360 | 5 | 47 | 4.113978 | -2.281919 | 2.974222 | 0.2281799 | 12.44799 | 0.9494334
2018-03-18 13:28 | 404922.7 | 480.001 | 5 | 47 | 4.08481 | -2.281799 | 2.974222 | 0.3042415 | 12.44799 | 1.261239
2018-03-18 13:30 | 405042.7 | 600.0002 | 5 | 47 | 4.055791 | -2.282172 | 2.974222 | 0.3803001 | 12.44799 | 1.570818
2018-03-18 13:32 | 405162.7 | 720.001 | 5 | 47 | 4.027063 | -2.281986 | 2.974222 | 0.4563617 | 12.44799 | 1.878214
2018-03-18 13:34 | 405282.7 | 840.001 | 5 | 47 | 3.998653 | -2.282174 | 2.974222 | 0.5324253 | 12.44799 | 2.183444
2018-03-18 13:36 | 405402.7 | 960.001 | 5 | 47 | 3.970737 | -2.28181 | 2.974222 | 0.608486 | 12.44799 | 2.486519
2018-03-18 13:38 | 405522.7 | 1080.0002 | 5 | 47 | 3.943325 | -2.282181 | 2.974222 | 0.6845451 | 12.44799 | 2.787483
2018-03-18 13:40 | 405642.7 | 1200.0001 | 5 | 47 | 3.916628 | -2.282189 | 2.974222 | 0.7606118 | 12.44799 | 3.086419
2018-03-18 13:42 | 405762.7 | 1320.0002 | 5 | 47 | 3.890735 | -2.282146 | 2.974222 | 0.8366715 | 12.44799 | 3.383326
2018-03-18 13:44 | 405882.7 | 1440.001 | 5 | 47 | 3.865788 | -2.282166 | 2.974222 | 0.912735 | 12.44799 | 3.678314
2018-03-18 13:46 | 406002.7 | 1560.0018 | 5 | 47 | 3.84183 | -2.28199 | 2.974222 | 0.9887989 | 12.44799 | 3.971444
2018-03-18 13:48 | 406122.7 | 1680.001 | 5 | 47 | 3.818885 | -2.282128 | 2.974222 | 1.064861 | 12.44799 | 4.262783
2018-03-18 13:50 | 406242.7 | 1800.0002 | 5 | 47 | 3.797095 | -2.282166 | 2.974222 | 1.140921 | 12.44799 | 4.552411
2018-03-18 13:52 | 406362.7 | 1920.001 | 5 | 47 | 3.776709 | -2.28196 | 2.974222 | 1.216988 | 12.44799 | 4.84046
2018-03-18 13:54 | 406482.7 | 2040.0018 | 5 | 47 | 3.757642 | -2.282156 | 2.974222 | 1.29305 | 12.44799 | 5.12699
2018-03-18 13:56 | 406602.7 | 2160.0018 | 5 | 47 | 3.739764 | -2.281873 | 2.974222 | 1.369113 | 12.44799 | 5.412123
2018-03-18 13:58 | 406722.7 | 2280.001 | 5 | 47 | 3.72278 | -2.282168 | 2.974222 | 1.445172 | 12.44799 | 5.695912
2018-03-18 14:00 | 406842.7 | 2400.0017 | 5 | 47 | 3.706582 | -2.28217 | 2.974222 | 1.521234 | 12.44799 | 5.978454
2018-03-18 14:02 | 406962.7 | 2520.0001 | 5 | 47 | 3.691233 | -2.282231 | 2.974222 | 1.597287 | 12.44799 | 6.259762
2018-03-18 14:04 | 407082.7 | 2640.0011 | 5 | 47 | 3.676766 | -2.282207 | 2.974222 | 1.673343 | 12.44799 | 6.539948
2018-03-18 14:06 | 407202.7 | 2760.0003 | 5 | 47 | 3.663251 | -2.281839 | 2.974222 | 1.749399 | 12.44799 | 6.81907
2018-03-18 14:08 | 407322.7 | 2880.0018 | 5 | 47 | 3.650612 | -2.28186 | 2.974222 | 1.825454 | 12.44799 | 7.097194
2018-03-18 14:10 | 407442.7 | 3000.001 | 5 | 47 | 3.638707 | -2.281831 | 2.974222 | 1.901503 | 12.44799 | 7.374364
2018-03-18 14:12 | 407562.7 | 3120.0018 | 5 | 47 | 3.62716 | -2.281917 | 2.974222 | 1.977558 | 12.44799 | 7.650663
2018-03-18 14:14 | 407682.7 | 3240.0002 | 5 | 47 | 3.61569 | -2.281885 | 2.974222 | 2.053614 | 12.44799 | 7.926097
2018-03-18 14:16 | 407802.7 | 3360.001 | 5 | 47 | 3.60396 | -2.28217 | 2.974222 | 2.129678 | 12.44799 | 8.200676
2018-03-18 14:18 | 407922.7 | 3480.001 | 5 | 47 | 3.591687 | -2.281837 | 2.974222 | 2.205735 | 12.44799 | 8.474322
2018-03-18 14:20 | 408042.7 | 3600.0002 | 5 | 47 | 3.578673 | -2.282141 | 2.974222 | 2.281798 | 12.44799 | 8.747023
2018-03-18 14:22 | 408162.7 | 3720.001 | 5 | 47 | 3.565421 | -2.281864 | 2.974222 | 2.357855 | 12.44799 | 9.018702
2018-03-18 14:24 | 408282.7 | 3840.0002 | 5 | 47 | 3.552109 | -2.281841 | 2.974222 | 2.433917 | 12.44799 | 9.289387
2018-03-18 14:26 | 408402.7 | 3960.0018 | 5 | 47 | 3.538095 | -2.282149 | 2.974222 | 2.509977 | 12.44799 | 9.559039
2018-03-18 14:28 | 408522.7 | 4080.0011 | 5 | 47 | 3.520959 | -2.281864 | 2.974222 | 2.586032 | 12.44799 | 9.827508
2018-03-18 14:30 | 408642.7 | 4200.0011 | 5 | 47 | 3.498161 | -2.281844 | 2.974222 | 2.662091 | 12.44799 | 10.09448
2018-03-18 14:32 | 408762.7 | 4320.0011 | 5 | 47 | 3.467597 | -2.281867 | 2.974222 | 2.738145 | 12.44799 | 10.35944
2018-03-18 14:34 | 408882.7 | 4440.0018 | 5 | 47 | 3.420761 | -2.281857 | 2.974222 | 2.814199 | 12.44799 | 10.62153
2018-03-18 14:36 | 409002.7 | 4560.001 | 5 | 47 | 3.324896 | -2.281871 | 2.974222 | 2.890253 | 12.44799 | 10.8786
2018-03-18 14:38 | 409122.7 | 4680.0002 | 5 | 47 | 3.047879 | -2.281837 | 2.974222 | 2.966309 | 12.44799 | 11.12315
2018-03-18 14:38 | 409131.9 | 4689.1192 | 5 | 47 | 2.999988 | -2.281963 | 2.974222 | 2.972089 | 12.44799 | 11.14063
2018-03-18 14:40 | 409251.9 | 120.0002 | 6 | 47 | 3.214363 | 0 | 2.974222 | 2.972089 | 12.44799 | 11.14063
2018-03-18 14:42 | 409371.9 | 240.0002 | 6 | 47 | 3.229547 | 0 | 2.974222 | 2.972089 | 12.44799 | 11.14063
2018-03-18 14:43 | 409431.9 | 300.0024 | 6 | 47 | 3.23478 | 0 | 2.974222 | 2.972089 | 12.44799 | 11.14063
2018-03-18 14:43 | 409431.9 | 0.0025 | 7 | 48 | 3.234652 | 0 | 0 | 0 | 0 | 0
2018-03-18 14:45 | 409552 | 120.0019 | 2 | 48 | 3.950836 | 4.8899 | 0.1623052 | 2.672e-09 | 0.6181264 | 8.644e-09
2018-03-18 14:47 | 409672 | 240.0003 | 2 | 48 | 4.001106 | 4.889933 | 0.3252842 | 2.672e-09 | 1.266873 | 8.644e-09
2018-03-18 14:49 | 409792 | 360.0003 | 2 | 48 | 4.037422 | 4.889927 | 0.4882659 | 2.672e-09 | 1.921977 | 8.644e-09
2018-03-18 14:51 | 409912 | 480.002 | 2 | 48 | 4.069691 | 4.889952 | 0.6512522 | 2.672e-09 | 2.582719 | 8.644e-09
2018-03-18 14:53 | 410032 | 600.001 | 2 | 48 | 4.096965 | 4.889925 | 0.8142262 | 2.672e-09 | 3.248251 | 8.644e-09
2018-03-18 14:55 | 410152 | 720.001 | 2 | 48 | 4.121276 | 4.88998 | 0.9772185 | 2.672e-09 | 3.918032 | 8.644e-09
2018-03-18 14:57 | 410272 | 840.0003 | 2 | 48 | 4.146028 | 4.889946 | 1.140196 | 2.672e-09 | 4.591688 | 8.644e-09
2018-03-18 14:59 | 410392 | 960.0002 | 2 | 48 | 4.174523 | 4.889965 | 1.303183 | 2.672e-09 | 5.269705 | 8.644e-09
2018-03-18 15:01 | 410512 | 1080.001 | 2 | 48 | 4.200397 | 4.760239 | 1.465718 | 2.672e-09 | 5.950692 | 8.644e-09
2018-03-18 15:03 | 410632 | 1200.001 | 2 | 48 | 4.200393 | 4.199789 | 1.614895 | 2.672e-09 | 6.577292 | 8.644e-09
2018-03-18 15:05 | 410752 | 1320.0002 | 2 | 48 | 4.200382 | 3.673018 | 1.745999 | 2.672e-09 | 7.127982 | 8.644e-09
2018-03-18 15:07 | 410852.1 | 1420.0993 | 2 | 48 | 4.200376 | 3.259981 | 1.842312 | 2.672e-09 | 7.532532 | 8.644e-09
2018-03-18 15:09 | 410972.1 | 120.0003 | 3 | 48 | 4.229532 | 3.259966 | 1.950533 | 2.672e-09 | 7.988572 | 8.644e-09
2018-03-18 15:11 | 411092.1 | 240.0012 | 3 | 48 | 4.262871 | 3.260008 | 2.059187 | 2.672e-09 | 8.449918 | 8.644e-09
2018-03-18 15:13 | 411212.1 | 360.0018 | 3 | 48 | 4.29851 | 3.260027 | 2.167841 | 2.672e-09 | 8.915011 | 8.644e-09
2018-03-18 15:15 | 411332.1 | 480.0006 | 3 | 48 | 4.33618 | 3.26001 | 2.276493 | 2.672e-09 | 9.384082 | 8.644e-09
2018-03-18 15:17 | 411452.1 | 600.0003 | 3 | 48 | 4.375556 | 3.259949 | 2.38515 | 2.672e-09 | 9.857366 | 8.644e-09
2018-03-18 15:19 | 411572.1 | 720.0018 | 3 | 48 | 4.4004 | 3.000858 | 2.492024 | 2.672e-09 | 10.32683 | 8.644e-09
2018-03-18 15:21 | 411692.1 | 840.0003 | 3 | 48 | 4.400361 | 2.499111 | 2.583341 | 2.672e-09 | 10.72865 | 8.644e-09
2018-03-18 15:23 | 411812.1 | 960.0003 | 3 | 48 | 4.400368 | 2.096628 | 2.659695 | 2.672e-09 | 11.06464 | 8.644e-09
2018-03-18 15:25 | 411932.1 | 1080.0004 | 3 | 48 | 4.400373 | 1.769772 | 2.723933 | 2.672e-09 | 11.34731 | 8.644e-09
2018-03-18 15:27 | 412052.1 | 1200.001 | 3 | 48 | 4.400362 | 1.50276 | 2.77831 | 2.672e-09 | 11.58659 | 8.644e-09
2018-03-18 15:29 | 412172.1 | 1320.0018 | 3 | 48 | 4.400337 | 1.283875 | 2.824629 | 2.672e-09 | 11.79041 | 8.644e-09
2018-03-18 15:31 | 412292.1 | 1440.0002 | 3 | 48 | 4.400324 | 1.103434 | 2.864323 | 2.672e-09 | 11.96508 | 8.644e-09
2018-03-18 15:33 | 412412.1 | 1560.0011 | 3 | 48 | 4.400333 | 0.9548073 | 2.898551 | 2.672e-09 | 12.11569 | 8.644e-09
2018-03-18 15:35 | 412532.1 | 1680.001 | 3 | 48 | 4.400325 | 0.8305092 | 2.928244 | 2.672e-09 | 12.24635 | 8.644e-09
2018-03-18 15:37 | 412652.1 | 1800.0019 | 3 | 48 | 4.400294 | 0.7263737 | 2.954151 | 2.672e-09 | 12.36035 | 8.644e-09
2018-03-18 15:38 | 412752.1 | 1900.012 | 3 | 48 | 4.400292 | 0.6519947 | 2.973285 | 2.672e-09 | 12.44454 | 8.644e-09
2018-03-18 15:40 | 412872.2 | 120.0016 | 4 | 48 | 4.353124 | 0 | 2.973285 | 2.672e-09 | 12.44454 | 8.644e-09
2018-03-18 15:42 | 412992.2 | 240.0016 | 4 | 48 | 4.350002 | 0 | 2.973285 | 2.672e-09 | 12.44454 | 8.644e-09
2018-03-18 15:43 | 413052.2 | 300.003 | 4 | 48 | 4.349022 | 0 | 2.973285 | 2.672e-09 | 12.44454 | 8.644e-09
2018-03-18 15:45 | 413172.3 | 120.001 | 5 | 48 | 4.17369 | -2.282162 | 2.973285 | 0.07605677 | 12.44454 | 0.319088
2018-03-18 15:47 | 413292.3 | 240.001 | 5 | 48 | 4.143232 | -2.282099 | 2.973285 | 0.1521232 | 12.44454 | 0.6353915
2018-03-18 15:49 | 413412.3 | 360.001 | 5 | 48 | 4.113831 | -2.282206 | 2.973285 | 0.2281841 | 12.44454 | 0.9494092
2018-03-18 15:51 | 413532.3 | 480.001 | 5 | 48 | 4.084693 | -2.281894 | 2.973285 | 0.3042481 | 12.44454 | 1.261214
2018-03-18 15:53 | 413652.3 | 600.0001 | 5 | 48 | 4.055738 | -2.281813 | 2.973285 | 0.3803077 | 12.44454 | 1.570791
2018-03-18 15:55 | 413772.3 | 720.001 | 5 | 48 | 4.027001 | -2.282156 | 2.973285 | 0.4563701 | 12.44454 | 1.878186
2018-03-18 15:57 | 413892.3 | 840.0026 | 5 | 48 | 3.998639 | -2.282191 | 2.973285 | 0.5324361 | 12.44454 | 2.183424
2018-03-18 15:59 | 414012.3 | 960.0002 | 5 | 48 | 3.970727 | -2.28216 | 2.973285 | 0.6084962 | 12.44454 | 2.486496
2018-03-18 16:01 | 414132.3 | 1080.0001 | 5 | 48 | 3.943365 | -2.282126 | 2.973285 | 0.684561 | 12.44454 | 2.787484
2018-03-18 16:03 | 414252.3 | 1200.001 | 5 | 48 | 3.916696 | -2.282177 | 2.973285 | 0.7606225 | 12.44454 | 3.086404
2018-03-18 16:05 | 414372.3 | 1320.001 | 5 | 48 | 3.890805 | -2.282101 | 2.973285 | 0.8366875 | 12.44454 | 3.383337
2018-03-18 16:07 | 414492.3 | 1440.001 | 5 | 48 | 3.865813 | -2.282143 | 2.973285 | 0.9127526 | 12.44454 | 3.678334
2018-03-18 16:09 | 414612.3 | 1560.0001 | 5 | 48 | 3.841852 | -2.282158 | 2.973285 | 0.9888152 | 12.44454 | 3.971461
2018-03-18 16:11 | 414732.3 | 1680.0003 | 5 | 48 | 3.818928 | -2.282189 | 2.973285 | 1.064879 | 12.44454 | 4.262808
2018-03-18 16:13 | 414852.3 | 1800.0027 | 5 | 48 | 3.797169 | -2.282149 | 2.973285 | 1.140946 | 12.44454 | 4.552467
2018-03-18 16:15 | 414972.3 | 1920.0019 | 5 | 48 | 3.776763 | -2.282164 | 2.973285 | 1.217009 | 12.44454 | 4.840506
2018-03-18 16:17 | 415092.3 | 2040.0015 | 5 | 48 | 3.75773 | -2.282153 | 2.973285 | 1.293072 | 12.44454 | 5.127048
2018-03-18 16:19 | 415212.3 | 2160.0003 | 5 | 48 | 3.739884 | -2.282137 | 2.973285 | 1.369134 | 12.44454 | 5.412181
2018-03-18 16:21 | 415332.3 | 2280.0004 | 5 | 48 | 3.72291 | -2.282166 | 2.973285 | 1.445201 | 12.44454 | 5.69601
2018-03-18 16:23 | 415452.3 | 2400.0019 | 5 | 48 | 3.706745 | -2.282139 | 2.973285 | 1.521266 | 12.44454 | 5.978574
2018-03-18 16:25 | 415572.3 | 2520.0011 | 5 | 48 | 3.691376 | -2.282185 | 2.973285 | 1.597324 | 12.44454 | 6.259913
2018-03-18 16:27 | 415692.3 | 2640.0019 | 5 | 48 | 3.676897 | -2.282179 | 2.973285 | 1.673384 | 12.44454 | 6.540122
2018-03-18 16:29 | 415812.3 | 2760.0005 | 5 | 48 | 3.66336 | -2.281827 | 2.973285 | 1.749445 | 12.44454 | 6.819268
2018-03-18 16:31 | 415932.3 | 2880.0003 | 5 | 48 | 3.650679 | -2.28207 | 2.973285 | 1.8255 | 12.44454 | 7.097398
2018-03-18 16:33 | 416052.3 | 3000.0012 | 5 | 48 | 3.638706 | -2.281781 | 2.973285 | 1.901553 | 12.44454 | 7.374586
2018-03-18 16:35 | 416172.3 | 3120.0018 | 5 | 48 | 3.62711 | -2.281837 | 2.973285 | 1.977608 | 12.44454 | 7.650884
2018-03-18 16:37 | 416292.3 | 3240.0019 | 5 | 48 | 3.615551 | -2.282189 | 2.973285 | 2.053665 | 12.44454 | 7.926311
2018-03-18 16:39 | 416412.3 | 3360.0003 | 5 | 48 | 3.603807 | -2.282158 | 2.973285 | 2.129727 | 12.44454 | 8.200874
2018-03-18 16:41 | 416532.3 | 3480.0019 | 5 | 48 | 3.591513 | -2.281815 | 2.973285 | 2.205785 | 12.44454 | 8.474509
2018-03-18 16:43 | 416652.3 | 3600.0003 | 5 | 48 | 3.578482 | -2.281804 | 2.973285 | 2.281842 | 12.44454 | 8.747175
2018-03-18 16:45 | 416772.3 | 3720.0019 | 5 | 48 | 3.565181 | -2.281834 | 2.973285 | 2.357898 | 12.44454 | 9.018836
2018-03-18 16:47 | 416892.3 | 3840.0009 | 5 | 48 | 3.551797 | -2.281808 | 2.973285 | 2.433953 | 12.44454 | 9.289475
2018-03-18 16:49 | 417012.3 | 3960.0003 | 5 | 48 | 3.537767 | -2.28203 | 2.973285 | 2.510009 | 12.44454 | 9.559088
2018-03-18 16:51 | 417132.3 | 4080.0012 | 5 | 48 | 3.520491 | -2.281837 | 2.973285 | 2.586065 | 12.44454 | 9.82753
2018-03-18 16:53 | 417252.3 | 4200.0012 | 5 | 48 | 3.497557 | -2.281834 | 2.973285 | 2.662121 | 12.44454 | 10.09445
2018-03-18 16:55 | 417372.3 | 4320.0012 | 5 | 48 | 3.46678 | -2.281862 | 2.973285 | 2.738177 | 12.44454 | 10.35937
2018-03-18 16:57 | 417492.3 | 4440.0019 | 5 | 48 | 3.419563 | -2.281848 | 2.973285 | 2.814237 | 12.44454 | 10.6214
2018-03-18 16:59 | 417612.3 | 4560.0011 | 5 | 48 | 3.322456 | -2.282099 | 2.973285 | 2.89029 | 12.44454 | 10.87834
2018-03-18 17:01 | 417732.3 | 4680.0019 | 5 | 48 | 3.040116 | -2.281869 | 2.973285 | 2.966347 | 12.44454 | 11.12258
2018-03-18 17:01 | 417739.8 | 4687.508 | 5 | 48 | 2.999972 | -2.281804 | 2.973285 | 2.971102 | 12.44454 | 11.13695
2018-03-18 17:03 | 417859.8 | 120.0016 | 6 | 48 | 3.215202 | 0 | 2.973285 | 2.971102 | 12.44454 | 11.13695
2018-03-18 17:05 | 417979.8 | 240.0008 | 6 | 48 | 3.230375 | 0 | 2.973285 | 2.971102 | 12.44454 | 11.13695
2018-03-18 17:06 | 418039.8 | 300.0036 | 6 | 48 | 3.235623 | 0 | 2.973285 | 2.971102 | 12.44454 | 11.13695
2018-03-18 17:06 | 418039.9 | 0.0056 | 7 | 49 | 3.235616 | 0 | 0 | 0 | 0 | 0
2018-03-18 17:08 | 418159.9 | 120.0019 | 2 | 49 | 3.951618 | 4.889996 | 0.1622999 | 3.28e-09 | 0.6182615 | 1.0614e-08
2018-03-18 17:10 | 418279.9 | 240.0011 | 2 | 49 | 4.001785 | 4.88998 | 0.3252843 | 3.28e-09 | 1.267145 | 1.0614e-08
2018-03-18 17:12 | 418399.9 | 360.0019 | 2 | 49 | 4.038128 | 4.88999 | 0.4882627 | 3.28e-09 | 1.922349 | 1.0614e-08
2018-03-18 17:14 | 418519.9 | 480.0002 | 2 | 49 | 4.070489 | 4.889954 | 0.6512451 | 3.28e-09 | 2.583199 | 1.0614e-08
2018-03-18 17:16 | 418639.9 | 600.0018 | 2 | 49 | 4.097861 | 4.890003 | 0.8142349 | 3.28e-09 | 3.248933 | 1.0614e-08
2018-03-18 17:18 | 418759.9 | 720.0003 | 2 | 49 | 4.122135 | 4.889994 | 0.9772161 | 3.28e-09 | 3.918811 | 1.0614e-08
2018-03-18 17:20 | 418879.9 | 840.0002 | 2 | 49 | 4.146922 | 4.889986 | 1.140196 | 3.28e-09 | 4.592618 | 1.0614e-08
2018-03-18 17:22 | 418999.9 | 960.001 | 2 | 49 | 4.175429 | 4.889973 | 1.303183 | 3.28e-09 | 5.270783 | 1.0614e-08
2018-03-18 17:24 | 419119.9 | 1080.0003 | 2 | 49 | 4.200391 | 4.744806 | 1.46559 | 3.28e-09 | 5.951352 | 1.0614e-08
2018-03-18 17:26 | 419239.9 | 1200.0019 | 2 | 49 | 4.200403 | 4.190702 | 1.614365 | 3.28e-09 | 6.576265 | 1.0614e-08
2018-03-18 17:28 | 419359.9 | 1320.0011 | 2 | 49 | 4.200371 | 3.665802 | 1.745196 | 3.28e-09 | 7.125804 | 1.0614e-08
2018-03-18 17:30 | 419459.2 | 1419.2719 | 2 | 49 | 4.200397 | 3.259977 | 1.840616 | 3.28e-09 | 7.526607 | 1.0614e-08
2018-03-18 17:32 | 419579.2 | 120.0003 | 3 | 49 | 4.229573 | 3.259985 | 1.948831 | 3.28e-09 | 7.982628 | 1.0614e-08
2018-03-18 17:34 | 419699.2 | 240.0012 | 3 | 49 | 4.262845 | 3.260031 | 2.057486 | 3.28e-09 | 8.443978 | 1.0614e-08
2018-03-18 17:36 | 419819.2 | 360.0003 | 3 | 49 | 4.298495 | 3.259996 | 2.166141 | 3.28e-09 | 8.909074 | 1.0614e-08
2018-03-18 17:38 | 419939.2 | 480.0014 | 3 | 49 | 4.336172 | 3.259995 | 2.274796 | 3.28e-09 | 9.378157 | 1.0614e-08
2018-03-18 17:40 | 420059.2 | 600.0019 | 3 | 49 | 4.375575 | 3.260023 | 2.383451 | 3.28e-09 | 9.851435 | 1.0614e-08
2018-03-18 17:42 | 420179.2 | 720.002 | 3 | 49 | 4.400394 | 3.001068 | 2.490329 | 3.28e-09 | 10.32091 | 1.0614e-08
2018-03-18 17:44 | 420299.2 | 840.0012 | 3 | 49 | 4.400333 | 2.498426 | 2.581646 | 3.28e-09 | 10.72274 | 1.0614e-08
2018-03-18 17:46 | 420419.2 | 960.0027 | 3 | 49 | 4.400367 | 2.096632 | 2.658007 | 3.28e-09 | 11.05876 | 1.0614e-08
2018-03-18 17:48 | 420539.2 | 1080.0019 | 3 | 49 | 4.400357 | 1.769341 | 2.722244 | 3.28e-09 | 11.34142 | 1.0614e-08
2018-03-18 17:50 | 420659.2 | 1200.0019 | 3 | 49 | 4.400326 | 1.501966 | 2.776613 | 3.28e-09 | 11.58067 | 1.0614e-08
2018-03-18 17:52 | 420779.2 | 1320.0002 | 3 | 49 | 4.400331 | 1.28418 | 2.822933 | 3.28e-09 | 11.78449 | 1.0614e-08
2018-03-18 17:54 | 420899.2 | 1440.0003 | 3 | 49 | 4.400344 | 1.104836 | 2.862649 | 3.28e-09 | 11.95925 | 1.0614e-08
2018-03-18 17:56 | 421019.2 | 1560.0002 | 3 | 49 | 4.40034 | 0.955616 | 2.896909 | 3.28e-09 | 12.11001 | 1.0614e-08
2018-03-18 17:58 | 421139.2 | 1680.002 | 3 | 49 | 4.400311 | 0.8314056 | 2.926634 | 3.28e-09 | 12.24081 | 1.0614e-08
2018-03-18 18:00 | 421259.2 | 1800.0019 | 3 | 49 | 4.400331 | 0.727726 | 2.952573 | 3.28e-09 | 12.35495 | 1.0614e-08
2018-03-18 18:02 | 421361.5 | 1902.3041 | 3 | 49 | 4.400335 | 0.6519909 | 2.972149 | 3.28e-09 | 12.44109 | 1.0614e-08
2018-03-18 18:04 | 421481.6 | 120.001 | 4 | 49 | 4.353069 | 0 | 2.972149 | 3.28e-09 | 12.44109 | 1.0614e-08
2018-03-18 18:06 | 421601.6 | 240.0007 | 4 | 49 | 4.349937 | 0 | 2.972149 | 3.28e-09 | 12.44109 | 1.0614e-08
2018-03-18 18:07 | 421661.6 | 300.0016 | 4 | 49 | 4.348957 | 0 | 2.972149 | 3.28e-09 | 12.44109 | 1.0614e-08
2018-03-18 18:09 | 421781.7 | 120.0002 | 5 | 49 | 4.173168 | -2.282141 | 2.972149 | 0.07606421 | 12.44109 | 0.3190856
2018-03-18 18:11 | 421901.7 | 240.0012 | 5 | 49 | 4.142665 | -2.282164 | 2.972149 | 0.152128 | 12.44109 | 0.6353375
2018-03-18 18:13 | 422021.7 | 360.0002 | 5 | 49 | 4.113222 | -2.282156 | 2.972149 | 0.2281891 | 12.44109 | 0.9493117
2018-03-18 18:15 | 422141.7 | 480.0027 | 5 | 49 | 4.084043 | -2.282174 | 2.972149 | 0.3042505 | 12.44109 | 1.261058
2018-03-18 18:17 | 422261.7 | 600.0012 | 5 | 49 | 4.055053 | -2.282147 | 2.972149 | 0.3803126 | 12.44109 | 1.570594
2018-03-18 18:19 | 422381.7 | 720.001 | 5 | 49 | 4.026285 | -2.282149 | 2.972149 | 0.4563757 | 12.44109 | 1.877939
2018-03-18 18:21 | 422501.7 | 840.0002 | 5 | 49 | 3.99789 | -2.282143 | 2.972149 | 0.5324388 | 12.44109 | 2.183108
2018-03-18 18:23 | 422621.7 | 960.0011 | 5 | 49 | 3.969926 | -2.282125 | 2.972149 | 0.6085051 | 12.44109 | 2.486145
2018-03-18 18:25 | 422741.7 | 1080.0009 | 5 | 49 | 3.942545 | -2.282181 | 2.972149 | 0.6845653 | 12.44109 | 2.787054
2018-03-18 18:27 | 422861.7 | 1200.0018 | 5 | 49 | 3.915843 | -2.282147 | 2.972149 | 0.7606323 | 12.44109 | 3.085931
2018-03-18 18:29 | 422981.7 | 1320.0019 | 5 | 49 | 3.889949 | -2.282141 | 2.972149 | 0.8366954 | 12.44109 | 3.382792
2018-03-18 18:31 | 423101.7 | 1440.0011 | 5 | 49 | 3.864982 | -2.282166 | 2.972149 | 0.9127587 | 12.44109 | 3.677718
2018-03-18 18:33 | 423221.7 | 1560.0011 | 5 | 49 | 3.840977 | -2.282156 | 2.972149 | 0.9888215 | 12.44109 | 3.970781
2018-03-18 18:35 | 423341.7 | 1680.0004 | 5 | 49 | 3.818084 | -2.282101 | 2.972149 | 1.064883 | 12.44109 | 4.262055
2018-03-18 18:37 | 423461.7 | 1800.0005 | 5 | 49 | 3.796309 | -2.282122 | 2.972149 | 1.14095 | 12.44109 | 4.551649
2018-03-18 18:39 | 423581.7 | 1920.0003 | 5 | 49 | 3.775929 | -2.282172 | 2.972149 | 1.217012 | 12.44109 | 4.83962
2018-03-18 18:41 | 423701.7 | 2040.0018 | 5 | 49 | 3.756909 | -2.282156 | 2.972149 | 1.293083 | 12.44109 | 5.126127
2018-03-18 18:43 | 423821.7 | 2160.0005 | 5 | 49 | 3.739065 | -2.282168 | 2.972149 | 1.369142 | 12.44109 | 5.411191
2018-03-18 18:45 | 423941.7 | 2280.0011 | 5 | 49 | 3.722106 | -2.282137 | 2.972149 | 1.445211 | 12.44109 | 5.694967
2018-03-18 18:47 | 424061.7 | 2400.0011 | 5 | 49 | 3.705935 | -2.282172 | 2.972149 | 1.521272 | 12.44109 | 5.977453
2018-03-18 18:49 | 424181.7 | 2520.0018 | 5 | 49 | 3.690586 | -2.282185 | 2.972149 | 1.597325 | 12.44109 | 6.258715
2018-03-18 18:51 | 424301.7 | 2640.0002 | 5 | 49 | 3.676119 | -2.28181 | 2.972149 | 1.673382 | 12.44109 | 6.538851
2018-03-18 18:53 | 424421.7 | 2760.0011 | 5 | 49 | 3.662561 | -2.28186 | 2.972149 | 1.749435 | 12.44109 | 6.817909
2018-03-18 18:55 | 424541.7 | 2880.0011 | 5 | 49 | 3.64991 | -2.281841 | 2.972149 | 1.825487 | 12.44109 | 7.095967
2018-03-18 18:57 | 424661.7 | 3000.0002 | 5 | 49 | 3.637972 | -2.281816 | 2.972149 | 1.901538 | 12.44109 | 7.373092
2018-03-18 18:59 | 424781.7 | 3120.0003 | 5 | 49 | 3.626416 | -2.281867 | 2.972149 | 1.977592 | 12.44109 | 7.649332
2018-03-18 19:01 | 424901.7 | 3240.0007 | 5 | 49 | 3.614916 | -2.282125 | 2.972149 | 2.053651 | 12.44109 | 7.924714
2018-03-18 19:03 | 425021.7 | 3360.0019 | 5 | 49 | 3.603209 | -2.281831 | 2.972149 | 2.129704 | 12.44109 | 8.199199
2018-03-18 19:05 | 425141.7 | 3480.0019 | 5 | 49 | 3.590937 | -2.282181 | 2.972149 | 2.205761 | 12.44109 | 8.472788
2018-03-18 19:07 | 425261.7 | 3600.0011 | 5 | 49 | 3.577949 | -2.281825 | 2.972149 | 2.28182 | 12.44109 | 8.74542
2018-03-18 19:09 | 425381.7 | 3720.0019 | 5 | 49 | 3.564685 | -2.28182 | 2.972149 | 2.357876 | 12.44109 | 9.01704
2018-03-18 19:11 | 425501.7 | 3840.0009 | 5 | 49 | 3.551312 | -2.281839 | 2.972149 | 2.433932 | 12.44109 | 9.287648
2018-03-18 19:13 | 425621.7 | 3960.0019 | 5 | 49 | 3.537255 | -2.282181 | 2.972149 | 2.50999 | 12.44109 | 9.557228
2018-03-18 19:15 | 425741.7 | 4080.0012 | 5 | 49 | 3.519958 | -2.281848 | 2.972149 | 2.586046 | 12.44109 | 9.825629
2018-03-18 19:17 | 425861.7 | 4200.0019 | 5 | 49 | 3.496983 | -2.282183 | 2.972149 | 2.662102 | 12.44109 | 10.09251
2018-03-18 19:19 | 425981.7 | 4320.0011 | 5 | 49 | 3.466081 | -2.281839 | 2.972149 | 2.738157 | 12.44109 | 10.35737
2018-03-18 19:21 | 426101.7 | 4440.0019 | 5 | 49 | 3.418468 | -2.281919 | 2.972149 | 2.814214 | 12.44109 | 10.61933
2018-03-18 19:23 | 426221.7 | 4560.0012 | 5 | 49 | 3.320168 | -2.281829 | 2.972149 | 2.890267 | 12.44109 | 10.87615
2018-03-18 19:25 | 426341.7 | 4680.0019 | 5 | 49 | 3.031998 | -2.281829 | 2.972149 | 2.966321 | 12.44109 | 11.12008
2018-03-18 19:25 | 426347.5 | 4685.8721 | 5 | 49 | 2.999979 | -2.281869 | 2.972149 | 2.970043 | 12.44109 | 11.1313
2018-03-18 19:27 | 426467.6 | 120.0002 | 6 | 49 | 3.215848 | 0 | 2.972149 | 2.970043 | 12.44109 | 11.1313
2018-03-18 19:29 | 426587.6 | 240.0001 | 6 | 49 | 3.231034 | 0 | 2.972149 | 2.970043 | 12.44109 | 11.1313
2018-03-18 19:30 | 426647.6 | 300.0006 | 6 | 49 | 3.236264 | 0 | 2.972149 | 2.970043 | 12.44109 | 11.1313
2018-03-18 19:30 | 426647.6 | 0.0024 | 7 | 50 | 3.23633 | 0 | 0 | 0 | 0 | 0
2018-03-18 19:32 | 426767.7 | 120.0018 | 2 | 50 | 3.952229 | 4.889929 | 0.1622987 | 9.7e-11 | 0.6183707 | 3.15e-10
2018-03-18 19:34 | 426887.7 | 240.0018 | 2 | 50 | 4.002296 | 4.890009 | 0.3252811 | 9.7e-11 | 1.267332 | 3.15e-10
2018-03-18 19:36 | 427007.7 | 360.0019 | 2 | 50 | 4.038604 | 4.889996 | 0.4882658 | 9.7e-11 | 1.922642 | 3.15e-10
2018-03-18 19:38 | 427127.7 | 480.0002 | 2 | 50 | 4.070949 | 4.889978 | 0.6512442 | 9.7e-11 | 2.583553 | 3.15e-10
2018-03-18 19:40 | 427247.7 | 600.001 | 2 | 50 | 4.098267 | 4.889927 | 0.814226 | 9.7e-11 | 3.249325 | 3.15e-10
2018-03-18 19:42 | 427367.7 | 720.0018 | 2 | 50 | 4.122571 | 4.889956 | 0.9772131 | 9.7e-11 | 3.919297 | 3.15e-10
2018-03-18 19:44 | 427487.7 | 840.0002 | 2 | 50 | 4.147393 | 4.889963 | 1.140191 | 9.7e-11 | 4.593172 | 3.15e-10
2018-03-18 19:46 | 427607.7 | 960.001 | 2 | 50 | 4.175854 | 4.889975 | 1.303179 | 9.7e-11 | 5.271407 | 3.15e-10
2018-03-18 19:48 | 427727.7 | 1080.0002 | 2 | 50 | 4.20038 | 4.737661 | 1.465526 | 9.7e-11 | 5.951781 | 3.15e-10
2018-03-18 19:50 | 427847.7 | 1200.0002 | 2 | 50 | 4.20038 | 4.184052 | 1.614092 | 9.7e-11 | 6.575814 | 3.15e-10
2018-03-18 19:52 | 427967.7 | 1320.0001 | 2 | 50 | 4.200394 | 3.662577 | 1.744763 | 9.7e-11 | 7.124683 | 3.15e-10
2018-03-18 19:53 | 428066.2 | 1418.5127 | 2 | 50 | 4.200354 | 3.259989 | 1.839411 | 9.7e-11 | 7.522237 | 3.15e-10
2018-03-18 19:55 | 428186.2 | 120.0004 | 3 | 50 | 4.229476 | 3.260004 | 1.94763 | 9.7e-11 | 7.978267 | 3.15e-10
2018-03-18 19:57 | 428306.2 | 240.0019 | 3 | 50 | 4.262719 | 3.259989 | 2.056283 | 9.7e-11 | 8.439599 | 3.15e-10
2018-03-18 19:59 | 428426.2 | 360.0002 | 3 | 50 | 4.298292 | 3.259991 | 2.164936 | 9.7e-11 | 8.904662 | 3.15e-10
2018-03-18 20:01 | 428546.2 | 480.0012 | 3 | 50 | 4.335935 | 3.260004 | 2.273593 | 9.7e-11 | 9.373731 | 3.15e-10
2018-03-18 20:03 | 428666.2 | 600.0012 | 3 | 50 | 4.375327 | 3.259958 | 2.382249 | 9.7e-11 | 9.846983 | 3.15e-10
2018-03-18 20:05 | 428786.2 | 720.0012 | 3 | 50 | 4.400373 | 3.00407 | 2.489169 | 9.7e-11 | 10.31663 | 3.15e-10
2018-03-18 20:07 | 428906.2 | 840.0004 | 3 | 50 | 4.400366 | 2.501457 | 2.580584 | 9.7e-11 | 10.71889 | 3.15e-10
2018-03-18 20:09 | 429026.2 | 960.0011 | 3 | 50 | 4.400362 | 2.098291 | 2.657008 | 9.7e-11 | 11.05518 | 3.15e-10
2018-03-18 20:11 | 429146.2 | 1080.0002 | 3 | 50 | 4.400357 | 1.770557 | 2.721299 | 9.7e-11 | 11.33809 | 3.15e-10
2018-03-18 20:13 | 429266.2 | 1200.0002 | 3 | 50 | 4.400369 | 1.503716 | 2.775716 | 9.7e-11 | 11.57754 | 3.15e-10
2018-03-18 20:15 | 429386.2 | 1320.0003 | 3 | 50 | 4.400343 | 1.285061 | 2.822067 | 9.7e-11 | 11.7815 | 3.15e-10
2018-03-18 20:17 | 429506.2 | 1440.0004 | 3 | 50 | 4.400346 | 1.105455 | 2.861802 | 9.7e-11 | 11.95635 | 3.15e-10
2018-03-18 20:19 | 429626.2 | 1560.0011 | 3 | 50 | 4.400326 | 0.9561653 | 2.896071 | 9.7e-11 | 12.10714 | 3.15e-10
2018-03-18 20:21 | 429746.2 | 1680.0003 | 3 | 50 | 4.400303 | 0.8317833 | 2.925812 | 9.7e-11 | 12.23802 | 3.15e-10
2018-03-18 20:23 | 429866.2 | 1800.0011 | 3 | 50 | 4.400329 | 0.7280979 | 2.951763 | 9.7e-11 | 12.3522 | 3.15e-10
2018-03-18 20:25 | 429968.7 | 1902.4441 | 3 | 50 | 4.400312 | 0.6519909 | 2.971373 | 9.7e-11 | 12.4385 | 3.15e-10
2018-03-18 20:27 | 430088.8 | 120.0007 | 4 | 50 | 4.353008 | 0 | 2.971373 | 9.7e-11 | 12.4385 | 3.15e-10
2018-03-18 20:29 | 430208.8 | 240.0015 | 4 | 50 | 4.349896 | 0 | 2.971373 | 9.7e-11 | 12.4385 | 3.15e-10
2018-03-18 20:30 | 430268.8 | 300.0029 | 4 | 50 | 4.348901 | 0 | 2.971373 | 9.7e-11 | 12.4385 | 3.15e-10
2018-03-18 20:32 | 430388.8 | 120.001 | 5 | 50 | 4.173156 | -2.281829 | 2.971373 | 0.07605708 | 12.4385 | 0.3190517
2018-03-18 20:34 | 430508.8 | 240.001 | 5 | 50 | 4.142637 | -2.282153 | 2.971373 | 0.1521141 | 12.4385 | 0.6352727
2018-03-18 20:36 | 430628.8 | 360.0011 | 5 | 50 | 4.113211 | -2.28181 | 2.971373 | 0.2281747 | 12.4385 | 0.9492415
2018-03-18 20:38 | 430748.8 | 480.0013 | 5 | 50 | 4.083986 | -2.28181 | 2.971373 | 0.3042337 | 12.4385 | 1.260975
2018-03-18 20:40 | 430868.8 | 600.0002 | 5 | 50 | 4.054943 | -2.282168 | 2.971373 | 0.3802965 | 12.4385 | 1.570508
2018-03-18 20:42 | 430988.8 | 720.0003 | 5 | 50 | 4.026196 | -2.282143 | 2.971373 | 0.4563592 | 12.4385 | 1.877843
2018-03-18 20:44 | 431108.8 | 840.0018 | 5 | 50 | 3.997782 | -2.282149 | 2.971373 | 0.5324247 | 12.4385 | 2.183015
2018-03-18 20:46 | 431228.8 | 960.001 | 5 | 50 | 3.969816 | -2.282183 | 2.971373 | 0.6084859 | 12.4385 | 2.486024
2018-03-18 20:48 | 431348.8 | 1080.0001 | 5 | 50 | 3.942404 | -2.28217 | 2.971373 | 0.6845489 | 12.4385 | 2.786933
2018-03-18 20:50 | 431468.8 | 1200.0003 | 5 | 50 | 3.915688 | -2.282166 | 2.971373 | 0.7606122 | 12.4385 | 3.085785
2018-03-18 20:52 | 431588.8 | 1320.0003 | 5 | 50 | 3.88978 | -2.282158 | 2.971373 | 0.836676 | 12.4385 | 3.382637
2018-03-18 20:54 | 431708.8 | 1440.0019 | 5 | 50 | 3.864763 | -2.282162 | 2.971373 | 0.9127409 | 12.4385 | 3.677556
2018-03-18 20:56 | 431828.8 | 1560.0019 | 5 | 50 | 3.840764 | -2.282156 | 2.971373 | 0.9888045 | 12.4385 | 3.970605
2018-03-18 20:58 | 431948.8 | 1680.001 | 5 | 50 | 3.817829 | -2.282172 | 2.971373 | 1.064864 | 12.4385 | 4.261855
2018-03-18 21:00 | 432068.8 | 1800.0003 | 5 | 50 | 3.796087 | -2.282143 | 2.971373 | 1.140929 | 12.4385 | 4.551423
2018-03-18 21:02 | 432188.8 | 1920.0011 | 5 | 50 | 3.775694 | -2.282137 | 2.971373 | 1.21699 | 12.4385 | 4.839373
2018-03-18 21:04 | 432308.8 | 2040.0003 | 5 | 50 | 3.756681 | -2.282166 | 2.971373 | 1.293053 | 12.4385 | 5.125834
2018-03-18 21:06 | 432428.8 | 2160.0008 | 5 | 50 | 3.738837 | -2.282107 | 2.971373 | 1.369116 | 12.4385 | 5.410892
2018-03-18 21:08 | 432548.8 | 2280.0019 | 5 | 50 | 3.721877 | -2.282156 | 2.971373 | 1.44518 | 12.4385 | 5.694636
2018-03-18 21:10 | 432668.8 | 2400.0002 | 5 | 50 | 3.705736 | -2.282166 | 2.971373 | 1.521238 | 12.4385 | 5.977093
2018-03-18 21:12 | 432788.8 | 2520.001 | 5 | 50 | 3.690364 | -2.282162 | 2.971373 | 1.597298 | 12.4385 | 6.258363
2018-03-18 21:14 | 432908.8 | 2640.0003 | 5 | 50 | 3.675918 | -2.281902 | 2.971373 | 1.673358 | 12.4385 | 6.538496
2018-03-18 21:16 | 433028.8 | 2760.0003 | 5 | 50 | 3.662355 | -2.281792 | 2.971373 | 1.749417 | 12.4385 | 6.817559
2018-03-18 21:18 | 433148.8 | 2880.0003 | 5 | 50 | 3.649727 | -2.281802 | 2.971373 | 1.825473 | 12.4385 | 7.095617
2018-03-18 21:20 | 433268.8 | 3000.0003 | 5 | 50 | 3.637811 | -2.281923 | 2.971373 | 1.90153 | 12.4385 | 7.372746
2018-03-18 21:22 | 433388.8 | 3120.0011 | 5 | 50 | 3.62629 | -2.281841 | 2.971373 | 1.977584 | 12.4385 | 7.648979
2018-03-18 21:24 | 433508.8 | 3240.0003 | 5 | 50 | 3.614834 | -2.281804 | 2.971373 | 2.053641 | 12.4385 | 7.924345
2018-03-18 21:26 | 433628.8 | 3360.001 | 5 | 50 | 3.603147 | -2.28181 | 2.971373 | 2.129696 | 12.4385 | 8.198831
2018-03-18 21:28 | 433748.8 | 3480.0019 | 5 | 50 | 3.590891 | -2.28181 | 2.971373 | 2.20575 | 12.4385 | 8.472404
2018-03-18 21:30 | 433868.8 | 3600.0012 | 5 | 50 | 3.577904 | -2.281831 | 2.971373 | 2.281807 | 12.4385 | 8.745025
2018-03-18 21:32 | 433988.8 | 3720.0011 | 5 | 50 | 3.564614 | -2.281857 | 2.971373 | 2.357867 | 12.4385 | 9.016654
2018-03-18 21:34 | 434108.8 | 3840.0012 | 5 | 50 | 3.551272 | -2.281862 | 2.971373 | 2.433922 | 12.4385 | 9.287257
2018-03-18 21:36 | 434228.8 | 3960.0007 | 5 | 50 | 3.5372 | -2.281871 | 2.971373 | 2.509979 | 12.4385 | 9.55683
2018-03-18 21:38 | 434348.8 | 4080.0004 | 5 | 50 | 3.519855 | -2.281879 | 2.971373 | 2.586029 | 12.4385 | 9.825204
2018-03-18 21:40 | 434468.8 | 4200.0004 | 5 | 50 | 3.496847 | -2.281909 | 2.971373 | 2.662089 | 12.4385 | 10.09209
2018-03-18 21:42 | 434588.8 | 4320.0013 | 5 | 50 | 3.465856 | -2.281875 | 2.971373 | 2.738146 | 12.4385 | 10.35695
2018-03-18 21:44 | 434708.8 | 4440.0014 | 5 | 50 | 3.418067 | -2.281878 | 2.971373 | 2.81422 | 12.4385 | 10.61894
2018-03-18 21:46 | 434828.8 | 4560.0006 | 5 | 50 | 3.319044 | -2.281904 | 2.971373 | 2.890278 | 12.4385 | 10.87573
2018-03-18 21:48 | 434948.8 | 4680.0012 | 5 | 50 | 3.027234 | -2.281825 | 2.971373 | 2.96634 | 12.4385 | 11.1195
2018-03-18 21:48 | 434953.7 | 4684.9307 | 5 | 50 | 2.999991 | -2.281878 | 2.971373 | 2.96946 | 12.4385 | 11.12891
2018-03-18 21:50 | 435073.8 | 120.0001 | 6 | 50 | 3.215789 | 0 | 2.971373 | 2.96946 | 12.4385 | 11.12891
2018-03-18 21:52 | 435193.8 | 240.0001 | 6 | 50 | 3.230996 | 0 | 2.971373 | 2.96946 | 12.4385 | 11.12891
2018-03-18 21:53 | 435253.8 | 300.0023 | 6 | 50 | 3.236224 | 0 | 2.971373 | 2.96946 | 12.4385 | 11.12891
2018-03-18 21:53 | 435253.8 | 0.0025 | 7 | 51 | 3.236257 | 0 | 0 | 0 | 0 | 0
2018-03-18 21:55 | 435373.9 | 120.0009 | 8 | 51 | 3.793593 | 3.260014 | 0.1086558 | 0 | 0.3974026 | 0
2018-03-18 21:57 | 435493.9 | 240.0009 | 8 | 51 | 3.880213 | 3.26005 | 0.2173099 | 0 | 0.8157563 | 0
2018-03-18 21:59 | 435613.9 | 360.0009 | 8 | 51 | 3.902253 | 3.260044 | 0.3259641 | 0 | 1.23857 | 0
2018-03-18 22:01 | 435733.9 | 480.001 | 8 | 51 | 3.925027 | 3.260036 | 0.4346181 | 0 | 1.663787 | 0
2018-03-18 22:03 | 435853.9 | 600.0002 | 8 | 51 | 3.948908 | 3.260075 | 0.5432624 | 0 | 2.091513 | 0
2018-03-18 22:05 | 435973.9 | 720.0002 | 8 | 51 | 3.970693 | 3.260071 | 0.6519172 | 0 | 2.521799 | 0
2018-03-18 22:07 | 436093.9 | 840.001 | 8 | 51 | 3.98864 | 3.26009 | 0.7605726 | 0 | 2.954242 | 0
2018-03-18 22:09 | 436213.9 | 960.0003 | 8 | 51 | 4.004506 | 3.260031 | 0.8692191 | 0 | 3.388465 | 0
2018-03-18 22:11 | 436333.9 | 1080.0015 | 8 | 51 | 4.019709 | 3.260075 | 0.9778444 | 0 | 3.824283 | 0
2018-03-18 22:13 | 436453.9 | 1200.0003 | 8 | 51 | 4.035451 | 3.260105 | 1.086474 | 0 | 4.261785 | 0
2018-03-18 22:15 | 436573.9 | 1320.0004 | 8 | 51 | 4.052873 | 3.260073 | 1.195109 | 0 | 4.701106 | 0
2018-03-18 22:17 | 436693.9 | 1440.0012 | 8 | 51 | 4.07235 | 3.260067 | 1.303744 | 0 | 5.142425 | 0
2018-03-18 22:19 | 436813.9 | 1560.0012 | 8 | 51 | 4.093821 | 3.260061 | 1.412374 | 0 | 5.585953 | 0
2018-03-18 22:21 | 436933.9 | 1680.0012 | 8 | 51 | 4.117057 | 3.260071 | 1.521007 | 0 | 6.031926 | 0
2018-03-18 22:23 | 437053.9 | 1800.0005 | 8 | 51 | 4.141994 | 3.260075 | 1.629644 | 0 | 6.480525 | 0
2018-03-18 22:25 | 437173.9 | 1920.0013 | 8 | 51 | 4.168931 | 3.260096 | 1.738282 | 0 | 6.931949 | 0
2018-03-18 22:27 | 437293.9 | 2040.0004 | 8 | 51 | 4.198148 | 3.260059 | 1.84692 | 0 | 7.386417 | 0
2018-03-18 22:27 | 437301.2 | 2047.2612 | 8 | 51 | 4.200002 | 3.260096 | 1.853493 | 0 | 7.414017 | 0

## Statistics_3
Date_Time | Test_Time(s) | Step_Time(s) | Step_Index | Cycle_Index | Voltage(V) | Current(A) | Charge_Capacity(Ah) | Discharge_Capacity(Ah) | Charge_Energy(Wh) | Discharge_Energy(Wh) | ACR(Ohm) | Internal Resistance(Ohm)
2018-03-14 00:21 | 12106.25096 | 300.0023 | 6 | 1 | 3.226444 | 0 | 2.839757 | 2.981995 | 11.92723 | 11.19684
2018-03-14 02:44 | 20717.6925 | 300.0033 | 6 | 2 | 3.227296 | 0 | 2.983237 | 2.981575 | 12.47069 | 11.19393
2018-03-14 05:08 | 29330.85 | 300.0016 | 6 | 3 | 3.227531 | 0 | 2.983397 | 2.981639 | 12.47258 | 11.19373
2018-03-14 07:31 | 37943.17 | 300.0008 | 6 | 4 | 3.228306 | 0 | 2.98288 | 2.981016 | 12.47059 | 11.19018
2018-03-14 09:55 | 46554.58 | 300.0009 | 6 | 5 | 3.229096 | 0 | 2.982132 | 2.980196 | 12.46853 | 11.18498
2018-03-14 12:18 | 55165.85 | 300.0024 | 6 | 6 | 3.229454 | 0 | 2.981257 | 2.979366 | 12.46599 | 11.18163
2018-03-14 14:42 | 63776.83 | 300.0047 | 6 | 7 | 3.230609 | 0 | 2.980826 | 2.978745 | 12.46483 | 11.17834
2018-03-14 17:06 | 72387.23 | 300.0016 | 6 | 8 | 3.230671 | 0 | 2.979699 | 2.977859 | 12.46159 | 11.17428
2018-03-14 19:29 | 80996.86 | 300.0032 | 6 | 9 | 3.231286 | 0 | 2.979067 | 2.977082 | 12.4591 | 11.17053
2018-03-14 21:52 | 89603.09 | 300.0024 | 6 | 10 | 3.231104 | 0 | 2.978947 | 2.977012 | 12.45877 | 11.1707
2018-03-15 00:16 | 98209.58 | 300.0041 | 6 | 11 | 3.231403 | 0 | 2.978609 | 2.976622 | 12.45677 | 11.16885
2018-03-15 02:39 | 106814.6 | 300.0025 | 6 | 12 | 3.232038 | 0 | 2.97796 | 2.975898 | 12.45436 | 11.16548
2018-03-15 05:03 | 115418.4 | 300.0032 | 6 | 13 | 3.232463 | 0 | 2.977202 | 2.975196 | 12.45183 | 11.16217
2018-03-15 07:26 | 124019.8 | 300.0038 | 6 | 14 | 3.233306 | 0 | 2.976226 | 2.974154 | 12.44821 | 11.15721
2018-03-15 09:49 | 132620.9 | 300.003 | 6 | 15 | 3.234032 | 0 | 2.975524 | 2.973397 | 12.44613 | 11.15056
2018-03-15 12:13 | 141220 | 300.0038 | 6 | 16 | 3.234989 | 0 | 2.97441 | 2.972346 | 12.44258 | 11.14853
2018-03-15 14:36 | 149818.6 | 300.0022 | 6 | 17 | 3.235841 | 0 | 2.973294 | 2.971193 | 12.43929 | 11.14309
2018-03-15 16:59 | 158416.8 | 300.0016 | 6 | 18 | 3.236063 | 0 | 2.972445 | 2.970474 | 12.43669 | 11.13979
2018-03-15 19:23 | 167011.2 | 300.003 | 6 | 19 | 3.236675 | 0 | 2.971571 | 2.969569 | 12.43302 | 11.1358
2018-03-15 21:46 | 175606.9 | 300.0029 | 6 | 20 | 3.237423 | 0 | 2.970916 | 2.968974 | 12.43133 | 11.13296
2018-03-16 00:09 | 184200.8 | 300.004 | 6 | 21 | 3.237792 | 0 | 2.97 | 2.968013 | 12.42813 | 11.12873
2018-03-16 02:32 | 192794.7989 | 300.0022 | 6 | 22 | 3.237702 | 0 | 2.969928 | 2.967979 | 12.42838 | 11.129
2018-03-16 04:55 | 201385.4 | 300.0023 | 6 | 23 | 3.238271 | 0 | 2.969389 | 2.967391 | 12.42483 | 11.12628
2018-03-16 07:19 | 209975.5 | 300.0013 | 6 | 24 | 3.238809 | 0 | 2.9687 | 2.96665 | 12.42258 | 11.123
2018-03-16 09:42 | 218562.9 | 300.0039 | 6 | 25 | 3.240108 | 0 | 2.96756 | 2.965372 | 12.4182 | 11.11592
2018-03-16 12:05 | 227149.7 | 300.004 | 6 | 26 | 3.241265 | 0 | 2.966374 | 2.964264 | 12.41492 | 11.11084
2018-03-16 14:28 | 235737.4 | 300.0008 | 6 | 27 | 3.240642 | 0 | 2.966043 | 2.96422 | 12.41414 | 11.11162
2018-03-16 16:51 | 244323.4 | 300.0039 | 6 | 28 | 3.240954 | 0 | 2.965605 | 2.963604 | 12.41202 | 11.1091
2018-03-16 19:14 | 252907.5 | 300.0016 | 6 | 29 | 3.241578 | 0 | 2.964829 | 2.962816 | 12.40918 | 11.10552
2018-03-16 21:37 | 261490.1 | 300.0038 | 6 | 30 | 3.241951 | 0 | 2.964169 | 2.962218 | 12.40667 | 11.10292
2018-03-17 | 270071.7 | 300.0025 | 6 | 31 | 3.242548 | 0 | 2.963338 | 2.961387 | 12.40338 | 11.09908
2018-03-17 02:23 | 278652.2 | 300.0017 | 6 | 32 | 3.243167 | 0 | 2.962644 | 2.960661 | 12.40123 | 11.09587
2018-03-17 04:46 | 287231.8 | 300.003 | 6 | 33 | 3.243664 | 0 | 2.962043 | 2.960074 | 12.39918 | 11.09322
2018-03-17 07:09 | 295810.8379 | 300.0031 | 6 | 34 | 3.243536 | 0 | 2.961414 | 2.959554 | 12.39699 | 11.0911
2018-03-17 09:32 | 304388.6 | 300.0013 | 6 | 35 | 3.244385 | 0 | 2.9612 | 2.95913 | 12.39567 | 11.08946
2018-03-17 11:55 | 312962.9 | 300.0021 | 6 | 36 | 3.244995 | 0 | 2.960255 | 2.958192 | 12.39205 | 11.08535
2018-03-17 14:18 | 321534.9 | 300.0008 | 6 | 37 | 3.246208 | 0 | 2.95889 | 2.956702 | 12.38724 | 11.07777
2018-03-17 16:41 | 330106.7 | 300.004 | 6 | 38 | 3.246505 | 0 | 2.95812 | 2.95617 | 12.38476 | 11.07554
2018-03-17 19:04 | 338675.3 | 300.0033 | 6 | 39 | 3.246491 | 0 | 2.957185 | 2.955399 | 12.38101 | 11.07251
2018-03-17 21:26 | 347245 | 300.0008 | 6 | 40 | 3.246798 | 0 | 2.957163 | 2.955219 | 12.38086 | 11.07216
2018-03-17 23:49 | 355813.6 | 300.0024 | 6 | 41 | 3.247509 | 0 | 2.956609 | 2.954579 | 12.37882 | 11.06931
2018-03-18 02:12 | 364381 | 300.0023 | 6 | 42 | 3.248292 | 0 | 2.955738 | 2.953675 | 12.37582 | 11.06515
2018-03-18 04:35 | 372945.7 | 300.0038 | 6 | 43 | 3.248911 | 0 | 2.954607 | 2.952645 | 12.37157 | 11.06072
2018-03-18 06:58 | 381510.3 | 300.0039 | 6 | 44 | 3.249642 | 0 | 2.954076 | 2.952078 | 12.36991 | 11.05805
2018-03-18 09:20 | 390072.8 | 300.0009 | 6 | 45 | 3.250147 | 0 | 2.953181 | 2.951142 | 12.36672 | 11.05384
2018-03-18 11:43 | 398633 | 300.0028 | 6 | 46 | 3.251237 | 0 | 2.952157 | 2.949992 | 12.36259 | 11.04843
2018-03-18 14:06 | 407191.6 | 300.0022 | 6 | 47 | 3.252473 | 0 | 2.951082 | 2.948953 | 12.35904 | 11.04378
2018-03-18 16:28 | 415749.9076 | 300.0005 | 6 | 48 | 3.252153 | 0 | 2.95034 | 2.948476 | 12.35685 | 11.04176
2018-03-18 18:51 | 424306.3 | 300.0017 | 6 | 49 | 3.254114 | 0 | 2.94915 | 2.946902 | 12.35189 | 11.03429
2018-03-18 21:13 | 432861.6 | 300.0014 | 6 | 50 | 3.254749 | 0 | 2.947937 | 2.94594 | 12.34893 | 11.03037
2018-03-18 21:47 | 434887.6 | 2025.9058 | 8 | 51 | 4.200002 | 3.260103 | 1.834466 | 0 | 7.34277 | 0

## Channel_3_1
Date_Time | Test_Time(s) | Step_Time(s) | Step_Index | Cycle_Index | Voltage(V) | Current(A) | Charge_Capacity(Ah) | Discharge_Capacity(Ah) | Charge_Energy(Wh) | Discharge_Energy(Wh) | ACR(Ohm) | Internal Resistance(Ohm)
2018-03-13 21:01 | 120.0002 | 119.9999 | 1 | 1 | 3.628486 | 0 | 0 | 0 | 0 | 0
2018-03-13 21:03 | 240.001 | 240.0007 | 1 | 1 | 3.627231 | 0 | 0 | 0 | 0 | 0
2018-03-13 21:05 | 360.0018 | 360.0015 | 1 | 1 | 3.62638 | 0 | 0 | 0 | 0 | 0
2018-03-13 21:07 | 480.0002 | 479.9999 | 1 | 1 | 3.625796 | 0 | 0 | 0 | 0 | 0
2018-03-13 21:09 | 600.001 | 600.0007 | 1 | 1 | 3.625438 | 0 | 0 | 0 | 0 | 0
2018-03-13 21:11 | 720.001 | 720.0007 | 1 | 1 | 3.625195 | 0 | 0 | 0 | 0 | 0
2018-03-13 21:13 | 840.0011 | 840.0008 | 1 | 1 | 3.625028 | 0 | 0 | 0 | 0 | 0
2018-03-13 21:15 | 960.0003 | 960 | 1 | 1 | 3.624984 | 0 | 0 | 0 | 0 | 0
2018-03-13 21:17 | 1080.0011 | 1080.0008 | 1 | 1 | 3.624976 | 0 | 0 | 0 | 0 | 0
2018-03-13 21:19 | 1200.0011 | 1200.0008 | 1 | 1 | 3.625016 | 0 | 0 | 0 | 0 | 0
2018-03-13 21:21 | 1320.0003 | 1320 | 1 | 1 | 3.625101 | 0 | 0 | 0 | 0 | 0
2018-03-13 21:23 | 1440.0004 | 1440.0001 | 1 | 1 | 3.625189 | 0 | 0 | 0 | 0 | 0
2018-03-13 21:25 | 1560.0013 | 1560.001 | 1 | 1 | 3.625342 | 0 | 0 | 0 | 0 | 0
2018-03-13 21:27 | 1680.0005 | 1680.0002 | 1 | 1 | 3.625461 | 0 | 0 | 0 | 0 | 0
2018-03-13 21:29 | 1800.0005 | 1800.0002 | 1 | 1 | 3.625621 | 0 | 0 | 0 | 0 | 0
2018-03-13 21:31 | 1920.0014 | 1920.0011 | 1 | 1 | 3.625794 | 0 | 0 | 0 | 0 | 0
2018-03-13 21:33 | 2040.0006 | 2040.0003 | 1 | 1 | 3.625964 | 0 | 0 | 0 | 0 | 0
2018-03-13 21:35 | 2160.0015 | 2160.0012 | 1 | 1 | 3.626134 | 0 | 0 | 0 | 0 | 0
2018-03-13 21:37 | 2280.0006 | 2280.0003 | 1 | 1 | 3.626314 | 0 | 0 | 0 | 0 | 0
2018-03-13 21:39 | 2400.0015 | 2400.0012 | 1 | 1 | 3.62648 | 0 | 0 | 0 | 0 | 0
2018-03-13 21:41 | 2520.0007 | 2520.0004 | 1 | 1 | 3.626656 | 0 | 0 | 0 | 0 | 0
2018-03-13 21:43 | 2640.0008 | 2640.0005 | 1 | 1 | 3.626838 | 0 | 0 | 0 | 0 | 0
2018-03-13 21:45 | 2760.0016 | 2760.0013 | 1 | 1 | 3.626992 | 0 | 0 | 0 | 0 | 0
2018-03-13 21:47 | 2880.0008 | 2880.0005 | 1 | 1 | 3.627162 | 0 | 0 | 0 | 0 | 0
2018-03-13 21:49 | 3000.0008 | 3000.0005 | 1 | 1 | 3.627328 | 0 | 0 | 0 | 0 | 0
2018-03-13 21:51 | 3120.0001 | 3119.9998 | 1 | 1 | 3.627486 | 0 | 0 | 0 | 0 | 0
2018-03-13 21:53 | 3240.0017 | 3240.0014 | 1 | 1 | 3.627659 | 0 | 0 | 0 | 0 | 0
2018-03-13 21:55 | 3360.0009 | 3360.0006 | 1 | 1 | 3.627797 | 0 | 0 | 0 | 0 | 0
2018-03-13 21:57 | 3480.0001 | 3479.9998 | 1 | 1 | 3.627964 | 0 | 0 | 0 | 0 | 0
2018-03-13 21:59 | 3600.0011 | 3600.0008 | 1 | 1 | 3.628116 | 0 | 0 | 0 | 0 | 0
2018-03-13 21:59 | 3600.0039 | 3600.0036 | 1 | 1 | 3.628116 | 0 | 0 | 0 | 0 | 0
2018-03-13 22:01 | 3720.09562 | 120.0012 | 2 | 1 | 3.98402 | 4.890167 | 0.1623129 | 1.38e-10 | 0.641695 | 5.02e-10
2018-03-13 22:03 | 3840.09652 | 240.0021 | 2 | 1 | 4.022988 | 4.890169 | 0.3252999 | 1.38e-10 | 1.294262 | 5.02e-10
2018-03-13 22:05 | 3960.09562 | 360.0012 | 2 | 1 | 4.058061 | 4.89012 | 0.4882926 | 1.38e-10 | 1.952912 | 5.02e-10
2018-03-13 22:07 | 4080.09562 | 480.0012 | 2 | 1 | 4.087099 | 4.8901 | 0.6512855 | 1.38e-10 | 2.616788 | 5.02e-10
2018-03-13 22:09 | 4200.09492 | 600.0005 | 2 | 1 | 4.112132 | 4.890144 | 0.8142664 | 1.38e-10 | 3.284986 | 5.02e-10
2018-03-13 22:11 | 4320.09562 | 720.0012 | 2 | 1 | 4.136392 | 4.890112 | 0.9772621 | 1.38e-10 | 3.957199 | 5.02e-10
2018-03-13 22:13 | 4440.09652 | 840.0021 | 2 | 1 | 4.163679 | 4.890135 | 1.140246 | 1.38e-10 | 4.633534 | 5.02e-10
2018-03-13 22:15 | 4560.09652 | 960.0021 | 2 | 1 | 4.195097 | 4.890108 | 1.303237 | 1.38e-10 | 5.314681 | 5.02e-10
2018-03-13 22:17 | 4680.09502 | 1080.0006 | 2 | 1 | 4.200385 | 4.37513 | 1.458703 | 1.38e-10 | 5.967632 | 5.02e-10
2018-03-13 22:19 | 4800.09662 | 1200.0022 | 2 | 1 | 4.200378 | 3.821774 | 1.595218 | 1.38e-10 | 6.541047 | 5.02e-10
2018-03-13 22:21 | 4920.09752 | 1320.0031 | 2 | 1 | 4.200386 | 3.305458 | 1.71388 | 1.38e-10 | 7.03947 | 5.02e-10
2018-03-13 22:21 | 4931.13712 | 1331.0427 | 2 | 1 | 4.200388 | 3.259996 | 1.723947 | 1.38e-10 | 7.081758 | 5.02e-10
2018-03-13 22:23 | 5051.156344 | 120.0018 | 3 | 1 | 4.229614 | 3.259991 | 1.832168 | 1.38e-10 | 7.537801 | 5.02e-10
2018-03-13 22:25 | 5171.156344 | 240.0018 | 3 | 1 | 4.263045 | 3.260021 | 1.940828 | 1.38e-10 | 7.999187 | 5.02e-10
2018-03-13 22:27 | 5291.154844 | 360.0003 | 3 | 1 | 4.298812 | 3.26001 | 2.049481 | 1.38e-10 | 8.464302 | 5.02e-10
2018-03-13 22:29 | 5411.155544 | 480.001 | 3 | 1 | 4.336658 | 3.259989 | 2.158142 | 1.38e-10 | 8.933455 | 5.02e-10
2018-03-13 22:31 | 5531.154744 | 600.0002 | 3 | 1 | 4.376132 | 3.259964 | 2.266797 | 1.38e-10 | 9.406786 | 5.02e-10
2018-03-13 22:33 | 5651.154844 | 720.0003 | 3 | 1 | 4.400398 | 2.983267 | 2.373462 | 1.38e-10 | 9.875363 | 5.02e-10
2018-03-13 22:35 | 5771.154544 | 840 | 3 | 1 | 4.400353 | 2.471066 | 2.464009 | 1.38e-10 | 10.2738 | 5.02e-10
2018-03-13 22:37 | 5891.154844 | 960.0003 | 3 | 1 | 4.400358 | 2.063379 | 2.539341 | 1.38e-10 | 10.6053 | 5.02e-10
2018-03-13 22:39 | 6011.154844 | 1080.0003 | 3 | 1 | 4.400362 | 1.734554 | 2.602438 | 1.38e-10 | 10.88294 | 5.02e-10
2018-03-13 22:41 | 6131.154844 | 1200.0003 | 3 | 1 | 4.400361 | 1.468046 | 2.655649 | 1.38e-10 | 11.11709 | 5.02e-10
2018-03-13 22:43 | 6251.154944 | 1320.0004 | 3 | 1 | 4.400346 | 1.250582 | 2.700828 | 1.38e-10 | 11.3159 | 5.02e-10
2018-03-13 22:45 | 6371.154944 | 1440.0004 | 3 | 1 | 4.400337 | 1.072824 | 2.739451 | 1.38e-10 | 11.48585 | 5.02e-10
2018-03-13 22:47 | 6491.154944 | 1560.0004 | 3 | 1 | 4.400342 | 0.9266052 | 2.772699 | 1.38e-10 | 11.63215 | 5.02e-10
2018-03-13 22:49 | 6611.155744 | 1680.0012 | 3 | 1 | 4.400332 | 0.8048134 | 2.801495 | 1.38e-10 | 11.75886 | 5.02e-10
2018-03-13 22:51 | 6731.155744 | 1800.0012 | 3 | 1 | 4.400335 | 0.7033138 | 2.826581 | 1.38e-10 | 11.86925 | 5.02e-10
2018-03-13 22:52 | 6801.255544 | 1870.101 | 3 | 1 | 4.400355 | 0.6519985 | 2.839757 | 1.38e-10 | 11.92723 | 5.02e-10
2018-03-13 22:54 | 6921.3061 | 120.0009 | 4 | 1 | 4.354834 | 0 | 2.839757 | 1.38e-10 | 11.92723 | 5.02e-10
2018-03-13 22:56 | 7041.3055 | 240.0003 | 4 | 1 | 4.351859 | 0 | 2.839757 | 1.38e-10 | 11.92723 | 5.02e-10
2018-03-13 22:57 | 7101.3092 | 300.004 | 4 | 1 | 4.350934 | 0 | 2.839757 | 1.38e-10 | 11.92723 | 5.02e-10
2018-03-13 22:59 | 7221.397568 | 120.0018 | 5 | 1 | 4.18184 | -2.281974 | 2.839757 | 0.07605635 | 11.92723 | 0.3196563
2018-03-13 23:01 | 7341.397668 | 240.0019 | 5 | 1 | 4.151876 | -2.28203 | 2.839757 | 0.1521151 | 11.92723 | 0.6365699
2018-03-13 23:03 | 7461.396868 | 360.0011 | 5 | 1 | 4.122819 | -2.282013 | 2.839757 | 0.2281756 | 11.92723 | 0.9512566
2018-03-13 23:05 | 7581.396068 | 480.0003 | 5 | 1 | 4.093858 | -2.281999 | 2.839757 | 0.3042344 | 11.92723 | 1.263731
2018-03-13 23:07 | 7701.396868 | 600.0011 | 5 | 1 | 4.065017 | -2.282013 | 2.839757 | 0.3802901 | 11.92723 | 1.573994
2018-03-13 23:09 | 7821.396068 | 720.0003 | 5 | 1 | 4.036402 | -2.28198 | 2.839757 | 0.4563494 | 11.92723 | 1.882087
2018-03-13 23:11 | 7941.396068 | 840.0003 | 5 | 1 | 4.008054 | -2.281978 | 2.839757 | 0.5324041 | 11.92723 | 2.187994
2018-03-13 23:13 | 8061.396168 | 960.0004 | 5 | 1 | 3.980131 | -2.281988 | 2.839757 | 0.6084631 | 11.92723 | 2.491778
2018-03-13 23:15 | 8181.396168 | 1080.0004 | 5 | 1 | 3.952669 | -2.281997 | 2.839757 | 0.684523 | 11.92723 | 2.793459
2018-03-13 23:17 | 8301.396068 | 1200.0003 | 5 | 1 | 3.925852 | -2.282001 | 2.839757 | 0.7605786 | 11.92723 | 3.093057
2018-03-13 23:19 | 8421.396968 | 1320.0012 | 5 | 1 | 3.899784 | -2.281974 | 2.839757 | 0.8366402 | 11.92723 | 3.390667
2018-03-13 23:21 | 8541.396968 | 1440.0012 | 5 | 1 | 3.874593 | -2.281992 | 2.839757 | 0.9127005 | 11.92723 | 3.686322
2018-03-13 23:23 | 8661.397768 | 1560.002 | 5 | 1 | 3.850393 | -2.281925 | 2.839757 | 0.9887551 | 11.92723 | 3.980076
2018-03-13 23:25 | 8781.396568 | 1680.0008 | 5 | 1 | 3.827271 | -2.281978 | 2.839757 | 1.064814 | 11.92723 | 4.272048
2018-03-13 23:27 | 8901.396268 | 1800.0005 | 5 | 1 | 3.805313 | -2.281953 | 2.839757 | 1.140871 | 11.92723 | 4.562291
2018-03-13 23:29 | 9021.396268 | 1920.0005 | 5 | 1 | 3.784686 | -2.281969 | 2.839757 | 1.21693 | 11.92723 | 4.850928
2018-03-13 23:31 | 9141.396168 | 2040.0004 | 5 | 1 | 3.765442 | -2.281994 | 2.839757 | 1.292987 | 11.92723 | 5.138039
2018-03-13 23:33 | 9261.397068 | 2160.0013 | 5 | 1 | 3.747354 | -2.281994 | 2.839757 | 1.369043 | 11.92723 | 5.423731
2018-03-13 23:35 | 9381.397068 | 2280.0013 | 5 | 1 | 3.730138 | -2.282002 | 2.839757 | 1.445108 | 11.92723 | 5.708113
2018-03-13 23:37 | 9501.396368 | 2400.0006 | 5 | 1 | 3.713697 | -2.281959 | 2.839757 | 1.521168 | 11.92723 | 5.991197
2018-03-13 23:39 | 9621.398768 | 2520.003 | 5 | 1 | 3.69808 | -2.282009 | 2.839757 | 1.597226 | 11.92723 | 6.273052
2018-03-13 23:41 | 9741.397868 | 2640.0021 | 5 | 1 | 3.683356 | -2.281923 | 2.839757 | 1.673284 | 11.92723 | 6.553755
2018-03-13 23:43 | 9861.397168 | 2760.0014 | 5 | 1 | 3.669555 | -2.281981 | 2.839757 | 1.749342 | 11.92723 | 6.833374
2018-03-13 23:45 | 9981.396368 | 2880.0006 | 5 | 1 | 3.656697 | -2.281967 | 2.839757 | 1.825398 | 11.92723 | 7.111972
2018-03-13 23:47 | 10101.4 | 3000.0023 | 5 | 1 | 3.644536 | -2.281992 | 2.839757 | 1.901461 | 11.92723 | 7.389646
2018-03-13 23:49 | 10221.4 | 3120.0016 | 5 | 1 | 3.63282 | -2.281965 | 2.839757 | 1.97752 | 11.92723 | 7.666396
2018-03-13 23:51 | 10341.4 | 3240.0004 | 5 | 1 | 3.621198 | -2.281971 | 2.839757 | 2.053577 | 11.92723 | 7.942256
2018-03-13 23:53 | 10461.4 | 3360.0006 | 5 | 1 | 3.609423 | -2.281963 | 2.839757 | 2.129636 | 11.92723 | 8.217234
2018-03-13 23:55 | 10581.4 | 3480.0002 | 5 | 1 | 3.597181 | -2.281957 | 2.839757 | 2.205693 | 11.92723 | 8.491297
2018-03-13 23:57 | 10701.4 | 3600.0022 | 5 | 1 | 3.584234 | -2.281971 | 2.839757 | 2.281752 | 11.92723 | 8.764403
2018-03-13 23:59 | 10821.4 | 3720.0016 | 5 | 1 | 3.571002 | -2.281981 | 2.839757 | 2.35781 | 11.92723 | 9.036511
2018-03-14 00:01 | 10941.4 | 3840.0024 | 5 | 1 | 3.557863 | -2.281974 | 2.839757 | 2.433865 | 11.92723 | 9.307601
2018-03-14 00:03 | 11061.4 | 3960.0016 | 5 | 1 | 3.544319 | -2.281959 | 2.839757 | 2.509927 | 11.92723 | 9.57771
2018-03-14 00:05 | 11181.4 | 4080.0023 | 5 | 1 | 3.528065 | -2.281944 | 2.839757 | 2.585982 | 11.92723 | 9.846686
2018-03-14 00:07 | 11301.4 | 4200.0026 | 5 | 1 | 3.506355 | -2.281997 | 2.839757 | 2.662043 | 11.92723 | 10.11425
2018-03-14 00:09 | 11421.4 | 4320.0009 | 5 | 1 | 3.477267 | -2.281963 | 2.839757 | 2.738098 | 11.92723 | 10.37988
2018-03-14 00:11 | 11541.4 | 4440.0025 | 5 | 1 | 3.434453 | -2.281999 | 2.839757 | 2.814157 | 11.92723 | 10.64285
2018-03-14 00:13 | 11661.4 | 4560.0027 | 5 | 1 | 3.348707 | -2.282001 | 2.839757 | 2.890217 | 11.92723 | 10.90131
2018-03-14 00:15 | 11781.4 | 4680.001 | 5 | 1 | 3.113047 | -2.281971 | 2.839757 | 2.966272 | 11.92723 | 11.1487
2018-03-14 00:16 | 11806.2 | 4704.804 | 5 | 1 | 2.99998 | -2.281976 | 2.839757 | 2.981995 | 11.92723 | 11.19684
2018-03-14 00:18 | 11926.24956 | 120.0009 | 6 | 1 | 3.205612 | 0 | 2.839757 | 2.981995 | 11.92723 | 11.19684
2018-03-14 00:20 | 12046.24956 | 240.0009 | 6 | 1 | 3.22108 | 0 | 2.839757 | 2.981995 | 11.92723 | 11.19684
2018-03-14 00:21 | 12106.25096 | 300.0023 | 6 | 1 | 3.226444 | 0 | 2.839757 | 2.981995 | 11.92723 | 11.19684
2018-03-14 00:21 | 12106.26248 | 0.0024 | 7 | 2 | 3.226395 | 0 | 0 | 0 | 0 | 0
2018-03-14 00:23 | 12226.34922 | 120.0021 | 2 | 2 | 3.93988 | 4.890112 | 0.1623039 | 2.25e-10 | 0.6158519 | 7.26e-10
2018-03-14 00:25 | 12346.34762 | 240.0005 | 2 | 2 | 3.991741 | 4.890146 | 0.3252814 | 2.25e-10 | 1.263 | 7.26e-10
2018-03-14 00:27 | 12466.34852 | 360.0014 | 2 | 2 | 4.028451 | 4.890114 | 0.4882807 | 2.25e-10 | 1.916682 | 7.26e-10
2018-03-14 00:29 | 12586.34772 | 480.0006 | 2 | 2 | 4.06123 | 4.890114 | 0.6512666 | 2.25e-10 | 2.576002 | 7.26e-10
2018-03-14 00:31 | 12706.34932 | 600.0022 | 2 | 2 | 4.089008 | 4.890104 | 0.8142534 | 2.25e-10 | 3.240248 | 7.26e-10
2018-03-14 00:33 | 12826.34932 | 720.0022 | 2 | 2 | 4.113648 | 4.890097 | 0.9772447 | 2.25e-10 | 3.90876 | 7.26e-10
2018-03-14 00:35 | 12946.35032 | 840.0032 | 2 | 2 | 4.13844 | 4.890102 | 1.140229 | 2.25e-10 | 4.581211 | 7.26e-10
2018-03-14 00:37 | 13066.34942 | 960.0023 | 2 | 2 | 4.166699 | 4.8901 | 1.303219 | 2.25e-10 | 5.257983 | 7.26e-10
2018-03-14 00:39 | 13186.34862 | 1080.0015 | 2 | 2 | 4.199166 | 4.890089 | 1.466202 | 2.25e-10 | 5.939673 | 7.26e-10
2018-03-14 00:41 | 13306.34952 | 1200.0024 | 2 | 2 | 4.200387 | 4.302999 | 1.619392 | 2.25e-10 | 6.583127 | 7.26e-10
2018-03-14 00:43 | 13426.34882 | 1320.0017 | 2 | 2 | 4.200376 | 3.751904 | 1.753533 | 2.25e-10 | 7.146571 | 7.26e-10
2018-03-14 00:45 | 13541.58762 | 1435.2405 | 2 | 2 | 4.200369 | 3.259983 | 1.865655 | 2.25e-10 | 7.617524 | 7.26e-10
2018-03-14 00:47 | 13661.6062 | 120.0002 | 3 | 2 | 4.229561 | 3.260012 | 1.973868 | 2.25e-10 | 8.073535 | 7.26e-10
2018-03-14 00:49 | 13781.6064 | 240.0004 | 3 | 2 | 4.262954 | 3.260008 | 2.082521 | 2.25e-10 | 8.534881 | 7.26e-10
2018-03-14 00:51 | 13901.6064 | 360.0004 | 3 | 2 | 4.298641 | 3.260002 | 2.191181 | 2.25e-10 | 9.00001 | 7.26e-10
2018-03-14 00:53 | 14021.608 | 480.002 | 3 | 2 | 4.336399 | 3.260002 | 2.299835 | 2.25e-10 | 9.469111 | 7.26e-10
2018-03-14 00:55 | 14141.6071 | 600.0011 | 3 | 2 | 4.3758 | 3.260015 | 2.408493 | 2.25e-10 | 9.942418 | 7.26e-10
2018-03-14 00:57 | 14261.6072 | 720.0012 | 3 | 2 | 4.400396 | 2.989271 | 2.515252 | 2.25e-10 | 10.41139 | 7.26e-10
2018-03-14 00:59 | 14381.6081 | 840.0021 | 3 | 2 | 4.400349 | 2.477058 | 2.606002 | 2.25e-10 | 10.81072 | 7.26e-10
2018-03-14 01:01 | 14501.6081 | 960.0021 | 3 | 2 | 4.400357 | 2.069298 | 2.68154 | 2.25e-10 | 11.14312 | 7.26e-10
2018-03-14 01:03 | 14621.6081 | 1080.0021 | 3 | 2 | 4.400361 | 1.739153 | 2.744822 | 2.25e-10 | 11.42158 | 7.26e-10
2018-03-14 01:05 | 14741.6066 | 1200.0006 | 3 | 2 | 4.400368 | 1.472614 | 2.798194 | 2.25e-10 | 11.65644 | 7.26e-10
2018-03-14 01:07 | 14861.6074 | 1320.0014 | 3 | 2 | 4.400361 | 1.254889 | 2.843518 | 2.25e-10 | 11.85588 | 7.26e-10
2018-03-14 01:09 | 14981.6065 | 1440.0005 | 3 | 2 | 4.40033 | 1.076294 | 2.882272 | 2.25e-10 | 12.02641 | 7.26e-10
2018-03-14 01:11 | 15101.6074 | 1560.0014 | 3 | 2 | 4.400304 | 0.9289684 | 2.915633 | 2.25e-10 | 12.17321 | 7.26e-10
2018-03-14 01:13 | 15221.6083 | 1680.0023 | 3 | 2 | 4.400352 | 0.8079662 | 2.944531 | 2.25e-10 | 12.30037 | 7.26e-10
2018-03-14 01:15 | 15341.6082 | 1800.0022 | 3 | 2 | 4.40033 | 0.7055874 | 2.969706 | 2.25e-10 | 12.41115 | 7.26e-10
2018-03-14 01:16 | 15413.4119 | 1871.8059 | 3 | 2 | 4.400312 | 0.6519985 | 2.983237 | 2.25e-10 | 12.47069 | 7.26e-10
2018-03-14 01:18 | 15533.46 | 120.001 | 4 | 2 | 4.354696 | 0 | 2.983237 | 2.25e-10 | 12.47069 | 7.26e-10
2018-03-14 01:20 | 15653.46 | 240.0001 | 4 | 2 | 4.351705 | 0 | 2.983237 | 2.25e-10 | 12.47069 | 7.26e-10
2018-03-14 01:21 | 15713.47 | 300.0015 | 4 | 2 | 4.350777 | 0 | 2.983237 | 2.25e-10 | 12.47069 | 7.26e-10
2018-03-14 01:23 | 15833.55 | 120.0011 | 5 | 2 | 4.181406 | -2.282022 | 2.983237 | 0.07605701 | 12.47069 | 0.3196306
2018-03-14 01:25 | 15953.55 | 240.0004 | 5 | 2 | 4.151428 | -2.28202 | 2.983237 | 0.152115 | 12.47069 | 0.6365064
2018-03-14 01:27 | 16073.55 | 360.002 | 5 | 2 | 4.122296 | -2.282046 | 2.983237 | 0.228178 | 12.47069 | 0.9511666
2018-03-14 01:29 | 16193.55 | 480.0004 | 5 | 2 | 4.093328 | -2.28202 | 2.983237 | 0.3042395 | 12.47069 | 1.263613
2018-03-14 01:31 | 16313.55 | 600.0006 | 5 | 2 | 4.064501 | -2.28203 | 2.983237 | 0.3802951 | 12.47069 | 1.573836
2018-03-14 01:33 | 16433.55 | 720.0013 | 5 | 2 | 4.035828 | -2.282028 | 2.983237 | 0.4563571 | 12.47069 | 1.881898
2018-03-14 01:35 | 16553.55 | 840.0005 | 5 | 2 | 4.007499 | -2.282002 | 2.983237 | 0.5324175 | 12.47069 | 2.187786
2018-03-14 01:37 | 16673.55 | 960.0022 | 5 | 2 | 3.979556 | -2.281994 | 2.983237 | 0.6084747 | 12.47069 | 2.491519
2018-03-14 01:39 | 16793.55 | 1080.0022 | 5 | 2 | 3.952122 | -2.281988 | 2.983237 | 0.684537 | 12.47069 | 2.793167
2018-03-14 01:41 | 16913.55 | 1200.0014 | 5 | 2 | 3.925329 | -2.281978 | 2.983237 | 0.7605969 | 12.47069 | 3.092741
2018-03-14 01:43 | 17033.55 | 1320.0012 | 5 | 2 | 3.899283 | -2.281997 | 2.983237 | 0.8366555 | 12.47069 | 3.390301
2018-03-14 01:45 | 17153.55 | 1440.0023 | 5 | 2 | 3.874112 | -2.282002 | 2.983237 | 0.9127176 | 12.47069 | 3.685925
2018-03-14 01:47 | 17273.55 | 1560.0014 | 5 | 2 | 3.849909 | -2.282001 | 2.983237 | 0.9887756 | 12.47069 | 3.979656
2018-03-14 01:49 | 17393.55 | 1680.0007 | 5 | 2 | 3.826767 | -2.282004 | 2.983237 | 1.064834 | 12.47069 | 4.271588
2018-03-14 01:51 | 17513.55 | 1800.0015 | 5 | 2 | 3.804783 | -2.282018 | 2.983237 | 1.140892 | 12.47069 | 4.561799
2018-03-14 01:53 | 17633.55 | 1920.0024 | 5 | 2 | 3.784148 | -2.28202 | 2.983237 | 1.216952 | 12.47069 | 4.850397
2018-03-14 01:55 | 17753.55 | 2040.0015 | 5 | 2 | 3.764901 | -2.282007 | 2.983237 | 1.293012 | 12.47069 | 5.137479
2018-03-14 01:57 | 17873.55 | 2160.0024 | 5 | 2 | 3.746801 | -2.282013 | 2.983237 | 1.369073 | 12.47069 | 5.423147
2018-03-14 01:59 | 17993.55 | 2280.0001 | 5 | 2 | 3.729584 | -2.281984 | 2.983237 | 1.445132 | 12.47069 | 5.707464
2018-03-14 02:01 | 18113.55 | 2400.0017 | 5 | 2 | 3.713172 | -2.282063 | 2.983237 | 1.52119 | 12.47069 | 5.990502
2018-03-14 02:03 | 18233.55 | 2520.0009 | 5 | 2 | 3.697555 | -2.281988 | 2.983237 | 1.597249 | 12.47069 | 6.272321
2018-03-14 02:05 | 18353.55 | 2640.0002 | 5 | 2 | 3.682839 | -2.282039 | 2.983237 | 1.673306 | 12.47069 | 6.552979
2018-03-14 02:07 | 18473.55 | 2760.0018 | 5 | 2 | 3.669075 | -2.28202 | 2.983237 | 1.749365 | 12.47069 | 6.832563
2018-03-14 02:09 | 18593.55 | 2880.0018 | 5 | 2 | 3.656228 | -2.282009 | 2.983237 | 1.825424 | 12.47069 | 7.111135
2018-03-14 02:11 | 18713.55 | 3000.0017 | 5 | 2 | 3.644123 | -2.282053 | 2.983237 | 1.901483 | 12.47069 | 7.388759
2018-03-14 02:13 | 18833.55 | 3120.0019 | 5 | 2 | 3.632417 | -2.282013 | 2.983237 | 1.977543 | 12.47069 | 7.665487
2018-03-14 02:15 | 18953.55 | 3240.001 | 5 | 2 | 3.620803 | -2.282002 | 2.983237 | 2.053601 | 12.47069 | 7.941319
2018-03-14 02:17 | 19073.55 | 3360.0003 | 5 | 2 | 3.609053 | -2.282013 | 2.983237 | 2.129658 | 12.47069 | 8.21626
2018-03-14 02:19 | 19193.55 | 3480.0028 | 5 | 2 | 3.596809 | -2.28202 | 2.983237 | 2.205721 | 12.47069 | 8.490314
2018-03-14 02:21 | 19313.55 | 3600.002 | 5 | 2 | 3.583831 | -2.281986 | 2.983237 | 2.281781 | 12.47069 | 8.763395
2018-03-14 02:23 | 19433.55 | 3720.0012 | 5 | 2 | 3.570585 | -2.282001 | 2.983237 | 2.357838 | 12.47069 | 9.035468
2018-03-14 02:25 | 19553.55 | 3840.0005 | 5 | 2 | 3.557444 | -2.282011 | 2.983237 | 2.433896 | 12.47069 | 9.306541
2018-03-14 02:27 | 19673.55 | 3960.0012 | 5 | 2 | 3.543864 | -2.281984 | 2.983237 | 2.509951 | 12.47069 | 9.576593
2018-03-14 02:29 | 19793.55 | 4080.0005 | 5 | 2 | 3.527565 | -2.281971 | 2.983237 | 2.58601 | 12.47069 | 9.845546
2018-03-14 02:31 | 19913.55 | 4200.0022 | 5 | 2 | 3.505767 | -2.28202 | 2.983237 | 2.662069 | 12.47069 | 10.11306
2018-03-14 02:33 | 20033.55 | 4320.0022 | 5 | 2 | 3.47652 | -2.281988 | 2.983237 | 2.738129 | 12.47069 | 10.37865
2018-03-14 02:35 | 20153.55 | 4440.0022 | 5 | 2 | 3.433523 | -2.28199 | 2.983237 | 2.814189 | 12.47069 | 10.64157
2018-03-14 02:37 | 20273.55 | 4560.0021 | 5 | 2 | 3.347367 | -2.282015 | 2.983237 | 2.890245 | 12.47069 | 10.89993
2018-03-14 02:39 | 20393.55 | 4680.0022 | 5 | 2 | 3.110397 | -2.28199 | 2.983237 | 2.966306 | 12.47069 | 11.14721
2018-03-14 02:39 | 20417.64 | 4704.0916 | 5 | 2 | 2.999973 | -2.281953 | 2.983237 | 2.981575 | 12.47069 | 11.19393
2018-03-14 02:41 | 20537.6894 | 120.0002 | 6 | 2 | 3.206609 | 0 | 2.983237 | 2.981575 | 12.47069 | 11.19393
2018-03-14 02:43 | 20657.6894 | 240.0002 | 6 | 2 | 3.22199 | 0 | 2.983237 | 2.981575 | 12.47069 | 11.19393
2018-03-14 02:44 | 20717.6925 | 300.0033 | 6 | 2 | 3.227296 | 0 | 2.983237 | 2.981575 | 12.47069 | 11.19393
2018-03-14 02:44 | 20717.70312 | 0.0024 | 7 | 3 | 3.227191 | 0 | 0 | 0 | 0 | 0
2018-03-14 02:46 | 20837.79 | 120.0002 | 2 | 3 | 3.940756 | 4.889992 | 0.1622924 | 0 | 0.6159763 | 0
2018-03-14 02:48 | 20957.79 | 240.0018 | 2 | 3 | 3.992596 | 4.890112 | 0.3252888 | 0 | 1.263336 | 0
2018-03-14 02:50 | 21077.79 | 360.0011 | 2 | 3 | 4.029256 | 4.89012 | 0.4882738 | 0 | 1.917098 | 0
2018-03-14 02:52 | 21197.79 | 480.0019 | 2 | 3 | 4.061948 | 4.89012 | 0.6512626 | 0 | 2.576556 | 0
2018-03-14 02:54 | 21317.79 | 600.0004 | 2 | 3 | 4.089629 | 4.890135 | 0.8142526 | 0 | 3.240925 | 0
2018-03-14 02:56 | 21437.79 | 720.0011 | 2 | 3 | 4.114212 | 4.890123 | 0.9772413 | 0 | 3.909522 | 0
2018-03-14 02:58 | 21557.79 | 840.0004 | 2 | 3 | 4.138935 | 4.890131 | 1.140229 | 0 | 4.582072 | 0
2018-03-14 03:00 | 21677.79 | 960.0004 | 2 | 3 | 4.167203 | 4.890089 | 1.303219 | 0 | 5.258924 | 0
2018-03-14 03:02 | 21797.79 | 1080.0012 | 2 | 3 | 4.199665 | 4.890068 | 1.466204 | 0 | 5.940704 | 0
2018-03-14 03:04 | 21917.79 | 1200.002 | 2 | 3 | 4.200387 | 4.297432 | 1.619158 | 0 | 6.583169 | 0
2018-03-14 03:06 | 22037.79 | 1320.0006 | 2 | 3 | 4.200389 | 3.748077 | 1.753146 | 0 | 7.145969 | 0
2018-03-14 03:08 | 22152.64 | 1434.8497 | 2 | 3 | 4.200399 | 3.259985 | 1.864802 | 0 | 7.614967 | 0
2018-03-14 03:10 | 22272.66 | 120.0019 | 3 | 3 | 4.2296 | 3.259985 | 1.973024 | 0 | 8.07102 | 0
2018-03-14 03:12 | 22392.66 | 240.0002 | 3 | 3 | 4.262967 | 3.260061 | 2.081679 | 0 | 8.532375 | 0
2018-03-14 03:14 | 22512.66 | 360.001 | 3 | 3 | 4.298596 | 3.260008 | 2.190338 | 0 | 8.997503 | 0
2018-03-14 03:16 | 22632.66 | 480.0011 | 3 | 3 | 4.336326 | 3.26001 | 2.298996 | 0 | 9.466611 | 0
2018-03-14 03:18 | 22752.66 | 600.0011 | 3 | 3 | 4.37571 | 3.260017 | 2.407652 | 0 | 9.939906 | 0
2018-03-14 03:20 | 22872.66 | 720.0002 | 3 | 3 | 4.400379 | 2.990788 | 2.514435 | 0 | 10.40897 | 0
2018-03-14 03:22 | 22992.66 | 840.0012 | 3 | 3 | 4.40039 | 2.47967 | 2.605248 | 0 | 10.80859 | 0
2018-03-14 03:24 | 23112.66 | 960.002 | 3 | 3 | 4.40039 | 2.071625 | 2.680852 | 0 | 11.14127 | 0
2018-03-14 03:26 | 23232.66 | 1080.0014 | 3 | 3 | 4.400344 | 1.741634 | 2.744211 | 0 | 11.42007 | 0
2018-03-14 03:28 | 23352.66 | 1200.0004 | 3 | 3 | 4.400345 | 1.474417 | 2.79766 | 0 | 11.65527 | 0
2018-03-14 03:30 | 23472.66 | 1320.0004 | 3 | 3 | 4.400351 | 1.256958 | 2.843055 | 0 | 11.85502 | 0
2018-03-14 03:32 | 23592.66 | 1440.0012 | 3 | 3 | 4.400352 | 1.078636 | 2.88188 | 0 | 12.02587 | 0
2018-03-14 03:34 | 23712.66 | 1560.002 | 3 | 3 | 4.400362 | 0.9321136 | 2.91531 | 0 | 12.17297 | 0
2018-03-14 03:36 | 23832.66 | 1680.0004 | 3 | 3 | 4.400325 | 0.8092976 | 2.944268 | 0 | 12.30039 | 0
2018-03-14 03:38 | 23952.66 | 1800.0004 | 3 | 3 | 4.400348 | 0.7073956 | 2.969493 | 0 | 12.41139 | 0
2018-03-14 03:39 | 24026.36 | 1873.6976 | 3 | 3 | 4.400314 | 0.6519966 | 2.983397 | 0 | 12.47258 | 0
2018-03-14 03:42 | 24146.41 | 120.0007 | 4 | 3 | 4.354697 | 0 | 2.983397 | 0 | 12.47258 | 0
2018-03-14 03:44 | 24266.41 | 239.9999 | 4 | 3 | 4.351677 | 0 | 2.983397 | 0 | 12.47258 | 0
2018-03-14 03:45 | 24326.41 | 300.0029 | 4 | 3 | 4.350768 | 0 | 2.983397 | 0 | 12.47258 | 0
2018-03-14 03:47 | 24446.49276 | 120.0009 | 5 | 3 | 4.181344 | -2.281953 | 2.983397 | 0.07605382 | 12.47258 | 0.3196144
2018-03-14 03:49 | 24566.49446 | 240.0026 | 5 | 3 | 4.151335 | -2.281969 | 2.983397 | 0.1521123 | 12.47258 | 0.6364869
2018-03-14 03:51 | 24686.49286 | 360.001 | 5 | 3 | 4.122225 | -2.281934 | 2.983397 | 0.2281682 | 12.47258 | 0.9511119
2018-03-14 03:53 | 24806.49286 | 480.001 | 5 | 3 | 4.093232 | -2.281965 | 2.983397 | 0.3042288 | 12.47258 | 1.263546
2018-03-14 03:55 | 24926.49286 | 600.001 | 5 | 3 | 4.064385 | -2.28196 | 2.983397 | 0.3802858 | 12.47258 | 1.573767
2018-03-14 03:57 | 25046.49206 | 720.0002 | 5 | 3 | 4.03571 | -2.281965 | 2.983397 | 0.4563428 | 12.47258 | 1.8818
2018-03-14 03:59 | 25166.49286 | 840.001 | 5 | 3 | 4.007349 | -2.281965 | 2.983397 | 0.5324006 | 12.47258 | 2.187667
2018-03-14 04:01 | 25286.49286 | 960.001 | 5 | 3 | 3.979415 | -2.281988 | 2.983397 | 0.6084593 | 12.47258 | 2.491394
2018-03-14 04:03 | 25406.49206 | 1080.0002 | 5 | 3 | 3.951948 | -2.281963 | 2.983397 | 0.6845186 | 12.47258 | 2.793017
2018-03-14 04:05 | 25526.49366 | 1200.0018 | 5 | 3 | 3.925142 | -2.28199 | 2.983397 | 0.7605773 | 12.47258 | 3.092573
2018-03-14 04:07 | 25646.49206 | 1320.0002 | 5 | 3 | 3.899105 | -2.281969 | 2.983397 | 0.836631 | 12.47258 | 3.3901
2018-03-14 04:09 | 25766.49206 | 1440.0002 | 5 | 3 | 3.873976 | -2.281921 | 2.983397 | 0.9126904 | 12.47258 | 3.685701
2018-03-14 04:11 | 25886.49286 | 1560.001 | 5 | 3 | 3.849768 | -2.281911 | 2.983397 | 0.9887458 | 12.47258 | 3.979411
2018-03-14 04:13 | 26006.49286 | 1680.001 | 5 | 3 | 3.826627 | -2.281938 | 2.983397 | 1.064802 | 12.47258 | 4.271322
2018-03-14 04:15 | 26126.49206 | 1800.0002 | 5 | 3 | 3.804631 | -2.281946 | 2.983397 | 1.140859 | 12.47258 | 4.561521
2018-03-14 04:17 | 26246.49286 | 1920.001 | 5 | 3 | 3.783987 | -2.28195 | 2.983397 | 1.216918 | 12.47258 | 4.850102
2018-03-14 04:19 | 26366.49366 | 2040.0018 | 5 | 3 | 3.764765 | -2.281959 | 2.983397 | 1.292974 | 12.47258 | 5.13716
2018-03-14 04:21 | 26486.49296 | 2160.0011 | 5 | 3 | 3.746666 | -2.28199 | 2.983397 | 1.369031 | 12.47258 | 5.422803
2018-03-14 04:23 | 26606.49366 | 2280.0018 | 5 | 3 | 3.729477 | -2.281965 | 2.983397 | 1.445091 | 12.47258 | 5.707116
2018-03-14 04:25 | 26726.49286 | 2400.001 | 5 | 3 | 3.71305 | -2.28195 | 2.983397 | 1.521146 | 12.47258 | 5.990131
2018-03-14 04:27 | 26846.49206 | 2520.0002 | 5 | 3 | 3.697448 | -2.281934 | 2.983397 | 1.597202 | 12.47258 | 6.271931
2018-03-14 04:29 | 26966.49206 | 2640.0002 | 5 | 3 | 3.682721 | -2.281942 | 2.983397 | 1.673258 | 12.47258 | 6.55258
2018-03-14 04:31 | 27086.49276 | 2760.0009 | 5 | 3 | 3.668962 | -2.281944 | 2.983397 | 1.749316 | 12.47258 | 6.832149
2018-03-14 04:33 | 27206.49196 | 2880.0001 | 5 | 3 | 3.656126 | -2.281934 | 2.983397 | 1.825374 | 12.47258 | 7.110709
2018-03-14 04:35 | 27326.49286 | 3000.001 | 5 | 3 | 3.64402 | -2.281921 | 2.983397 | 1.901426 | 12.47258 | 7.3883
2018-03-14 04:37 | 27446.49286 | 3120.001 | 5 | 3 | 3.632305 | -2.281934 | 2.983397 | 1.977485 | 12.47258 | 7.665016
2018-03-14 04:39 | 27566.49286 | 3240.001 | 5 | 3 | 3.62068 | -2.281923 | 2.983397 | 2.053544 | 12.47258 | 7.940843
2018-03-14 04:41 | 27686.49366 | 3360.0018 | 5 | 3 | 3.608928 | -2.281959 | 2.983397 | 2.1296 | 12.47258 | 8.215773
2018-03-14 04:43 | 27806.49366 | 3480.0018 | 5 | 3 | 3.596667 | -2.281944 | 2.983397 | 2.205654 | 12.47258 | 8.489783
2018-03-14 04:45 | 27926.49206 | 3600.0002 | 5 | 3 | 3.583674 | -2.281981 | 2.983397 | 2.281711 | 12.47258 | 8.762846
2018-03-14 04:47 | 28046.49196 | 3720.0001 | 5 | 3 | 3.570455 | -2.281957 | 2.983397 | 2.357768 | 12.47258 | 9.034906
2018-03-14 04:49 | 28166.49316 | 3840.0013 | 5 | 3 | 3.557296 | -2.281915 | 2.983397 | 2.433829 | 12.47258 | 9.305979
2018-03-14 04:51 | 28286.49206 | 3960.0002 | 5 | 3 | 3.543725 | -2.281953 | 2.983397 | 2.509886 | 12.47258 | 9.576024
2018-03-14 04:53 | 28406.49216 | 4080.0003 | 5 | 3 | 3.527401 | -2.281917 | 2.983397 | 2.585944 | 12.47258 | 9.844963
2018-03-14 04:55 | 28526.49296 | 4200.0011 | 5 | 3 | 3.505566 | -2.281942 | 2.983397 | 2.662003 | 12.47258 | 10.11246
2018-03-14 04:57 | 28646.49216 | 4320.0003 | 5 | 3 | 3.476355 | -2.281888 | 2.983397 | 2.738058 | 12.47258 | 10.37803
2018-03-14 04:59 | 28766.49216 | 4440.0003 | 5 | 3 | 3.433368 | -2.281923 | 2.983397 | 2.814115 | 12.47258 | 10.64092
2018-03-14 05:01 | 28886.49376 | 4560.0019 | 5 | 3 | 3.34741 | -2.281946 | 2.983397 | 2.890172 | 12.47258 | 10.89928
2018-03-14 05:03 | 29006.49296 | 4680.0011 | 5 | 3 | 3.111129 | -2.281944 | 2.983397 | 2.966232 | 12.47258 | 11.14657
2018-03-14 05:03 | 29030.80226 | 4704.3104 | 5 | 3 | 3 | -2.281978 | 2.983397 | 2.981639 | 12.47258 | 11.19373
2018-03-14 05:05 | 29150.85 | 120.001 | 6 | 3 | 3.206934 | 0 | 2.983397 | 2.981639 | 12.47258 | 11.19373
2018-03-14 05:07 | 29270.85 | 240.0002 | 6 | 3 | 3.222246 | 0 | 2.983397 | 2.981639 | 12.47258 | 11.19373
2018-03-14 05:08 | 29330.85 | 300.0016 | 6 | 3 | 3.227531 | 0 | 2.983397 | 2.981639 | 12.47258 | 11.19373
2018-03-14 05:08 | 29330.87 | 0.0024 | 7 | 4 | 3.227536 | 0 | 0 | 0 | 0 | 0
2018-03-14 05:10 | 29450.95 | 120.0019 | 2 | 4 | 3.940838 | 4.890158 | 0.1622969 | 0 | 0.616026 | 0
2018-03-14 05:12 | 29570.95 | 240.0003 | 2 | 4 | 3.99271 | 4.890118 | 0.3252783 | 0 | 1.26334 | 0
2018-03-14 05:14 | 29690.95 | 360.0004 | 2 | 4 | 4.029363 | 4.890112 | 0.4882627 | 0 | 1.917116 | 0
2018-03-14 05:16 | 29810.95 | 480.0004 | 2 | 4 | 4.062042 | 4.890095 | 0.6512519 | 0 | 2.576591 | 0
2018-03-14 05:18 | 29930.95 | 600.0003 | 2 | 4 | 4.089708 | 4.890093 | 0.8142394 | 0 | 3.240968 | 0
2018-03-14 05:20 | 30050.95 | 720.002 | 2 | 4 | 4.114337 | 4.890051 | 0.9772345 | 0 | 3.90961 | 0
2018-03-14 05:22 | 30170.95 | 840.0003 | 2 | 4 | 4.139053 | 4.890106 | 1.140217 | 0 | 4.582152 | 0
2018-03-14 05:24 | 30290.95 | 960.0001 | 2 | 4 | 4.167316 | 4.890083 | 1.303199 | 0 | 5.258991 | 0
2018-03-14 05:26 | 30410.95 | 1080.0004 | 2 | 4 | 4.199745 | 4.8901 | 1.466188 | 0 | 5.940806 | 0
2018-03-14 05:28 | 30530.95 | 1200.0012 | 2 | 4 | 4.200387 | 4.295082 | 1.619079 | 0 | 6.583004 | 0
2018-03-14 05:30 | 30650.95 | 1320.002 | 2 | 4 | 4.200386 | 3.74626 | 1.753002 | 0 | 7.145533 | 0
2018-03-14 05:32 | 30765.3 | 1434.3529 | 2 | 4 | 4.200366 | 3.259968 | 1.864166 | 0 | 7.612464 | 0
2018-03-14 05:34 | 30885.32 | 120.0002 | 3 | 4 | 4.229514 | 3.259975 | 1.972389 | 0 | 8.068511 | 0
2018-03-14 05:36 | 31005.32 | 240.0001 | 3 | 4 | 4.262925 | 3.260027 | 2.081042 | 0 | 8.529856 | 0
2018-03-14 05:38 | 31125.32 | 360.0009 | 3 | 4 | 4.298632 | 3.259979 | 2.1897 | 0 | 8.994974 | 0
2018-03-14 05:40 | 31245.33 | 480.0011 | 3 | 4 | 4.336359 | 3.259996 | 2.298357 | 0 | 9.464083 | 0
2018-03-14 05:42 | 31365.32 | 600.0001 | 3 | 4 | 4.37579 | 3.260017 | 2.407013 | 0 | 9.937386 | 0
2018-03-14 05:44 | 31485.33 | 720.0017 | 3 | 4 | 4.400383 | 2.989605 | 2.513784 | 0 | 10.4064 | 0
2018-03-14 05:46 | 31605.32 | 840.0008 | 3 | 4 | 4.400392 | 2.479374 | 2.604575 | 0 | 10.80592 | 0
2018-03-14 05:48 | 31725.33 | 960.0011 | 3 | 4 | 4.400371 | 2.071535 | 2.680178 | 0 | 11.1386 | 0
2018-03-14 05:50 | 31845.32 | 1080.001 | 3 | 4 | 4.400326 | 1.741493 | 2.743542 | 0 | 11.41743 | 0
2018-03-14 05:52 | 31965.32 | 1200.0002 | 3 | 4 | 4.400362 | 1.475029 | 2.797005 | 0 | 11.65268 | 0
2018-03-14 05:54 | 32085.32 | 1320.001 | 3 | 4 | 4.40037 | 1.257685 | 2.842413 | 0 | 11.85249 | 0
2018-03-14 05:56 | 32205.33 | 1440.0011 | 3 | 4 | 4.400339 | 1.07888 | 2.881244 | 0 | 12.02337 | 0
2018-03-14 05:58 | 32325.33 | 1560.0012 | 3 | 4 | 4.400327 | 0.9315147 | 2.914672 | 0 | 12.17046 | 0
2018-03-14 06:00 | 32445.32 | 1680 | 3 | 4 | 4.400336 | 0.8094559 | 2.94363 | 0 | 12.29788 | 0
2018-03-14 06:02 | 32565.32 | 1800.0003 | 3 | 4 | 4.400347 | 0.7078381 | 2.968858 | 0 | 12.40889 | 0
2018-03-14 06:03 | 32639.67 | 1874.3415 | 3 | 4 | 4.40033 | 0.6519966 | 2.98288 | 0 | 12.47059 | 0
2018-03-14 06:05 | 32759.72 | 120.0011 | 4 | 4 | 4.354633 | 0 | 2.98288 | 0 | 12.47059 | 0
2018-03-14 06:07 | 32879.72 | 240.0002 | 4 | 4 | 4.351615 | 0 | 2.98288 | 0 | 12.47059 | 0
2018-03-14 06:08 | 32939.72 | 300.0031 | 4 | 4 | 4.350697 | 0 | 2.98288 | 0 | 12.47059 | 0
2018-03-14 06:10 | 33059.8 | 120.0002 | 5 | 4 | 4.180918 | -2.28199 | 2.98288 | 0.0760543 | 12.47059 | 0.3195869
2018-03-14 06:12 | 33179.8 | 240.0003 | 5 | 4 | 4.150878 | -2.281942 | 2.98288 | 0.152115 | 12.47059 | 0.6364344
2018-03-14 06:14 | 33299.8 | 360.0003 | 5 | 4 | 4.121715 | -2.281948 | 2.98288 | 0.2281736 | 12.47059 | 0.9510342
2018-03-14 06:16 | 33419.8 | 480.0004 | 5 | 4 | 4.092735 | -2.282018 | 2.98288 | 0.3042338 | 12.47059 | 1.26343
2018-03-14 06:18 | 33539.8 | 600.0019 | 5 | 4 | 4.063875 | -2.281938 | 2.98288 | 0.3802914 | 12.47059 | 1.573613
2018-03-14 06:20 | 33659.8 | 720.0003 | 5 | 4 | 4.035183 | -2.281988 | 2.98288 | 0.4563456 | 12.47059 | 1.881595
2018-03-14 06:22 | 33779.8 | 840.0019 | 5 | 4 | 4.006818 | -2.281981 | 2.98288 | 0.5324101 | 12.47059 | 2.187448
2018-03-14 06:24 | 33899.8 | 960.0011 | 5 | 4 | 3.978847 | -2.281957 | 2.98288 | 0.6084651 | 12.47059 | 2.49112
2018-03-14 06:26 | 34019.8 | 1080.0009 | 5 | 4 | 3.951403 | -2.281938 | 2.98288 | 0.6845214 | 12.47059 | 2.792688
2018-03-14 06:28 | 34139.8 | 1200.0011 | 5 | 4 | 3.924613 | -2.281967 | 2.98288 | 0.7605813 | 12.47059 | 3.092209
2018-03-14 06:30 | 34259.8 | 1320.001 | 5 | 4 | 3.898564 | -2.281978 | 2.98288 | 0.8366393 | 12.47059 | 3.389711
2018-03-14 06:32 | 34379.8 | 1440.0019 | 5 | 4 | 3.873416 | -2.281999 | 2.98288 | 0.9126994 | 12.47059 | 3.685274
2018-03-14 06:34 | 34499.8 | 1560.001 | 5 | 4 | 3.84927 | -2.281997 | 2.98288 | 0.9887555 | 12.47059 | 3.978946
2018-03-14 06:36 | 34619.8 | 1680.0019 | 5 | 4 | 3.826092 | -2.281988 | 2.98288 | 1.064815 | 12.47059 | 4.270831
2018-03-14 06:38 | 34739.8 | 1800.001 | 5 | 4 | 3.804101 | -2.281953 | 2.98288 | 1.140871 | 12.47059 | 4.560985
2018-03-14 06:40 | 34859.8 | 1920.0003 | 5 | 4 | 3.783472 | -2.281957 | 2.98288 | 1.216928 | 12.47059 | 4.849519
2018-03-14 06:42 | 34979.8 | 2040.0019 | 5 | 4 | 3.764239 | -2.281932 | 2.98288 | 1.292988 | 12.47059 | 5.136549
2018-03-14 06:44 | 35099.8 | 2160.0003 | 5 | 4 | 3.746163 | -2.281967 | 2.98288 | 1.369043 | 12.47059 | 5.422144
2018-03-14 06:46 | 35219.8 | 2280.0011 | 5 | 4 | 3.728972 | -2.28196 | 2.98288 | 1.445103 | 12.47059 | 5.70642
2018-03-14 06:48 | 35339.8 | 2400.002 | 5 | 4 | 3.712548 | -2.281974 | 2.98288 | 1.521161 | 12.47059 | 5.989407
2018-03-14 06:50 | 35459.8 | 2520.0004 | 5 | 4 | 3.696952 | -2.281944 | 2.98288 | 1.597216 | 12.47059 | 6.271169
2018-03-14 06:52 | 35579.8 | 2640.0004 | 5 | 4 | 3.682228 | -2.281988 | 2.98288 | 1.673273 | 12.47059 | 6.55178
2018-03-14 06:54 | 35699.8 | 2760.0004 | 5 | 4 | 3.668497 | -2.28195 | 2.98288 | 1.749329 | 12.47059 | 6.831309
2018-03-14 06:56 | 35819.8 | 2880.0012 | 5 | 4 | 3.655653 | -2.281974 | 2.98288 | 1.825389 | 12.47059 | 7.109839
2018-03-14 06:58 | 35939.8 | 3000.0012 | 5 | 4 | 3.64357 | -2.28198 | 2.98288 | 1.901447 | 12.47059 | 7.387417
2018-03-14 07:00 | 36059.8 | 3120.0012 | 5 | 4 | 3.631877 | -2.282002 | 2.98288 | 1.977505 | 12.47059 | 7.664094
2018-03-14 07:02 | 36179.8 | 3240.0012 | 5 | 4 | 3.620301 | -2.281999 | 2.98288 | 2.053563 | 12.47059 | 7.939888
2018-03-14 07:04 | 36299.8 | 3360.002 | 5 | 4 | 3.608521 | -2.281936 | 2.98288 | 2.129621 | 12.47059 | 8.214794
2018-03-14 07:06 | 36419.8 | 3480.0011 | 5 | 4 | 3.596278 | -2.281976 | 2.98288 | 2.205678 | 12.47059 | 8.488786
2018-03-14 07:08 | 36539.8 | 3600.0002 | 5 | 4 | 3.583315 | -2.28199 | 2.98288 | 2.281737 | 12.47059 | 8.761825
2018-03-14 07:10 | 36659.8 | 3720.0004 | 5 | 4 | 3.570059 | -2.28193 | 2.98288 | 2.357794 | 12.47059 | 9.033856
2018-03-14 07:12 | 36779.8 | 3840.0013 | 5 | 4 | 3.556891 | -2.281955 | 2.98288 | 2.433852 | 12.47059 | 9.304889
2018-03-14 07:14 | 36899.8 | 3960.0008 | 5 | 4 | 3.543308 | -2.28198 | 2.98288 | 2.50991 | 12.47059 | 9.574908
2018-03-14 07:16 | 37019.8 | 4080.0005 | 5 | 4 | 3.526931 | -2.281936 | 2.98288 | 2.585969 | 12.47059 | 9.843815
2018-03-14 07:18 | 37139.8 | 4200.0021 | 5 | 4 | 3.505033 | -2.281997 | 2.98288 | 2.662026 | 12.47059 | 10.11127
2018-03-14 07:20 | 37259.8 | 4320.0005 | 5 | 4 | 3.475749 | -2.281965 | 2.98288 | 2.738083 | 12.47059 | 10.3768
2018-03-14 07:22 | 37379.8 | 4440.0013 | 5 | 4 | 3.432559 | -2.28194 | 2.98288 | 2.81414 | 12.47059 | 10.63964
2018-03-14 07:24 | 37499.8 | 4560.0005 | 5 | 4 | 3.345921 | -2.282011 | 2.98288 | 2.890196 | 12.47059 | 10.89792
2018-03-14 07:26 | 37619.8 | 4680.0004 | 5 | 4 | 3.10741 | -2.281946 | 2.98288 | 2.966249 | 12.47059 | 11.14502
2018-03-14 07:26 | 37643.11 | 4703.3146 | 5 | 4 | 2.999989 | -2.281969 | 2.98288 | 2.981016 | 12.47059 | 11.19018
2018-03-14 07:28 | 37763.17 | 120.0002 | 6 | 4 | 3.207751 | 0 | 2.98288 | 2.981016 | 12.47059 | 11.19018
2018-03-14 07:30 | 37883.17 | 240.001 | 6 | 4 | 3.223046 | 0 | 2.98288 | 2.981016 | 12.47059 | 11.19018
2018-03-14 07:31 | 37943.17 | 300.0008 | 6 | 4 | 3.228306 | 0 | 2.98288 | 2.981016 | 12.47059 | 11.19018
2018-03-14 07:31 | 37943.18 | 0.0024 | 7 | 5 | 3.228286 | 0 | 0 | 0 | 0 | 0
2018-03-14 07:33 | 38063.26 | 120.0003 | 2 | 5 | 3.941641 | 4.889854 | 0.1622838 | 0 | 0.6161324 | 0
2018-03-14 07:35 | 38183.26 | 240.0006 | 2 | 5 | 3.993427 | 4.890158 | 0.3252601 | 0 | 1.263545 | 0
2018-03-14 07:37 | 38303.26 | 360.0005 | 2 | 5 | 4.030051 | 4.890133 | 0.4882597 | 0 | 1.917498 | 0
2018-03-14 07:39 | 38423.26 | 480.0002 | 2 | 5 | 4.06269 | 4.890095 | 0.6512423 | 0 | 2.577054 | 0
2018-03-14 07:41 | 38543.26 | 600.0001 | 2 | 5 | 4.090309 | 4.890137 | 0.8142375 | 0 | 3.241561 | 0
2018-03-14 07:43 | 38663.26 | 720.0012 | 2 | 5 | 4.114875 | 4.890081 | 0.977224 | 0 | 3.910259 | 0
2018-03-14 07:45 | 38783.26 | 840.0012 | 2 | 5 | 4.139562 | 4.890091 | 1.140212 | 0 | 4.582911 | 0
2018-03-14 07:47 | 38903.26 | 960.0012 | 2 | 5 | 4.16785 | 4.890083 | 1.303199 | 0 | 5.259853 | 0
2018-03-14 07:49 | 39023.26 | 1080.0004 | 2 | 5 | 4.200262 | 4.889572 | 1.466187 | 0 | 5.94175 | 0
2018-03-14 07:51 | 39143.26 | 1200.0013 | 2 | 5 | 4.200381 | 4.28857 | 1.618806 | 0 | 6.582809 | 0
2018-03-14 07:53 | 39263.26 | 1320.0013 | 2 | 5 | 4.200376 | 3.741211 | 1.752537 | 0 | 7.144531 | 0
2018-03-14 07:55 | 39376.8 | 1433.5442 | 2 | 5 | 4.200381 | 3.259987 | 1.862828 | 0 | 7.607797 | 0
2018-03-14 07:57 | 39496.82 | 120.0003 | 3 | 5 | 4.229547 | 3.259941 | 1.971048 | 0 | 8.063835 | 0
2018-03-14 07:59 | 39616.82 | 240.0004 | 3 | 5 | 4.262923 | 3.259977 | 2.079701 | 0 | 8.525182 | 0
2018-03-14 08:01 | 39736.82 | 360 | 3 | 5 | 4.298625 | 3.259937 | 2.188356 | 0 | 8.990288 | 0
2018-03-14 08:03 | 39856.82 | 480.0002 | 3 | 5 | 4.33638 | 3.259987 | 2.297013 | 0 | 9.459397 | 0
2018-03-14 08:05 | 39976.82 | 600.0018 | 3 | 5 | 4.375761 | 3.260017 | 2.405673 | 0 | 9.93271 | 0
2018-03-14 08:07 | 40096.82 | 720.0019 | 3 | 5 | 4.400385 | 2.990885 | 2.512444 | 0 | 10.40173 | 0
2018-03-14 08:09 | 40216.82 | 840.0003 | 3 | 5 | 4.400383 | 2.480425 | 2.603265 | 0 | 10.80138 | 0
2018-03-14 08:11 | 40336.82 | 960.0004 | 3 | 5 | 4.400383 | 2.073467 | 2.678908 | 0 | 11.13424 | 0
2018-03-14 08:13 | 40456.82 | 1080.002 | 3 | 5 | 4.40036 | 1.743004 | 2.742315 | 0 | 11.41325 | 0
2018-03-14 08:15 | 40576.82 | 1200.0003 | 3 | 5 | 4.400366 | 1.47646 | 2.795814 | 0 | 11.64866 | 0
2018-03-14 08:17 | 40696.82 | 1320.0004 | 3 | 5 | 4.400366 | 1.258709 | 2.841262 | 0 | 11.84865 | 0
2018-03-14 08:19 | 40816.82 | 1440.0019 | 3 | 5 | 4.400362 | 1.080191 | 2.880136 | 0 | 12.01971 | 0
2018-03-14 08:21 | 40936.82 | 1560.0011 | 3 | 5 | 4.400353 | 0.9330158 | 2.913605 | 0 | 12.16698 | 0
2018-03-14 08:23 | 41056.82 | 1680.0011 | 3 | 5 | 4.400342 | 0.810955 | 2.942606 | 0 | 12.2946 | 0
2018-03-14 08:25 | 41176.82 | 1800.0002 | 3 | 5 | 4.40032 | 0.708374 | 2.967869 | 0 | 12.40576 | 0
2018-03-14 08:27 | 41252.38 | 1875.5568 | 3 | 5 | 4.400323 | 0.6519985 | 2.982131 | 0 | 12.46852 | 0
2018-03-14 08:29 | 41372.43 | 120.0009 | 4 | 5 | 4.354513 | 0 | 2.982132 | 0 | 12.46853 | 0
2018-03-14 08:31 | 41492.43 | 240.0009 | 4 | 5 | 4.351519 | 0 | 2.982132 | 0 | 12.46853 | 0
2018-03-14 08:32 | 41552.43 | 300.0007 | 4 | 5 | 4.350601 | 0 | 2.982132 | 0 | 12.46853 | 0
2018-03-14 08:34 | 41672.51 | 120.0018 | 5 | 5 | 4.18042 | -2.281953 | 2.982132 | 0.07605589 | 12.46853 | 0.3195606
2018-03-14 08:36 | 41792.51 | 240.0011 | 5 | 5 | 4.150332 | -2.281965 | 2.982132 | 0.152114 | 12.46853 | 0.6363572
2018-03-14 08:38 | 41912.51 | 360.0014 | 5 | 5 | 4.121137 | -2.281953 | 2.982132 | 0.2281724 | 12.46853 | 0.9509127
2018-03-14 08:40 | 42032.51 | 480.0011 | 5 | 5 | 4.092089 | -2.281927 | 2.982132 | 0.304232 | 12.46853 | 1.26326
2018-03-14 08:42 | 42152.51 | 600.0007 | 5 | 5 | 4.063207 | -2.281953 | 2.982132 | 0.3802889 | 12.46853 | 1.573392
2018-03-14 08:44 | 42272.51 | 720.0019 | 5 | 5 | 4.034498 | -2.28194 | 2.982132 | 0.4563469 | 12.46853 | 1.881338
2018-03-14 08:46 | 42392.51 | 840.0019 | 5 | 5 | 4.006105 | -2.281932 | 2.982132 | 0.5324036 | 12.46853 | 2.187107
2018-03-14 08:48 | 42512.51 | 960.001 | 5 | 5 | 3.978129 | -2.281967 | 2.982132 | 0.6084574 | 12.46853 | 2.490718
2018-03-14 08:50 | 42632.51 | 1080.0003 | 5 | 5 | 3.950671 | -2.281981 | 2.982132 | 0.6845167 | 12.46853 | 2.792243
2018-03-14 08:52 | 42752.51 | 1200.0011 | 5 | 5 | 3.923849 | -2.281974 | 2.982132 | 0.7605736 | 12.46853 | 3.091693
2018-03-14 08:54 | 42872.51 | 1320.002 | 5 | 5 | 3.897795 | -2.281938 | 2.982132 | 0.8366327 | 12.46853 | 3.389141
2018-03-14 08:56 | 42992.51 | 1440.0012 | 5 | 5 | 3.872638 | -2.281925 | 2.982132 | 0.9126915 | 12.46853 | 3.68464
2018-03-14 08:58 | 43112.51 | 1560.0004 | 5 | 5 | 3.848484 | -2.281967 | 2.982132 | 0.9887496 | 12.46853 | 3.97826
2018-03-14 09:00 | 43232.51 | 1680.0011 | 5 | 5 | 3.825348 | -2.281959 | 2.982132 | 1.064807 | 12.46853 | 4.270079
2018-03-14 09:02 | 43352.51 | 1800.0019 | 5 | 5 | 3.80336 | -2.281913 | 2.982132 | 1.140867 | 12.46853 | 4.560189
2018-03-14 09:04 | 43472.51 | 1920.002 | 5 | 5 | 3.782732 | -2.281953 | 2.982132 | 1.216923 | 12.46853 | 4.848665
2018-03-14 09:06 | 43592.51 | 2040.0012 | 5 | 5 | 3.763524 | -2.281965 | 2.982132 | 1.292983 | 12.46853 | 5.135639
2018-03-14 09:08 | 43712.51 | 2160.002 | 5 | 5 | 3.744608 | -2.28195 | 2.982132 | 1.369037 | 12.46853 | 5.421122
2018-03-14 09:10 | 43832.51 | 2280.0019 | 5 | 5 | 3.72742 | -2.281963 | 2.982132 | 1.445096 | 12.46853 | 5.705276
2018-03-14 09:12 | 43952.51 | 2400.0011 | 5 | 5 | 3.711054 | -2.281911 | 2.982132 | 1.521154 | 12.46853 | 5.988145
2018-03-14 09:14 | 44072.51 | 2520.002 | 5 | 5 | 3.695516 | -2.281921 | 2.982132 | 1.597214 | 12.46853 | 6.269811
2018-03-14 09:16 | 44192.51 | 2640.002 | 5 | 5 | 3.680891 | -2.28195 | 2.982132 | 1.673269 | 12.46853 | 6.550313
2018-03-14 09:18 | 44312.51 | 2760.0003 | 5 | 5 | 3.667254 | -2.281967 | 2.982132 | 1.749329 | 12.46853 | 6.829755
2018-03-14 09:20 | 44432.51 | 2880.0004 | 5 | 5 | 3.654514 | -2.281909 | 2.982132 | 1.825386 | 12.46853 | 7.108187
2018-03-14 09:22 | 44552.51 | 3000.0028 | 5 | 5 | 3.642562 | -2.281955 | 2.982132 | 1.901442 | 12.46853 | 7.385678
2018-03-14 09:24 | 44672.51 | 3120.0004 | 5 | 5 | 3.631014 | -2.281919 | 2.982132 | 1.977499 | 12.46853 | 7.662279
2018-03-14 09:26 | 44792.51 | 3240.0004 | 5 | 5 | 3.619521 | -2.281944 | 2.982132 | 2.053554 | 12.46853 | 7.938
2018-03-14 09:28 | 44912.51 | 3360.0011 | 5 | 5 | 3.607856 | -2.281934 | 2.982132 | 2.129612 | 12.46853 | 8.212852
2018-03-14 09:30 | 45032.51 | 3480.002 | 5 | 5 | 3.595684 | -2.281938 | 2.982132 | 2.205668 | 12.46853 | 8.486791
2018-03-14 09:32 | 45152.51 | 3600.0013 | 5 | 5 | 3.582749 | -2.281948 | 2.982132 | 2.281728 | 12.46853 | 8.759789
2018-03-14 09:34 | 45272.51 | 3720.0013 | 5 | 5 | 3.569521 | -2.281917 | 2.982132 | 2.357786 | 12.46853 | 9.031782
2018-03-14 09:36 | 45392.51 | 3840.0005 | 5 | 5 | 3.556366 | -2.281994 | 2.982132 | 2.433843 | 12.46853 | 9.302771
2018-03-14 09:38 | 45512.51 | 3960.0013 | 5 | 5 | 3.542747 | -2.281953 | 2.982132 | 2.5099 | 12.46853 | 9.572746
2018-03-14 09:40 | 45632.51 | 4080.0004 | 5 | 5 | 3.526342 | -2.281913 | 2.982132 | 2.585955 | 12.46853 | 9.841597
2018-03-14 09:42 | 45752.51 | 4200.0012 | 5 | 5 | 3.504466 | -2.281934 | 2.982132 | 2.662013 | 12.46853 | 10.10901
2018-03-14 09:44 | 45872.51 | 4320.002 | 5 | 5 | 3.475052 | -2.281957 | 2.982132 | 2.738067 | 12.46853 | 10.37448
2018-03-14 09:46 | 45992.51 | 4440.0013 | 5 | 5 | 3.43158 | -2.281967 | 2.982132 | 2.814126 | 12.46853 | 10.63727
2018-03-14 09:48 | 46112.51 | 4560.0013 | 5 | 5 | 3.344121 | -2.281944 | 2.982132 | 2.890185 | 12.46853 | 10.89545
2018-03-14 09:50 | 46232.51 | 4680.0004 | 5 | 5 | 3.102501 | -2.281974 | 2.982132 | 2.966238 | 12.46853 | 11.14233
2018-03-14 09:50 | 46254.53 | 4702.0186 | 5 | 5 | 2.999991 | -2.281974 | 2.982132 | 2.980196 | 12.46853 | 11.18498
2018-03-14 09:52 | 46374.58 | 120.001 | 6 | 5 | 3.20856 | 0 | 2.982132 | 2.980196 | 12.46853 | 11.18498
2018-03-14 09:54 | 46494.58 | 240.0002 | 6 | 5 | 3.223859 | 0 | 2.982132 | 2.980196 | 12.46853 | 11.18498
2018-03-14 09:55 | 46554.58 | 300.0009 | 6 | 5 | 3.229096 | 0 | 2.982132 | 2.980196 | 12.46853 | 11.18498
2018-03-14 09:55 | 46554.59 | 0.0023 | 7 | 6 | 3.22899 | 0 | 0 | 0 | 0 | 0
2018-03-14 09:57 | 46674.68 | 120.0003 | 2 | 6 | 3.942384 | 4.889826 | 0.1623011 | 0 | 0.61635 | 0
2018-03-14 09:59 | 46794.68 | 240.0002 | 2 | 6 | 3.994025 | 4.890167 | 0.3252808 | 0 | 1.263881 | 0
2018-03-14 10:01 | 46914.68 | 360.0018 | 2 | 6 | 4.030691 | 4.89011 | 0.4882681 | 0 | 1.917888 | 0
2018-03-14 10:03 | 47034.68 | 480.001 | 2 | 6 | 4.063339 | 4.890102 | 0.6512471 | 0 | 2.577537 | 0
2018-03-14 10:05 | 47154.68 | 600.001 | 2 | 6 | 4.090954 | 4.890076 | 0.814232 | 0 | 3.242107 | 0
2018-03-14 10:07 | 47274.68 | 720.0001 | 2 | 6 | 4.115474 | 4.8901 | 0.9772242 | 0 | 3.910931 | 0
2018-03-14 10:09 | 47394.68 | 840.0002 | 2 | 6 | 4.140197 | 4.890083 | 1.140214 | 0 | 4.583692 | 0
2018-03-14 10:11 | 47514.68 | 960.0002 | 2 | 6 | 4.168446 | 4.890091 | 1.303204 | 0 | 5.260746 | 0
2018-03-14 10:13 | 47634.68 | 1080.0011 | 2 | 6 | 4.200379 | 4.878384 | 1.466185 | 0 | 5.942712 | 0
2018-03-14 10:15 | 47754.68 | 1200.0011 | 2 | 6 | 4.200396 | 4.280956 | 1.618492 | 0 | 6.582462 | 0
2018-03-14 10:17 | 47874.68 | 1320.0003 | 2 | 6 | 4.200382 | 3.735569 | 1.751987 | 0 | 7.143193 | 0
2018-03-14 10:19 | 47987.21 | 1432.5346 | 2 | 6 | 4.200382 | 3.259958 | 1.861216 | 0 | 7.601997 | 0
2018-03-14 10:21 | 48107.23 | 120.0019 | 3 | 6 | 4.229555 | 3.259954 | 1.969429 | 0 | 8.058005 | 0
2018-03-14 10:23 | 48227.23 | 240.0019 | 3 | 6 | 4.262947 | 3.260046 | 2.078087 | 0 | 8.519369 | 0
2018-03-14 10:25 | 48347.23 | 360.0018 | 3 | 6 | 4.298641 | 3.259985 | 2.186743 | 0 | 8.984485 | 0
2018-03-14 10:27 | 48467.23 | 480.0018 | 3 | 6 | 4.336391 | 3.26 | 2.295399 | 0 | 9.45359 | 0
2018-03-14 10:29 | 48587.23 | 600.0011 | 3 | 6 | 4.37582 | 3.259989 | 2.404056 | 0 | 9.926899 | 0
2018-03-14 10:31 | 48707.23 | 720.0019 | 3 | 6 | 4.40039 | 2.990585 | 2.510815 | 0 | 10.39587 | 0
2018-03-14 10:33 | 48827.23 | 840.0011 | 3 | 6 | 4.400381 | 2.480745 | 2.601645 | 0 | 10.79555 | 0
2018-03-14 10:35 | 48947.22 | 960.0003 | 3 | 6 | 4.400362 | 2.073444 | 2.677303 | 0 | 11.12848 | 0
2018-03-14 10:37 | 49067.23 | 1080.0019 | 3 | 6 | 4.400354 | 1.744732 | 2.740745 | 0 | 11.40765 | 0
2018-03-14 10:39 | 49187.23 | 1200.0011 | 3 | 6 | 4.400345 | 1.477352 | 2.794283 | 0 | 11.64323 | 0
2018-03-14 10:41 | 49307.22 | 1320.0003 | 3 | 6 | 4.400318 | 1.259279 | 2.839779 | 0 | 11.84343 | 0
2018-03-14 10:43 | 49427.23 | 1440.0011 | 3 | 6 | 4.400332 | 1.081377 | 2.878704 | 0 | 12.01471 | 0
2018-03-14 10:45 | 49547.22 | 1560.0004 | 3 | 6 | 4.400345 | 0.9348679 | 2.912225 | 0 | 12.16222 | 0
2018-03-14 10:47 | 49667.23 | 1680.0027 | 3 | 6 | 4.400332 | 0.8122005 | 2.941273 | 0 | 12.29004 | 0
2018-03-14 10:49 | 49787.22 | 1800.0003 | 3 | 6 | 4.400318 | 0.7094994 | 2.966583 | 0 | 12.40141 | 0
2018-03-14 10:50 | 49864.91 | 1877.6855 | 3 | 6 | 4.400334 | 0.6519985 | 2.981257 | 0 | 12.46599 | 0
2018-03-14 10:52 | 49984.96 | 120.0008 | 4 | 6 | 4.354436 | 0 | 2.981257 | 0 | 12.46599 | 0
2018-03-14 10:54 | 50104.96 | 240.0007 | 4 | 6 | 4.351414 | 0 | 2.981257 | 0 | 12.46599 | 0
2018-03-14 10:55 | 50164.97 | 300.0045 | 4 | 6 | 4.350487 | 0 | 2.981257 | 0 | 12.46599 | 0
2018-03-14 10:57 | 50285.05 | 120.0002 | 5 | 6 | 4.179918 | -2.281992 | 2.981257 | 0.07604364 | 12.46599 | 0.319475
2018-03-14 10:59 | 50405.05 | 240.0002 | 5 | 6 | 4.149841 | -2.281921 | 2.981257 | 0.15211 | 12.46599 | 0.6362693
2018-03-14 11:01 | 50525.05 | 360.0003 | 5 | 6 | 4.120655 | -2.281967 | 2.981257 | 0.2281622 | 12.46599 | 0.9507625
2018-03-14 11:03 | 50645.05 | 480.0019 | 5 | 6 | 4.091621 | -2.281967 | 2.981257 | 0.304226 | 12.46599 | 1.263091
2018-03-14 11:05 | 50765.05 | 600.0011 | 5 | 6 | 4.062721 | -2.28196 | 2.981257 | 0.3802806 | 12.46599 | 1.573177
2018-03-14 11:07 | 50885.05 | 720.0019 | 5 | 6 | 4.034036 | -2.281934 | 2.981257 | 0.4563392 | 12.46599 | 1.88109
2018-03-14 11:09 | 51005.05 | 840.001 | 5 | 6 | 4.005655 | -2.281963 | 2.981257 | 0.5323945 | 12.46599 | 2.186818
2018-03-14 11:11 | 51125.05 | 960.0011 | 5 | 6 | 3.977671 | -2.281938 | 2.981257 | 0.6084523 | 12.46599 | 2.490412
2018-03-14 11:13 | 51245.05 | 1080.0003 | 5 | 6 | 3.950239 | -2.28193 | 2.981257 | 0.6845121 | 12.46599 | 2.791906
2018-03-14 11:15 | 51365.05 | 1200.0011 | 5 | 6 | 3.923434 | -2.281967 | 2.981257 | 0.7605664 | 12.46599 | 3.091314
2018-03-14 11:17 | 51485.05 | 1320.0011 | 5 | 6 | 3.897416 | -2.281942 | 2.981257 | 0.8366264 | 12.46599 | 3.388736
2018-03-14 11:19 | 51605.05 | 1440.0011 | 5 | 6 | 3.872281 | -2.281971 | 2.981257 | 0.9126805 | 12.46599 | 3.684188
2018-03-14 11:21 | 51725.05 | 1560.0002 | 5 | 6 | 3.848097 | -2.28196 | 2.981257 | 0.9887393 | 12.46599 | 3.977783
2018-03-14 11:23 | 51845.05 | 1680.0003 | 5 | 6 | 3.824969 | -2.281934 | 2.981257 | 1.064797 | 12.46599 | 4.269574
2018-03-14 11:25 | 51965.05 | 1800.0027 | 5 | 6 | 3.802983 | -2.281932 | 2.981257 | 1.140857 | 12.46599 | 4.559656
2018-03-14 11:27 | 52085.05 | 1920.0003 | 5 | 6 | 3.782389 | -2.281932 | 2.981257 | 1.216912 | 12.46599 | 4.848103
2018-03-14 11:29 | 52205.05 | 2040.001 | 5 | 6 | 3.763183 | -2.281932 | 2.981257 | 1.29297 | 12.46599 | 5.135043
2018-03-14 11:31 | 52325.05 | 2160.0003 | 5 | 6 | 3.745148 | -2.281923 | 2.981257 | 1.369024 | 12.46599 | 5.420557
2018-03-14 11:33 | 52445.05 | 2280.0003 | 5 | 6 | 3.727985 | -2.281932 | 2.981257 | 1.44508 | 12.46599 | 5.704739
2018-03-14 11:35 | 52565.05 | 2400.0002 | 5 | 6 | 3.711591 | -2.281932 | 2.981257 | 1.521136 | 12.46599 | 5.987648
2018-03-14 11:37 | 52685.05 | 2520.0011 | 5 | 6 | 3.696015 | -2.281932 | 2.981257 | 1.597197 | 12.46599 | 6.269355
2018-03-14 11:39 | 52805.05 | 2640.0019 | 5 | 6 | 3.681298 | -2.281999 | 2.981257 | 1.673253 | 12.46599 | 6.549894
2018-03-14 11:41 | 52925.05 | 2760.0019 | 5 | 6 | 3.667601 | -2.281946 | 2.981257 | 1.749309 | 12.46599 | 6.829352
2018-03-14 11:43 | 53045.05 | 2880.0003 | 5 | 6 | 3.654809 | -2.281955 | 2.981257 | 1.825368 | 12.46599 | 7.107813
2018-03-14 11:45 | 53165.05 | 3000.0011 | 5 | 6 | 3.642766 | -2.281888 | 2.981257 | 1.901423 | 12.46599 | 7.385319
2018-03-14 11:47 | 53285.05 | 3120.0013 | 5 | 6 | 3.631081 | -2.281969 | 2.981257 | 1.977482 | 12.46599 | 7.661938
2018-03-14 11:49 | 53405.05 | 3240.0011 | 5 | 6 | 3.61955 | -2.281936 | 2.981257 | 2.053537 | 12.46599 | 7.937661
2018-03-14 11:51 | 53525.05 | 3360.0002 | 5 | 6 | 3.607804 | -2.281948 | 2.981257 | 2.129595 | 12.46599 | 8.21251
2018-03-14 11:53 | 53645.05 | 3480.0001 | 5 | 6 | 3.595579 | -2.281925 | 2.981257 | 2.205649 | 12.46599 | 8.48644
2018-03-14 11:55 | 53765.05 | 3600.0011 | 5 | 6 | 3.582592 | -2.281921 | 2.981257 | 2.281702 | 12.46599 | 8.759402
2018-03-14 11:57 | 53885.05 | 3720.0011 | 5 | 6 | 3.569349 | -2.28195 | 2.981257 | 2.35776 | 12.46599 | 9.031385
2018-03-14 11:59 | 54005.05 | 3840.0011 | 5 | 6 | 3.55615 | -2.281906 | 2.981257 | 2.433821 | 12.46599 | 9.302372
2018-03-14 12:01 | 54125.05 | 3960.0027 | 5 | 6 | 3.542538 | -2.281921 | 2.981257 | 2.509878 | 12.46599 | 9.572331
2018-03-14 12:03 | 54245.05 | 4080.0019 | 5 | 6 | 3.526038 | -2.281906 | 2.981257 | 2.585929 | 12.46599 | 9.841146
2018-03-14 12:05 | 54365.05 | 4200.001 | 5 | 6 | 3.504067 | -2.281932 | 2.981257 | 2.661985 | 12.46599 | 10.10852
2018-03-14 12:07 | 54485.05 | 4320.001 | 5 | 6 | 3.474526 | -2.281932 | 2.981257 | 2.738041 | 12.46599 | 10.37397
2018-03-14 12:09 | 54605.05 | 4440.0011 | 5 | 6 | 3.430799 | -2.281915 | 2.981257 | 2.814099 | 12.46599 | 10.6367
2018-03-14 12:11 | 54725.05 | 4560.0012 | 5 | 6 | 3.342488 | -2.281878 | 2.981257 | 2.890156 | 12.46599 | 10.89479
2018-03-14 12:13 | 54845.05 | 4680.0018 | 5 | 6 | 3.097662 | -2.28193 | 2.981257 | 2.966211 | 12.46599 | 11.14147
2018-03-14 12:13 | 54865.8 | 4700.7472 | 5 | 6 | 2.999991 | -2.281942 | 2.981257 | 2.979351 | 12.46599 | 11.18159
2018-03-14 12:15 | 54985.85 | 120.0009 | 6 | 6 | 3.208931 | 0 | 2.981257 | 2.979366 | 12.46599 | 11.18163
2018-03-14 12:17 | 55105.85 | 240.0001 | 6 | 6 | 3.224203 | 0 | 2.981257 | 2.979366 | 12.46599 | 11.18163
2018-03-14 12:18 | 55165.85 | 300.0024 | 6 | 6 | 3.229454 | 0 | 2.981257 | 2.979366 | 12.46599 | 11.18163
2018-03-14 12:18 | 55165.86 | 0.0049 | 7 | 7 | 3.22946 | 0 | 0 | 0 | 0 | 0
2018-03-14 12:20 | 55285.95 | 120.0026 | 2 | 7 | 3.942773 | 4.889828 | 0.1622959 | 0 | 0.6164083 | 0
2018-03-14 12:22 | 55405.95 | 240.0018 | 2 | 7 | 3.994394 | 4.89003 | 0.3252742 | 0 | 1.263994 | 0
2018-03-14 12:24 | 55525.94 | 360.0002 | 2 | 7 | 4.031118 | 4.890081 | 0.4882593 | 0 | 1.918056 | 0
2018-03-14 12:26 | 55645.94 | 480.001 | 2 | 7 | 4.063744 | 4.890133 | 0.6512474 | 0 | 2.577809 | 0
2018-03-14 12:28 | 55765.95 | 600.0018 | 2 | 7 | 4.091338 | 4.890102 | 0.8142356 | 0 | 3.242457 | 0
2018-03-14 12:30 | 55885.94 | 720.0002 | 2 | 7 | 4.11583 | 4.890114 | 0.9772248 | 0 | 3.911325 | 0
2018-03-14 12:32 | 56005.94 | 840.0002 | 2 | 7 | 4.140534 | 4.890131 | 1.140213 | 0 | 4.584134 | 0
2018-03-14 12:34 | 56125.94 | 960.0002 | 2 | 7 | 4.16881 | 4.890102 | 1.3032 | 0 | 5.261236 | 0
2018-03-14 12:36 | 56245.94 | 1080.0011 | 2 | 7 | 4.200401 | 4.871031 | 1.466176 | 0 | 5.943236 | 0
2018-03-14 12:38 | 56365.94 | 1200.0004 | 2 | 7 | 4.200387 | 4.277161 | 1.618314 | 0 | 6.582273 | 0
2018-03-14 12:40 | 56485.94 | 1320.0003 | 2 | 7 | 4.200365 | 3.732458 | 1.751688 | 0 | 7.142495 | 0
2018-03-14 12:42 | 56597.75 | 1431.8024 | 2 | 7 | 4.200363 | 3.259983 | 1.86017 | 0 | 7.598159 | 0
2018-03-14 12:44 | 56717.77 | 120.0019 | 3 | 7 | 4.229531 | 3.259998 | 1.968386 | 0 | 8.054177 | 0
2018-03-14 12:46 | 56837.77 | 240.0011 | 3 | 7 | 4.262922 | 3.259996 | 2.077039 | 0 | 8.515521 | 0
2018-03-14 12:48 | 56957.77 | 360.0003 | 3 | 7 | 4.298625 | 3.259981 | 2.185696 | 0 | 8.980639 | 0
2018-03-14 12:50 | 57077.77 | 480.0004 | 3 | 7 | 4.336326 | 3.259975 | 2.294355 | 0 | 9.449754 | 0
2018-03-14 12:52 | 57197.77 | 600.0019 | 3 | 7 | 4.375754 | 3.260025 | 2.403013 | 0 | 9.923057 | 0
2018-03-14 12:54 | 57317.77 | 720.0004 | 3 | 7 | 4.400365 | 2.991194 | 2.509788 | 0 | 10.39209 | 0
2018-03-14 12:56 | 57437.77 | 840.0012 | 3 | 7 | 4.40037 | 2.4823 | 2.600657 | 0 | 10.79195 | 0
2018-03-14 12:58 | 57557.77 | 960.0013 | 3 | 7 | 4.400355 | 2.074709 | 2.676367 | 0 | 11.1251 | 0
2018-03-14 13:00 | 57677.77 | 1080.0012 | 3 | 7 | 4.400356 | 1.745625 | 2.739856 | 0 | 11.40448 | 0
2018-03-14 13:02 | 57797.77 | 1200.0013 | 3 | 7 | 4.400359 | 1.478666 | 2.793442 | 0 | 11.64028 | 0
2018-03-14 13:04 | 57917.77 | 1320.002 | 3 | 7 | 4.400361 | 1.261192 | 2.838975 | 0 | 11.84064 | 0
2018-03-14 13:06 | 58037.77 | 1440.0013 | 3 | 7 | 4.400334 | 1.082729 | 2.87793 | 0 | 12.01205 | 0
2018-03-14 13:08 | 58157.77 | 1560.0003 | 3 | 7 | 4.400333 | 0.9351482 | 2.91148 | 0 | 12.15968 | 0
2018-03-14 13:10 | 58277.77 | 1680.002 | 3 | 7 | 4.40034 | 0.8132992 | 2.940552 | 0 | 12.28761 | 0
2018-03-14 13:12 | 58397.77 | 1800.0003 | 3 | 7 | 4.400352 | 0.7105865 | 2.965886 | 0 | 12.39909 | 0
2018-03-14 13:14 | 58476.84 | 1879.0752 | 3 | 7 | 4.400357 | 0.6519966 | 2.980826 | 0 | 12.46483 | 0
2018-03-14 13:16 | 58596.9 | 120 | 4 | 7 | 4.354414 | 0 | 2.980826 | 0 | 12.46483 | 0
2018-03-14 13:18 | 58716.9 | 240.001 | 4 | 7 | 4.351386 | 0 | 2.980826 | 0 | 12.46483 | 0
2018-03-14 13:19 | 58776.9 | 300.0039 | 4 | 7 | 4.350441 | 0 | 2.980826 | 0 | 12.46483 | 0
2018-03-14 13:21 | 58896.98 | 120.0001 | 5 | 7 | 4.179731 | -2.281988 | 2.980826 | 0.07605132 | 12.46483 | 0.3194948
2018-03-14 13:23 | 59016.98 | 240.0002 | 5 | 7 | 4.149622 | -2.28198 | 2.980826 | 0.1521082 | 12.46483 | 0.6362344
2018-03-14 13:25 | 59136.98 | 360.0026 | 5 | 7 | 4.12043 | -2.281942 | 2.980826 | 0.2281688 | 12.46483 | 0.9507457
2018-03-14 13:27 | 59256.98 | 480.0018 | 5 | 7 | 4.091376 | -2.281927 | 2.980826 | 0.304225 | 12.46483 | 1.263024
2018-03-14 13:29 | 59376.98 | 600.0018 | 5 | 7 | 4.062479 | -2.281992 | 2.980826 | 0.3802832 | 12.46483 | 1.573106
2018-03-14 13:31 | 59496.98 | 720.0002 | 5 | 7 | 4.033752 | -2.28194 | 2.980826 | 0.4563399 | 12.46483 | 1.88099
2018-03-14 13:33 | 59616.98 | 840.0002 | 5 | 7 | 4.005354 | -2.281927 | 2.980826 | 0.5323934 | 12.46483 | 2.186689
2018-03-14 13:35 | 59736.98 | 960.001 | 5 | 7 | 3.977356 | -2.281932 | 2.980826 | 0.6084511 | 12.46483 | 2.490259
2018-03-14 13:37 | 59856.98 | 1080.0009 | 5 | 7 | 3.949889 | -2.281921 | 2.980826 | 0.6845024 | 12.46483 | 2.791694
2018-03-14 13:39 | 59976.98 | 1200.001 | 5 | 7 | 3.923081 | -2.281923 | 2.980826 | 0.7605639 | 12.46483 | 3.091105
2018-03-14 13:41 | 60096.98 | 1320.0017 | 5 | 7 | 3.897041 | -2.281936 | 2.980826 | 0.8366216 | 12.46483 | 3.38849
2018-03-14 13:43 | 60216.98 | 1440.0004 | 5 | 7 | 3.871927 | -2.281921 | 2.980826 | 0.9126784 | 12.46483 | 3.683926
2018-03-14 13:45 | 60336.98 | 1560.0002 | 5 | 7 | 3.847768 | -2.281953 | 2.980826 | 0.9887338 | 12.46483 | 3.977481
2018-03-14 13:47 | 60456.98 | 1680.001 | 5 | 7 | 3.824646 | -2.281921 | 2.980826 | 1.06479 | 12.46483 | 4.269242
2018-03-14 13:49 | 60576.98 | 1800.0002 | 5 | 7 | 3.802667 | -2.281921 | 2.980826 | 1.140846 | 12.46483 | 4.559284
2018-03-14 13:51 | 60696.98 | 1920.0009 | 5 | 7 | 3.782042 | -2.281898 | 2.980826 | 1.216901 | 12.46483 | 4.847703
2018-03-14 13:53 | 60816.98 | 2040.001 | 5 | 7 | 3.762875 | -2.281974 | 2.980826 | 1.292955 | 12.46483 | 5.134607
2018-03-14 13:55 | 60936.98 | 2160.0018 | 5 | 7 | 3.744843 | -2.281936 | 2.980826 | 1.369013 | 12.46483 | 5.42011
2018-03-14 13:57 | 61056.98 | 2280.001 | 5 | 7 | 3.727682 | -2.281923 | 2.980826 | 1.44507 | 12.46483 | 5.704274
2018-03-14 13:59 | 61176.98 | 2400.001 | 5 | 7 | 3.711306 | -2.281919 | 2.980826 | 1.521125 | 12.46483 | 5.987156
2018-03-14 14:01 | 61296.98 | 2520.0013 | 5 | 7 | 3.695744 | -2.281915 | 2.980826 | 1.597183 | 12.46483 | 6.268832
2018-03-14 14:03 | 61416.98 | 2640.0006 | 5 | 7 | 3.68108 | -2.281955 | 2.980826 | 1.673239 | 12.46483 | 6.549351
2018-03-14 14:05 | 61536.98 | 2760.0009 | 5 | 7 | 3.66738 | -2.281898 | 2.980826 | 1.749293 | 12.46483 | 6.828785
2018-03-14 14:07 | 61656.98 | 2880.0002 | 5 | 7 | 3.654593 | -2.281921 | 2.980826 | 1.825352 | 12.46483 | 7.107229
2018-03-14 14:09 | 61776.98 | 3000.0011 | 5 | 7 | 3.642548 | -2.281911 | 2.980826 | 1.901406 | 12.46483 | 7.384716
2018-03-14 14:11 | 61896.98 | 3120.0019 | 5 | 7 | 3.630879 | -2.281934 | 2.980826 | 1.977467 | 12.46483 | 7.661325
2018-03-14 14:13 | 62016.98 | 3240.0011 | 5 | 7 | 3.618902 | -2.281969 | 2.980826 | 2.053522 | 12.46483 | 7.937021
2018-03-14 14:15 | 62136.98 | 3360.0018 | 5 | 7 | 3.60709 | -2.281902 | 2.980826 | 2.129579 | 12.46483 | 8.211814
2018-03-14 14:17 | 62256.98 | 3480.0019 | 5 | 7 | 3.594845 | -2.28194 | 2.980826 | 2.205635 | 12.46483 | 8.485696
2018-03-14 14:19 | 62376.98 | 3600.0002 | 5 | 7 | 3.581922 | -2.281927 | 2.980826 | 2.281691 | 12.46483 | 8.758615
2018-03-14 14:21 | 62496.98 | 3720.0004 | 5 | 7 | 3.568721 | -2.281978 | 2.980826 | 2.357749 | 12.46483 | 9.03055
2018-03-14 14:23 | 62616.98 | 3840.0003 | 5 | 7 | 3.555555 | -2.281904 | 2.980826 | 2.433804 | 12.46483 | 9.301468
2018-03-14 14:25 | 62736.98 | 3960.0011 | 5 | 7 | 3.541913 | -2.28194 | 2.980826 | 2.509863 | 12.46483 | 9.57139
2018-03-14 14:27 | 62856.98 | 4080.0011 | 5 | 7 | 3.525427 | -2.281898 | 2.980826 | 2.58592 | 12.46483 | 9.840178
2018-03-14 14:29 | 62976.98 | 4200.0011 | 5 | 7 | 3.503423 | -2.28195 | 2.980826 | 2.661977 | 12.46483 | 10.10751
2018-03-14 14:31 | 63096.98 | 4320.0011 | 5 | 7 | 3.473838 | -2.281967 | 2.980826 | 2.738033 | 12.46483 | 10.37291
2018-03-14 14:33 | 63216.98 | 4440.0003 | 5 | 7 | 3.4299 | -2.281909 | 2.980826 | 2.814093 | 12.46483 | 10.63559
2018-03-14 14:35 | 63336.98 | 4560.001 | 5 | 7 | 3.340889 | -2.281938 | 2.980826 | 2.890151 | 12.46483 | 10.89359
2018-03-14 14:37 | 63456.98 | 4680.0019 | 5 | 7 | 3.09387 | -2.28193 | 2.980826 | 2.966206 | 12.46483 | 11.14009
2018-03-14 14:37 | 63476.78 | 4699.7984 | 5 | 7 | 2.999994 | -2.28189 | 2.980826 | 2.978745 | 12.46483 | 11.17834
2018-03-14 14:39 | 63596.83 | 120.001 | 6 | 7 | 3.210069 | 0 | 2.980826 | 2.978745 | 12.46483 | 11.17834
2018-03-14 14:41 | 63716.83 | 240.001 | 6 | 7 | 3.225379 | 0 | 2.980826 | 2.978745 | 12.46483 | 11.17834
2018-03-14 14:42 | 63776.83 | 300.0047 | 6 | 7 | 3.230609 | 0 | 2.980826 | 2.978745 | 12.46483 | 11.17834
2018-03-14 14:42 | 63776.85 | 0.0039 | 7 | 8 | 3.230694 | 0 | 0 | 0 | 0 | 0
2018-03-14 14:44 | 63896.93254 | 120.0011 | 2 | 8 | 3.943928 | 4.88983 | 0.162284 | 0 | 0.6165852 | 0
2018-03-14 14:46 | 64016.93264 | 240.0012 | 2 | 8 | 3.995375 | 4.890175 | 0.3252583 | 0 | 1.264318 | 0
2018-03-14 14:48 | 64136.93174 | 360.0003 | 2 | 8 | 4.032036 | 4.890173 | 0.4882369 | 0 | 1.918506 | 0
2018-03-14 14:50 | 64256.93254 | 480.0011 | 2 | 8 | 4.06461 | 4.890163 | 0.6512231 | 0 | 2.578396 | 0
2018-03-14 14:52 | 64376.93334 | 600.0019 | 2 | 8 | 4.092152 | 4.890139 | 0.814215 | 0 | 3.243196 | 0
2018-03-14 14:54 | 64496.93254 | 720.0011 | 2 | 8 | 4.116573 | 4.890079 | 0.9772074 | 0 | 3.912206 | 0
2018-03-14 14:56 | 64616.93214 | 840.0007 | 2 | 8 | 4.14129 | 4.890146 | 1.140195 | 0 | 4.585135 | 0
2018-03-14 14:58 | 64736.93184 | 960.0004 | 2 | 8 | 4.16952 | 4.890091 | 1.303184 | 0 | 5.262368 | 0
2018-03-14 15:00 | 64856.93184 | 1080.0004 | 2 | 8 | 4.2004 | 4.855185 | 1.46614 | 0 | 5.944399 | 0
2018-03-14 15:02 | 64976.93344 | 1200.002 | 2 | 8 | 4.200382 | 4.266176 | 1.617869 | 0 | 6.581717 | 0
2018-03-14 15:04 | 65096.93184 | 1320.0004 | 2 | 8 | 4.200373 | 3.725243 | 1.75095 | 0 | 7.14071 | 0
2018-03-14 15:06 | 65207.40514 | 1430.4737 | 2 | 8 | 4.200367 | 3.259985 | 1.858034 | 0 | 7.590503 | 0
2018-03-14 15:08 | 65327.43 | 120.002 | 3 | 8 | 4.229481 | 3.25996 | 1.966261 | 0 | 8.046566 | 0
2018-03-14 15:10 | 65447.43 | 240.001 | 3 | 8 | 4.262894 | 3.259985 | 2.074914 | 0 | 8.507906 | 0
2018-03-14 15:12 | 65567.43 | 360.0012 | 3 | 8 | 4.298575 | 3.260031 | 2.183573 | 0 | 8.973024 | 0
2018-03-14 15:14 | 65687.43 | 480.001 | 3 | 8 | 4.336319 | 3.260015 | 2.292229 | 0 | 9.442123 | 0
2018-03-14 15:16 | 65807.43 | 600.0012 | 3 | 8 | 4.375716 | 3.260065 | 2.400885 | 0 | 9.915417 | 0
2018-03-14 15:18 | 65927.43 | 720.002 | 3 | 8 | 4.400377 | 2.992229 | 2.507672 | 0 | 10.3845 | 0
2018-03-14 15:20 | 66047.43 | 840.0004 | 3 | 8 | 4.400398 | 2.48395 | 2.598581 | 0 | 10.78454 | 0
2018-03-14 15:22 | 66167.43 | 960.0014 | 3 | 8 | 4.400381 | 2.077744 | 2.674348 | 0 | 11.11794 | 0
2018-03-14 15:24 | 66287.43 | 1080.002 | 3 | 8 | 4.400344 | 1.747547 | 2.737905 | 0 | 11.39761 | 0
2018-03-14 15:26 | 66407.43 | 1200.0021 | 3 | 8 | 4.400342 | 1.480482 | 2.791557 | 0 | 11.6337 | 0
2018-03-14 15:28 | 66527.43 | 1320.0021 | 3 | 8 | 4.400326 | 1.262417 | 2.837156 | 0 | 11.83436 | 0
2018-03-14 15:30 | 66647.43 | 1440.0013 | 3 | 8 | 4.400354 | 1.084671 | 2.876179 | 0 | 12.00607 | 0
2018-03-14 15:32 | 66767.43 | 1560.0009 | 3 | 8 | 4.400336 | 0.9370613 | 2.90979 | 0 | 12.15397 | 0
2018-03-14 15:34 | 66887.43 | 1680.002 | 3 | 8 | 4.400328 | 0.8145847 | 2.938924 | 0 | 12.28217 | 0
2018-03-14 15:36 | 67007.43 | 1800.002 | 3 | 8 | 4.400311 | 0.7119465 | 2.964318 | 0 | 12.39391 | 0
2018-03-14 15:37 | 67088.73 | 1881.3056 | 3 | 8 | 4.400342 | 0.6519871 | 2.979697 | 0 | 12.46159 | 0
2018-03-14 15:39 | 67208.78 | 120.0011 | 4 | 8 | 4.354298 | 0 | 2.979699 | 0 | 12.46159 | 0
2018-03-14 15:41 | 67328.78 | 240.0002 | 4 | 8 | 4.351261 | 0 | 2.979699 | 0 | 12.46159 | 0
2018-03-14 15:42 | 67388.78 | 300.0025 | 4 | 8 | 4.350353 | 0 | 2.979699 | 0 | 12.46159 | 0
2018-03-14 15:44 | 67508.88 | 120.0013 | 5 | 8 | 4.179265 | -2.281959 | 2.979699 | 0.0760553 | 12.46159 | 0.3194777
2018-03-14 15:46 | 67628.88 | 240.001 | 5 | 8 | 4.14914 | -2.281948 | 2.979699 | 0.152109 | 12.46159 | 0.6361663
2018-03-14 15:48 | 67748.88 | 360.0009 | 5 | 8 | 4.119911 | -2.281963 | 2.979699 | 0.228164 | 12.46159 | 0.9506153
2018-03-14 15:50 | 67868.88 | 480.0009 | 5 | 8 | 4.09085 | -2.281976 | 2.979699 | 0.304224 | 12.46159 | 1.262869
2018-03-14 15:52 | 67988.88 | 600.0005 | 5 | 8 | 4.061924 | -2.28196 | 2.979699 | 0.380281 | 12.46159 | 1.572907
2018-03-14 15:54 | 68108.88 | 720.0014 | 5 | 8 | 4.033229 | -2.281963 | 2.979699 | 0.4563359 | 12.46159 | 1.880743
2018-03-14 15:56 | 68228.88 | 840.002 | 5 | 8 | 4.004822 | -2.281967 | 2.979699 | 0.5323964 | 12.46159 | 2.186429
2018-03-14 15:58 | 68348.88 | 960.002 | 5 | 8 | 3.976822 | -2.281927 | 2.979699 | 0.6084544 | 12.46159 | 2.489959
2018-03-14 16:00 | 68468.88 | 1080.002 | 5 | 8 | 3.949361 | -2.281936 | 2.979699 | 0.6845072 | 12.46159 | 2.791359
2018-03-14 16:02 | 68588.87 | 1200.0004 | 5 | 8 | 3.922529 | -2.281971 | 2.979699 | 0.7605639 | 12.46159 | 3.09071
2018-03-14 16:04 | 68708.88 | 1320.0005 | 5 | 8 | 3.89652 | -2.281976 | 2.979699 | 0.8366218 | 12.46159 | 3.388056
2018-03-14 16:06 | 68828.88 | 1440.0005 | 5 | 8 | 3.871393 | -2.281986 | 2.979699 | 0.9126791 | 12.46159 | 3.683454
2018-03-14 16:08 | 68948.88 | 1560.0012 | 5 | 8 | 3.847235 | -2.281953 | 2.979699 | 0.9887366 | 12.46159 | 3.976977
2018-03-14 16:10 | 69068.88 | 1680.001 | 5 | 8 | 3.824122 | -2.282004 | 2.979699 | 1.064797 | 12.46159 | 4.268714
2018-03-14 16:12 | 69188.88 | 1800.0013 | 5 | 8 | 3.802186 | -2.281999 | 2.979699 | 1.140855 | 12.46159 | 4.558725
2018-03-14 16:14 | 69308.88 | 1920.0016 | 5 | 8 | 3.781618 | -2.281944 | 2.979699 | 1.216915 | 12.46159 | 4.84713
2018-03-14 16:16 | 69428.88 | 2040.0005 | 5 | 8 | 3.762458 | -2.281992 | 2.979699 | 1.292972 | 12.46159 | 5.13401
2018-03-14 16:18 | 69548.88 | 2160.0006 | 5 | 8 | 3.744434 | -2.281988 | 2.979699 | 1.369031 | 12.46159 | 5.419484
2018-03-14 16:20 | 69668.88 | 2280.0017 | 5 | 8 | 3.727281 | -2.282007 | 2.979699 | 1.445087 | 12.46159 | 5.703614
2018-03-14 16:22 | 69788.87 | 2400.0002 | 5 | 8 | 3.710889 | -2.281978 | 2.979699 | 1.521147 | 12.46159 | 5.986481
2018-03-14 16:24 | 69908.88 | 2520.0006 | 5 | 8 | 3.695315 | -2.281948 | 2.979699 | 1.597203 | 12.46159 | 6.268121
2018-03-14 16:26 | 70028.88 | 2640.0023 | 5 | 8 | 3.68063 | -2.281953 | 2.979699 | 1.673263 | 12.46159 | 6.54862
2018-03-14 16:28 | 70148.88 | 2760.0023 | 5 | 8 | 3.666942 | -2.281976 | 2.979699 | 1.749323 | 12.46159 | 6.828044
2018-03-14 16:30 | 70268.88 | 2880.0024 | 5 | 8 | 3.654163 | -2.281955 | 2.979699 | 1.825381 | 12.46159 | 7.106452
2018-03-14 16:32 | 70388.87 | 3000.0002 | 5 | 8 | 3.642145 | -2.281978 | 2.979699 | 1.901436 | 12.46159 | 7.383909
2018-03-14 16:34 | 70508.88 | 3120.0017 | 5 | 8 | 3.630484 | -2.281981 | 2.979699 | 1.977495 | 12.46159 | 7.66048
2018-03-14 16:36 | 70628.88 | 3240.0009 | 5 | 8 | 3.618933 | -2.281988 | 2.979699 | 2.053551 | 12.46159 | 7.936164
2018-03-14 16:38 | 70748.88 | 3360.0009 | 5 | 8 | 3.6072 | -2.281988 | 2.979699 | 2.129612 | 12.46159 | 8.210978
2018-03-14 16:40 | 70868.88 | 3480.0009 | 5 | 8 | 3.594963 | -2.281969 | 2.979699 | 2.20567 | 12.46159 | 8.484874
2018-03-14 16:42 | 70988.88 | 3600.0009 | 5 | 8 | 3.581991 | -2.281981 | 2.979699 | 2.28173 | 12.46159 | 8.757815
2018-03-14 16:44 | 71108.88 | 3720.0009 | 5 | 8 | 3.568744 | -2.281942 | 2.979699 | 2.357785 | 12.46159 | 9.02974
2018-03-14 16:46 | 71228.88 | 3840.0009 | 5 | 8 | 3.555542 | -2.281927 | 2.979699 | 2.433842 | 12.46159 | 9.300668
2018-03-14 16:48 | 71348.88 | 3960.001 | 5 | 8 | 3.541862 | -2.281959 | 2.979699 | 2.5099 | 12.46159 | 9.570584
2018-03-14 16:50 | 71468.88 | 4080.001 | 5 | 8 | 3.525279 | -2.281971 | 2.979699 | 2.585955 | 12.46159 | 9.83936
2018-03-14 16:52 | 71588.87 | 4200.0002 | 5 | 8 | 3.503171 | -2.281932 | 2.979699 | 2.66201 | 12.46159 | 10.10667
2018-03-14 16:54 | 71708.88 | 4320.001 | 5 | 8 | 3.473435 | -2.281974 | 2.979699 | 2.738072 | 12.46159 | 10.37206
2018-03-14 16:56 | 71828.88 | 4440.0019 | 5 | 8 | 3.429209 | -2.282004 | 2.979699 | 2.814131 | 12.46159 | 10.6347
2018-03-14 16:58 | 71948.88 | 4560.0026 | 5 | 8 | 3.339195 | -2.281984 | 2.979699 | 2.89019 | 12.46159 | 10.89262
2018-03-14 17:00 | 72068.88 | 4680.001 | 5 | 8 | 3.088118 | -2.281946 | 2.979699 | 2.966246 | 12.46159 | 11.13889
2018-03-14 17:01 | 72087.18 | 4698.3104 | 5 | 8 | 2.999996 | -2.281925 | 2.979699 | 2.977852 | 12.46159 | 11.17426
2018-03-14 17:03 | 72207.23 | 120.0018 | 6 | 8 | 3.210133 | 0 | 2.979699 | 2.977859 | 12.46159 | 11.17428
2018-03-14 17:05 | 72327.23 | 240.0019 | 6 | 8 | 3.225446 | 0 | 2.979699 | 2.977859 | 12.46159 | 11.17428
2018-03-14 17:06 | 72387.23 | 300.0016 | 6 | 8 | 3.230671 | 0 | 2.979699 | 2.977859 | 12.46159 | 11.17428
2018-03-14 17:06 | 72387.25 | 0.0023 | 7 | 9 | 3.230754 | 0 | 0 | 0 | 0 | 0
2018-03-14 17:08 | 72507.33804 | 120.0001 | 2 | 9 | 3.943892 | 4.889847 | 0.1622857 | 0 | 0.6165936 | 0
2018-03-14 17:10 | 72627.33794 | 240 | 2 | 9 | 3.995378 | 4.889843 | 0.3252592 | 0 | 1.264323 | 0
2018-03-14 17:12 | 72747.33814 | 360.0002 | 2 | 9 | 4.032074 | 4.889883 | 0.4882365 | 0 | 1.918512 | 0
2018-03-14 17:14 | 72867.33974 | 480.0018 | 2 | 9 | 4.064694 | 4.890146 | 0.6512201 | 0 | 2.578403 | 0
2018-03-14 17:16 | 72987.33974 | 600.0018 | 2 | 9 | 4.092221 | 4.890202 | 0.8142048 | 0 | 3.243184 | 0
2018-03-14 17:18 | 73107.33904 | 720.0011 | 2 | 9 | 4.116704 | 4.890118 | 0.9771919 | 0 | 3.912186 | 0
2018-03-14 17:20 | 73227.33834 | 840.0004 | 2 | 9 | 4.141451 | 4.890148 | 1.14018 | 0 | 4.585141 | 0
2018-03-14 17:22 | 73347.33994 | 960.002 | 2 | 9 | 4.169696 | 4.890133 | 1.303173 | 0 | 5.262417 | 0
2018-03-14 17:24 | 73467.33854 | 1080.0006 | 2 | 9 | 4.200409 | 4.850786 | 1.46612 | 0 | 5.94444 | 0
2018-03-14 17:26 | 73587.33904 | 1200.0011 | 2 | 9 | 4.200393 | 4.264141 | 1.617756 | 0 | 6.581367 | 0
2018-03-14 17:28 | 73707.33824 | 1320.0003 | 2 | 9 | 4.200379 | 3.722633 | 1.750752 | 0 | 7.140005 | 0
2018-03-14 17:29 | 73817.53324 | 1430.1953 | 2 | 9 | 4.200386 | 3.259996 | 1.857521 | 0 | 7.588474 | 0
2018-03-14 17:31 | 73937.55 | 120.0018 | 3 | 9 | 4.229505 | 3.259989 | 1.965738 | 0 | 8.044497 | 0
2018-03-14 17:33 | 74057.55 | 240.0003 | 3 | 9 | 4.262901 | 3.260059 | 2.074391 | 0 | 8.505837 | 0
2018-03-14 17:35 | 74177.55 | 360.0008 | 3 | 9 | 4.298569 | 3.260031 | 2.183046 | 0 | 8.970939 | 0
2018-03-14 17:37 | 74297.55 | 480.0013 | 3 | 9 | 4.33631 | 3.260004 | 2.291706 | 0 | 9.440055 | 0
2018-03-14 17:39 | 74417.55 | 600.001 | 3 | 9 | 4.376261 | 3.260004 | 2.400363 | 0 | 9.913367 | 0
2018-03-14 17:41 | 74537.55 | 720.0011 | 3 | 9 | 4.400371 | 2.985428 | 2.507035 | 0 | 10.38199 | 0
2018-03-14 17:43 | 74657.55 | 840.0019 | 3 | 9 | 4.400381 | 2.479925 | 2.597771 | 0 | 10.78126 | 0
2018-03-14 17:45 | 74777.55 | 960.0019 | 3 | 9 | 4.400383 | 2.075367 | 2.673442 | 0 | 11.11424 | 0
2018-03-14 17:47 | 74897.55 | 1080.0019 | 3 | 9 | 4.400349 | 1.747137 | 2.736956 | 0 | 11.39373 | 0
2018-03-14 17:49 | 75017.55 | 1200.0001 | 3 | 9 | 4.400365 | 1.481165 | 2.790608 | 0 | 11.62981 | 0
2018-03-14 17:51 | 75137.55 | 1320.0011 | 3 | 9 | 4.400364 | 1.264074 | 2.836232 | 0 | 11.83057 | 0
2018-03-14 17:53 | 75257.55 | 1440.0003 | 3 | 9 | 4.400351 | 1.086037 | 2.875292 | 0 | 12.00245 | 0
2018-03-14 17:55 | 75377.55 | 1560.0019 | 3 | 9 | 4.40033 | 0.9378967 | 2.908946 | 0 | 12.15054 | 0
2018-03-14 17:57 | 75497.55 | 1680.0019 | 3 | 9 | 4.400331 | 0.8154793 | 2.938112 | 0 | 12.27888 | 0
2018-03-14 17:59 | 75617.55 | 1800.0019 | 3 | 9 | 4.40031 | 0.7126846 | 2.963535 | 0 | 12.39075 | 0
2018-03-14 18:01 | 75699.58 | 1882.0296 | 3 | 9 | 4.400336 | 0.6519928 | 2.979067 | 0 | 12.4591 | 0
2018-03-14 18:03 | 75819.63 | 120.001 | 4 | 9 | 4.35422 | 0 | 2.979067 | 0 | 12.4591 | 0
2018-03-14 18:05 | 75939.63 | 240.0002 | 4 | 9 | 4.35123 | 0 | 2.979067 | 0 | 12.4591 | 0
2018-03-14 18:06 | 75999.63 | 300.0024 | 4 | 9 | 4.350281 | 0 | 2.979067 | 0 | 12.4591 | 0
2018-03-14 18:08 | 76119.71 | 120.0018 | 5 | 9 | 4.178783 | -2.281997 | 2.979067 | 0.07605752 | 12.4591 | 0.3194528
2018-03-14 18:10 | 76239.71 | 240.0002 | 5 | 9 | 4.148619 | -2.281925 | 2.979067 | 0.1521102 | 12.4591 | 0.6360996
2018-03-14 18:12 | 76359.71 | 360.0017 | 5 | 9 | 4.119408 | -2.281988 | 2.979067 | 0.2281695 | 12.4591 | 0.9505287
2018-03-14 18:14 | 76479.71 | 480.001 | 5 | 9 | 4.09038 | -2.281957 | 2.979067 | 0.3042282 | 12.4591 | 1.26274
2018-03-14 18:16 | 76599.71 | 600.0018 | 5 | 9 | 4.061468 | -2.28195 | 2.979067 | 0.3802863 | 12.4591 | 1.572747
2018-03-14 18:18 | 76719.71 | 720.0019 | 5 | 9 | 4.032772 | -2.281938 | 2.979067 | 0.4563455 | 12.4591 | 1.880566
2018-03-14 18:20 | 76839.71 | 840.0019 | 5 | 9 | 4.004372 | -2.281938 | 2.979067 | 0.532402 | 12.4591 | 2.186202
2018-03-14 18:22 | 76959.71 | 960.0019 | 5 | 9 | 3.976391 | -2.281967 | 2.979067 | 0.6084608 | 12.4591 | 2.489703
2018-03-14 18:24 | 77079.71 | 1080.0012 | 5 | 9 | 3.948957 | -2.282018 | 2.979067 | 0.6845197 | 12.4591 | 2.791095
2018-03-14 18:26 | 77199.71 | 1200.0001 | 5 | 9 | 3.922171 | -2.281971 | 2.979067 | 0.7605759 | 12.4591 | 3.090415
2018-03-14 18:28 | 77319.71 | 1320.0012 | 5 | 9 | 3.896143 | -2.281953 | 2.979067 | 0.8366359 | 12.4591 | 3.387739
2018-03-14 18:30 | 77439.71 | 1440.0021 | 5 | 9 | 3.871019 | -2.281955 | 2.979067 | 0.912694 | 12.4591 | 3.683111
2018-03-14 18:32 | 77559.71 | 1560.0014 | 5 | 9 | 3.846873 | -2.281938 | 2.979067 | 0.9887497 | 12.4591 | 3.976601
2018-03-14 18:34 | 77679.71 | 1680.0021 | 5 | 9 | 3.823751 | -2.281955 | 2.979067 | 1.064807 | 12.4591 | 4.268299
2018-03-14 18:36 | 77799.71 | 1800.0005 | 5 | 9 | 3.801818 | -2.281934 | 2.979067 | 1.140864 | 12.4591 | 4.558279
2018-03-14 18:38 | 77919.71 | 1920.0005 | 5 | 9 | 3.781234 | -2.281963 | 2.979067 | 1.216923 | 12.4591 | 4.84665
2018-03-14 18:40 | 78039.71 | 2040.001 | 5 | 9 | 3.762084 | -2.281946 | 2.979067 | 1.292981 | 12.4591 | 5.133508
2018-03-14 18:42 | 78159.71 | 2160.0005 | 5 | 9 | 3.744078 | -2.281934 | 2.979067 | 1.369038 | 12.4591 | 5.418952
2018-03-14 18:44 | 78279.71 | 2280.0014 | 5 | 9 | 3.726946 | -2.281944 | 2.979067 | 1.445096 | 12.4591 | 5.703059
2018-03-14 18:46 | 78399.71 | 2400.0006 | 5 | 9 | 3.710554 | -2.28196 | 2.979067 | 1.521151 | 12.4591 | 5.985884
2018-03-14 18:48 | 78519.71 | 2520.0014 | 5 | 9 | 3.694993 | -2.281923 | 2.979067 | 1.597208 | 12.4591 | 6.267503
2018-03-14 18:50 | 78639.71 | 2640.0022 | 5 | 9 | 3.68034 | -2.28198 | 2.979067 | 1.67327 | 12.4591 | 6.547984
2018-03-14 18:52 | 78759.71 | 2760.0022 | 5 | 9 | 3.666621 | -2.28196 | 2.979067 | 1.749327 | 12.4591 | 6.827374
2018-03-14 18:54 | 78879.71 | 2880.0015 | 5 | 9 | 3.653852 | -2.281938 | 2.979067 | 1.825381 | 12.4591 | 7.105746
2018-03-14 18:56 | 78999.71 | 3000.0015 | 5 | 9 | 3.641833 | -2.281934 | 2.979067 | 1.901439 | 12.4591 | 7.383188
2018-03-14 18:58 | 79119.71 | 3120.0016 | 5 | 9 | 3.630208 | -2.281965 | 2.979067 | 1.977498 | 12.4591 | 7.659739
2018-03-14 19:00 | 79239.71 | 3240.0016 | 5 | 9 | 3.61866 | -2.281969 | 2.979067 | 2.053554 | 12.4591 | 7.935398
2018-03-14 19:02 | 79359.71 | 3360.0016 | 5 | 9 | 3.606929 | -2.28199 | 2.979067 | 2.129612 | 12.4591 | 8.210185
2018-03-14 19:04 | 79479.71 | 3480.0009 | 5 | 9 | 3.594675 | -2.282009 | 2.979067 | 2.205671 | 12.4591 | 8.484058
2018-03-14 19:06 | 79599.71 | 3600.0008 | 5 | 9 | 3.581695 | -2.281967 | 2.979067 | 2.281729 | 12.4591 | 8.756976
2018-03-14 19:08 | 79719.71 | 3720.0015 | 5 | 9 | 3.568444 | -2.281957 | 2.979067 | 2.357784 | 12.4591 | 9.028877
2018-03-14 19:10 | 79839.71 | 3840.0008 | 5 | 9 | 3.555248 | -2.281969 | 2.979067 | 2.433844 | 12.4591 | 9.299789
2018-03-14 19:12 | 79959.71 | 3960.0017 | 5 | 9 | 3.541522 | -2.28199 | 2.979067 | 2.509901 | 12.4591 | 9.569678
2018-03-14 19:14 | 80079.71 | 4080.0001 | 5 | 9 | 3.524891 | -2.281955 | 2.979067 | 2.585959 | 12.4591 | 9.838436
2018-03-14 19:16 | 80199.71 | 4200.0018 | 5 | 9 | 3.502715 | -2.281967 | 2.979067 | 2.662015 | 12.4591 | 10.10572
2018-03-14 19:18 | 80319.71 | 4320.0001 | 5 | 9 | 3.472863 | -2.281963 | 2.979067 | 2.738076 | 12.4591 | 10.37107
2018-03-14 19:20 | 80439.71 | 4440.0018 | 5 | 9 | 3.428412 | -2.281978 | 2.979067 | 2.814133 | 12.4591 | 10.63365
2018-03-14 19:22 | 80559.71 | 4560.0002 | 5 | 9 | 3.337543 | -2.282025 | 2.979067 | 2.890191 | 12.4591 | 10.89148
2018-03-14 19:24 | 80679.71 | 4680.0002 | 5 | 9 | 3.083189 | -2.281948 | 2.979067 | 2.966248 | 12.4591 | 11.13754
2018-03-14 19:24 | 80696.8 | 4697.0959 | 5 | 9 | 2.999976 | -2.28198 | 2.979067 | 2.977082 | 12.4591 | 11.17053
2018-03-14 19:26 | 80816.86 | 120.0001 | 6 | 9 | 3.210713 | 0 | 2.979067 | 2.977082 | 12.4591 | 11.17053
2018-03-14 19:28 | 80936.86 | 240.001 | 6 | 9 | 3.226037 | 0 | 2.979067 | 2.977082 | 12.4591 | 11.17053
2018-03-14 19:29 | 80996.86 | 300.0032 | 6 | 9 | 3.231286 | 0 | 2.979067 | 2.977082 | 12.4591 | 11.17053
2018-03-14 19:29 | 80996.87 | 0.0023 | 7 | 10 | 3.231266 | 0 | 0 | 0 | 0 | 0
2018-03-14 19:31 | 81116.96 | 120.0018 | 2 | 10 | 3.944404 | 4.889856 | 0.1622868 | 0 | 0.6167076 | 0
2018-03-14 19:33 | 81236.96 | 240.0002 | 2 | 10 | 3.99578 | 4.889832 | 0.3252521 | 0 | 1.264475 | 0
2018-03-14 19:35 | 81356.96 | 360.001 | 2 | 10 | 4.032438 | 4.88983 | 0.4882252 | 0 | 1.918711 | 0
2018-03-14 19:37 | 81476.96 | 480.002 | 2 | 10 | 4.064988 | 4.89016 | 0.6512097 | 0 | 2.578658 | 0
2018-03-14 19:39 | 81596.96 | 600.0004 | 2 | 10 | 4.092442 | 4.890169 | 0.8141964 | 0 | 3.24349 | 0
2018-03-14 19:41 | 81716.96 | 720.0012 | 2 | 10 | 4.116804 | 4.8901 | 0.9771836 | 0 | 3.91252 | 0
2018-03-14 19:43 | 81836.96 | 840.0021 | 2 | 10 | 4.141468 | 4.890133 | 1.140177 | 0 | 4.585508 | 0
2018-03-14 19:45 | 81956.96 | 960.0022 | 2 | 10 | 4.169664 | 4.890137 | 1.303163 | 0 | 5.262751 | 0
2018-03-14 19:47 | 82076.96 | 1080.0023 | 2 | 10 | 4.200387 | 4.853094 | 1.466124 | 0 | 5.944822 | 0
2018-03-14 19:49 | 82196.96 | 1200.0023 | 2 | 10 | 4.200376 | 4.266201 | 1.617848 | 0 | 6.582121 | 0
2018-03-14 19:51 | 82316.96 | 1320.0022 | 2 | 10 | 4.200373 | 3.725416 | 1.750957 | 0 | 7.141227 | 0
2018-03-14 19:53 | 82427.59 | 1430.6308 | 2 | 10 | 4.200397 | 3.259981 | 1.858183 | 0 | 7.591618 | 0
2018-03-14 19:55 | 82547.61 | 120.0004 | 3 | 10 | 4.229531 | 3.260031 | 1.966411 | 0 | 8.04769 | 0
2018-03-14 19:57 | 82667.61 | 240.0003 | 3 | 10 | 4.262916 | 3.260017 | 2.075066 | 0 | 8.509042 | 0
2018-03-14 19:59 | 82787.61 | 360.0003 | 3 | 10 | 4.298602 | 3.26001 | 2.183724 | 0 | 8.974159 | 0
2018-03-14 20:01 | 82907.61 | 480.0019 | 3 | 10 | 4.336369 | 3.260036 | 2.292386 | 0 | 9.443288 | 0
2018-03-14 20:03 | 83027.61 | 600.0018 | 3 | 10 | 4.375806 | 3.260012 | 2.401039 | 0 | 9.916577 | 0
2018-03-14 20:05 | 83147.61 | 720.0018 | 3 | 10 | 4.400387 | 2.991114 | 2.507811 | 0 | 10.3856 | 0
2018-03-14 20:07 | 83267.61 | 840.0019 | 3 | 10 | 4.400371 | 2.482367 | 2.59869 | 0 | 10.7855 | 0
2018-03-14 20:09 | 83387.61 | 960.0004 | 3 | 10 | 4.400371 | 2.075649 | 2.674414 | 0 | 11.11872 | 0
2018-03-14 20:11 | 83507.61 | 1080.0003 | 3 | 10 | 4.400344 | 1.746559 | 2.737928 | 0 | 11.3982 | 0
2018-03-14 20:13 | 83627.61 | 1200.002 | 3 | 10 | 4.400333 | 1.479288 | 2.791546 | 0 | 11.63414 | 0
2018-03-14 20:15 | 83747.61 | 1320.0012 | 3 | 10 | 4.400362 | 1.262579 | 2.837113 | 0 | 11.83465 | 0
2018-03-14 20:17 | 83867.61 | 1440.0005 | 3 | 10 | 4.400375 | 1.084093 | 2.876099 | 0 | 12.00621 | 0
2018-03-14 20:19 | 83987.61 | 1560.0021 | 3 | 10 | 4.400314 | 0.9355679 | 2.909679 | 0 | 12.15397 | 0
2018-03-14 20:21 | 84107.61 | 1680.002 | 3 | 10 | 4.400339 | 0.8136959 | 2.938776 | 0 | 12.282 | 0
2018-03-14 20:23 | 84227.61 | 1800.0012 | 3 | 10 | 4.400322 | 0.7107296 | 2.96413 | 0 | 12.39357 | 0
2018-03-14 20:24 | 84305.93 | 1878.3168 | 3 | 10 | 4.40031 | 0.6519909 | 2.978945 | 0 | 12.45876 | 0
2018-03-14 20:26 | 84425.98 | 120.001 | 4 | 10 | 4.354259 | 0 | 2.978947 | 0 | 12.45877 | 0
2018-03-14 20:28 | 84545.98 | 240.0017 | 4 | 10 | 4.351217 | 0 | 2.978947 | 0 | 12.45877 | 0
2018-03-14 20:29 | 84605.98 | 300.0007 | 4 | 10 | 4.350284 | 0 | 2.978947 | 0 | 12.45877 | 0
2018-03-14 20:31 | 84726.06 | 120.0017 | 5 | 10 | 4.179189 | -2.28198 | 2.978947 | 0.0760566 | 12.45877 | 0.3194788
2018-03-14 20:33 | 84846.06 | 240.0018 | 5 | 10 | 4.149016 | -2.281986 | 2.978947 | 0.1521133 | 12.45877 | 0.6361734
2018-03-14 20:35 | 84966.06 | 360.0018 | 5 | 10 | 4.119771 | -2.282004 | 2.978947 | 0.2281682 | 12.45877 | 0.9506129
2018-03-14 20:37 | 85086.06 | 480.0001 | 5 | 10 | 4.090691 | -2.281974 | 2.978947 | 0.3042244 | 12.45877 | 1.26284
2018-03-14 20:39 | 85206.06 | 600.001 | 5 | 10 | 4.061759 | -2.281944 | 2.978947 | 0.3802817 | 12.45877 | 1.572866
2018-03-14 20:41 | 85326.06 | 720.0003 | 5 | 10 | 4.033031 | -2.281978 | 2.978947 | 0.4563419 | 12.45877 | 1.880711
2018-03-14 20:43 | 85446.06 | 840.0003 | 5 | 10 | 4.004615 | -2.281938 | 2.978947 | 0.532401 | 12.45877 | 2.186376
2018-03-14 20:45 | 85566.06 | 960.002 | 5 | 10 | 3.976614 | -2.281938 | 2.978947 | 0.6084581 | 12.45877 | 2.489887
2018-03-14 20:47 | 85686.06 | 1080.0013 | 5 | 10 | 3.949145 | -2.281967 | 2.978947 | 0.6845163 | 12.45877 | 2.791292
2018-03-14 20:49 | 85806.06 | 1200.0012 | 5 | 10 | 3.922342 | -2.281963 | 2.978947 | 0.7605702 | 12.45877 | 3.090616
2018-03-14 20:51 | 85926.06 | 1320.002 | 5 | 10 | 3.896313 | -2.281919 | 2.978947 | 0.8366295 | 12.45877 | 3.387951
2018-03-14 20:53 | 86046.06 | 1440.002 | 5 | 10 | 3.871199 | -2.281967 | 2.978947 | 0.9126889 | 12.45877 | 3.683341
2018-03-14 20:55 | 86166.06 | 1560.0011 | 5 | 10 | 3.84704 | -2.28195 | 2.978947 | 0.9887454 | 12.45877 | 3.976847
2018-03-14 20:57 | 86286.06 | 1680.0012 | 5 | 10 | 3.823942 | -2.281978 | 2.978947 | 1.064804 | 12.45877 | 4.268562
2018-03-14 20:59 | 86406.06 | 1800.0015 | 5 | 10 | 3.801991 | -2.281984 | 2.978947 | 1.140864 | 12.45877 | 4.558566
2018-03-14 21:01 | 86526.06 | 1920.0001 | 5 | 10 | 3.78141 | -2.281997 | 2.978947 | 1.216919 | 12.45877 | 4.846937
2018-03-14 21:03 | 86646.06 | 2040.002 | 5 | 10 | 3.762299 | -2.281997 | 2.978947 | 1.292974 | 12.45877 | 5.133798
2018-03-14 21:05 | 86766.06 | 2160.0012 | 5 | 10 | 3.74427 | -2.281976 | 2.978947 | 1.369041 | 12.45877 | 5.419292
2018-03-14 21:07 | 86886.06 | 2280.0015 | 5 | 10 | 3.727144 | -2.281965 | 2.978947 | 1.445098 | 12.45877 | 5.703413
2018-03-14 21:09 | 87006.06 | 2400.0003 | 5 | 10 | 3.710782 | -2.281984 | 2.978947 | 1.521154 | 12.45877 | 5.98626
2018-03-14 21:11 | 87126.06 | 2520.0006 | 5 | 10 | 3.695199 | -2.281981 | 2.978947 | 1.597214 | 12.45877 | 6.267902
2018-03-14 21:13 | 87246.06 | 2640.0004 | 5 | 10 | 3.680484 | -2.281969 | 2.978947 | 1.673272 | 12.45877 | 6.548386
2018-03-14 21:15 | 87366.06 | 2760.0004 | 5 | 10 | 3.666756 | -2.281915 | 2.978947 | 1.749328 | 12.45877 | 6.827783
2018-03-14 21:17 | 87486.06 | 2880.002 | 5 | 10 | 3.653932 | -2.281959 | 2.978947 | 1.825385 | 12.45877 | 7.106172
2018-03-14 21:19 | 87606.06 | 3000.0012 | 5 | 10 | 3.64187 | -2.28195 | 2.978947 | 1.901448 | 12.45877 | 7.383639
2018-03-14 21:21 | 87726.06 | 3120.0012 | 5 | 10 | 3.630189 | -2.281978 | 2.978947 | 1.977504 | 12.45877 | 7.660177
2018-03-14 21:23 | 87846.06 | 3240.0012 | 5 | 10 | 3.618621 | -2.28195 | 2.978947 | 2.053561 | 12.45877 | 7.935839
2018-03-14 21:25 | 87966.06 | 3360.0028 | 5 | 10 | 3.606881 | -2.281974 | 2.978947 | 2.129621 | 12.45877 | 8.210626
2018-03-14 21:27 | 88086.06 | 3480.0004 | 5 | 10 | 3.59465 | -2.281984 | 2.978947 | 2.205675 | 12.45877 | 8.484483
2018-03-14 21:29 | 88206.06 | 3600.002 | 5 | 10 | 3.581666 | -2.281909 | 2.978947 | 2.281734 | 12.45877 | 8.757397
2018-03-14 21:31 | 88326.06 | 3720.0004 | 5 | 10 | 3.568442 | -2.281948 | 2.978947 | 2.357789 | 12.45877 | 9.0293
2018-03-14 21:33 | 88446.06 | 3840.0004 | 5 | 10 | 3.555217 | -2.281971 | 2.978947 | 2.433844 | 12.45877 | 9.300198
2018-03-14 21:35 | 88566.06 | 3960.002 | 5 | 10 | 3.541525 | -2.281988 | 2.978947 | 2.509908 | 12.45877 | 9.570107
2018-03-14 21:37 | 88686.06 | 4080.0012 | 5 | 10 | 3.524895 | -2.281988 | 2.978947 | 2.585965 | 12.45877 | 9.838864
2018-03-14 21:39 | 88806.06 | 4200.002 | 5 | 10 | 3.502721 | -2.28194 | 2.978947 | 2.662024 | 12.45877 | 10.10616
2018-03-14 21:41 | 88926.06 | 4320.0012 | 5 | 10 | 3.472857 | -2.281965 | 2.978947 | 2.738077 | 12.45877 | 10.37148
2018-03-14 21:43 | 89046.06 | 4440.0013 | 5 | 10 | 3.428413 | -2.281934 | 2.978947 | 2.814135 | 12.45877 | 10.63406
2018-03-14 21:45 | 89166.06 | 4560.0004 | 5 | 10 | 3.337447 | -2.281959 | 2.978947 | 2.890193 | 12.45877 | 10.89189
2018-03-14 21:47 | 89286.06 | 4680.0012 | 5 | 10 | 3.082727 | -2.281953 | 2.978947 | 2.966248 | 12.45877 | 11.13793
2018-03-14 21:47 | 89303.04 | 4696.9786 | 5 | 10 | 2.999975 | -2.281942 | 2.978947 | 2.977012 | 12.45877 | 11.1707
2018-03-14 21:49 | 89423.09 | 120.0011 | 6 | 10 | 3.210536 | 0 | 2.978947 | 2.977012 | 12.45877 | 11.1707
2018-03-14 21:51 | 89543.09 | 240.0011 | 6 | 10 | 3.225862 | 0 | 2.978947 | 2.977012 | 12.45877 | 11.1707
2018-03-14 21:52 | 89603.09 | 300.0024 | 6 | 10 | 3.231104 | 0 | 2.978947 | 2.977012 | 12.45877 | 11.1707
2018-03-14 21:52 | 89603.11 | 0.0024 | 7 | 11 | 3.23128 | 0 | 0 | 0 | 0 | 0
2018-03-14 21:54 | 89723.19 | 120.0017 | 2 | 11 | 3.943793 | 4.890076 | 0.1622889 | 0 | 0.6166269 | 0
2018-03-14 21:56 | 89843.19 | 240.0002 | 2 | 11 | 3.995247 | 4.889853 | 0.3252585 | 0 | 1.26432 | 0
2018-03-14 21:58 | 89963.19 | 360.0011 | 2 | 11 | 4.031931 | 4.889818 | 0.4882351 | 0 | 1.918485 | 0
2018-03-14 22:00 | 90083.19 | 480.001 | 2 | 11 | 4.064526 | 4.890141 | 0.6512214 | 0 | 2.578361 | 0
2018-03-14 22:02 | 90203.19 | 600.0009 | 2 | 11 | 4.092021 | 4.890152 | 0.8142047 | 0 | 3.24311 | 0
2018-03-14 22:04 | 90323.19 | 720.0019 | 2 | 11 | 4.11646 | 4.890135 | 0.9772002 | 0 | 3.912112 | 0
2018-03-14 22:06 | 90443.19 | 840.0018 | 2 | 11 | 4.141206 | 4.890112 | 1.14018 | 0 | 4.584992 | 0
2018-03-14 22:08 | 90563.19 | 960.001 | 2 | 11 | 4.169481 | 4.890131 | 1.303172 | 0 | 5.262224 | 0
2018-03-14 22:10 | 90683.19 | 1080.0019 | 2 | 11 | 4.200398 | 4.856274 | 1.466138 | 0 | 5.944287 | 0
2018-03-14 22:12 | 90803.19 | 1200.0003 | 2 | 11 | 4.200394 | 4.268023 | 1.617914 | 0 | 6.581806 | 0
2018-03-14 22:14 | 90923.19 | 1320.0018 | 2 | 11 | 4.200403 | 3.725859 | 1.751036 | 0 | 7.140969 | 0
2018-03-14 22:16 | 91033.57 | 1430.3824 | 2 | 11 | 4.20039 | 3.259991 | 1.858021 | 0 | 7.590348 | 0
2018-03-14 22:18 | 91153.58 | 120.0002 | 3 | 11 | 4.229554 | 3.260029 | 1.966247 | 0 | 8.046411 | 0
2018-03-14 22:20 | 91273.58 | 240.0002 | 3 | 11 | 4.262971 | 3.260012 | 2.074904 | 0 | 8.507774 | 0
2018-03-14 22:22 | 91393.58 | 360.0002 | 3 | 11 | 4.298703 | 3.260048 | 2.183556 | 0 | 8.972876 | 0
2018-03-14 22:24 | 91513.58 | 480.001 | 3 | 11 | 4.33649 | 3.260017 | 2.292217 | 0 | 9.442012 | 0
2018-03-14 22:26 | 91633.58 | 600.0003 | 3 | 11 | 4.375945 | 3.259981 | 2.400874 | 0 | 9.91533 | 0
2018-03-14 22:28 | 91753.58 | 720.001 | 3 | 11 | 4.400368 | 2.988461 | 2.507607 | 0 | 10.38419 | 0
2018-03-14 22:30 | 91873.58 | 840.0011 | 3 | 11 | 4.400392 | 2.480762 | 2.598395 | 0 | 10.78369 | 0
2018-03-14 22:32 | 91993.58 | 960.0003 | 3 | 11 | 4.400383 | 2.074471 | 2.674056 | 0 | 11.11663 | 0
2018-03-14 22:34 | 92113.59 | 1080.0019 | 3 | 11 | 4.400363 | 1.745924 | 2.737522 | 0 | 11.3959 | 0
2018-03-14 22:36 | 92233.59 | 1200.0019 | 3 | 11 | 4.400332 | 1.478094 | 2.791103 | 0 | 11.63168 | 0
2018-03-14 22:38 | 92353.59 | 1320.002 | 3 | 11 | 4.400375 | 1.261963 | 2.836644 | 0 | 11.83208 | 0
2018-03-14 22:40 | 92473.58 | 1440.0004 | 3 | 11 | 4.400353 | 1.082979 | 2.875607 | 0 | 12.00353 | 0
2018-03-14 22:42 | 92593.58 | 1560.0004 | 3 | 11 | 4.400348 | 0.9356499 | 2.90917 | 0 | 12.15122 | 0
2018-03-14 22:44 | 92713.58 | 1680.0005 | 3 | 11 | 4.400317 | 0.8130741 | 2.938253 | 0 | 12.27919 | 0
2018-03-14 22:46 | 92833.58 | 1800.0004 | 3 | 11 | 4.400328 | 0.7106304 | 2.963596 | 0 | 12.39071 | 0
2018-03-14 22:48 | 92913 | 1879.4137 | 3 | 11 | 4.400338 | 0.6519985 | 2.978608 | 0 | 12.45676 | 0
2018-03-14 22:50 | 93033.06 | 120.0002 | 4 | 11 | 4.354288 | 0 | 2.978609 | 0 | 12.45677 | 0
2018-03-14 22:52 | 93153.06 | 240.001 | 4 | 11 | 4.351245 | 0 | 2.978609 | 0 | 12.45677 | 0
2018-03-14 22:53 | 93213.06 | 300.0032 | 4 | 11 | 4.350311 | 0 | 2.978609 | 0 | 12.45677 | 0
2018-03-14 22:55 | 93333.14 | 120.0018 | 5 | 11 | 4.179028 | -2.282002 | 2.978609 | 0.07605299 | 12.45677 | 0.3194525
2018-03-14 22:57 | 93453.14 | 240.0018 | 5 | 11 | 4.14883 | -2.281959 | 2.978609 | 0.1521107 | 12.45677 | 0.636138
2018-03-14 22:59 | 93573.14 | 360.0002 | 5 | 11 | 4.119574 | -2.281974 | 2.978609 | 0.228167 | 12.45677 | 0.950569
2018-03-14 23:01 | 93693.14 | 480.0009 | 5 | 11 | 4.090492 | -2.281981 | 2.978609 | 0.3042168 | 12.45677 | 1.262755
2018-03-14 23:03 | 93813.14 | 600.0002 | 5 | 11 | 4.061537 | -2.281923 | 2.978609 | 0.3802825 | 12.45677 | 1.572799
2018-03-14 23:05 | 93933.14 | 720.0002 | 5 | 11 | 4.032821 | -2.281971 | 2.978609 | 0.4563366 | 12.45677 | 1.880601
2018-03-14 23:07 | 94053.14 | 840.001 | 5 | 11 | 4.004392 | -2.28199 | 2.978609 | 0.5323985 | 12.45677 | 2.186261
2018-03-14 23:09 | 94173.14 | 960.0019 | 5 | 11 | 3.976371 | -2.281946 | 2.978609 | 0.6084554 | 12.45677 | 2.489753
2018-03-14 23:11 | 94293.14 | 1080.0003 | 5 | 11 | 3.948931 | -2.281955 | 2.978609 | 0.6845144 | 12.45677 | 2.791144
2018-03-14 23:13 | 94413.14 | 1200.0001 | 5 | 11 | 3.9221 | -2.281963 | 2.978609 | 0.7605687 | 12.45677 | 3.090451
2018-03-14 23:15 | 94533.14 | 1320.0019 | 5 | 11 | 3.896074 | -2.281934 | 2.978609 | 0.8366316 | 12.45677 | 3.387782
2018-03-14 23:17 | 94653.14 | 1440.0019 | 5 | 11 | 3.870946 | -2.281944 | 2.978609 | 0.9126875 | 12.45677 | 3.68314
2018-03-14 23:19 | 94773.14 | 1560.001 | 5 | 11 | 3.846806 | -2.28193 | 2.978609 | 0.9887435 | 12.45677 | 3.976624
2018-03-14 23:21 | 94893.14 | 1680.0003 | 5 | 11 | 3.823692 | -2.281927 | 2.978609 | 1.064799 | 12.45677 | 4.268308
2018-03-14 23:23 | 95013.14 | 1800.0003 | 5 | 11 | 3.801727 | -2.281948 | 2.978609 | 1.140855 | 12.45677 | 4.55828
2018-03-14 23:25 | 95133.14 | 1920.0019 | 5 | 11 | 3.781199 | -2.281967 | 2.978609 | 1.216915 | 12.45677 | 4.846653
2018-03-14 23:27 | 95253.14 | 2040.0004 | 5 | 11 | 3.762051 | -2.281994 | 2.978609 | 1.292972 | 12.45677 | 5.133502
2018-03-14 23:29 | 95373.14 | 2160.002 | 5 | 11 | 3.744046 | -2.28198 | 2.978609 | 1.369029 | 12.45677 | 5.41894
2018-03-14 23:31 | 95493.14 | 2280.001 | 5 | 11 | 3.726904 | -2.28196 | 2.978609 | 1.445087 | 12.45677 | 5.703049
2018-03-14 23:33 | 95613.14 | 2400.002 | 5 | 11 | 3.710535 | -2.281934 | 2.978609 | 1.521145 | 12.45677 | 5.98588
2018-03-14 23:35 | 95733.14 | 2520.0004 | 5 | 11 | 3.694987 | -2.281938 | 2.978609 | 1.597196 | 12.45677 | 6.267477
2018-03-14 23:37 | 95853.14 | 2640.0012 | 5 | 11 | 3.680319 | -2.281971 | 2.978609 | 1.673256 | 12.45677 | 6.547955
2018-03-14 23:39 | 95973.14 | 2760.002 | 5 | 11 | 3.666643 | -2.281934 | 2.978609 | 1.749315 | 12.45677 | 6.82735
2018-03-14 23:41 | 96093.14 | 2880.0008 | 5 | 11 | 3.653883 | -2.28194 | 2.978609 | 1.825371 | 12.45677 | 7.105728
2018-03-14 23:43 | 96213.14 | 3000.0011 | 5 | 11 | 3.641824 | -2.281957 | 2.978609 | 1.901428 | 12.45677 | 7.383169
2018-03-14 23:45 | 96333.14 | 3120.0004 | 5 | 11 | 3.630194 | -2.281955 | 2.978609 | 1.977484 | 12.45677 | 7.659709
2018-03-14 23:47 | 96453.14 | 3240.002 | 5 | 11 | 3.618617 | -2.281923 | 2.978609 | 2.053545 | 12.45677 | 7.935383
2018-03-14 23:49 | 96573.14 | 3360.0012 | 5 | 11 | 3.606877 | -2.281967 | 2.978609 | 2.129601 | 12.45677 | 8.210156
2018-03-14 23:51 | 96693.14 | 3480.001 | 5 | 11 | 3.594601 | -2.281986 | 2.978609 | 2.205658 | 12.45677 | 8.484021
2018-03-14 23:53 | 96813.14 | 3600.0004 | 5 | 11 | 3.581605 | -2.281923 | 2.978609 | 2.281715 | 12.45677 | 8.756927
2018-03-14 23:55 | 96933.14 | 3720.0012 | 5 | 11 | 3.568341 | -2.282004 | 2.978609 | 2.357775 | 12.45677 | 9.028837
2018-03-14 23:57 | 97053.14 | 3840.0004 | 5 | 11 | 3.555103 | -2.281981 | 2.978609 | 2.433832 | 12.45677 | 9.299734
2018-03-14 23:59 | 97173.14 | 3960.002 | 5 | 11 | 3.541385 | -2.281967 | 2.978609 | 2.50989 | 12.45677 | 9.569613
2018-03-15 00:01 | 97293.14 | 4080.002 | 5 | 11 | 3.524707 | -2.281957 | 2.978609 | 2.585948 | 12.45677 | 9.838363
2018-03-15 00:03 | 97413.14 | 4200.0011 | 5 | 11 | 3.502503 | -2.281967 | 2.978609 | 2.662007 | 12.45677 | 10.10564
2018-03-15 00:05 | 97533.14 | 4320.002 | 5 | 11 | 3.472586 | -2.281965 | 2.978609 | 2.738065 | 12.45677 | 10.37096
2018-03-15 00:07 | 97653.14 | 4440.0006 | 5 | 11 | 3.428032 | -2.28195 | 2.978609 | 2.814118 | 12.45677 | 10.6335
2018-03-15 00:09 | 97773.14 | 4560.002 | 5 | 11 | 3.336643 | -2.281917 | 2.978609 | 2.890177 | 12.45677 | 10.89129
2018-03-15 00:11 | 97893.14 | 4680.0004 | 5 | 11 | 3.080263 | -2.281953 | 2.978609 | 2.966229 | 12.45677 | 11.13722
2018-03-15 00:11 | 97909.52 | 4696.3857 | 5 | 11 | 2.999988 | -2.281953 | 2.978609 | 2.976615 | 12.45677 | 11.16883
2018-03-15 00:13 | 98029.58 | 120.0009 | 6 | 11 | 3.210805 | 0 | 2.978609 | 2.976622 | 12.45677 | 11.16885
2018-03-15 00:15 | 98149.58 | 240.0002 | 6 | 11 | 3.226161 | 0 | 2.978609 | 2.976622 | 12.45677 | 11.16885
2018-03-15 00:16 | 98209.58 | 300.0041 | 6 | 11 | 3.231403 | 0 | 2.978609 | 2.976622 | 12.45677 | 11.16885
2018-03-15 00:16 | 98209.6 | 0.0025 | 7 | 12 | 3.231301 | 0 | 0 | 0 | 0 | 0
2018-03-15 00:18 | 98329.69 | 120.0002 | 2 | 12 | 3.943886 | 4.889849 | 0.1622834 | 0 | 0.6166432 | 0
2018-03-15 00:20 | 98449.69 | 240.0001 | 2 | 12 | 3.995339 | 4.889874 | 0.325262 | 0 | 1.264389 | 0
2018-03-15 00:22 | 98569.69 | 360.0002 | 2 | 12 | 4.032027 | 4.88982 | 0.4882348 | 0 | 1.918554 | 0
2018-03-15 00:24 | 98689.69 | 480.0011 | 2 | 12 | 4.064659 | 4.890173 | 0.6512278 | 0 | 2.578475 | 0
2018-03-15 00:26 | 98809.69 | 600.0002 | 2 | 12 | 4.092181 | 4.890139 | 0.8142061 | 0 | 3.243224 | 0
2018-03-15 00:28 | 98929.69 | 720.0018 | 2 | 12 | 4.116619 | 4.890133 | 0.9772002 | 0 | 3.912249 | 0
2018-03-15 00:30 | 99049.69 | 840.0019 | 2 | 12 | 4.141355 | 4.890173 | 1.140192 | 0 | 4.585202 | 0
2018-03-15 00:32 | 99169.69 | 960.0018 | 2 | 12 | 4.16968 | 4.89015 | 1.303184 | 0 | 5.262463 | 0
2018-03-15 00:34 | 99289.69 | 1080.0011 | 2 | 12 | 4.200395 | 4.851896 | 1.466129 | 0 | 5.944476 | 0
2018-03-15 00:36 | 99409.69 | 1200.0003 | 2 | 12 | 4.200378 | 4.262995 | 1.617767 | 0 | 6.581416 | 0
2018-03-15 00:38 | 99529.69 | 1320.0003 | 2 | 12 | 4.200381 | 3.721062 | 1.750723 | 0 | 7.139881 | 0
2018-03-15 00:40 | 99639.35 | 1429.6664 | 2 | 12 | 4.200386 | 3.259996 | 1.856956 | 0 | 7.586101 | 0
2018-03-15 00:42 | 99759.37 | 120.0018 | 3 | 12 | 4.229572 | 3.260008 | 1.965175 | 0 | 8.042134 | 0
2018-03-15 00:44 | 99879.37 | 240.0018 | 3 | 12 | 4.263007 | 3.260023 | 2.073833 | 0 | 8.503507 | 0
2018-03-15 00:46 | 99999.37 | 360.0018 | 3 | 12 | 4.298739 | 3.260069 | 2.182492 | 0 | 8.968639 | 0
2018-03-15 00:48 | 100119.4 | 480.0018 | 3 | 12 | 4.336495 | 3.260019 | 2.291148 | 0 | 9.437758 | 0
2018-03-15 00:50 | 100239.4 | 600.0019 | 3 | 12 | 4.375916 | 3.260044 | 2.399803 | 0 | 9.911065 | 0
2018-03-15 00:52 | 100359.4 | 720.0002 | 3 | 12 | 4.400383 | 2.989122 | 2.506543 | 0 | 10.37996 | 0
2018-03-15 00:54 | 100479.4 | 840.0011 | 3 | 12 | 4.40037 | 2.481056 | 2.597367 | 0 | 10.77962 | 0
2018-03-15 00:56 | 100599.4 | 960.0027 | 3 | 12 | 4.400361 | 2.075581 | 2.673063 | 0 | 11.11271 | 0
2018-03-15 00:58 | 100719.4 | 1080.0027 | 3 | 12 | 4.400371 | 1.74675 | 2.736567 | 0 | 11.39215 | 0
2018-03-15 01:00 | 100839.4 | 1200.0002 | 3 | 12 | 4.400349 | 1.479631 | 2.790188 | 0 | 11.6281 | 0
2018-03-15 01:02 | 100959.4 | 1320.0003 | 3 | 12 | 4.400322 | 1.261841 | 2.835767 | 0 | 11.82866 | 0
2018-03-15 01:04 | 101079.4 | 1440.0005 | 3 | 12 | 4.400342 | 1.084103 | 2.87477 | 0 | 12.00029 | 0
2018-03-15 01:06 | 101199.4 | 1560.002 | 3 | 12 | 4.400327 | 0.9366817 | 2.908367 | 0 | 12.14813 | 0
2018-03-15 01:08 | 101319.4 | 1680.0007 | 3 | 12 | 4.400306 | 0.8136349 | 2.937485 | 0 | 12.27626 | 0
2018-03-15 01:10 | 101439.4 | 1800.0002 | 3 | 12 | 4.400312 | 0.7112675 | 2.962862 | 0 | 12.38792 | 0
2018-03-15 01:11 | 101519.2 | 1879.8071 | 3 | 12 | 4.400321 | 0.6519947 | 2.97796 | 0 | 12.45436 | 0
2018-03-15 01:13 | 101639.2 | 119.9999 | 4 | 12 | 4.354212 | 0 | 2.97796 | 0 | 12.45436 | 0
2018-03-15 01:15 | 101759.2 | 240.0009 | 4 | 12 | 4.351182 | 0 | 2.97796 | 0 | 12.45436 | 0
2018-03-15 01:16 | 101819.2 | 300.0031 | 4 | 12 | 4.350243 | 0 | 2.97796 | 0 | 12.45436 | 0
2018-03-15 01:18 | 101939.3 | 120.0011 | 5 | 12 | 4.178807 | -2.28195 | 2.97796 | 0.07605708 | 12.45436 | 0.3194555
2018-03-15 01:20 | 102059.3 | 240.0025 | 5 | 12 | 4.148624 | -2.281984 | 2.97796 | 0.1521151 | 12.45436 | 0.6361256
2018-03-15 01:22 | 102179.3 | 360.0001 | 5 | 12 | 4.119337 | -2.281992 | 2.97796 | 0.2281704 | 12.45436 | 0.9505345
2018-03-15 01:24 | 102299.3 | 480.0011 | 5 | 12 | 4.09023 | -2.282028 | 2.97796 | 0.3042285 | 12.45436 | 1.262736
2018-03-15 01:26 | 102419.3 | 600.0018 | 5 | 12 | 4.061265 | -2.28198 | 2.97796 | 0.3802854 | 12.45436 | 1.572725
2018-03-15 01:28 | 102539.3 | 720.0002 | 5 | 12 | 4.032509 | -2.281965 | 2.97796 | 0.4563441 | 12.45436 | 1.880524
2018-03-15 01:30 | 102659.3 | 840.0019 | 5 | 12 | 4.004086 | -2.281957 | 2.97796 | 0.5324003 | 12.45436 | 2.186139
2018-03-15 01:32 | 102779.3 | 960.0018 | 5 | 12 | 3.976073 | -2.281927 | 2.97796 | 0.6084574 | 12.45436 | 2.489611
2018-03-15 01:34 | 102899.3 | 1080.0003 | 5 | 12 | 3.948627 | -2.28198 | 2.97796 | 0.6845148 | 12.45436 | 2.790972
2018-03-15 01:36 | 103019.3 | 1200.0005 | 5 | 12 | 3.921781 | -2.28195 | 2.97796 | 0.7605709 | 12.45436 | 3.090264
2018-03-15 01:38 | 103139.3 | 1320.0011 | 5 | 12 | 3.895763 | -2.281984 | 2.97796 | 0.8366294 | 12.45436 | 3.387555
2018-03-15 01:40 | 103259.3 | 1440.0015 | 5 | 12 | 3.870643 | -2.281948 | 2.97796 | 0.9126877 | 12.45436 | 3.682898
2018-03-15 01:42 | 103379.3 | 1560.0011 | 5 | 12 | 3.846499 | -2.281965 | 2.97796 | 0.9887366 | 12.45436 | 3.976331
2018-03-15 01:44 | 103499.3 | 1680.0004 | 5 | 12 | 3.823401 | -2.281927 | 2.97796 | 1.064805 | 12.45436 | 4.268044
2018-03-15 01:46 | 103619.3 | 1800.0012 | 5 | 12 | 3.801456 | -2.281959 | 2.97796 | 1.140862 | 12.45436 | 4.557996
2018-03-15 01:48 | 103739.3 | 1920.0011 | 5 | 12 | 3.780897 | -2.281913 | 2.97796 | 1.216921 | 12.45436 | 4.846343
2018-03-15 01:50 | 103859.3 | 2040.0012 | 5 | 12 | 3.761779 | -2.281917 | 2.97796 | 1.292977 | 12.45436 | 5.133167
2018-03-15 01:52 | 103979.3 | 2160.0021 | 5 | 12 | 3.743762 | -2.281927 | 2.97796 | 1.369033 | 12.45436 | 5.418581
2018-03-15 01:54 | 104099.3 | 2280.0004 | 5 | 12 | 3.726621 | -2.281953 | 2.97796 | 1.445092 | 12.45436 | 5.70267
2018-03-15 01:56 | 104219.3 | 2400.0012 | 5 | 12 | 3.710266 | -2.28199 | 2.97796 | 1.521148 | 12.45436 | 5.985475
2018-03-15 01:58 | 104339.3 | 2520.002 | 5 | 12 | 3.694701 | -2.281944 | 2.97796 | 1.597206 | 12.45436 | 6.267075
2018-03-15 02:00 | 104459.3 | 2640.0012 | 5 | 12 | 3.680046 | -2.281946 | 2.97796 | 1.673264 | 12.45436 | 6.547521
2018-03-15 02:02 | 104579.3 | 2760.0004 | 5 | 12 | 3.666341 | -2.28194 | 2.97796 | 1.749321 | 12.45436 | 6.826889
2018-03-15 02:04 | 104699.3 | 2880.0012 | 5 | 12 | 3.65357 | -2.281974 | 2.97796 | 1.825379 | 12.45436 | 7.105251
2018-03-15 02:06 | 104819.3 | 3000.0003 | 5 | 12 | 3.641528 | -2.281938 | 2.97796 | 1.901435 | 12.45436 | 7.382666
2018-03-15 02:08 | 104939.3 | 3120.002 | 5 | 12 | 3.629881 | -2.281925 | 2.97796 | 1.977496 | 12.45436 | 7.6592
2018-03-15 02:10 | 105059.3 | 3240.002 | 5 | 12 | 3.61831 | -2.281955 | 2.97796 | 2.053552 | 12.45436 | 7.934834
2018-03-15 02:12 | 105179.3 | 3360.0012 | 5 | 12 | 3.606559 | -2.28195 | 2.97796 | 2.129607 | 12.45436 | 8.209581
2018-03-15 02:14 | 105299.3 | 3480.0019 | 5 | 12 | 3.594291 | -2.281944 | 2.97796 | 2.205665 | 12.45436 | 8.483425
2018-03-15 02:16 | 105419.3 | 3600.0012 | 5 | 12 | 3.581296 | -2.28195 | 2.97796 | 2.281723 | 12.45436 | 8.756309
2018-03-15 02:18 | 105539.3 | 3720.0007 | 5 | 12 | 3.568062 | -2.281981 | 2.97796 | 2.357781 | 12.45436 | 9.028193
2018-03-15 02:20 | 105659.3 | 3840.0004 | 5 | 12 | 3.554809 | -2.28193 | 2.97796 | 2.433838 | 12.45436 | 9.299066
2018-03-15 02:22 | 105779.3 | 3960.001 | 5 | 12 | 3.541058 | -2.281953 | 2.97796 | 2.509893 | 12.45436 | 9.568913
2018-03-15 02:24 | 105899.3 | 4080.0004 | 5 | 12 | 3.524356 | -2.281965 | 2.97796 | 2.585949 | 12.45436 | 9.837628
2018-03-15 02:26 | 106019.3 | 4200.0012 | 5 | 12 | 3.502084 | -2.281984 | 2.97796 | 2.66201 | 12.45436 | 10.10489
2018-03-15 02:28 | 106139.3 | 4320.0028 | 5 | 12 | 3.47207 | -2.281938 | 2.97796 | 2.738069 | 12.45436 | 10.37017
2018-03-15 02:30 | 106259.3 | 4440.002 | 5 | 12 | 3.427258 | -2.281944 | 2.97796 | 2.814126 | 12.45436 | 10.63268
2018-03-15 02:32 | 106379.3 | 4560.0004 | 5 | 12 | 3.33505 | -2.281927 | 2.97796 | 2.890181 | 12.45436 | 10.89038
2018-03-15 02:34 | 106499.3 | 4680.0012 | 5 | 12 | 3.075499 | -2.281919 | 2.97796 | 2.96624 | 12.45436 | 11.13612
2018-03-15 02:34 | 106514.6 | 4695.2377 | 5 | 12 | 2.999999 | -2.281981 | 2.97796 | 2.975898 | 12.45436 | 11.16548
2018-03-15 02:36 | 106634.6 | 120.0011 | 6 | 12 | 3.211408 | 0 | 2.97796 | 2.975898 | 12.45436 | 11.16548
2018-03-15 02:38 | 106754.6 | 240.0004 | 6 | 12 | 3.226788 | 0 | 2.97796 | 2.975898 | 12.45436 | 11.16548
2018-03-15 02:39 | 106814.6 | 300.0025 | 6 | 12 | 3.232038 | 0 | 2.97796 | 2.975898 | 12.45436 | 11.16548
2018-03-15 02:39 | 106814.6 | 0.0023 | 7 | 13 | 3.231982 | 0 | 0 | 0 | 0 | 0
2018-03-15 02:41 | 106934.7 | 120.0019 | 2 | 13 | 3.944394 | 4.88983 | 0.1622986 | 0 | 0.6168121 | 0
2018-03-15 02:43 | 107054.7 | 240.0003 | 2 | 13 | 3.995795 | 4.890171 | 0.3252768 | 0 | 1.26463 | 0
2018-03-15 02:45 | 107174.7 | 360.0019 | 2 | 13 | 4.032473 | 4.890118 | 0.4882628 | 0 | 1.918917 | 0
2018-03-15 02:47 | 107294.7 | 480.0019 | 2 | 13 | 4.065066 | 4.890167 | 0.6512474 | 0 | 2.578875 | 0
2018-03-15 02:49 | 107414.7 | 600.0019 | 2 | 13 | 4.09255 | 4.890131 | 0.8142377 | 0 | 3.24374 | 0
2018-03-15 02:51 | 107534.7 | 720.0027 | 2 | 13 | 4.117014 | 4.890137 | 0.9772187 | 0 | 3.912771 | 0
2018-03-15 02:53 | 107654.7 | 840.0012 | 2 | 13 | 4.141727 | 4.890127 | 1.140207 | 0 | 4.585774 | 0
2018-03-15 02:55 | 107774.7 | 960.0019 | 2 | 13 | 4.17002 | 4.890095 | 1.303203 | 0 | 5.263113 | 0
2018-03-15 02:57 | 107894.7 | 1080.0012 | 2 | 13 | 4.200384 | 4.844477 | 1.46614 | 0 | 5.94514 | 0
2018-03-15 02:59 | 108014.7 | 1200.0005 | 2 | 13 | 4.200395 | 4.259521 | 1.61761 | 0 | 6.581373 | 0
2018-03-15 03:01 | 108134.7 | 1320.0004 | 2 | 13 | 4.200375 | 3.717798 | 1.750455 | 0 | 7.13937 | 0
2018-03-15 03:03 | 108243.9 | 1429.1921 | 2 | 13 | 4.200397 | 3.259985 | 1.856169 | 0 | 7.583412 | 0
2018-03-15 03:05 | 108363.9 | 120.001 | 3 | 13 | 4.229597 | 3.26 | 1.96438 | 0 | 8.039411 | 0
2018-03-15 03:07 | 108483.9 | 240.0003 | 3 | 13 | 4.26303 | 3.259958 | 2.073035 | 0 | 8.500771 | 0
2018-03-15 03:09 | 108603.9 | 360.001 | 3 | 13 | 4.298745 | 3.259979 | 2.18169 | 0 | 8.96589 | 0
2018-03-15 03:11 | 108723.9 | 480.001 | 3 | 13 | 4.33651 | 3.259995 | 2.290346 | 0 | 9.435012 | 0
2018-03-15 03:13 | 108843.9 | 600.0009 | 3 | 13 | 4.376022 | 3.260021 | 2.399001 | 0 | 9.908328 | 0
2018-03-15 03:15 | 108963.9 | 720.0002 | 3 | 13 | 4.400397 | 2.988262 | 2.505722 | 0 | 10.37714 | 0
2018-03-15 03:17 | 109083.9 | 840.0018 | 3 | 13 | 4.400374 | 2.480686 | 2.596519 | 0 | 10.77668 | 0
2018-03-15 03:19 | 109203.9 | 960.0002 | 3 | 13 | 4.400357 | 2.074936 | 2.672203 | 0 | 11.10972 | 0
2018-03-15 03:21 | 109323.9 | 1080.0009 | 3 | 13 | 4.400365 | 1.746752 | 2.735705 | 0 | 11.38916 | 0
2018-03-15 03:23 | 109443.9 | 1200.0018 | 3 | 13 | 4.400345 | 1.48033 | 2.789333 | 0 | 11.62514 | 0
2018-03-15 03:25 | 109563.9 | 1320.0003 | 3 | 13 | 4.400342 | 1.262499 | 2.834913 | 0 | 11.8257 | 0
2018-03-15 03:27 | 109683.9 | 1440.0018 | 3 | 13 | 4.400362 | 1.084412 | 2.873925 | 0 | 11.99737 | 0
2018-03-15 03:29 | 109803.9 | 1560.0012 | 3 | 13 | 4.400316 | 0.9362354 | 2.907529 | 0 | 12.14524 | 0
2018-03-15 03:31 | 109923.9 | 1680.0002 | 3 | 13 | 4.400321 | 0.8139877 | 2.936648 | 0 | 12.27337 | 0
2018-03-15 03:33 | 110043.9 | 1800.0003 | 3 | 13 | 4.400314 | 0.7113018 | 2.962027 | 0 | 12.38505 | 0
2018-03-15 03:34 | 110124.1 | 1880.1999 | 3 | 13 | 4.400326 | 0.6519909 | 2.977202 | 0 | 12.45183 | 0
2018-03-15 03:36 | 110244.2 | 120.0001 | 4 | 13 | 4.354146 | 0 | 2.977202 | 0 | 12.45183 | 0
2018-03-15 03:38 | 110364.2 | 240.0001 | 4 | 13 | 4.351128 | 0 | 2.977202 | 0 | 12.45183 | 0
2018-03-15 03:39 | 110424.2 | 300.0031 | 4 | 13 | 4.350174 | 0 | 2.977202 | 0 | 12.45183 | 0
2018-03-15 03:41 | 110544.3 | 120.0001 | 5 | 13 | 4.178566 | -2.28199 | 2.977202 | 0.07605175 | 12.45183 | 0.3194146
2018-03-15 03:43 | 110664.3 | 240.0001 | 5 | 13 | 4.148337 | -2.282004 | 2.977202 | 0.1521089 | 12.45183 | 0.6360598
2018-03-15 03:45 | 110784.3 | 360.0012 | 5 | 13 | 4.119039 | -2.281942 | 2.977202 | 0.2281678 | 12.45183 | 0.950461
2018-03-15 03:47 | 110904.3 | 480.0018 | 5 | 13 | 4.089918 | -2.282004 | 2.977202 | 0.3042257 | 12.45183 | 1.262638
2018-03-15 03:49 | 111024.3 | 600.001 | 5 | 13 | 4.060925 | -2.281988 | 2.977202 | 0.3802788 | 12.45183 | 1.572585
2018-03-15 03:51 | 111144.3 | 720 | 5 | 13 | 4.032162 | -2.281969 | 2.977202 | 0.4563417 | 12.45183 | 1.880375
2018-03-15 03:53 | 111264.3 | 840.0027 | 5 | 13 | 4.003738 | -2.281974 | 2.977202 | 0.5324021 | 12.45183 | 2.185979
2018-03-15 03:55 | 111384.3 | 960.0013 | 5 | 13 | 3.975688 | -2.281981 | 2.977202 | 0.6084591 | 12.45183 | 2.489421
2018-03-15 03:57 | 111504.3 | 1080.001 | 5 | 13 | 3.948209 | -2.281953 | 2.977202 | 0.6845161 | 12.45183 | 2.790753
2018-03-15 03:59 | 111624.3 | 1200.0017 | 5 | 13 | 3.921402 | -2.281965 | 2.977202 | 0.7605751 | 12.45183 | 3.090026
2018-03-15 04:01 | 111744.3 | 1320.0002 | 5 | 13 | 3.895383 | -2.282001 | 2.977202 | 0.8366321 | 12.45183 | 3.387281
2018-03-15 04:03 | 111864.3 | 1440.0018 | 5 | 13 | 3.870254 | -2.281917 | 2.977202 | 0.9126889 | 12.45183 | 3.68259
2018-03-15 04:05 | 111984.3 | 1560.0001 | 5 | 13 | 3.846118 | -2.281946 | 2.977202 | 0.9887459 | 12.45183 | 3.976025
2018-03-15 04:07 | 112104.3 | 1680.001 | 5 | 13 | 3.82303 | -2.281969 | 2.977202 | 1.064798 | 12.45183 | 4.267645
2018-03-15 04:09 | 112224.3 | 1800.0002 | 5 | 13 | 3.801091 | -2.281932 | 2.977202 | 1.140863 | 12.45183 | 4.557603
2018-03-15 04:11 | 112344.3 | 1920.0018 | 5 | 13 | 3.780558 | -2.281986 | 2.977202 | 1.21692 | 12.45183 | 4.845913
2018-03-15 04:13 | 112464.3 | 2040.0009 | 5 | 13 | 3.761429 | -2.281994 | 2.977202 | 1.292977 | 12.45183 | 5.132713
2018-03-15 04:15 | 112584.3 | 2160.0001 | 5 | 13 | 3.743442 | -2.281978 | 2.977202 | 1.369036 | 12.45183 | 5.418117
2018-03-15 04:17 | 112704.3 | 2280.001 | 5 | 13 | 3.726305 | -2.281959 | 2.977202 | 1.445091 | 12.45183 | 5.702168
2018-03-15 04:19 | 112824.3 | 2400.0026 | 5 | 13 | 3.709947 | -2.28198 | 2.977202 | 1.521151 | 12.45183 | 5.984961
2018-03-15 04:21 | 112944.3 | 2520.0011 | 5 | 13 | 3.6944 | -2.282002 | 2.977202 | 1.597207 | 12.45183 | 6.266531
2018-03-15 04:23 | 113064.3 | 2640.0018 | 5 | 13 | 3.679772 | -2.281942 | 2.977202 | 1.673264 | 12.45183 | 6.546952
2018-03-15 04:25 | 113184.3 | 2760.0026 | 5 | 13 | 3.666096 | -2.281946 | 2.977202 | 1.749324 | 12.45183 | 6.826309
2018-03-15 04:27 | 113304.3 | 2880.0008 | 5 | 13 | 3.65335 | -2.281936 | 2.977202 | 1.825377 | 12.45183 | 7.104637
2018-03-15 04:29 | 113424.3 | 3000.0001 | 5 | 13 | 3.641327 | -2.281942 | 2.977202 | 1.901436 | 12.45183 | 7.382045
2018-03-15 04:31 | 113544.3 | 3120.001 | 5 | 13 | 3.629685 | -2.281955 | 2.977202 | 1.977491 | 12.45183 | 7.658542
2018-03-15 04:33 | 113664.3 | 3240.0028 | 5 | 13 | 3.618121 | -2.281915 | 2.977202 | 2.053549 | 12.45183 | 7.934168
2018-03-15 04:35 | 113784.3 | 3360.0019 | 5 | 13 | 3.606345 | -2.281986 | 2.977202 | 2.129607 | 12.45183 | 8.208913
2018-03-15 04:37 | 113904.3 | 3480.0003 | 5 | 13 | 3.594079 | -2.281925 | 2.977202 | 2.205662 | 12.45183 | 8.482731
2018-03-15 04:39 | 114024.3 | 3600.0018 | 5 | 13 | 3.581079 | -2.281957 | 2.977202 | 2.28172 | 12.45183 | 8.755597
2018-03-15 04:41 | 114144.3 | 3720.002 | 5 | 13 | 3.567799 | -2.281921 | 2.977202 | 2.357778 | 12.45183 | 9.027463
2018-03-15 04:43 | 114264.3 | 3840.0028 | 5 | 13 | 3.554566 | -2.281953 | 2.977202 | 2.433837 | 12.45183 | 9.298323
2018-03-15 04:45 | 114384.3 | 3960.0015 | 5 | 13 | 3.540792 | -2.281963 | 2.977202 | 2.509891 | 12.45183 | 9.568146
2018-03-15 04:47 | 114504.3 | 4080.0009 | 5 | 13 | 3.524024 | -2.281955 | 2.977202 | 2.585949 | 12.45183 | 9.836846
2018-03-15 04:49 | 114624.3 | 4200.0019 | 5 | 13 | 3.501709 | -2.281997 | 2.977202 | 2.662008 | 12.45183 | 10.10407
2018-03-15 04:51 | 114744.3 | 4320.0004 | 5 | 13 | 3.471599 | -2.281946 | 2.977202 | 2.738065 | 12.45183 | 10.36932
2018-03-15 04:53 | 114864.3 | 4440.0012 | 5 | 13 | 3.426555 | -2.281955 | 2.977202 | 2.814116 | 12.45183 | 10.63176
2018-03-15 04:55 | 114984.3 | 4560.0012 | 5 | 13 | 3.333543 | -2.281971 | 2.977202 | 2.890182 | 12.45183 | 10.88942
2018-03-15 04:57 | 115104.3 | 4680.0003 | 5 | 13 | 3.070738 | -2.28195 | 2.977202 | 2.966237 | 12.45183 | 11.13496
2018-03-15 04:58 | 115118.4 | 4694.1258 | 5 | 13 | 2.999966 | -2.281936 | 2.977202 | 2.97519 | 12.45183 | 11.16215
2018-03-15 05:00 | 115238.4 | 120.0003 | 6 | 13 | 3.211818 | 0 | 2.977202 | 2.975196 | 12.45183 | 11.16217
2018-03-15 05:02 | 115358.4 | 240.0011 | 6 | 13 | 3.22723 | 0 | 2.977202 | 2.975196 | 12.45183 | 11.16217
2018-03-15 05:03 | 115418.4 | 300.0032 | 6 | 13 | 3.232463 | 0 | 2.977202 | 2.975196 | 12.45183 | 11.16217
2018-03-15 05:03 | 115418.4 | 0.0024 | 7 | 14 | 3.232431 | 0 | 0 | 0 | 0 | 0
2018-03-15 05:05 | 115538.5 | 120.0003 | 2 | 14 | 3.944704 | 4.889853 | 0.1623001 | 4.39e-10 | 0.6168865 | 1.418e-09
2018-03-15 05:07 | 115658.5 | 240.0003 | 2 | 14 | 3.996083 | 4.889868 | 0.325277 | 4.39e-10 | 1.264747 | 1.418e-09
2018-03-15 05:09 | 115778.5 | 360.0011 | 2 | 14 | 4.032761 | 4.889854 | 0.4882476 | 4.39e-10 | 1.919024 | 1.418e-09
2018-03-15 05:11 | 115898.5 | 480.0004 | 2 | 14 | 4.065357 | 4.889854 | 0.651219 | 4.39e-10 | 2.578976 | 1.418e-09
2018-03-15 05:13 | 116018.5 | 600.002 | 2 | 14 | 4.092803 | 4.889818 | 0.8142064 | 4.39e-10 | 3.243874 | 1.418e-09
2018-03-15 05:15 | 116138.5 | 720.0008 | 2 | 14 | 4.117291 | 4.890162 | 0.9771843 | 4.39e-10 | 3.912935 | 1.418e-09
2018-03-15 05:17 | 116258.5 | 840.0005 | 2 | 14 | 4.141999 | 4.890175 | 1.140171 | 4.39e-10 | 4.585978 | 1.418e-09
2018-03-15 05:19 | 116378.5 | 960.0022 | 2 | 14 | 4.17028 | 4.890123 | 1.303164 | 4.39e-10 | 5.263345 | 1.418e-09
2018-03-15 05:21 | 116498.5 | 1080.0007 | 2 | 14 | 4.200386 | 4.838835 | 1.466086 | 4.39e-10 | 5.945355 | 1.418e-09
2018-03-15 05:23 | 116618.5 | 1200.0007 | 2 | 14 | 4.200397 | 4.255463 | 1.617417 | 4.39e-10 | 6.581003 | 1.418e-09
2018-03-15 05:25 | 116738.5 | 1320.0016 | 2 | 14 | 4.200388 | 3.714472 | 1.750141 | 4.39e-10 | 7.138493 | 1.418e-09
2018-03-15 05:27 | 116846.9 | 1428.3221 | 2 | 14 | 4.20039 | 3.259983 | 1.854961 | 4.39e-10 | 7.578777 | 1.418e-09
2018-03-15 05:29 | 116966.9 | 120.0003 | 3 | 14 | 4.229591 | 3.260042 | 1.963179 | 4.39e-10 | 8.034809 | 1.418e-09
2018-03-15 05:31 | 117086.9 | 240.001 | 3 | 14 | 4.26304 | 3.260019 | 2.071838 | 4.39e-10 | 8.496186 | 1.418e-09
2018-03-15 05:33 | 117206.9 | 360.0003 | 3 | 14 | 4.298744 | 3.260033 | 2.180497 | 4.39e-10 | 8.961324 | 1.418e-09
2018-03-15 05:35 | 117326.9 | 480.0002 | 3 | 14 | 4.336526 | 3.260046 | 2.289154 | 4.39e-10 | 9.430446 | 1.418e-09
2018-03-15 05:37 | 117446.9 | 600.001 | 3 | 14 | 4.375993 | 3.260025 | 2.397813 | 4.39e-10 | 9.903778 | 1.418e-09
2018-03-15 05:39 | 117566.9 | 720.0019 | 3 | 14 | 4.400408 | 2.988714 | 2.504544 | 4.39e-10 | 10.37264 | 1.418e-09
2018-03-15 05:41 | 117686.9 | 840.002 | 3 | 14 | 4.400367 | 2.481567 | 2.595345 | 4.39e-10 | 10.7722 | 1.418e-09
2018-03-15 05:43 | 117806.9 | 960.002 | 3 | 14 | 4.400351 | 2.075104 | 2.671048 | 4.39e-10 | 11.10532 | 1.418e-09
2018-03-15 05:45 | 117926.9 | 1080.002 | 3 | 14 | 4.400359 | 1.747034 | 2.734566 | 4.39e-10 | 11.38482 | 1.418e-09
2018-03-15 05:47 | 118046.9 | 1200.0014 | 3 | 14 | 4.400364 | 1.480976 | 2.788212 | 4.39e-10 | 11.62088 | 1.418e-09
2018-03-15 05:49 | 118166.9 | 1320.0005 | 3 | 14 | 4.400352 | 1.26346 | 2.833821 | 4.39e-10 | 11.82158 | 1.418e-09
2018-03-15 05:51 | 118286.9 | 1440.0012 | 3 | 14 | 4.400353 | 1.084667 | 2.872854 | 4.39e-10 | 11.99334 | 1.418e-09
2018-03-15 05:53 | 118406.9 | 1560.0006 | 3 | 14 | 4.400337 | 0.9375992 | 2.906483 | 4.39e-10 | 12.14132 | 1.418e-09
2018-03-15 05:55 | 118526.9 | 1680.0022 | 3 | 14 | 4.40036 | 0.8157291 | 2.935625 | 4.39e-10 | 12.26955 | 1.418e-09
2018-03-15 05:57 | 118646.9 | 1800.0009 | 3 | 14 | 4.400321 | 0.7121773 | 2.961026 | 4.39e-10 | 12.38132 | 1.418e-09
2018-03-15 05:58 | 118727.2 | 1880.2722 | 3 | 14 | 4.4003 | 0.6519909 | 2.976226 | 4.39e-10 | 12.44821 | 1.418e-09
2018-03-15 06:00 | 118847.2 | 120.0016 | 4 | 14 | 4.354039 | 0 | 2.976226 | 4.39e-10 | 12.44821 | 1.418e-09
2018-03-15 06:02 | 118967.2 | 240.0008 | 4 | 14 | 4.351011 | 0 | 2.976226 | 4.39e-10 | 12.44821 | 1.418e-09
2018-03-15 06:03 | 119027.2 | 300.0038 | 4 | 14 | 4.350065 | 0 | 2.976226 | 4.39e-10 | 12.44821 | 1.418e-09
2018-03-15 06:05 | 119147.3 | 120.0003 | 5 | 14 | 4.178154 | -2.281978 | 2.976226 | 0.07605089 | 12.44821 | 0.3193842
2018-03-15 06:07 | 119267.3 | 240.0018 | 5 | 14 | 4.147923 | -2.282002 | 2.976226 | 0.15211 | 12.44821 | 0.6360076
2018-03-15 06:09 | 119387.3 | 360.0011 | 5 | 14 | 4.118598 | -2.281963 | 2.976226 | 0.2281672 | 12.44821 | 0.9503702
2018-03-15 06:11 | 119507.3 | 480.0019 | 5 | 14 | 4.089426 | -2.281934 | 2.976226 | 0.3042235 | 12.44821 | 1.262506
2018-03-15 06:13 | 119627.3 | 600.0011 | 5 | 14 | 4.060444 | -2.281984 | 2.976226 | 0.3802821 | 12.44821 | 1.572439
2018-03-15 06:15 | 119747.3 | 720.002 | 5 | 14 | 4.031669 | -2.281984 | 2.976226 | 0.4563397 | 12.44821 | 1.880171
2018-03-15 06:17 | 119867.3 | 840.0011 | 5 | 14 | 4.003208 | -2.281957 | 2.976226 | 0.5323973 | 12.44821 | 2.185726
2018-03-15 06:19 | 119987.3 | 960.0003 | 5 | 14 | 3.975195 | -2.282001 | 2.976226 | 0.6084575 | 12.44821 | 2.489143
2018-03-15 06:21 | 120107.3 | 1080.002 | 5 | 14 | 3.947707 | -2.281986 | 2.976226 | 0.6845169 | 12.44821 | 2.790445
2018-03-15 06:23 | 120227.3 | 1200.0005 | 5 | 14 | 3.920897 | -2.281997 | 2.976226 | 0.7605748 | 12.44821 | 3.089675
2018-03-15 06:25 | 120347.3 | 1320.0004 | 5 | 14 | 3.894861 | -2.281946 | 2.976226 | 0.8366311 | 12.44821 | 3.386888
2018-03-15 06:27 | 120467.3 | 1440.0005 | 5 | 14 | 3.869722 | -2.281999 | 2.976226 | 0.9126943 | 12.44821 | 3.682181
2018-03-15 06:29 | 120587.3 | 1560.0013 | 5 | 14 | 3.845587 | -2.281997 | 2.976226 | 0.9887506 | 12.44821 | 3.975574
2018-03-15 06:31 | 120707.3 | 1680.0014 | 5 | 14 | 3.822504 | -2.281974 | 2.976226 | 1.064809 | 12.44821 | 4.26718
2018-03-15 06:33 | 120827.3 | 1800.0014 | 5 | 14 | 3.800594 | -2.281963 | 2.976226 | 1.140867 | 12.44821 | 4.557071
2018-03-15 06:35 | 120947.3 | 1920.0022 | 5 | 14 | 3.780066 | -2.281963 | 2.976226 | 1.216926 | 12.44821 | 4.845348
2018-03-15 06:37 | 121067.3 | 2040.0013 | 5 | 14 | 3.760931 | -2.281932 | 2.976226 | 1.292981 | 12.44821 | 5.132107
2018-03-15 06:39 | 121187.3 | 2160.0022 | 5 | 14 | 3.74296 | -2.281944 | 2.976226 | 1.369041 | 12.44821 | 5.417472
2018-03-15 06:41 | 121307.3 | 2280.0006 | 5 | 14 | 3.725827 | -2.281959 | 2.976226 | 1.445095 | 12.44821 | 5.701483
2018-03-15 06:43 | 121427.3 | 2400.0014 | 5 | 14 | 3.70946 | -2.281932 | 2.976226 | 1.521158 | 12.44821 | 5.984251
2018-03-15 06:45 | 121547.3 | 2520.0015 | 5 | 14 | 3.693916 | -2.281967 | 2.976226 | 1.597213 | 12.44821 | 6.26578
2018-03-15 06:47 | 121667.3 | 2640.0001 | 5 | 14 | 3.679274 | -2.281981 | 2.976226 | 1.673266 | 12.44821 | 6.546152
2018-03-15 06:49 | 121787.3 | 2760.0008 | 5 | 14 | 3.665621 | -2.281963 | 2.976226 | 1.749326 | 12.44821 | 6.825472
2018-03-15 06:51 | 121907.3 | 2880.0013 | 5 | 14 | 3.652889 | -2.281992 | 2.976226 | 1.825383 | 12.44821 | 7.103777
2018-03-15 06:53 | 122027.3 | 3000.0018 | 5 | 14 | 3.640871 | -2.281942 | 2.976226 | 1.901444 | 12.44821 | 7.381157
2018-03-15 06:55 | 122147.3 | 3120.0008 | 5 | 14 | 3.629255 | -2.281957 | 2.976226 | 1.977498 | 12.44821 | 7.65762
2018-03-15 06:57 | 122267.3 | 3240.0009 | 5 | 14 | 3.617702 | -2.281967 | 2.976226 | 2.053555 | 12.44821 | 7.933209
2018-03-15 06:59 | 122387.3 | 3360.0025 | 5 | 14 | 3.605962 | -2.281957 | 2.976226 | 2.129614 | 12.44821 | 8.207924
2018-03-15 07:01 | 122507.3 | 3480.0025 | 5 | 14 | 3.593687 | -2.281988 | 2.976226 | 2.205672 | 12.44821 | 8.481723
2018-03-15 07:03 | 122627.3 | 3600.0009 | 5 | 14 | 3.580688 | -2.281974 | 2.976226 | 2.28173 | 12.44821 | 8.75456
2018-03-15 07:05 | 122747.3 | 3720.0002 | 5 | 14 | 3.567434 | -2.281999 | 2.976226 | 2.357787 | 12.44821 | 9.026394
2018-03-15 07:07 | 122867.3 | 3840.001 | 5 | 14 | 3.554181 | -2.282002 | 2.976226 | 2.433846 | 12.44821 | 9.297226
2018-03-15 07:09 | 122987.3 | 3960.0002 | 5 | 14 | 3.540368 | -2.281974 | 2.976226 | 2.509902 | 12.44821 | 9.567027
2018-03-15 07:11 | 123107.3 | 4080.0003 | 5 | 14 | 3.523539 | -2.281955 | 2.976226 | 2.585961 | 12.44821 | 9.835693
2018-03-15 07:13 | 123227.3 | 4200.0003 | 5 | 14 | 3.501122 | -2.28195 | 2.976226 | 2.662022 | 12.44821 | 10.10288
2018-03-15 07:15 | 123347.3 | 4320.0004 | 5 | 14 | 3.47085 | -2.281986 | 2.976226 | 2.73808 | 12.44821 | 10.36809
2018-03-15 07:17 | 123467.3 | 4440.001 | 5 | 14 | 3.425466 | -2.28196 | 2.976226 | 2.814137 | 12.44821 | 10.63048
2018-03-15 07:19 | 123587.3 | 4560.0005 | 5 | 14 | 3.331243 | -2.281948 | 2.976226 | 2.890196 | 12.44821 | 10.88799
2018-03-15 07:21 | 123707.3 | 4680.0021 | 5 | 14 | 3.063545 | -2.281976 | 2.976226 | 2.966254 | 12.44821 | 11.13325
2018-03-15 07:21 | 123719.8 | 4692.4667 | 5 | 14 | 2.999974 | -2.281959 | 2.976226 | 2.974154 | 12.44821 | 11.15721
2018-03-15 07:23 | 123839.8 | 120.0015 | 6 | 14 | 3.212634 | 0 | 2.976226 | 2.974154 | 12.44821 | 11.15721
2018-03-15 07:25 | 123959.8 | 240.0016 | 6 | 14 | 3.228034 | 0 | 2.976226 | 2.974154 | 12.44821 | 11.15721
2018-03-15 07:26 | 124019.8 | 300.0038 | 6 | 14 | 3.233306 | 0 | 2.976226 | 2.974154 | 12.44821 | 11.15721
2018-03-15 07:26 | 124019.8 | 0.0024 | 7 | 15 | 3.233193 | 0 | 0 | 0 | 0 | 0
2018-03-15 07:28 | 124139.9 | 120.0002 | 2 | 15 | 3.945391 | 4.889887 | 0.1622913 | 1.3e-11 | 0.6169935 | 4.2e-11
2018-03-15 07:30 | 124259.9 | 240.0018 | 2 | 15 | 3.996601 | 4.889883 | 0.3252685 | 1.3e-11 | 1.264947 | 4.2e-11
2018-03-15 07:32 | 124379.9 | 360.0004 | 2 | 15 | 4.033241 | 4.889849 | 0.4882492 | 1.3e-11 | 1.919346 | 4.2e-11
2018-03-15 07:34 | 124499.9 | 480.0003 | 2 | 15 | 4.065827 | 4.889811 | 0.6512225 | 1.3e-11 | 2.579383 | 4.2e-11
2018-03-15 07:36 | 124619.9 | 600.0003 | 2 | 15 | 4.09331 | 4.889862 | 0.8141966 | 1.3e-11 | 3.244303 | 4.2e-11
2018-03-15 07:38 | 124739.9 | 720.002 | 2 | 15 | 4.117675 | 4.889828 | 0.9771862 | 1.3e-11 | 3.913485 | 4.2e-11
2018-03-15 07:40 | 124859.9 | 840.0005 | 2 | 15 | 4.142428 | 4.890144 | 1.140168 | 1.3e-11 | 4.586571 | 4.2e-11
2018-03-15 07:42 | 124979.9 | 960.0007 | 2 | 15 | 4.170819 | 4.890167 | 1.303153 | 1.3e-11 | 5.263982 | 4.2e-11
2018-03-15 07:44 | 125099.9 | 1080.0005 | 2 | 15 | 4.200416 | 4.829924 | 1.466056 | 1.3e-11 | 5.945983 | 4.2e-11
2018-03-15 07:46 | 125219.9 | 1200.0021 | 2 | 15 | 4.200387 | 4.249743 | 1.617139 | 1.3e-11 | 6.580592 | 4.2e-11
2018-03-15 07:48 | 125339.9 | 1320.0004 | 2 | 15 | 4.200378 | 3.710625 | 1.749708 | 1.3e-11 | 7.137432 | 4.2e-11
2018-03-15 07:50 | 125447.3 | 1427.3779 | 2 | 15 | 4.200361 | 3.259995 | 1.853577 | 1.3e-11 | 7.57372 | 4.2e-11
2018-03-15 07:52 | 125567.3 | 120.0012 | 3 | 15 | 4.229546 | 3.260056 | 1.961801 | 1.3e-11 | 8.029772 | 4.2e-11
2018-03-15 07:54 | 125687.3 | 240.0011 | 3 | 15 | 4.262975 | 3.260029 | 2.070461 | 1.3e-11 | 8.491145 | 4.2e-11
2018-03-15 07:56 | 125807.3 | 360.0005 | 3 | 15 | 4.298735 | 3.260017 | 2.179113 | 1.3e-11 | 8.95625 | 4.2e-11
2018-03-15 07:58 | 125927.3 | 480.002 | 3 | 15 | 4.336519 | 3.260048 | 2.287772 | 1.3e-11 | 9.425383 | 4.2e-11
2018-03-15 08:00 | 126047.3 | 600.0005 | 3 | 15 | 4.375958 | 3.259996 | 2.396432 | 1.3e-11 | 9.898716 | 4.2e-11
2018-03-15 08:02 | 126167.3 | 720.0012 | 3 | 15 | 4.400395 | 2.989157 | 2.503167 | 1.3e-11 | 10.36759 | 4.2e-11
2018-03-15 08:04 | 126287.3 | 840.0004 | 3 | 15 | 4.400381 | 2.482637 | 2.594007 | 1.3e-11 | 10.76732 | 4.2e-11
2018-03-15 08:06 | 126407.3 | 960.0013 | 3 | 15 | 4.400349 | 2.076361 | 2.669752 | 1.3e-11 | 11.10063 | 4.2e-11
2018-03-15 08:08 | 126527.3 | 1080.0021 | 3 | 15 | 4.400353 | 1.748077 | 2.733312 | 1.3e-11 | 11.38031 | 4.2e-11
2018-03-15 08:10 | 126647.3 | 1200.0013 | 3 | 15 | 4.400362 | 1.481789 | 2.786991 | 1.3e-11 | 11.61652 | 4.2e-11
2018-03-15 08:12 | 126767.3 | 1320.0012 | 3 | 15 | 4.400348 | 1.264235 | 2.832632 | 1.3e-11 | 11.81736 | 4.2e-11
2018-03-15 08:14 | 126887.3 | 1440.0013 | 3 | 15 | 4.400308 | 1.085159 | 2.871703 | 1.3e-11 | 11.98928 | 4.2e-11
2018-03-15 08:16 | 127007.3 | 1560.0012 | 3 | 15 | 4.400327 | 0.9382114 | 2.905363 | 1.3e-11 | 12.1374 | 4.2e-11
2018-03-15 08:18 | 127127.3 | 1680.0013 | 3 | 15 | 4.400332 | 0.8161507 | 2.934541 | 1.3e-11 | 12.26579 | 4.2e-11
2018-03-15 08:20 | 127247.3 | 1800.0009 | 3 | 15 | 4.400321 | 0.7128391 | 2.959975 | 1.3e-11 | 12.37771 | 4.2e-11
2018-03-15 08:21 | 127329.4 | 1882.0931 | 3 | 15 | 4.400323 | 0.6519928 | 2.975524 | 1.3e-11 | 12.44613 | 4.2e-11
2018-03-15 08:23 | 127449.4 | 120.0017 | 4 | 15 | 4.354023 | 0 | 2.975524 | 1.3e-11 | 12.44613 | 4.2e-11
2018-03-15 08:25 | 127569.4 | 240.0017 | 4 | 15 | 4.350966 | 0 | 2.975524 | 1.3e-11 | 12.44613 | 4.2e-11
2018-03-15 08:26 | 127629.4 | 300.0031 | 4 | 15 | 4.350017 | 0 | 2.975524 | 1.3e-11 | 12.44613 | 4.2e-11
2018-03-15 08:28 | 127749.5 | 120.0019 | 5 | 15 | 4.177887 | -2.281999 | 2.975524 | 0.07605749 | 12.44613 | 0.3193934
2018-03-15 08:30 | 127869.5 | 240.001 | 5 | 15 | 4.147632 | -2.281976 | 2.975524 | 0.1521131 | 12.44613 | 0.6359803
2018-03-15 08:32 | 127989.5 | 360.0019 | 5 | 15 | 4.118119 | -2.281999 | 2.975524 | 0.2281733 | 12.44613 | 0.9503233
2018-03-15 08:34 | 128109.5 | 480.0027 | 5 | 15 | 4.087158 | -2.281953 | 2.975524 | 0.3042318 | 12.44613 | 1.262391
2018-03-15 08:36 | 128229.5 | 600.0004 | 5 | 15 | 4.055727 | -2.281963 | 2.975524 | 0.3802886 | 12.44613 | 1.572034
2018-03-15 08:38 | 128349.5 | 720.0003 | 5 | 15 | 4.026867 | -2.281953 | 2.975524 | 0.4563464 | 12.44613 | 1.879404
2018-03-15 08:40 | 128469.5 | 840.0011 | 5 | 15 | 3.998538 | -2.281976 | 2.975524 | 0.5324004 | 12.44613 | 2.184582
2018-03-15 08:42 | 128589.5 | 960.0011 | 5 | 15 | 3.970842 | -2.28198 | 2.975524 | 0.6084591 | 12.44613 | 2.487648
2018-03-15 08:44 | 128709.5 | 1080.0013 | 5 | 15 | 3.943793 | -2.281925 | 2.975524 | 0.6845207 | 12.44613 | 2.788644
2018-03-15 08:46 | 128829.5 | 1200.0015 | 5 | 15 | 3.917423 | -2.281921 | 2.975524 | 0.7605726 | 12.44613 | 3.08757
2018-03-15 08:48 | 128949.5 | 1320.0005 | 5 | 15 | 3.89184 | -2.281934 | 2.975524 | 0.836633 | 12.44613 | 3.384553
2018-03-15 08:50 | 129069.5 | 1440.0004 | 5 | 15 | 3.867129 | -2.281921 | 2.975524 | 0.9126949 | 12.44613 | 3.679627
2018-03-15 08:52 | 129189.5 | 1560.0004 | 5 | 15 | 3.843355 | -2.281938 | 2.975524 | 0.98875 | 12.44613 | 3.972831
2018-03-15 08:54 | 129309.5 | 1680.0004 | 5 | 15 | 3.820602 | -2.281965 | 2.975524 | 1.064805 | 12.44613 | 4.264266
2018-03-15 08:56 | 129429.5 | 1800.0003 | 5 | 15 | 3.798985 | -2.281938 | 2.975524 | 1.140861 | 12.44613 | 4.554014
2018-03-15 08:58 | 129549.5 | 1920.0012 | 5 | 15 | 3.778676 | -2.281946 | 2.975524 | 1.216921 | 12.44613 | 4.842186
2018-03-15 09:00 | 129669.5 | 2040.0007 | 5 | 15 | 3.759765 | -2.281932 | 2.975524 | 1.292976 | 12.44613 | 5.128845
2018-03-15 09:02 | 129789.5 | 2160.0004 | 5 | 15 | 3.741951 | -2.281942 | 2.975524 | 1.369031 | 12.44613 | 5.41411
2018-03-15 09:04 | 129909.5 | 2280.0004 | 5 | 15 | 3.724971 | -2.281904 | 2.975524 | 1.44509 | 12.44613 | 5.698068
2018-03-15 09:06 | 130029.5 | 2400.0004 | 5 | 15 | 3.708736 | -2.281967 | 2.975524 | 1.521148 | 12.44613 | 5.980762
2018-03-15 09:08 | 130149.5 | 2520.002 | 5 | 15 | 3.693301 | -2.281919 | 2.975524 | 1.597204 | 12.44613 | 6.262242
2018-03-15 09:10 | 130269.5 | 2640.0004 | 5 | 15 | 3.678735 | -2.28194 | 2.975524 | 1.673261 | 12.44613 | 6.542585
2018-03-15 09:12 | 130389.5 | 2760.0004 | 5 | 15 | 3.665134 | -2.281938 | 2.975524 | 1.749319 | 12.44613 | 6.821858
2018-03-15 09:14 | 130509.5 | 2880.0013 | 5 | 15 | 3.652432 | -2.281913 | 2.975524 | 1.825377 | 12.44613 | 7.100133
2018-03-15 09:16 | 130629.5 | 3000.002 | 5 | 15 | 3.640473 | -2.281923 | 2.975524 | 1.901435 | 12.44613 | 7.37747
2018-03-15 09:18 | 130749.5 | 3120.0011 | 5 | 15 | 3.62889 | -2.281959 | 2.975524 | 1.977489 | 12.44613 | 7.653901
2018-03-15 09:20 | 130869.5 | 3240.0004 | 5 | 15 | 3.617342 | -2.281948 | 2.975524 | 2.053545 | 12.44613 | 7.92946
2018-03-15 09:22 | 130989.5 | 3360.0004 | 5 | 15 | 3.605615 | -2.281898 | 2.975524 | 2.129601 | 12.44613 | 8.204139
2018-03-15 09:24 | 131109.5 | 3480.002 | 5 | 15 | 3.593357 | -2.281927 | 2.975524 | 2.205659 | 12.44613 | 8.47791
2018-03-15 09:26 | 131229.5 | 3600.0004 | 5 | 15 | 3.580349 | -2.28193 | 2.975524 | 2.281715 | 12.44613 | 8.750716
2018-03-15 09:28 | 131349.5 | 3720 | 5 | 15 | 3.567111 | -2.28193 | 2.975524 | 2.357771 | 12.44613 | 9.022518
2018-03-15 09:30 | 131469.5 | 3840.0012 | 5 | 15 | 3.553823 | -2.281885 | 2.975524 | 2.433826 | 12.44613 | 9.29331
2018-03-15 09:32 | 131589.5 | 3960.0004 | 5 | 15 | 3.540003 | -2.281936 | 2.975524 | 2.509882 | 12.44613 | 9.563086
2018-03-15 09:34 | 131709.5 | 4080.002 | 5 | 15 | 3.523104 | -2.281932 | 2.975524 | 2.585939 | 12.44613 | 9.831714
2018-03-15 09:36 | 131829.5 | 4200.0012 | 5 | 15 | 3.500675 | -2.281919 | 2.975524 | 2.661995 | 12.44613 | 10.09885
2018-03-15 09:38 | 131949.5 | 4320.0004 | 5 | 15 | 3.470297 | -2.281971 | 2.975524 | 2.738055 | 12.44613 | 10.36402
2018-03-15 09:40 | 132069.5 | 4440.0013 | 5 | 15 | 3.424688 | -2.28194 | 2.975524 | 2.814111 | 12.44613 | 10.62637
2018-03-15 09:42 | 132189.5 | 4560.0005 | 5 | 15 | 3.329624 | -2.281923 | 2.975524 | 2.890168 | 12.44613 | 10.88379
2018-03-15 09:44 | 132309.5 | 4680.0006 | 5 | 15 | 3.058385 | -2.281963 | 2.975524 | 2.966222 | 12.44613 | 11.12882
2018-03-15 09:44 | 132320.9 | 4691.317 | 5 | 15 | 2.999988 | -2.281909 | 2.975524 | 2.973397 | 12.44613 | 11.15056
2018-03-15 09:46 | 132440.9 | 120.0009 | 6 | 15 | 3.21335 | 0 | 2.975524 | 2.973397 | 12.44613 | 11.15056
2018-03-15 09:48 | 132560.9 | 240.0009 | 6 | 15 | 3.228789 | 0 | 2.975524 | 2.973397 | 12.44613 | 11.15056
2018-03-15 09:49 | 132620.9 | 300.003 | 6 | 15 | 3.234032 | 0 | 2.975524 | 2.973397 | 12.44613 | 11.15056
2018-03-15 09:49 | 132620.9067 | 0.0047 | 7 | 16 | 3.234093 | 0 | 0 | 0 | 0 | 0
2018-03-15 09:51 | 132741 | 120.0019 | 2 | 16 | 3.946234 | 4.890194 | 0.1622948 | 0 | 0.6171657 | 0
2018-03-15 09:53 | 132861 | 240.0011 | 2 | 16 | 3.997287 | 4.890028 | 0.3252686 | 0 | 1.265223 | 0
2018-03-15 09:55 | 132981 | 360.0019 | 2 | 16 | 4.033975 | 4.890152 | 0.4882559 | 0 | 1.919759 | 0
2018-03-15 09:57 | 133101 | 480.0004 | 2 | 16 | 4.066552 | 4.890129 | 0.6512383 | 0 | 2.579947 | 0
2018-03-15 09:59 | 133221 | 600.0004 | 2 | 16 | 4.093992 | 4.890156 | 0.8142269 | 0 | 3.245043 | 0
2018-03-15 10:01 | 133341 | 720.002 | 2 | 16 | 4.118378 | 4.890123 | 0.9772155 | 0 | 3.914334 | 0
2018-03-15 10:03 | 133461 | 840.0003 | 2 | 16 | 4.143091 | 4.890152 | 1.140204 | 0 | 4.587561 | 0
2018-03-15 10:05 | 133581 | 960.0011 | 2 | 16 | 4.171416 | 4.890116 | 1.303193 | 0 | 5.265092 | 0
2018-03-15 10:07 | 133701 | 1080.0011 | 2 | 16 | 4.200387 | 4.817835 | 1.466058 | 0 | 5.947021 | 0
2018-03-15 10:09 | 133821 | 1200.0012 | 2 | 16 | 4.200387 | 4.241768 | 1.616838 | 0 | 6.580357 | 0
2018-03-15 10:11 | 133941 | 1320.0011 | 2 | 16 | 4.200394 | 3.705221 | 1.749196 | 0 | 7.136312 | 0
2018-03-15 10:13 | 134047.5 | 1426.4929 | 2 | 16 | 4.200367 | 3.259977 | 1.852119 | 0 | 7.568629 | 0
2018-03-15 10:15 | 134167.5 | 120.0019 | 3 | 16 | 4.229572 | 3.259964 | 1.960342 | 0 | 8.024679 | 0
2018-03-15 10:17 | 134287.5 | 240.002 | 3 | 16 | 4.263003 | 3.259975 | 2.068998 | 0 | 8.48604 | 0
2018-03-15 10:19 | 134407.5 | 360.0003 | 3 | 16 | 4.298755 | 3.260004 | 2.177648 | 0 | 8.95114 | 0
2018-03-15 10:21 | 134527.5 | 480.0003 | 3 | 16 | 4.336527 | 3.260002 | 2.286304 | 0 | 9.420258 | 0
2018-03-15 10:23 | 134647.5 | 600.0028 | 3 | 16 | 4.376036 | 3.260012 | 2.394961 | 0 | 9.893588 | 0
2018-03-15 10:25 | 134767.5 | 720.0004 | 3 | 16 | 4.40038 | 2.987961 | 2.50168 | 0 | 10.36239 | 0
2018-03-15 10:27 | 134887.5 | 840.0003 | 3 | 16 | 4.400401 | 2.483101 | 2.592511 | 0 | 10.76209 | 0
2018-03-15 10:29 | 135007.5 | 960.002 | 3 | 16 | 4.400383 | 2.077946 | 2.668274 | 0 | 11.09547 | 0
2018-03-15 10:31 | 135127.5 | 1080.002 | 3 | 16 | 4.400322 | 1.748592 | 2.731855 | 0 | 11.37525 | 0
2018-03-15 10:33 | 135247.5 | 1200.0003 | 3 | 16 | 4.40035 | 1.482216 | 2.785571 | 0 | 11.61162 | 0
2018-03-15 10:35 | 135367.5 | 1320.0003 | 3 | 16 | 4.400325 | 1.264862 | 2.831249 | 0 | 11.81262 | 0
2018-03-15 10:37 | 135487.5 | 1440.0012 | 3 | 16 | 4.400345 | 1.087128 | 2.870355 | 0 | 11.9847 | 0
2018-03-15 10:39 | 135607.5 | 1560.0003 | 3 | 16 | 4.40035 | 0.9400406 | 2.904053 | 0 | 12.13298 | 0
2018-03-15 10:41 | 135727.5 | 1680.0005 | 3 | 16 | 4.40033 | 0.8171139 | 2.933268 | 0 | 12.26154 | 0
2018-03-15 10:43 | 135847.5 | 1800.0004 | 3 | 16 | 4.400338 | 0.7143574 | 2.958737 | 0 | 12.37361 | 0
2018-03-15 10:45 | 135930.2 | 1882.6416 | 3 | 16 | 4.40029 | 0.6519871 | 2.97441 | 0 | 12.44258 | 0
2018-03-15 10:47 | 136050.2 | 120 | 4 | 16 | 4.353879 | 0 | 2.97441 | 0 | 12.44258 | 0
2018-03-15 10:49 | 136170.2 | 240.0014 | 4 | 16 | 4.350841 | 0 | 2.97441 | 0 | 12.44258 | 0
2018-03-15 10:50 | 136230.2 | 300.0015 | 4 | 16 | 4.349887 | 0 | 2.97441 | 0 | 12.44258 | 0
2018-03-15 10:52 | 136350.2991 | 120.0018 | 5 | 16 | 4.177453 | -2.281974 | 2.97441 | 0.0760549 | 12.44258 | 0.3193519
2018-03-15 10:54 | 136470.299 | 240.0017 | 5 | 16 | 4.147152 | -2.281959 | 2.97441 | 0.1521113 | 12.44258 | 0.6359078
2018-03-15 10:56 | 136590.2975 | 360.0002 | 5 | 16 | 4.117821 | -2.281934 | 2.97441 | 0.2281689 | 12.44258 | 0.9502137
2018-03-15 10:58 | 136710.2974 | 480.0001 | 5 | 16 | 4.088657 | -2.281932 | 2.97441 | 0.3042243 | 12.44258 | 1.262286
2018-03-15 11:00 | 136830.2982 | 600.0009 | 5 | 16 | 4.059631 | -2.281948 | 2.97441 | 0.380282 | 12.44258 | 1.572155
2018-03-15 11:02 | 136950.299 | 720.0017 | 5 | 16 | 4.030865 | -2.281957 | 2.97441 | 0.4563371 | 12.44258 | 1.879816
2018-03-15 11:04 | 137070.2974 | 840.0001 | 5 | 16 | 4.002401 | -2.281938 | 2.97441 | 0.532397 | 12.44258 | 2.185317
2018-03-15 11:06 | 137190.299 | 960.0017 | 5 | 16 | 3.974348 | -2.281957 | 2.97441 | 0.6084582 | 12.44258 | 2.488674
2018-03-15 11:08 | 137310.2974 | 1080.0001 | 5 | 16 | 3.94685 | -2.281971 | 2.97441 | 0.6845125 | 12.44258 | 2.789891
2018-03-15 11:10 | 137430.2977 | 1200.0004 | 5 | 16 | 3.920006 | -2.281971 | 2.97441 | 0.7605711 | 12.44258 | 3.089057
2018-03-15 11:12 | 137550.299 | 1320.0017 | 5 | 16 | 3.893958 | -2.281953 | 2.97441 | 0.8366295 | 12.44258 | 3.386211
2018-03-15 11:14 | 137670.2989 | 1440.0016 | 5 | 16 | 3.868819 | -2.281953 | 2.97441 | 0.9126847 | 12.44258 | 3.681405
2018-03-15 11:16 | 137790.299 | 1560.0017 | 5 | 16 | 3.84468 | -2.281915 | 2.97441 | 0.9887413 | 12.44258 | 3.974729
2018-03-15 11:18 | 137910.2977 | 1680.0004 | 5 | 16 | 3.821577 | -2.281969 | 2.97441 | 1.064799 | 12.44258 | 4.266261
2018-03-15 11:20 | 138030.2976 | 1800.0003 | 5 | 16 | 3.799664 | -2.281967 | 2.97441 | 1.140854 | 12.44258 | 4.556069
2018-03-15 11:22 | 138150.2974 | 1920.0001 | 5 | 16 | 3.77915 | -2.281936 | 2.97441 | 1.216915 | 12.44258 | 4.844286
2018-03-15 11:24 | 138270.2983 | 2040.001 | 5 | 16 | 3.760059 | -2.281953 | 2.97441 | 1.292974 | 12.44258 | 5.130991
2018-03-15 11:26 | 138390.2982 | 2160.0009 | 5 | 16 | 3.742072 | -2.281944 | 2.97441 | 1.369031 | 12.44258 | 5.416282
2018-03-15 11:28 | 138510.299 | 2280.0017 | 5 | 16 | 3.724955 | -2.28195 | 2.97441 | 1.445091 | 12.44258 | 5.700248
2018-03-15 11:30 | 138630.2974 | 2400.0001 | 5 | 16 | 3.708596 | -2.281974 | 2.97441 | 1.521148 | 12.44258 | 5.982929
2018-03-15 11:32 | 138750.2982 | 2520.0009 | 5 | 16 | 3.693071 | -2.281963 | 2.97441 | 1.597206 | 12.44258 | 6.264401
2018-03-15 11:34 | 138870.2974 | 2640.0001 | 5 | 16 | 3.678441 | -2.281986 | 2.97441 | 1.673265 | 12.44258 | 6.544728
2018-03-15 11:36 | 138990.2982 | 2760.0009 | 5 | 16 | 3.664787 | -2.281997 | 2.97441 | 1.749321 | 12.44258 | 6.823973
2018-03-15 11:38 | 139110.2991 | 2880.0018 | 5 | 16 | 3.652068 | -2.281955 | 2.97441 | 1.825383 | 12.44258 | 7.102232
2018-03-15 11:40 | 139230.2975 | 3000.0002 | 5 | 16 | 3.640065 | -2.281967 | 2.97441 | 1.901441 | 12.44258 | 7.379543
2018-03-15 11:42 | 139350.2986 | 3120.0013 | 5 | 16 | 3.628456 | -2.281981 | 2.97441 | 1.977497 | 12.44258 | 7.65595
2018-03-15 11:44 | 139470.2991 | 3240.0018 | 5 | 16 | 3.616943 | -2.281988 | 2.97441 | 2.053559 | 12.44258 | 7.931499
2018-03-15 11:46 | 139590.2975 | 3360.0002 | 5 | 16 | 3.605218 | -2.28198 | 2.97441 | 2.129616 | 12.44258 | 8.206147
2018-03-15 11:48 | 139710.2984 | 3480.0011 | 5 | 16 | 3.592947 | -2.281984 | 2.97441 | 2.205673 | 12.44258 | 8.479888
2018-03-15 11:50 | 139830.2977 | 3600.0004 | 5 | 16 | 3.579986 | -2.281994 | 2.97441 | 2.281729 | 12.44258 | 8.752663
2018-03-15 11:52 | 139950.2976 | 3720.0003 | 5 | 16 | 3.56672 | -2.282001 | 2.97441 | 2.35779 | 12.44258 | 9.024454
2018-03-15 11:54 | 140070.2985 | 3840.0012 | 5 | 16 | 3.55344 | -2.281953 | 2.97441 | 2.433848 | 12.44258 | 9.29523
2018-03-15 11:56 | 140190.2994 | 3960.0021 | 5 | 16 | 3.539578 | -2.281986 | 2.97441 | 2.509903 | 12.44258 | 9.564969
2018-03-15 11:58 | 140310.2984 | 4080.0011 | 5 | 16 | 3.522626 | -2.281986 | 2.97441 | 2.585965 | 12.44258 | 9.833581
2018-03-15 12:00 | 140430.2993 | 4200.002 | 5 | 16 | 3.50009 | -2.281965 | 2.97441 | 2.662022 | 12.44258 | 10.10068
2018-03-15 12:02 | 140550.2978 | 4320.0005 | 5 | 16 | 3.469556 | -2.281944 | 2.97441 | 2.738079 | 12.44258 | 10.3658
2018-03-15 12:04 | 140670.2985 | 4440.0012 | 5 | 16 | 3.423514 | -2.281974 | 2.97441 | 2.814137 | 12.44258 | 10.62807
2018-03-15 12:06 | 140790.2978 | 4560.0005 | 5 | 16 | 3.327167 | -2.282013 | 2.97441 | 2.890194 | 12.44258 | 10.88536
2018-03-15 12:08 | 140910.2979 | 4680.0006 | 5 | 16 | 3.050536 | -2.281936 | 2.97441 | 2.966253 | 12.44258 | 11.13009
2018-03-15 12:08 | 140919.9097 | 4689.6124 | 5 | 16 | 2.999971 | -2.281965 | 2.97441 | 2.972346 | 12.44258 | 11.14853
2018-03-15 12:10 | 141040 | 120.0024 | 6 | 16 | 3.214255 | 0 | 2.97441 | 2.972346 | 12.44258 | 11.14853
2018-03-15 12:12 | 141160 | 240.0001 | 6 | 16 | 3.229723 | 0 | 2.97441 | 2.972346 | 12.44258 | 11.14853
2018-03-15 12:13 | 141220 | 300.0038 | 6 | 16 | 3.234989 | 0 | 2.97441 | 2.972346 | 12.44258 | 11.14853
2018-03-15 12:13 | 141220 | 0.0024 | 7 | 17 | 3.235099 | 0 | 0 | 0 | 0 | 0
2018-03-15 12:15 | 141340.1 | 120.0009 | 2 | 17 | 3.947143 | 4.889793 | 0.1622869 | 0 | 0.617313 | 0
2018-03-15 12:17 | 141460.1 | 240.0026 | 2 | 17 | 3.998074 | 4.889812 | 0.3252703 | 0 | 1.265543 | 0
2018-03-15 12:19 | 141580.1 | 360.0018 | 2 | 17 | 4.03477 | 4.889811 | 0.4882478 | 0 | 1.920173 | 0
2018-03-15 12:21 | 141700.1 | 480.0019 | 2 | 17 | 4.067339 | 4.889809 | 0.6512254 | 0 | 2.580475 | 0
2018-03-15 12:23 | 141820.1 | 600.0011 | 2 | 17 | 4.094807 | 4.890175 | 0.8142056 | 0 | 3.245667 | 0
2018-03-15 12:25 | 141940.1 | 720.0019 | 2 | 17 | 4.119143 | 4.88982 | 0.9771914 | 0 | 3.915074 | 0
2018-03-15 12:27 | 142060.1 | 840.0004 | 2 | 17 | 4.14389 | 4.89012 | 1.140171 | 0 | 4.588394 | 0
2018-03-15 12:29 | 142180.1 | 960.0003 | 2 | 17 | 4.172184 | 4.890179 | 1.303159 | 0 | 5.266046 | 0
2018-03-15 12:31 | 142300.1 | 1080.002 | 2 | 17 | 4.200373 | 4.803024 | 1.465969 | 0 | 5.947858 | 0
2018-03-15 12:33 | 142420.1 | 1200.0028 | 2 | 17 | 4.200368 | 4.23173 | 1.616367 | 0 | 6.579587 | 0
2018-03-15 12:35 | 142540.1 | 1320.0004 | 2 | 17 | 4.200378 | 3.697639 | 1.748421 | 0 | 7.134266 | 0
2018-03-15 12:36 | 142645.3 | 1425.2027 | 2 | 17 | 4.200392 | 3.259979 | 1.849998 | 0 | 7.560926 | 0
2018-03-15 12:38 | 142765.3 | 120.001 | 3 | 17 | 4.229585 | 3.260002 | 1.95821 | 0 | 8.016936 | 0
2018-03-15 12:40 | 142885.3 | 240.0018 | 3 | 17 | 4.262999 | 3.259974 | 2.066872 | 0 | 8.478322 | 0
2018-03-15 12:42 | 143005.3 | 360.0005 | 3 | 17 | 4.298726 | 3.260048 | 2.175527 | 0 | 8.943441 | 0
2018-03-15 12:44 | 143125.3 | 480.0011 | 3 | 17 | 4.336518 | 3.260021 | 2.284184 | 0 | 9.412565 | 0
2018-03-15 12:46 | 143245.3 | 600.0005 | 3 | 17 | 4.376012 | 3.260033 | 2.392842 | 0 | 9.885891 | 0
2018-03-15 12:48 | 143365.3 | 720.0005 | 3 | 17 | 4.400374 | 2.989187 | 2.499572 | 0 | 10.35475 | 0
2018-03-15 12:50 | 143485.3 | 840.0021 | 3 | 17 | 4.400361 | 2.483967 | 2.590444 | 0 | 10.75462 | 0
2018-03-15 12:52 | 143605.3 | 960.0006 | 3 | 17 | 4.400375 | 2.079422 | 2.666255 | 0 | 11.08822 | 0
2018-03-15 12:54 | 143725.3 | 1080.0006 | 3 | 17 | 4.400357 | 1.751081 | 2.7299 | 0 | 11.36828 | 0
2018-03-15 12:56 | 143845.3 | 1200.0015 | 3 | 17 | 4.40033 | 1.483896 | 2.783677 | 0 | 11.60492 | 0
2018-03-15 12:58 | 143965.3 | 1320.0007 | 3 | 17 | 4.400344 | 1.267008 | 2.829412 | 0 | 11.80617 | 0
2018-03-15 13:00 | 144085.3 | 1440.0007 | 3 | 17 | 4.400359 | 1.088957 | 2.868572 | 0 | 11.97848 | 0
2018-03-15 13:02 | 144205.3 | 1560.0016 | 3 | 17 | 4.400333 | 0.9414787 | 2.902322 | 0 | 12.127 | 0
2018-03-15 13:04 | 144325.3 | 1680.0016 | 3 | 17 | 4.400322 | 0.8184109 | 2.931584 | 0 | 12.25576 | 0
2018-03-15 13:06 | 144445.3 | 1800.0025 | 3 | 17 | 4.40033 | 0.7156715 | 2.957098 | 0 | 12.36803 | 0
2018-03-15 13:08 | 144530.6 | 1885.3686 | 3 | 17 | 4.400331 | 0.6519985 | 2.973294 | 0 | 12.43929 | 0
2018-03-15 13:10 | 144650.7 | 120.0016 | 4 | 17 | 4.353809 | 0 | 2.973294 | 0 | 12.43929 | 0
2018-03-15 13:12 | 144770.7 | 240.0008 | 4 | 17 | 4.350771 | 0 | 2.973294 | 0 | 12.43929 | 0
2018-03-15 13:13 | 144830.7 | 300.0047 | 4 | 17 | 4.349835 | 0 | 2.973294 | 0 | 12.43929 | 0
2018-03-15 13:15 | 144950.8 | 120.0004 | 5 | 17 | 4.176978 | -2.282044 | 2.973294 | 0.07605042 | 12.43929 | 0.3193007
2018-03-15 13:17 | 145070.8 | 240.0004 | 5 | 17 | 4.146657 | -2.282078 | 2.973294 | 0.1521105 | 12.43929 | 0.6358347
2018-03-15 13:19 | 145190.8 | 360.0008 | 5 | 17 | 4.1173 | -2.282023 | 2.973294 | 0.2281687 | 12.43929 | 0.9501047
2018-03-15 13:21 | 145310.8 | 480.0012 | 5 | 17 | 4.088103 | -2.282001 | 2.973294 | 0.3042284 | 12.43929 | 1.262154
2018-03-15 13:23 | 145430.8 | 600.0005 | 5 | 17 | 4.059087 | -2.282043 | 2.973294 | 0.3802848 | 12.43929 | 1.571976
2018-03-15 13:25 | 145550.8 | 720.0021 | 5 | 17 | 4.030266 | -2.281981 | 2.973294 | 0.4563428 | 12.43929 | 1.879605
2018-03-15 13:27 | 145670.8 | 840.0021 | 5 | 17 | 4.001781 | -2.282009 | 2.973294 | 0.5324 | 12.43929 | 2.18505
2018-03-15 13:29 | 145790.8 | 960.0004 | 5 | 17 | 3.973726 | -2.282001 | 2.973294 | 0.6084586 | 12.43929 | 2.488351
2018-03-15 13:31 | 145910.8 | 1080.0021 | 5 | 17 | 3.946222 | -2.282007 | 2.973294 | 0.68452 | 12.43929 | 2.789548
2018-03-15 13:33 | 146030.8 | 1200.0004 | 5 | 17 | 3.919353 | -2.282015 | 2.973294 | 0.760576 | 12.43929 | 3.088657
2018-03-15 13:35 | 146150.8 | 1320.0006 | 5 | 17 | 3.89332 | -2.281997 | 2.973294 | 0.8366333 | 12.43929 | 3.385759
2018-03-15 13:37 | 146270.8 | 1440.0006 | 5 | 17 | 3.868208 | -2.282023 | 2.973294 | 0.9126937 | 12.43929 | 3.680926
2018-03-15 13:39 | 146390.8 | 1560.0002 | 5 | 17 | 3.844087 | -2.281981 | 2.973294 | 0.9887521 | 12.43929 | 3.974211
2018-03-15 13:41 | 146510.8 | 1680.0021 | 5 | 17 | 3.821008 | -2.281957 | 2.973294 | 1.064809 | 12.43929 | 4.265697
2018-03-15 13:43 | 146630.8 | 1800.0007 | 5 | 17 | 3.799142 | -2.282002 | 2.973294 | 1.140868 | 12.43929 | 4.555477
2018-03-15 13:45 | 146750.8 | 1920.0023 | 5 | 17 | 3.778643 | -2.281994 | 2.973294 | 1.216926 | 12.43929 | 4.843643
2018-03-15 13:47 | 146870.8 | 2040.0022 | 5 | 17 | 3.75956 | -2.281963 | 2.973294 | 1.292986 | 12.43929 | 5.130312
2018-03-15 13:49 | 146990.8 | 2160.0024 | 5 | 17 | 3.74158 | -2.28196 | 2.973294 | 1.369043 | 12.43929 | 5.415562
2018-03-15 13:51 | 147110.8 | 2280.0024 | 5 | 17 | 3.724462 | -2.281957 | 2.973294 | 1.445103 | 12.43929 | 5.699491
2018-03-15 13:53 | 147230.8 | 2400.0008 | 5 | 17 | 3.708145 | -2.28199 | 2.973294 | 1.52116 | 12.43929 | 5.982139
2018-03-15 13:55 | 147350.8 | 2520.0024 | 5 | 17 | 3.692622 | -2.281953 | 2.973294 | 1.597221 | 12.43929 | 6.263587
2018-03-15 13:57 | 147470.8 | 2640.0017 | 5 | 17 | 3.677997 | -2.281984 | 2.973294 | 1.673278 | 12.43929 | 6.543874
2018-03-15 13:59 | 147590.8 | 2760.0026 | 5 | 17 | 3.664347 | -2.282007 | 2.973294 | 1.749335 | 12.43929 | 6.823087
2018-03-15 14:01 | 147710.8 | 2880.0009 | 5 | 17 | 3.651642 | -2.281986 | 2.973294 | 1.825395 | 12.43929 | 7.101306
2018-03-15 14:03 | 147830.8 | 3000.0008 | 5 | 17 | 3.639657 | -2.282007 | 2.973294 | 1.90145 | 12.43929 | 7.378573
2018-03-15 14:05 | 147950.8 | 3120.0001 | 5 | 17 | 3.628054 | -2.281986 | 2.973294 | 1.97751 | 12.43929 | 7.654964
2018-03-15 14:07 | 148070.8 | 3240.001 | 5 | 17 | 3.616548 | -2.281988 | 2.973294 | 2.053567 | 12.43929 | 7.930465
2018-03-15 14:09 | 148190.8 | 3360.0019 | 5 | 17 | 3.604815 | -2.281986 | 2.973294 | 2.129627 | 12.43929 | 8.205097
2018-03-15 14:11 | 148310.8 | 3480.0018 | 5 | 17 | 3.592547 | -2.282013 | 2.973294 | 2.205686 | 12.43929 | 8.478811
2018-03-15 14:13 | 148430.8 | 3600.0003 | 5 | 17 | 3.57956 | -2.281942 | 2.973294 | 2.281741 | 12.43929 | 8.751554
2018-03-15 14:15 | 148550.8 | 3720.002 | 5 | 17 | 3.56632 | -2.28199 | 2.973294 | 2.357803 | 12.43929 | 9.023318
2018-03-15 14:17 | 148670.8 | 3840.002 | 5 | 17 | 3.553012 | -2.28198 | 2.973294 | 2.433862 | 12.43929 | 9.294063
2018-03-15 14:19 | 148790.8 | 3960.0004 | 5 | 17 | 3.539097 | -2.28193 | 2.973294 | 2.509919 | 12.43929 | 9.563776
2018-03-15 14:21 | 148910.8 | 4080.0004 | 5 | 17 | 3.522071 | -2.282001 | 2.973294 | 2.585977 | 12.43929 | 9.832336
2018-03-15 14:23 | 149030.8 | 4200.0005 | 5 | 17 | 3.499475 | -2.281932 | 2.973294 | 2.662033 | 12.43929 | 10.09939
2018-03-15 14:25 | 149150.8 | 4320.0021 | 5 | 17 | 3.468741 | -2.281981 | 2.973294 | 2.738093 | 12.43929 | 10.36446
2018-03-15 14:27 | 149270.8 | 4440.0013 | 5 | 17 | 3.422328 | -2.281938 | 2.973294 | 2.814152 | 12.43929 | 10.62667
2018-03-15 14:29 | 149390.8 | 4560.0014 | 5 | 17 | 3.324589 | -2.281955 | 2.973294 | 2.890192 | 12.43929 | 10.88377
2018-03-15 14:31 | 149510.8 | 4680.0022 | 5 | 17 | 3.041708 | -2.281986 | 2.973294 | 2.966265 | 12.43929 | 11.1282
2018-03-15 14:31 | 149518.6 | 4687.7684 | 5 | 17 | 2.999971 | -2.281969 | 2.973294 | 2.971188 | 12.43929 | 11.14307
2018-03-15 14:33 | 149638.6 | 120.0023 | 6 | 17 | 3.215094 | 0 | 2.973294 | 2.971193 | 12.43929 | 11.14309
2018-03-15 14:35 | 149758.6 | 240.0016 | 6 | 17 | 3.230595 | 0 | 2.973294 | 2.971193 | 12.43929 | 11.14309
2018-03-15 14:36 | 149818.6 | 300.0022 | 6 | 17 | 3.235841 | 0 | 2.973294 | 2.971193 | 12.43929 | 11.14309
2018-03-15 14:36 | 149818.6 | 0.0023 | 7 | 18 | 3.236001 | 0 | 0 | 0 | 0 | 0
2018-03-15 14:38 | 149938.7 | 120.001 | 2 | 18 | 3.947978 | 4.889833 | 0.1622847 | 7.65e-10 | 0.6174656 | 2.476e-09
2018-03-15 14:40 | 150058.7 | 240.0002 | 2 | 18 | 3.998747 | 4.889906 | 0.3252632 | 7.65e-10 | 1.265792 | 2.476e-09
2018-03-15 14:42 | 150178.7 | 360.0018 | 2 | 18 | 4.035375 | 4.889835 | 0.4882368 | 7.65e-10 | 1.920508 | 2.476e-09
2018-03-15 14:44 | 150298.7 | 480.0003 | 2 | 18 | 4.067934 | 4.88982 | 0.6512119 | 7.65e-10 | 2.580897 | 2.476e-09
2018-03-15 14:46 | 150418.7 | 600.0027 | 2 | 18 | 4.095337 | 4.889801 | 0.8141943 | 7.65e-10 | 3.246188 | 2.476e-09
2018-03-15 14:48 | 150538.7 | 720.0019 | 2 | 18 | 4.119613 | 4.890184 | 0.9771741 | 7.65e-10 | 3.915653 | 2.476e-09
2018-03-15 14:50 | 150658.7 | 840.0004 | 2 | 18 | 4.144333 | 4.890171 | 1.14015 | 7.65e-10 | 4.589029 | 2.476e-09
2018-03-15 14:52 | 150778.7 | 960.002 | 2 | 18 | 4.17262 | 4.890146 | 1.303151 | 7.65e-10 | 5.266806 | 2.476e-09
2018-03-15 14:54 | 150898.7 | 1080.0013 | 2 | 18 | 4.200392 | 4.796129 | 1.465912 | 7.65e-10 | 5.948476 | 2.476e-09
2018-03-15 14:56 | 151018.7 | 1200.0012 | 2 | 18 | 4.200379 | 4.226898 | 1.616106 | 7.65e-10 | 6.579349 | 2.476e-09
2018-03-15 14:58 | 151138.7 | 1320.0004 | 2 | 18 | 4.200387 | 3.694168 | 1.748016 | 7.65e-10 | 7.133418 | 2.476e-09
2018-03-15 15:00 | 151242.9 | 1424.1723 | 2 | 18 | 4.200367 | 3.259979 | 1.848541 | 7.65e-10 | 7.555663 | 2.476e-09
2018-03-15 15:02 | 151362.9 | 120.002 | 3 | 18 | 4.229537 | 3.259995 | 1.956766 | 7.65e-10 | 8.011722 | 2.476e-09
2018-03-15 15:04 | 151482.9 | 240.0013 | 3 | 18 | 4.262947 | 3.259981 | 2.065417 | 7.65e-10 | 8.473058 | 2.476e-09
2018-03-15 15:06 | 151602.9 | 360.0012 | 3 | 18 | 4.298687 | 3.26001 | 2.174078 | 7.65e-10 | 8.938195 | 2.476e-09
2018-03-15 15:08 | 151722.9 | 480.002 | 3 | 18 | 4.336504 | 3.259962 | 2.282734 | 7.65e-10 | 9.407311 | 2.476e-09
2018-03-15 15:10 | 151842.9 | 600.0012 | 3 | 18 | 4.376025 | 3.260021 | 2.391387 | 7.65e-10 | 9.880616 | 2.476e-09
2018-03-15 15:12 | 151962.9 | 720.0021 | 3 | 18 | 4.400379 | 2.988972 | 2.498112 | 7.65e-10 | 10.34946 | 2.476e-09
2018-03-15 15:14 | 152082.9 | 840.0021 | 3 | 18 | 4.400371 | 2.484144 | 2.588977 | 7.65e-10 | 10.7493 | 2.476e-09
2018-03-15 15:16 | 152202.9 | 960.0023 | 3 | 18 | 4.400355 | 2.079756 | 2.664803 | 7.65e-10 | 11.08296 | 2.476e-09
2018-03-15 15:18 | 152322.9 | 1080.0007 | 3 | 18 | 4.400362 | 1.752205 | 2.728478 | 7.65e-10 | 11.36315 | 2.476e-09
2018-03-15 15:20 | 152442.9 | 1200.0005 | 3 | 18 | 4.400357 | 1.486034 | 2.782295 | 7.65e-10 | 11.59996 | 2.476e-09
2018-03-15 15:22 | 152562.9 | 1320.0014 | 3 | 18 | 4.400337 | 1.268068 | 2.828073 | 7.65e-10 | 11.8014 | 2.476e-09
2018-03-15 15:24 | 152682.9 | 1440.0014 | 3 | 18 | 4.40034 | 1.089798 | 2.86728 | 7.65e-10 | 11.97393 | 2.476e-09
2018-03-15 15:26 | 152802.9 | 1560.0016 | 3 | 18 | 4.400346 | 0.9427013 | 2.901072 | 7.65e-10 | 12.12262 | 2.476e-09
2018-03-15 15:28 | 152922.9 | 1680.0024 | 3 | 18 | 4.400352 | 0.8199596 | 2.930375 | 7.65e-10 | 12.25157 | 2.476e-09
2018-03-15 15:30 | 153042.9 | 1800.0019 | 3 | 18 | 4.400313 | 0.7162056 | 2.955921 | 7.65e-10 | 12.36398 | 2.476e-09
2018-03-15 15:31 | 153130 | 1887.0518 | 3 | 18 | 4.400332 | 0.6519947 | 2.972445 | 7.65e-10 | 12.43669 | 2.476e-09
2018-03-15 15:33 | 153250 | 120.0026 | 4 | 18 | 4.353756 | 0 | 2.972445 | 7.65e-10 | 12.43669 | 2.476e-09
2018-03-15 15:35 | 153370 | 240.0002 | 4 | 18 | 4.350701 | 0 | 2.972445 | 7.65e-10 | 12.43669 | 2.476e-09
2018-03-15 15:36 | 153430 | 300.0017 | 4 | 18 | 4.349747 | 0 | 2.972445 | 7.65e-10 | 12.43669 | 2.476e-09
2018-03-15 15:38 | 153550.1 | 120.0002 | 5 | 18 | 4.176659 | -2.281999 | 2.972445 | 0.07605432 | 12.43669 | 0.3192959
2018-03-15 15:40 | 153670.1 | 240.0011 | 5 | 18 | 4.146328 | -2.281942 | 2.972445 | 0.1521152 | 12.43669 | 0.6358089
2018-03-15 15:42 | 153790.1 | 360.0003 | 5 | 18 | 4.116961 | -2.282043 | 2.972445 | 0.2281727 | 12.43669 | 0.9500499
2018-03-15 15:44 | 153910.1 | 480.0003 | 5 | 18 | 4.087749 | -2.28202 | 2.972445 | 0.3042295 | 12.43669 | 1.262061
2018-03-15 15:46 | 154030.1 | 600.0011 | 5 | 18 | 4.058708 | -2.28202 | 2.972445 | 0.3802889 | 12.43669 | 1.571867
2018-03-15 15:48 | 154150.1 | 720.002 | 5 | 18 | 4.02989 | -2.282015 | 2.972445 | 0.4563491 | 12.43669 | 1.879476
2018-03-15 15:50 | 154270.1 | 840.0003 | 5 | 18 | 4.0014 | -2.281994 | 2.972445 | 0.5324048 | 12.43669 | 2.184886
2018-03-15 15:52 | 154390.1 | 960.002 | 5 | 18 | 3.973333 | -2.281986 | 2.972445 | 0.608466 | 12.43669 | 2.488168
2018-03-15 15:54 | 154510.1 | 1080.0013 | 5 | 18 | 3.945801 | -2.281963 | 2.972445 | 0.6845238 | 12.43669 | 2.78932
2018-03-15 15:56 | 154630.1 | 1200.0019 | 5 | 18 | 3.918966 | -2.281976 | 2.972445 | 0.7605836 | 12.43669 | 3.088413
2018-03-15 15:58 | 154750.1 | 1320.0012 | 5 | 18 | 3.89294 | -2.28196 | 2.972445 | 0.8366414 | 12.43669 | 3.385485
2018-03-15 16:00 | 154870.1 | 1440.002 | 5 | 18 | 3.867798 | -2.281944 | 2.972445 | 0.9127027 | 12.43669 | 3.680625
2018-03-15 16:02 | 154990.1 | 1560.0012 | 5 | 18 | 3.84368 | -2.281988 | 2.972445 | 0.9887608 | 12.43669 | 3.973878
2018-03-15 16:04 | 155110.1 | 1680.0013 | 5 | 18 | 3.820602 | -2.281978 | 2.972445 | 1.064818 | 12.43669 | 4.265333
2018-03-15 16:06 | 155230.1 | 1800.0013 | 5 | 18 | 3.798732 | -2.281938 | 2.972445 | 1.140873 | 12.43669 | 4.555068
2018-03-15 16:08 | 155350.1 | 1920.0005 | 5 | 18 | 3.778259 | -2.281967 | 2.972445 | 1.216931 | 12.43669 | 4.843203
2018-03-15 16:10 | 155470.1 | 2040.0016 | 5 | 18 | 3.759194 | -2.281984 | 2.972445 | 1.292987 | 12.43669 | 5.129831
2018-03-15 16:12 | 155590.1 | 2160.0015 | 5 | 18 | 3.741254 | -2.281978 | 2.972445 | 1.369048 | 12.43669 | 5.415069
2018-03-15 16:14 | 155710.1 | 2280.0012 | 5 | 18 | 3.724165 | -2.281999 | 2.972445 | 1.445106 | 12.43669 | 5.698966
2018-03-15 16:16 | 155830.1 | 2400.0014 | 5 | 18 | 3.707843 | -2.281992 | 2.972445 | 1.521165 | 12.43669 | 5.981599
2018-03-15 16:18 | 155950.1 | 2520.0014 | 5 | 18 | 3.692361 | -2.281999 | 2.972445 | 1.597224 | 12.43669 | 6.263021
2018-03-15 16:20 | 156070.1 | 2640.0022 | 5 | 18 | 3.677765 | -2.281999 | 2.972445 | 1.673284 | 12.43669 | 6.543299
2018-03-15 16:22 | 156190.1 | 2760.0009 | 5 | 18 | 3.664162 | -2.281974 | 2.972445 | 1.749342 | 12.43669 | 6.822499
2018-03-15 16:24 | 156310.1 | 2880.0006 | 5 | 18 | 3.651459 | -2.281967 | 2.972445 | 1.8254 | 12.43669 | 7.100701
2018-03-15 16:26 | 156430.1 | 3000.0015 | 5 | 18 | 3.639497 | -2.282023 | 2.972445 | 1.901456 | 12.43669 | 7.377958
2018-03-15 16:28 | 156550.1 | 3120.0001 | 5 | 18 | 3.627917 | -2.281969 | 2.972445 | 1.977516 | 12.43669 | 7.654334
2018-03-15 16:30 | 156670.1 | 3240.0011 | 5 | 18 | 3.616389 | -2.281997 | 2.972445 | 2.053574 | 12.43669 | 7.929831
2018-03-15 16:32 | 156790.1 | 3360.0008 | 5 | 18 | 3.60465 | -2.281967 | 2.972445 | 2.129627 | 12.43669 | 8.204425
2018-03-15 16:34 | 156910.1 | 3480.0023 | 5 | 18 | 3.592391 | -2.281999 | 2.972445 | 2.20569 | 12.43669 | 8.478142
2018-03-15 16:36 | 157030.1 | 3600.0001 | 5 | 18 | 3.579396 | -2.281965 | 2.972445 | 2.281745 | 12.43669 | 8.750871
2018-03-15 16:38 | 157150.1 | 3720.0001 | 5 | 18 | 3.566133 | -2.282025 | 2.972445 | 2.357804 | 12.43669 | 9.022612
2018-03-15 16:40 | 157270.1 | 3840.0009 | 5 | 18 | 3.552837 | -2.281986 | 2.972445 | 2.433864 | 12.43669 | 9.29335
2018-03-15 16:42 | 157390.1 | 3960.0004 | 5 | 18 | 3.53892 | -2.281986 | 2.972445 | 2.509922 | 12.43669 | 9.56305
2018-03-15 16:44 | 157510.1 | 4080.0009 | 5 | 18 | 3.521842 | -2.281955 | 2.972445 | 2.58598 | 12.43669 | 9.831595
2018-03-15 16:46 | 157630.1 | 4200.001 | 5 | 18 | 3.499162 | -2.281994 | 2.972445 | 2.66204 | 12.43669 | 10.09864
2018-03-15 16:48 | 157750.1 | 4320.0018 | 5 | 18 | 3.468335 | -2.281984 | 2.972445 | 2.7381 | 12.43669 | 10.36369
2018-03-15 16:50 | 157870.1 | 4440.001 | 5 | 18 | 3.421672 | -2.282004 | 2.972445 | 2.814158 | 12.43669 | 10.62586
2018-03-15 16:52 | 157990.1 | 4560.0011 | 5 | 18 | 3.323041 | -2.28199 | 2.972445 | 2.890215 | 12.43669 | 10.88293
2018-03-15 16:54 | 158110.1 | 4680.0002 | 5 | 18 | 3.036132 | -2.281955 | 2.972445 | 2.966274 | 12.43669 | 11.12711
2018-03-15 16:54 | 158116.7 | 4686.6281 | 5 | 18 | 2.999967 | -2.28198 | 2.972445 | 2.970474 | 12.43669 | 11.13979
2018-03-15 16:56 | 158236.8 | 120.0018 | 6 | 18 | 3.215247 | 0 | 2.972445 | 2.970474 | 12.43669 | 11.13979
2018-03-15 16:58 | 158356.8 | 240.0002 | 6 | 18 | 3.230814 | 0 | 2.972445 | 2.970474 | 12.43669 | 11.13979
2018-03-15 16:59 | 158416.8 | 300.0016 | 6 | 18 | 3.236063 | 0 | 2.972445 | 2.970474 | 12.43669 | 11.13979
2018-03-15 16:59 | 158416.8 | 0.0024 | 7 | 19 | 3.236209 | 0 | 0 | 0 | 0 | 0
2018-03-15 17:01 | 158536.9 | 120.0018 | 2 | 19 | 3.947939 | 4.889832 | 0.1622873 | 0 | 0.6174875 | 0
2018-03-15 17:03 | 158656.9 | 240.0018 | 2 | 19 | 3.998716 | 4.889841 | 0.3252663 | 0 | 1.26581 | 0
2018-03-15 17:05 | 158776.9 | 360.0019 | 2 | 19 | 4.035366 | 4.889875 | 0.4882432 | 0 | 1.920537 | 0
2018-03-15 17:07 | 158896.9 | 480.0003 | 2 | 19 | 4.067916 | 4.890179 | 0.6512225 | 0 | 2.580942 | 0
2018-03-15 17:09 | 159016.9 | 600.0027 | 2 | 19 | 4.095335 | 4.89002 | 0.814211 | 0 | 3.246258 | 0
2018-03-15 17:11 | 159136.9 | 720.0003 | 2 | 19 | 4.119677 | 4.89016 | 0.9771987 | 0 | 3.915759 | 0
2018-03-15 17:13 | 159256.9 | 840.0005 | 2 | 19 | 4.144423 | 4.890152 | 1.140187 | 0 | 4.589198 | 0
2018-03-15 17:15 | 159376.9 | 960.0012 | 2 | 19 | 4.172716 | 4.890125 | 1.303177 | 0 | 5.266943 | 0
2018-03-15 17:17 | 159496.9 | 1080.0021 | 2 | 19 | 4.200393 | 4.794127 | 1.465927 | 0 | 5.94858 | 0
2018-03-15 17:19 | 159616.9 | 1200.002 | 2 | 19 | 4.200389 | 4.224451 | 1.616051 | 0 | 6.579159 | 0
2018-03-15 17:21 | 159736.9 | 1320.0012 | 2 | 19 | 4.200378 | 3.69088 | 1.747869 | 0 | 7.132843 | 0
2018-03-15 17:23 | 159840.6 | 1423.7682 | 2 | 19 | 4.200391 | 3.259987 | 1.847963 | 0 | 7.553279 | 0
2018-03-15 17:25 | 159960.6679 | 120.0027 | 3 | 19 | 4.229586 | 3.26001 | 1.956183 | 0 | 8.009316 | 0
2018-03-15 17:27 | 160080.6655 | 240.0003 | 3 | 19 | 4.262999 | 3.260002 | 2.064841 | 0 | 8.470686 | 0
2018-03-15 17:29 | 160200.6664 | 360.0012 | 3 | 19 | 4.298725 | 3.259991 | 2.173497 | 0 | 8.935811 | 0
2018-03-15 17:31 | 160320.6655 | 480.0003 | 3 | 19 | 4.336543 | 3.259974 | 2.282147 | 0 | 9.404905 | 0
2018-03-15 17:33 | 160440.6655 | 600.0003 | 3 | 19 | 4.376059 | 3.259977 | 2.39081 | 0 | 9.87826 | 0
2018-03-15 17:35 | 160560.6664 | 720.0012 | 3 | 19 | 4.400393 | 2.989563 | 2.497524 | 0 | 10.34705 | 0
2018-03-15 17:37 | 160680.6665 | 840.0013 | 3 | 19 | 4.400375 | 2.484371 | 2.588401 | 0 | 10.74694 | 0
2018-03-15 17:39 | 160800.6657 | 960.0005 | 3 | 19 | 4.400375 | 2.079962 | 2.664235 | 0 | 11.08064 | 0
2018-03-15 17:41 | 160920.6673 | 1080.0021 | 3 | 19 | 4.400362 | 1.752626 | 2.727919 | 0 | 11.36087 | 0
2018-03-15 17:43 | 161040.6658 | 1200.0006 | 3 | 19 | 4.400362 | 1.486559 | 2.781744 | 0 | 11.59772 | 0
2018-03-15 17:45 | 161160.6657 | 1320.0005 | 3 | 19 | 4.40037 | 1.26907 | 2.827533 | 0 | 11.79921 | 0
2018-03-15 17:47 | 161280.6658 | 1440.0006 | 3 | 19 | 4.400331 | 1.089979 | 2.866746 | 0 | 11.97176 | 0
2018-03-15 17:49 | 161400.6675 | 1560.0023 | 3 | 19 | 4.400304 | 0.9419537 | 2.900544 | 0 | 12.12048 | 0
2018-03-15 17:51 | 161520.6667 | 1680.0015 | 3 | 19 | 4.400332 | 0.8198681 | 2.929852 | 0 | 12.24945 | 0
2018-03-15 17:53 | 161640.6659 | 1800.0007 | 3 | 19 | 4.400316 | 0.7157955 | 2.955399 | 0 | 12.36186 | 0
2018-03-15 17:54 | 161725.8087 | 1885.1435 | 3 | 19 | 4.400305 | 0.6519985 | 2.971571 | 0 | 12.43302 | 0
2018-03-15 17:56 | 161845.9 | 120.0001 | 4 | 19 | 4.353673 | 0 | 2.971571 | 0 | 12.43302 | 0
2018-03-15 17:58 | 161965.9 | 240.0025 | 4 | 19 | 4.350612 | 0 | 2.971571 | 0 | 12.43302 | 0
2018-03-15 17:59 | 162025.9 | 300.004 | 4 | 19 | 4.349655 | 0 | 2.971571 | 0 | 12.43302 | 0
2018-03-15 18:01 | 162145.9 | 120.0004 | 5 | 19 | 4.176399 | -2.282002 | 2.971571 | 0.07605449 | 12.43302 | 0.3192771
2018-03-15 18:03 | 162265.9 | 240.0021 | 5 | 19 | 4.146051 | -2.281994 | 2.971571 | 0.1521149 | 12.43302 | 0.6357673
2018-03-15 18:05 | 162385.9 | 360.002 | 5 | 19 | 4.116667 | -2.282015 | 2.971571 | 0.2281715 | 12.43302 | 0.9499822
2018-03-15 18:07 | 162505.9 | 480.0004 | 5 | 19 | 4.087445 | -2.282032 | 2.971571 | 0.3042292 | 12.43302 | 1.261975
2018-03-15 18:09 | 162625.9 | 600.0013 | 5 | 19 | 4.0584 | -2.282018 | 2.971571 | 0.380289 | 12.43302 | 1.57176
2018-03-15 18:11 | 162745.9 | 720.0013 | 5 | 19 | 4.029598 | -2.282034 | 2.971571 | 0.4563459 | 12.43302 | 1.879333
2018-03-15 18:13 | 162865.9 | 840.0013 | 5 | 19 | 4.001077 | -2.281978 | 2.971571 | 0.5324053 | 12.43302 | 2.184735
2018-03-15 18:15 | 162985.9 | 960.0013 | 5 | 19 | 3.973016 | -2.281981 | 2.971571 | 0.6084605 | 12.43302 | 2.487968
2018-03-15 18:17 | 163105.9 | 1080.0006 | 5 | 19 | 3.945498 | -2.281988 | 2.971571 | 0.6845185 | 12.43302 | 2.789099
2018-03-15 18:19 | 163225.9 | 1200.0021 | 5 | 19 | 3.918652 | -2.282036 | 2.971571 | 0.7605814 | 12.43302 | 3.08818
2018-03-15 18:21 | 163345.9 | 1320.0006 | 5 | 19 | 3.89264 | -2.281965 | 2.971571 | 0.8366386 | 12.43302 | 3.385227
2018-03-15 18:23 | 163465.9 | 1440.0015 | 5 | 19 | 3.867498 | -2.282022 | 2.971571 | 0.9127016 | 12.43302 | 3.680351
2018-03-15 18:25 | 163585.9 | 1560.0015 | 5 | 19 | 3.843398 | -2.281971 | 2.971571 | 0.9887581 | 12.43302 | 3.973577
2018-03-15 18:27 | 163705.9 | 1680.0018 | 5 | 19 | 3.820348 | -2.281969 | 2.971571 | 1.064819 | 12.43302 | 4.265023
2018-03-15 18:29 | 163825.9 | 1800.0016 | 5 | 19 | 3.798466 | -2.282001 | 2.971571 | 1.140875 | 12.43302 | 4.554744
2018-03-15 18:31 | 163945.9 | 1920.0024 | 5 | 19 | 3.777988 | -2.281997 | 2.971571 | 1.216935 | 12.43302 | 4.84287
2018-03-15 18:33 | 164065.9 | 2040.0001 | 5 | 19 | 3.75895 | -2.281969 | 2.971571 | 1.292989 | 12.43302 | 5.129468
2018-03-15 18:35 | 164185.9 | 2160.0006 | 5 | 19 | 3.741025 | -2.281994 | 2.971571 | 1.36905 | 12.43302 | 5.414688
2018-03-15 18:37 | 164305.9 | 2280.0001 | 5 | 19 | 3.723912 | -2.281909 | 2.971571 | 1.445106 | 12.43302 | 5.698562
2018-03-15 18:39 | 164425.9 | 2400.0001 | 5 | 19 | 3.707591 | -2.281988 | 2.971571 | 1.521167 | 12.43302 | 5.981179
2018-03-15 18:41 | 164545.9 | 2520.0018 | 5 | 19 | 3.6921 | -2.281976 | 2.971571 | 1.597224 | 12.43302 | 6.262574
2018-03-15 18:43 | 164665.9 | 2640.0003 | 5 | 19 | 3.677487 | -2.281948 | 2.971571 | 1.673283 | 12.43302 | 6.542829
2018-03-15 18:45 | 164785.9 | 2760.0002 | 5 | 19 | 3.663883 | -2.281976 | 2.971571 | 1.749342 | 12.43302 | 6.822013
2018-03-15 18:47 | 164905.9 | 2880.0012 | 5 | 19 | 3.651191 | -2.281994 | 2.971571 | 1.825403 | 12.43302 | 7.100202
2018-03-15 18:49 | 165025.9 | 3000.0003 | 5 | 19 | 3.639216 | -2.281978 | 2.971571 | 1.901459 | 12.43302 | 7.37744
2018-03-15 18:51 | 165145.9 | 3120.0009 | 5 | 19 | 3.627622 | -2.282011 | 2.971571 | 1.977519 | 12.43302 | 7.653794
2018-03-15 18:53 | 165265.9 | 3240.002 | 5 | 19 | 3.616119 | -2.281988 | 2.971571 | 2.053578 | 12.43302 | 7.929271
2018-03-15 18:55 | 165385.9 | 3360.002 | 5 | 19 | 3.60439 | -2.28199 | 2.971571 | 2.129637 | 12.43302 | 8.203865
2018-03-15 18:57 | 165505.9 | 3480.002 | 5 | 19 | 3.592116 | -2.28195 | 2.971571 | 2.205696 | 12.43302 | 8.477548
2018-03-15 18:59 | 165625.9 | 3600.0021 | 5 | 19 | 3.579103 | -2.281955 | 2.971571 | 2.281755 | 12.43302 | 8.75027
2018-03-15 19:01 | 165745.9 | 3720.0004 | 5 | 19 | 3.565846 | -2.281981 | 2.971571 | 2.357813 | 12.43302 | 9.021984
2018-03-15 19:03 | 165865.9 | 3840.0006 | 5 | 19 | 3.552539 | -2.281986 | 2.971571 | 2.433872 | 12.43302 | 9.292696
2018-03-15 19:05 | 165985.9 | 3960.0022 | 5 | 19 | 3.538599 | -2.281957 | 2.971571 | 2.50993 | 12.43302 | 9.562371
2018-03-15 19:07 | 166105.9 | 4080.0022 | 5 | 19 | 3.521461 | -2.281967 | 2.971571 | 2.585988 | 12.43302 | 9.83089
2018-03-15 19:09 | 166225.9 | 4200.0005 | 5 | 19 | 3.498713 | -2.281944 | 2.971571 | 2.662045 | 12.43302 | 10.09789
2018-03-15 19:11 | 166345.9 | 4320.0007 | 5 | 19 | 3.467744 | -2.28195 | 2.971571 | 2.738101 | 12.43302 | 10.36289
2018-03-15 19:13 | 166465.9 | 4440.0006 | 5 | 19 | 3.420752 | -2.281957 | 2.971571 | 2.814158 | 12.43302 | 10.625
2018-03-15 19:15 | 166585.9 | 4560.0015 | 5 | 19 | 3.321002 | -2.281963 | 2.971571 | 2.890218 | 12.43302 | 10.88198
2018-03-15 19:17 | 166705.9 | 4680.0009 | 5 | 19 | 3.028842 | -2.281955 | 2.971571 | 2.966273 | 12.43302 | 11.12587
2018-03-15 19:18 | 166711.1 | 4685.2005 | 5 | 19 | 2.999979 | -2.281955 | 2.971571 | 2.969569 | 12.43302 | 11.1358
2018-03-15 19:20 | 166831.2 | 120.0007 | 6 | 19 | 3.215828 | 0 | 2.971571 | 2.969569 | 12.43302 | 11.1358
2018-03-15 19:22 | 166951.2 | 239.9999 | 6 | 19 | 3.231412 | 0 | 2.971571 | 2.969569 | 12.43302 | 11.1358
2018-03-15 19:23 | 167011.2 | 300.003 | 6 | 19 | 3.236675 | 0 | 2.971571 | 2.969569 | 12.43302 | 11.1358
2018-03-15 19:23 | 167011.2 | 0.0025 | 7 | 20 | 3.236669 | 0 | 0 | 0 | 0 | 0
2018-03-15 19:25 | 167131.3 | 120.0019 | 2 | 20 | 3.948397 | 4.889931 | 0.1622932 | 0 | 0.6176088 | 0
2018-03-15 19:27 | 167251.3 | 240.0011 | 2 | 20 | 3.9991 | 4.889843 | 0.3252679 | 0 | 1.265978 | 0
2018-03-15 19:29 | 167371.3 | 360.0003 | 2 | 20 | 4.035702 | 4.889854 | 0.4882414 | 0 | 1.920749 | 0
2018-03-15 19:31 | 167491.3 | 480.0012 | 2 | 20 | 4.068785 | 4.8899 | 0.6512194 | 0 | 2.581227 | 0
2018-03-15 19:33 | 167611.3 | 600.0013 | 2 | 20 | 4.096147 | 4.890148 | 0.8141965 | 0 | 3.246629 | 0
2018-03-15 19:35 | 167731.3 | 720.0021 | 2 | 20 | 4.120464 | 4.889807 | 0.9771765 | 0 | 3.916229 | 0
2018-03-15 19:37 | 167851.3 | 840.0013 | 2 | 20 | 4.14514 | 4.88982 | 1.140153 | 0 | 4.589746 | 0
2018-03-15 19:39 | 167971.3 | 960.0005 | 2 | 20 | 4.173442 | 4.890137 | 1.303138 | 0 | 5.267591 | 0
2018-03-15 19:41 | 168091.3 | 1080.0014 | 2 | 20 | 4.200375 | 4.780907 | 1.465825 | 0 | 5.949059 | 0
2018-03-15 19:43 | 168211.3 | 1200.0011 | 2 | 20 | 4.200375 | 4.216661 | 1.615618 | 0 | 6.578251 | 0
2018-03-15 19:45 | 168331.3 | 1320.0023 | 2 | 20 | 4.200387 | 3.686472 | 1.747248 | 0 | 7.131145 | 0
2018-03-15 19:46 | 168434.2 | 1422.9084 | 2 | 20 | 4.200373 | 3.259983 | 1.846448 | 0 | 7.547823 | 0
2018-03-15 19:48 | 168554.2 | 120.0011 | 3 | 20 | 4.229536 | 3.260025 | 1.95467 | 0 | 8.00387 | 0
2018-03-15 19:50 | 168674.2 | 240.0019 | 3 | 20 | 4.26298 | 3.260023 | 2.063328 | 0 | 8.465237 | 0
2018-03-15 19:52 | 168794.2 | 360.0003 | 3 | 20 | 4.298652 | 3.260031 | 2.171983 | 0 | 8.930348 | 0
2018-03-15 19:54 | 168914.2 | 480.0004 | 3 | 20 | 4.336478 | 3.26001 | 2.280641 | 0 | 9.399472 | 0
2018-03-15 19:56 | 169034.2 | 600.002 | 3 | 20 | 4.376034 | 3.259983 | 2.389301 | 0 | 9.872808 | 0
2018-03-15 19:58 | 169154.2 | 720.0012 | 3 | 20 | 4.400387 | 2.989117 | 2.496018 | 0 | 10.34161 | 0
2018-03-15 20:00 | 169274.2 | 840.002 | 3 | 20 | 4.400368 | 2.485147 | 2.586906 | 0 | 10.74155 | 0
2018-03-15 20:02 | 169394.2 | 960.0021 | 3 | 20 | 4.400371 | 2.081224 | 2.662767 | 0 | 11.07537 | 0
2018-03-15 20:04 | 169514.2 | 1080.0022 | 3 | 20 | 4.400353 | 1.753191 | 2.726487 | 0 | 11.35576 | 0
2018-03-15 20:06 | 169634.2 | 1200.0003 | 3 | 20 | 4.400322 | 1.48653 | 2.780341 | 0 | 11.59274 | 0
2018-03-15 20:08 | 169754.2 | 1320.0031 | 3 | 20 | 4.400354 | 1.269859 | 2.826164 | 0 | 11.79437 | 0
2018-03-15 20:10 | 169874.2 | 1440.0023 | 3 | 20 | 4.400348 | 1.090931 | 2.86541 | 0 | 11.96707 | 0
2018-03-15 20:12 | 169994.2 | 1560.0018 | 3 | 20 | 4.400301 | 0.9426537 | 2.899239 | 0 | 12.11593 | 0
2018-03-15 20:14 | 170114.2 | 1680.0006 | 3 | 20 | 4.400322 | 0.8204327 | 2.928569 | 0 | 12.24499 | 0
2018-03-15 20:16 | 170234.2 | 1800.0016 | 3 | 20 | 4.400332 | 0.7172546 | 2.954145 | 0 | 12.35753 | 0
2018-03-15 20:18 | 170322.5 | 1888.3124 | 3 | 20 | 4.400332 | 0.6519966 | 2.970916 | 0 | 12.43133 | 0
2018-03-15 20:20 | 170442.6 | 120.0007 | 4 | 20 | 4.353676 | 0 | 2.970916 | 0 | 12.43133 | 0
2018-03-15 20:22 | 170562.6 | 240.0016 | 4 | 20 | 4.350631 | 0 | 2.970916 | 0 | 12.43133 | 0
2018-03-15 20:23 | 170622.6 | 300.0038 | 4 | 20 | 4.349668 | 0 | 2.970916 | 0 | 12.43133 | 0
2018-03-15 20:25 | 170742.7 | 120.0012 | 5 | 20 | 4.176218 | -2.282041 | 2.970916 | 0.07605427 | 12.43133 | 0.3192643
2018-03-15 20:27 | 170862.7 | 240.002 | 5 | 20 | 4.145855 | -2.282065 | 2.970916 | 0.1521169 | 12.43133 | 0.6357486
2018-03-15 20:29 | 170982.7 | 360.0004 | 5 | 20 | 4.116436 | -2.282002 | 2.970916 | 0.2281725 | 12.43133 | 0.9499431
2018-03-15 20:31 | 171102.7 | 480.0012 | 5 | 20 | 4.087214 | -2.282013 | 2.970916 | 0.3042347 | 12.43133 | 1.261935
2018-03-15 20:33 | 171222.7 | 600.0005 | 5 | 20 | 4.058136 | -2.282025 | 2.970916 | 0.3802932 | 12.43133 | 1.571695
2018-03-15 20:35 | 171342.7 | 720.0007 | 5 | 20 | 4.029294 | -2.282025 | 2.970916 | 0.4563528 | 12.43133 | 1.879257
2018-03-15 20:37 | 171462.7 | 840.0022 | 5 | 20 | 4.000773 | -2.282044 | 2.970916 | 0.5324125 | 12.43133 | 2.184637
2018-03-15 20:39 | 171582.7 | 960.0022 | 5 | 20 | 3.972703 | -2.282023 | 2.970916 | 0.6084741 | 12.43133 | 2.487871
2018-03-15 20:41 | 171702.7 | 1080.0022 | 5 | 20 | 3.945184 | -2.282046 | 2.970916 | 0.6845348 | 12.43133 | 2.788987
2018-03-15 20:43 | 171822.7 | 1200.0006 | 5 | 20 | 3.918319 | -2.282007 | 2.970916 | 0.7605937 | 12.43133 | 3.088027
2018-03-15 20:45 | 171942.7 | 1320.0023 | 5 | 20 | 3.892282 | -2.281988 | 2.970916 | 0.8366559 | 12.43133 | 3.385067
2018-03-15 20:47 | 172062.7 | 1440.0017 | 5 | 20 | 3.867166 | -2.28202 | 2.970916 | 0.9127137 | 12.43133 | 3.680144
2018-03-15 20:49 | 172182.7 | 1560.0007 | 5 | 20 | 3.84305 | -2.281974 | 2.970916 | 0.9887709 | 12.43133 | 3.973345
2018-03-15 20:51 | 172302.7 | 1680.0017 | 5 | 20 | 3.82001 | -2.28196 | 2.970916 | 1.06483 | 12.43133 | 4.264761
2018-03-15 20:53 | 172422.7 | 1800.0016 | 5 | 20 | 3.798152 | -2.281978 | 2.970916 | 1.140889 | 12.43133 | 4.554468
2018-03-15 20:55 | 172542.7 | 1920.0008 | 5 | 20 | 3.777695 | -2.281967 | 2.970916 | 1.216947 | 12.43133 | 4.842561
2018-03-15 20:57 | 172662.7 | 2040.0008 | 5 | 20 | 3.758651 | -2.28198 | 2.970916 | 1.293005 | 12.43133 | 5.129151
2018-03-15 20:59 | 172782.7 | 2160.0009 | 5 | 20 | 3.740711 | -2.281969 | 2.970916 | 1.369067 | 12.43133 | 5.414354
2018-03-15 21:01 | 172902.7 | 2280.0016 | 5 | 20 | 3.723629 | -2.282018 | 2.970916 | 1.445124 | 12.43133 | 5.698207
2018-03-15 21:03 | 173022.7 | 2400.001 | 5 | 20 | 3.707303 | -2.281999 | 2.970916 | 1.521186 | 12.43133 | 5.980806
2018-03-15 21:05 | 173142.7 | 2520.0002 | 5 | 20 | 3.691831 | -2.281992 | 2.970916 | 1.597245 | 12.43133 | 6.262188
2018-03-15 21:07 | 173262.7 | 2640.0011 | 5 | 20 | 3.677248 | -2.281971 | 2.970916 | 1.673303 | 12.43133 | 6.542421
2018-03-15 21:09 | 173382.7 | 2760.0003 | 5 | 20 | 3.663635 | -2.282001 | 2.970916 | 1.749362 | 12.43133 | 6.821583
2018-03-15 21:11 | 173502.7 | 2880.0019 | 5 | 20 | 3.65096 | -2.281999 | 2.970916 | 1.82542 | 12.43133 | 7.099745
2018-03-15 21:13 | 173622.7 | 3000.0003 | 5 | 20 | 3.638988 | -2.281969 | 2.970916 | 1.901481 | 12.43133 | 7.37698
2018-03-15 21:15 | 173742.7 | 3120.0018 | 5 | 20 | 3.627414 | -2.281994 | 2.970916 | 1.977542 | 12.43133 | 7.653325
2018-03-15 21:17 | 173862.7 | 3240.0026 | 5 | 20 | 3.615913 | -2.281988 | 2.970916 | 2.053599 | 12.43133 | 7.928777
2018-03-15 21:19 | 173982.7 | 3360.0012 | 5 | 20 | 3.604181 | -2.281994 | 2.970916 | 2.129658 | 12.43133 | 8.203356
2018-03-15 21:21 | 174102.7 | 3480.0011 | 5 | 20 | 3.591886 | -2.28199 | 2.970916 | 2.205716 | 12.43133 | 8.47702
2018-03-15 21:23 | 174222.7 | 3600.0005 | 5 | 20 | 3.578902 | -2.28202 | 2.970916 | 2.281777 | 12.43133 | 8.749732
2018-03-15 21:25 | 174342.7 | 3720.0013 | 5 | 20 | 3.565644 | -2.282018 | 2.970916 | 2.357837 | 12.43133 | 9.021439
2018-03-15 21:27 | 174462.7 | 3840.0005 | 5 | 20 | 3.552337 | -2.282032 | 2.970916 | 2.433895 | 12.43133 | 9.292129
2018-03-15 21:29 | 174582.7 | 3960.0022 | 5 | 20 | 3.538342 | -2.281988 | 2.970916 | 2.509953 | 12.43133 | 9.56179
2018-03-15 21:31 | 174702.7 | 4080.0014 | 5 | 20 | 3.521165 | -2.282009 | 2.970916 | 2.586015 | 12.43133 | 9.830302
2018-03-15 21:33 | 174822.7 | 4200.0015 | 5 | 20 | 3.49837 | -2.282022 | 2.970916 | 2.662075 | 12.43133 | 10.09729
2018-03-15 21:35 | 174942.7 | 4320.0023 | 5 | 20 | 3.467315 | -2.282002 | 2.970916 | 2.738133 | 12.43133 | 10.36226
2018-03-15 21:37 | 175062.7 | 4440.0007 | 5 | 20 | 3.420082 | -2.281988 | 2.970916 | 2.814193 | 12.43133 | 10.62434
2018-03-15 21:39 | 175182.7 | 4560.0007 | 5 | 20 | 3.319538 | -2.281999 | 2.970916 | 2.890251 | 12.43133 | 10.88124
2018-03-15 21:41 | 175302.7 | 4680.0024 | 5 | 20 | 3.023579 | -2.282011 | 2.970916 | 2.966309 | 12.43133 | 11.12494
2018-03-15 21:41 | 175306.9 | 4684.1965 | 5 | 20 | 2.999985 | -2.28203 | 2.970916 | 2.968966 | 12.43133 | 11.13294
2018-03-15 21:43 | 175426.9 | 120.0007 | 6 | 20 | 3.216559 | 0 | 2.970916 | 2.968974 | 12.43133 | 11.13296
2018-03-15 21:45 | 175546.9 | 240 | 6 | 20 | 3.232132 | 0 | 2.970916 | 2.968974 | 12.43133 | 11.13296
2018-03-15 21:46 | 175606.9 | 300.0029 | 6 | 20 | 3.237423 | 0 | 2.970916 | 2.968974 | 12.43133 | 11.13296
2018-03-15 21:46 | 175607 | 0.0025 | 7 | 21 | 3.237442 | 0 | 0 | 0 | 0 | 0
2018-03-15 21:48 | 175727.1 | 120.0018 | 2 | 21 | 3.949096 | 4.889959 | 0.1622977 | 1.21e-09 | 0.6177663 | 3.917e-09
2018-03-15 21:50 | 175847.1 | 240.001 | 2 | 21 | 3.999699 | 4.889938 | 0.3252779 | 1.21e-09 | 1.26626 | 3.917e-09
2018-03-15 21:52 | 175967.1 | 360.0003 | 2 | 21 | 4.036364 | 4.889896 | 0.4882554 | 1.21e-09 | 1.92115 | 3.917e-09
2018-03-15 21:54 | 176087.1 | 480.0011 | 2 | 21 | 4.068918 | 4.889898 | 0.65124 | 1.21e-09 | 2.581737 | 3.917e-09
2018-03-15 21:56 | 176207.1 | 600.0003 | 2 | 21 | 4.096344 | 4.889898 | 0.8142119 | 1.21e-09 | 3.247146 | 3.917e-09
2018-03-15 21:58 | 176327.1 | 720.0003 | 2 | 21 | 4.120636 | 4.889858 | 0.9771919 | 1.21e-09 | 3.916778 | 3.917e-09
2018-03-15 22:00 | 176447.1 | 840.0021 | 2 | 21 | 4.145356 | 4.889885 | 1.140173 | 1.21e-09 | 4.590342 | 3.917e-09
2018-03-15 22:02 | 176567.1 | 960.002 | 2 | 21 | 4.173648 | 4.88987 | 1.303148 | 1.21e-09 | 5.268179 | 3.917e-09
2018-03-15 22:04 | 176687.1 | 1080.0002 | 2 | 21 | 4.200387 | 4.776697 | 1.465793 | 1.21e-09 | 5.949511 | 3.917e-09
2018-03-15 22:06 | 176807.1 | 1200.0022 | 2 | 21 | 4.200385 | 4.212881 | 1.615465 | 1.21e-09 | 6.57819 | 3.917e-09
2018-03-15 22:08 | 176927.1 | 1320.0014 | 2 | 21 | 4.20037 | 3.682516 | 1.746962 | 1.21e-09 | 7.130528 | 3.917e-09
2018-03-15 22:10 | 177029.1 | 1422.086 | 2 | 21 | 4.200378 | 3.259972 | 1.845319 | 1.21e-09 | 7.543664 | 3.917e-09
2018-03-15 22:12 | 177149.1 | 120.0003 | 3 | 21 | 4.229584 | 3.260004 | 1.953535 | 1.21e-09 | 7.999684 | 3.917e-09
2018-03-15 22:14 | 177269.1 | 240.0003 | 3 | 21 | 4.262995 | 3.260033 | 2.062198 | 1.21e-09 | 8.461077 | 3.917e-09
2018-03-15 22:16 | 177389.1 | 360.0003 | 3 | 21 | 4.298719 | 3.260056 | 2.170857 | 1.21e-09 | 8.926208 | 3.917e-09
2018-03-15 22:18 | 177509.1 | 480.0011 | 3 | 21 | 4.336532 | 3.260015 | 2.279515 | 1.21e-09 | 9.395338 | 3.917e-09
2018-03-15 22:20 | 177629.1 | 600.0003 | 3 | 21 | 4.37605 | 3.260061 | 2.388173 | 1.21e-09 | 9.868668 | 3.917e-09
2018-03-15 22:22 | 177749.1 | 720.0004 | 3 | 21 | 4.400376 | 2.989 | 2.494886 | 1.21e-09 | 10.33745 | 3.917e-09
2018-03-15 22:24 | 177869.1 | 840.0004 | 3 | 21 | 4.400383 | 2.485252 | 2.585779 | 1.21e-09 | 10.73742 | 3.917e-09
2018-03-15 22:26 | 177989.1 | 960.0013 | 3 | 21 | 4.40036 | 2.081028 | 2.661642 | 1.21e-09 | 11.07125 | 3.917e-09
2018-03-15 22:28 | 178109.1 | 1080.0005 | 3 | 21 | 4.400364 | 1.754398 | 2.725372 | 1.21e-09 | 11.35168 | 3.917e-09
2018-03-15 22:30 | 178229.1 | 1200.0021 | 3 | 21 | 4.400341 | 1.487228 | 2.779238 | 1.21e-09 | 11.58871 | 3.917e-09
2018-03-15 22:32 | 178349.1 | 1320.0006 | 3 | 21 | 4.400344 | 1.270264 | 2.825073 | 1.21e-09 | 11.7904 | 3.917e-09
2018-03-15 22:34 | 178469.1 | 1440.0002 | 3 | 21 | 4.400337 | 1.091755 | 2.864335 | 1.21e-09 | 11.96316 | 3.917e-09
2018-03-15 22:36 | 178589.1 | 1560.003 | 3 | 21 | 4.400329 | 0.9439735 | 2.898183 | 1.21e-09 | 12.11211 | 3.917e-09
2018-03-15 22:38 | 178709.1 | 1680.0022 | 3 | 21 | 4.400332 | 0.820961 | 2.927534 | 1.21e-09 | 12.24126 | 3.917e-09
2018-03-15 22:40 | 178829.1 | 1800.0014 | 3 | 21 | 4.400339 | 0.7180939 | 2.95313 | 1.21e-09 | 12.35389 | 3.917e-09
2018-03-15 22:41 | 178917.9 | 1888.7834 | 3 | 21 | 4.400324 | 0.6519947 | 2.97 | 1.21e-09 | 12.42813 | 3.917e-09
2018-03-15 22:43 | 179038 | 120.0008 | 4 | 21 | 4.353584 | 0 | 2.97 | 1.21e-09 | 12.42813 | 3.917e-09
2018-03-15 22:45 | 179158 | 240.0008 | 4 | 21 | 4.350527 | 0 | 2.97 | 1.21e-09 | 12.42813 | 3.917e-09
2018-03-15 22:46 | 179218 | 300.0039 | 4 | 21 | 4.349569 | 0 | 2.97 | 1.21e-09 | 12.42813 | 3.917e-09
2018-03-15 22:48 | 179338.1 | 120.0019 | 5 | 21 | 4.175937 | -2.28208 | 2.97 | 0.07605923 | 12.42813 | 0.3192659
2018-03-15 22:50 | 179458.1 | 240.0003 | 5 | 21 | 4.145531 | -2.282062 | 2.97 | 0.1521186 | 12.42813 | 0.6357147
2018-03-15 22:52 | 179578.1 | 360.0017 | 5 | 21 | 4.116115 | -2.282062 | 2.97 | 0.2281765 | 12.42813 | 0.9498951
2018-03-15 22:54 | 179698.1 | 480.0017 | 5 | 21 | 4.086877 | -2.282022 | 2.97 | 0.3042377 | 12.42813 | 1.261859
2018-03-15 22:56 | 179818.1 | 600.0012 | 5 | 21 | 4.057808 | -2.282036 | 2.97 | 0.3802965 | 12.42813 | 1.571595
2018-03-15 22:58 | 179938.1 | 720.0003 | 5 | 21 | 4.028939 | -2.282022 | 2.97 | 0.4563551 | 12.42813 | 1.879126
2018-03-15 23:00 | 180058.1 | 840.0004 | 5 | 21 | 4.000416 | -2.282048 | 2.97 | 0.5324165 | 12.42813 | 2.184485
2018-03-15 23:02 | 180178.1 | 960.0019 | 5 | 21 | 3.972313 | -2.282013 | 2.97 | 0.6084737 | 12.42813 | 2.487674
2018-03-15 23:04 | 180298.1 | 1080.0003 | 5 | 21 | 3.944794 | -2.282028 | 2.97 | 0.6845346 | 12.42813 | 2.788761
2018-03-15 23:06 | 180418.1 | 1200.0012 | 5 | 21 | 3.91791 | -2.281969 | 2.97 | 0.7605953 | 12.42813 | 3.087777
2018-03-15 23:08 | 180538.1 | 1320.0019 | 5 | 21 | 3.891844 | -2.282009 | 2.97 | 0.8366551 | 12.42813 | 3.384777
2018-03-15 23:10 | 180658.1 | 1440.0019 | 5 | 21 | 3.866749 | -2.281994 | 2.97 | 0.9127141 | 12.42813 | 3.679827
2018-03-15 23:12 | 180778.1 | 1560.002 | 5 | 21 | 3.842659 | -2.282009 | 2.97 | 0.9887733 | 12.42813 | 3.973007
2018-03-15 23:14 | 180898.1 | 1680.0004 | 5 | 21 | 3.819621 | -2.282044 | 2.97 | 1.064829 | 12.42813 | 4.264381
2018-03-15 23:16 | 181018.1 | 1800.0015 | 5 | 21 | 3.797776 | -2.282011 | 2.97 | 1.140887 | 12.42813 | 4.554053
2018-03-15 23:18 | 181138.1 | 1920.0011 | 5 | 21 | 3.77737 | -2.282018 | 2.97 | 1.216946 | 12.42813 | 4.842124
2018-03-15 23:20 | 181258.1 | 2040.0005 | 5 | 21 | 3.758294 | -2.282009 | 2.97 | 1.293008 | 12.42813 | 5.128702
2018-03-15 23:22 | 181378.1 | 2160.0013 | 5 | 21 | 3.740381 | -2.281974 | 2.97 | 1.369066 | 12.42813 | 5.413864
2018-03-15 23:24 | 181498.1 | 2280.0022 | 5 | 21 | 3.723311 | -2.282004 | 2.97 | 1.445127 | 12.42813 | 5.697707
2018-03-15 23:26 | 181618.1 | 2400.0014 | 5 | 21 | 3.707011 | -2.28202 | 2.97 | 1.521185 | 12.42813 | 5.980271
2018-03-15 23:28 | 181738.1 | 2520.0014 | 5 | 21 | 3.691528 | -2.282009 | 2.97 | 1.597246 | 12.42813 | 6.261634
2018-03-15 23:30 | 181858.1 | 2640.0014 | 5 | 21 | 3.676967 | -2.281984 | 2.97 | 1.673298 | 12.42813 | 6.541822
2018-03-15 23:32 | 181978.1 | 2760.0008 | 5 | 21 | 3.663362 | -2.281981 | 2.97 | 1.74936 | 12.42813 | 6.820977
2018-03-15 23:34 | 182098.1 | 2880.0005 | 5 | 21 | 3.650707 | -2.282001 | 2.97 | 1.825418 | 12.42813 | 7.099118
2018-03-15 23:36 | 182218.1 | 3000.0007 | 5 | 21 | 3.638738 | -2.281944 | 2.97 | 1.901477 | 12.42813 | 7.37633
2018-03-15 23:38 | 182338.1 | 3120.0024 | 5 | 21 | 3.627174 | -2.281976 | 2.97 | 1.97754 | 12.42813 | 7.652664
2018-03-15 23:40 | 182458.1 | 3240.0001 | 5 | 21 | 3.615644 | -2.28198 | 2.97 | 2.053595 | 12.42813 | 7.92809
2018-03-15 23:42 | 182578.1 | 3360.0009 | 5 | 21 | 3.603926 | -2.28195 | 2.97 | 2.129656 | 12.42813 | 8.202654
2018-03-15 23:44 | 182698.1 | 3480.0001 | 5 | 21 | 3.591658 | -2.281974 | 2.97 | 2.205713 | 12.42813 | 8.476298
2018-03-15 23:46 | 182818.1 | 3600.0018 | 5 | 21 | 3.57864 | -2.282023 | 2.97 | 2.28177 | 12.42813 | 8.748979
2018-03-15 23:48 | 182938.1 | 3720.0012 | 5 | 21 | 3.56539 | -2.281988 | 2.97 | 2.357829 | 12.42813 | 9.02066
2018-03-15 23:50 | 183058.1 | 3840.0012 | 5 | 21 | 3.552058 | -2.281967 | 2.97 | 2.433887 | 12.42813 | 9.291328
2018-03-15 23:52 | 183178.1 | 3960.0009 | 5 | 21 | 3.538066 | -2.282002 | 2.97 | 2.509945 | 12.42813 | 9.56097
2018-03-15 23:54 | 183298.1 | 4080.0013 | 5 | 21 | 3.520837 | -2.281997 | 2.97 | 2.586005 | 12.42813 | 9.829452
2018-03-15 23:56 | 183418.1 | 4200.0018 | 5 | 21 | 3.497979 | -2.281992 | 2.97 | 2.662064 | 12.42813 | 10.09641
2018-03-15 23:58 | 183538.1 | 4320.0002 | 5 | 21 | 3.466756 | -2.281981 | 2.97 | 2.738118 | 12.42813 | 10.36133
2018-03-16 | 183658.1 | 4440.0011 | 5 | 21 | 3.419217 | -2.281953 | 2.97 | 2.814181 | 12.42813 | 10.62337
2018-03-16 00:02 | 183778.1 | 4560.0019 | 5 | 21 | 3.317485 | -2.281936 | 2.97 | 2.890241 | 12.42813 | 10.88017
2018-03-16 00:04 | 183898.1 | 4680.0003 | 5 | 21 | 3.01551 | -2.282028 | 2.97 | 2.966296 | 12.42813 | 11.12357
2018-03-16 00:04 | 183900.8 | 4682.6994 | 5 | 21 | 2.99999 | -2.28198 | 2.97 | 2.968003 | 12.42813 | 11.12871
2018-03-16 00:06 | 184020.8 | 120.001 | 6 | 21 | 3.216898 | 0 | 2.97 | 2.968013 | 12.42813 | 11.12873
2018-03-16 00:08 | 184140.8 | 240.001 | 6 | 21 | 3.232516 | 0 | 2.97 | 2.968013 | 12.42813 | 11.12873
2018-03-16 00:09 | 184200.8 | 300.004 | 6 | 21 | 3.237792 | 0 | 2.97 | 2.968013 | 12.42813 | 11.12873
2018-03-16 00:09 | 184200.8 | 0.0023 | 7 | 22 | 3.237746 | 0 | 0 | 0 | 0 | 0
2018-03-16 00:11 | 184320.9 | 120.001 | 2 | 22 | 3.949433 | 4.889883 | 0.1622932 | 8.47e-10 | 0.6178181 | 2.742e-09
2018-03-16 00:13 | 184440.9 | 240.0012 | 2 | 22 | 3.999958 | 4.889935 | 0.3252721 | 8.47e-10 | 1.266353 | 2.742e-09
2018-03-16 00:15 | 184560.9 | 360.0003 | 2 | 22 | 4.036614 | 4.889931 | 0.4882471 | 8.47e-10 | 1.921278 | 2.742e-09
2018-03-16 00:17 | 184680.9 | 480.0016 | 2 | 22 | 4.069198 | 4.889929 | 0.6512272 | 8.47e-10 | 2.58189 | 2.742e-09
2018-03-16 00:19 | 184800.9 | 600.0021 | 2 | 22 | 4.096624 | 4.889875 | 0.8142049 | 8.47e-10 | 3.247373 | 2.742e-09
2018-03-16 00:21 | 184920.9 | 720.0003 | 2 | 22 | 4.120947 | 4.889864 | 0.9771774 | 8.47e-10 | 3.917019 | 2.742e-09
2018-03-16 00:23 | 185040.9 | 840.0012 | 2 | 22 | 4.145694 | 4.889891 | 1.140158 | 8.47e-10 | 4.590634 | 2.742e-09
2018-03-16 00:25 | 185160.9 | 960.0012 | 2 | 22 | 4.173992 | 4.889864 | 1.303133 | 8.47e-10 | 5.268528 | 2.742e-09
2018-03-16 00:27 | 185280.9 | 1080.0021 | 2 | 22 | 4.200399 | 4.770901 | 1.465743 | 8.47e-10 | 5.949753 | 2.742e-09
2018-03-16 00:29 | 185400.9 | 1200.0028 | 2 | 22 | 4.200395 | 4.208464 | 1.615242 | 8.47e-10 | 6.577705 | 2.742e-09
2018-03-16 00:31 | 185520.9 | 1320.0021 | 2 | 22 | 4.200395 | 3.679008 | 1.746588 | 8.47e-10 | 7.129412 | 2.742e-09
2018-03-16 00:33 | 185622.5 | 1421.6074 | 2 | 22 | 4.200386 | 3.259998 | 1.84442 | 8.47e-10 | 7.540342 | 2.742e-09
2018-03-16 00:35 | 185742.5 | 120.0019 | 3 | 22 | 4.229543 | 3.260059 | 1.952641 | 8.47e-10 | 7.996385 | 2.742e-09
2018-03-16 00:37 | 185862.5 | 240.0018 | 3 | 22 | 4.262903 | 3.260056 | 2.061299 | 8.47e-10 | 8.45775 | 2.742e-09
2018-03-16 00:39 | 185982.5 | 360.0011 | 3 | 22 | 4.298621 | 3.260059 | 2.169958 | 8.47e-10 | 8.922872 | 2.742e-09
2018-03-16 00:41 | 186102.5 | 480.0005 | 3 | 22 | 4.336381 | 3.260063 | 2.27861 | 8.47e-10 | 9.391961 | 2.742e-09
2018-03-16 00:43 | 186222.5 | 600.0012 | 3 | 22 | 4.375861 | 3.260017 | 2.387268 | 8.47e-10 | 9.865272 | 2.742e-09
2018-03-16 00:45 | 186342.5 | 720.002 | 3 | 22 | 4.400391 | 2.99243 | 2.494041 | 8.47e-10 | 10.33431 | 2.742e-09
2018-03-16 00:47 | 186462.5 | 840.0021 | 3 | 22 | 4.400399 | 2.488678 | 2.585032 | 8.47e-10 | 10.7347 | 2.742e-09
2018-03-16 00:49 | 186582.5 | 960.0021 | 3 | 22 | 4.400375 | 2.084488 | 2.661008 | 8.47e-10 | 11.06903 | 2.742e-09
2018-03-16 00:51 | 186702.5 | 1080.0021 | 3 | 22 | 4.400354 | 1.75639 | 2.724831 | 8.47e-10 | 11.34987 | 2.742e-09
2018-03-16 00:53 | 186822.5 | 1200.0021 | 3 | 22 | 4.400362 | 1.489986 | 2.778781 | 8.47e-10 | 11.58727 | 2.742e-09
2018-03-16 00:55 | 186942.5 | 1320.0013 | 3 | 22 | 4.400358 | 1.272152 | 2.82469 | 8.47e-10 | 11.78929 | 2.742e-09
2018-03-16 00:57 | 187062.5 | 1440.0005 | 3 | 22 | 4.400343 | 1.093208 | 2.864014 | 8.47e-10 | 11.96233 | 2.742e-09
2018-03-16 00:59 | 187182.5 | 1560.0005 | 3 | 22 | 4.400342 | 0.9453888 | 2.897907 | 8.47e-10 | 12.11146 | 2.742e-09
2018-03-16 01:01 | 187302.5 | 1680.0022 | 3 | 22 | 4.400344 | 0.8224239 | 2.927302 | 8.47e-10 | 12.24081 | 2.742e-09
2018-03-16 01:03 | 187422.5 | 1800.0007 | 3 | 22 | 4.400322 | 0.7187538 | 2.952931 | 8.47e-10 | 12.35359 | 2.742e-09
2018-03-16 01:04 | 187511.9 | 1889.3683 | 3 | 22 | 4.400326 | 0.6519966 | 2.969928 | 8.47e-10 | 12.42838 | 2.742e-09
2018-03-16 01:06 | 187632 | 120.0007 | 4 | 22 | 4.353636 | 0 | 2.969928 | 8.47e-10 | 12.42838 | 2.742e-09
2018-03-16 01:08 | 187752 | 240.0007 | 4 | 22 | 4.350581 | 0 | 2.969928 | 8.47e-10 | 12.42838 | 2.742e-09
2018-03-16 01:09 | 187812 | 300.0031 | 4 | 22 | 4.349615 | 0 | 2.969928 | 8.47e-10 | 12.42838 | 2.742e-09
2018-03-16 01:11 | 187932.1 | 120.002 | 5 | 22 | 4.176156 | -2.282023 | 2.969928 | 0.07605672 | 12.42838 | 0.3192696
2018-03-16 01:13 | 188052.1 | 240.0004 | 5 | 22 | 4.145737 | -2.28202 | 2.969928 | 0.1521132 | 12.42838 | 0.6357225
2018-03-16 01:15 | 188172.1 | 360.0021 | 5 | 22 | 4.116323 | -2.282007 | 2.969928 | 0.228177 | 12.42838 | 0.949943
2018-03-16 01:17 | 188292.1 | 480.0006 | 5 | 22 | 4.087073 | -2.282009 | 2.969928 | 0.3042345 | 12.42838 | 1.261907
2018-03-16 01:19 | 188412.1 | 600.0005 | 5 | 22 | 4.057997 | -2.282048 | 2.969928 | 0.3802942 | 12.42838 | 1.571662
2018-03-16 01:21 | 188532.1 | 720.0021 | 5 | 22 | 4.029132 | -2.281984 | 2.969928 | 0.4563533 | 12.42838 | 1.87921
2018-03-16 01:23 | 188652.1 | 840.0021 | 5 | 22 | 4.000607 | -2.281969 | 2.969928 | 0.5324103 | 12.42838 | 2.184567
2018-03-16 01:25 | 188772.1 | 960.0021 | 5 | 22 | 3.972527 | -2.28196 | 2.969928 | 0.6084696 | 12.42838 | 2.48778
2018-03-16 01:27 | 188892.1 | 1080.0014 | 5 | 22 | 3.944995 | -2.281981 | 2.969928 | 0.6845283 | 12.42838 | 2.788875
2018-03-16 01:29 | 189012.1 | 1200.0022 | 5 | 22 | 3.918136 | -2.281965 | 2.969928 | 0.7605856 | 12.42838 | 3.087895
2018-03-16 01:31 | 189132.1 | 1320.0014 | 5 | 22 | 3.892087 | -2.281959 | 2.969928 | 0.8366431 | 12.42838 | 3.384903
2018-03-16 01:33 | 189252.1 | 1440.0006 | 5 | 22 | 3.866971 | -2.281971 | 2.969928 | 0.9126995 | 12.42838 | 3.679961
2018-03-16 01:35 | 189372.1 | 1560.0022 | 5 | 22 | 3.842872 | -2.281934 | 2.969928 | 0.9887612 | 12.42838 | 3.973166
2018-03-16 01:37 | 189492.1 | 1680.0003 | 5 | 22 | 3.819826 | -2.281936 | 2.969928 | 1.064817 | 12.42838 | 4.264554
2018-03-16 01:39 | 189612.1 | 1800.0015 | 5 | 22 | 3.797985 | -2.281957 | 2.969928 | 1.14088 | 12.42838 | 4.554261
2018-03-16 01:41 | 189732.1 | 1920.0023 | 5 | 22 | 3.777521 | -2.281967 | 2.969928 | 1.216937 | 12.42838 | 4.842339
2018-03-16 01:43 | 189852.1 | 2040.0015 | 5 | 22 | 3.758488 | -2.281976 | 2.969928 | 1.292996 | 12.42838 | 5.128922
2018-03-16 01:45 | 189972.1 | 2160.0008 | 5 | 22 | 3.740574 | -2.28199 | 2.969928 | 1.369053 | 12.42838 | 5.414096
2018-03-16 01:47 | 190092.1 | 2280.0016 | 5 | 22 | 3.723482 | -2.281994 | 2.969928 | 1.445109 | 12.42838 | 5.697933
2018-03-16 01:49 | 190212.1 | 2400 | 5 | 22 | 3.707144 | -2.281974 | 2.969928 | 1.521169 | 12.42838 | 5.980515
2018-03-16 01:51 | 190332.1 | 2520.0008 | 5 | 22 | 3.69168 | -2.281957 | 2.969928 | 1.597227 | 12.42838 | 6.261879
2018-03-16 01:53 | 190452.1 | 2640.0024 | 5 | 22 | 3.677084 | -2.28196 | 2.969928 | 1.673289 | 12.42838 | 6.542115
2018-03-16 01:55 | 190572.1 | 2760.0018 | 5 | 22 | 3.663493 | -2.281965 | 2.969928 | 1.749344 | 12.42838 | 6.821253
2018-03-16 01:57 | 190692.1 | 2880.0017 | 5 | 22 | 3.650825 | -2.281976 | 2.969928 | 1.825404 | 12.42838 | 7.099409
2018-03-16 01:59 | 190812.1 | 3000.0001 | 5 | 22 | 3.638852 | -2.281959 | 2.969928 | 1.901457 | 12.42838 | 7.376607
2018-03-16 02:01 | 190932.1 | 3120.0008 | 5 | 22 | 3.627267 | -2.281919 | 2.969928 | 1.977521 | 12.42838 | 7.652951
2018-03-16 02:03 | 191052.1 | 3240.0001 | 5 | 22 | 3.615716 | -2.281967 | 2.969928 | 2.053578 | 12.42838 | 7.928391
2018-03-16 02:05 | 191172.1 | 3360.001 | 5 | 22 | 3.603981 | -2.281997 | 2.969928 | 2.129637 | 12.42838 | 8.202959
2018-03-16 02:07 | 191292.1 | 3480.0009 | 5 | 22 | 3.591691 | -2.281986 | 2.969928 | 2.205694 | 12.42838 | 8.476604
2018-03-16 02:09 | 191412.1 | 3600.0009 | 5 | 22 | 3.57866 | -2.281938 | 2.969928 | 2.281753 | 12.42838 | 8.749292
2018-03-16 02:11 | 191532.1 | 3720.0018 | 5 | 22 | 3.565376 | -2.281992 | 2.969928 | 2.357814 | 12.42838 | 9.020982
2018-03-16 02:13 | 191652.1 | 3840.0011 | 5 | 22 | 3.552074 | -2.281936 | 2.969928 | 2.433873 | 12.42838 | 9.291656
2018-03-16 02:15 | 191772.1 | 3960.0019 | 5 | 22 | 3.538074 | -2.28196 | 2.969928 | 2.509928 | 12.42838 | 9.561288
2018-03-16 02:17 | 191892.1 | 4080.0019 | 5 | 22 | 3.520841 | -2.281976 | 2.969928 | 2.585988 | 12.42838 | 9.829768
2018-03-16 02:19 | 192012.1 | 4200.0011 | 5 | 22 | 3.497935 | -2.281999 | 2.969928 | 2.662046 | 12.42838 | 10.09673
2018-03-16 02:21 | 192132.1 | 4320.0019 | 5 | 22 | 3.466739 | -2.281992 | 2.969928 | 2.738099 | 12.42838 | 10.36164
2018-03-16 02:23 | 192252.1 | 4440.0004 | 5 | 22 | 3.419232 | -2.281997 | 2.969928 | 2.814164 | 12.42838 | 10.62368
2018-03-16 02:25 | 192372.1 | 4560.0012 | 5 | 22 | 3.317483 | -2.281992 | 2.969928 | 2.890223 | 12.42838 | 10.88048
2018-03-16 02:27 | 192492.1 | 4680.0004 | 5 | 22 | 3.015367 | -2.282007 | 2.969928 | 2.96628 | 12.42838 | 11.12389
2018-03-16 02:27 | 192494.7 | 4682.6786 | 5 | 22 | 2.999994 | -2.282002 | 2.969928 | 2.967979 | 12.42838 | 11.129
2018-03-16 02:29 | 192614.7968 | 120.0001 | 6 | 22 | 3.216777 | 0 | 2.969928 | 2.967979 | 12.42838 | 11.129
2018-03-16 02:31 | 192734.7968 | 240.0001 | 6 | 22 | 3.232412 | 0 | 2.969928 | 2.967979 | 12.42838 | 11.129
2018-03-16 02:32 | 192794.7989 | 300.0022 | 6 | 22 | 3.237702 | 0 | 2.969928 | 2.967979 | 12.42838 | 11.129
2018-03-16 02:32 | 192794.8 | 0.0025 | 7 | 23 | 3.237664 | 0 | 0 | 0 | 0 | 0
2018-03-16 02:34 | 192914.9 | 120.0009 | 2 | 23 | 3.948841 | 4.889898 | 0.1622901 | 0 | 0.6177275 | 0
2018-03-16 02:36 | 193034.9 | 240.0003 | 2 | 23 | 3.999485 | 4.889841 | 0.3252707 | 0 | 1.266183 | 0
2018-03-16 02:38 | 193154.9 | 360.0003 | 2 | 23 | 4.036048 | 4.889894 | 0.4882446 | 0 | 1.921017 | 0
2018-03-16 02:40 | 193274.9 | 480.0004 | 2 | 23 | 4.068563 | 4.889843 | 0.6512226 | 0 | 2.581525 | 0
2018-03-16 02:42 | 193394.9 | 600.0012 | 2 | 23 | 4.09595 | 4.889858 | 0.8141999 | 0 | 3.246894 | 0
2018-03-16 02:44 | 193514.9 | 720.0012 | 2 | 23 | 4.120224 | 4.889837 | 0.9771743 | 0 | 3.916435 | 0
2018-03-16 02:46 | 193634.9 | 840.0004 | 2 | 23 | 4.1449 | 4.889847 | 1.140155 | 0 | 4.589928 | 0
2018-03-16 02:48 | 193754.9 | 960.0004 | 2 | 23 | 4.173206 | 4.889845 | 1.303131 | 0 | 5.267691 | 0
2018-03-16 02:50 | 193874.9 | 1080.0014 | 2 | 23 | 4.200391 | 4.784451 | 1.465823 | 0 | 5.949157 | 0
2018-03-16 02:52 | 193994.9 | 1200.0022 | 2 | 23 | 4.200376 | 4.217993 | 1.615704 | 0 | 6.578718 | 0
2018-03-16 02:54 | 194114.9 | 1320.0006 | 2 | 23 | 4.200361 | 3.687178 | 1.747361 | 0 | 7.131726 | 0
2018-03-16 02:56 | 194217.6 | 1422.7307 | 2 | 23 | 4.200366 | 3.259991 | 1.846406 | 0 | 7.547751 | 0
2018-03-16 02:58 | 194337.6 | 120.0004 | 3 | 23 | 4.229582 | 3.260042 | 1.954623 | 0 | 8.003777 | 0
2018-03-16 03:00 | 194457.6 | 240.0004 | 3 | 23 | 4.263073 | 3.26001 | 2.063278 | 0 | 8.465143 | 0
2018-03-16 03:02 | 194577.6 | 360.0012 | 3 | 23 | 4.298898 | 3.260019 | 2.171941 | 0 | 8.930304 | 0
2018-03-16 03:04 | 194697.6 | 480.002 | 3 | 23 | 4.336751 | 3.259979 | 2.280597 | 0 | 9.399446 | 0
2018-03-16 03:06 | 194817.6 | 600.0005 | 3 | 23 | 4.376347 | 3.260036 | 2.389249 | 0 | 9.872775 | 0
2018-03-16 03:08 | 194937.6 | 720.0013 | 3 | 23 | 4.400381 | 2.983793 | 2.495898 | 0 | 10.3413 | 0
2018-03-16 03:10 | 195057.6 | 840.0021 | 3 | 23 | 4.400357 | 2.479954 | 2.586626 | 0 | 10.74054 | 0
2018-03-16 03:12 | 195177.6 | 960.0006 | 3 | 23 | 4.40036 | 2.076891 | 2.662337 | 0 | 11.07369 | 0
2018-03-16 03:14 | 195297.6 | 1080.0006 | 3 | 23 | 4.400348 | 1.749723 | 2.725924 | 0 | 11.3535 | 0
2018-03-16 03:16 | 195417.6 | 1200.0007 | 3 | 23 | 4.400354 | 1.484097 | 2.779667 | 0 | 11.58999 | 0
2018-03-16 03:18 | 195537.6 | 1320.0007 | 3 | 23 | 4.400367 | 1.267263 | 2.825387 | 0 | 11.79117 | 0
2018-03-16 03:20 | 195657.6 | 1440.0014 | 3 | 23 | 4.400339 | 1.088594 | 2.864546 | 0 | 11.96348 | 0
2018-03-16 03:22 | 195777.6 | 1560.0006 | 3 | 23 | 4.400331 | 0.9414539 | 2.898302 | 0 | 12.11202 | 0
2018-03-16 03:24 | 195897.6 | 1680.0025 | 3 | 23 | 4.400315 | 0.8184681 | 2.927573 | 0 | 12.24083 | 0
2018-03-16 03:26 | 196017.6 | 1800.0016 | 3 | 23 | 4.400323 | 0.7159481 | 2.953096 | 0 | 12.35313 | 0
2018-03-16 03:27 | 196103.5 | 1885.8765 | 3 | 23 | 4.400325 | 0.6520004 | 2.969389 | 0 | 12.42483 | 0
2018-03-16 03:29 | 196223.6 | 120.0019 | 4 | 23 | 4.353634 | 0 | 2.969389 | 0 | 12.42483 | 0
2018-03-16 03:31 | 196343.6 | 240.0012 | 4 | 23 | 4.350552 | 0 | 2.969389 | 0 | 12.42483 | 0
2018-03-16 03:32 | 196403.6 | 300.0041 | 4 | 23 | 4.349593 | 0 | 2.969389 | 0 | 12.42483 | 0
2018-03-16 03:34 | 196523.7 | 120.0003 | 5 | 23 | 4.175999 | -2.282043 | 2.969389 | 0.07605659 | 12.42483 | 0.3192589
2018-03-16 03:36 | 196643.7 | 240.001 | 5 | 23 | 4.145591 | -2.282062 | 2.969389 | 0.1521176 | 12.42483 | 0.6357185
2018-03-16 03:38 | 196763.7 | 360.0001 | 5 | 23 | 4.116131 | -2.282028 | 2.969389 | 0.2281777 | 12.42483 | 0.9499103
2018-03-16 03:40 | 196883.7 | 480.0002 | 5 | 23 | 4.086897 | -2.282034 | 2.969389 | 0.3042295 | 12.42483 | 1.261837
2018-03-16 03:42 | 197003.7 | 600.0019 | 5 | 23 | 4.057802 | -2.281997 | 2.969389 | 0.3802963 | 12.42483 | 1.571604
2018-03-16 03:44 | 197123.7 | 720.0019 | 5 | 23 | 4.028913 | -2.281988 | 2.969389 | 0.4563553 | 12.42483 | 1.879136
2018-03-16 03:46 | 197243.7 | 840.0003 | 5 | 23 | 4.000382 | -2.282004 | 2.969389 | 0.5324102 | 12.42483 | 2.184468
2018-03-16 03:48 | 197363.7 | 960.0015 | 5 | 23 | 3.972307 | -2.282044 | 2.969389 | 0.6084726 | 12.42483 | 2.487675
2018-03-16 03:50 | 197483.7 | 1080.0012 | 5 | 23 | 3.944762 | -2.281969 | 2.969389 | 0.6845284 | 12.42483 | 2.78874
2018-03-16 03:52 | 197603.7 | 1200.0004 | 5 | 23 | 3.917895 | -2.281986 | 2.969389 | 0.7605875 | 12.42483 | 3.087749
2018-03-16 03:54 | 197723.7 | 1320.0004 | 5 | 23 | 3.891852 | -2.28198 | 2.969389 | 0.8366504 | 12.42483 | 3.384759
2018-03-16 03:56 | 197843.7 | 1440.0004 | 5 | 23 | 3.866723 | -2.281988 | 2.969389 | 0.9127094 | 12.42483 | 3.679807
2018-03-16 03:58 | 197963.7 | 1560.0013 | 5 | 23 | 3.842601 | -2.281978 | 2.969389 | 0.9887673 | 12.42483 | 3.972979
2018-03-16 04:00 | 198083.7 | 1680.0005 | 5 | 23 | 3.819564 | -2.281974 | 2.969389 | 1.064826 | 12.42483 | 4.26436
2018-03-16 04:02 | 198203.7 | 1800.0005 | 5 | 23 | 3.797753 | -2.282013 | 2.969389 | 1.140885 | 12.42483 | 4.554031
2018-03-16 04:04 | 198323.7 | 1920.0022 | 5 | 23 | 3.77728 | -2.281986 | 2.969389 | 1.216943 | 12.42483 | 4.842095
2018-03-16 04:06 | 198443.7 | 2040.0022 | 5 | 23 | 3.758257 | -2.282004 | 2.969389 | 1.293005 | 12.42483 | 5.128668
2018-03-16 04:08 | 198563.7 | 2160.0023 | 5 | 23 | 3.740311 | -2.28196 | 2.969389 | 1.369061 | 12.42483 | 5.413821
2018-03-16 04:10 | 198683.7 | 2280.0031 | 5 | 23 | 3.723237 | -2.281988 | 2.969389 | 1.445119 | 12.42483 | 5.697646
2018-03-16 04:12 | 198803.7 | 2400.0014 | 5 | 23 | 3.706916 | -2.281955 | 2.969389 | 1.521177 | 12.42483 | 5.980204
2018-03-16 04:14 | 198923.7 | 2520.002 | 5 | 23 | 3.691449 | -2.281957 | 2.969389 | 1.597235 | 12.42483 | 6.261549
2018-03-16 04:16 | 199043.7 | 2640.0008 | 5 | 23 | 3.676878 | -2.281999 | 2.969389 | 1.673293 | 12.42483 | 6.541753
2018-03-16 04:18 | 199163.7 | 2760.0001 | 5 | 23 | 3.663291 | -2.281981 | 2.969389 | 1.749351 | 12.42483 | 6.820889
2018-03-16 04:20 | 199283.7 | 2880.0016 | 5 | 23 | 3.650599 | -2.281988 | 2.969389 | 1.825412 | 12.42483 | 7.099033
2018-03-16 04:22 | 199403.7 | 3000.0009 | 5 | 23 | 3.638624 | -2.282018 | 2.969389 | 1.901467 | 12.42483 | 7.37622
2018-03-16 04:24 | 199523.7 | 3120.0002 | 5 | 23 | 3.627042 | -2.281984 | 2.969389 | 1.977528 | 12.42483 | 7.652534
2018-03-16 04:26 | 199643.7 | 3240.001 | 5 | 23 | 3.615511 | -2.282046 | 2.969389 | 2.053588 | 12.42483 | 7.927971
2018-03-16 04:28 | 199763.7 | 3360.001 | 5 | 23 | 3.603762 | -2.281984 | 2.969389 | 2.129647 | 12.42483 | 8.202518
2018-03-16 04:30 | 199883.7 | 3480.0001 | 5 | 23 | 3.591452 | -2.282028 | 2.969389 | 2.205706 | 12.42483 | 8.476152
2018-03-16 04:32 | 200003.7 | 3600.0002 | 5 | 23 | 3.578405 | -2.282051 | 2.969389 | 2.281765 | 12.42483 | 8.748822
2018-03-16 04:34 | 200123.7 | 3720.0026 | 5 | 23 | 3.565159 | -2.281986 | 2.969389 | 2.357823 | 12.42483 | 9.020485
2018-03-16 04:36 | 200243.7 | 3840.0002 | 5 | 23 | 3.551818 | -2.282032 | 2.969389 | 2.433881 | 12.42483 | 9.291138
2018-03-16 04:38 | 200363.7 | 3960.0027 | 5 | 23 | 3.53781 | -2.282034 | 2.969389 | 2.50994 | 12.42483 | 9.560764
2018-03-16 04:40 | 200483.7 | 4080.0027 | 5 | 23 | 3.520525 | -2.281974 | 2.969389 | 2.585999 | 12.42483 | 9.829222
2018-03-16 04:42 | 200603.7 | 4200.0002 | 5 | 23 | 3.497602 | -2.281959 | 2.969389 | 2.662052 | 12.42483 | 10.09614
2018-03-16 04:44 | 200723.7 | 4320.0004 | 5 | 23 | 3.466305 | -2.282013 | 2.969389 | 2.738114 | 12.42483 | 10.36105
2018-03-16 04:46 | 200843.7 | 4440.001 | 5 | 23 | 3.418563 | -2.281963 | 2.969389 | 2.814174 | 12.42483 | 10.62304
2018-03-16 04:48 | 200963.7 | 4560.002 | 5 | 23 | 3.316049 | -2.282001 | 2.969389 | 2.890236 | 12.42483 | 10.87977
2018-03-16 04:50 | 201083.7 | 4680.002 | 5 | 23 | 3.010037 | -2.281994 | 2.969389 | 2.966295 | 12.42483 | 11.12299
2018-03-16 04:50 | 201085.4 | 4681.7307 | 5 | 23 | 2.999975 | -2.281967 | 2.969389 | 2.967391 | 12.42483 | 11.12628
2018-03-16 04:52 | 201205.4 | 120.0016 | 6 | 23 | 3.217301 | 0 | 2.969389 | 2.967391 | 12.42483 | 11.12628
2018-03-16 04:54 | 201325.4 | 240.0017 | 6 | 23 | 3.232992 | 0 | 2.969389 | 2.967391 | 12.42483 | 11.12628
2018-03-16 04:55 | 201385.4 | 300.0023 | 6 | 23 | 3.238271 | 0 | 2.969389 | 2.967391 | 12.42483 | 11.12628
2018-03-16 04:55 | 201385.5 | 0.0048 | 7 | 24 | 3.23835 | 0 | 0 | 0 | 0 | 0
2018-03-16 04:57 | 201505.5 | 120.0027 | 2 | 24 | 3.949156 | 4.889875 | 0.1622891 | 6.54e-10 | 0.617801 | 2.119e-09
2018-03-16 04:59 | 201625.5 | 240.0011 | 2 | 24 | 3.999718 | 4.889845 | 0.3252623 | 6.54e-10 | 1.26627 | 2.119e-09
2018-03-16 05:01 | 201745.5 | 360.0019 | 2 | 24 | 4.036329 | 4.889862 | 0.4882419 | 6.54e-10 | 1.921169 | 2.119e-09
2018-03-16 05:03 | 201865.5 | 480.0004 | 2 | 24 | 4.068847 | 4.889851 | 0.6512192 | 6.54e-10 | 2.581719 | 2.119e-09
2018-03-16 05:05 | 201985.5 | 600.0012 | 2 | 24 | 4.096248 | 4.889854 | 0.814193 | 6.54e-10 | 3.247123 | 2.119e-09
2018-03-16 05:07 | 202105.5 | 720.0021 | 2 | 24 | 4.120547 | 4.889879 | 0.9771739 | 6.54e-10 | 3.916739 | 2.119e-09
2018-03-16 05:09 | 202225.5 | 840.0006 | 2 | 24 | 4.14528 | 4.889853 | 1.140154 | 6.54e-10 | 4.590283 | 2.119e-09
2018-03-16 05:11 | 202345.5 | 960.0006 | 2 | 24 | 4.173595 | 4.88987 | 1.303131 | 6.54e-10 | 5.26812 | 2.119e-09
2018-03-16 05:13 | 202465.5 | 1080.0021 | 2 | 24 | 4.200381 | 4.775682 | 1.465779 | 6.54e-10 | 5.949462 | 2.119e-09
2018-03-16 05:15 | 202585.5 | 1200.0007 | 2 | 24 | 4.200381 | 4.21282 | 1.615429 | 6.54e-10 | 6.578049 | 2.119e-09
2018-03-16 05:17 | 202705.5 | 1320.0015 | 2 | 24 | 4.200366 | 3.681072 | 1.746902 | 6.54e-10 | 7.130284 | 2.119e-09
2018-03-16 05:19 | 202807.4 | 1421.8483 | 2 | 24 | 4.200381 | 3.259981 | 1.845007 | 6.54e-10 | 7.542364 | 2.119e-09
2018-03-16 05:21 | 202927.4 | 120.0014 | 3 | 24 | 4.229639 | 3.260042 | 1.953226 | 6.54e-10 | 7.998402 | 2.119e-09
2018-03-16 05:23 | 203047.4 | 240.0005 | 3 | 24 | 4.263111 | 3.26008 | 2.061879 | 6.54e-10 | 8.459763 | 2.119e-09
2018-03-16 05:25 | 203167.4 | 360.003 | 3 | 24 | 4.298903 | 3.260029 | 2.170542 | 6.54e-10 | 8.924928 | 2.119e-09
2018-03-16 05:27 | 203287.4 | 480.0005 | 3 | 24 | 4.336769 | 3.26004 | 2.279192 | 6.54e-10 | 9.394044 | 2.119e-09
2018-03-16 05:29 | 203407.4 | 600.0005 | 3 | 24 | 4.376363 | 3.26005 | 2.38785 | 6.54e-10 | 9.867405 | 2.119e-09
2018-03-16 05:31 | 203527.4 | 720.0022 | 3 | 24 | 4.400381 | 2.984758 | 2.494504 | 6.54e-10 | 10.33595 | 2.119e-09
2018-03-16 05:33 | 203647.4 | 840.0032 | 3 | 24 | 4.400379 | 2.482227 | 2.585266 | 6.54e-10 | 10.73534 | 2.119e-09
2018-03-16 05:35 | 203767.4 | 960.0023 | 3 | 24 | 4.400368 | 2.078348 | 2.661031 | 6.54e-10 | 11.06873 | 2.119e-09
2018-03-16 05:37 | 203887.4 | 1080.0007 | 3 | 24 | 4.400352 | 1.751638 | 2.72467 | 6.54e-10 | 11.34877 | 2.119e-09
2018-03-16 05:39 | 204007.4 | 1200.0007 | 3 | 24 | 4.400347 | 1.48571 | 2.778468 | 6.54e-10 | 11.5855 | 2.119e-09
2018-03-16 05:41 | 204127.4 | 1320.0008 | 3 | 24 | 4.400342 | 1.268269 | 2.824244 | 6.54e-10 | 11.78693 | 2.119e-09
2018-03-16 05:43 | 204247.4 | 1440.0024 | 3 | 24 | 4.400357 | 1.090666 | 2.863453 | 6.54e-10 | 11.95946 | 2.119e-09
2018-03-16 05:45 | 204367.4 | 1560.0008 | 3 | 24 | 4.400339 | 0.9429722 | 2.897254 | 6.54e-10 | 12.1082 | 2.119e-09
2018-03-16 05:47 | 204487.4 | 1680.0016 | 3 | 24 | 4.400342 | 0.8200779 | 2.926573 | 6.54e-10 | 12.23721 | 2.119e-09
2018-03-16 05:49 | 204607.4 | 1800.0025 | 3 | 24 | 4.400339 | 0.7174339 | 2.952134 | 6.54e-10 | 12.34969 | 2.119e-09
2018-03-16 05:51 | 204694.6 | 1887.2245 | 3 | 24 | 4.400323 | 0.6519947 | 2.9687 | 6.54e-10 | 12.42258 | 2.119e-09
2018-03-16 05:53 | 204814.7 | 120.0011 | 4 | 24 | 4.353575 | 0 | 2.9687 | 6.54e-10 | 12.42258 | 2.119e-09
2018-03-16 05:55 | 204934.7 | 240.0016 | 4 | 24 | 4.350492 | 0 | 2.9687 | 6.54e-10 | 12.42258 | 2.119e-09
2018-03-16 05:56 | 204994.7 | 300.0022 | 4 | 24 | 4.349546 | 0 | 2.9687 | 6.54e-10 | 12.42258 | 2.119e-09
2018-03-16 05:58 | 205114.8 | 120.0002 | 5 | 24 | 4.175821 | -2.282011 | 2.9687 | 0.07605439 | 12.42258 | 0.3192375
2018-03-16 06:00 | 205234.8 | 240.002 | 5 | 24 | 4.145377 | -2.282044 | 2.9687 | 0.1521169 | 12.42258 | 0.6356891
2018-03-16 06:02 | 205354.8 | 360.0003 | 5 | 24 | 4.115943 | -2.281988 | 2.9687 | 0.2281744 | 12.42258 | 0.9498551
2018-03-16 06:04 | 205474.8 | 480.0021 | 5 | 24 | 4.086662 | -2.282032 | 2.9687 | 0.3042324 | 12.42258 | 1.261791
2018-03-16 06:06 | 205594.8 | 600.0012 | 5 | 24 | 4.057548 | -2.282023 | 2.9687 | 0.3802896 | 12.42258 | 1.571503
2018-03-16 06:08 | 205714.8 | 720.002 | 5 | 24 | 4.028669 | -2.281965 | 2.9687 | 0.4563469 | 12.42258 | 1.879009
2018-03-16 06:10 | 205834.8 | 840.0004 | 5 | 24 | 4.000129 | -2.281984 | 2.9687 | 0.5324023 | 12.42258 | 2.184324
2018-03-16 06:12 | 205954.8 | 960.0004 | 5 | 24 | 3.972025 | -2.281992 | 2.9687 | 0.6084611 | 12.42258 | 2.487497
2018-03-16 06:14 | 206074.8 | 1080.0005 | 5 | 24 | 3.944478 | -2.281925 | 2.9687 | 0.6845176 | 12.42258 | 2.788544
2018-03-16 06:16 | 206194.8 | 1200.0005 | 5 | 24 | 3.917629 | -2.281974 | 2.9687 | 0.760578 | 12.42258 | 3.087537
2018-03-16 06:18 | 206314.8 | 1320.0005 | 5 | 24 | 3.891582 | -2.281976 | 2.9687 | 0.8366365 | 12.42258 | 3.384509
2018-03-16 06:20 | 206434.8 | 1440.0009 | 5 | 24 | 3.866438 | -2.281965 | 2.9687 | 0.9126946 | 12.42258 | 3.679532
2018-03-16 06:22 | 206554.8 | 1560.0006 | 5 | 24 | 3.842352 | -2.281999 | 2.9687 | 0.9887526 | 12.42258 | 3.972683
2018-03-16 06:24 | 206674.8 | 1680.0021 | 5 | 24 | 3.819318 | -2.281942 | 2.9687 | 1.064811 | 12.42258 | 4.264043
2018-03-16 06:26 | 206794.8 | 1800.0015 | 5 | 24 | 3.797456 | -2.28194 | 2.9687 | 1.140869 | 12.42258 | 4.553691
2018-03-16 06:28 | 206914.8 | 1920.0023 | 5 | 24 | 3.777031 | -2.281942 | 2.9687 | 1.216927 | 12.42258 | 4.841733
2018-03-16 06:30 | 207034.8 | 2040.0015 | 5 | 24 | 3.757992 | -2.281923 | 2.9687 | 1.292982 | 12.42258 | 5.128263
2018-03-16 06:32 | 207154.8 | 2160.0015 | 5 | 24 | 3.740077 | -2.281904 | 2.9687 | 1.369041 | 12.42258 | 5.413406
2018-03-16 06:34 | 207274.8 | 2280.0008 | 5 | 24 | 3.722982 | -2.281953 | 2.9687 | 1.445097 | 12.42258 | 5.697206
2018-03-16 06:36 | 207394.8 | 2400.0016 | 5 | 24 | 3.706666 | -2.281938 | 2.9687 | 1.521155 | 12.42258 | 5.979742
2018-03-16 06:38 | 207514.8 | 2520.0016 | 5 | 24 | 3.691208 | -2.28195 | 2.9687 | 1.597213 | 12.42258 | 6.261071
2018-03-16 06:40 | 207634.8 | 2640 | 5 | 24 | 3.67664 | -2.281911 | 2.9687 | 1.673267 | 12.42258 | 6.541244
2018-03-16 06:42 | 207754.8 | 2760 | 5 | 24 | 3.663053 | -2.281896 | 2.9687 | 1.749321 | 12.42258 | 6.820343
2018-03-16 06:44 | 207874.8 | 2880.0008 | 5 | 24 | 3.650399 | -2.281927 | 2.9687 | 1.825382 | 12.42258 | 7.098469
2018-03-16 06:46 | 207994.8 | 3000.0001 | 5 | 24 | 3.638442 | -2.281917 | 2.9687 | 1.901436 | 12.42258 | 7.37564
2018-03-16 06:48 | 208114.8 | 3120.0009 | 5 | 24 | 3.626854 | -2.281898 | 2.9687 | 1.977493 | 12.42258 | 7.651927
2018-03-16 06:50 | 208234.8 | 3240.0008 | 5 | 24 | 3.615299 | -2.281921 | 2.9687 | 2.053548 | 12.42258 | 7.927328
2018-03-16 06:52 | 208354.8 | 3360.0001 | 5 | 24 | 3.603563 | -2.281932 | 2.9687 | 2.129606 | 12.42258 | 8.201855
2018-03-16 06:54 | 208474.8 | 3480.0026 | 5 | 24 | 3.591247 | -2.281936 | 2.9687 | 2.205665 | 12.42258 | 8.475477
2018-03-16 06:56 | 208594.8 | 3600.0018 | 5 | 24 | 3.578213 | -2.281902 | 2.9687 | 2.28172 | 12.42258 | 8.748116
2018-03-16 06:58 | 208714.8 | 3720.001 | 5 | 24 | 3.564931 | -2.281976 | 2.9687 | 2.357778 | 12.42258 | 9.019763
2018-03-16 07:00 | 208834.8 | 3840.0002 | 5 | 24 | 3.55159 | -2.281921 | 2.9687 | 2.433837 | 12.42258 | 9.290402
2018-03-16 07:02 | 208954.8 | 3960.0003 | 5 | 24 | 3.537548 | -2.28193 | 2.9687 | 2.509894 | 12.42258 | 9.559999
2018-03-16 07:04 | 209074.8 | 4080.0011 | 5 | 24 | 3.520212 | -2.281953 | 2.9687 | 2.585949 | 12.42258 | 9.828421
2018-03-16 07:06 | 209194.8 | 4200.0011 | 5 | 24 | 3.497231 | -2.281934 | 2.9687 | 2.662005 | 12.42258 | 10.09532
2018-03-16 07:08 | 209314.8 | 4320.002 | 5 | 24 | 3.465809 | -2.281955 | 2.9687 | 2.738067 | 12.42258 | 10.3602
2018-03-16 07:10 | 209434.8 | 4440.002 | 5 | 24 | 3.417829 | -2.281984 | 2.9687 | 2.814123 | 12.42258 | 10.62213
2018-03-16 07:12 | 209554.8 | 4560.0012 | 5 | 24 | 3.314426 | -2.281974 | 2.9687 | 2.89018 | 12.42258 | 10.87877
2018-03-16 07:14 | 209674.8 | 4680.0012 | 5 | 24 | 3.003853 | -2.281904 | 2.9687 | 2.966237 | 12.42258 | 11.12175
2018-03-16 07:14 | 209675.4 | 4680.6545 | 5 | 24 | 2.999993 | -2.281938 | 2.9687 | 2.96665 | 12.42258 | 11.123
2018-03-16 07:16 | 209795.5 | 119.9999 | 6 | 24 | 3.217834 | 0 | 2.9687 | 2.96665 | 12.42258 | 11.123
2018-03-16 07:18 | 209915.5 | 239.9999 | 6 | 24 | 3.233526 | 0 | 2.9687 | 2.96665 | 12.42258 | 11.123
2018-03-16 07:19 | 209975.5 | 300.0013 | 6 | 24 | 3.238809 | 0 | 2.9687 | 2.96665 | 12.42258 | 11.123
2018-03-16 07:19 | 209975.5 | 0.0023 | 7 | 25 | 3.238951 | 0 | 0 | 0 | 0 | 0
2018-03-16 07:21 | 210095.6 | 120.0003 | 2 | 25 | 3.949571 | 4.889887 | 0.162285 | 0 | 0.6178778 | 0
2018-03-16 07:23 | 210215.6 | 240.0003 | 2 | 25 | 4.000056 | 4.889887 | 0.3252582 | 0 | 1.266405 | 0
2018-03-16 07:25 | 210335.6 | 360.0011 | 2 | 25 | 4.036635 | 4.889906 | 0.4882419 | 0 | 1.92137 | 0
2018-03-16 07:27 | 210455.6 | 480.0012 | 2 | 25 | 4.069143 | 4.889868 | 0.6512215 | 0 | 2.581977 | 0
2018-03-16 07:29 | 210575.6 | 600.002 | 2 | 25 | 4.096496 | 4.889893 | 0.814198 | 0 | 3.247435 | 0
2018-03-16 07:31 | 210695.6 | 720.002 | 2 | 25 | 4.120807 | 4.889872 | 0.9771781 | 0 | 3.917089 | 0
2018-03-16 07:33 | 210815.6 | 840.0005 | 2 | 25 | 4.145536 | 4.889872 | 1.140153 | 0 | 4.59066 | 0
2018-03-16 07:35 | 210935.6 | 960.0006 | 2 | 25 | 4.173841 | 4.889854 | 1.303133 | 0 | 5.268547 | 0
2018-03-16 07:37 | 211055.6 | 1080.0005 | 2 | 25 | 4.200396 | 4.772144 | 1.465748 | 0 | 5.949779 | 0
2018-03-16 07:39 | 211175.6 | 1200.0007 | 2 | 25 | 4.200388 | 4.209433 | 1.615282 | 0 | 6.577879 | 0
2018-03-16 07:41 | 211295.6 | 1320.0021 | 2 | 25 | 4.200384 | 3.678806 | 1.746647 | 0 | 7.129665 | 0
2018-03-16 07:42 | 211396.5 | 1420.9284 | 2 | 25 | 4.200373 | 3.259983 | 1.843838 | 0 | 7.537901 | 0
2018-03-16 07:44 | 211516.5 | 120.0003 | 3 | 25 | 4.22958 | 3.260061 | 1.952055 | 0 | 7.993927 | 0
2018-03-16 07:46 | 211636.5 | 240.0011 | 3 | 25 | 4.263038 | 3.260021 | 2.060716 | 0 | 8.455312 | 0
2018-03-16 07:48 | 211756.5 | 360.0004 | 3 | 25 | 4.298807 | 3.260038 | 2.169368 | 0 | 8.920425 | 0
2018-03-16 07:50 | 211876.5 | 480.0012 | 3 | 25 | 4.336674 | 3.260029 | 2.278032 | 0 | 9.389588 | 0
2018-03-16 07:52 | 211996.5 | 600.0012 | 3 | 25 | 4.376309 | 3.260044 | 2.386687 | 0 | 9.862927 | 0
2018-03-16 07:54 | 212116.5 | 720.0004 | 3 | 25 | 4.400391 | 2.984835 | 2.49334 | 0 | 10.33147 | 0
2018-03-16 07:56 | 212236.5 | 840.0005 | 3 | 25 | 4.40038 | 2.481625 | 2.5841 | 0 | 10.73084 | 0
2018-03-16 07:58 | 212356.5 | 960.0013 | 3 | 25 | 4.400352 | 2.077526 | 2.659849 | 0 | 11.06417 | 0
2018-03-16 08:00 | 212476.5 | 1080.0022 | 3 | 25 | 4.400366 | 1.751135 | 2.723468 | 0 | 11.34412 | 0
2018-03-16 08:02 | 212596.5 | 1200.0013 | 3 | 25 | 4.400336 | 1.484978 | 2.77725 | 0 | 11.58078 | 0
2018-03-16 08:04 | 212716.5 | 1320.0006 | 3 | 25 | 4.400349 | 1.268515 | 2.823018 | 0 | 11.78217 | 0
2018-03-16 08:06 | 212836.5 | 1440 | 3 | 25 | 4.400341 | 1.090216 | 2.862222 | 0 | 11.95468 | 0
2018-03-16 08:08 | 212956.5 | 1560.0031 | 3 | 25 | 4.40034 | 0.9430676 | 2.896024 | 0 | 12.10343 | 0
2018-03-16 08:10 | 213076.5 | 1680.0013 | 3 | 25 | 4.400337 | 0.8207207 | 2.925341 | 0 | 12.23243 | 0
2018-03-16 08:12 | 213196.5 | 1800.0007 | 3 | 25 | 4.400331 | 0.7174702 | 2.950915 | 0 | 12.34496 | 0
2018-03-16 08:14 | 213284.1 | 1887.6077 | 3 | 25 | 4.400326 | 0.6519909 | 2.96756 | 0 | 12.4182 | 0
2018-03-16 08:16 | 213404.2 | 120.0008 | 4 | 25 | 4.353457 | 0 | 2.96756 | 0 | 12.4182 | 0
2018-03-16 08:18 | 213524.2 | 239.9999 | 4 | 25 | 4.350375 | 0 | 2.96756 | 0 | 12.4182 | 0
2018-03-16 08:19 | 213584.2 | 300.0039 | 4 | 25 | 4.349425 | 0 | 2.96756 | 0 | 12.4182 | 0
2018-03-16 08:21 | 213704.2825 | 120.0011 | 5 | 25 | 4.175213 | -2.282015 | 2.96756 | 0.07604843 | 12.4182 | 0.3191712
2018-03-16 08:23 | 213824.2824 | 240.001 | 5 | 25 | 4.14476 | -2.281986 | 2.96756 | 0.1521066 | 12.4182 | 0.6355574
2018-03-16 08:25 | 213944.2839 | 360.0025 | 5 | 25 | 4.115266 | -2.282011 | 2.96756 | 0.2281653 | 12.4182 | 0.949679
2018-03-16 08:27 | 214064.2825 | 480.0011 | 5 | 25 | 4.08599 | -2.281988 | 2.96756 | 0.3042238 | 12.4182 | 1.261565
2018-03-16 08:29 | 214184.2823 | 600.0009 | 5 | 25 | 4.05684 | -2.282002 | 2.96756 | 0.3802776 | 12.4182 | 1.57121
2018-03-16 08:31 | 214304.2817 | 720.0003 | 5 | 25 | 4.027938 | -2.281984 | 2.96756 | 0.456336 | 12.4182 | 1.878665
2018-03-16 08:33 | 214424.2827 | 840.0013 | 5 | 25 | 3.999397 | -2.282023 | 2.96756 | 0.5323956 | 12.4182 | 2.18394
2018-03-16 08:35 | 214544.2825 | 960.0011 | 5 | 25 | 3.971237 | -2.282001 | 2.96756 | 0.6084534 | 12.4182 | 2.48705
2018-03-16 08:37 | 214664.2833 | 1080.0019 | 5 | 25 | 3.943667 | -2.282013 | 2.96756 | 0.6845116 | 12.4182 | 2.788043
2018-03-16 08:39 | 214784.2834 | 1200.002 | 5 | 25 | 3.916803 | -2.281992 | 2.96756 | 0.7605727 | 12.4182 | 3.086977
2018-03-16 08:41 | 214904.2823 | 1320.0009 | 5 | 25 | 3.890744 | -2.281999 | 2.96756 | 0.8366325 | 12.4182 | 3.383892
2018-03-16 08:43 | 215024.2818 | 1440.0004 | 5 | 25 | 3.865628 | -2.281994 | 2.96756 | 0.9126905 | 12.4182 | 3.678853
2018-03-16 08:45 | 215144.2834 | 1560.002 | 5 | 25 | 3.841508 | -2.28198 | 2.96756 | 0.9887483 | 12.4182 | 3.971939
2018-03-16 08:47 | 215264.2827 | 1680.0013 | 5 | 25 | 3.818481 | -2.281971 | 2.96756 | 1.064806 | 12.4182 | 4.263231
2018-03-16 08:49 | 215384.2827 | 1800.0013 | 5 | 25 | 3.796676 | -2.281944 | 2.96756 | 1.14086 | 12.4182 | 4.552807
2018-03-16 08:51 | 215504.2836 | 1920.0022 | 5 | 25 | 3.77628 | -2.28195 | 2.96756 | 1.216921 | 12.4182 | 4.840797
2018-03-16 08:53 | 215624.2815 | 2040.0001 | 5 | 25 | 3.757111 | -2.28196 | 2.96756 | 1.292978 | 12.4182 | 5.127278
2018-03-16 08:55 | 215744.2829 | 2160.0015 | 5 | 25 | 3.738546 | -2.281959 | 2.96756 | 1.369038 | 12.4182 | 5.412315
2018-03-16 08:57 | 215864.2821 | 2280.0007 | 5 | 25 | 3.721471 | -2.281936 | 2.96756 | 1.445094 | 12.4182 | 5.695998
2018-03-16 08:59 | 215984.2817 | 2400.0003 | 5 | 25 | 3.705215 | -2.281955 | 2.96756 | 1.521152 | 12.4182 | 5.978423
2018-03-16 09:01 | 216104.2837 | 2520.0023 | 5 | 25 | 3.689522 | -2.281992 | 2.96756 | 1.597212 | 12.4182 | 6.259633
2018-03-16 09:03 | 216224.2828 | 2640.0014 | 5 | 25 | 3.67508 | -2.281955 | 2.96756 | 1.673269 | 12.4182 | 6.539691
2018-03-16 09:05 | 216344.283 | 2760.0016 | 5 | 25 | 3.661591 | -2.281953 | 2.96756 | 1.749327 | 12.4182 | 6.818691
2018-03-16 09:07 | 216464.2829 | 2880.0015 | 5 | 25 | 3.64903 | -2.281925 | 2.96756 | 1.825383 | 12.4182 | 7.096694
2018-03-16 09:09 | 216584.2838 | 3000.0024 | 5 | 25 | 3.637211 | -2.281932 | 2.96756 | 1.90144 | 12.4182 | 7.373776
2018-03-16 09:11 | 216704.2822 | 3120.0008 | 5 | 25 | 3.625761 | -2.281948 | 2.96756 | 1.977494 | 12.4182 | 7.649965
2018-03-16 09:13 | 216824.2822 | 3240.0008 | 5 | 25 | 3.614374 | -2.281948 | 2.96756 | 2.053553 | 12.4182 | 7.925303
2018-03-16 09:15 | 216944.2822 | 3360.0008 | 5 | 25 | 3.602704 | -2.281927 | 2.96756 | 2.129609 | 12.4182 | 8.199755
2018-03-16 09:17 | 217064.2829 | 3480.0015 | 5 | 25 | 3.590481 | -2.281913 | 2.96756 | 2.205667 | 12.4182 | 8.473312
2018-03-16 09:19 | 217184.2823 | 3600.0009 | 5 | 25 | 3.577534 | -2.281946 | 2.96756 | 2.281724 | 12.4182 | 8.745904
2018-03-16 09:21 | 217304.2831 | 3720.0017 | 5 | 25 | 3.564252 | -2.281957 | 2.96756 | 2.357781 | 12.4182 | 9.017495
2018-03-16 09:23 | 217424.2831 | 3840.0017 | 5 | 25 | 3.550922 | -2.281936 | 2.96756 | 2.433839 | 12.4182 | 9.288076
2018-03-16 09:25 | 217544.282 | 3960.0006 | 5 | 25 | 3.536853 | -2.28196 | 2.96756 | 2.509897 | 12.4182 | 9.557629
2018-03-16 09:27 | 217664.2822 | 4080.0008 | 5 | 25 | 3.51949 | -2.281919 | 2.96756 | 2.585954 | 12.4182 | 9.826005
2018-03-16 09:29 | 217784.2832 | 4200.0018 | 5 | 25 | 3.496445 | -2.281969 | 2.96756 | 2.662013 | 12.4182 | 10.09285
2018-03-16 09:31 | 217904.2816 | 4320.0002 | 5 | 25 | 3.464833 | -2.28189 | 2.96756 | 2.738067 | 12.4182 | 10.35765
2018-03-16 09:33 | 218024.2831 | 4440.0017 | 5 | 25 | 3.416337 | -2.281932 | 2.96756 | 2.814124 | 12.4182 | 10.61948
2018-03-16 09:35 | 218144.2825 | 4560.0011 | 5 | 25 | 3.311283 | -2.281938 | 2.96756 | 2.890182 | 12.4182 | 10.87596
2018-03-16 09:37 | 218262.9119 | 4678.6305 | 5 | 25 | 2.999999 | -2.281917 | 2.96756 | 2.965372 | 12.4182 | 11.11592
2018-03-16 09:39 | 218382.9 | 120.0008 | 6 | 25 | 3.219071 | 0 | 2.96756 | 2.965372 | 12.4182 | 11.11592
2018-03-16 09:41 | 218502.9 | 240 | 6 | 25 | 3.234828 | 0 | 2.96756 | 2.965372 | 12.4182 | 11.11592
2018-03-16 09:42 | 218562.9 | 300.0039 | 6 | 25 | 3.240108 | 0 | 2.96756 | 2.965372 | 12.4182 | 11.11592
2018-03-16 09:42 | 218562.9717 | 0.0025 | 7 | 26 | 3.240232 | 0 | 0 | 0 | 0 | 0
2018-03-16 09:44 | 218683.1 | 120.0004 | 2 | 26 | 3.950694 | 4.889837 | 0.1622862 | 0 | 0.6181098 | 0
2018-03-16 09:46 | 218803.1 | 240.0013 | 2 | 26 | 4.000978 | 4.889885 | 0.3252661 | 0 | 1.266821 | 0
2018-03-16 09:48 | 218923.1 | 360.0013 | 2 | 26 | 4.037572 | 4.889812 | 0.4882423 | 0 | 1.921909 | 0
2018-03-16 09:50 | 219043.1 | 480.0005 | 2 | 26 | 4.070095 | 4.890203 | 0.6512199 | 0 | 2.582662 | 0
2018-03-16 09:52 | 219163.1 | 600.0022 | 2 | 26 | 4.097435 | 4.889837 | 0.8142 | 0 | 3.248289 | 0
2018-03-16 09:54 | 219283.1 | 720.0014 | 2 | 26 | 4.121722 | 4.88987 | 0.9771758 | 0 | 3.91808 | 0
2018-03-16 09:56 | 219403.1 | 840.0023 | 2 | 26 | 4.14646 | 4.889814 | 1.140157 | 0 | 4.591823 | 0
2018-03-16 09:58 | 219523.1 | 960.0006 | 2 | 26 | 4.174821 | 4.890179 | 1.303141 | 0 | 5.269888 | 0
2018-03-16 10:00 | 219643.1 | 1080.0007 | 2 | 26 | 4.200386 | 4.756136 | 1.465649 | 0 | 5.950795 | 0
2018-03-16 10:02 | 219763.1 | 1200.0024 | 2 | 26 | 4.200377 | 4.197016 | 1.614731 | 0 | 6.576998 | 0
2018-03-16 10:04 | 219883.1 | 1320.0023 | 2 | 26 | 4.200386 | 3.670317 | 1.745762 | 0 | 7.127376 | 0
2018-03-16 10:05 | 219982.7 | 1419.6118 | 2 | 26 | 4.200359 | 3.259996 | 1.841568 | 0 | 7.529799 | 0
2018-03-16 10:07 | 220102.7 | 120.0019 | 3 | 26 | 4.229607 | 3.260015 | 1.949787 | 0 | 7.985833 | 0
2018-03-16 10:09 | 220222.7 | 240.0003 | 3 | 26 | 4.263104 | 3.259995 | 2.058443 | 0 | 8.447202 | 0
2018-03-16 10:11 | 220342.7 | 360.0004 | 3 | 26 | 4.298915 | 3.260004 | 2.167099 | 0 | 8.912343 | 0
2018-03-16 10:13 | 220462.7 | 480.0004 | 3 | 26 | 4.336804 | 3.260017 | 2.275758 | 0 | 9.381498 | 0
2018-03-16 10:15 | 220582.7 | 600.0019 | 3 | 26 | 4.376398 | 3.260017 | 2.384413 | 0 | 9.85485 | 0
2018-03-16 10:17 | 220702.7 | 720.0004 | 3 | 26 | 4.400379 | 2.98423 | 2.49105 | 0 | 10.32332 | 0
2018-03-16 10:19 | 220822.7 | 840.0005 | 3 | 26 | 4.400384 | 2.48271 | 2.581825 | 0 | 10.72277 | 0
2018-03-16 10:21 | 220942.7 | 960.0021 | 3 | 26 | 4.400383 | 2.079994 | 2.657623 | 0 | 11.05631 | 0
2018-03-16 10:23 | 221062.7 | 1080.0005 | 3 | 26 | 4.400345 | 1.753296 | 2.721317 | 0 | 11.33659 | 0
2018-03-16 10:25 | 221182.7 | 1200.0013 | 3 | 26 | 4.400352 | 1.488115 | 2.775183 | 0 | 11.57362 | 0
2018-03-16 10:27 | 221302.7 | 1320.0011 | 3 | 26 | 4.400332 | 1.270597 | 2.821043 | 0 | 11.77542 | 0
2018-03-16 10:29 | 221422.7 | 1440.0006 | 3 | 26 | 4.400314 | 1.091949 | 2.860335 | 0 | 11.94831 | 0
2018-03-16 10:31 | 221542.7 | 1560.0022 | 3 | 26 | 4.400327 | 0.9449329 | 2.894216 | 0 | 12.0974 | 0
2018-03-16 10:33 | 221662.7 | 1680.0014 | 3 | 26 | 4.40032 | 0.8224087 | 2.923609 | 0 | 12.22674 | 0
2018-03-16 10:35 | 221782.7 | 1800.0006 | 3 | 26 | 4.40031 | 0.7187672 | 2.949247 | 0 | 12.33956 | 0
2018-03-16 10:37 | 221872.7 | 1890.026 | 3 | 26 | 4.40031 | 0.6519985 | 2.966374 | 0 | 12.41492 | 0
2018-03-16 10:39 | 221992.8 | 120.0016 | 4 | 26 | 4.353357 | 0 | 2.966374 | 0 | 12.41492 | 0
2018-03-16 10:41 | 222112.8 | 240.0008 | 4 | 26 | 4.350274 | 0 | 2.966374 | 0 | 12.41492 | 0
2018-03-16 10:42 | 222172.8 | 300.0021 | 4 | 26 | 4.34931 | 0 | 2.966374 | 0 | 12.41492 | 0
2018-03-16 10:44 | 222292.9 | 120.001 | 5 | 26 | 4.174865 | -2.281999 | 2.966374 | 0.07605419 | 12.41492 | 0.31917
2018-03-16 10:46 | 222412.9 | 240.0011 | 5 | 26 | 4.144394 | -2.282007 | 2.966374 | 0.1521103 | 12.41492 | 0.6355206
2018-03-16 10:48 | 222532.9 | 360.0019 | 5 | 26 | 4.114905 | -2.282004 | 2.966374 | 0.2281701 | 12.41492 | 0.9496192
2018-03-16 10:50 | 222652.9 | 480.0011 | 5 | 26 | 4.085598 | -2.282022 | 2.966374 | 0.3042303 | 12.41492 | 1.261484
2018-03-16 10:52 | 222772.9 | 600.0004 | 5 | 26 | 4.056472 | -2.281965 | 2.966374 | 0.3802857 | 12.41492 | 1.571107
2018-03-16 10:54 | 222892.9 | 720.002 | 5 | 26 | 4.027567 | -2.281986 | 2.966374 | 0.4563445 | 12.41492 | 1.878537
2018-03-16 10:56 | 223012.9 | 840.0012 | 5 | 26 | 3.999014 | -2.281981 | 2.966374 | 0.5324041 | 12.41492 | 2.183783
2018-03-16 10:58 | 223132.9 | 960.0003 | 5 | 26 | 3.970882 | -2.281965 | 2.966374 | 0.6084625 | 12.41492 | 2.486868
2018-03-16 11:00 | 223252.9 | 1080.0013 | 5 | 26 | 3.943331 | -2.281997 | 2.966374 | 0.6845214 | 12.41492 | 2.787838
2018-03-16 11:02 | 223372.9 | 1200.0021 | 5 | 26 | 3.916455 | -2.281984 | 2.966374 | 0.7605814 | 12.41492 | 3.08674
2018-03-16 11:04 | 223492.9 | 1320.0029 | 5 | 26 | 3.890408 | -2.281965 | 2.966374 | 0.8366388 | 12.41492 | 3.38362
2018-03-16 11:06 | 223612.9 | 1440.0004 | 5 | 26 | 3.865297 | -2.281992 | 2.966374 | 0.9126904 | 12.41492 | 3.678531
2018-03-16 11:08 | 223732.9 | 1560.0006 | 5 | 26 | 3.8412 | -2.281994 | 2.966374 | 0.9887527 | 12.41492 | 3.971611
2018-03-16 11:10 | 223852.9 | 1680.0022 | 5 | 26 | 3.818186 | -2.281988 | 2.966374 | 1.064813 | 12.41492 | 4.262892
2018-03-16 11:12 | 223972.9 | 1800.0015 | 5 | 26 | 3.796392 | -2.281944 | 2.966374 | 1.14087 | 12.41492 | 4.552455
2018-03-16 11:14 | 224092.9 | 1920.0018 | 5 | 26 | 3.77598 | -2.281946 | 2.966374 | 1.21693 | 12.41492 | 4.840423
2018-03-16 11:16 | 224212.9 | 2040.0007 | 5 | 26 | 3.756981 | -2.281965 | 2.966374 | 1.292986 | 12.41492 | 5.126878
2018-03-16 11:18 | 224332.9 | 2160.0017 | 5 | 26 | 3.739061 | -2.281978 | 2.966374 | 1.369045 | 12.41492 | 5.411942
2018-03-16 11:20 | 224452.9 | 2280.0007 | 5 | 26 | 3.722001 | -2.282013 | 2.966374 | 1.445104 | 12.41492 | 5.695679
2018-03-16 11:22 | 224572.9 | 2400.0024 | 5 | 26 | 3.705722 | -2.282013 | 2.966374 | 1.521167 | 12.41492 | 5.978159
2018-03-16 11:24 | 224692.9 | 2520.0009 | 5 | 26 | 3.690286 | -2.282004 | 2.966374 | 1.597225 | 12.41492 | 6.259419
2018-03-16 11:26 | 224812.9 | 2640.0006 | 5 | 26 | 3.675745 | -2.281971 | 2.966374 | 1.673281 | 12.41492 | 6.539529
2018-03-16 11:28 | 224932.9 | 2760.0023 | 5 | 26 | 3.662148 | -2.281997 | 2.966374 | 1.749341 | 12.41492 | 6.818583
2018-03-16 11:30 | 225052.9 | 2880 | 5 | 26 | 3.649521 | -2.281969 | 2.966374 | 1.825395 | 12.41492 | 7.096616
2018-03-16 11:32 | 225172.9 | 3000 | 5 | 26 | 3.636897 | -2.28193 | 2.966374 | 1.901453 | 12.41492 | 7.373731
2018-03-16 11:34 | 225292.9 | 3120.0017 | 5 | 26 | 3.624164 | -2.28195 | 2.966374 | 1.977516 | 12.41492 | 7.649851
2018-03-16 11:36 | 225412.9 | 3240.0009 | 5 | 26 | 3.612617 | -2.282013 | 2.966374 | 2.053571 | 12.41492 | 7.925048
2018-03-16 11:38 | 225532.9 | 3360.001 | 5 | 26 | 3.601037 | -2.281999 | 2.966374 | 2.129631 | 12.41492 | 8.199382
2018-03-16 11:40 | 225652.9 | 3480.001 | 5 | 26 | 3.588952 | -2.281978 | 2.966374 | 2.205691 | 12.41492 | 8.472822
2018-03-16 11:42 | 225772.9 | 3600.0018 | 5 | 26 | 3.576193 | -2.281959 | 2.966374 | 2.281748 | 12.41492 | 8.745309
2018-03-16 11:44 | 225892.9 | 3720.0011 | 5 | 26 | 3.563125 | -2.282002 | 2.966374 | 2.357805 | 12.41492 | 9.016804
2018-03-16 11:46 | 226012.9 | 3840.0019 | 5 | 26 | 3.549891 | -2.282002 | 2.966374 | 2.433864 | 12.41492 | 9.28731
2018-03-16 11:48 | 226132.9 | 3960.0019 | 5 | 26 | 3.535887 | -2.281981 | 2.966374 | 2.509922 | 12.41492 | 9.556787
2018-03-16 11:50 | 226252.9 | 4080.0011 | 5 | 26 | 3.518558 | -2.28196 | 2.966374 | 2.585979 | 12.41492 | 9.825089
2018-03-16 11:52 | 226372.9 | 4200.0021 | 5 | 26 | 3.495523 | -2.281988 | 2.966374 | 2.662037 | 12.41492 | 10.09187
2018-03-16 11:54 | 226492.9 | 4320.0019 | 5 | 26 | 3.463792 | -2.281948 | 2.966374 | 2.738097 | 12.41492 | 10.3566
2018-03-16 11:56 | 226612.9 | 4440.0008 | 5 | 26 | 3.414864 | -2.281959 | 2.966374 | 2.814156 | 12.41492 | 10.61836
2018-03-16 11:58 | 226732.9 | 4560.0003 | 5 | 26 | 3.308376 | -2.281967 | 2.966374 | 2.890213 | 12.41492 | 10.87467
2018-03-16 12:00 | 226849.7 | 4676.8274 | 5 | 26 | 2.999991 | -2.281963 | 2.966374 | 2.964258 | 12.41492 | 11.11082
2018-03-16 12:02 | 226969.7 | 120.0001 | 6 | 26 | 3.220157 | 0 | 2.966374 | 2.964264 | 12.41492 | 11.11084
2018-03-16 12:04 | 227089.7 | 240.001 | 6 | 26 | 3.235959 | 0 | 2.966374 | 2.964264 | 12.41492 | 11.11084
2018-03-16 12:05 | 227149.7 | 300.004 | 6 | 26 | 3.241265 | 0 | 2.966374 | 2.964264 | 12.41492 | 11.11084
2018-03-16 12:05 | 227149.7 | 0.0025 | 7 | 27 | 3.241392 | 0 | 0 | 0 | 0 | 0
2018-03-16 12:07 | 227269.8 | 120.0002 | 2 | 27 | 3.951292 | 4.889885 | 0.1622918 | 0 | 0.618274 | 0
2018-03-16 12:09 | 227389.8 | 240.0002 | 2 | 27 | 4.00141 | 4.889858 | 0.3252662 | 0 | 1.267039 | 0
2018-03-16 12:11 | 227509.8 | 360.0012 | 2 | 27 | 4.037927 | 4.889835 | 0.4882518 | 0 | 1.922229 | 0
2018-03-16 12:13 | 227629.8 | 480.0013 | 2 | 27 | 4.070412 | 4.889868 | 0.6512285 | 0 | 2.583035 | 0
2018-03-16 12:15 | 227749.8 | 600.0013 | 2 | 27 | 4.097757 | 4.88983 | 0.8142052 | 0 | 3.2487 | 0
2018-03-16 12:17 | 227869.8 | 720.0021 | 2 | 27 | 4.121959 | 4.889841 | 0.9771865 | 0 | 3.918558 | 0
2018-03-16 12:19 | 227989.8 | 840.0013 | 2 | 27 | 4.146715 | 4.889868 | 1.140158 | 0 | 4.592298 | 0
2018-03-16 12:21 | 228109.8 | 960.0013 | 2 | 27 | 4.17503 | 4.889818 | 1.303141 | 0 | 5.270392 | 0
2018-03-16 12:23 | 228229.8 | 1080.0005 | 2 | 27 | 4.200386 | 4.752686 | 1.465616 | 0 | 5.951192 | 0
2018-03-16 12:25 | 228349.8 | 1200.0007 | 2 | 27 | 4.200369 | 4.194592 | 1.614594 | 0 | 6.576957 | 0
2018-03-16 12:27 | 228469.8 | 1320.0015 | 2 | 27 | 4.200387 | 3.668194 | 1.745556 | 0 | 7.127045 | 0
2018-03-16 12:29 | 228568.9 | 1419.1077 | 2 | 27 | 4.200381 | 3.259998 | 1.84083 | 0 | 7.527234 | 0
2018-03-16 12:31 | 228689 | 120.0003 | 3 | 27 | 4.229608 | 3.260029 | 1.949048 | 0 | 7.983265 | 0
2018-03-16 12:33 | 228809 | 240.0003 | 3 | 27 | 4.263057 | 3.260048 | 2.057704 | 0 | 8.444637 | 0
2018-03-16 12:35 | 228929 | 360.0003 | 3 | 27 | 4.298878 | 3.260012 | 2.166363 | 0 | 8.90978 | 0
2018-03-16 12:37 | 229049 | 480.0004 | 3 | 27 | 4.336781 | 3.260056 | 2.275021 | 0 | 9.37893 | 0
2018-03-16 12:39 | 229169 | 600.002 | 3 | 27 | 4.376388 | 3.260038 | 2.383681 | 0 | 9.852304 | 0
2018-03-16 12:41 | 229289 | 720.0012 | 3 | 27 | 4.400373 | 2.984423 | 2.490326 | 0 | 10.32081 | 0
2018-03-16 12:43 | 229409 | 840.001 | 3 | 27 | 4.400387 | 2.483156 | 2.581103 | 0 | 10.72026 | 0
2018-03-16 12:45 | 229529 | 960.0021 | 3 | 27 | 4.40039 | 2.080753 | 2.656922 | 0 | 11.0539 | 0
2018-03-16 12:47 | 229649 | 1080.0013 | 3 | 27 | 4.400362 | 1.753988 | 2.720639 | 0 | 11.33428 | 0
2018-03-16 12:49 | 229769 | 1200.0004 | 3 | 27 | 4.400369 | 1.488785 | 2.774525 | 0 | 11.57139 | 0
2018-03-16 12:51 | 229889 | 1320.0006 | 3 | 27 | 4.400332 | 1.270634 | 2.820395 | 0 | 11.77324 | 0
2018-03-16 12:53 | 230009 | 1440.0022 | 3 | 27 | 4.400372 | 1.093607 | 2.859699 | 0 | 11.94619 | 0
2018-03-16 12:55 | 230129 | 1560.0014 | 3 | 27 | 4.400308 | 0.945116 | 2.893594 | 0 | 12.09534 | 0
2018-03-16 12:57 | 230249 | 1680.0024 | 3 | 27 | 4.400302 | 0.8218765 | 2.922997 | 0 | 12.22472 | 0
2018-03-16 12:59 | 230369 | 1800.0014 | 3 | 27 | 4.40032 | 0.7192535 | 2.948641 | 0 | 12.33756 | 0
2018-03-16 13:00 | 230460.5 | 1891.5116 | 3 | 27 | 4.400342 | 0.6519871 | 2.966042 | 0 | 12.41413 | 0
2018-03-16 13:02 | 230580.5 | 120.001 | 4 | 27 | 4.35342 | 0 | 2.966043 | 0 | 12.41414 | 0
2018-03-16 13:04 | 230700.5 | 240.0002 | 4 | 27 | 4.350332 | 0 | 2.966043 | 0 | 12.41414 | 0
2018-03-16 13:05 | 230760.5 | 300.0048 | 4 | 27 | 4.34937 | 0 | 2.966043 | 0 | 12.41414 | 0
2018-03-16 13:07 | 230880.6 | 120.0019 | 5 | 27 | 4.174935 | -2.282074 | 2.966043 | 0.07605445 | 12.41414 | 0.3191766
2018-03-16 13:09 | 231000.6 | 240.0004 | 5 | 27 | 4.144475 | -2.281992 | 2.966043 | 0.1521106 | 12.41414 | 0.6355333
2018-03-16 13:11 | 231120.6 | 360.0019 | 5 | 27 | 4.114972 | -2.28203 | 2.966043 | 0.2281708 | 12.41414 | 0.9496385
2018-03-16 13:13 | 231240.6 | 480.002 | 5 | 27 | 4.085652 | -2.282022 | 2.966043 | 0.3042304 | 12.41414 | 1.261505
2018-03-16 13:15 | 231360.6 | 600.0012 | 5 | 27 | 4.056502 | -2.282009 | 2.966043 | 0.3802908 | 12.41414 | 1.571151
2018-03-16 13:17 | 231480.6 | 720.002 | 5 | 27 | 4.027589 | -2.282023 | 2.966043 | 0.4563507 | 12.41414 | 1.878588
2018-03-16 13:19 | 231600.6 | 840.0013 | 5 | 27 | 3.999026 | -2.281994 | 2.966043 | 0.5324091 | 12.41414 | 2.183832
2018-03-16 13:21 | 231720.6 | 960.0005 | 5 | 27 | 3.970902 | -2.281994 | 2.966043 | 0.6084672 | 12.41414 | 2.486917
2018-03-16 13:23 | 231840.6 | 1080.0001 | 5 | 27 | 3.943347 | -2.281994 | 2.966043 | 0.6845269 | 12.41414 | 2.787891
2018-03-16 13:25 | 231960.6 | 1200.0005 | 5 | 27 | 3.916481 | -2.281967 | 2.966043 | 0.7605855 | 12.41414 | 3.086789
2018-03-16 13:27 | 232080.6 | 1320.0006 | 5 | 27 | 3.89043 | -2.281997 | 2.966043 | 0.8366449 | 12.41414 | 3.383677
2018-03-16 13:29 | 232200.6 | 1440.0021 | 5 | 27 | 3.865304 | -2.282004 | 2.966043 | 0.9127042 | 12.41414 | 3.678617
2018-03-16 13:31 | 232320.6 | 1560.0006 | 5 | 27 | 3.841186 | -2.281992 | 2.966043 | 0.9887592 | 12.41414 | 3.971668
2018-03-16 13:33 | 232440.6 | 1680.0022 | 5 | 27 | 3.818141 | -2.281965 | 2.966043 | 1.064822 | 12.41414 | 4.262956
2018-03-16 13:35 | 232560.6 | 1800.0006 | 5 | 27 | 3.796346 | -2.281994 | 2.966043 | 1.140878 | 12.41414 | 4.55251
2018-03-16 13:37 | 232680.6 | 1920.0007 | 5 | 27 | 3.775926 | -2.281974 | 2.966043 | 1.216938 | 12.41414 | 4.840475
2018-03-16 13:39 | 232800.6 | 2040.0007 | 5 | 27 | 3.756909 | -2.281959 | 2.966043 | 1.292996 | 12.41414 | 5.126935
2018-03-16 13:41 | 232920.6 | 2160.0024 | 5 | 27 | 3.738992 | -2.281978 | 2.966043 | 1.369055 | 12.41414 | 5.411994
2018-03-16 13:43 | 233040.6 | 2280.0008 | 5 | 27 | 3.721925 | -2.281999 | 2.966043 | 1.445114 | 12.41414 | 5.695724
2018-03-16 13:45 | 233160.6 | 2400.0008 | 5 | 27 | 3.705626 | -2.281999 | 2.966043 | 1.521171 | 12.41414 | 5.978178
2018-03-16 13:47 | 233280.6 | 2520.0001 | 5 | 27 | 3.690168 | -2.281981 | 2.966043 | 1.597229 | 12.41414 | 6.259426
2018-03-16 13:49 | 233400.6 | 2640.0016 | 5 | 27 | 3.675621 | -2.282011 | 2.966043 | 1.673285 | 12.41414 | 6.539526
2018-03-16 13:51 | 233520.6 | 2760.0016 | 5 | 27 | 3.662038 | -2.281978 | 2.966043 | 1.749346 | 12.41414 | 6.818576
2018-03-16 13:53 | 233640.6 | 2880.0009 | 5 | 27 | 3.649394 | -2.282036 | 2.966043 | 1.825403 | 12.41414 | 7.096616
2018-03-16 13:55 | 233760.6 | 3000.0001 | 5 | 27 | 3.63747 | -2.282002 | 2.966043 | 1.901464 | 12.41414 | 7.373734
2018-03-16 13:57 | 233880.6 | 3120.0001 | 5 | 27 | 3.625917 | -2.281953 | 2.966043 | 1.977523 | 12.41414 | 7.649955
2018-03-16 13:59 | 234000.6 | 3240.0008 | 5 | 27 | 3.614384 | -2.281986 | 2.966043 | 2.053583 | 12.41414 | 7.925305
2018-03-16 14:01 | 234120.6 | 3360.0005 | 5 | 27 | 3.602654 | -2.282007 | 2.966043 | 2.12964 | 12.41414 | 8.19976
2018-03-16 14:03 | 234240.6 | 3480.0018 | 5 | 27 | 3.590337 | -2.281976 | 2.966043 | 2.2057 | 12.41414 | 8.473316
2018-03-16 14:05 | 234360.6 | 3600.0003 | 5 | 27 | 3.577323 | -2.281969 | 2.966043 | 2.281758 | 12.41414 | 8.745899
2018-03-16 14:07 | 234480.6 | 3720.0003 | 5 | 27 | 3.564035 | -2.281965 | 2.966043 | 2.357816 | 12.41414 | 9.017479
2018-03-16 14:09 | 234600.6 | 3840.0004 | 5 | 27 | 3.550655 | -2.281971 | 2.966043 | 2.433872 | 12.41414 | 9.288036
2018-03-16 14:11 | 234720.6 | 3960.002 | 5 | 27 | 3.53654 | -2.28199 | 2.966043 | 2.509932 | 12.41414 | 9.557574
2018-03-16 14:13 | 234840.6 | 4080.0012 | 5 | 27 | 3.519095 | -2.281965 | 2.966043 | 2.585989 | 12.41414 | 9.825922
2018-03-16 14:15 | 234960.6 | 4200.0015 | 5 | 27 | 3.495925 | -2.281967 | 2.966043 | 2.662049 | 12.41414 | 10.09274
2018-03-16 14:17 | 235080.6 | 4320.0021 | 5 | 27 | 3.464136 | -2.281959 | 2.966043 | 2.738109 | 12.41414 | 10.35751
2018-03-16 14:19 | 235200.6 | 4440.0021 | 5 | 27 | 3.415207 | -2.28194 | 2.966043 | 2.814167 | 12.41414 | 10.61928
2018-03-16 14:21 | 235320.6 | 4560.0005 | 5 | 27 | 3.308609 | -2.281971 | 2.966043 | 2.890225 | 12.41414 | 10.87562
2018-03-16 14:23 | 235437.4 | 4676.7467 | 5 | 27 | 2.99998 | -2.281994 | 2.966043 | 2.96422 | 12.41414 | 11.11162
2018-03-16 14:25 | 235557.4 | 120 | 6 | 27 | 3.219535 | 0 | 2.966043 | 2.96422 | 12.41414 | 11.11162
2018-03-16 14:27 | 235677.4 | 240.001 | 6 | 27 | 3.235348 | 0 | 2.966043 | 2.96422 | 12.41414 | 11.11162
2018-03-16 14:28 | 235737.4 | 300.0008 | 6 | 27 | 3.240642 | 0 | 2.966043 | 2.96422 | 12.41414 | 11.11162
2018-03-16 14:28 | 235737.4 | 0.0025 | 7 | 28 | 3.240688 | 0 | 0 | 0 | 0 | 0
2018-03-16 14:30 | 235857.5 | 120.0003 | 2 | 28 | 3.950854 | 4.889889 | 0.1622873 | 0 | 0.6181732 | 0
2018-03-16 14:32 | 235977.5 | 240.001 | 2 | 28 | 4.001137 | 4.889833 | 0.3252656 | 0 | 1.266902 | 0
2018-03-16 14:34 | 236097.5 | 360.002 | 2 | 28 | 4.037698 | 4.889866 | 0.4882459 | 0 | 1.922029 | 0
2018-03-16 14:36 | 236217.5 | 480.0004 | 2 | 28 | 4.070168 | 4.889793 | 0.651225 | 0 | 2.582806 | 0
2018-03-16 14:38 | 236337.5 | 600.002 | 2 | 28 | 4.097505 | 4.889875 | 0.8141975 | 0 | 3.248415 | 0
2018-03-16 14:40 | 236457.5 | 720.0004 | 2 | 28 | 4.121751 | 4.889875 | 0.977174 | 0 | 3.918216 | 0
2018-03-16 14:42 | 236577.5 | 840.002 | 2 | 28 | 4.146745 | 4.889866 | 1.140159 | 0 | 4.591996 | 0
2018-03-16 14:44 | 236697.5 | 960.0006 | 2 | 28 | 4.175144 | 4.889875 | 1.303131 | 0 | 5.270057 | 0
2018-03-16 14:46 | 236817.5 | 1080.0006 | 2 | 28 | 4.200391 | 4.750113 | 1.465594 | 0 | 5.950819 | 0
2018-03-16 14:48 | 236937.5 | 1200.0022 | 2 | 28 | 4.200397 | 4.193174 | 1.614507 | 0 | 6.576312 | 0
2018-03-16 14:50 | 237057.5 | 1320.0022 | 2 | 28 | 4.200382 | 3.666206 | 1.745402 | 0 | 7.126119 | 0
2018-03-16 14:52 | 237156.3 | 1418.7995 | 2 | 28 | 4.20039 | 3.259983 | 1.840367 | 0 | 7.525008 | 0
2018-03-16 14:54 | 237276.3 | 120.0018 | 3 | 28 | 4.22962 | 3.26004 | 1.948593 | 0 | 7.981077 | 0
2018-03-16 14:56 | 237396.3 | 240.002 | 3 | 28 | 4.26311 | 3.260012 | 2.057251 | 0 | 8.44246 | 0
2018-03-16 14:58 | 237516.3 | 360.0011 | 3 | 28 | 4.298895 | 3.260019 | 2.165906 | 0 | 8.907592 | 0
2018-03-16 15:00 | 237636.3 | 480.0021 | 3 | 28 | 4.336749 | 3.260044 | 2.274563 | 0 | 9.376733 | 0
2018-03-16 15:02 | 237756.3 | 600.0013 | 3 | 28 | 4.376353 | 3.260036 | 2.383221 | 0 | 9.850095 | 0
2018-03-16 15:04 | 237876.3 | 720.0005 | 3 | 28 | 4.400403 | 2.98572 | 2.489871 | 0 | 10.31863 | 0
2018-03-16 15:06 | 237996.3 | 840.0006 | 3 | 28 | 4.400354 | 2.482964 | 2.580671 | 0 | 10.71818 | 0
2018-03-16 15:08 | 238116.3 | 960.0022 | 3 | 28 | 4.400388 | 2.081568 | 2.656502 | 0 | 11.05186 | 0
2018-03-16 15:10 | 238236.3 | 1080.0006 | 3 | 28 | 4.40037 | 1.754585 | 2.720229 | 0 | 11.33229 | 0
2018-03-16 15:12 | 238356.3 | 1200.0006 | 3 | 28 | 4.400395 | 1.489334 | 2.774122 | 0 | 11.56943 | 0
2018-03-16 15:14 | 238476.3 | 1320.0015 | 3 | 28 | 4.400367 | 1.271738 | 2.820003 | 0 | 11.77133 | 0
2018-03-16 15:16 | 238596.3 | 1440.0015 | 3 | 28 | 4.400345 | 1.092941 | 2.859309 | 0 | 11.94429 | 0
2018-03-16 15:18 | 238716.3 | 1560.0007 | 3 | 28 | 4.400325 | 0.9455128 | 2.893211 | 0 | 12.09347 | 0
2018-03-16 15:20 | 238836.3 | 1680.0007 | 3 | 28 | 4.400357 | 0.8232155 | 2.922623 | 0 | 12.22289 | 0
2018-03-16 15:22 | 238956.3 | 1800.0017 | 3 | 28 | 4.400341 | 0.7196865 | 2.948279 | 0 | 12.33579 | 0
2018-03-16 15:23 | 239047.4 | 1891.0645 | 3 | 28 | 4.400333 | 0.6519928 | 2.965605 | 0 | 12.41202 | 0
2018-03-16 15:25 | 239167.4 | 120.001 | 4 | 28 | 4.35337 | 0 | 2.965605 | 0 | 12.41202 | 0
2018-03-16 15:27 | 239287.4 | 240.0003 | 4 | 28 | 4.350281 | 0 | 2.965605 | 0 | 12.41202 | 0
2018-03-16 15:28 | 239347.4 | 300.004 | 4 | 28 | 4.349331 | 0 | 2.965605 | 0 | 12.41202 | 0
2018-03-16 15:30 | 239467.5 | 120.0003 | 5 | 28 | 4.174865 | -2.281997 | 2.965605 | 0.07605548 | 12.41202 | 0.319176
2018-03-16 15:32 | 239587.5 | 240.0011 | 5 | 28 | 4.144376 | -2.282023 | 2.965605 | 0.1521123 | 12.41202 | 0.635529
2018-03-16 15:34 | 239707.5 | 360.0006 | 5 | 28 | 4.114832 | -2.282028 | 2.965605 | 0.228172 | 12.41202 | 0.9496244
2018-03-16 15:36 | 239827.5 | 480.0003 | 5 | 28 | 4.085537 | -2.281986 | 2.965605 | 0.3042339 | 12.41202 | 1.261492
2018-03-16 15:38 | 239947.5 | 600.0014 | 5 | 28 | 4.056386 | -2.281999 | 2.965605 | 0.3802921 | 12.41202 | 1.57112
2018-03-16 15:40 | 240067.5 | 720.0019 | 5 | 28 | 4.027442 | -2.282004 | 2.965605 | 0.4563502 | 12.41202 | 1.878538
2018-03-16 15:42 | 240187.5 | 840.0003 | 5 | 28 | 3.998848 | -2.282013 | 2.965605 | 0.5324062 | 12.41202 | 2.18376
2018-03-16 15:44 | 240307.5 | 960.0004 | 5 | 28 | 3.970736 | -2.281988 | 2.965605 | 0.6084669 | 12.41202 | 2.486844
2018-03-16 15:46 | 240427.5 | 1080.0004 | 5 | 28 | 3.943178 | -2.281959 | 2.965605 | 0.6845249 | 12.41202 | 2.787797
2018-03-16 15:48 | 240547.5 | 1200.002 | 5 | 28 | 3.916282 | -2.281923 | 2.965605 | 0.7605826 | 12.41202 | 3.086678
2018-03-16 15:50 | 240667.5 | 1320.0013 | 5 | 28 | 3.890214 | -2.281946 | 2.965605 | 0.8366362 | 12.41202 | 3.383528
2018-03-16 15:52 | 240787.5 | 1440.0004 | 5 | 28 | 3.865082 | -2.281974 | 2.965605 | 0.9126989 | 12.41202 | 3.678466
2018-03-16 15:54 | 240907.5 | 1560.0004 | 5 | 28 | 3.840974 | -2.282011 | 2.965605 | 0.9887565 | 12.41202 | 3.971512
2018-03-16 15:56 | 241027.5 | 1680.0005 | 5 | 28 | 3.817969 | -2.281971 | 2.965605 | 1.064815 | 12.41202 | 4.262767
2018-03-16 15:58 | 241147.5 | 1800.0021 | 5 | 28 | 3.79617 | -2.281953 | 2.965605 | 1.140877 | 12.41202 | 4.552332
2018-03-16 16:00 | 241267.5 | 1920.0005 | 5 | 28 | 3.775765 | -2.281953 | 2.965605 | 1.216933 | 12.41202 | 4.840271
2018-03-16 16:02 | 241387.5 | 2040.0021 | 5 | 28 | 3.756786 | -2.28196 | 2.965605 | 1.292995 | 12.41202 | 5.126732
2018-03-16 16:04 | 241507.5 | 2160.0004 | 5 | 28 | 3.738882 | -2.281992 | 2.965605 | 1.369049 | 12.41202 | 5.411763
2018-03-16 16:06 | 241627.5 | 2280.0004 | 5 | 28 | 3.721824 | -2.281967 | 2.965605 | 1.445109 | 12.41202 | 5.695489
2018-03-16 16:08 | 241747.5 | 2400.0004 | 5 | 28 | 3.705533 | -2.281984 | 2.965605 | 1.521165 | 12.41202 | 5.977934
2018-03-16 16:10 | 241867.5 | 2520.0004 | 5 | 28 | 3.69008 | -2.281919 | 2.965605 | 1.597222 | 12.41202 | 6.259173
2018-03-16 16:12 | 241987.5 | 2640.0006 | 5 | 28 | 3.675551 | -2.281953 | 2.965605 | 1.67328 | 12.41202 | 6.539274
2018-03-16 16:14 | 242107.5 | 2760.0022 | 5 | 28 | 3.661981 | -2.281927 | 2.965605 | 1.749338 | 12.41202 | 6.818307
2018-03-16 16:16 | 242227.5 | 2880.0021 | 5 | 28 | 3.649347 | -2.28196 | 2.965605 | 1.825395 | 12.41202 | 7.096341
2018-03-16 16:18 | 242347.5 | 3000.0015 | 5 | 28 | 3.637408 | -2.281988 | 2.965605 | 1.901455 | 12.41202 | 7.373454
2018-03-16 16:20 | 242467.5 | 3120.0024 | 5 | 28 | 3.625845 | -2.28195 | 2.965605 | 1.977512 | 12.41202 | 7.649664
2018-03-16 16:22 | 242587.5 | 3240.0007 | 5 | 28 | 3.614318 | -2.281976 | 2.965605 | 2.053568 | 12.41202 | 7.924992
2018-03-16 16:24 | 242707.5 | 3360.0007 | 5 | 28 | 3.602567 | -2.281948 | 2.965605 | 2.129624 | 12.41202 | 8.199442
2018-03-16 16:26 | 242827.5 | 3480.0032 | 5 | 28 | 3.590226 | -2.281976 | 2.965605 | 2.205685 | 12.41202 | 8.472992
2018-03-16 16:28 | 242947.5 | 3600.0024 | 5 | 28 | 3.577188 | -2.281984 | 2.965605 | 2.281744 | 12.41202 | 8.745567
2018-03-16 16:30 | 243067.5 | 3720.0024 | 5 | 28 | 3.563912 | -2.281948 | 2.965605 | 2.3578 | 12.41202 | 9.01713
2018-03-16 16:32 | 243187.5 | 3840.0001 | 5 | 28 | 3.550498 | -2.281986 | 2.965605 | 2.433859 | 12.41202 | 9.287689
2018-03-16 16:34 | 243307.5 | 3960.0009 | 5 | 28 | 3.536374 | -2.281988 | 2.965605 | 2.509919 | 12.41202 | 9.557214
2018-03-16 16:36 | 243427.5 | 4080.0009 | 5 | 28 | 3.518856 | -2.281957 | 2.965605 | 2.585974 | 12.41202 | 9.825542
2018-03-16 16:38 | 243547.5 | 4200.0017 | 5 | 28 | 3.495639 | -2.281999 | 2.965605 | 2.662034 | 12.41202 | 10.09234
2018-03-16 16:40 | 243667.5 | 4320.0017 | 5 | 28 | 3.463717 | -2.281963 | 2.965605 | 2.738089 | 12.41202 | 10.35706
2018-03-16 16:42 | 243787.5 | 4440 | 5 | 28 | 3.414617 | -2.282009 | 2.965605 | 2.814149 | 12.41202 | 10.61881
2018-03-16 16:44 | 243907.5 | 4560.0012 | 5 | 28 | 3.307219 | -2.28196 | 2.965605 | 2.890211 | 12.41202 | 10.87509
2018-03-16 16:46 | 244023.3 | 4675.7967 | 5 | 28 | 2.999979 | -2.28198 | 2.965605 | 2.963604 | 12.41202 | 11.1091
2018-03-16 16:48 | 244143.4 | 120.001 | 6 | 28 | 3.219792 | 0 | 2.965605 | 2.963604 | 12.41202 | 11.1091
2018-03-16 16:50 | 244263.4 | 240.0018 | 6 | 28 | 3.235628 | 0 | 2.965605 | 2.963604 | 12.41202 | 11.1091
2018-03-16 16:51 | 244323.4 | 300.0039 | 6 | 28 | 3.240954 | 0 | 2.965605 | 2.963604 | 12.41202 | 11.1091
2018-03-16 16:51 | 244323.4 | 0.0024 | 7 | 29 | 3.241041 | 0 | 0 | 0 | 0 | 0
2018-03-16 16:53 | 244443.5 | 120.0019 | 2 | 29 | 3.950982 | 4.889862 | 0.1622945 | 0 | 0.6182418 | 0
2018-03-16 16:55 | 244563.5 | 240.0019 | 2 | 29 | 4.001278 | 4.889875 | 0.3252705 | 0 | 1.26698 | 0
2018-03-16 16:57 | 244683.5 | 360.0011 | 2 | 29 | 4.037871 | 4.889824 | 0.4882465 | 0 | 1.922114 | 0
2018-03-16 16:59 | 244803.5 | 480.0004 | 2 | 29 | 4.070386 | 4.889864 | 0.6512293 | 0 | 2.582937 | 0
2018-03-16 17:01 | 244923.5 | 600.002 | 2 | 29 | 4.097763 | 4.889874 | 0.8142098 | 0 | 3.24862 | 0
2018-03-16 17:03 | 245043.5 | 720.0006 | 2 | 29 | 4.122267 | 4.889849 | 0.9771788 | 0 | 3.918462 | 0
2018-03-16 17:05 | 245163.5 | 840.0005 | 2 | 29 | 4.147089 | 4.890173 | 1.14016 | 0 | 4.592302 | 0
2018-03-16 17:07 | 245283.5 | 960.0013 | 2 | 29 | 4.175432 | 4.889832 | 1.303136 | 0 | 5.270427 | 0
2018-03-16 17:09 | 245403.5 | 1080.0021 | 2 | 29 | 4.200383 | 4.744814 | 1.465554 | 0 | 5.951043 | 0
2018-03-16 17:11 | 245523.5 | 1200.0022 | 2 | 29 | 4.200381 | 4.18878 | 1.614321 | 0 | 6.575919 | 0
2018-03-16 17:13 | 245643.5 | 1320.0015 | 2 | 29 | 4.200375 | 3.663717 | 1.7451 | 0 | 7.125243 | 0
2018-03-16 17:15 | 245741.7 | 1418.2142 | 2 | 29 | 4.200378 | 3.259983 | 1.83948 | 0 | 7.521674 | 0
2018-03-16 17:17 | 245861.7 | 120.0003 | 3 | 29 | 4.229621 | 3.260021 | 1.947696 | 0 | 7.977698 | 0
2018-03-16 17:19 | 245981.7 | 240.001 | 3 | 29 | 4.263085 | 3.260021 | 2.056357 | 0 | 8.439086 | 0
2018-03-16 17:21 | 246101.7 | 360.001 | 3 | 29 | 4.298913 | 3.260046 | 2.165017 | 0 | 8.90424 | 0
2018-03-16 17:23 | 246221.7 | 480.0005 | 3 | 29 | 4.336786 | 3.260046 | 2.273667 | 0 | 9.37336 | 0
2018-03-16 17:25 | 246341.7 | 600.0004 | 3 | 29 | 4.376384 | 3.260065 | 2.382331 | 0 | 9.846745 | 0
2018-03-16 17:27 | 246461.7 | 720.0012 | 3 | 29 | 4.400385 | 2.985107 | 2.48898 | 0 | 10.31527 | 0
2018-03-16 17:29 | 246581.7 | 840.002 | 3 | 29 | 4.400362 | 2.48315 | 2.57977 | 0 | 10.71478 | 0
2018-03-16 17:31 | 246701.7 | 960.0021 | 3 | 29 | 4.400365 | 2.081114 | 2.65561 | 0 | 11.04851 | 0
2018-03-16 17:33 | 246821.7 | 1080.0005 | 3 | 29 | 4.400342 | 1.754412 | 2.719348 | 0 | 11.32898 | 0
2018-03-16 17:35 | 246941.7 | 1200.0015 | 3 | 29 | 4.400358 | 1.489376 | 2.773259 | 0 | 11.56621 | 0
2018-03-16 17:37 | 247061.7 | 1320.0015 | 3 | 29 | 4.400354 | 1.271811 | 2.819152 | 0 | 11.76815 | 0
2018-03-16 17:39 | 247181.7 | 1440.0006 | 3 | 29 | 4.400336 | 1.093576 | 2.858477 | 0 | 11.9412 | 0
2018-03-16 17:41 | 247301.7 | 1560.0024 | 3 | 29 | 4.400333 | 0.9463501 | 2.892397 | 0 | 12.09045 | 0
2018-03-16 17:43 | 247421.7 | 1680.0007 | 3 | 29 | 4.400325 | 0.8230476 | 2.921827 | 0 | 12.21996 | 0
2018-03-16 17:45 | 247541.7 | 1800.0023 | 3 | 29 | 4.400343 | 0.7204247 | 2.947498 | 0 | 12.33292 | 0
2018-03-16 17:46 | 247632.7 | 1891.0243 | 3 | 29 | 4.400305 | 0.6519985 | 2.964829 | 0 | 12.40918 | 0
2018-03-16 17:48 | 247752.8 | 120.0026 | 4 | 29 | 4.353312 | 0 | 2.964829 | 0 | 12.40918 | 0
2018-03-16 17:50 | 247872.8 | 240.0017 | 4 | 29 | 4.350219 | 0 | 2.964829 | 0 | 12.40918 | 0
2018-03-16 17:51 | 247932.8 | 300.0047 | 4 | 29 | 4.349254 | 0 | 2.964829 | 0 | 12.40918 | 0
2018-03-16 17:53 | 248052.9 | 120.0011 | 5 | 29 | 4.174642 | -2.282039 | 2.964829 | 0.07605464 | 12.40918 | 0.3191569
2018-03-16 17:55 | 248172.9 | 240.002 | 5 | 29 | 4.144131 | -2.281992 | 2.964829 | 0.1521133 | 12.40918 | 0.6354998
2018-03-16 17:57 | 248292.9 | 360.0003 | 5 | 29 | 4.114598 | -2.282011 | 2.964829 | 0.2281719 | 12.40918 | 0.9495715
2018-03-16 17:59 | 248412.9 | 480.0021 | 5 | 29 | 4.085262 | -2.282022 | 2.964829 | 0.3042308 | 12.40918 | 1.261407
2018-03-16 18:01 | 248532.9 | 600.0012 | 5 | 29 | 4.056091 | -2.28199 | 2.964829 | 0.3802908 | 12.40918 | 1.571021
2018-03-16 18:03 | 248652.9 | 720.0004 | 5 | 29 | 4.027153 | -2.282007 | 2.964829 | 0.4563505 | 12.40918 | 1.878424
2018-03-16 18:05 | 248772.9 | 840.0023 | 5 | 29 | 3.99855 | -2.282053 | 2.964829 | 0.5324076 | 12.40918 | 2.183628
2018-03-16 18:07 | 248892.9 | 960.0016 | 5 | 29 | 3.970402 | -2.282034 | 2.964829 | 0.6084709 | 12.40918 | 2.486697
2018-03-16 18:09 | 249012.9 | 1080.0012 | 5 | 29 | 3.942832 | -2.28199 | 2.964829 | 0.6845266 | 12.40918 | 2.787617
2018-03-16 18:11 | 249132.9 | 1200.0005 | 5 | 29 | 3.915963 | -2.281969 | 2.964829 | 0.7605852 | 12.40918 | 3.086476
2018-03-16 18:13 | 249252.9 | 1320.0014 | 5 | 29 | 3.88988 | -2.28198 | 2.964829 | 0.8366422 | 12.40918 | 3.383315
2018-03-16 18:15 | 249372.9 | 1440.0014 | 5 | 29 | 3.864774 | -2.281981 | 2.964829 | 0.9127005 | 12.40918 | 3.678212
2018-03-16 18:17 | 249492.9 | 1560.0022 | 5 | 29 | 3.840668 | -2.281976 | 2.964829 | 0.988759 | 12.40918 | 3.971236
2018-03-16 18:19 | 249612.9 | 1680.0007 | 5 | 29 | 3.817651 | -2.281999 | 2.964829 | 1.064817 | 12.40918 | 4.262466
2018-03-16 18:21 | 249732.9 | 1800.0012 | 5 | 29 | 3.795847 | -2.281946 | 2.964829 | 1.140876 | 12.40918 | 4.551996
2018-03-16 18:23 | 249852.9 | 1920.0023 | 5 | 29 | 3.775469 | -2.281967 | 2.964829 | 1.216937 | 12.40918 | 4.839926
2018-03-16 18:25 | 249972.9 | 2040 | 5 | 29 | 3.756482 | -2.28198 | 2.964829 | 1.292992 | 12.40918 | 5.126342
2018-03-16 18:27 | 250092.9 | 2160.0008 | 5 | 29 | 3.738581 | -2.281957 | 2.964829 | 1.369052 | 12.40918 | 5.411369
2018-03-16 18:29 | 250212.9 | 2280.0019 | 5 | 29 | 3.721547 | -2.281963 | 2.964829 | 1.445109 | 12.40918 | 5.695063
2018-03-16 18:31 | 250332.9 | 2400.0001 | 5 | 29 | 3.705245 | -2.281942 | 2.964829 | 1.521166 | 12.40918 | 5.977487
2018-03-16 18:33 | 250452.9 | 2520.0001 | 5 | 29 | 3.689787 | -2.281919 | 2.964829 | 1.597225 | 12.40918 | 6.258713
2018-03-16 18:35 | 250572.9 | 2640.0017 | 5 | 29 | 3.675273 | -2.28194 | 2.964829 | 1.673281 | 12.40918 | 6.538784
2018-03-16 18:37 | 250692.9 | 2760.0018 | 5 | 29 | 3.661706 | -2.281969 | 2.964829 | 1.749343 | 12.40918 | 6.817809
2018-03-16 18:39 | 250812.9 | 2880.001 | 5 | 29 | 3.649063 | -2.281942 | 2.964829 | 1.825399 | 12.40918 | 7.095818
2018-03-16 18:41 | 250932.9 | 3000.0011 | 5 | 29 | 3.637158 | -2.281957 | 2.964829 | 1.901456 | 12.40918 | 7.372897
2018-03-16 18:43 | 251052.9 | 3120.0019 | 5 | 29 | 3.625569 | -2.281927 | 2.964829 | 1.977516 | 12.40918 | 7.649098
2018-03-16 18:45 | 251172.9 | 3240.0002 | 5 | 29 | 3.614068 | -2.28193 | 2.964829 | 2.05357 | 12.40918 | 7.924401
2018-03-16 18:47 | 251292.9 | 3360.0011 | 5 | 29 | 3.602284 | -2.281885 | 2.964829 | 2.129628 | 12.40918 | 8.198835
2018-03-16 18:49 | 251412.9 | 3480.0019 | 5 | 29 | 3.589951 | -2.28195 | 2.964829 | 2.205686 | 12.40918 | 8.472352
2018-03-16 18:51 | 251532.9 | 3600.0011 | 5 | 29 | 3.576922 | -2.281942 | 2.964829 | 2.281742 | 12.40918 | 8.744899
2018-03-16 18:53 | 251652.9 | 3720.002 | 5 | 29 | 3.563634 | -2.281927 | 2.964829 | 2.3578 | 12.40918 | 9.01645
2018-03-16 18:55 | 251772.9 | 3840.0004 | 5 | 29 | 3.550231 | -2.281978 | 2.964829 | 2.433851 | 12.40918 | 9.286961
2018-03-16 18:57 | 251892.9 | 3960.002 | 5 | 29 | 3.536061 | -2.281963 | 2.964829 | 2.509916 | 12.40918 | 9.556479
2018-03-16 18:59 | 252012.9 | 4080.002 | 5 | 29 | 3.518506 | -2.281946 | 2.964829 | 2.58597 | 12.40918 | 9.824779
2018-03-16 19:01 | 252132.9 | 4200.0019 | 5 | 29 | 3.495214 | -2.281934 | 2.964829 | 2.662028 | 12.40918 | 10.09154
2018-03-16 19:03 | 252252.9 | 4320.0004 | 5 | 29 | 3.463202 | -2.281938 | 2.964829 | 2.738081 | 12.40918 | 10.35622
2018-03-16 19:05 | 252372.9 | 4440.0012 | 5 | 29 | 3.413759 | -2.282034 | 2.964829 | 2.814138 | 12.40918 | 10.61791
2018-03-16 19:07 | 252492.9 | 4560.0012 | 5 | 29 | 3.305309 | -2.281986 | 2.964829 | 2.890199 | 12.40918 | 10.87409
2018-03-16 19:09 | 252607.5 | 4674.569 | 5 | 29 | 2.999992 | -2.281999 | 2.964829 | 2.962816 | 12.40918 | 11.10552
2018-03-16 19:11 | 252727.5 | 120.0008 | 6 | 29 | 3.220402 | 0 | 2.964829 | 2.962816 | 12.40918 | 11.10552
2018-03-16 19:13 | 252847.5 | 240.0002 | 6 | 29 | 3.236274 | 0 | 2.964829 | 2.962816 | 12.40918 | 11.10552
2018-03-16 19:14 | 252907.5 | 300.0016 | 6 | 29 | 3.241578 | 0 | 2.964829 | 2.962816 | 12.40918 | 11.10552
2018-03-16 19:14 | 252907.5221 | 0.0025 | 7 | 30 | 3.241699 | 0 | 0 | 0 | 0 | 0
2018-03-16 19:16 | 253027.6 | 120.0002 | 2 | 30 | 3.951439 | 4.889849 | 0.16229 | 0 | 0.6183208 | 0
2018-03-16 19:18 | 253147.6 | 240.0002 | 2 | 30 | 4.001628 | 4.889872 | 0.3252626 | 0 | 1.267108 | 0
2018-03-16 19:20 | 253267.6 | 360.001 | 2 | 30 | 4.038207 | 4.889862 | 0.4882418 | 0 | 1.922314 | 0
2018-03-16 19:22 | 253387.6 | 480.0005 | 2 | 30 | 4.070685 | 4.889851 | 0.6512165 | 0 | 2.583156 | 0
2018-03-16 19:24 | 253507.6 | 600.002 | 2 | 30 | 4.098027 | 4.889963 | 0.8141968 | 0 | 3.248883 | 0
2018-03-16 19:26 | 253627.6 | 720.0004 | 2 | 30 | 4.12228 | 4.889832 | 0.9771793 | 0 | 3.918792 | 0
2018-03-16 19:28 | 253747.6 | 840.0009 | 2 | 30 | 4.147027 | 4.889849 | 1.140157 | 0 | 4.592609 | 0
2018-03-16 19:30 | 253867.6 | 960.0012 | 2 | 30 | 4.175395 | 4.890156 | 1.303146 | 0 | 5.27078 | 0
2018-03-16 19:32 | 253987.6 | 1080.0005 | 2 | 30 | 4.200365 | 4.745235 | 1.465571 | 0 | 5.951415 | 0
2018-03-16 19:34 | 254107.6 | 1200.0012 | 2 | 30 | 4.200387 | 4.18981 | 1.614363 | 0 | 6.576399 | 0
2018-03-16 19:36 | 254227.6 | 1320.0006 | 2 | 30 | 4.200383 | 3.663235 | 1.745129 | 0 | 7.125666 | 0
2018-03-16 19:38 | 254325.4 | 1417.7763 | 2 | 30 | 4.200376 | 3.259998 | 1.839082 | 0 | 7.520302 | 0
2018-03-16 19:40 | 254445.4 | 120.0003 | 3 | 30 | 4.229602 | 3.260004 | 1.9473 | 0 | 7.976335 | 0
2018-03-16 19:42 | 254565.4 | 240.0003 | 3 | 30 | 4.263114 | 3.260012 | 2.055956 | 0 | 8.437707 | 0
2018-03-16 19:44 | 254685.4 | 360.0011 | 3 | 30 | 4.298916 | 3.260033 | 2.164614 | 0 | 8.90285 | 0
2018-03-16 19:46 | 254805.4 | 480.0011 | 3 | 30 | 4.336828 | 3.260004 | 2.273271 | 0 | 9.371998 | 0
2018-03-16 19:48 | 254925.4 | 600.0003 | 3 | 30 | 4.376442 | 3.260042 | 2.381923 | 0 | 9.845343 | 0
2018-03-16 19:50 | 255045.4 | 720.0011 | 3 | 30 | 4.400406 | 2.984259 | 2.488551 | 0 | 10.31378 | 0
2018-03-16 19:52 | 255165.4 | 840.0012 | 3 | 30 | 4.400366 | 2.482183 | 2.579301 | 0 | 10.71312 | 0
2018-03-16 19:54 | 255285.4 | 960.0021 | 3 | 30 | 4.400356 | 2.080099 | 2.655106 | 0 | 11.04669 | 0
2018-03-16 19:56 | 255405.4 | 1080.0013 | 3 | 30 | 4.400377 | 1.754601 | 2.718823 | 0 | 11.32706 | 0
2018-03-16 19:58 | 255525.4 | 1200.0006 | 3 | 30 | 4.400364 | 1.488642 | 2.772709 | 0 | 11.56418 | 0
2018-03-16 20:00 | 255645.4 | 1320.0005 | 3 | 30 | 4.400346 | 1.271418 | 2.818587 | 0 | 11.76606 | 0
2018-03-16 20:02 | 255765.4 | 1440.0013 | 3 | 30 | 4.40036 | 1.093607 | 2.857902 | 0 | 11.93906 | 0
2018-03-16 20:04 | 255885.4 | 1560.0001 | 3 | 30 | 4.400355 | 0.9457512 | 2.891808 | 0 | 12.08826 | 0
2018-03-16 20:06 | 256005.4 | 1680.0007 | 3 | 30 | 4.400326 | 0.8227863 | 2.921223 | 0 | 12.21769 | 0
2018-03-16 20:08 | 256125.4 | 1800.0015 | 3 | 30 | 4.400341 | 0.7199078 | 2.94688 | 0 | 12.33059 | 0
2018-03-16 20:09 | 256216.3 | 1890.8499 | 3 | 30 | 4.400314 | 0.6519966 | 2.964169 | 0 | 12.40667 | 0
2018-03-16 20:11 | 256336.3 | 120.0008 | 4 | 30 | 4.353278 | 0 | 2.964169 | 0 | 12.40667 | 0
2018-03-16 20:13 | 256456.3 | 240.0001 | 4 | 30 | 4.350183 | 0 | 2.964169 | 0 | 12.40667 | 0
2018-03-16 20:14 | 256516.3 | 300.0006 | 4 | 30 | 4.349232 | 0 | 2.964169 | 0 | 12.40667 | 0
2018-03-16 20:16 | 256636.4 | 120.0011 | 5 | 30 | 4.174472 | -2.281988 | 2.964169 | 0.0760533 | 12.40667 | 0.3191403
2018-03-16 20:18 | 256756.4 | 240.001 | 5 | 30 | 4.143951 | -2.282009 | 2.964169 | 0.152107 | 12.40667 | 0.6354499
2018-03-16 20:20 | 256876.4 | 360.0004 | 5 | 30 | 4.114416 | -2.281969 | 2.964169 | 0.2281657 | 12.40667 | 0.9495082
2018-03-16 20:22 | 256996.4 | 480.0012 | 5 | 30 | 4.085053 | -2.28199 | 2.964169 | 0.3042257 | 12.40667 | 1.261333
2018-03-16 20:24 | 257116.4 | 600.0004 | 5 | 30 | 4.055898 | -2.281967 | 2.964169 | 0.380283 | 12.40667 | 1.570922
2018-03-16 20:26 | 257236.4 | 720.0013 | 5 | 30 | 4.026949 | -2.281938 | 2.964169 | 0.4563397 | 12.40667 | 1.878297
2018-03-16 20:28 | 257356.4 | 840.0005 | 5 | 30 | 3.998337 | -2.281981 | 2.964169 | 0.5323943 | 12.40667 | 2.183475
2018-03-16 20:30 | 257476.4 | 960.0005 | 5 | 30 | 3.970181 | -2.281988 | 2.964169 | 0.6084512 | 12.40667 | 2.486501
2018-03-16 20:32 | 257596.4 | 1080.0012 | 5 | 30 | 3.942606 | -2.281921 | 2.964169 | 0.6845113 | 12.40667 | 2.787421
2018-03-16 20:34 | 257716.4 | 1200.0021 | 5 | 30 | 3.915711 | -2.281934 | 2.964169 | 0.760567 | 12.40667 | 3.086251
2018-03-16 20:36 | 257836.4 | 1320.0015 | 5 | 30 | 3.889662 | -2.281953 | 2.964169 | 0.836623 | 12.40667 | 3.383068
2018-03-16 20:38 | 257956.4 | 1440.0005 | 5 | 30 | 3.86454 | -2.281946 | 2.964169 | 0.9126782 | 12.40667 | 3.677935
2018-03-16 20:40 | 258076.4 | 1560.0004 | 5 | 30 | 3.84045 | -2.281942 | 2.964169 | 0.9887371 | 12.40667 | 3.970945
2018-03-16 20:42 | 258196.4 | 1680.0023 | 5 | 30 | 3.817441 | -2.281944 | 2.964169 | 1.064798 | 12.40667 | 4.26217
2018-03-16 20:44 | 258316.4 | 1800.0022 | 5 | 30 | 3.795646 | -2.281934 | 2.964169 | 1.140853 | 12.40667 | 4.551669
2018-03-16 20:46 | 258436.4 | 1920.0005 | 5 | 30 | 3.775301 | -2.281917 | 2.964169 | 1.21691 | 12.40667 | 4.839573
2018-03-16 20:48 | 258556.4 | 2040.0015 | 5 | 30 | 3.756319 | -2.281942 | 2.964169 | 1.292968 | 12.40667 | 5.125982
2018-03-16 20:50 | 258676.4 | 2160.0015 | 5 | 30 | 3.738418 | -2.281948 | 2.964169 | 1.369026 | 12.40667 | 5.410993
2018-03-16 20:52 | 258796.4 | 2280.0023 | 5 | 30 | 3.721351 | -2.281925 | 2.964169 | 1.445085 | 12.40667 | 5.694681
2018-03-16 20:54 | 258916.4 | 2400.002 | 5 | 30 | 3.70507 | -2.281942 | 2.964169 | 1.521145 | 12.40667 | 5.977101
2018-03-16 20:56 | 259036.4 | 2520.0016 | 5 | 30 | 3.689666 | -2.281957 | 2.964169 | 1.5972 | 12.40667 | 6.258298
2018-03-16 20:58 | 259156.4 | 2640 | 5 | 30 | 3.675125 | -2.281927 | 2.964169 | 1.673255 | 12.40667 | 6.538357
2018-03-16 21:00 | 259276.4 | 2760.0016 | 5 | 30 | 3.661543 | -2.28196 | 2.964169 | 1.749315 | 12.40667 | 6.817363
2018-03-16 21:02 | 259396.4 | 2880.001 | 5 | 30 | 3.648915 | -2.282001 | 2.964169 | 1.825371 | 12.40667 | 7.095362
2018-03-16 21:04 | 259516.4 | 3000.0012 | 5 | 30 | 3.636981 | -2.281925 | 2.964169 | 1.901428 | 12.40667 | 7.37243
2018-03-16 21:06 | 259636.4 | 3120.0001 | 5 | 30 | 3.625442 | -2.28196 | 2.964169 | 1.977483 | 12.40667 | 7.648602
2018-03-16 21:08 | 259756.4 | 3240.0017 | 5 | 30 | 3.613903 | -2.281946 | 2.964169 | 2.053543 | 12.40667 | 7.923917
2018-03-16 21:10 | 259876.4 | 3360.0001 | 5 | 30 | 3.602159 | -2.281934 | 2.964169 | 2.129597 | 12.40667 | 8.198324
2018-03-16 21:12 | 259996.4 | 3480.0002 | 5 | 30 | 3.589802 | -2.281957 | 2.964169 | 2.205655 | 12.40667 | 8.471833
2018-03-16 21:14 | 260116.4 | 3600.0002 | 5 | 30 | 3.576759 | -2.281959 | 2.964169 | 2.281713 | 12.40667 | 8.744373
2018-03-16 21:16 | 260236.4 | 3720.0009 | 5 | 30 | 3.563487 | -2.28195 | 2.964169 | 2.357772 | 12.40667 | 9.015914
2018-03-16 21:18 | 260356.4 | 3840.0019 | 5 | 30 | 3.550095 | -2.281898 | 2.964169 | 2.433829 | 12.40667 | 9.286433
2018-03-16 21:20 | 260476.4 | 3960.0011 | 5 | 30 | 3.53592 | -2.28195 | 2.964169 | 2.509882 | 12.40667 | 9.555902
2018-03-16 21:22 | 260596.4 | 4080.0001 | 5 | 30 | 3.518306 | -2.281925 | 2.964169 | 2.58594 | 12.40667 | 9.824198
2018-03-16 21:24 | 260716.4 | 4200.001 | 5 | 30 | 3.494967 | -2.281923 | 2.964169 | 2.661996 | 12.40667 | 10.09094
2018-03-16 21:26 | 260836.4 | 4320.0012 | 5 | 30 | 3.462846 | -2.281896 | 2.964169 | 2.738054 | 12.40667 | 10.35561
2018-03-16 21:28 | 260956.4 | 4440.002 | 5 | 30 | 3.413212 | -2.281917 | 2.964169 | 2.814111 | 12.40667 | 10.61727
2018-03-16 21:30 | 261076.4 | 4560.0012 | 5 | 30 | 3.303986 | -2.28194 | 2.964169 | 2.890164 | 12.40667 | 10.87335
2018-03-16 21:32 | 261190.1 | 4673.6825 | 5 | 30 | 2.999994 | -2.281934 | 2.964169 | 2.962218 | 12.40667 | 11.10292
2018-03-16 21:34 | 261310.1 | 120.0007 | 6 | 30 | 3.220745 | 0 | 2.964169 | 2.962218 | 12.40667 | 11.10292
2018-03-16 21:36 | 261430.1 | 240.0008 | 6 | 30 | 3.236625 | 0 | 2.964169 | 2.962218 | 12.40667 | 11.10292
2018-03-16 21:37 | 261490.1 | 300.0038 | 6 | 30 | 3.241951 | 0 | 2.964169 | 2.962218 | 12.40667 | 11.10292
2018-03-16 21:37 | 261490.1 | 0.0025 | 7 | 31 | 3.242019 | 0 | 0 | 0 | 0 | 0
2018-03-16 21:39 | 261610.2 | 120.0018 | 2 | 31 | 3.951605 | 4.889896 | 0.1622921 | 1.883e-09 | 0.6183767 | 6.104e-09
2018-03-16 21:41 | 261730.2 | 240.001 | 2 | 31 | 4.001743 | 4.889894 | 0.3252681 | 1.883e-09 | 1.267199 | 6.104e-09
2018-03-16 21:43 | 261850.2 | 360.0011 | 2 | 31 | 4.038315 | 4.889862 | 0.4882449 | 1.883e-09 | 1.922411 | 6.104e-09
2018-03-16 21:45 | 261970.2 | 480.0019 | 2 | 31 | 4.070794 | 4.889914 | 0.6512236 | 1.883e-09 | 2.583289 | 6.104e-09
2018-03-16 21:47 | 262090.2 | 600.0004 | 2 | 31 | 4.098064 | 4.889841 | 0.8142046 | 1.883e-09 | 3.249026 | 6.104e-09
2018-03-16 21:49 | 262210.2 | 720.0003 | 2 | 31 | 4.122313 | 4.889851 | 0.9771774 | 1.883e-09 | 3.918901 | 6.104e-09
2018-03-16 21:51 | 262330.2 | 840.0003 | 2 | 31 | 4.147098 | 4.889809 | 1.140154 | 1.883e-09 | 4.592725 | 6.104e-09
2018-03-16 21:53 | 262450.2 | 960.0005 | 2 | 31 | 4.175478 | 4.889849 | 1.303129 | 1.883e-09 | 5.270857 | 6.104e-09
2018-03-16 21:55 | 262570.2 | 1080.0005 | 2 | 31 | 4.200382 | 4.742943 | 1.465538 | 1.883e-09 | 5.951437 | 6.104e-09
2018-03-16 21:57 | 262690.2 | 1200.0022 | 2 | 31 | 4.200368 | 4.186747 | 1.614236 | 1.883e-09 | 6.576028 | 6.104e-09
2018-03-16 21:59 | 262810.2 | 1320.0021 | 2 | 31 | 4.200392 | 3.66053 | 1.744921 | 1.883e-09 | 7.124953 | 6.104e-09
2018-03-16 22:01 | 262907.6 | 1417.3883 | 2 | 31 | 4.200403 | 3.259977 | 1.838444 | 1.883e-09 | 7.517788 | 6.104e-09
2018-03-16 22:03 | 263027.6 | 120.0012 | 3 | 31 | 4.229653 | 3.26005 | 1.946667 | 1.883e-09 | 7.973842 | 6.104e-09
2018-03-16 22:05 | 263147.6 | 240.0019 | 3 | 31 | 4.263199 | 3.260067 | 2.055326 | 1.883e-09 | 8.435236 | 6.104e-09
2018-03-16 22:07 | 263267.6 | 360.0012 | 3 | 31 | 4.299078 | 3.260048 | 2.16398 | 1.883e-09 | 8.90038 | 6.104e-09
2018-03-16 22:09 | 263387.6 | 480.0003 | 3 | 31 | 4.336977 | 3.260038 | 2.272638 | 1.883e-09 | 9.36955 | 6.104e-09
2018-03-16 22:11 | 263507.6 | 600.0019 | 3 | 31 | 4.376634 | 3.259998 | 2.381299 | 1.883e-09 | 9.84295 | 6.104e-09
2018-03-16 22:13 | 263627.6 | 720.0009 | 3 | 31 | 4.400378 | 2.980433 | 2.487872 | 1.883e-09 | 10.31116 | 6.104e-09
2018-03-16 22:15 | 263747.6 | 840.0011 | 3 | 31 | 4.400378 | 2.480408 | 2.578547 | 1.883e-09 | 10.71017 | 6.104e-09
2018-03-16 22:17 | 263867.6 | 960.0005 | 3 | 31 | 4.400363 | 2.078941 | 2.654291 | 1.883e-09 | 11.04347 | 6.104e-09
2018-03-16 22:19 | 263987.6 | 1080.0021 | 3 | 31 | 4.400381 | 1.753 | 2.717955 | 1.883e-09 | 11.32361 | 6.104e-09
2018-03-16 22:21 | 264107.6 | 1200.0013 | 3 | 31 | 4.400386 | 1.488171 | 2.771804 | 1.883e-09 | 11.56056 | 6.104e-09
2018-03-16 22:23 | 264227.6 | 1320.0014 | 3 | 31 | 4.40035 | 1.27083 | 2.817655 | 1.883e-09 | 11.76233 | 6.104e-09
2018-03-16 22:25 | 264347.6 | 1440.0022 | 3 | 31 | 4.40034 | 1.092659 | 2.856951 | 1.883e-09 | 11.93524 | 6.104e-09
2018-03-16 22:27 | 264467.6 | 1560.0022 | 3 | 31 | 4.400352 | 0.9460144 | 2.890843 | 1.883e-09 | 12.08438 | 6.104e-09
2018-03-16 22:29 | 264587.6 | 1680.0015 | 3 | 31 | 4.400328 | 0.822979 | 2.920258 | 1.883e-09 | 12.21381 | 6.104e-09
2018-03-16 22:31 | 264707.6 | 1800.0024 | 3 | 31 | 4.400348 | 0.7203159 | 2.94592 | 1.883e-09 | 12.32673 | 6.104e-09
2018-03-16 22:32 | 264799.1 | 1891.5235 | 3 | 31 | 4.400342 | 0.6519947 | 2.963336 | 1.883e-09 | 12.40337 | 6.104e-09
2018-03-16 22:34 | 264919.2 | 120.0026 | 4 | 31 | 4.353238 | 0 | 2.963338 | 1.883e-09 | 12.40338 | 6.104e-09
2018-03-16 22:36 | 265039.2 | 240.0003 | 4 | 31 | 4.350132 | 0 | 2.963338 | 1.883e-09 | 12.40338 | 6.104e-09
2018-03-16 22:37 | 265099.2 | 300.0042 | 4 | 31 | 4.349157 | 0 | 2.963338 | 1.883e-09 | 12.40338 | 6.104e-09
2018-03-16 22:39 | 265219.3 | 120.0002 | 5 | 31 | 4.174179 | -2.282034 | 2.963338 | 0.07605301 | 12.40338 | 0.3191171
2018-03-16 22:41 | 265339.3 | 240.001 | 5 | 31 | 4.143618 | -2.282034 | 2.963338 | 0.1521133 | 12.40338 | 0.6354296
2018-03-16 22:43 | 265459.3 | 360.0002 | 5 | 31 | 4.11406 | -2.282015 | 2.963338 | 0.2281745 | 12.40338 | 0.9494722
2018-03-16 22:45 | 265579.3 | 480.0003 | 5 | 31 | 4.084697 | -2.281997 | 2.963338 | 0.3042323 | 12.40338 | 1.261261
2018-03-16 22:47 | 265699.3 | 600.0012 | 5 | 31 | 4.055508 | -2.282025 | 2.963338 | 0.3802916 | 12.40338 | 1.570829
2018-03-16 22:49 | 265819.3 | 720.0029 | 5 | 31 | 4.026554 | -2.282001 | 2.963338 | 0.4563533 | 12.40338 | 1.878195
2018-03-16 22:51 | 265939.3 | 840.0012 | 5 | 31 | 3.997941 | -2.282028 | 2.963338 | 0.5324088 | 12.40338 | 2.183346
2018-03-16 22:53 | 266059.3 | 960.002 | 5 | 31 | 3.969779 | -2.281976 | 2.963338 | 0.6084672 | 12.40338 | 2.486348
2018-03-16 22:55 | 266179.3 | 1080.0004 | 5 | 31 | 3.942203 | -2.282025 | 2.963338 | 0.6845253 | 12.40338 | 2.787229
2018-03-16 22:57 | 266299.3 | 1200.0004 | 5 | 31 | 3.915319 | -2.281959 | 2.963338 | 0.7605848 | 12.40338 | 3.086044
2018-03-16 22:59 | 266419.3 | 1320.002 | 5 | 31 | 3.889266 | -2.281971 | 2.963338 | 0.8366426 | 12.40338 | 3.382838
2018-03-16 23:01 | 266539.3 | 1440.0021 | 5 | 31 | 3.864134 | -2.281981 | 2.963338 | 0.9127028 | 12.40338 | 3.677694
2018-03-16 23:03 | 266659.3 | 1560.0005 | 5 | 31 | 3.840043 | -2.28203 | 2.963338 | 0.988759 | 12.40338 | 3.970662
2018-03-16 23:05 | 266779.3 | 1680.0022 | 5 | 31 | 3.817042 | -2.281978 | 2.963338 | 1.064821 | 12.40338 | 4.261861
2018-03-16 23:07 | 266899.3 | 1800.0007 | 5 | 31 | 3.795272 | -2.281969 | 2.963338 | 1.140877 | 12.40338 | 4.551336
2018-03-16 23:09 | 267019.3 | 1920.0023 | 5 | 31 | 3.774895 | -2.281971 | 2.963338 | 1.216938 | 12.40338 | 4.839222
2018-03-16 23:11 | 267139.3 | 2040.0023 | 5 | 31 | 3.755935 | -2.281971 | 2.963338 | 1.292996 | 12.40338 | 5.125604
2018-03-16 23:13 | 267259.3 | 2160.0022 | 5 | 31 | 3.738031 | -2.281999 | 2.963338 | 1.369052 | 12.40338 | 5.410577
2018-03-16 23:15 | 267379.3 | 2280.0015 | 5 | 31 | 3.721001 | -2.281963 | 2.963338 | 1.445111 | 12.40338 | 5.694236
2018-03-16 23:17 | 267499.3 | 2400.0008 | 5 | 31 | 3.704728 | -2.281946 | 2.963338 | 1.521168 | 12.40338 | 5.976622
2018-03-16 23:19 | 267619.3 | 2520.0016 | 5 | 31 | 3.689308 | -2.281981 | 2.963338 | 1.597229 | 12.40338 | 6.257815
2018-03-16 23:21 | 267739.3 | 2640.0016 | 5 | 31 | 3.674787 | -2.281974 | 2.963338 | 1.673283 | 12.40338 | 6.537843
2018-03-16 23:23 | 267859.3 | 2760.0007 | 5 | 31 | 3.661258 | -2.282002 | 2.963338 | 1.749343 | 12.40338 | 6.816825
2018-03-16 23:25 | 267979.3 | 2880.0001 | 5 | 31 | 3.648624 | -2.281963 | 2.963338 | 1.825401 | 12.40338 | 7.094809
2018-03-16 23:27 | 268099.3 | 3000.0017 | 5 | 31 | 3.636729 | -2.281953 | 2.963338 | 1.901459 | 12.40338 | 7.371859
2018-03-16 23:29 | 268219.3 | 3120.0016 | 5 | 31 | 3.625177 | -2.281978 | 2.963338 | 1.977518 | 12.40338 | 7.648024
2018-03-16 23:31 | 268339.3 | 3240.0014 | 5 | 31 | 3.613653 | -2.281942 | 2.963338 | 2.053573 | 12.40338 | 7.923298
2018-03-16 23:33 | 268459.3 | 3360.0005 | 5 | 31 | 3.601905 | -2.281992 | 2.963338 | 2.129633 | 12.40338 | 8.197709
2018-03-16 23:35 | 268579.3 | 3480.0002 | 5 | 31 | 3.589565 | -2.281981 | 2.963338 | 2.205689 | 12.40338 | 8.47119
2018-03-16 23:37 | 268699.3 | 3600.001 | 5 | 31 | 3.576495 | -2.281986 | 2.963338 | 2.281751 | 12.40338 | 8.743727
2018-03-16 23:39 | 268819.3 | 3720.0002 | 5 | 31 | 3.5632 | -2.281927 | 2.963338 | 2.357808 | 12.40338 | 9.015238
2018-03-16 23:41 | 268939.3 | 3840.0002 | 5 | 31 | 3.549796 | -2.281953 | 2.963338 | 2.433864 | 12.40338 | 9.28573
2018-03-16 23:43 | 269059.3 | 3960.0019 | 5 | 31 | 3.535599 | -2.281955 | 2.963338 | 2.509923 | 12.40338 | 9.555195
2018-03-16 23:45 | 269179.3 | 4080.0002 | 5 | 31 | 3.517951 | -2.281953 | 2.963338 | 2.585977 | 12.40338 | 9.823455
2018-03-16 23:47 | 269299.3 | 4200.0019 | 5 | 31 | 3.494542 | -2.281984 | 2.963338 | 2.662038 | 12.40338 | 10.09019
2018-03-16 23:49 | 269419.3 | 4320.0004 | 5 | 31 | 3.462279 | -2.281957 | 2.963338 | 2.738094 | 12.40338 | 10.35481
2018-03-16 23:51 | 269539.3 | 4440.0012 | 5 | 31 | 3.412305 | -2.281932 | 2.963338 | 2.814153 | 12.40338 | 10.61642
2018-03-16 23:53 | 269659.3 | 4560.0021 | 5 | 31 | 3.301896 | -2.281967 | 2.963338 | 2.890209 | 12.40338 | 10.87241
2018-03-16 23:55 | 269771.6 | 4672.3018 | 5 | 31 | 2.999993 | -2.281963 | 2.963338 | 2.961387 | 12.40338 | 11.09908
2018-03-16 23:57 | 269891.7 | 120.0011 | 6 | 31 | 3.221319 | 0 | 2.963338 | 2.961387 | 12.40338 | 11.09908
2018-03-16 23:59 | 270011.7 | 240.0003 | 6 | 31 | 3.237236 | 0 | 2.963338 | 2.961387 | 12.40338 | 11.09908
2018-03-17 | 270071.7 | 300.0025 | 6 | 31 | 3.242548 | 0 | 2.963338 | 2.961387 | 12.40338 | 11.09908
2018-03-17 | 270071.7 | 0.0024 | 7 | 32 | 3.242512 | 0 | 0 | 0 | 0 | 0
2018-03-17 00:02 | 270191.7 | 120.0018 | 2 | 32 | 3.952047 | 4.889889 | 0.1622892 | 1.509e-09 | 0.6184601 | 4.893e-09
2018-03-17 00:04 | 270311.7 | 240.0019 | 2 | 32 | 4.002151 | 4.889893 | 0.3252656 | 1.509e-09 | 1.267347 | 4.893e-09
2018-03-17 00:06 | 270431.7 | 360.0019 | 2 | 32 | 4.038725 | 4.889872 | 0.4882405 | 1.509e-09 | 1.922617 | 4.893e-09
2018-03-17 00:08 | 270551.7 | 480.002 | 2 | 32 | 4.071204 | 4.889874 | 0.6512167 | 1.509e-09 | 2.58355 | 4.893e-09
2018-03-17 00:10 | 270671.7 | 600.002 | 2 | 32 | 4.098539 | 4.889845 | 0.8141975 | 1.509e-09 | 3.249361 | 4.893e-09
2018-03-17 00:12 | 270791.7 | 720.0005 | 2 | 32 | 4.122796 | 4.889837 | 0.9771758 | 1.509e-09 | 3.919335 | 4.893e-09
2018-03-17 00:14 | 270911.7 | 840.0004 | 2 | 32 | 4.147627 | 4.889874 | 1.140152 | 1.509e-09 | 4.59324 | 4.893e-09
2018-03-17 00:16 | 271031.7 | 960.0005 | 2 | 32 | 4.176044 | 4.889835 | 1.303129 | 1.509e-09 | 5.271467 | 4.893e-09
2018-03-17 00:18 | 271151.7 | 1080.0022 | 2 | 32 | 4.200386 | 4.733791 | 1.465453 | 1.509e-09 | 5.951761 | 4.893e-09
2018-03-17 00:20 | 271271.7 | 1200.0013 | 2 | 32 | 4.200394 | 4.18051 | 1.613888 | 1.509e-09 | 6.575246 | 4.893e-09
2018-03-17 00:22 | 271391.7 | 1320.0021 | 2 | 32 | 4.20039 | 3.656626 | 1.7444 | 1.509e-09 | 7.123449 | 4.893e-09
2018-03-17 00:24 | 271488.4 | 1416.6435 | 2 | 32 | 4.200395 | 3.259996 | 1.83716 | 1.509e-09 | 7.513074 | 4.893e-09
2018-03-17 00:26 | 271608.4 | 120.002 | 3 | 32 | 4.229649 | 3.260017 | 1.945389 | 1.509e-09 | 7.969156 | 4.893e-09
2018-03-17 00:28 | 271728.4 | 240.0013 | 3 | 32 | 4.263154 | 3.260042 | 2.054042 | 1.509e-09 | 8.430515 | 4.893e-09
2018-03-17 00:30 | 271848.4 | 360.0012 | 3 | 32 | 4.299007 | 3.26005 | 2.162701 | 1.509e-09 | 8.895671 | 4.893e-09
2018-03-17 00:32 | 271968.4 | 480.0004 | 3 | 32 | 4.336917 | 3.260042 | 2.271361 | 1.509e-09 | 9.364844 | 4.893e-09
2018-03-17 00:34 | 272088.4 | 600.0005 | 3 | 32 | 4.37661 | 3.260029 | 2.380021 | 1.509e-09 | 9.838238 | 4.893e-09
2018-03-17 00:36 | 272208.4 | 720.0005 | 3 | 32 | 4.400367 | 2.981924 | 2.486613 | 1.509e-09 | 10.30653 | 4.893e-09
2018-03-17 00:38 | 272328.4 | 840.0013 | 3 | 32 | 4.400378 | 2.481827 | 2.577333 | 1.509e-09 | 10.70573 | 4.893e-09
2018-03-17 00:40 | 272448.4 | 960.0007 | 3 | 32 | 4.400348 | 2.079796 | 2.653121 | 1.509e-09 | 11.03923 | 4.893e-09
2018-03-17 00:42 | 272568.4 | 1080.0016 | 3 | 32 | 4.400363 | 1.754251 | 2.71684 | 1.509e-09 | 11.31961 | 4.893e-09
2018-03-17 00:44 | 272688.4 | 1200.0007 | 3 | 32 | 4.400349 | 1.489044 | 2.770743 | 1.509e-09 | 11.5568 | 4.893e-09
2018-03-17 00:46 | 272808.4 | 1320.0017 | 3 | 32 | 4.400378 | 1.272959 | 2.816644 | 1.509e-09 | 11.75879 | 4.893e-09
2018-03-17 00:48 | 272928.4 | 1440.0016 | 3 | 32 | 4.400353 | 1.094524 | 2.855984 | 1.509e-09 | 11.9319 | 4.893e-09
2018-03-17 00:50 | 273048.4 | 1560.0016 | 3 | 32 | 4.400359 | 0.946909 | 2.889918 | 1.509e-09 | 12.08122 | 4.893e-09
2018-03-17 00:52 | 273168.4 | 1680.0001 | 3 | 32 | 4.400339 | 0.8239136 | 2.919363 | 1.509e-09 | 12.21078 | 4.893e-09
2018-03-17 00:54 | 273288.4 | 1800.0017 | 3 | 32 | 4.400297 | 0.7197285 | 2.945052 | 1.509e-09 | 12.32382 | 4.893e-09
2018-03-17 00:55 | 273380.8 | 1892.3671 | 3 | 32 | 4.400323 | 0.6519985 | 2.962642 | 1.509e-09 | 12.40123 | 4.893e-09
2018-03-17 00:57 | 273500.9 | 120.0017 | 4 | 32 | 4.353187 | 0 | 2.962644 | 1.509e-09 | 12.40123 | 4.893e-09
2018-03-17 00:59 | 273620.9 | 240.0002 | 4 | 32 | 4.350068 | 0 | 2.962644 | 1.509e-09 | 12.40123 | 4.893e-09
2018-03-17 01:00 | 273680.9 | 300.0047 | 4 | 32 | 4.349114 | 0 | 2.962644 | 1.509e-09 | 12.40123 | 4.893e-09
2018-03-17 01:02 | 273800.9 | 120.0003 | 5 | 32 | 4.174006 | -2.282039 | 2.962644 | 0.0760559 | 12.40123 | 0.3191178
2018-03-17 01:04 | 273920.9 | 240.0002 | 5 | 32 | 4.143437 | -2.281976 | 2.962644 | 0.1521141 | 12.40123 | 0.6354085
2018-03-17 01:06 | 274040.9 | 360.0002 | 5 | 32 | 4.113892 | -2.282055 | 2.962644 | 0.2281719 | 12.40123 | 0.9494238
2018-03-17 01:08 | 274160.9 | 480.0004 | 5 | 32 | 4.084499 | -2.282023 | 2.962644 | 0.3042304 | 12.40123 | 1.261201
2018-03-17 01:10 | 274280.9 | 600.002 | 5 | 32 | 4.055295 | -2.282034 | 2.962644 | 0.3802935 | 12.40123 | 1.570769
2018-03-17 01:12 | 274400.9 | 720.0013 | 5 | 32 | 4.026329 | -2.281948 | 2.962644 | 0.4563519 | 12.40123 | 1.878105
2018-03-17 01:14 | 274520.9 | 840.0013 | 5 | 32 | 3.997706 | -2.282011 | 2.962644 | 0.5324082 | 12.40123 | 2.183242
2018-03-17 01:16 | 274640.9 | 960.0005 | 5 | 32 | 3.969548 | -2.281969 | 2.962644 | 0.6084677 | 12.40123 | 2.486232
2018-03-17 01:18 | 274760.9 | 1080.0022 | 5 | 32 | 3.941929 | -2.281976 | 2.962644 | 0.6845272 | 12.40123 | 2.7871
2018-03-17 01:20 | 274880.9 | 1200.0003 | 5 | 32 | 3.91505 | -2.281978 | 2.962644 | 0.7605845 | 12.40123 | 3.085885
2018-03-17 01:22 | 275000.9 | 1320.0022 | 5 | 32 | 3.888964 | -2.281967 | 2.962644 | 0.8366432 | 12.40123 | 3.382662
2018-03-17 01:24 | 275120.9 | 1440.0014 | 5 | 32 | 3.863859 | -2.281969 | 2.962644 | 0.9127015 | 12.40123 | 3.677489
2018-03-17 01:26 | 275240.9 | 1560.0023 | 5 | 32 | 3.839775 | -2.281969 | 2.962644 | 0.9887576 | 12.40123 | 3.970435
2018-03-17 01:28 | 275360.9 | 1680.0017 | 5 | 32 | 3.816781 | -2.281932 | 2.962644 | 1.064816 | 12.40123 | 4.2616
2018-03-17 01:30 | 275480.9 | 1800.0002 | 5 | 32 | 3.795013 | -2.281969 | 2.962644 | 1.140873 | 12.40123 | 4.551055
2018-03-17 01:32 | 275600.9 | 1920.0008 | 5 | 32 | 3.774653 | -2.281994 | 2.962644 | 1.216928 | 12.40123 | 4.838904
2018-03-17 01:34 | 275720.9 | 2040.0015 | 5 | 32 | 3.755691 | -2.281938 | 2.962644 | 1.292988 | 12.40123 | 5.125274
2018-03-17 01:36 | 275840.9 | 2160.0009 | 5 | 32 | 3.737812 | -2.281932 | 2.962644 | 1.369046 | 12.40123 | 5.410239
2018-03-17 01:38 | 275960.9 | 2280.0017 | 5 | 32 | 3.720779 | -2.281876 | 2.962644 | 1.445104 | 12.40123 | 5.693877
2018-03-17 01:40 | 276080.9 | 2400.0002 | 5 | 32 | 3.704511 | -2.281999 | 2.962644 | 1.52116 | 12.40123 | 5.97624
2018-03-17 01:42 | 276200.9 | 2520.0018 | 5 | 32 | 3.689078 | -2.281963 | 2.962644 | 1.597219 | 12.40123 | 6.257407
2018-03-17 01:44 | 276320.9 | 2640.0017 | 5 | 32 | 3.67457 | -2.281957 | 2.962644 | 1.673274 | 12.40123 | 6.537426
2018-03-17 01:46 | 276440.9 | 2760.0011 | 5 | 32 | 3.661028 | -2.281955 | 2.962644 | 1.749331 | 12.40123 | 6.81638
2018-03-17 01:48 | 276560.9 | 2880.0003 | 5 | 32 | 3.648417 | -2.281938 | 2.962644 | 1.825389 | 12.40123 | 7.094344
2018-03-17 01:50 | 276680.9 | 3000.0027 | 5 | 32 | 3.636512 | -2.28195 | 2.962644 | 1.901446 | 12.40123 | 7.371378
2018-03-17 01:52 | 276800.9 | 3120.0019 | 5 | 32 | 3.624932 | -2.281938 | 2.962644 | 1.977503 | 12.40123 | 7.647516
2018-03-17 01:54 | 276920.9 | 3240.0002 | 5 | 32 | 3.613431 | -2.28198 | 2.962644 | 2.053559 | 12.40123 | 7.922779
2018-03-17 01:56 | 277040.9 | 3360.0011 | 5 | 32 | 3.601672 | -2.281971 | 2.962644 | 2.12962 | 12.40123 | 8.197174
2018-03-17 01:58 | 277160.9 | 3480.0005 | 5 | 32 | 3.589342 | -2.281936 | 2.962644 | 2.205678 | 12.40123 | 8.470646
2018-03-17 02:00 | 277280.9 | 3600.0029 | 5 | 32 | 3.576274 | -2.281978 | 2.962644 | 2.281736 | 12.40123 | 8.743151
2018-03-17 02:02 | 277400.9 | 3720.0006 | 5 | 32 | 3.562996 | -2.281957 | 2.962644 | 2.357791 | 12.40123 | 9.01464
2018-03-17 02:04 | 277520.9 | 3840.0022 | 5 | 32 | 3.54956 | -2.281971 | 2.962644 | 2.433852 | 12.40123 | 9.285132
2018-03-17 02:06 | 277640.9 | 3960.0022 | 5 | 32 | 3.535323 | -2.281984 | 2.962644 | 2.50991 | 12.40123 | 9.554576
2018-03-17 02:08 | 277760.9 | 4080.0022 | 5 | 32 | 3.517603 | -2.281976 | 2.962644 | 2.585969 | 12.40123 | 9.822828
2018-03-17 02:10 | 277880.9 | 4200.0023 | 5 | 32 | 3.494168 | -2.281974 | 2.962644 | 2.662024 | 12.40123 | 10.08951
2018-03-17 02:12 | 278000.9 | 4320.0023 | 5 | 32 | 3.461786 | -2.281946 | 2.962644 | 2.738082 | 12.40123 | 10.35411
2018-03-17 02:14 | 278120.9 | 4440.0007 | 5 | 32 | 3.411508 | -2.281944 | 2.962644 | 2.814136 | 12.40123 | 10.61565
2018-03-17 02:16 | 278240.9 | 4560.0015 | 5 | 32 | 3.300135 | -2.281974 | 2.962644 | 2.890197 | 12.40123 | 10.87157
2018-03-17 02:18 | 278352.1 | 4671.1773 | 5 | 32 | 2.999972 | -2.28198 | 2.962644 | 2.960661 | 12.40123 | 11.09587
2018-03-17 02:20 | 278472.2 | 120.0003 | 6 | 32 | 3.221869 | 0 | 2.962644 | 2.960661 | 12.40123 | 11.09587
2018-03-17 02:22 | 278592.2 | 240.0004 | 6 | 32 | 3.237825 | 0 | 2.962644 | 2.960661 | 12.40123 | 11.09587
2018-03-17 02:23 | 278652.2 | 300.0017 | 6 | 32 | 3.243167 | 0 | 2.962644 | 2.960661 | 12.40123 | 11.09587
2018-03-17 02:23 | 278652.2 | 0.0025 | 7 | 33 | 3.243227 | 0 | 0 | 0 | 0 | 0
2018-03-17 02:25 | 278772.3 | 120.0018 | 2 | 33 | 3.952495 | 4.889862 | 0.1623019 | 0 | 0.6186075 | 0
2018-03-17 02:27 | 278892.3 | 240.0011 | 2 | 33 | 4.002508 | 4.889875 | 0.3252777 | 0 | 1.267557 | 0
2018-03-17 02:29 | 279012.3 | 360.0003 | 2 | 33 | 4.03904 | 4.889866 | 0.4882525 | 0 | 1.922884 | 0
2018-03-17 02:31 | 279132.3 | 480.002 | 2 | 33 | 4.071508 | 4.889887 | 0.651238 | 0 | 2.583907 | 0
2018-03-17 02:33 | 279252.3 | 600.0019 | 2 | 33 | 4.098812 | 4.88987 | 0.8142167 | 0 | 3.249757 | 0
2018-03-17 02:35 | 279372.3 | 720.0011 | 2 | 33 | 4.123024 | 4.889877 | 0.9771928 | 0 | 3.919764 | 0
2018-03-17 02:37 | 279492.3 | 840.0004 | 2 | 33 | 4.147797 | 4.889877 | 1.140173 | 0 | 4.593715 | 0
2018-03-17 02:39 | 279612.3 | 960.002 | 2 | 33 | 4.176207 | 4.889826 | 1.303155 | 0 | 5.271992 | 0
2018-03-17 02:41 | 279732.3 | 1080.0005 | 2 | 33 | 4.200385 | 4.731251 | 1.465459 | 0 | 5.952222 | 0
2018-03-17 02:43 | 279852.3 | 1200.0004 | 2 | 33 | 4.200393 | 4.178524 | 1.613833 | 0 | 6.57545 | 0
2018-03-17 02:45 | 279972.3 | 1320.0022 | 2 | 33 | 4.200386 | 3.653891 | 1.744274 | 0 | 7.123351 | 0
2018-03-17 02:47 | 280068.3 | 1416.0851 | 2 | 33 | 4.200379 | 3.259983 | 1.836465 | 0 | 7.51059 | 0
2018-03-17 02:49 | 280188.4 | 120.0018 | 3 | 33 | 4.229628 | 3.26009 | 1.944687 | 0 | 7.96664 | 0
2018-03-17 02:51 | 280308.4 | 240.0004 | 3 | 33 | 4.263175 | 3.260033 | 2.053345 | 0 | 8.428025 | 0
2018-03-17 02:53 | 280428.4 | 360.0019 | 3 | 33 | 4.299047 | 3.260075 | 2.162004 | 0 | 8.893187 | 0
2018-03-17 02:55 | 280548.4 | 480.0012 | 3 | 33 | 4.336977 | 3.26008 | 2.270663 | 0 | 9.362357 | 0
2018-03-17 02:57 | 280668.4 | 600.0021 | 3 | 33 | 4.376629 | 3.260061 | 2.379319 | 0 | 9.835736 | 0
2018-03-17 02:59 | 280788.4 | 720.0005 | 3 | 33 | 4.400373 | 2.98131 | 2.485904 | 0 | 10.304 | 0
2018-03-17 03:01 | 280908.4 | 840.0005 | 3 | 33 | 4.400374 | 2.48155 | 2.576607 | 0 | 10.70313 | 0
2018-03-17 03:03 | 281028.4 | 960.002 | 3 | 33 | 4.400379 | 2.080139 | 2.652397 | 0 | 11.03663 | 0
2018-03-17 03:05 | 281148.4 | 1080.0021 | 3 | 33 | 4.400327 | 1.753939 | 2.716114 | 0 | 11.31701 | 0
2018-03-17 03:07 | 281268.4 | 1200.0021 | 3 | 33 | 4.400348 | 1.488972 | 2.770018 | 0 | 11.55421 | 0
2018-03-17 03:09 | 281388.4 | 1320.0005 | 3 | 33 | 4.400372 | 1.27294 | 2.815917 | 0 | 11.75618 | 0
2018-03-17 03:11 | 281508.4 | 1440.0005 | 3 | 33 | 4.400324 | 1.093466 | 2.855259 | 0 | 11.92929 | 0
2018-03-17 03:13 | 281628.4 | 1560.0013 | 3 | 33 | 4.40038 | 0.9474602 | 2.889195 | 0 | 12.07862 | 0
2018-03-17 03:15 | 281748.4 | 1680 | 3 | 33 | 4.400334 | 0.8240738 | 2.918645 | 0 | 12.20821 | 0
2018-03-17 03:17 | 281868.4 | 1800.0023 | 3 | 33 | 4.400342 | 0.7211838 | 2.944338 | 0 | 12.32127 | 0
2018-03-17 03:18 | 281961.3 | 1892.9908 | 3 | 33 | 4.400333 | 0.6519947 | 2.962041 | 0 | 12.39917 | 0
2018-03-17 03:20 | 282081.4 | 120.0001 | 4 | 33 | 4.353179 | 0 | 2.962043 | 0 | 12.39918 | 0
2018-03-17 03:22 | 282201.4 | 240.0016 | 4 | 33 | 4.350072 | 0 | 2.962043 | 0 | 12.39918 | 0
2018-03-17 03:23 | 282261.4 | 300.0031 | 4 | 33 | 4.349114 | 0 | 2.962043 | 0 | 12.39918 | 0
2018-03-17 03:25 | 282381.5 | 120.001 | 5 | 33 | 4.173864 | -2.281997 | 2.962043 | 0.0760562 | 12.39918 | 0.3191099
2018-03-17 03:27 | 282501.5 | 240.0018 | 5 | 33 | 4.143294 | -2.281999 | 2.962043 | 0.152116 | 12.39918 | 0.6353965
2018-03-17 03:29 | 282621.5 | 360.0018 | 5 | 33 | 4.113713 | -2.282004 | 2.962043 | 0.2281745 | 12.39918 | 0.9494022
2018-03-17 03:31 | 282741.5 | 480.0018 | 5 | 33 | 4.084314 | -2.281984 | 2.962043 | 0.3042321 | 12.39918 | 1.261163
2018-03-17 03:33 | 282861.5 | 600.0002 | 5 | 33 | 4.055115 | -2.281999 | 2.962043 | 0.3802901 | 12.39918 | 1.570696
2018-03-17 03:35 | 282981.5 | 720.0003 | 5 | 33 | 4.026137 | -2.28196 | 2.962043 | 0.4563485 | 12.39918 | 1.878018
2018-03-17 03:37 | 283101.5 | 840.0019 | 5 | 33 | 3.99751 | -2.28196 | 2.962043 | 0.5324041 | 12.39918 | 2.183137
2018-03-17 03:39 | 283221.5 | 960.0012 | 5 | 33 | 3.969319 | -2.282007 | 2.962043 | 0.6084627 | 12.39918 | 2.486107
2018-03-17 03:41 | 283341.5 | 1080.002 | 5 | 33 | 3.941752 | -2.281942 | 2.962043 | 0.6845224 | 12.39918 | 2.786959
2018-03-17 03:43 | 283461.5 | 1200.002 | 5 | 33 | 3.914827 | -2.28199 | 2.962043 | 0.7605783 | 12.39918 | 3.085724
2018-03-17 03:45 | 283581.5 | 1320.0002 | 5 | 33 | 3.888749 | -2.28199 | 2.962043 | 0.8366361 | 12.39918 | 3.382479
2018-03-17 03:47 | 283701.5 | 1440.0013 | 5 | 33 | 3.863629 | -2.281986 | 2.962043 | 0.9126962 | 12.39918 | 3.677296
2018-03-17 03:49 | 283821.5 | 1560.0012 | 5 | 33 | 3.83953 | -2.281948 | 2.962043 | 0.9887547 | 12.39918 | 3.970234
2018-03-17 03:51 | 283941.5 | 1680.0013 | 5 | 33 | 3.816506 | -2.282007 | 2.962043 | 1.064814 | 12.39918 | 4.261384
2018-03-17 03:53 | 284061.5 | 1800.0012 | 5 | 33 | 3.794773 | -2.281955 | 2.962043 | 1.140871 | 12.39918 | 4.550821
2018-03-17 03:55 | 284181.5 | 1920.0021 | 5 | 33 | 3.774426 | -2.281932 | 2.962043 | 1.216928 | 12.39918 | 4.838657
2018-03-17 03:57 | 284301.5 | 2040.0029 | 5 | 33 | 3.755475 | -2.281946 | 2.962043 | 1.292985 | 12.39918 | 5.125
2018-03-17 03:59 | 284421.5 | 2160.0013 | 5 | 33 | 3.737588 | -2.281904 | 2.962043 | 1.369044 | 12.39918 | 5.409954
2018-03-17 04:01 | 284541.5 | 2280.0004 | 5 | 33 | 3.720553 | -2.281963 | 2.962043 | 1.445102 | 12.39918 | 5.693573
2018-03-17 04:03 | 284661.5 | 2400.0006 | 5 | 33 | 3.704277 | -2.281942 | 2.962043 | 1.521159 | 12.39918 | 5.975923
2018-03-17 04:05 | 284781.5 | 2520.0003 | 5 | 33 | 3.688853 | -2.281948 | 2.962043 | 1.597214 | 12.39918 | 6.257059
2018-03-17 04:07 | 284901.5 | 2640.0013 | 5 | 33 | 3.674338 | -2.281976 | 2.962043 | 1.673271 | 12.39918 | 6.537064
2018-03-17 04:09 | 285021.5 | 2760.0023 | 5 | 33 | 3.660806 | -2.281955 | 2.962043 | 1.749328 | 12.39918 | 6.816001
2018-03-17 04:11 | 285141.5 | 2880.0015 | 5 | 33 | 3.648199 | -2.281984 | 2.962043 | 1.825389 | 12.39918 | 7.093961
2018-03-17 04:13 | 285261.5 | 3000.0023 | 5 | 33 | 3.636303 | -2.28195 | 2.962043 | 1.901449 | 12.39918 | 7.370988
2018-03-17 04:15 | 285381.5 | 3120.0007 | 5 | 33 | 3.624764 | -2.281969 | 2.962043 | 1.977504 | 12.39918 | 7.647107
2018-03-17 04:17 | 285501.5 | 3240.0007 | 5 | 33 | 3.613233 | -2.281976 | 2.962043 | 2.053562 | 12.39918 | 7.922361
2018-03-17 04:19 | 285621.5 | 3360.0007 | 5 | 33 | 3.601472 | -2.281994 | 2.962043 | 2.129618 | 12.39918 | 8.196726
2018-03-17 04:21 | 285741.5 | 3480.0016 | 5 | 33 | 3.589125 | -2.281946 | 2.962043 | 2.205677 | 12.39918 | 8.470184
2018-03-17 04:23 | 285861.5 | 3600.0016 | 5 | 33 | 3.576097 | -2.281967 | 2.962043 | 2.281738 | 12.39918 | 8.742684
2018-03-17 04:25 | 285981.5 | 3720.0024 | 5 | 33 | 3.562785 | -2.281944 | 2.962043 | 2.357796 | 12.39918 | 9.01417
2018-03-17 04:27 | 286101.5 | 3840 | 5 | 33 | 3.549348 | -2.281959 | 2.962043 | 2.433851 | 12.39918 | 9.284628
2018-03-17 04:29 | 286221.5 | 3960.0008 | 5 | 33 | 3.535105 | -2.281978 | 2.962043 | 2.509909 | 12.39918 | 9.554052
2018-03-17 04:31 | 286341.5 | 4080.0008 | 5 | 33 | 3.517349 | -2.281978 | 2.962043 | 2.585966 | 12.39918 | 9.822281
2018-03-17 04:33 | 286461.5 | 4200.0001 | 5 | 33 | 3.493826 | -2.281999 | 2.962043 | 2.662026 | 12.39918 | 10.08896
2018-03-17 04:35 | 286581.5 | 4320.001 | 5 | 33 | 3.46136 | -2.281942 | 2.962043 | 2.738087 | 12.39918 | 10.35354
2018-03-17 04:37 | 286701.5 | 4440.0001 | 5 | 33 | 3.410894 | -2.281923 | 2.962043 | 2.814142 | 12.39918 | 10.61505
2018-03-17 04:39 | 286821.5 | 4560.0003 | 5 | 33 | 3.298664 | -2.281917 | 2.962043 | 2.890199 | 12.39918 | 10.87088
2018-03-17 04:41 | 286931.7 | 4670.2439 | 5 | 33 | 2.999967 | -2.281932 | 2.962043 | 2.960074 | 12.39918 | 11.09322
2018-03-17 04:43 | 287051.8 | 120.0001 | 6 | 33 | 3.222316 | 0 | 2.962043 | 2.960074 | 12.39918 | 11.09322
2018-03-17 04:45 | 287171.8 | 240.0008 | 6 | 33 | 3.238318 | 0 | 2.962043 | 2.960074 | 12.39918 | 11.09322
2018-03-17 04:46 | 287231.8 | 300.003 | 6 | 33 | 3.243664 | 0 | 2.962043 | 2.960074 | 12.39918 | 11.09322
2018-03-17 04:46 | 287231.8 | 0.0023 | 7 | 34 | 3.243602 | 0 | 0 | 0 | 0 | 0
2018-03-17 04:48 | 287351.9 | 120.0002 | 2 | 34 | 3.952778 | 4.889923 | 0.1622895 | 0 | 0.6186298 | 0
2018-03-17 04:50 | 287471.9 | 240.0003 | 2 | 34 | 4.002746 | 4.889936 | 0.3252673 | 0 | 1.267626 | 0
2018-03-17 04:52 | 287591.9 | 360.0019 | 2 | 34 | 4.039282 | 4.889898 | 0.4882495 | 0 | 1.923021 | 0
2018-03-17 04:54 | 287711.9 | 480.0003 | 2 | 34 | 4.071784 | 4.889917 | 0.6512216 | 0 | 2.58403 | 0
2018-03-17 04:56 | 287831.9 | 600.0004 | 2 | 34 | 4.099062 | 4.889887 | 0.8142045 | 0 | 3.24994 | 0
2018-03-17 04:58 | 287951.9 | 720.0012 | 2 | 34 | 4.123283 | 4.889893 | 0.9771807 | 0 | 3.919988 | 0
2018-03-17 05:00 | 288071.9 | 840.002 | 2 | 34 | 4.148075 | 4.889935 | 1.140158 | 0 | 4.593973 | 0
2018-03-17 05:02 | 288191.9 | 960.0013 | 2 | 34 | 4.176482 | 4.889874 | 1.303133 | 0 | 5.272266 | 0
2018-03-17 05:04 | 288311.9 | 1080.0005 | 2 | 34 | 4.200378 | 4.727507 | 1.465399 | 0 | 5.952367 | 0
2018-03-17 05:06 | 288431.9 | 1200.0013 | 2 | 34 | 4.200387 | 4.175095 | 1.613663 | 0 | 6.575133 | 0
2018-03-17 05:08 | 288551.9 | 1320.0021 | 2 | 34 | 4.200383 | 3.651623 | 1.744023 | 0 | 7.122696 | 0
2018-03-17 05:10 | 288647.4 | 1415.5268 | 2 | 34 | 4.200389 | 3.259983 | 1.835657 | 0 | 7.507594 | 0
2018-03-17 05:12 | 288767.4 | 120.0003 | 3 | 34 | 4.229664 | 3.260094 | 1.943877 | 0 | 7.963638 | 0
2018-03-17 05:14 | 288887.4 | 240.001 | 3 | 34 | 4.263185 | 3.260038 | 2.052537 | 0 | 8.425032 | 0
2018-03-17 05:16 | 289007.4 | 360.0002 | 3 | 34 | 4.299049 | 3.260015 | 2.161197 | 0 | 8.8902 | 0
2018-03-17 05:18 | 289127.4 | 480.0003 | 3 | 34 | 4.336979 | 3.260092 | 2.269856 | 0 | 9.359371 | 0
2018-03-17 05:20 | 289247.4 | 600.0012 | 3 | 34 | 4.376678 | 3.260048 | 2.378513 | 0 | 9.832758 | 0
2018-03-17 05:22 | 289367.4 | 720.0013 | 3 | 34 | 4.400384 | 2.980637 | 2.485087 | 0 | 10.30097 | 0
2018-03-17 05:24 | 289487.4 | 840.0013 | 3 | 34 | 4.400362 | 2.480846 | 2.575782 | 0 | 10.70007 | 0
2018-03-17 05:26 | 289607.4 | 960.0005 | 3 | 34 | 4.400409 | 2.080606 | 2.651565 | 0 | 11.03354 | 0
2018-03-17 05:28 | 289727.4 | 1080.0005 | 3 | 34 | 4.40036 | 1.754669 | 2.715281 | 0 | 11.31391 | 0
2018-03-17 05:30 | 289847.4 | 1200.0014 | 3 | 34 | 4.40034 | 1.489101 | 2.769197 | 0 | 11.55116 | 0
2018-03-17 05:32 | 289967.4 | 1320.0006 | 3 | 34 | 4.400323 | 1.272118 | 2.815109 | 0 | 11.75319 | 0
2018-03-17 05:34 | 290087.4 | 1440.0022 | 3 | 34 | 4.40037 | 1.095018 | 2.85446 | 0 | 11.92635 | 0
2018-03-17 05:36 | 290207.4 | 1560.0006 | 3 | 34 | 4.400352 | 0.9471111 | 2.888406 | 0 | 12.07572 | 0
2018-03-17 05:38 | 290327.4 | 1680.0006 | 3 | 34 | 4.400314 | 0.8240013 | 2.917861 | 0 | 12.20534 | 0
2018-03-17 05:40 | 290447.4 | 1800.0021 | 3 | 34 | 4.400339 | 0.720993 | 2.94356 | 0 | 12.31842 | 0
2018-03-17 05:41 | 290541.2 | 1893.7946 | 3 | 34 | 4.400345 | 0.6519966 | 2.961414 | 0 | 12.39699 | 0
2018-03-17 05:43 | 290661.3 | 120.001 | 4 | 34 | 4.35317 | 0 | 2.961414 | 0 | 12.39699 | 0
2018-03-17 05:45 | 290781.3 | 240.0002 | 4 | 34 | 4.350045 | 0 | 2.961414 | 0 | 12.39699 | 0
2018-03-17 05:46 | 290841.3 | 300.0023 | 4 | 34 | 4.349075 | 0 | 2.961414 | 0 | 12.39699 | 0
2018-03-17 05:48 | 290961.4 | 120.0019 | 5 | 34 | 4.173695 | -2.281984 | 2.961414 | 0.07605322 | 12.39699 | 0.319086
2018-03-17 05:50 | 291081.4 | 240.0004 | 5 | 34 | 4.143129 | -2.28199 | 2.961414 | 0.1521088 | 12.39699 | 0.6353415
2018-03-17 05:52 | 291201.4 | 360.0003 | 5 | 34 | 4.113504 | -2.281981 | 2.961414 | 0.2281674 | 12.39699 | 0.9493336
2018-03-17 05:54 | 291321.4 | 480.0021 | 5 | 34 | 4.084129 | -2.282023 | 2.961414 | 0.3042296 | 12.39699 | 1.261097
2018-03-17 05:56 | 291441.4 | 600.0021 | 5 | 34 | 4.054898 | -2.281965 | 2.961414 | 0.3802866 | 12.39699 | 1.570611
2018-03-17 05:58 | 291561.4 | 720.002 | 5 | 34 | 4.025923 | -2.281997 | 2.961414 | 0.4563475 | 12.39699 | 1.877927
2018-03-17 06:00 | 291681.4 | 840.0004 | 5 | 34 | 3.997305 | -2.282011 | 2.961414 | 0.5324032 | 12.39699 | 2.18303
2018-03-17 06:02 | 291801.4 | 960.0006 | 5 | 34 | 3.969109 | -2.282007 | 2.961414 | 0.6084623 | 12.39699 | 2.485984
2018-03-17 06:04 | 291921.4 | 1080.0021 | 5 | 34 | 3.941478 | -2.281967 | 2.961414 | 0.6845216 | 12.39699 | 2.786818
2018-03-17 06:06 | 292041.4 | 1200.0021 | 5 | 34 | 3.914591 | -2.281994 | 2.961414 | 0.7605806 | 12.39699 | 3.085576
2018-03-17 06:08 | 292161.4 | 1320.0012 | 5 | 34 | 3.888496 | -2.281957 | 2.961414 | 0.8366371 | 12.39699 | 3.382309
2018-03-17 06:10 | 292281.4 | 1440.0014 | 5 | 34 | 3.863392 | -2.281981 | 2.961414 | 0.9126956 | 12.39699 | 3.677101
2018-03-17 06:12 | 292401.4 | 1560.0009 | 5 | 34 | 3.839297 | -2.282015 | 2.961414 | 0.9887553 | 12.39699 | 3.970026
2018-03-17 06:14 | 292521.4 | 1680.0005 | 5 | 34 | 3.816323 | -2.281988 | 2.961414 | 1.064812 | 12.39699 | 4.261148
2018-03-17 06:16 | 292641.4 | 1800.0022 | 5 | 34 | 3.794525 | -2.281984 | 2.961414 | 1.14087 | 12.39699 | 4.550572
2018-03-17 06:18 | 292761.4 | 1920.0005 | 5 | 34 | 3.774203 | -2.281944 | 2.961414 | 1.216928 | 12.39699 | 4.838394
2018-03-17 06:20 | 292881.4 | 2040.0014 | 5 | 34 | 3.755274 | -2.281955 | 2.961414 | 1.292983 | 12.39699 | 5.124714
2018-03-17 06:22 | 293001.4 | 2160.0014 | 5 | 34 | 3.73741 | -2.281934 | 2.961414 | 1.369044 | 12.39699 | 5.409659
2018-03-17 06:24 | 293121.4 | 2280.0005 | 5 | 34 | 3.720391 | -2.281967 | 2.961414 | 1.445103 | 12.39699 | 5.693272
2018-03-17 06:26 | 293241.4 | 2400.0023 | 5 | 34 | 3.704185 | -2.28199 | 2.961414 | 1.521162 | 12.39699 | 5.975622
2018-03-17 06:28 | 293361.4 | 2520.0023 | 5 | 34 | 3.688798 | -2.281965 | 2.961414 | 1.597221 | 12.39699 | 6.256767
2018-03-17 06:30 | 293481.4 | 2640 | 5 | 34 | 3.67431 | -2.281965 | 2.961414 | 1.673277 | 12.39699 | 6.536763
2018-03-17 06:32 | 293601.4 | 2760.0016 | 5 | 34 | 3.660799 | -2.281934 | 2.961414 | 1.749336 | 12.39699 | 6.815707
2018-03-17 06:34 | 293721.4 | 2880.0007 | 5 | 34 | 3.648221 | -2.281948 | 2.961414 | 1.825394 | 12.39699 | 7.093657
2018-03-17 06:36 | 293841.4 | 3000.0004 | 5 | 34 | 3.63634 | -2.281936 | 2.961414 | 1.901452 | 12.39699 | 7.370679
2018-03-17 06:38 | 293961.4 | 3120.0017 | 5 | 34 | 3.624779 | -2.281953 | 2.961414 | 1.977509 | 12.39699 | 7.646805
2018-03-17 06:40 | 294081.4 | 3240 | 5 | 34 | 3.613247 | -2.281942 | 2.961414 | 2.053566 | 12.39699 | 7.92206
2018-03-17 06:42 | 294201.4 | 3360 | 5 | 34 | 3.601495 | -2.281969 | 2.961414 | 2.129624 | 12.39699 | 8.196432
2018-03-17 06:44 | 294321.4 | 3480.0026 | 5 | 34 | 3.589113 | -2.281974 | 2.961414 | 2.205682 | 12.39699 | 8.469889
2018-03-17 06:46 | 294441.4 | 3600.0018 | 5 | 34 | 3.576062 | -2.281938 | 2.961414 | 2.281739 | 12.39699 | 8.742371
2018-03-17 06:48 | 294561.4 | 3720.0001 | 5 | 34 | 3.562752 | -2.281946 | 2.961414 | 2.357798 | 12.39699 | 9.013856
2018-03-17 06:50 | 294681.4 | 3840.0002 | 5 | 34 | 3.549329 | -2.281971 | 2.961414 | 2.433856 | 12.39699 | 9.284324
2018-03-17 06:52 | 294801.4 | 3960.0002 | 5 | 34 | 3.535061 | -2.281946 | 2.961414 | 2.509911 | 12.39699 | 9.553736
2018-03-17 06:54 | 294921.4 | 4080.0001 | 5 | 34 | 3.5173 | -2.281994 | 2.961414 | 2.585968 | 12.39699 | 9.82196
2018-03-17 06:56 | 295041.4 | 4200.0004 | 5 | 34 | 3.493728 | -2.281957 | 2.961414 | 2.662029 | 12.39699 | 10.08864
2018-03-17 06:58 | 295161.4 | 4320.0005 | 5 | 34 | 3.461167 | -2.282004 | 2.961414 | 2.738088 | 12.39699 | 10.3532
2018-03-17 07:00 | 295281.4 | 4440.0019 | 5 | 34 | 3.410491 | -2.281955 | 2.961414 | 2.814145 | 12.39699 | 10.6147
2018-03-17 07:02 | 295401.4 | 4560.0015 | 5 | 34 | 3.297545 | -2.28198 | 2.961414 | 2.890204 | 12.39699 | 10.87048
2018-03-17 07:04 | 295510.8 | 4669.4194 | 5 | 34 | 2.999963 | -2.281969 | 2.961414 | 2.959554 | 12.39699 | 11.0911
2018-03-17 07:06 | 295630.8348 | 120 | 6 | 34 | 3.222143 | 0 | 2.961414 | 2.959554 | 12.39699 | 11.0911
2018-03-17 07:08 | 295750.8365 | 240.0017 | 6 | 34 | 3.238191 | 0 | 2.961414 | 2.959554 | 12.39699 | 11.0911
2018-03-17 07:09 | 295810.8379 | 300.0031 | 6 | 34 | 3.243536 | 0 | 2.961414 | 2.959554 | 12.39699 | 11.0911
2018-03-17 07:09 | 295810.9 | 0.0025 | 7 | 35 | 3.24367 | 0 | 0 | 0 | 0 | 0
2018-03-17 07:11 | 295930.9 | 120.001 | 2 | 35 | 3.952291 | 4.889912 | 0.1622977 | 0 | 0.6185952 | 0
2018-03-17 07:13 | 296050.9 | 240.0021 | 2 | 35 | 4.002336 | 4.88987 | 0.3252715 | 0 | 1.267505 | 0
2018-03-17 07:15 | 296170.9 | 360.0004 | 2 | 35 | 4.038858 | 4.889896 | 0.4882469 | 0 | 1.922806 | 0
2018-03-17 07:17 | 296290.9 | 480.0004 | 2 | 35 | 4.071418 | 4.889894 | 0.6512322 | 0 | 2.583803 | 0
2018-03-17 07:19 | 296410.9 | 600.0021 | 2 | 35 | 4.098826 | 4.889843 | 0.8142108 | 0 | 3.249647 | 0
2018-03-17 07:21 | 296530.9 | 720.0012 | 2 | 35 | 4.123146 | 4.889889 | 0.9771896 | 0 | 3.919672 | 0
2018-03-17 07:23 | 296650.9 | 840.0004 | 2 | 35 | 4.148057 | 4.889853 | 1.140166 | 0 | 4.593642 | 0
2018-03-17 07:25 | 296770.9 | 960.0021 | 2 | 35 | 4.176513 | 4.889828 | 1.303144 | 0 | 5.271951 | 0
2018-03-17 07:27 | 296890.9 | 1080.0022 | 2 | 35 | 4.200386 | 4.726297 | 1.465393 | 0 | 5.951991 | 0
2018-03-17 07:29 | 297010.9 | 1200.0014 | 2 | 35 | 4.200377 | 4.174913 | 1.613632 | 0 | 6.574649 | 0
2018-03-17 07:31 | 297130.9 | 1320.0005 | 2 | 35 | 4.200367 | 3.651434 | 1.743989 | 0 | 7.122201 | 0
2018-03-17 07:33 | 297226.5 | 1415.5946 | 2 | 35 | 4.200382 | 3.259991 | 1.835678 | 0 | 7.507327 | 0
2018-03-17 07:35 | 297346.5 | 120.001 | 3 | 35 | 4.229611 | 3.260086 | 1.943896 | 0 | 7.963361 | 0
2018-03-17 07:37 | 297466.5 | 240.002 | 3 | 35 | 4.263133 | 3.26005 | 2.052554 | 0 | 8.424743 | 0
2018-03-17 07:39 | 297586.5 | 360.0012 | 3 | 35 | 4.29899 | 3.260044 | 2.161214 | 0 | 8.889899 | 0
2018-03-17 07:41 | 297706.5 | 480.002 | 3 | 35 | 4.336973 | 3.260061 | 2.26987 | 0 | 9.359058 | 0
2018-03-17 07:43 | 297826.5 | 600.0028 | 3 | 35 | 4.376655 | 3.260046 | 2.378526 | 0 | 9.832439 | 0
2018-03-17 07:45 | 297946.5 | 720.0014 | 3 | 35 | 4.400376 | 2.980865 | 2.485103 | 0 | 10.30066 | 0
2018-03-17 07:47 | 298066.5 | 840.0023 | 3 | 35 | 4.400392 | 2.481897 | 2.575804 | 0 | 10.69979 | 0
2018-03-17 07:49 | 298186.5 | 960.0022 | 3 | 35 | 4.400383 | 2.080122 | 2.651582 | 0 | 11.03324 | 0
2018-03-17 07:51 | 298306.5 | 1080.0007 | 3 | 35 | 4.400374 | 1.754534 | 2.715285 | 0 | 11.31355 | 0
2018-03-17 07:53 | 298426.5 | 1200.0007 | 3 | 35 | 4.400362 | 1.488903 | 2.76918 | 0 | 11.55071 | 0
2018-03-17 07:55 | 298546.5 | 1320.0023 | 3 | 35 | 4.40034 | 1.271612 | 2.815072 | 0 | 11.75265 | 0
2018-03-17 07:57 | 298666.5 | 1440.0023 | 3 | 35 | 4.400308 | 1.093451 | 2.854405 | 0 | 11.92573 | 0
2018-03-17 07:59 | 298786.5 | 1560.0008 | 3 | 35 | 4.400342 | 0.9468555 | 2.888336 | 0 | 12.07504 | 0
2018-03-17 08:01 | 298906.5 | 1680.0015 | 3 | 35 | 4.40033 | 0.8238792 | 2.917782 | 0 | 12.20461 | 0
2018-03-17 08:03 | 299026.5 | 1800.0023 | 3 | 35 | 4.400321 | 0.7207165 | 2.943471 | 0 | 12.31765 | 0
2018-03-17 08:04 | 299119.7 | 1893.1363 | 3 | 35 | 4.40034 | 0.6519928 | 2.9612 | 0 | 12.39567 | 0
2018-03-17 08:06 | 299239.7 | 120.0017 | 4 | 35 | 4.353188 | 0 | 2.9612 | 0 | 12.39567 | 0
2018-03-17 08:08 | 299359.7 | 240.0016 | 4 | 35 | 4.350071 | 0 | 2.9612 | 0 | 12.39567 | 0
2018-03-17 08:09 | 299419.7 | 300.0007 | 4 | 35 | 4.349119 | 0 | 2.9612 | 0 | 12.39567 | 0
2018-03-17 08:11 | 299539.8 | 120.0011 | 5 | 35 | 4.17387 | -2.282051 | 2.9612 | 0.07605455 | 12.39567 | 0.3191027
2018-03-17 08:13 | 299659.8 | 240.0011 | 5 | 35 | 4.143287 | -2.282034 | 2.9612 | 0.1521128 | 12.39567 | 0.6353819
2018-03-17 08:15 | 299779.8 | 360.0003 | 5 | 35 | 4.113661 | -2.282034 | 2.9612 | 0.2281742 | 12.39567 | 0.9493974
2018-03-17 08:17 | 299899.8 | 480.0019 | 5 | 35 | 4.084264 | -2.282015 | 2.9612 | 0.3042362 | 12.39567 | 1.261172
2018-03-17 08:19 | 300019.8 | 600.0012 | 5 | 35 | 4.055045 | -2.282022 | 2.9612 | 0.380299 | 12.39567 | 1.570719
2018-03-17 08:21 | 300139.8 | 720.0012 | 5 | 35 | 4.026045 | -2.282023 | 2.9612 | 0.4563564 | 12.39567 | 1.878031
2018-03-17 08:23 | 300259.8 | 840.0004 | 5 | 35 | 3.99739 | -2.282028 | 2.9612 | 0.5324136 | 12.39567 | 2.183148
2018-03-17 08:25 | 300379.8 | 960.0015 | 5 | 35 | 3.969198 | -2.282039 | 2.9612 | 0.608474 | 12.39567 | 2.486116
2018-03-17 08:27 | 300499.8 | 1080.0006 | 5 | 35 | 3.941609 | -2.282018 | 2.9612 | 0.6845321 | 12.39567 | 2.786953
2018-03-17 08:29 | 300619.8 | 1200.0013 | 5 | 35 | 3.914719 | -2.282028 | 2.9612 | 0.7605897 | 12.39567 | 3.085715
2018-03-17 08:31 | 300739.8 | 1320.0013 | 5 | 35 | 3.888637 | -2.282009 | 2.9612 | 0.8366505 | 12.39567 | 3.382474
2018-03-17 08:33 | 300859.8 | 1440.0012 | 5 | 35 | 3.863507 | -2.28202 | 2.9612 | 0.9127085 | 12.39567 | 3.677274
2018-03-17 08:35 | 300979.8 | 1560.0013 | 5 | 35 | 3.839451 | -2.282001 | 2.9612 | 0.9887667 | 12.39567 | 3.970204
2018-03-17 08:37 | 301099.8 | 1680.0012 | 5 | 35 | 3.816455 | -2.281974 | 2.9612 | 1.064825 | 12.39567 | 4.261344
2018-03-17 08:39 | 301219.8 | 1800.0022 | 5 | 35 | 3.794682 | -2.281944 | 2.9612 | 1.140883 | 12.39567 | 4.55078
2018-03-17 08:41 | 301339.8 | 1920.0014 | 5 | 35 | 3.774343 | -2.281992 | 2.9612 | 1.216941 | 12.39567 | 4.838611
2018-03-17 08:43 | 301459.8 | 2040.0014 | 5 | 35 | 3.755392 | -2.281976 | 2.9612 | 1.293001 | 12.39567 | 5.12496
2018-03-17 08:45 | 301579.8 | 2160.0006 | 5 | 35 | 3.737505 | -2.28196 | 2.9612 | 1.369059 | 12.39567 | 5.409903
2018-03-17 08:47 | 301699.8 | 2280.0005 | 5 | 35 | 3.72046 | -2.281992 | 2.9612 | 1.445118 | 12.39567 | 5.69352
2018-03-17 08:49 | 301819.8 | 2400.0013 | 5 | 35 | 3.704216 | -2.28196 | 2.9612 | 1.521176 | 12.39567 | 5.975868
2018-03-17 08:51 | 301939.8 | 2520.0023 | 5 | 35 | 3.688802 | -2.281934 | 2.9612 | 1.597234 | 12.39567 | 6.257012
2018-03-17 08:53 | 302059.8 | 2640.0015 | 5 | 35 | 3.674293 | -2.281944 | 2.9612 | 1.673291 | 12.39567 | 6.537014
2018-03-17 08:55 | 302179.8 | 2760.0015 | 5 | 35 | 3.660746 | -2.281981 | 2.9612 | 1.749352 | 12.39567 | 6.815962
2018-03-17 08:57 | 302299.8 | 2880.0024 | 5 | 35 | 3.648103 | -2.281963 | 2.9612 | 1.825407 | 12.39567 | 7.093896
2018-03-17 08:59 | 302419.8 | 3000.0016 | 5 | 35 | 3.636166 | -2.281978 | 2.9612 | 1.901466 | 12.39567 | 7.370909
2018-03-17 09:01 | 302539.8 | 3120.0009 | 5 | 35 | 3.624567 | -2.281965 | 2.9612 | 1.977525 | 12.39567 | 7.647028
2018-03-17 09:03 | 302659.8 | 3240.0009 | 5 | 35 | 3.613008 | -2.281976 | 2.9612 | 2.053581 | 12.39567 | 7.922262
2018-03-17 09:05 | 302779.8 | 3360.0001 | 5 | 35 | 3.601173 | -2.281969 | 2.9612 | 2.12964 | 12.39567 | 8.196616
2018-03-17 09:07 | 302899.8 | 3480.0018 | 5 | 35 | 3.588819 | -2.281946 | 2.9612 | 2.205697 | 12.39567 | 8.470045
2018-03-17 09:09 | 303019.8 | 3600.001 | 5 | 35 | 3.575706 | -2.281967 | 2.9612 | 2.281754 | 12.39567 | 8.742502
2018-03-17 09:11 | 303139.8 | 3720.001 | 5 | 35 | 3.562374 | -2.281969 | 2.9612 | 2.357812 | 12.39567 | 9.01396
2018-03-17 09:13 | 303259.8 | 3840.0009 | 5 | 35 | 3.548944 | -2.281936 | 2.9612 | 2.433867 | 12.39567 | 9.284386
2018-03-17 09:15 | 303379.8 | 3960.0004 | 5 | 35 | 3.534666 | -2.281927 | 2.9612 | 2.509924 | 12.39567 | 9.553776
2018-03-17 09:17 | 303499.8 | 4080.001 | 5 | 35 | 3.516854 | -2.281917 | 2.9612 | 2.585981 | 12.39567 | 9.821968
2018-03-17 09:19 | 303619.8 | 4200.0003 | 5 | 35 | 3.493268 | -2.281959 | 2.9612 | 2.662037 | 12.39567 | 10.08859
2018-03-17 09:21 | 303739.8 | 4320.0019 | 5 | 35 | 3.460638 | -2.281919 | 2.9612 | 2.738096 | 12.39567 | 10.35312
2018-03-17 09:23 | 303859.8 | 4440.0011 | 5 | 35 | 3.409782 | -2.281936 | 2.9612 | 2.814151 | 12.39567 | 10.61456
2018-03-17 09:25 | 303979.8 | 4560.001 | 5 | 35 | 3.296282 | -2.281898 | 2.9612 | 2.890212 | 12.39567 | 10.87028
2018-03-17 09:27 | 304088.6 | 4668.7368 | 5 | 35 | 2.999984 | -2.282001 | 2.9612 | 2.95913 | 12.39567 | 11.08946
2018-03-17 09:29 | 304208.6 | 120.0006 | 6 | 35 | 3.222957 | 0 | 2.9612 | 2.95913 | 12.39567 | 11.08946
2018-03-17 09:31 | 304328.6 | 240.0001 | 6 | 35 | 3.239042 | 0 | 2.9612 | 2.95913 | 12.39567 | 11.08946
2018-03-17 09:32 | 304388.6 | 300.0013 | 6 | 35 | 3.244385 | 0 | 2.9612 | 2.95913 | 12.39567 | 11.08946
2018-03-17 09:32 | 304388.6 | 0.0023 | 7 | 36 | 3.244384 | 0 | 0 | 0 | 0 | 0
2018-03-17 09:34 | 304508.7 | 120.0018 | 2 | 36 | 3.952834 | 4.889805 | 0.162286 | 0 | 0.6186747 | 0
2018-03-17 09:36 | 304628.7 | 240.001 | 2 | 36 | 4.002756 | 4.889835 | 0.3252644 | 0 | 1.267676 | 0
2018-03-17 09:38 | 304748.7 | 360.0011 | 2 | 36 | 4.039313 | 4.890192 | 0.4882395 | 0 | 1.923043 | 0
2018-03-17 09:40 | 304868.7 | 480.0006 | 2 | 36 | 4.071815 | 4.890163 | 0.6512319 | 0 | 2.584141 | 0
2018-03-17 09:42 | 304988.7 | 600.0003 | 2 | 36 | 4.099051 | 4.890175 | 0.8142118 | 0 | 3.250038 | 0
2018-03-17 09:44 | 305108.7 | 720.0003 | 2 | 36 | 4.123213 | 4.889843 | 0.9771968 | 0 | 3.920119 | 0
2018-03-17 09:46 | 305228.7 | 840.0014 | 2 | 36 | 4.148039 | 4.890202 | 1.140176 | 0 | 4.594102 | 0
2018-03-17 09:48 | 305348.7 | 960.0019 | 2 | 36 | 4.176508 | 4.890158 | 1.303156 | 0 | 5.272412 | 0
2018-03-17 09:50 | 305468.7 | 1080.0005 | 2 | 36 | 4.200381 | 4.726198 | 1.465413 | 0 | 5.952487 | 0
2018-03-17 09:52 | 305588.7 | 1200.0012 | 2 | 36 | 4.200377 | 4.173721 | 1.613627 | 0 | 6.575043 | 0
2018-03-17 09:54 | 305708.7 | 1320.0013 | 2 | 36 | 4.200403 | 3.65093 | 1.743936 | 0 | 7.122389 | 0
2018-03-17 09:56 | 305803.9 | 1415.1234 | 2 | 36 | 4.200382 | 3.259987 | 1.835169 | 0 | 7.505603 | 0
2018-03-17 09:58 | 305923.9 | 120.0002 | 3 | 36 | 4.229674 | 3.260044 | 1.943382 | 0 | 7.961616 | 0
2018-03-17 10:00 | 306043.9 | 240.0021 | 3 | 36 | 4.263184 | 3.26004 | 2.052041 | 0 | 8.423005 | 0
2018-03-17 10:02 | 306163.9 | 360.0011 | 3 | 36 | 4.299057 | 3.260071 | 2.160697 | 0 | 8.888156 | 0
2018-03-17 10:04 | 306283.9 | 480.0011 | 3 | 36 | 4.337046 | 3.260063 | 2.269353 | 0 | 9.357321 | 0
2018-03-17 10:06 | 306403.9 | 600.0005 | 3 | 36 | 4.376748 | 3.260029 | 2.378005 | 0 | 9.830689 | 0
2018-03-17 10:08 | 306523.9 | 720.0021 | 3 | 36 | 4.400371 | 2.97949 | 2.484562 | 0 | 10.29884 | 0
2018-03-17 10:10 | 306643.9 | 840.0021 | 3 | 36 | 4.40035 | 2.479441 | 2.575215 | 0 | 10.69774 | 0
2018-03-17 10:12 | 306763.9 | 960.0021 | 3 | 36 | 4.400378 | 2.079433 | 2.650968 | 0 | 11.03109 | 0
2018-03-17 10:14 | 306883.9 | 1080.0014 | 3 | 36 | 4.400362 | 1.753668 | 2.714657 | 0 | 11.31134 | 0
2018-03-17 10:16 | 307003.9 | 1200.0022 | 3 | 36 | 4.400368 | 1.489191 | 2.768544 | 0 | 11.54846 | 0
2018-03-17 10:18 | 307123.9 | 1320.0009 | 3 | 36 | 4.400353 | 1.272881 | 2.814436 | 0 | 11.7504 | 0
2018-03-17 10:20 | 307243.9 | 1440.0014 | 3 | 36 | 4.400327 | 1.093826 | 2.853773 | 0 | 11.9235 | 0
2018-03-17 10:22 | 307363.9 | 1560.0017 | 3 | 36 | 4.400322 | 0.9465046 | 2.887704 | 0 | 12.07281 | 0
2018-03-17 10:24 | 307483.9 | 1680.0005 | 3 | 36 | 4.400344 | 0.8242664 | 2.917145 | 0 | 12.20236 | 0
2018-03-17 10:26 | 307603.9 | 1800.0004 | 3 | 36 | 4.400326 | 0.7203426 | 2.942828 | 0 | 12.31537 | 0
2018-03-17 10:27 | 307695.3 | 1891.4859 | 3 | 36 | 4.400307 | 0.6519871 | 2.960253 | 0 | 12.39205 | 0
2018-03-17 10:29 | 307815.4 | 120.0003 | 4 | 36 | 4.35307 | 0 | 2.960255 | 0 | 12.39205 | 0
2018-03-17 10:31 | 307935.4 | 240.0002 | 4 | 36 | 4.349943 | 0 | 2.960255 | 0 | 12.39205 | 0
2018-03-17 10:32 | 307995.4 | 300.0032 | 4 | 36 | 4.348969 | 0 | 2.960255 | 0 | 12.39205 | 0
2018-03-17 10:34 | 308115.5 | 120.0002 | 5 | 36 | 4.17353 | -2.282015 | 2.960255 | 0.07605568 | 12.39205 | 0.3190843
2018-03-17 10:36 | 308235.5 | 240.0003 | 5 | 36 | 4.142946 | -2.28195 | 2.960255 | 0.1521119 | 12.39205 | 0.6353298
2018-03-17 10:38 | 308355.5 | 360.0026 | 5 | 36 | 4.11332 | -2.282023 | 2.960255 | 0.2281712 | 12.39205 | 0.949311
2018-03-17 10:40 | 308475.5 | 480.0002 | 5 | 36 | 4.08393 | -2.281965 | 2.960255 | 0.3042279 | 12.39205 | 1.261038
2018-03-17 10:42 | 308595.5 | 600.0011 | 5 | 36 | 4.054683 | -2.281992 | 2.960255 | 0.3802877 | 12.39205 | 1.570547
2018-03-17 10:44 | 308715.5 | 720.0002 | 5 | 36 | 4.025698 | -2.281969 | 2.960255 | 0.4563444 | 12.39205 | 1.877828
2018-03-17 10:46 | 308835.5 | 840.0011 | 5 | 36 | 3.997041 | -2.281971 | 2.960255 | 0.5324013 | 12.39205 | 2.182917
2018-03-17 10:48 | 308955.5 | 960.001 | 5 | 36 | 3.968857 | -2.281925 | 2.960255 | 0.6084597 | 12.39205 | 2.48585
2018-03-17 10:50 | 309075.5 | 1080.0002 | 5 | 36 | 3.941243 | -2.281965 | 2.960255 | 0.6845164 | 12.39205 | 2.786654
2018-03-17 10:52 | 309195.5 | 1200.001 | 5 | 36 | 3.914339 | -2.28196 | 2.960255 | 0.7605747 | 12.39205 | 3.085389
2018-03-17 10:54 | 309315.5 | 1320.0003 | 5 | 36 | 3.888256 | -2.28195 | 2.960255 | 0.8366309 | 12.39205 | 3.382101
2018-03-17 10:56 | 309435.5 | 1440.0004 | 5 | 36 | 3.863124 | -2.281965 | 2.960255 | 0.9126891 | 12.39205 | 3.676872
2018-03-17 10:58 | 309555.5 | 1560.0005 | 5 | 36 | 3.839054 | -2.28196 | 2.960255 | 0.9887458 | 12.39205 | 3.969766
2018-03-17 11:00 | 309675.5 | 1680.001 | 5 | 36 | 3.816044 | -2.281923 | 2.960255 | 1.064799 | 12.39205 | 4.260858
2018-03-17 11:02 | 309795.5 | 1800.0011 | 5 | 36 | 3.794306 | -2.281965 | 2.960255 | 1.140857 | 12.39205 | 4.550261
2018-03-17 11:04 | 309915.5 | 1920.0002 | 5 | 36 | 3.773966 | -2.281971 | 2.960255 | 1.216913 | 12.39205 | 4.83806
2018-03-17 11:06 | 310035.5 | 2040.0002 | 5 | 36 | 3.755024 | -2.281913 | 2.960255 | 1.292973 | 12.39205 | 5.124377
2018-03-17 11:08 | 310155.5 | 2160.0025 | 5 | 36 | 3.737148 | -2.281946 | 2.960255 | 1.369032 | 12.39205 | 5.409296
2018-03-17 11:10 | 310275.5 | 2280.0018 | 5 | 36 | 3.720108 | -2.281978 | 2.960255 | 1.44509 | 12.39205 | 5.692883
2018-03-17 11:12 | 310395.5 | 2400.0017 | 5 | 36 | 3.70385 | -2.281934 | 2.960255 | 1.521149 | 12.39205 | 5.975207
2018-03-17 11:14 | 310515.5 | 2520.0018 | 5 | 36 | 3.688452 | -2.281932 | 2.960255 | 1.597204 | 12.39205 | 6.256312
2018-03-17 11:16 | 310635.5 | 2640.0011 | 5 | 36 | 3.673954 | -2.281938 | 2.960255 | 1.673264 | 12.39205 | 6.536298
2018-03-17 11:18 | 310755.5 | 2760.0018 | 5 | 36 | 3.660436 | -2.2819 | 2.960255 | 1.749321 | 12.39205 | 6.815207
2018-03-17 11:20 | 310875.5 | 2880.001 | 5 | 36 | 3.647849 | -2.281911 | 2.960255 | 1.825378 | 12.39205 | 7.093124
2018-03-17 11:22 | 310995.5 | 3000.0009 | 5 | 36 | 3.635943 | -2.281915 | 2.960255 | 1.901431 | 12.39205 | 7.370098
2018-03-17 11:24 | 311115.5 | 3120.0002 | 5 | 36 | 3.624377 | -2.281932 | 2.960255 | 1.977487 | 12.39205 | 7.646192
2018-03-17 11:26 | 311235.5 | 3240.001 | 5 | 36 | 3.612822 | -2.281936 | 2.960255 | 2.053545 | 12.39205 | 7.921419
2018-03-17 11:28 | 311355.5 | 3360.0018 | 5 | 36 | 3.601047 | -2.281936 | 2.960255 | 2.129601 | 12.39205 | 8.195749
2018-03-17 11:30 | 311475.5 | 3480.0019 | 5 | 36 | 3.588664 | -2.281936 | 2.960255 | 2.205658 | 12.39205 | 8.469169
2018-03-17 11:32 | 311595.5 | 3600.0002 | 5 | 36 | 3.575593 | -2.2819 | 2.960255 | 2.281712 | 12.39205 | 8.741606
2018-03-17 11:34 | 311715.5 | 3720.0002 | 5 | 36 | 3.562259 | -2.281938 | 2.960255 | 2.35777 | 12.39205 | 9.01305
2018-03-17 11:36 | 311835.5 | 3840.001 | 5 | 36 | 3.548789 | -2.281894 | 2.960255 | 2.433825 | 12.39205 | 9.283467
2018-03-17 11:38 | 311955.5 | 3960.0002 | 5 | 36 | 3.53448 | -2.281894 | 2.960255 | 2.509881 | 12.39205 | 9.552843
2018-03-17 11:40 | 312075.5 | 4080.0002 | 5 | 36 | 3.516607 | -2.2819 | 2.960255 | 2.585938 | 12.39205 | 9.821018
2018-03-17 11:42 | 312195.5 | 4200.001 | 5 | 36 | 3.492939 | -2.2819 | 2.960255 | 2.661994 | 12.39205 | 10.08762
2018-03-17 11:44 | 312315.5 | 4320.0004 | 5 | 36 | 3.460152 | -2.281936 | 2.960255 | 2.738049 | 12.39205 | 10.3521
2018-03-17 11:46 | 312435.5 | 4440.0001 | 5 | 36 | 3.408946 | -2.281927 | 2.960255 | 2.814103 | 12.39205 | 10.61349
2018-03-17 11:48 | 312555.5 | 4560.0001 | 5 | 36 | 3.294128 | -2.281885 | 2.960255 | 2.89016 | 12.39205 | 10.86909
2018-03-17 11:50 | 312662.8 | 4667.3391 | 5 | 36 | 2.99999 | -2.281915 | 2.960255 | 2.958192 | 12.39205 | 11.08535
2018-03-17 11:52 | 312782.9 | 120.0016 | 6 | 36 | 3.223499 | 0 | 2.960255 | 2.958192 | 12.39205 | 11.08535
2018-03-17 11:54 | 312902.9 | 240.0008 | 6 | 36 | 3.23963 | 0 | 2.960255 | 2.958192 | 12.39205 | 11.08535
2018-03-17 11:55 | 312962.9 | 300.0021 | 6 | 36 | 3.244995 | 0 | 2.960255 | 2.958192 | 12.39205 | 11.08535
2018-03-17 11:55 | 312962.9 | 0.0023 | 7 | 37 | 3.245022 | 0 | 0 | 0 | 0 | 0
2018-03-17 11:57 | 313083 | 120.0001 | 2 | 37 | 3.953722 | 4.889822 | 0.1623068 | 9.47e-10 | 0.6189151 | 3.073e-09
2018-03-17 11:59 | 313203 | 240.0018 | 2 | 37 | 4.003476 | 4.889902 | 0.3252877 | 9.47e-10 | 1.268052 | 3.073e-09
2018-03-17 12:01 | 313323 | 360.0002 | 2 | 37 | 4.039936 | 4.890173 | 0.4882642 | 9.47e-10 | 1.923536 | 3.073e-09
2018-03-17 12:03 | 313443 | 480.0001 | 2 | 37 | 4.072341 | 4.889843 | 0.6512505 | 9.47e-10 | 2.584703 | 3.073e-09
2018-03-17 12:05 | 313563 | 600.0002 | 2 | 37 | 4.09949 | 4.89019 | 0.8142392 | 9.47e-10 | 3.250719 | 3.073e-09
2018-03-17 12:07 | 313683 | 720 | 2 | 37 | 4.123682 | 4.890188 | 0.9772292 | 9.47e-10 | 3.920889 | 3.073e-09
2018-03-17 12:09 | 313803 | 840.0001 | 2 | 37 | 4.148457 | 4.890024 | 1.140212 | 9.47e-10 | 4.59496 | 3.073e-09
2018-03-17 12:11 | 313923 | 960.0002 | 2 | 37 | 4.176882 | 4.889835 | 1.303197 | 9.47e-10 | 5.273359 | 3.073e-09
2018-03-17 12:13 | 314043 | 1080.0001 | 2 | 37 | 4.200388 | 4.719765 | 1.465387 | 9.47e-10 | 5.953197 | 3.073e-09
2018-03-17 12:15 | 314163 | 1200.0009 | 2 | 37 | 4.200372 | 4.167433 | 1.613398 | 9.47e-10 | 6.574899 | 3.073e-09
2018-03-17 12:17 | 314283 | 1320.0018 | 2 | 37 | 4.200368 | 3.64447 | 1.743515 | 9.47e-10 | 7.12144 | 3.073e-09
2018-03-17 12:19 | 314376.8 | 1413.8687 | 2 | 37 | 4.200382 | 3.259983 | 1.83348 | 9.47e-10 | 7.499327 | 3.073e-09
2018-03-17 12:21 | 314496.8 | 120.0003 | 3 | 37 | 4.229655 | 3.259998 | 1.941695 | 9.47e-10 | 7.955352 | 3.073e-09
2018-03-17 12:23 | 314616.8 | 240.0002 | 3 | 37 | 4.263233 | 3.259995 | 2.050351 | 9.47e-10 | 8.416727 | 3.073e-09
2018-03-17 12:25 | 314736.8 | 360.0019 | 3 | 37 | 4.299133 | 3.259998 | 2.159009 | 9.47e-10 | 8.88189 | 3.073e-09
2018-03-17 12:27 | 314856.8 | 480.0004 | 3 | 37 | 4.337142 | 3.260012 | 2.267663 | 9.47e-10 | 9.351056 | 3.073e-09
2018-03-17 12:29 | 314976.8 | 600.002 | 3 | 37 | 4.37685 | 3.259979 | 2.376319 | 9.47e-10 | 9.824454 | 3.073e-09
2018-03-17 12:31 | 315096.8 | 720.0012 | 3 | 37 | 4.400376 | 2.97802 | 2.482838 | 9.47e-10 | 10.29244 | 3.073e-09
2018-03-17 12:33 | 315216.8 | 840.0019 | 3 | 37 | 4.400385 | 2.479759 | 2.573458 | 9.47e-10 | 10.69121 | 3.073e-09
2018-03-17 12:35 | 315336.8 | 960.001 | 3 | 37 | 4.40036 | 2.079176 | 2.649194 | 9.47e-10 | 11.02447 | 3.073e-09
2018-03-17 12:37 | 315456.8 | 1080.0012 | 3 | 37 | 4.40037 | 1.753941 | 2.712888 | 9.47e-10 | 11.30475 | 3.073e-09
2018-03-17 12:39 | 315576.8 | 1200.0011 | 3 | 37 | 4.400351 | 1.488962 | 2.766784 | 9.47e-10 | 11.54191 | 3.073e-09
2018-03-17 12:41 | 315696.8 | 1320.001 | 3 | 37 | 4.400364 | 1.272953 | 2.812688 | 9.47e-10 | 11.7439 | 3.073e-09
2018-03-17 12:43 | 315816.8 | 1440.0012 | 3 | 37 | 4.400326 | 1.094296 | 2.852043 | 9.47e-10 | 11.91708 | 3.073e-09
2018-03-17 12:45 | 315936.8 | 1560.0004 | 3 | 37 | 4.400354 | 0.9473228 | 2.885996 | 9.47e-10 | 12.06649 | 3.073e-09
2018-03-17 12:47 | 316056.8 | 1680.0004 | 3 | 37 | 4.400331 | 0.8250027 | 2.91547 | 9.47e-10 | 12.19618 | 3.073e-09
2018-03-17 12:49 | 316176.8 | 1800.0011 | 3 | 37 | 4.400358 | 0.7222691 | 2.94119 | 9.47e-10 | 12.30936 | 3.073e-09
2018-03-17 12:50 | 316269.7 | 1892.8313 | 3 | 37 | 4.40029 | 0.6519966 | 2.95889 | 9.47e-10 | 12.38724 | 3.073e-09
2018-03-17 12:52 | 316389.8 | 120.0002 | 4 | 37 | 4.352887 | 0 | 2.95889 | 9.47e-10 | 12.38724 | 3.073e-09
2018-03-17 12:54 | 316509.8 | 240.0009 | 4 | 37 | 4.349764 | 0 | 2.95889 | 9.47e-10 | 12.38724 | 3.073e-09
2018-03-17 12:55 | 316569.8 | 300.004 | 4 | 37 | 4.348789 | 0 | 2.95889 | 9.47e-10 | 12.38724 | 3.073e-09
2018-03-17 12:57 | 316689.8 | 120.0026 | 5 | 37 | 4.172811 | -2.28199 | 2.95889 | 0.07605687 | 12.38724 | 0.3190381
2018-03-17 12:59 | 316809.8 | 240.0018 | 5 | 37 | 4.14217 | -2.281971 | 2.95889 | 0.1521143 | 12.38724 | 0.635231
2018-03-17 13:01 | 316929.8 | 360.0009 | 5 | 37 | 4.112509 | -2.282022 | 2.95889 | 0.2281699 | 12.38724 | 0.9491367
2018-03-17 13:03 | 317049.8 | 480.0017 | 5 | 37 | 4.083062 | -2.281986 | 2.95889 | 0.3042295 | 12.38724 | 1.260812
2018-03-17 13:05 | 317169.8 | 600.0003 | 5 | 37 | 4.053784 | -2.281942 | 2.95889 | 0.3802871 | 12.38724 | 1.570246
2018-03-17 13:07 | 317289.8 | 720.0005 | 5 | 37 | 4.024778 | -2.281963 | 2.95889 | 0.4563438 | 12.38724 | 1.87746
2018-03-17 13:09 | 317409.8 | 840.0009 | 5 | 37 | 3.99612 | -2.281921 | 2.95889 | 0.532401 | 12.38724 | 2.182481
2018-03-17 13:11 | 317529.8 | 960.0018 | 5 | 37 | 3.967889 | -2.281976 | 2.95889 | 0.6084597 | 12.38724 | 2.485344
2018-03-17 13:13 | 317649.8 | 1080.0018 | 5 | 37 | 3.940268 | -2.281942 | 2.95889 | 0.6845151 | 12.38724 | 2.78607
2018-03-17 13:15 | 317769.8 | 1200.0013 | 5 | 37 | 3.913332 | -2.281953 | 2.95889 | 0.7605707 | 12.38724 | 3.084721
2018-03-17 13:17 | 317889.8 | 1320.001 | 5 | 37 | 3.887272 | -2.281927 | 2.95889 | 0.8366312 | 12.38724 | 3.381375
2018-03-17 13:19 | 318009.8 | 1440.0002 | 5 | 37 | 3.862154 | -2.281919 | 2.95889 | 0.9126851 | 12.38724 | 3.676056
2018-03-17 13:21 | 318129.8 | 1560.0002 | 5 | 37 | 3.838073 | -2.28193 | 2.95889 | 0.9887398 | 12.38724 | 3.968868
2018-03-17 13:23 | 318249.8 | 1680.0002 | 5 | 37 | 3.815111 | -2.281932 | 2.95889 | 1.064791 | 12.38724 | 4.259877
2018-03-17 13:25 | 318369.8 | 1800.0002 | 5 | 37 | 3.793355 | -2.281879 | 2.95889 | 1.140845 | 12.38724 | 4.549197
2018-03-17 13:27 | 318489.8 | 1920.0011 | 5 | 37 | 3.773042 | -2.28194 | 2.95889 | 1.216903 | 12.38724 | 4.83693
2018-03-17 13:29 | 318609.8 | 2040.001 | 5 | 37 | 3.754128 | -2.281936 | 2.95889 | 1.292959 | 12.38724 | 5.123165
2018-03-17 13:31 | 318729.8 | 2160.0002 | 5 | 37 | 3.73624 | -2.281896 | 2.95889 | 1.369014 | 12.38724 | 5.408
2018-03-17 13:33 | 318849.8 | 2280.001 | 5 | 37 | 3.719197 | -2.281923 | 2.95889 | 1.445071 | 12.38724 | 5.691514
2018-03-17 13:35 | 318969.8 | 2400.0002 | 5 | 37 | 3.702974 | -2.281925 | 2.95889 | 1.521127 | 12.38724 | 5.973758
2018-03-17 13:37 | 319089.8 | 2520.001 | 5 | 37 | 3.687557 | -2.281879 | 2.95889 | 1.597187 | 12.38724 | 6.254817
2018-03-17 13:39 | 319209.8 | 2640.001 | 5 | 37 | 3.673084 | -2.281925 | 2.95889 | 1.673241 | 12.38724 | 6.534712
2018-03-17 13:41 | 319329.8 | 2760.0002 | 5 | 37 | 3.659556 | -2.281938 | 2.95889 | 1.749296 | 12.38724 | 6.81355
2018-03-17 13:43 | 319449.8 | 2880.001 | 5 | 37 | 3.647005 | -2.281942 | 2.95889 | 1.825352 | 12.38724 | 7.091401
2018-03-17 13:45 | 319569.8 | 3000.001 | 5 | 37 | 3.635115 | -2.28189 | 2.95889 | 1.901409 | 12.38724 | 7.368323
2018-03-17 13:47 | 319689.8 | 3120.0007 | 5 | 37 | 3.62357 | -2.281867 | 2.95889 | 1.977461 | 12.38724 | 7.644341
2018-03-17 13:49 | 319809.8 | 3240.0009 | 5 | 37 | 3.61208 | -2.281885 | 2.95889 | 2.053518 | 12.38724 | 7.9195
2018-03-17 13:51 | 319929.8 | 3360.001 | 5 | 37 | 3.600317 | -2.281936 | 2.95889 | 2.129574 | 12.38724 | 8.193778
2018-03-17 13:53 | 320049.8 | 3480.001 | 5 | 37 | 3.587972 | -2.281892 | 2.95889 | 2.20563 | 12.38724 | 8.467139
2018-03-17 13:55 | 320169.8 | 3600.0017 | 5 | 37 | 3.574915 | -2.281888 | 2.95889 | 2.281686 | 12.38724 | 8.739533
2018-03-17 13:57 | 320289.8 | 3720.001 | 5 | 37 | 3.561609 | -2.281885 | 2.95889 | 2.357743 | 12.38724 | 9.010923
2018-03-17 13:59 | 320409.8 | 3840.001 | 5 | 37 | 3.548131 | -2.281921 | 2.95889 | 2.4338 | 12.38724 | 9.281299
2018-03-17 14:01 | 320529.8 | 3960.001 | 5 | 37 | 3.533769 | -2.281862 | 2.95889 | 2.509854 | 12.38724 | 9.550615
2018-03-17 14:03 | 320649.8 | 4080.001 | 5 | 37 | 3.51579 | -2.281896 | 2.95889 | 2.585908 | 12.38724 | 9.818723
2018-03-17 14:05 | 320769.8 | 4200.0018 | 5 | 37 | 3.492027 | -2.281844 | 2.95889 | 2.661965 | 12.38724 | 10.08526
2018-03-17 14:07 | 320889.8 | 4320.001 | 5 | 37 | 3.458988 | -2.28189 | 2.95889 | 2.738023 | 12.38724 | 10.34968
2018-03-17 14:09 | 321009.8 | 4440.0018 | 5 | 37 | 3.407128 | -2.281883 | 2.95889 | 2.814078 | 12.38724 | 10.61097
2018-03-17 14:11 | 321129.8 | 4560.0017 | 5 | 37 | 3.290263 | -2.281867 | 2.95889 | 2.890133 | 12.38724 | 10.86635
2018-03-17 14:13 | 321234.9 | 4665.0328 | 5 | 37 | 2.999999 | -2.281896 | 2.95889 | 2.956702 | 12.38724 | 11.07777
2018-03-17 14:15 | 321354.9 | 120.0017 | 6 | 37 | 3.224689 | 0 | 2.95889 | 2.956702 | 12.38724 | 11.07777
2018-03-17 14:17 | 321474.9 | 240.0002 | 6 | 37 | 3.240835 | 0 | 2.95889 | 2.956702 | 12.38724 | 11.07777
2018-03-17 14:18 | 321534.9 | 300.0008 | 6 | 37 | 3.246208 | 0 | 2.95889 | 2.956702 | 12.38724 | 11.07777
2018-03-17 14:18 | 321534.9 | 0.0025 | 7 | 38 | 3.246264 | 0 | 0 | 0 | 0 | 0
2018-03-17 14:20 | 321655 | 120.0002 | 2 | 38 | 3.954232 | 4.889837 | 0.1622872 | 0 | 0.6189823 | 0
2018-03-17 14:22 | 321775 | 240.001 | 2 | 38 | 4.003812 | 4.889866 | 0.325262 | 0 | 1.268155 | 0
2018-03-17 14:24 | 321895 | 360.0009 | 2 | 38 | 4.040228 | 4.889814 | 0.488238 | 0 | 1.923689 | 0
2018-03-17 14:26 | 322015 | 480.0002 | 2 | 38 | 4.072609 | 4.889864 | 0.651219 | 0 | 2.584877 | 0
2018-03-17 14:28 | 322135 | 600.0005 | 2 | 38 | 4.099882 | 4.890177 | 0.814207 | 0 | 3.250939 | 0
2018-03-17 14:30 | 322255 | 720.0018 | 2 | 38 | 4.124117 | 4.890198 | 0.9771879 | 0 | 3.921138 | 0
2018-03-17 14:32 | 322375 | 840.0002 | 2 | 38 | 4.149008 | 4.890173 | 1.140164 | 0 | 4.59526 | 0
2018-03-17 14:34 | 322495 | 960.0002 | 2 | 38 | 4.177474 | 4.890167 | 1.303154 | 0 | 5.273771 | 0
2018-03-17 14:36 | 322615 | 1080.001 | 2 | 38 | 4.20039 | 4.711554 | 1.465255 | 0 | 5.9533 | 0
2018-03-17 14:38 | 322735 | 1200.0019 | 2 | 38 | 4.200395 | 4.163143 | 1.61306 | 0 | 6.574137 | 0
2018-03-17 14:40 | 322855 | 1320.0018 | 2 | 38 | 4.200384 | 3.641865 | 1.743042 | 0 | 7.120107 | 0
2018-03-17 14:42 | 322948.3 | 1413.3424 | 2 | 38 | 4.200387 | 3.259989 | 1.83246 | 0 | 7.4957 | 0
2018-03-17 14:44 | 323068.4 | 120.0003 | 3 | 38 | 4.2297 | 3.260059 | 1.940685 | 0 | 7.951765 | 0
2018-03-17 14:46 | 323188.4 | 240.0002 | 3 | 38 | 4.263259 | 3.259989 | 2.049341 | 0 | 8.413149 | 0
2018-03-17 14:48 | 323308.4 | 360.0004 | 3 | 38 | 4.299212 | 3.259972 | 2.157995 | 0 | 8.878305 | 0
2018-03-17 14:50 | 323428.4 | 480.0002 | 3 | 38 | 4.337257 | 3.259968 | 2.266649 | 0 | 9.347479 | 0
2018-03-17 14:52 | 323548.4 | 600.0001 | 3 | 38 | 4.377012 | 3.26001 | 2.375305 | 0 | 9.820892 | 0
2018-03-17 14:54 | 323668.4 | 720.0011 | 3 | 38 | 4.400398 | 2.976009 | 2.481795 | 0 | 10.28876 | 0
2018-03-17 14:56 | 323788.4 | 840.0011 | 3 | 38 | 4.400346 | 2.477446 | 2.57235 | 0 | 10.68724 | 0
2018-03-17 14:58 | 323908.4 | 960.0011 | 3 | 38 | 4.400356 | 2.077753 | 2.648038 | 0 | 11.0203 | 0
2018-03-17 15:00 | 324028.4 | 1080.0002 | 3 | 38 | 4.400345 | 1.753561 | 2.711711 | 0 | 11.30048 | 0
2018-03-17 15:02 | 324148.4 | 1200.0011 | 3 | 38 | 4.400367 | 1.49017 | 2.765622 | 0 | 11.53771 | 0
2018-03-17 15:04 | 324268.4 | 1320.0001 | 3 | 38 | 4.400369 | 1.274281 | 2.811563 | 0 | 11.73987 | 0
2018-03-17 15:06 | 324388.4 | 1440.0027 | 3 | 38 | 4.400349 | 1.096006 | 2.850961 | 0 | 11.91323 | 0
2018-03-17 15:08 | 324508.4 | 1560.0011 | 3 | 38 | 4.40033 | 0.9481068 | 2.884951 | 0 | 12.0628 | 0
2018-03-17 15:10 | 324628.4 | 1680.0011 | 3 | 38 | 4.400325 | 0.8253784 | 2.914453 | 0 | 12.19261 | 0
2018-03-17 15:12 | 324748.4 | 1800.0009 | 3 | 38 | 4.400329 | 0.7219276 | 2.940195 | 0 | 12.30589 | 0
2018-03-17 15:13 | 324842.4 | 1894.0015 | 3 | 38 | 4.400304 | 0.6519928 | 2.95812 | 0 | 12.38476 | 0
2018-03-17 15:15 | 324962.4 | 120.0017 | 4 | 38 | 4.352913 | 0 | 2.95812 | 0 | 12.38476 | 0
2018-03-17 15:17 | 325082.4 | 240.0001 | 4 | 38 | 4.349776 | 0 | 2.95812 | 0 | 12.38476 | 0
2018-03-17 15:18 | 325142.4 | 300.003 | 4 | 38 | 4.348802 | 0 | 2.95812 | 0 | 12.38476 | 0
2018-03-17 15:20 | 325262.5 | 120.0003 | 5 | 38 | 4.172675 | -2.28195 | 2.95812 | 0.07605456 | 12.38476 | 0.3190204
2018-03-17 15:22 | 325382.5 | 240.0018 | 5 | 38 | 4.142003 | -2.281974 | 2.95812 | 0.1521093 | 12.38476 | 0.6351911
2018-03-17 15:24 | 325502.5 | 360.0002 | 5 | 38 | 4.112348 | -2.281948 | 2.95812 | 0.2281643 | 12.38476 | 0.9490811
2018-03-17 15:26 | 325622.5 | 480.0002 | 5 | 38 | 4.082873 | -2.281974 | 2.95812 | 0.3042223 | 12.38476 | 1.260736
2018-03-17 15:28 | 325742.5 | 600.001 | 5 | 38 | 4.053604 | -2.28198 | 2.95812 | 0.3802839 | 12.38476 | 1.570171
2018-03-17 15:30 | 325862.5 | 720.001 | 5 | 38 | 4.024544 | -2.28199 | 2.95812 | 0.4563393 | 12.38476 | 1.877363
2018-03-17 15:32 | 325982.5 | 840.0006 | 5 | 38 | 3.995884 | -2.281925 | 2.95812 | 0.5323967 | 12.38476 | 2.182367
2018-03-17 15:34 | 326102.5 | 960.001 | 5 | 38 | 3.967655 | -2.281971 | 2.95812 | 0.6084557 | 12.38476 | 2.485213
2018-03-17 15:36 | 326222.5 | 1080.0009 | 5 | 38 | 3.940018 | -2.281965 | 2.95812 | 0.6845103 | 12.38476 | 2.785916
2018-03-17 15:38 | 326342.5 | 1200.0004 | 5 | 38 | 3.913098 | -2.282009 | 2.95812 | 0.7605706 | 12.38476 | 3.084565
2018-03-17 15:40 | 326462.5 | 1320.001 | 5 | 38 | 3.887072 | -2.2819 | 2.95812 | 0.8366281 | 12.38476 | 3.38119
2018-03-17 15:42 | 326582.5 | 1440.0011 | 5 | 38 | 3.861991 | -2.281971 | 2.95812 | 0.9126844 | 12.38476 | 3.675866
2018-03-17 15:44 | 326702.5 | 1560.0018 | 5 | 38 | 3.837948 | -2.281904 | 2.95812 | 0.9887425 | 12.38476 | 3.96868
2018-03-17 15:46 | 326822.5 | 1680.0005 | 5 | 38 | 3.815027 | -2.281942 | 2.95812 | 1.064798 | 12.38476 | 4.2597
2018-03-17 15:48 | 326942.5 | 1800.001 | 5 | 38 | 3.793311 | -2.281892 | 2.95812 | 1.14085 | 12.38476 | 4.549003
2018-03-17 15:50 | 327062.5 | 1920.001 | 5 | 38 | 3.772989 | -2.2819 | 2.95812 | 1.216907 | 12.38476 | 4.836731
2018-03-17 15:52 | 327182.5 | 2040.0002 | 5 | 38 | 3.754047 | -2.281911 | 2.95812 | 1.292962 | 12.38476 | 5.122959
2018-03-17 15:54 | 327302.5 | 2160.0019 | 5 | 38 | 3.73616 | -2.281955 | 2.95812 | 1.369024 | 12.38476 | 5.407813
2018-03-17 15:56 | 327422.5 | 2280.001 | 5 | 38 | 3.719126 | -2.281921 | 2.95812 | 1.44508 | 12.38476 | 5.691315
2018-03-17 15:58 | 327542.5 | 2400.0009 | 5 | 38 | 3.702861 | -2.281911 | 2.95812 | 1.521134 | 12.38476 | 5.973547
2018-03-17 16:00 | 327662.5 | 2520.0009 | 5 | 38 | 3.687463 | -2.2819 | 2.95812 | 1.59719 | 12.38476 | 6.25458
2018-03-17 16:02 | 327782.5 | 2640.0026 | 5 | 38 | 3.67296 | -2.281888 | 2.95812 | 1.673249 | 12.38476 | 6.534487
2018-03-17 16:04 | 327902.5 | 2760.0019 | 5 | 38 | 3.659494 | -2.28193 | 2.95812 | 1.749306 | 12.38476 | 6.813326
2018-03-17 16:06 | 328022.5 | 2880.001 | 5 | 38 | 3.646943 | -2.281942 | 2.95812 | 1.825362 | 12.38476 | 7.091169
2018-03-17 16:08 | 328142.5 | 3000.0009 | 5 | 38 | 3.635065 | -2.281936 | 2.95812 | 1.901417 | 12.38476 | 7.36808
2018-03-17 16:10 | 328262.5 | 3120.001 | 5 | 38 | 3.623535 | -2.281906 | 2.95812 | 1.977476 | 12.38476 | 7.64412
2018-03-17 16:12 | 328382.5 | 3240.0006 | 5 | 38 | 3.612003 | -2.28193 | 2.95812 | 2.053533 | 12.38476 | 7.919279
2018-03-17 16:14 | 328502.5 | 3360.0002 | 5 | 38 | 3.60023 | -2.281965 | 2.95812 | 2.12959 | 12.38476 | 8.19355
2018-03-17 16:16 | 328622.5 | 3480.0017 | 5 | 38 | 3.587866 | -2.281938 | 2.95812 | 2.20565 | 12.38476 | 8.466917
2018-03-17 16:18 | 328742.5 | 3600.0018 | 5 | 38 | 3.574798 | -2.281955 | 2.95812 | 2.281703 | 12.38476 | 8.739294
2018-03-17 16:20 | 328862.5 | 3720.001 | 5 | 38 | 3.561488 | -2.281946 | 2.95812 | 2.357762 | 12.38476 | 9.010681
2018-03-17 16:22 | 328982.5 | 3840.0009 | 5 | 38 | 3.547991 | -2.281992 | 2.95812 | 2.433816 | 12.38476 | 9.281035
2018-03-17 16:24 | 329102.5 | 3960.0003 | 5 | 38 | 3.533613 | -2.281955 | 2.95812 | 2.509876 | 12.38476 | 9.550363
2018-03-17 16:26 | 329222.5 | 4080.001 | 5 | 38 | 3.515594 | -2.281957 | 2.95812 | 2.585933 | 12.38476 | 9.818466
2018-03-17 16:28 | 329342.5 | 4200.0002 | 5 | 38 | 3.491754 | -2.281936 | 2.95812 | 2.661986 | 12.38476 | 10.08497
2018-03-17 16:30 | 329462.5 | 4320.001 | 5 | 38 | 3.458642 | -2.281963 | 2.95812 | 2.738047 | 12.38476 | 10.34938
2018-03-17 16:32 | 329582.5 | 4440.0003 | 5 | 38 | 3.406569 | -2.281974 | 2.95812 | 2.814103 | 12.38476 | 10.61064
2018-03-17 16:34 | 329702.5 | 4560.0002 | 5 | 38 | 3.288861 | -2.281938 | 2.95812 | 2.890161 | 12.38476 | 10.86596
2018-03-17 16:36 | 329806.7 | 4664.1567 | 5 | 38 | 2.999987 | -2.281984 | 2.95812 | 2.95617 | 12.38476 | 11.07554
2018-03-17 16:38 | 329926.7 | 120.0001 | 6 | 38 | 3.224925 | 0 | 2.95812 | 2.95617 | 12.38476 | 11.07554
2018-03-17 16:40 | 330046.7 | 240.001 | 6 | 38 | 3.241133 | 0 | 2.95812 | 2.95617 | 12.38476 | 11.07554
2018-03-17 16:41 | 330106.7 | 300.004 | 6 | 38 | 3.246505 | 0 | 2.95812 | 2.95617 | 12.38476 | 11.07554
2018-03-17 16:41 | 330106.8 | 0.0024 | 7 | 39 | 3.246344 | 0 | 0 | 0 | 0 | 0
2018-03-17 16:43 | 330226.8 | 120.0002 | 2 | 39 | 3.954178 | 4.890188 | 0.1622997 | 1.14e-10 | 0.6190374 | 3.69e-10
2018-03-17 16:45 | 330346.8 | 240.0009 | 2 | 39 | 4.003888 | 4.890158 | 0.3252871 | 1.14e-10 | 1.268265 | 3.69e-10
2018-03-17 16:47 | 330466.8 | 360.0011 | 2 | 39 | 4.040391 | 4.890188 | 0.4882645 | 1.14e-10 | 1.923821 | 3.69e-10
2018-03-17 16:49 | 330586.8 | 480.0018 | 2 | 39 | 4.072855 | 4.890007 | 0.6512628 | 1.14e-10 | 2.585111 | 3.69e-10
2018-03-17 16:51 | 330706.8 | 600.0002 | 2 | 39 | 4.10011 | 4.890215 | 0.814247 | 1.14e-10 | 3.251196 | 3.69e-10
2018-03-17 16:53 | 330826.8 | 720.001 | 2 | 39 | 4.124312 | 4.890156 | 0.9772321 | 1.14e-10 | 3.921448 | 3.69e-10
2018-03-17 16:55 | 330946.8 | 840.001 | 2 | 39 | 4.149181 | 4.890148 | 1.140217 | 1.14e-10 | 4.595636 | 3.69e-10
2018-03-17 16:57 | 331066.8 | 960.0011 | 2 | 39 | 4.177681 | 4.890163 | 1.303205 | 1.14e-10 | 5.274169 | 3.69e-10
2018-03-17 16:59 | 331186.8 | 1080.001 | 2 | 39 | 4.2004 | 4.707045 | 1.465258 | 1.14e-10 | 5.953525 | 3.69e-10
2018-03-17 17:01 | 331306.8 | 1200.0018 | 2 | 39 | 4.200379 | 4.158674 | 1.612903 | 1.14e-10 | 6.573687 | 3.69e-10
2018-03-17 17:03 | 331426.8 | 1320.0011 | 2 | 39 | 4.200392 | 3.638922 | 1.742769 | 1.14e-10 | 7.119175 | 3.69e-10
2018-03-17 17:04 | 331519.8 | 1412.9576 | 2 | 39 | 4.200401 | 3.259995 | 1.831774 | 1.14e-10 | 7.493032 | 3.69e-10
2018-03-17 17:06 | 331639.8 | 120.0019 | 3 | 39 | 4.229717 | 3.260012 | 1.939992 | 1.14e-10 | 7.94907 | 3.69e-10
2018-03-17 17:08 | 331759.8 | 240.0003 | 3 | 39 | 4.263297 | 3.260038 | 2.048647 | 1.14e-10 | 8.410447 | 3.69e-10
2018-03-17 17:10 | 331879.8 | 360.0019 | 3 | 39 | 4.299242 | 3.26 | 2.157301 | 1.14e-10 | 8.875607 | 3.69e-10
2018-03-17 17:12 | 331999.8 | 480.0003 | 3 | 39 | 4.337269 | 3.259981 | 2.265953 | 1.14e-10 | 9.344774 | 3.69e-10
2018-03-17 17:14 | 332119.8 | 600.0003 | 3 | 39 | 4.376982 | 3.260038 | 2.374613 | 1.14e-10 | 9.818209 | 3.69e-10
2018-03-17 17:16 | 332239.8 | 720.0004 | 3 | 39 | 4.400381 | 2.976151 | 2.481107 | 1.14e-10 | 10.28609 | 3.69e-10
2018-03-17 17:18 | 332359.8 | 840.002 | 3 | 39 | 4.400363 | 2.478521 | 2.571687 | 1.14e-10 | 10.68468 | 3.69e-10
2018-03-17 17:20 | 332479.8 | 960.0004 | 3 | 39 | 4.400369 | 2.079 | 2.647405 | 1.14e-10 | 11.01787 | 3.69e-10
2018-03-17 17:22 | 332599.8 | 1080.0012 | 3 | 39 | 4.400374 | 1.754702 | 2.711102 | 1.14e-10 | 11.29816 | 3.69e-10
2018-03-17 17:24 | 332719.8 | 1200.0012 | 3 | 39 | 4.40036 | 1.490431 | 2.765026 | 1.14e-10 | 11.53544 | 3.69e-10
2018-03-17 17:26 | 332839.8 | 1320.0004 | 3 | 39 | 4.400377 | 1.27437 | 2.81097 | 1.14e-10 | 11.73761 | 3.69e-10
2018-03-17 17:28 | 332959.8 | 1440.0005 | 3 | 39 | 4.400347 | 1.096127 | 2.850369 | 1.14e-10 | 11.91098 | 3.69e-10
2018-03-17 17:30 | 333079.8 | 1560.0013 | 3 | 39 | 4.400365 | 0.9495144 | 2.88437 | 1.14e-10 | 12.06059 | 3.69e-10
2018-03-17 17:32 | 333199.8 | 1680.0004 | 3 | 39 | 4.400327 | 0.8239422 | 2.913859 | 1.14e-10 | 12.19036 | 3.69e-10
2018-03-17 17:34 | 333319.8 | 1800.0005 | 3 | 39 | 4.400338 | 0.7212524 | 2.939555 | 1.14e-10 | 12.30343 | 3.69e-10
2018-03-17 17:36 | 333412.4 | 1892.5634 | 3 | 39 | 4.400314 | 0.6519985 | 2.957185 | 1.14e-10 | 12.38101 | 3.69e-10
2018-03-17 17:38 | 333532.4 | 120.001 | 4 | 39 | 4.352852 | 0 | 2.957185 | 1.14e-10 | 12.38101 | 3.69e-10
2018-03-17 17:40 | 333652.4 | 240.0015 | 4 | 39 | 4.349709 | 0 | 2.957185 | 1.14e-10 | 12.38101 | 3.69e-10
2018-03-17 17:41 | 333712.4 | 300.0014 | 4 | 39 | 4.348742 | 0 | 2.957185 | 1.14e-10 | 12.38101 | 3.69e-10
2018-03-17 17:43 | 333832.5 | 120.0017 | 5 | 39 | 4.172442 | -2.282036 | 2.957185 | 0.07605812 | 12.38101 | 0.3190177
2018-03-17 17:45 | 333952.5 | 240.0019 | 5 | 39 | 4.141773 | -2.28208 | 2.957185 | 0.1521173 | 12.38101 | 0.635188
2018-03-17 17:47 | 334072.5 | 360.0004 | 5 | 39 | 4.112097 | -2.282076 | 2.957185 | 0.2281751 | 12.38101 | 0.9490707
2018-03-17 17:49 | 334192.5 | 480.0011 | 5 | 39 | 4.082627 | -2.28203 | 2.957185 | 0.304236 | 12.38101 | 1.260718
2018-03-17 17:51 | 334312.5 | 600.002 | 5 | 39 | 4.053369 | -2.282048 | 2.957185 | 0.380297 | 12.38101 | 1.570134
2018-03-17 17:53 | 334432.5 | 720.002 | 5 | 39 | 4.024354 | -2.282023 | 2.957185 | 0.4563587 | 12.38101 | 1.877336
2018-03-17 17:55 | 334552.5 | 840.0028 | 5 | 39 | 3.995679 | -2.282051 | 2.957185 | 0.5324194 | 12.38101 | 2.182339
2018-03-17 17:57 | 334672.5 | 960.0004 | 5 | 39 | 3.967486 | -2.28202 | 2.957185 | 0.6084759 | 12.38101 | 2.48516
2018-03-17 17:59 | 334792.5 | 1080.0029 | 5 | 39 | 3.939839 | -2.282015 | 2.957185 | 0.6845385 | 12.38101 | 2.785882
2018-03-17 18:01 | 334912.5 | 1200.0006 | 5 | 39 | 3.912924 | -2.28199 | 2.957185 | 0.7605941 | 12.38101 | 3.084502
2018-03-17 18:03 | 335032.5 | 1320.0007 | 5 | 39 | 3.886849 | -2.282034 | 2.957185 | 0.836654 | 12.38101 | 3.381121
2018-03-17 18:05 | 335152.5 | 1440.0015 | 5 | 39 | 3.861739 | -2.28203 | 2.957185 | 0.9127142 | 12.38101 | 3.675795
2018-03-17 18:07 | 335272.5 | 1560.0007 | 5 | 39 | 3.837664 | -2.281994 | 2.957185 | 0.9887741 | 12.38101 | 3.968596
2018-03-17 18:09 | 335392.5 | 1680.0007 | 5 | 39 | 3.814725 | -2.282007 | 2.957185 | 1.064831 | 12.38101 | 4.259598
2018-03-17 18:11 | 335512.5 | 1800.0007 | 5 | 39 | 3.793016 | -2.281976 | 2.957185 | 1.140889 | 12.38101 | 4.548904
2018-03-17 18:13 | 335632.5 | 1920.0015 | 5 | 39 | 3.772727 | -2.28199 | 2.957185 | 1.216953 | 12.38101 | 4.836633
2018-03-17 18:15 | 335752.5 | 2040.0023 | 5 | 39 | 3.753822 | -2.281969 | 2.957185 | 1.293011 | 12.38101 | 5.122852
2018-03-17 18:17 | 335872.5 | 2160.0016 | 5 | 39 | 3.735972 | -2.282015 | 2.957185 | 1.36907 | 12.38101 | 5.407681
2018-03-17 18:19 | 335992.5 | 2280.0024 | 5 | 39 | 3.718965 | -2.28199 | 2.957185 | 1.44513 | 12.38101 | 5.691186
2018-03-17 18:21 | 336112.5 | 2400.0009 | 5 | 39 | 3.702693 | -2.281988 | 2.957185 | 1.521187 | 12.38101 | 5.973418
2018-03-17 18:23 | 336232.5 | 2520 | 5 | 39 | 3.687301 | -2.281963 | 2.957185 | 1.597241 | 12.38101 | 6.25443
2018-03-17 18:25 | 336352.5 | 2640.0017 | 5 | 39 | 3.672853 | -2.282001 | 2.957185 | 1.673307 | 12.38101 | 6.534353
2018-03-17 18:27 | 336472.5 | 2760.0017 | 5 | 39 | 3.659386 | -2.281986 | 2.957185 | 1.749367 | 12.38101 | 6.813195
2018-03-17 18:29 | 336592.5 | 2880.0001 | 5 | 39 | 3.646864 | -2.281974 | 2.957185 | 1.825423 | 12.38101 | 7.09103
2018-03-17 18:31 | 336712.5 | 3000.001 | 5 | 39 | 3.634999 | -2.281999 | 2.957185 | 1.901483 | 12.38101 | 7.367957
2018-03-17 18:33 | 336832.5 | 3120.0019 | 5 | 39 | 3.623474 | -2.281957 | 2.957185 | 1.977543 | 12.38101 | 7.643996
2018-03-17 18:35 | 336952.5 | 3240.0019 | 5 | 39 | 3.611977 | -2.282001 | 2.957185 | 2.053603 | 12.38101 | 7.919161
2018-03-17 18:37 | 337072.5 | 3360.0012 | 5 | 39 | 3.600217 | -2.281969 | 2.957185 | 2.129662 | 12.38101 | 8.193438
2018-03-17 18:39 | 337192.5 | 3480.0011 | 5 | 39 | 3.587828 | -2.281981 | 2.957185 | 2.205719 | 12.38101 | 8.466792
2018-03-17 18:41 | 337312.5 | 3600.0004 | 5 | 39 | 3.574752 | -2.281969 | 2.957185 | 2.281777 | 12.38101 | 8.739182
2018-03-17 18:43 | 337432.5 | 3720.0012 | 5 | 39 | 3.561465 | -2.281965 | 2.957185 | 2.357834 | 12.38101 | 9.010563
2018-03-17 18:45 | 337552.5 | 3840.002 | 5 | 39 | 3.547976 | -2.281992 | 2.957185 | 2.433895 | 12.38101 | 9.280943
2018-03-17 18:47 | 337672.5 | 3960.0019 | 5 | 39 | 3.533571 | -2.282009 | 2.957185 | 2.509952 | 12.38101 | 9.550253
2018-03-17 18:49 | 337792.5 | 4080.001 | 5 | 39 | 3.515519 | -2.281986 | 2.957185 | 2.586012 | 12.38101 | 9.818365
2018-03-17 18:51 | 337912.5 | 4200.0005 | 5 | 39 | 3.49161 | -2.281984 | 2.957185 | 2.662071 | 12.38101 | 10.08488
2018-03-17 18:53 | 338032.5 | 4320.0005 | 5 | 39 | 3.458371 | -2.281988 | 2.957185 | 2.738126 | 12.38101 | 10.34925
2018-03-17 18:55 | 338152.5 | 4440.0005 | 5 | 39 | 3.405978 | -2.281953 | 2.957185 | 2.814185 | 12.38101 | 10.61049
2018-03-17 18:57 | 338272.5 | 4560.0005 | 5 | 39 | 3.286981 | -2.281946 | 2.957185 | 2.890242 | 12.38101 | 10.86573
2018-03-17 18:59 | 338375.3 | 4662.8002 | 5 | 39 | 2.999998 | -2.281974 | 2.957185 | 2.955399 | 12.38101 | 11.07251
2018-03-17 19:01 | 338495.3 | 120.0011 | 6 | 39 | 3.224881 | 0 | 2.957185 | 2.955399 | 12.38101 | 11.07251
2018-03-17 19:03 | 338615.3 | 240.0011 | 6 | 39 | 3.241085 | 0 | 2.957185 | 2.955399 | 12.38101 | 11.07251
2018-03-17 19:04 | 338675.3 | 300.0033 | 6 | 39 | 3.246491 | 0 | 2.957185 | 2.955399 | 12.38101 | 11.07251
2018-03-17 19:04 | 338675.4 | 0.0024 | 7 | 40 | 3.246599 | 0 | 0 | 0 | 0 | 0
2018-03-17 19:06 | 338795.5 | 120.0018 | 2 | 40 | 3.954068 | 4.889828 | 0.1622883 | 8.09e-10 | 0.6189835 | 2.628e-09
2018-03-17 19:08 | 338915.5 | 240.0019 | 2 | 40 | 4.003801 | 4.889843 | 0.3252558 | 8.09e-10 | 1.268116 | 2.628e-09
2018-03-17 19:10 | 339035.5 | 360.0012 | 2 | 40 | 4.040322 | 4.889879 | 0.4882345 | 8.09e-10 | 1.923668 | 2.628e-09
2018-03-17 19:12 | 339155.5 | 480.002 | 2 | 40 | 4.072814 | 4.889889 | 0.6512086 | 8.09e-10 | 2.584854 | 2.628e-09
2018-03-17 19:14 | 339275.5 | 600.0004 | 2 | 40 | 4.100064 | 4.889856 | 0.8141903 | 8.09e-10 | 3.250926 | 2.628e-09
2018-03-17 19:16 | 339395.5 | 720.0021 | 2 | 40 | 4.124238 | 4.889854 | 0.9771731 | 8.09e-10 | 3.921162 | 2.628e-09
2018-03-17 19:18 | 339515.5 | 840.0021 | 2 | 40 | 4.149062 | 4.889875 | 1.140154 | 8.09e-10 | 4.595316 | 2.628e-09
2018-03-17 19:20 | 339635.5 | 960.0005 | 2 | 40 | 4.177493 | 4.889853 | 1.303132 | 8.09e-10 | 5.273783 | 2.628e-09
2018-03-17 19:22 | 339755.5 | 1080.0006 | 2 | 40 | 4.200392 | 4.709389 | 1.465209 | 8.09e-10 | 5.953221 | 2.628e-09
2018-03-17 19:24 | 339875.5 | 1200.0021 | 2 | 40 | 4.200367 | 4.159521 | 1.612909 | 8.09e-10 | 6.573617 | 2.628e-09
2018-03-17 19:26 | 339995.5 | 1320.0022 | 2 | 40 | 4.200386 | 3.639055 | 1.742796 | 8.09e-10 | 7.119191 | 2.628e-09
2018-03-17 19:27 | 340088.3 | 1412.8514 | 2 | 40 | 4.200396 | 3.259998 | 1.831698 | 8.09e-10 | 7.492613 | 2.628e-09
2018-03-17 19:29 | 340208.3 | 120.0003 | 3 | 40 | 4.229688 | 3.260042 | 1.939914 | 8.09e-10 | 7.94864 | 2.628e-09
2018-03-17 19:31 | 340328.3 | 240.0027 | 3 | 40 | 4.263292 | 3.260046 | 2.048577 | 8.09e-10 | 8.410053 | 2.628e-09
2018-03-17 19:33 | 340448.3 | 360.002 | 3 | 40 | 4.299295 | 3.260088 | 2.157231 | 8.09e-10 | 8.875215 | 2.628e-09
2018-03-17 19:35 | 340568.3 | 480.0005 | 3 | 40 | 4.337403 | 3.260031 | 2.265883 | 8.09e-10 | 9.344394 | 2.628e-09
2018-03-17 19:37 | 340688.3 | 600.0012 | 3 | 40 | 4.377173 | 3.260046 | 2.374543 | 8.09e-10 | 9.817843 | 2.628e-09
2018-03-17 19:39 | 340808.3 | 720.0014 | 3 | 40 | 4.40039 | 2.974171 | 2.481 | 8.09e-10 | 10.28557 | 2.628e-09
2018-03-17 19:41 | 340928.3 | 840.0022 | 3 | 40 | 4.400356 | 2.476927 | 2.571515 | 8.09e-10 | 10.68388 | 2.628e-09
2018-03-17 19:43 | 341048.3 | 960.0022 | 3 | 40 | 4.400393 | 2.078453 | 2.647197 | 8.09e-10 | 11.01691 | 2.628e-09
2018-03-17 19:45 | 341168.3 | 1080.0014 | 3 | 40 | 4.40036 | 1.753859 | 2.710859 | 8.09e-10 | 11.29704 | 2.628e-09
2018-03-17 19:47 | 341288.3 | 1200.0021 | 3 | 40 | 4.400322 | 1.488661 | 2.764747 | 8.09e-10 | 11.53416 | 2.628e-09
2018-03-17 19:49 | 341408.3 | 1320.0015 | 3 | 40 | 4.400363 | 1.273216 | 2.810663 | 8.09e-10 | 11.73621 | 2.628e-09
2018-03-17 19:51 | 341528.3 | 1440.0007 | 3 | 40 | 4.40035 | 1.095568 | 2.850035 | 8.09e-10 | 11.90946 | 2.628e-09
2018-03-17 19:53 | 341648.3 | 1560.0016 | 3 | 40 | 4.400353 | 0.9487743 | 2.884015 | 8.09e-10 | 12.05898 | 2.628e-09
2018-03-17 19:55 | 341768.3 | 1680.0008 | 3 | 40 | 4.400341 | 0.8256912 | 2.91351 | 8.09e-10 | 12.18877 | 2.628e-09
2018-03-17 19:57 | 341888.3 | 1800.0015 | 3 | 40 | 4.400351 | 0.7225513 | 2.939247 | 8.09e-10 | 12.30202 | 2.628e-09
2018-03-17 19:59 | 341982.3 | 1893.9862 | 3 | 40 | 4.400319 | 0.6519909 | 2.957163 | 8.09e-10 | 12.38086 | 2.628e-09
2018-03-17 20:01 | 342102.4 | 120.0002 | 4 | 40 | 4.352908 | 0 | 2.957163 | 8.09e-10 | 12.38086 | 2.628e-09
2018-03-17 20:03 | 342222.4 | 240.0002 | 4 | 40 | 4.349785 | 0 | 2.957163 | 8.09e-10 | 12.38086 | 2.628e-09
2018-03-17 20:04 | 342282.4 | 300.004 | 4 | 40 | 4.348795 | 0 | 2.957163 | 8.09e-10 | 12.38086 | 2.628e-09
2018-03-17 20:06 | 342402.5 | 120.001 | 5 | 40 | 4.172629 | -2.282009 | 2.957163 | 0.07605676 | 12.38086 | 0.3190248
2018-03-17 20:08 | 342522.5 | 240.0004 | 5 | 40 | 4.141924 | -2.282043 | 2.957163 | 0.1521132 | 12.38086 | 0.6351978
2018-03-17 20:10 | 342642.5 | 360.001 | 5 | 40 | 4.112285 | -2.282062 | 2.957163 | 0.2281719 | 12.38086 | 0.9490983
2018-03-17 20:12 | 342762.5 | 480.0011 | 5 | 40 | 4.082826 | -2.282015 | 2.957163 | 0.3042319 | 12.38086 | 1.260757
2018-03-17 20:14 | 342882.5 | 600.0011 | 5 | 40 | 4.053547 | -2.282001 | 2.957163 | 0.3802916 | 12.38086 | 1.570181
2018-03-17 20:16 | 343002.5 | 720.0003 | 5 | 40 | 4.024547 | -2.282022 | 2.957163 | 0.4563521 | 12.38086 | 1.877391
2018-03-17 20:18 | 343122.5 | 840.0003 | 5 | 40 | 3.995873 | -2.281999 | 2.957163 | 0.532412 | 12.38086 | 2.182404
2018-03-17 20:20 | 343242.5 | 960.0011 | 5 | 40 | 3.967642 | -2.281986 | 2.957163 | 0.6084704 | 12.38086 | 2.485247
2018-03-17 20:22 | 343362.5 | 1080.0011 | 5 | 40 | 3.940048 | -2.281994 | 2.957163 | 0.6845269 | 12.38086 | 2.785958
2018-03-17 20:24 | 343482.5 | 1200.002 | 5 | 40 | 3.913126 | -2.281984 | 2.957163 | 0.760586 | 12.38086 | 3.084605
2018-03-17 20:26 | 343602.5 | 1320.0004 | 5 | 40 | 3.887043 | -2.281976 | 2.957163 | 0.8366451 | 12.38086 | 3.381236
2018-03-17 20:28 | 343722.5 | 1440.0004 | 5 | 40 | 3.861916 | -2.28199 | 2.957163 | 0.9127052 | 12.38086 | 3.675922
2018-03-17 20:30 | 343842.5 | 1560.002 | 5 | 40 | 3.837842 | -2.28198 | 2.957163 | 0.9887629 | 12.38086 | 3.968729
2018-03-17 20:32 | 343962.5 | 1680.0012 | 5 | 40 | 3.814915 | -2.281994 | 2.957163 | 1.064822 | 12.38086 | 4.259754
2018-03-17 20:34 | 344082.5 | 1800.0005 | 5 | 40 | 3.793211 | -2.281986 | 2.957163 | 1.140881 | 12.38086 | 4.549077
2018-03-17 20:36 | 344202.5 | 1920.0005 | 5 | 40 | 3.772924 | -2.282013 | 2.957163 | 1.21694 | 12.38086 | 4.836804
2018-03-17 20:38 | 344322.5 | 2040.0005 | 5 | 40 | 3.754014 | -2.281967 | 2.957163 | 1.292999 | 12.38086 | 5.123043
2018-03-17 20:40 | 344442.5 | 2160.0013 | 5 | 40 | 3.736152 | -2.281984 | 2.957163 | 1.369058 | 12.38086 | 5.407885
2018-03-17 20:42 | 344562.5 | 2280.0007 | 5 | 40 | 3.719132 | -2.281971 | 2.957163 | 1.445115 | 12.38086 | 5.691395
2018-03-17 20:44 | 344682.5 | 2400.0014 | 5 | 40 | 3.702914 | -2.28199 | 2.957163 | 1.521173 | 12.38086 | 5.973643
2018-03-17 20:46 | 344802.5 | 2520.0006 | 5 | 40 | 3.687529 | -2.281999 | 2.957163 | 1.597232 | 12.38086 | 6.25469
2018-03-17 20:48 | 344922.5 | 2640.0005 | 5 | 40 | 3.673053 | -2.281967 | 2.957163 | 1.673284 | 12.38086 | 6.534577
2018-03-17 20:50 | 345042.5 | 2760.0013 | 5 | 40 | 3.659578 | -2.281953 | 2.957163 | 1.74935 | 12.38086 | 6.813453
2018-03-17 20:52 | 345162.5 | 2880.0023 | 5 | 40 | 3.64697 | -2.28195 | 2.957163 | 1.825411 | 12.38086 | 7.091322
2018-03-17 20:54 | 345282.5 | 3000.0007 | 5 | 40 | 3.635083 | -2.281969 | 2.957163 | 1.901466 | 12.38086 | 7.368237
2018-03-17 20:56 | 345402.5 | 3120.0007 | 5 | 40 | 3.623552 | -2.281948 | 2.957163 | 1.977523 | 12.38086 | 7.644269
2018-03-17 20:58 | 345522.5 | 3240.0013 | 5 | 40 | 3.612014 | -2.281978 | 2.957163 | 2.053581 | 12.38086 | 7.91943
2018-03-17 21:00 | 345642.5 | 3360 | 5 | 40 | 3.600202 | -2.28196 | 2.957163 | 2.129641 | 12.38086 | 8.193712
2018-03-17 21:02 | 345762.5 | 3480.0008 | 5 | 40 | 3.587808 | -2.281986 | 2.957163 | 2.205698 | 12.38086 | 8.46707
2018-03-17 21:04 | 345882.5 | 3600 | 5 | 40 | 3.574687 | -2.281981 | 2.957163 | 2.281758 | 12.38086 | 8.739462
2018-03-17 21:06 | 346002.5 | 3720.0009 | 5 | 40 | 3.56137 | -2.281969 | 2.957163 | 2.357819 | 12.38086 | 9.010848
2018-03-17 21:08 | 346122.5 | 3840.0001 | 5 | 40 | 3.547864 | -2.282015 | 2.957163 | 2.433879 | 12.38086 | 9.281215
2018-03-17 21:10 | 346242.5 | 3960.0009 | 5 | 40 | 3.53345 | -2.282015 | 2.957163 | 2.509937 | 12.38086 | 9.550523
2018-03-17 21:12 | 346362.5 | 4080.0009 | 5 | 40 | 3.515394 | -2.281997 | 2.957163 | 2.585997 | 12.38086 | 9.818623
2018-03-17 21:14 | 346482.5 | 4200.001 | 5 | 40 | 3.491472 | -2.281986 | 2.957163 | 2.662054 | 12.38086 | 10.08513
2018-03-17 21:16 | 346602.5 | 4320.0018 | 5 | 40 | 3.458206 | -2.281944 | 2.957163 | 2.738112 | 12.38086 | 10.3495
2018-03-17 21:18 | 346722.5 | 4440.0002 | 5 | 40 | 3.405746 | -2.281986 | 2.957163 | 2.814173 | 12.38086 | 10.61073
2018-03-17 21:20 | 346842.5 | 4560.0003 | 5 | 40 | 3.2865 | -2.281936 | 2.957163 | 2.890229 | 12.38086 | 10.86593
2018-03-17 21:21 | 346945 | 4662.5344 | 5 | 40 | 2.999978 | -2.281974 | 2.957163 | 2.955219 | 12.38086 | 11.07216
2018-03-17 21:23 | 347065 | 120.0008 | 6 | 40 | 3.22516 | 0 | 2.957163 | 2.955219 | 12.38086 | 11.07216
2018-03-17 21:25 | 347185 | 240.0018 | 6 | 40 | 3.241425 | 0 | 2.957163 | 2.955219 | 12.38086 | 11.07216
2018-03-17 21:26 | 347245 | 300.0008 | 6 | 40 | 3.246798 | 0 | 2.957163 | 2.955219 | 12.38086 | 11.07216
2018-03-17 21:26 | 347245.1 | 0.0025 | 7 | 41 | 3.246748 | 0 | 0 | 0 | 0 | 0
2018-03-17 21:28 | 347365.2 | 120.0011 | 2 | 41 | 3.954189 | 4.88987 | 0.162287 | 0 | 0.6190155 | 0
2018-03-17 21:30 | 347485.2 | 240.0002 | 2 | 41 | 4.003913 | 4.88983 | 0.3252622 | 0 | 1.268194 | 0
2018-03-17 21:32 | 347605.2 | 360.0019 | 2 | 41 | 4.040477 | 4.88982 | 0.4882365 | 0 | 1.923749 | 0
2018-03-17 21:34 | 347725.2 | 480.0004 | 2 | 41 | 4.07294 | 4.889856 | 0.6512112 | 0 | 2.584961 | 0
2018-03-17 21:36 | 347845.2 | 600.002 | 2 | 41 | 4.100226 | 4.889835 | 0.8142032 | 0 | 3.251097 | 0
2018-03-17 21:38 | 347965.2 | 720.0012 | 2 | 41 | 4.124424 | 4.88982 | 0.9771777 | 0 | 3.921326 | 0
2018-03-17 21:40 | 348085.2 | 840.0028 | 2 | 41 | 4.149283 | 4.889828 | 1.140163 | 0 | 4.595533 | 0
2018-03-17 21:42 | 348205.2 | 960.0012 | 2 | 41 | 4.1778 | 4.889843 | 1.303135 | 0 | 5.274016 | 0
2018-03-17 21:44 | 348325.2 | 1080.0014 | 2 | 41 | 4.200387 | 4.70409 | 1.465162 | 0 | 5.953275 | 0
2018-03-17 21:46 | 348445.2 | 1200.0021 | 2 | 41 | 4.200393 | 4.15736 | 1.612744 | 0 | 6.573175 | 0
2018-03-17 21:48 | 348565.2 | 1320.0021 | 2 | 41 | 4.200361 | 3.635862 | 1.742536 | 0 | 7.118351 | 0
2018-03-17 21:50 | 348657.4 | 1412.2164 | 2 | 41 | 4.200398 | 3.259995 | 1.830806 | 0 | 7.48912 | 0
2018-03-17 21:52 | 348777.4 | 120.0011 | 3 | 41 | 4.229702 | 3.260033 | 1.939026 | 0 | 7.945164 | 0
2018-03-17 21:54 | 348897.4 | 240.0003 | 3 | 41 | 4.263312 | 3.260048 | 2.047685 | 0 | 8.406564 | 0
2018-03-17 21:56 | 349017.4 | 360.0012 | 3 | 41 | 4.299201 | 3.260094 | 2.156344 | 0 | 8.87174 | 0
2018-03-17 21:58 | 349137.4 | 480.0003 | 3 | 41 | 4.337253 | 3.260038 | 2.264997 | 0 | 9.340914 | 0
2018-03-17 22:00 | 349257.4 | 600.0012 | 3 | 41 | 4.377062 | 3.260038 | 2.373659 | 0 | 9.814356 | 0
2018-03-17 22:02 | 349377.4 | 720.0001 | 3 | 41 | 4.400391 | 2.976536 | 2.480148 | 0 | 10.28222 | 0
2018-03-17 22:04 | 349497.4 | 840.0006 | 3 | 41 | 4.400362 | 2.478674 | 2.570744 | 0 | 10.68088 | 0
2018-03-17 22:06 | 349617.4 | 960.0006 | 3 | 41 | 4.400376 | 2.079283 | 2.646473 | 0 | 11.01411 | 0
2018-03-17 22:08 | 349737.4 | 1080.0014 | 3 | 41 | 4.400367 | 1.754402 | 2.710175 | 0 | 11.29442 | 0
2018-03-17 22:10 | 349857.4 | 1200.0005 | 3 | 41 | 4.400394 | 1.490547 | 2.764094 | 0 | 11.53169 | 0
2018-03-17 22:12 | 349977.4 | 1320.0014 | 3 | 41 | 4.400328 | 1.273148 | 2.810027 | 0 | 11.73381 | 0
2018-03-17 22:14 | 350097.4 | 1440.0014 | 3 | 41 | 4.400296 | 1.094446 | 2.849406 | 0 | 11.90709 | 0
2018-03-17 22:16 | 350217.4 | 1560.0014 | 3 | 41 | 4.400319 | 0.9478474 | 2.883379 | 0 | 12.05658 | 0
2018-03-17 22:18 | 350337.4 | 1680.0015 | 3 | 41 | 4.400319 | 0.824707 | 2.912865 | 0 | 12.18633 | 0
2018-03-17 22:20 | 350457.4 | 1800.0015 | 3 | 41 | 4.400351 | 0.7226238 | 2.9386 | 0 | 12.29957 | 0
2018-03-17 22:22 | 350551.9 | 1894.482 | 3 | 41 | 4.400315 | 0.6519947 | 2.956609 | 0 | 12.37882 | 0
2018-03-17 22:24 | 350671.9 | 120.001 | 4 | 41 | 4.352898 | 0 | 2.956609 | 0 | 12.37882 | 0
2018-03-17 22:26 | 350791.9 | 240.0004 | 4 | 41 | 4.349757 | 0 | 2.956609 | 0 | 12.37882 | 0
2018-03-17 22:27 | 350851.9 | 300.0033 | 4 | 41 | 4.348772 | 0 | 2.956609 | 0 | 12.37882 | 0
2018-03-17 22:29 | 350972 | 120.0017 | 5 | 41 | 4.17259 | -2.28208 | 2.956609 | 0.07605763 | 12.37882 | 0.3190269
2018-03-17 22:31 | 351092 | 240.0017 | 5 | 41 | 4.141893 | -2.282051 | 2.956609 | 0.1521135 | 12.37882 | 0.6351953
2018-03-17 22:33 | 351212 | 360.0003 | 5 | 41 | 4.112203 | -2.282065 | 2.956609 | 0.2281733 | 12.37882 | 0.9490958
2018-03-17 22:35 | 351332 | 480.0011 | 5 | 41 | 4.082714 | -2.282022 | 2.956609 | 0.3042349 | 12.37882 | 1.260754
2018-03-17 22:37 | 351452 | 600.0011 | 5 | 41 | 4.053433 | -2.282018 | 2.956609 | 0.3802931 | 12.37882 | 1.570163
2018-03-17 22:39 | 351572 | 720.002 | 5 | 41 | 4.024382 | -2.282025 | 2.956609 | 0.4563557 | 12.37882 | 1.877371
2018-03-17 22:41 | 351692 | 840.0003 | 5 | 41 | 3.995682 | -2.282063 | 2.956609 | 0.5324145 | 12.37882 | 2.182367
2018-03-17 22:43 | 351812 | 960.0003 | 5 | 41 | 3.967462 | -2.28202 | 2.956609 | 0.6084738 | 12.37882 | 2.4852
2018-03-17 22:45 | 351932 | 1080.002 | 5 | 41 | 3.93982 | -2.282032 | 2.956609 | 0.6845354 | 12.37882 | 2.785916
2018-03-17 22:47 | 352052 | 1200.0013 | 5 | 41 | 3.912884 | -2.282044 | 2.956609 | 0.7605933 | 12.37882 | 3.08454
2018-03-17 22:49 | 352172 | 1320.0015 | 5 | 41 | 3.8868 | -2.282004 | 2.956609 | 0.8366531 | 12.37882 | 3.381156
2018-03-17 22:51 | 352292 | 1440.0021 | 5 | 41 | 3.861672 | -2.281957 | 2.956609 | 0.9127117 | 12.37882 | 3.675818
2018-03-17 22:53 | 352412 | 1560.0005 | 5 | 41 | 3.83759 | -2.282002 | 2.956609 | 0.9887698 | 12.37882 | 3.968607
2018-03-17 22:55 | 352532 | 1680.0021 | 5 | 41 | 3.814645 | -2.282018 | 2.956609 | 1.06483 | 12.37882 | 4.259614
2018-03-17 22:57 | 352652 | 1800.0006 | 5 | 41 | 3.79291 | -2.282013 | 2.956609 | 1.140887 | 12.37882 | 4.548912
2018-03-17 22:59 | 352772 | 1920.0006 | 5 | 41 | 3.772637 | -2.282004 | 2.956609 | 1.216942 | 12.37882 | 4.836602
2018-03-17 23:01 | 352892 | 2040.0022 | 5 | 41 | 3.753727 | -2.281984 | 2.956609 | 1.293005 | 12.37882 | 5.122831
2018-03-17 23:03 | 353012 | 2160.0017 | 5 | 41 | 3.735891 | -2.282036 | 2.956609 | 1.36906 | 12.37882 | 5.407639
2018-03-17 23:05 | 353132 | 2280.0007 | 5 | 41 | 3.718853 | -2.281994 | 2.956609 | 1.44512 | 12.37882 | 5.691138
2018-03-17 23:07 | 353252 | 2400.0007 | 5 | 41 | 3.702636 | -2.282004 | 2.956609 | 1.521179 | 12.37882 | 5.973367
2018-03-17 23:09 | 353372 | 2520.0015 | 5 | 41 | 3.687254 | -2.28202 | 2.956609 | 1.597242 | 12.37882 | 6.25441
2018-03-17 23:11 | 353492 | 2640.0015 | 5 | 41 | 3.672779 | -2.28199 | 2.956609 | 1.673301 | 12.37882 | 6.534302
2018-03-17 23:13 | 353612 | 2760.0007 | 5 | 41 | 3.659295 | -2.281969 | 2.956609 | 1.749363 | 12.37882 | 6.813144
2018-03-17 23:15 | 353732 | 2880.0008 | 5 | 41 | 3.646725 | -2.28198 | 2.956609 | 1.82542 | 12.37882 | 7.090973
2018-03-17 23:17 | 353852 | 3000.0008 | 5 | 41 | 3.634839 | -2.282007 | 2.956609 | 1.901478 | 12.37882 | 7.367882
2018-03-17 23:19 | 353972 | 3120.0024 | 5 | 41 | 3.623288 | -2.281938 | 2.956609 | 1.977539 | 12.37882 | 7.643909
2018-03-17 23:21 | 354092 | 3240.0015 | 5 | 41 | 3.611754 | -2.281959 | 2.956609 | 2.053593 | 12.37882 | 7.919038
2018-03-17 23:23 | 354212 | 3360.0015 | 5 | 41 | 3.599962 | -2.282009 | 2.956609 | 2.129652 | 12.37882 | 8.193297
2018-03-17 23:25 | 354332 | 3480.0009 | 5 | 41 | 3.587569 | -2.281978 | 2.956609 | 2.205713 | 12.37882 | 8.466647
2018-03-17 23:27 | 354452 | 3600.0016 | 5 | 41 | 3.574485 | -2.28194 | 2.956609 | 2.281772 | 12.37882 | 8.739018
2018-03-17 23:29 | 354572 | 3720.001 | 5 | 41 | 3.561148 | -2.281953 | 2.956609 | 2.357826 | 12.37882 | 9.010367
2018-03-17 23:31 | 354692 | 3840.0011 | 5 | 41 | 3.547643 | -2.281965 | 2.956609 | 2.433889 | 12.37882 | 9.280725
2018-03-17 23:33 | 354812 | 3960.0026 | 5 | 41 | 3.533212 | -2.281959 | 2.956609 | 2.509947 | 12.37882 | 9.550016
2018-03-17 23:35 | 354932 | 4080.0017 | 5 | 41 | 3.515123 | -2.28195 | 2.956609 | 2.586003 | 12.37882 | 9.818084
2018-03-17 23:37 | 355052 | 4200.0017 | 5 | 41 | 3.491138 | -2.281971 | 2.956609 | 2.66206 | 12.37882 | 10.08456
2018-03-17 23:39 | 355172 | 4320.0003 | 5 | 41 | 3.457739 | -2.281936 | 2.956609 | 2.738117 | 12.37882 | 10.3489
2018-03-17 23:41 | 355292 | 4440.0011 | 5 | 41 | 3.404976 | -2.281959 | 2.956609 | 2.814176 | 12.37882 | 10.61008
2018-03-17 23:43 | 355412 | 4560.0019 | 5 | 41 | 3.284789 | -2.28198 | 2.956609 | 2.890233 | 12.37882 | 10.8652
2018-03-17 23:44 | 355513.5 | 4661.5241 | 5 | 41 | 2.999974 | -2.281976 | 2.956609 | 2.954579 | 12.37882 | 11.06931
2018-03-17 23:46 | 355633.6 | 120.0019 | 6 | 41 | 3.225811 | 0 | 2.956609 | 2.954579 | 12.37882 | 11.06931
2018-03-17 23:48 | 355753.6 | 240.0001 | 6 | 41 | 3.242131 | 0 | 2.956609 | 2.954579 | 12.37882 | 11.06931
2018-03-17 23:49 | 355813.6 | 300.0024 | 6 | 41 | 3.247509 | 0 | 2.956609 | 2.954579 | 12.37882 | 11.06931
2018-03-17 23:49 | 355813.6 | 0.0039 | 7 | 42 | 3.247488 | 0 | 0 | 0 | 0 | 0
2018-03-17 23:51 | 355933.7 | 120.0002 | 2 | 42 | 3.954721 | 4.889874 | 0.1622889 | 0 | 0.6191376 | 0
2018-03-17 23:53 | 356053.7 | 240.0008 | 2 | 42 | 4.004363 | 4.889889 | 0.3252622 | 0 | 1.268384 | 0
2018-03-17 23:55 | 356173.7 | 360.0019 | 2 | 42 | 4.040925 | 4.889872 | 0.4882391 | 0 | 1.924023 | 0
2018-03-17 23:57 | 356293.7 | 480.0013 | 2 | 42 | 4.073416 | 4.889887 | 0.6512144 | 0 | 2.58531 | 0
2018-03-17 23:59 | 356413.7 | 600.0011 | 2 | 42 | 4.100659 | 4.88987 | 0.8141984 | 0 | 3.251483 | 0
2018-03-18 00:01 | 356533.7 | 720.0012 | 2 | 42 | 4.124826 | 4.889877 | 0.9771769 | 0 | 3.921796 | 0
2018-03-18 00:03 | 356653.7 | 840.0012 | 2 | 42 | 4.149637 | 4.889807 | 1.140158 | 0 | 4.596047 | 0
2018-03-18 00:05 | 356773.7 | 960.0008 | 2 | 42 | 4.178092 | 4.889837 | 1.303134 | 0 | 5.274602 | 0
2018-03-18 00:07 | 356893.7 | 1080.0014 | 2 | 42 | 4.200394 | 4.699364 | 1.465097 | 0 | 5.95363 | 0
2018-03-18 00:09 | 357013.7 | 1200.0022 | 2 | 42 | 4.200363 | 4.152172 | 1.612524 | 0 | 6.572882 | 0
2018-03-18 00:11 | 357133.7 | 1320.0015 | 2 | 42 | 4.200386 | 3.633392 | 1.742192 | 0 | 7.117537 | 0
2018-03-18 00:13 | 357225 | 1411.3219 | 2 | 42 | 4.200357 | 3.259981 | 1.829572 | 0 | 7.484565 | 0
2018-03-18 00:15 | 357345 | 120.0019 | 3 | 42 | 4.229626 | 3.260056 | 1.937798 | 0 | 7.94063 | 0
2018-03-18 00:17 | 357465 | 240.0003 | 3 | 42 | 4.263206 | 3.260084 | 2.046456 | 0 | 8.402014 | 0
2018-03-18 00:19 | 357585 | 360.0019 | 3 | 42 | 4.299149 | 3.260017 | 2.155117 | 0 | 8.867192 | 0
2018-03-18 00:21 | 357705 | 480.0011 | 3 | 42 | 4.337218 | 3.260033 | 2.263769 | 0 | 9.336354 | 0
2018-03-18 00:23 | 357825 | 600.0019 | 3 | 42 | 4.377019 | 3.260023 | 2.37243 | 0 | 9.809786 | 0
2018-03-18 00:25 | 357945 | 720.0003 | 3 | 42 | 4.400377 | 2.976355 | 2.478912 | 0 | 10.27762 | 0
2018-03-18 00:27 | 358065 | 840.0013 | 3 | 42 | 4.400373 | 2.479038 | 2.569495 | 0 | 10.67622 | 0
2018-03-18 00:29 | 358185 | 960.0022 | 3 | 42 | 4.400366 | 2.079355 | 2.64523 | 0 | 11.00948 | 0
2018-03-18 00:31 | 358305 | 1080.0005 | 3 | 42 | 4.400362 | 1.755026 | 2.708946 | 0 | 11.28986 | 0
2018-03-18 00:33 | 358425 | 1200.0013 | 3 | 42 | 4.400328 | 1.489902 | 2.762876 | 0 | 11.52717 | 0
2018-03-18 00:35 | 358545 | 1320.0004 | 3 | 42 | 4.400342 | 1.274067 | 2.808825 | 0 | 11.72936 | 0
2018-03-18 00:37 | 358665 | 1440.0002 | 3 | 42 | 4.400332 | 1.095785 | 2.848226 | 0 | 11.90274 | 0
2018-03-18 00:39 | 358785 | 1560.0014 | 3 | 42 | 4.400347 | 0.9490757 | 2.882224 | 0 | 12.05234 | 0
2018-03-18 00:41 | 358905 | 1680.0022 | 3 | 42 | 4.400331 | 0.8262882 | 2.91174 | 0 | 12.18222 | 0
2018-03-18 00:43 | 359025 | 1800.0014 | 3 | 42 | 4.400314 | 0.7226105 | 2.937506 | 0 | 12.2956 | 0
2018-03-18 00:44 | 359120.7 | 1895.6147 | 3 | 42 | 4.400319 | 0.6519928 | 2.955738 | 0 | 12.37582 | 0
2018-03-18 00:46 | 359240.7 | 120.001 | 4 | 42 | 4.352838 | 0 | 2.955738 | 0 | 12.37582 | 0
2018-03-18 00:48 | 359360.7 | 240.0009 | 4 | 42 | 4.349678 | 0 | 2.955738 | 0 | 12.37582 | 0
2018-03-18 00:49 | 359420.7 | 300.0032 | 4 | 42 | 4.348704 | 0 | 2.955738 | 0 | 12.37582 | 0
2018-03-18 00:51 | 359540.8 | 120.0002 | 5 | 42 | 4.172289 | -2.281997 | 2.955738 | 0.07605816 | 12.37582 | 0.3190078
2018-03-18 00:53 | 359660.8 | 240.0018 | 5 | 42 | 4.141581 | -2.281997 | 2.955738 | 0.1521152 | 12.37582 | 0.635157
2018-03-18 00:55 | 359780.8 | 360.0002 | 5 | 42 | 4.111864 | -2.282032 | 2.955738 | 0.2281718 | 12.37582 | 0.9490185
2018-03-18 00:57 | 359900.8 | 480.0012 | 5 | 42 | 4.082359 | -2.281997 | 2.955738 | 0.304233 | 12.37582 | 1.260649
2018-03-18 00:59 | 360020.8 | 600.0003 | 5 | 42 | 4.053069 | -2.28199 | 2.955738 | 0.3802899 | 12.37582 | 1.570024
2018-03-18 01:01 | 360140.8 | 720.0003 | 5 | 42 | 4.023985 | -2.281997 | 2.955738 | 0.4563514 | 12.37582 | 1.877199
2018-03-18 01:03 | 360260.8 | 840.0019 | 5 | 42 | 3.995282 | -2.282036 | 2.955738 | 0.5324136 | 12.37582 | 2.182179
2018-03-18 01:05 | 360380.8 | 960.0011 | 5 | 42 | 3.96704 | -2.282015 | 2.955738 | 0.60847 | 12.37582 | 2.484968
2018-03-18 01:07 | 360500.8 | 1080.0013 | 5 | 42 | 3.939384 | -2.28196 | 2.955738 | 0.6845303 | 12.37582 | 2.785646
2018-03-18 01:09 | 360620.8 | 1200.0004 | 5 | 42 | 3.912464 | -2.282007 | 2.955738 | 0.7605876 | 12.37582 | 3.084237
2018-03-18 01:11 | 360740.8 | 1320.0014 | 5 | 42 | 3.886377 | -2.282002 | 2.955738 | 0.8366507 | 12.37582 | 3.380832
2018-03-18 01:13 | 360860.8 | 1440.0004 | 5 | 42 | 3.861233 | -2.281984 | 2.955738 | 0.912707 | 12.37582 | 3.675453
2018-03-18 01:15 | 360980.8 | 1560.0005 | 5 | 42 | 3.837188 | -2.281978 | 2.955738 | 0.9887656 | 12.37582 | 3.968212
2018-03-18 01:17 | 361100.8 | 1680.0029 | 5 | 42 | 3.814229 | -2.281999 | 2.955738 | 1.064827 | 12.37582 | 4.259193
2018-03-18 01:19 | 361220.8 | 1800.0014 | 5 | 42 | 3.792532 | -2.281997 | 2.955738 | 1.140882 | 12.37582 | 4.54845
2018-03-18 01:21 | 361340.8 | 1920.0006 | 5 | 42 | 3.772255 | -2.282028 | 2.955738 | 1.216941 | 12.37582 | 4.836125
2018-03-18 01:23 | 361460.8 | 2040.0022 | 5 | 42 | 3.753348 | -2.281976 | 2.955738 | 1.293 | 12.37582 | 5.122313
2018-03-18 01:25 | 361580.8 | 2160.0022 | 5 | 42 | 3.735516 | -2.281981 | 2.955738 | 1.369056 | 12.37582 | 5.407095
2018-03-18 01:27 | 361700.8 | 2280.0006 | 5 | 42 | 3.718523 | -2.282001 | 2.955738 | 1.445116 | 12.37582 | 5.690567
2018-03-18 01:29 | 361820.8 | 2400.0014 | 5 | 42 | 3.7023 | -2.28196 | 2.955738 | 1.521175 | 12.37582 | 5.972771
2018-03-18 01:31 | 361940.8 | 2520.0018 | 5 | 42 | 3.686921 | -2.28194 | 2.955738 | 1.597235 | 12.37582 | 6.253778
2018-03-18 01:33 | 362060.8 | 2640.0018 | 5 | 42 | 3.672466 | -2.281955 | 2.955738 | 1.67329 | 12.37582 | 6.533633
2018-03-18 01:35 | 362180.8 | 2760.0016 | 5 | 42 | 3.658994 | -2.28193 | 2.955738 | 1.749353 | 12.37582 | 6.812451
2018-03-18 01:37 | 362300.8 | 2880.0023 | 5 | 42 | 3.646459 | -2.281917 | 2.955738 | 1.825411 | 12.37582 | 7.090265
2018-03-18 01:39 | 362420.8 | 3000.0017 | 5 | 42 | 3.63456 | -2.281959 | 2.955738 | 1.901465 | 12.37582 | 7.367137
2018-03-18 01:41 | 362540.8 | 3120.0001 | 5 | 42 | 3.623025 | -2.281944 | 2.955738 | 1.977521 | 12.37582 | 7.643126
2018-03-18 01:43 | 362660.8 | 3240.0011 | 5 | 42 | 3.611481 | -2.28193 | 2.955738 | 2.053579 | 12.37582 | 7.91825
2018-03-18 01:45 | 362780.8 | 3360.0001 | 5 | 42 | 3.599697 | -2.28194 | 2.955738 | 2.129638 | 12.37582 | 8.192492
2018-03-18 01:47 | 362900.8 | 3480.0009 | 5 | 42 | 3.58729 | -2.28198 | 2.955738 | 2.205693 | 12.37582 | 8.465798
2018-03-18 01:49 | 363020.8 | 3600.0002 | 5 | 42 | 3.574173 | -2.281959 | 2.955738 | 2.281749 | 12.37582 | 8.73814
2018-03-18 01:51 | 363140.8 | 3720.0009 | 5 | 42 | 3.560837 | -2.28199 | 2.955738 | 2.357809 | 12.37582 | 9.009483
2018-03-18 01:53 | 363260.8 | 3840.0011 | 5 | 42 | 3.547339 | -2.281955 | 2.955738 | 2.433868 | 12.37582 | 9.279807
2018-03-18 01:55 | 363380.8 | 3960.0011 | 5 | 42 | 3.532867 | -2.281942 | 2.955738 | 2.509925 | 12.37582 | 9.549069
2018-03-18 01:57 | 363500.8 | 4080.0013 | 5 | 42 | 3.514691 | -2.28194 | 2.955738 | 2.585983 | 12.37582 | 9.817115
2018-03-18 01:59 | 363620.8 | 4200.001 | 5 | 42 | 3.490618 | -2.281976 | 2.955738 | 2.66204 | 12.37582 | 10.08356
2018-03-18 02:01 | 363740.8 | 4320.0012 | 5 | 42 | 3.457064 | -2.281967 | 2.955738 | 2.738097 | 12.37582 | 10.34785
2018-03-18 02:03 | 363860.8 | 4440.002 | 5 | 42 | 3.403887 | -2.28198 | 2.955738 | 2.814157 | 12.37582 | 10.60897
2018-03-18 02:05 | 363980.8 | 4560.0005 | 5 | 42 | 3.282393 | -2.28194 | 2.955738 | 2.890212 | 12.37582 | 10.86396
2018-03-18 02:07 | 364080.9 | 4660.1266 | 5 | 42 | 2.999968 | -2.28196 | 2.955738 | 2.953675 | 12.37582 | 11.06515
2018-03-18 02:09 | 364201 | 120.0002 | 6 | 42 | 3.226548 | 0 | 2.955738 | 2.953675 | 12.37582 | 11.06515
2018-03-18 02:11 | 364321 | 240.0002 | 6 | 42 | 3.242911 | 0 | 2.955738 | 2.953675 | 12.37582 | 11.06515
2018-03-18 02:12 | 364381 | 300.0023 | 6 | 42 | 3.248292 | 0 | 2.955738 | 2.953675 | 12.37582 | 11.06515
2018-03-18 02:12 | 364380.9835 | 0.0048 | 7 | 43 | 3.248311 | 0 | 0 | 0 | 0 | 0
2018-03-18 02:14 | 364501.1 | 120.0009 | 2 | 43 | 3.955172 | 4.88987 | 0.162288 | 0 | 0.6192452 | 0
2018-03-18 02:16 | 364621.1 | 240.0009 | 2 | 43 | 4.004693 | 4.889879 | 0.3252612 | 0 | 1.26855 | 0
2018-03-18 02:18 | 364741.1 | 360.0002 | 2 | 43 | 4.041227 | 4.889856 | 0.4882403 | 0 | 1.924249 | 0
2018-03-18 02:20 | 364861.1 | 480.0004 | 2 | 43 | 4.073668 | 4.889898 | 0.6512208 | 0 | 2.585605 | 0
2018-03-18 02:22 | 364981.1 | 600.001 | 2 | 43 | 4.100895 | 4.889864 | 0.8141924 | 0 | 3.251774 | 0
2018-03-18 02:24 | 365101.1 | 720.0003 | 2 | 43 | 4.125097 | 4.889883 | 0.9771755 | 0 | 3.922148 | 0
2018-03-18 02:26 | 365221.1 | 840.0019 | 2 | 43 | 4.149913 | 4.889883 | 1.140159 | 0 | 4.596454 | 0
2018-03-18 02:28 | 365341.1 | 960.0019 | 2 | 43 | 4.178392 | 4.889818 | 1.303138 | 0 | 5.275065 | 0
2018-03-18 02:30 | 365461.1 | 1080.0014 | 2 | 43 | 4.200379 | 4.695002 | 1.46505 | 0 | 5.953907 | 0
2018-03-18 02:32 | 365581.1 | 1200.0003 | 2 | 43 | 4.200398 | 4.148649 | 1.612351 | 0 | 6.572628 | 0
2018-03-18 02:34 | 365701.1 | 1320.0019 | 2 | 43 | 4.200387 | 3.629488 | 1.741901 | 0 | 7.116786 | 0
2018-03-18 02:36 | 365791.8 | 1410.7121 | 2 | 43 | 4.200383 | 3.259977 | 1.828634 | 0 | 7.481098 | 0
2018-03-18 02:38 | 365911.8 | 120.0012 | 3 | 43 | 4.229706 | 3.260075 | 1.936858 | 0 | 7.937161 | 0
2018-03-18 02:40 | 366031.8 | 240.0019 | 3 | 43 | 4.263311 | 3.26004 | 2.04552 | 0 | 8.398571 | 0
2018-03-18 02:42 | 366151.8 | 360.0019 | 3 | 43 | 4.299261 | 3.260067 | 2.154177 | 0 | 8.863744 | 0
2018-03-18 02:44 | 366271.8 | 480.0019 | 3 | 43 | 4.337326 | 3.26005 | 2.26283 | 0 | 9.33292 | 0
2018-03-18 02:46 | 366391.8 | 600.002 | 3 | 43 | 4.377148 | 3.260027 | 2.371489 | 0 | 9.80636 | 0
2018-03-18 02:48 | 366511.8 | 720.002 | 3 | 43 | 4.400392 | 2.97464 | 2.477943 | 0 | 10.27408 | 0
2018-03-18 02:50 | 366631.8 | 840.0013 | 3 | 43 | 4.400382 | 2.477539 | 2.568472 | 0 | 10.67244 | 0
2018-03-18 02:52 | 366751.8 | 960.0022 | 3 | 43 | 4.400362 | 2.078474 | 2.644174 | 0 | 11.00556 | 0
2018-03-18 02:54 | 366871.8 | 1080.0022 | 3 | 43 | 4.400371 | 1.754892 | 2.707865 | 0 | 11.28582 | 0
2018-03-18 02:56 | 366991.8 | 1200.0005 | 3 | 43 | 4.400365 | 1.490507 | 2.761788 | 0 | 11.5231 | 0
2018-03-18 02:58 | 367111.8 | 1320.0013 | 3 | 43 | 4.400351 | 1.274107 | 2.807734 | 0 | 11.72528 | 0
2018-03-18 03:00 | 367231.8 | 1440.0014 | 3 | 43 | 4.400352 | 1.096415 | 2.847135 | 0 | 11.89866 | 0
2018-03-18 03:02 | 367351.8 | 1560.0015 | 3 | 43 | 4.400314 | 0.9486008 | 2.88114 | 0 | 12.04829 | 0
2018-03-18 03:04 | 367471.8 | 1680.0006 | 3 | 43 | 4.400298 | 0.8257027 | 2.910662 | 0 | 12.1782 | 0
2018-03-18 03:06 | 367591.8 | 1800.0016 | 3 | 43 | 4.400313 | 0.7227936 | 2.93643 | 0 | 12.29159 | 0
2018-03-18 03:07 | 367687 | 1895.2741 | 3 | 43 | 4.400294 | 0.6519947 | 2.954607 | 0 | 12.37157 | 0
2018-03-18 03:09 | 367807.1 | 120.0001 | 4 | 43 | 4.352751 | 0 | 2.954607 | 0 | 12.37157 | 0
2018-03-18 03:11 | 367927.1 | 240.0016 | 4 | 43 | 4.349583 | 0 | 2.954607 | 0 | 12.37157 | 0
2018-03-18 03:12 | 367987.1 | 300.0038 | 4 | 43 | 4.348593 | 0 | 2.954607 | 0 | 12.37157 | 0
2018-03-18 03:14 | 368107.2 | 120.0004 | 5 | 43 | 4.171999 | -2.282078 | 2.954607 | 0.07606034 | 12.37157 | 0.3189964
2018-03-18 03:16 | 368227.2 | 240.0011 | 5 | 43 | 4.14127 | -2.28203 | 2.954607 | 0.1521204 | 12.37157 | 0.6351354
2018-03-18 03:18 | 368347.2 | 360.0018 | 5 | 43 | 4.111553 | -2.282028 | 2.954607 | 0.2281791 | 12.37157 | 0.9489821
2018-03-18 03:20 | 368467.2 | 480.0004 | 5 | 43 | 4.082026 | -2.282069 | 2.954607 | 0.304238 | 12.37157 | 1.260578
2018-03-18 03:22 | 368587.2 | 600.0004 | 5 | 43 | 4.052706 | -2.28202 | 2.954607 | 0.3802963 | 12.37157 | 1.569934
2018-03-18 03:24 | 368707.2 | 720.0008 | 5 | 43 | 4.023648 | -2.282044 | 2.954607 | 0.4563602 | 12.37157 | 1.877092
2018-03-18 03:26 | 368827.2 | 840.0013 | 5 | 43 | 3.994922 | -2.282002 | 2.954607 | 0.5324205 | 12.37157 | 2.182037
2018-03-18 03:28 | 368947.2 | 960.0004 | 5 | 43 | 3.966699 | -2.281967 | 2.954607 | 0.6084783 | 12.37157 | 2.484806
2018-03-18 03:30 | 369067.2 | 1080.0021 | 5 | 43 | 3.939041 | -2.281948 | 2.954607 | 0.6845374 | 12.37157 | 2.785453
2018-03-18 03:32 | 369187.2 | 1200.0013 | 5 | 43 | 3.912114 | -2.281994 | 2.954607 | 0.7605948 | 12.37157 | 3.084017
2018-03-18 03:34 | 369307.2 | 1320.0013 | 5 | 43 | 3.886041 | -2.281988 | 2.954607 | 0.8366552 | 12.37157 | 3.380577
2018-03-18 03:36 | 369427.2 | 1440.0005 | 5 | 43 | 3.860911 | -2.281965 | 2.954607 | 0.9127164 | 12.37157 | 3.675191
2018-03-18 03:38 | 369547.2 | 1560.0013 | 5 | 43 | 3.836852 | -2.282007 | 2.954607 | 0.9887765 | 12.37157 | 3.96793
2018-03-18 03:40 | 369667.2 | 1680.0014 | 5 | 43 | 3.813897 | -2.282002 | 2.954607 | 1.064835 | 12.37157 | 4.258874
2018-03-18 03:42 | 369787.2 | 1800.0006 | 5 | 43 | 3.792201 | -2.282001 | 2.954607 | 1.140894 | 12.37157 | 4.548121
2018-03-18 03:44 | 369907.2 | 1920.0024 | 5 | 43 | 3.771937 | -2.281976 | 2.954607 | 1.216951 | 12.37157 | 4.835768
2018-03-18 03:46 | 370027.2 | 2040.0007 | 5 | 43 | 3.753048 | -2.281994 | 2.954607 | 1.293008 | 12.37157 | 5.121922
2018-03-18 03:48 | 370147.2 | 2160.0018 | 5 | 43 | 3.735219 | -2.281988 | 2.954607 | 1.369067 | 12.37157 | 5.406693
2018-03-18 03:50 | 370267.2 | 2280.0014 | 5 | 43 | 3.718239 | -2.28202 | 2.954607 | 1.445124 | 12.37157 | 5.690131
2018-03-18 03:52 | 370387.2 | 2400.0007 | 5 | 43 | 3.702034 | -2.282013 | 2.954607 | 1.521182 | 12.37157 | 5.972308
2018-03-18 03:54 | 370507.2 | 2520.0008 | 5 | 43 | 3.686649 | -2.281992 | 2.954607 | 1.597242 | 12.37157 | 6.253295
2018-03-18 03:56 | 370627.2 | 2640.0024 | 5 | 43 | 3.672205 | -2.281992 | 2.954607 | 1.673303 | 12.37157 | 6.533149
2018-03-18 03:58 | 370747.2 | 2760.0001 | 5 | 43 | 3.658733 | -2.281971 | 2.954607 | 1.74936 | 12.37157 | 6.811927
2018-03-18 04:00 | 370867.2 | 2880.0004 | 5 | 43 | 3.646173 | -2.281963 | 2.954607 | 1.82542 | 12.37157 | 7.08973
2018-03-18 04:02 | 370987.2 | 3000.0009 | 5 | 43 | 3.634326 | -2.281959 | 2.954607 | 1.901478 | 12.37157 | 7.366595
2018-03-18 04:04 | 371107.2 | 3120.0001 | 5 | 43 | 3.622782 | -2.28202 | 2.954607 | 1.977538 | 12.37157 | 7.642581
2018-03-18 04:06 | 371227.2 | 3240.0002 | 5 | 43 | 3.611235 | -2.281981 | 2.954607 | 2.053594 | 12.37157 | 7.917677
2018-03-18 04:08 | 371347.2 | 3360 | 5 | 43 | 3.599434 | -2.28198 | 2.954607 | 2.129654 | 12.37157 | 8.191903
2018-03-18 04:10 | 371467.2 | 3480.001 | 5 | 43 | 3.58704 | -2.282007 | 2.954607 | 2.205715 | 12.37157 | 8.465212
2018-03-18 04:12 | 371587.2 | 3600.001 | 5 | 43 | 3.573925 | -2.281986 | 2.954607 | 2.281772 | 12.37157 | 8.737535
2018-03-18 04:14 | 371707.2 | 3720.0001 | 5 | 43 | 3.560576 | -2.282009 | 2.954607 | 2.357829 | 12.37157 | 9.00885
2018-03-18 04:16 | 371827.2 | 3840.0011 | 5 | 43 | 3.547048 | -2.281986 | 2.954607 | 2.433888 | 12.37157 | 9.279151
2018-03-18 04:18 | 371947.2 | 3960.0011 | 5 | 43 | 3.53254 | -2.281992 | 2.954607 | 2.509947 | 12.37157 | 9.5484
2018-03-18 04:20 | 372067.2 | 4080.0004 | 5 | 43 | 3.514283 | -2.281969 | 2.954607 | 2.586005 | 12.37157 | 9.816417
2018-03-18 04:22 | 372187.2 | 4200.0004 | 5 | 43 | 3.490149 | -2.281978 | 2.954607 | 2.662064 | 12.37157 | 10.08283
2018-03-18 04:24 | 372307.2 | 4320.002 | 5 | 43 | 3.456397 | -2.281994 | 2.954607 | 2.738124 | 12.37157 | 10.34709
2018-03-18 04:26 | 372427.2 | 4440.0005 | 5 | 43 | 3.402786 | -2.281984 | 2.954607 | 2.81418 | 12.37157 | 10.60813
2018-03-18 04:28 | 372547.2 | 4560.0005 | 5 | 43 | 3.279674 | -2.28199 | 2.954607 | 2.890239 | 12.37157 | 10.863
2018-03-18 04:30 | 372645.7 | 4658.4626 | 5 | 43 | 2.999964 | -2.281932 | 2.954607 | 2.952645 | 12.37157 | 11.06072
2018-03-18 04:32 | 372765.7 | 120.0016 | 6 | 43 | 3.227076 | 0 | 2.954607 | 2.952645 | 12.37157 | 11.06072
2018-03-18 04:34 | 372885.7 | 240.0008 | 6 | 43 | 3.243505 | 0 | 2.954607 | 2.952645 | 12.37157 | 11.06072
2018-03-18 04:35 | 372945.7 | 300.0038 | 6 | 43 | 3.248911 | 0 | 2.954607 | 2.952645 | 12.37157 | 11.06072
2018-03-18 04:35 | 372945.7173 | 0.0025 | 7 | 44 | 3.248964 | 0 | 0 | 0 | 0 | 0
2018-03-18 04:37 | 373065.8 | 120.0011 | 2 | 44 | 3.955574 | 4.889862 | 0.1622994 | 0 | 0.6193813 | 0
2018-03-18 04:39 | 373185.8 | 240.0002 | 2 | 44 | 4.005015 | 4.889877 | 0.3252683 | 0 | 1.268725 | 0
2018-03-18 04:41 | 373305.8 | 360.0002 | 2 | 44 | 4.041502 | 4.889856 | 0.4882498 | 0 | 1.924483 | 0
2018-03-18 04:43 | 373425.8 | 480.0012 | 2 | 44 | 4.07396 | 4.889893 | 0.6512262 | 0 | 2.585866 | 0
2018-03-18 04:45 | 373545.8 | 600.0013 | 2 | 44 | 4.101188 | 4.889849 | 0.8142067 | 0 | 3.25212 | 0
2018-03-18 04:47 | 373665.8 | 720.002 | 2 | 44 | 4.125395 | 4.889866 | 0.9771888 | 0 | 3.922535 | 0
2018-03-18 04:49 | 373785.8 | 840.0012 | 2 | 44 | 4.150221 | 4.889875 | 1.14017 | 0 | 4.596882 | 0
2018-03-18 04:51 | 373905.8 | 960.0028 | 2 | 44 | 4.178694 | 4.889845 | 1.303151 | 0 | 5.275554 | 0
2018-03-18 04:53 | 374025.8 | 1080.0013 | 2 | 44 | 4.200378 | 4.689531 | 1.465003 | 0 | 5.954184 | 0
2018-03-18 04:55 | 374145.8 | 1200.0022 | 2 | 44 | 4.200373 | 4.144793 | 1.612147 | 0 | 6.572245 | 0
2018-03-18 04:57 | 374265.8 | 1320.001 | 2 | 44 | 4.200375 | 3.626099 | 1.741575 | 0 | 7.11589 | 0
2018-03-18 04:58 | 374355.8 | 1410.0132 | 2 | 44 | 4.200374 | 3.259981 | 1.827613 | 0 | 7.477283 | 0
2018-03-18 05:00 | 374475.9 | 120.0019 | 3 | 44 | 4.229702 | 3.260084 | 1.935836 | 0 | 7.93334 | 0
2018-03-18 05:02 | 374595.9 | 240.0011 | 3 | 44 | 4.263299 | 3.260115 | 2.044494 | 0 | 8.394735 | 0
2018-03-18 05:04 | 374715.9 | 360.0004 | 3 | 44 | 4.299267 | 3.260061 | 2.153152 | 0 | 8.859911 | 0
2018-03-18 05:06 | 374835.9 | 480.0006 | 3 | 44 | 4.337319 | 3.260054 | 2.26181 | 0 | 9.329108 | 0
2018-03-18 05:08 | 374955.9 | 600.0003 | 3 | 44 | 4.377151 | 3.260075 | 2.370462 | 0 | 9.802518 | 0
2018-03-18 05:10 | 375075.9 | 720.002 | 3 | 44 | 4.400396 | 2.974777 | 2.476924 | 0 | 10.27027 | 0
2018-03-18 05:12 | 375195.9 | 840.0014 | 3 | 44 | 4.400342 | 2.478216 | 2.567479 | 0 | 10.66875 | 0
2018-03-18 05:14 | 375315.9 | 960.0023 | 3 | 44 | 4.400381 | 2.079678 | 2.643214 | 0 | 11.00201 | 0
2018-03-18 05:16 | 375435.9 | 1080.0014 | 3 | 44 | 4.400329 | 1.754734 | 2.706936 | 0 | 11.28241 | 0
2018-03-18 05:18 | 375555.9 | 1200.0005 | 3 | 44 | 4.400362 | 1.490889 | 2.760883 | 0 | 11.5198 | 0
2018-03-18 05:20 | 375675.9 | 1320.0012 | 3 | 44 | 4.400361 | 1.275463 | 2.806853 | 0 | 11.72208 | 0
2018-03-18 05:22 | 375795.9 | 1440.0023 | 3 | 44 | 4.400344 | 1.096878 | 2.846281 | 0 | 11.89558 | 0
2018-03-18 05:24 | 375915.9 | 1560.0014 | 3 | 44 | 4.400321 | 0.9493008 | 2.88031 | 0 | 12.04532 | 0
2018-03-18 05:26 | 376035.9 | 1680.0006 | 3 | 44 | 4.400335 | 0.8268642 | 2.909848 | 0 | 12.17529 | 0
2018-03-18 05:28 | 376155.9 | 1800.0007 | 3 | 44 | 4.400347 | 0.7237511 | 2.935634 | 0 | 12.28876 | 0
2018-03-18 05:30 | 376252.5 | 1896.6757 | 3 | 44 | 4.400332 | 0.6519966 | 2.954076 | 0 | 12.36991 | 0
2018-03-18 05:32 | 376372.6 | 120.0001 | 4 | 44 | 4.352761 | 0 | 2.954076 | 0 | 12.36991 | 0
2018-03-18 05:34 | 376492.6 | 240.0024 | 4 | 44 | 4.349612 | 0 | 2.954076 | 0 | 12.36991 | 0
2018-03-18 05:35 | 376552.6 | 300.0025 | 4 | 44 | 4.348621 | 0 | 2.954076 | 0 | 12.36991 | 0
2018-03-18 05:37 | 376672.6529 | 120.0004 | 5 | 44 | 4.171879 | -2.282011 | 2.954076 | 0.07605516 | 12.36991 | 0.3189676
2018-03-18 05:39 | 376792.6544 | 240.0019 | 5 | 44 | 4.141127 | -2.282013 | 2.954076 | 0.1521156 | 12.36991 | 0.635099
2018-03-18 05:41 | 376912.6528 | 360.0003 | 5 | 44 | 4.111369 | -2.282036 | 2.954076 | 0.2281732 | 12.36991 | 0.9489299
2018-03-18 05:43 | 377032.6553 | 480.0028 | 5 | 44 | 4.081838 | -2.282032 | 2.954076 | 0.3042342 | 12.36991 | 1.260521
2018-03-18 05:45 | 377152.6531 | 600.0006 | 5 | 44 | 4.052533 | -2.282065 | 2.954076 | 0.3802898 | 12.36991 | 1.569851
2018-03-18 05:47 | 377272.6544 | 720.0019 | 5 | 44 | 4.023417 | -2.282011 | 2.954076 | 0.4563549 | 12.36991 | 1.876997
2018-03-18 05:49 | 377392.6532 | 840.0007 | 5 | 44 | 3.994699 | -2.282009 | 2.954076 | 0.5324147 | 12.36991 | 2.181923
2018-03-18 05:51 | 377512.6538 | 960.0013 | 5 | 44 | 3.966444 | -2.281994 | 2.954076 | 0.6084743 | 12.36991 | 2.48468
2018-03-18 05:53 | 377632.6546 | 1080.0021 | 5 | 44 | 3.938774 | -2.281988 | 2.954076 | 0.6845328 | 12.36991 | 2.785306
2018-03-18 05:55 | 377752.653 | 1200.0005 | 5 | 44 | 3.91185 | -2.28202 | 2.954076 | 0.7605873 | 12.36991 | 3.083838
2018-03-18 05:57 | 377872.6538 | 1320.0013 | 5 | 44 | 3.885758 | -2.281978 | 2.954076 | 0.8366485 | 12.36991 | 3.380379
2018-03-18 05:59 | 377992.654 | 1440.0015 | 5 | 44 | 3.860626 | -2.28203 | 2.954076 | 0.9127054 | 12.36991 | 3.674956
2018-03-18 06:01 | 378112.6532 | 1560.0007 | 5 | 44 | 3.836556 | -2.282007 | 2.954076 | 0.9887636 | 12.36991 | 3.967666
2018-03-18 06:03 | 378232.6555 | 1680.003 | 5 | 44 | 3.813617 | -2.281999 | 2.954076 | 1.064824 | 12.36991 | 4.258597
2018-03-18 06:05 | 378352.6532 | 1800.0007 | 5 | 44 | 3.791943 | -2.281957 | 2.954076 | 1.140885 | 12.36991 | 4.547828
2018-03-18 06:07 | 378472.654 | 1920.0015 | 5 | 44 | 3.771684 | -2.281955 | 2.954076 | 1.216942 | 12.36991 | 4.835453
2018-03-18 06:09 | 378592.6541 | 2040.0016 | 5 | 44 | 3.752783 | -2.281994 | 2.954076 | 1.293 | 12.36991 | 5.121593
2018-03-18 06:11 | 378712.6533 | 2160.0008 | 5 | 44 | 3.73494 | -2.282001 | 2.954076 | 1.369058 | 12.36991 | 5.406339
2018-03-18 06:13 | 378832.6541 | 2280.0016 | 5 | 44 | 3.717953 | -2.281976 | 2.954076 | 1.445113 | 12.36991 | 5.689749
2018-03-18 06:15 | 378952.6537 | 2400.0012 | 5 | 44 | 3.701729 | -2.28194 | 2.954076 | 1.521171 | 12.36991 | 5.971907
2018-03-18 06:17 | 379072.6534 | 2520.0009 | 5 | 44 | 3.686354 | -2.281978 | 2.954076 | 1.597228 | 12.36991 | 6.252859
2018-03-18 06:19 | 379192.654 | 2640.0015 | 5 | 44 | 3.671937 | -2.281978 | 2.954076 | 1.673287 | 12.36991 | 6.532685
2018-03-18 06:21 | 379312.6525 | 2760 | 5 | 44 | 3.658451 | -2.281984 | 2.954076 | 1.749343 | 12.36991 | 6.811438
2018-03-18 06:23 | 379432.6541 | 2880.0016 | 5 | 44 | 3.645916 | -2.281981 | 2.954076 | 1.825405 | 12.36991 | 7.089225
2018-03-18 06:25 | 379552.6534 | 3000.0009 | 5 | 44 | 3.634059 | -2.281988 | 2.954076 | 1.901464 | 12.36991 | 7.366074
2018-03-18 06:27 | 379672.6534 | 3120.0009 | 5 | 44 | 3.62254 | -2.281963 | 2.954076 | 1.977525 | 12.36991 | 7.642046
2018-03-18 06:29 | 379792.6527 | 3240.0002 | 5 | 44 | 3.610994 | -2.281999 | 2.954076 | 2.053583 | 12.36991 | 7.917129
2018-03-18 06:31 | 379912.6535 | 3360.001 | 5 | 44 | 3.599213 | -2.282011 | 2.954076 | 2.129643 | 12.36991 | 8.191339
2018-03-18 06:33 | 380032.6527 | 3480.0002 | 5 | 44 | 3.586812 | -2.281963 | 2.954076 | 2.205701 | 12.36991 | 8.464621
2018-03-18 06:35 | 380152.6544 | 3600.0019 | 5 | 44 | 3.5737 | -2.281997 | 2.954076 | 2.28176 | 12.36991 | 8.736935
2018-03-18 06:37 | 380272.6536 | 3720.0011 | 5 | 44 | 3.560355 | -2.281917 | 2.954076 | 2.357817 | 12.36991 | 9.008233
2018-03-18 06:39 | 380392.6536 | 3840.0011 | 5 | 44 | 3.546829 | -2.281988 | 2.954076 | 2.433876 | 12.36991 | 9.278514
2018-03-18 06:41 | 380512.6528 | 3960.0003 | 5 | 44 | 3.532294 | -2.28202 | 2.954076 | 2.509933 | 12.36991 | 9.547739
2018-03-18 06:43 | 380632.6545 | 4080.002 | 5 | 44 | 3.514015 | -2.281976 | 2.954076 | 2.585993 | 12.36991 | 9.815744
2018-03-18 06:45 | 380752.6535 | 4200.001 | 5 | 44 | 3.489782 | -2.281974 | 2.954076 | 2.66205 | 12.36991 | 10.08213
2018-03-18 06:47 | 380872.6537 | 4320.0012 | 5 | 44 | 3.455963 | -2.28199 | 2.954076 | 2.73811 | 12.36991 | 10.34636
2018-03-18 06:49 | 380992.6536 | 4440.0011 | 5 | 44 | 3.402098 | -2.282001 | 2.954076 | 2.814168 | 12.36991 | 10.60737
2018-03-18 06:51 | 381112.6528 | 4560.0003 | 5 | 44 | 3.278113 | -2.282013 | 2.954076 | 2.890228 | 12.36991 | 10.86216
2018-03-18 06:53 | 381210.2366 | 4657.5841 | 5 | 44 | 2.999987 | -2.281997 | 2.954076 | 2.952078 | 12.36991 | 11.05805
2018-03-18 06:55 | 381330.3 | 120.004 | 6 | 44 | 3.227761 | 0 | 2.954076 | 2.952078 | 12.36991 | 11.05805
2018-03-18 06:57 | 381450.3 | 240.0009 | 6 | 44 | 3.244218 | 0 | 2.954076 | 2.952078 | 12.36991 | 11.05805
2018-03-18 06:58 | 381510.3 | 300.0039 | 6 | 44 | 3.249642 | 0 | 2.954076 | 2.952078 | 12.36991 | 11.05805
2018-03-18 06:58 | 381510.3 | 0.0023 | 7 | 45 | 3.249708 | 0 | 0 | 0 | 0 | 0
2018-03-18 07:00 | 381630.4 | 120.001 | 2 | 45 | 3.956029 | 4.889889 | 0.1623111 | 5.01e-10 | 0.6195313 | 1.627e-09
2018-03-18 07:02 | 381750.4 | 240.001 | 2 | 45 | 4.005382 | 4.889902 | 0.3252779 | 5.01e-10 | 1.26893 | 1.627e-09
2018-03-18 07:04 | 381870.4 | 360.002 | 2 | 45 | 4.041898 | 4.889893 | 0.4882548 | 5.01e-10 | 1.924734 | 1.627e-09
2018-03-18 07:06 | 381990.4 | 480.0011 | 2 | 45 | 4.07435 | 4.889883 | 0.6512344 | 5.01e-10 | 2.586197 | 1.627e-09
2018-03-18 07:08 | 382110.4 | 600.0011 | 2 | 45 | 4.101582 | 4.889847 | 0.8142156 | 5.01e-10 | 3.252514 | 1.627e-09
2018-03-18 07:10 | 382230.4 | 720.0012 | 2 | 45 | 4.125718 | 4.889883 | 0.9771934 | 5.01e-10 | 3.922971 | 1.627e-09
2018-03-18 07:12 | 382350.4 | 840.0003 | 2 | 45 | 4.150576 | 4.889858 | 1.140169 | 5.01e-10 | 4.597351 | 1.627e-09
2018-03-18 07:14 | 382470.4 | 960.0001 | 2 | 45 | 4.179043 | 4.889854 | 1.303153 | 5.01e-10 | 5.276089 | 1.627e-09
2018-03-18 07:16 | 382590.4 | 1080.0005 | 2 | 45 | 4.200381 | 4.684023 | 1.464936 | 5.01e-10 | 5.954461 | 1.627e-09
2018-03-18 07:18 | 382710.4 | 1200.0006 | 2 | 45 | 4.200382 | 4.14101 | 1.611913 | 5.01e-10 | 6.571822 | 1.627e-09
2018-03-18 07:20 | 382830.4 | 1320.0006 | 2 | 45 | 4.200395 | 3.624565 | 1.741234 | 5.01e-10 | 7.115018 | 1.627e-09
2018-03-18 07:21 | 382919.8 | 1409.4139 | 2 | 45 | 4.200377 | 3.259981 | 1.826669 | 5.01e-10 | 7.47388 | 1.627e-09
2018-03-18 07:23 | 383039.8 | 120.0004 | 3 | 45 | 4.229665 | 3.260046 | 1.934889 | 5.01e-10 | 7.929921 | 1.627e-09
2018-03-18 07:25 | 383159.8 | 240.0004 | 3 | 45 | 4.263264 | 3.260088 | 2.043549 | 5.01e-10 | 8.39132 | 1.627e-09
2018-03-18 07:27 | 383279.8 | 360.0007 | 3 | 45 | 4.299248 | 3.260059 | 2.152208 | 5.01e-10 | 8.856495 | 1.627e-09
2018-03-18 07:29 | 383399.8 | 480.002 | 3 | 45 | 4.337354 | 3.260063 | 2.26087 | 5.01e-10 | 9.325712 | 1.627e-09
2018-03-18 07:31 | 383519.8 | 600.0012 | 3 | 45 | 4.377164 | 3.26005 | 2.369523 | 5.01e-10 | 9.799129 | 1.627e-09
2018-03-18 07:33 | 383639.8 | 720.0004 | 3 | 45 | 4.400387 | 2.973797 | 2.475968 | 5.01e-10 | 10.26681 | 1.627e-09
2018-03-18 07:35 | 383759.8 | 840.0013 | 3 | 45 | 4.40039 | 2.479071 | 2.566503 | 5.01e-10 | 10.6652 | 1.627e-09
2018-03-18 07:37 | 383879.8 | 960.0013 | 3 | 45 | 4.400353 | 2.07902 | 2.642236 | 5.01e-10 | 10.99845 | 1.627e-09
2018-03-18 07:39 | 383999.8 | 1080.0006 | 3 | 45 | 4.400366 | 1.755575 | 2.705959 | 5.01e-10 | 11.27886 | 1.627e-09
2018-03-18 07:41 | 384119.8 | 1200.0005 | 3 | 45 | 4.400344 | 1.491175 | 2.759918 | 5.01e-10 | 11.5163 | 1.627e-09
2018-03-18 07:43 | 384239.8 | 1320.0014 | 3 | 45 | 4.400342 | 1.274939 | 2.805904 | 5.01e-10 | 11.71865 | 1.627e-09
2018-03-18 07:45 | 384359.8 | 1440.0022 | 3 | 45 | 4.400342 | 1.097307 | 2.84534 | 5.01e-10 | 11.89219 | 1.627e-09
2018-03-18 07:47 | 384479.8 | 1560.0007 | 3 | 45 | 4.400327 | 0.9494591 | 2.879376 | 5.01e-10 | 12.04195 | 1.627e-09
2018-03-18 07:49 | 384599.8 | 1680.0024 | 3 | 45 | 4.400317 | 0.826849 | 2.908927 | 5.01e-10 | 12.17199 | 1.627e-09
2018-03-18 07:51 | 384719.8 | 1800.0008 | 3 | 45 | 4.400341 | 0.7241783 | 2.934724 | 5.01e-10 | 12.2855 | 1.627e-09
2018-03-18 07:53 | 384816.5 | 1896.6796 | 3 | 45 | 4.400308 | 0.6519871 | 2.953179 | 5.01e-10 | 12.36671 | 1.627e-09
2018-03-18 07:55 | 384936.6 | 120.001 | 4 | 45 | 4.352664 | 0 | 2.953181 | 5.01e-10 | 12.36672 | 1.627e-09
2018-03-18 07:57 | 385056.6 | 240.0009 | 4 | 45 | 4.349507 | 0 | 2.953181 | 5.01e-10 | 12.36672 | 1.627e-09
2018-03-18 07:58 | 385116.6 | 300.0008 | 4 | 45 | 4.348529 | 0 | 2.953181 | 5.01e-10 | 12.36672 | 1.627e-09
2018-03-18 08:00 | 385236.7 | 120.0019 | 5 | 45 | 4.171619 | -2.282025 | 2.953181 | 0.07605813 | 12.36672 | 0.3189605
2018-03-18 08:02 | 385356.7 | 240.0018 | 5 | 45 | 4.140818 | -2.282023 | 2.953181 | 0.1521164 | 12.36672 | 0.6350604
2018-03-18 08:04 | 385476.7 | 360.0019 | 5 | 45 | 4.111068 | -2.282036 | 2.953181 | 0.2281759 | 12.36672 | 0.9488754
2018-03-18 08:06 | 385596.7 | 480.0004 | 5 | 45 | 4.081516 | -2.282013 | 2.953181 | 0.3042374 | 12.36672 | 1.260444
2018-03-18 08:08 | 385716.7 | 600.0005 | 5 | 45 | 4.05216 | -2.282011 | 2.953181 | 0.3802958 | 12.36672 | 1.569759
2018-03-18 08:10 | 385836.7 | 720.0005 | 5 | 45 | 4.023073 | -2.282034 | 2.953181 | 0.4563574 | 12.36672 | 1.876864
2018-03-18 08:12 | 385956.7 | 840.0004 | 5 | 45 | 3.994312 | -2.281984 | 2.953181 | 0.5324165 | 12.36672 | 2.181759
2018-03-18 08:14 | 386076.7 | 960.002 | 5 | 45 | 3.966031 | -2.281986 | 2.953181 | 0.6084753 | 12.36672 | 2.484483
2018-03-18 08:16 | 386196.7 | 1080.0013 | 5 | 45 | 3.938373 | -2.28198 | 2.953181 | 0.6845318 | 12.36672 | 2.78507
2018-03-18 08:18 | 386316.7 | 1200.0013 | 5 | 45 | 3.911416 | -2.281992 | 2.953181 | 0.7605882 | 12.36672 | 3.083579
2018-03-18 08:20 | 386436.7 | 1320.0005 | 5 | 45 | 3.88533 | -2.28194 | 2.953181 | 0.8366457 | 12.36672 | 3.380074
2018-03-18 08:22 | 386556.7 | 1440.0022 | 5 | 45 | 3.860201 | -2.281981 | 2.953181 | 0.9127043 | 12.36672 | 3.674624
2018-03-18 08:24 | 386676.7 | 1560.0013 | 5 | 45 | 3.836118 | -2.281981 | 2.953181 | 0.9887627 | 12.36672 | 3.967301
2018-03-18 08:26 | 386796.7 | 1680.0014 | 5 | 45 | 3.8132 | -2.281963 | 2.953181 | 1.06482 | 12.36672 | 4.258187
2018-03-18 08:28 | 386916.7 | 1800.0005 | 5 | 45 | 3.791525 | -2.28198 | 2.953181 | 1.140881 | 12.36672 | 4.547388
2018-03-18 08:30 | 387036.7 | 1920.0013 | 5 | 45 | 3.771295 | -2.282011 | 2.953181 | 1.216939 | 12.36672 | 4.834985
2018-03-18 08:32 | 387156.7 | 2040.0014 | 5 | 45 | 3.752396 | -2.281974 | 2.953181 | 1.292998 | 12.36672 | 5.121099
2018-03-18 08:34 | 387276.7 | 2160.0001 | 5 | 45 | 3.734583 | -2.281967 | 2.953181 | 1.369054 | 12.36672 | 5.405808
2018-03-18 08:36 | 387396.7 | 2280.0009 | 5 | 45 | 3.717579 | -2.281955 | 2.953181 | 1.445114 | 12.36672 | 5.689211
2018-03-18 08:38 | 387516.7 | 2400.0006 | 5 | 45 | 3.701383 | -2.281969 | 2.953181 | 1.52117 | 12.36672 | 5.97133
2018-03-18 08:40 | 387636.7 | 2520.0009 | 5 | 45 | 3.686007 | -2.28198 | 2.953181 | 1.597227 | 12.36672 | 6.252256
2018-03-18 08:42 | 387756.7 | 2640.0024 | 5 | 45 | 3.67161 | -2.281969 | 2.953181 | 1.673286 | 12.36672 | 6.532058
2018-03-18 08:44 | 387876.7 | 2760.0014 | 5 | 45 | 3.658163 | -2.281942 | 2.953181 | 1.749345 | 12.36672 | 6.8108
2018-03-18 08:46 | 387996.7 | 2880.0023 | 5 | 45 | 3.645633 | -2.28196 | 2.953181 | 1.825402 | 12.36672 | 7.088548
2018-03-18 08:48 | 388116.7 | 3000.0016 | 5 | 45 | 3.633769 | -2.28198 | 2.953181 | 1.90146 | 12.36672 | 7.365374
2018-03-18 08:50 | 388236.7 | 3120.0016 | 5 | 45 | 3.622259 | -2.281971 | 2.953181 | 1.977518 | 12.36672 | 7.641313
2018-03-18 08:52 | 388356.7 | 3240 | 5 | 45 | 3.610729 | -2.281921 | 2.953181 | 2.053576 | 12.36672 | 7.916376
2018-03-18 08:54 | 388476.7 | 3360 | 5 | 45 | 3.59895 | -2.28189 | 2.953181 | 2.129633 | 12.36672 | 8.190554
2018-03-18 08:56 | 388596.7 | 3480.0001 | 5 | 45 | 3.586536 | -2.2819 | 2.953181 | 2.205689 | 12.36672 | 8.463811
2018-03-18 08:58 | 388716.7 | 3600.0001 | 5 | 45 | 3.573443 | -2.281969 | 2.953181 | 2.281745 | 12.36672 | 8.736093
2018-03-18 09:00 | 388836.7 | 3720.0001 | 5 | 45 | 3.560076 | -2.281974 | 2.953181 | 2.357801 | 12.36672 | 9.007367
2018-03-18 09:02 | 388956.7 | 3840.0009 | 5 | 45 | 3.546505 | -2.281936 | 2.953181 | 2.433857 | 12.36672 | 9.277618
2018-03-18 09:04 | 389076.7 | 3960.0011 | 5 | 45 | 3.531956 | -2.28196 | 2.953181 | 2.509916 | 12.36672 | 9.546823
2018-03-18 09:06 | 389196.7 | 4080.0018 | 5 | 45 | 3.513625 | -2.281942 | 2.953181 | 2.585976 | 12.36672 | 9.814799
2018-03-18 09:08 | 389316.7 | 4200.0018 | 5 | 45 | 3.489345 | -2.281976 | 2.953181 | 2.662033 | 12.36672 | 10.08115
2018-03-18 09:10 | 389436.7 | 4320.0018 | 5 | 45 | 3.45536 | -2.281938 | 2.953181 | 2.738091 | 12.36672 | 10.34534
2018-03-18 09:12 | 389556.7 | 4440.0002 | 5 | 45 | 3.401071 | -2.281917 | 2.953181 | 2.814149 | 12.36672 | 10.60628
2018-03-18 09:14 | 389676.7 | 4560.0018 | 5 | 45 | 3.275694 | -2.281923 | 2.953181 | 2.890207 | 12.36672 | 10.86094
2018-03-18 09:15 | 389772.8 | 4656.1447 | 5 | 45 | 2.999981 | -2.281917 | 2.953181 | 2.951142 | 12.36672 | 11.05384
2018-03-18 09:17 | 389892.8 | 120.0026 | 6 | 45 | 3.228192 | 0 | 2.953181 | 2.951142 | 12.36672 | 11.05384
2018-03-18 09:19 | 390012.8 | 240.0003 | 6 | 45 | 3.244709 | 0 | 2.953181 | 2.951142 | 12.36672 | 11.05384
2018-03-18 09:20 | 390072.8 | 300.0009 | 6 | 45 | 3.250147 | 0 | 2.953181 | 2.951142 | 12.36672 | 11.05384
2018-03-18 09:20 | 390072.8 | 0.0024 | 7 | 46 | 3.250341 | 0 | 0 | 0 | 0 | 0
2018-03-18 09:22 | 390192.9 | 120.001 | 2 | 46 | 3.956209 | 4.889891 | 0.162288 | 6.76e-10 | 0.6194985 | 2.197e-09
2018-03-18 09:24 | 390312.9 | 240.0003 | 2 | 46 | 4.005507 | 4.889879 | 0.3252574 | 6.76e-10 | 1.26893 | 2.197e-09
2018-03-18 09:26 | 390432.9 | 360.0002 | 2 | 46 | 4.042009 | 4.889866 | 0.4882342 | 6.76e-10 | 1.924751 | 2.197e-09
2018-03-18 09:28 | 390552.9 | 480.0002 | 2 | 46 | 4.07448 | 4.889832 | 0.6512111 | 6.76e-10 | 2.586225 | 2.197e-09
2018-03-18 09:30 | 390672.9 | 600.0003 | 2 | 46 | 4.101703 | 4.889851 | 0.8141874 | 6.76e-10 | 3.252539 | 2.197e-09
2018-03-18 09:32 | 390792.9 | 720.0011 | 2 | 46 | 4.125882 | 4.889849 | 0.9771717 | 6.76e-10 | 3.923046 | 2.197e-09
2018-03-18 09:34 | 390912.9 | 840.001 | 2 | 46 | 4.150686 | 4.88987 | 1.140147 | 6.76e-10 | 4.597449 | 2.197e-09
2018-03-18 09:36 | 391032.9 | 960.0018 | 2 | 46 | 4.179183 | 4.889845 | 1.303129 | 6.76e-10 | 5.276198 | 2.197e-09
2018-03-18 09:38 | 391152.9 | 1080.001 | 2 | 46 | 4.200378 | 4.68202 | 1.464892 | 6.76e-10 | 5.954502 | 2.197e-09
2018-03-18 09:40 | 391272.9 | 1200.0011 | 2 | 46 | 4.20037 | 4.138525 | 1.611803 | 6.76e-10 | 6.571585 | 2.197e-09
2018-03-18 09:42 | 391392.9 | 1320.001 | 2 | 46 | 4.200387 | 3.621443 | 1.741054 | 6.76e-10 | 7.114487 | 2.197e-09
2018-03-18 09:44 | 391481.7 | 1408.824 | 2 | 46 | 4.200351 | 3.259995 | 1.8259 | 6.76e-10 | 7.470874 | 2.197e-09
2018-03-18 09:46 | 391601.8 | 120.0004 | 3 | 46 | 4.229625 | 3.260086 | 1.93412 | 6.76e-10 | 7.926914 | 2.197e-09
2018-03-18 09:48 | 391721.8 | 240.0012 | 3 | 46 | 4.263255 | 3.26008 | 2.042777 | 6.76e-10 | 8.3883 | 2.197e-09
2018-03-18 09:50 | 391841.8 | 360.0004 | 3 | 46 | 4.299236 | 3.260069 | 2.151437 | 6.76e-10 | 8.853478 | 2.197e-09
2018-03-18 09:52 | 391961.8 | 480.0004 | 3 | 46 | 4.337335 | 3.260052 | 2.260094 | 6.76e-10 | 9.322671 | 2.197e-09
2018-03-18 09:54 | 392081.8 | 600.0012 | 3 | 46 | 4.37718 | 3.260065 | 2.368753 | 6.76e-10 | 9.796113 | 2.197e-09
2018-03-18 09:56 | 392201.8 | 720.0005 | 3 | 46 | 4.400371 | 2.973511 | 2.475199 | 6.76e-10 | 10.2638 | 2.197e-09
2018-03-18 09:58 | 392321.8 | 840.0005 | 3 | 46 | 4.400367 | 2.47751 | 2.565711 | 6.76e-10 | 10.66208 | 2.197e-09
2018-03-18 10:00 | 392441.8 | 960.0004 | 3 | 46 | 4.400363 | 2.078365 | 2.641402 | 6.76e-10 | 10.99516 | 2.197e-09
2018-03-18 10:02 | 392561.8 | 1080.0021 | 3 | 46 | 4.400338 | 1.753929 | 2.705091 | 6.76e-10 | 11.27541 | 2.197e-09
2018-03-18 10:04 | 392681.8 | 1200.0009 | 3 | 46 | 4.400377 | 1.491093 | 2.759018 | 6.76e-10 | 11.51271 | 2.197e-09
2018-03-18 10:06 | 392801.8 | 1320.0021 | 3 | 46 | 4.400344 | 1.274868 | 2.804983 | 6.76e-10 | 11.71497 | 2.197e-09
2018-03-18 10:08 | 392921.8 | 1440.0012 | 3 | 46 | 4.400374 | 1.097525 | 2.844412 | 6.76e-10 | 11.88847 | 2.197e-09
2018-03-18 10:10 | 393041.8 | 1560.0005 | 3 | 46 | 4.400333 | 0.9489975 | 2.878433 | 6.76e-10 | 12.03817 | 2.197e-09
2018-03-18 10:12 | 393161.8 | 1680.0021 | 3 | 46 | 4.400341 | 0.8264751 | 2.907964 | 6.76e-10 | 12.16812 | 2.197e-09
2018-03-18 10:14 | 393281.8 | 1800.0005 | 3 | 46 | 4.400323 | 0.7230358 | 2.933737 | 6.76e-10 | 12.28153 | 2.197e-09
2018-03-18 10:15 | 393378.3 | 1896.5553 | 3 | 46 | 4.400315 | 0.6519947 | 2.952157 | 6.76e-10 | 12.36259 | 2.197e-09
2018-03-18 10:17 | 393498.4 | 120 | 4 | 46 | 4.352565 | 0 | 2.952157 | 6.76e-10 | 12.36259 | 2.197e-09
2018-03-18 10:19 | 393618.4 | 240 | 4 | 46 | 4.349415 | 0 | 2.952157 | 6.76e-10 | 12.36259 | 2.197e-09
2018-03-18 10:20 | 393678.4 | 300.0029 | 4 | 46 | 4.348429 | 0 | 2.952157 | 6.76e-10 | 12.36259 | 2.197e-09
2018-03-18 10:22 | 393798.5 | 120.002 | 5 | 46 | 4.171031 | -2.281986 | 2.952157 | 0.07605881 | 12.36259 | 0.318925
2018-03-18 10:24 | 393918.5 | 240.0003 | 5 | 46 | 4.140233 | -2.281971 | 2.952157 | 0.1521119 | 12.36259 | 0.634959
2018-03-18 10:26 | 394038.5 | 360.0009 | 5 | 46 | 4.110484 | -2.281992 | 2.952157 | 0.2281696 | 12.36259 | 0.9487222
2018-03-18 10:28 | 394158.5 | 480.0019 | 5 | 46 | 4.08093 | -2.282004 | 2.952157 | 0.304225 | 12.36259 | 1.260222
2018-03-18 10:30 | 394278.5 | 600.0012 | 5 | 46 | 4.051605 | -2.281948 | 2.952157 | 0.3802841 | 12.36259 | 1.569499
2018-03-18 10:32 | 394398.5 | 720.0002 | 5 | 46 | 4.022538 | -2.281981 | 2.952157 | 0.4563408 | 12.36259 | 1.876543
2018-03-18 10:34 | 394518.5 | 840.0002 | 5 | 46 | 3.993815 | -2.281946 | 2.952157 | 0.5324005 | 12.36259 | 2.181401
2018-03-18 10:36 | 394638.5 | 960.0002 | 5 | 46 | 3.965549 | -2.282013 | 2.952157 | 0.6084612 | 12.36259 | 2.484094
2018-03-18 10:38 | 394758.5 | 1080.0018 | 5 | 46 | 3.937878 | -2.281986 | 2.952157 | 0.6845164 | 12.36259 | 2.784638
2018-03-18 10:40 | 394878.5 | 1200.0009 | 5 | 46 | 3.910962 | -2.281906 | 2.952157 | 0.7605726 | 12.36259 | 3.08311
2018-03-18 10:42 | 394998.5 | 1320.0018 | 5 | 46 | 3.88487 | -2.281953 | 2.952157 | 0.8366303 | 12.36259 | 3.379571
2018-03-18 10:44 | 395118.5 | 1440.0011 | 5 | 46 | 3.85971 | -2.281936 | 2.952157 | 0.912688 | 12.36259 | 3.674082
2018-03-18 10:46 | 395238.5 | 1560.0011 | 5 | 46 | 3.83567 | -2.28196 | 2.952157 | 0.9887426 | 12.36259 | 3.96671
2018-03-18 10:48 | 395358.5 | 1680.0003 | 5 | 46 | 3.812749 | -2.281955 | 2.952157 | 1.064802 | 12.36259 | 4.257568
2018-03-18 10:50 | 395478.5 | 1800.0003 | 5 | 46 | 3.791106 | -2.281915 | 2.952157 | 1.140858 | 12.36259 | 4.54672
2018-03-18 10:52 | 395598.5 | 1920.0019 | 5 | 46 | 3.770888 | -2.281902 | 2.952157 | 1.216916 | 12.36259 | 4.834284
2018-03-18 10:54 | 395718.5 | 2040.0002 | 5 | 46 | 3.752035 | -2.281932 | 2.952157 | 1.29297 | 12.36259 | 5.120352
2018-03-18 10:56 | 395838.5 | 2160.0019 | 5 | 46 | 3.734217 | -2.281923 | 2.952157 | 1.369025 | 12.36259 | 5.40503
2018-03-18 10:58 | 395958.5 | 2280.0011 | 5 | 46 | 3.717185 | -2.281938 | 2.952157 | 1.445087 | 12.36259 | 5.688407
2018-03-18 11:00 | 396078.5 | 2400.0007 | 5 | 46 | 3.700949 | -2.281927 | 2.952157 | 1.521143 | 12.36259 | 5.9705
2018-03-18 11:02 | 396198.5 | 2520.0003 | 5 | 46 | 3.685552 | -2.281927 | 2.952157 | 1.5972 | 12.36259 | 6.251394
2018-03-18 11:04 | 396318.5 | 2640.0019 | 5 | 46 | 3.671113 | -2.281946 | 2.952157 | 1.673258 | 12.36259 | 6.531155
2018-03-18 11:06 | 396438.5 | 2760.0004 | 5 | 46 | 3.657654 | -2.281953 | 2.952157 | 1.749314 | 12.36259 | 6.809845
2018-03-18 11:08 | 396558.5 | 2880.0012 | 5 | 46 | 3.645124 | -2.28193 | 2.952157 | 1.825373 | 12.36259 | 7.087562
2018-03-18 11:10 | 396678.5 | 3000.001 | 5 | 46 | 3.633292 | -2.281932 | 2.952157 | 1.901427 | 12.36259 | 7.364336
2018-03-18 11:12 | 396798.5 | 3120.0008 | 5 | 46 | 3.621801 | -2.281902 | 2.952157 | 1.977484 | 12.36259 | 7.640234
2018-03-18 11:14 | 396918.5 | 3240.0003 | 5 | 46 | 3.610281 | -2.281894 | 2.952157 | 2.053541 | 12.36259 | 7.915261
2018-03-18 11:16 | 397038.5 | 3360.0003 | 5 | 46 | 3.598464 | -2.281867 | 2.952157 | 2.129597 | 12.36259 | 8.189397
2018-03-18 11:18 | 397158.5 | 3480.0019 | 5 | 46 | 3.586026 | -2.28195 | 2.952157 | 2.205654 | 12.36259 | 8.462617
2018-03-18 11:20 | 397278.5 | 3600.0003 | 5 | 46 | 3.572914 | -2.281934 | 2.952157 | 2.281709 | 12.36259 | 8.734857
2018-03-18 11:22 | 397398.5 | 3720.0011 | 5 | 46 | 3.559558 | -2.281953 | 2.952157 | 2.357762 | 12.36259 | 9.006081
2018-03-18 11:24 | 397518.5 | 3840.0002 | 5 | 46 | 3.545992 | -2.281936 | 2.952157 | 2.433817 | 12.36259 | 9.276288
2018-03-18 11:26 | 397638.5 | 3960.0002 | 5 | 46 | 3.531386 | -2.281911 | 2.952157 | 2.509878 | 12.36259 | 9.545458
2018-03-18 11:28 | 397758.5 | 4080.0019 | 5 | 46 | 3.512992 | -2.281921 | 2.952157 | 2.585937 | 12.36259 | 9.813385
2018-03-18 11:30 | 397878.5 | 4200.0003 | 5 | 46 | 3.488652 | -2.281917 | 2.952157 | 2.661992 | 12.36259 | 10.07968
2018-03-18 11:32 | 397998.5 | 4320.0019 | 5 | 46 | 3.454473 | -2.28194 | 2.952157 | 2.73805 | 12.36259 | 10.34381
2018-03-18 11:34 | 398118.5 | 4440.0002 | 5 | 46 | 3.399693 | -2.281932 | 2.952157 | 2.814104 | 12.36259 | 10.60466
2018-03-18 11:36 | 398238.5 | 4560.0011 | 5 | 46 | 3.272587 | -2.28189 | 2.952157 | 2.890163 | 12.36259 | 10.85917
2018-03-18 11:38 | 398332.9 | 4654.3969 | 5 | 46 | 2.999996 | -2.281936 | 2.952157 | 2.949992 | 12.36259 | 11.04843
2018-03-18 11:40 | 398453 | 119.9999 | 6 | 46 | 3.229234 | 0 | 2.952157 | 2.949992 | 12.36259 | 11.04843
2018-03-18 11:42 | 398573 | 240.0015 | 6 | 46 | 3.245804 | 0 | 2.952157 | 2.949992 | 12.36259 | 11.04843
2018-03-18 11:43 | 398633 | 300.0028 | 6 | 46 | 3.251237 | 0 | 2.952157 | 2.949992 | 12.36259 | 11.04843
2018-03-18 11:43 | 398632.9 | 0.0024 | 7 | 47 | 3.25124 | 0 | 0 | 0 | 0 | 0
2018-03-18 11:45 | 398753 | 120.0002 | 2 | 47 | 3.956932 | 4.889853 | 0.1622956 | 9.67e-10 | 0.6196921 | 3.145e-09
2018-03-18 11:47 | 398873 | 240.0009 | 2 | 47 | 4.006052 | 4.889856 | 0.3252695 | 9.67e-10 | 1.269238 | 3.145e-09
2018-03-18 11:49 | 398993 | 360.0011 | 2 | 47 | 4.042541 | 4.890152 | 0.4882429 | 9.67e-10 | 1.925134 | 3.145e-09
2018-03-18 11:51 | 399113 | 480.0018 | 2 | 47 | 4.074883 | 4.890133 | 0.6512309 | 9.67e-10 | 2.586727 | 3.145e-09
2018-03-18 11:53 | 399233 | 600.0003 | 2 | 47 | 4.1021 | 4.890175 | 0.8142115 | 9.67e-10 | 3.253129 | 3.145e-09
2018-03-18 11:55 | 399353 | 720.0007 | 2 | 47 | 4.126313 | 4.89019 | 0.9772031 | 9.67e-10 | 3.923733 | 3.145e-09
2018-03-18 11:57 | 399473 | 840.001 | 2 | 47 | 4.151241 | 4.889835 | 1.140185 | 9.67e-10 | 4.598243 | 3.145e-09
2018-03-18 11:59 | 399593 | 960.001 | 2 | 47 | 4.179866 | 4.8902 | 1.303175 | 9.67e-10 | 5.277133 | 3.145e-09
2018-03-18 12:01 | 399713 | 1080.001 | 2 | 47 | 4.200377 | 4.670341 | 1.464784 | 9.67e-10 | 5.954869 | 3.145e-09
2018-03-18 12:03 | 399833 | 1200.0018 | 2 | 47 | 4.200373 | 4.131025 | 1.611377 | 9.67e-10 | 6.570615 | 3.145e-09
2018-03-18 12:05 | 399953 | 1320.0002 | 2 | 47 | 4.200368 | 3.616573 | 1.740412 | 9.67e-10 | 7.112609 | 3.145e-09
2018-03-18 12:06 | 400041 | 1407.984 | 2 | 47 | 4.200375 | 3.259996 | 1.8244 | 9.67e-10 | 7.465394 | 3.145e-09
2018-03-18 12:08 | 400161 | 120.0011 | 3 | 47 | 4.229708 | 3.260098 | 1.932627 | 9.67e-10 | 7.921463 | 3.145e-09
2018-03-18 12:10 | 400281 | 240.0003 | 3 | 47 | 4.263325 | 3.260065 | 2.041286 | 9.67e-10 | 8.382867 | 3.145e-09
2018-03-18 12:12 | 400401 | 360.001 | 3 | 47 | 4.299369 | 3.260065 | 2.149946 | 9.67e-10 | 8.848057 | 3.145e-09
2018-03-18 12:14 | 400521 | 480.0002 | 3 | 47 | 4.337496 | 3.26004 | 2.258603 | 9.67e-10 | 9.317265 | 3.145e-09
2018-03-18 12:16 | 400641 | 600.0002 | 3 | 47 | 4.37736 | 3.260031 | 2.367259 | 9.67e-10 | 9.790709 | 3.145e-09
2018-03-18 12:18 | 400761 | 720.0002 | 3 | 47 | 4.400387 | 2.971991 | 2.473658 | 9.67e-10 | 10.2582 | 3.145e-09
2018-03-18 12:20 | 400881 | 840.0003 | 3 | 47 | 4.400393 | 2.477617 | 2.564151 | 9.67e-10 | 10.65641 | 3.145e-09
2018-03-18 12:22 | 401001 | 960.0019 | 3 | 47 | 4.400347 | 2.0788 | 2.639857 | 9.67e-10 | 10.98954 | 3.145e-09
2018-03-18 12:24 | 401121 | 1080.0011 | 3 | 47 | 4.400342 | 1.755091 | 2.703577 | 9.67e-10 | 11.26993 | 3.145e-09
2018-03-18 12:26 | 401241 | 1200.0021 | 3 | 47 | 4.400393 | 1.492435 | 2.757545 | 9.67e-10 | 11.50741 | 3.145e-09
2018-03-18 12:28 | 401361 | 1320.002 | 3 | 47 | 4.400336 | 1.275549 | 2.803543 | 9.67e-10 | 11.70982 | 3.145e-09
2018-03-18 12:30 | 401481 | 1440.0003 | 3 | 47 | 4.400352 | 1.097965 | 2.842997 | 9.67e-10 | 11.88343 | 3.145e-09
2018-03-18 12:32 | 401601 | 1560.002 | 3 | 47 | 4.400327 | 0.9501686 | 2.877055 | 9.67e-10 | 12.0333 | 3.145e-09
2018-03-18 12:34 | 401721 | 1680.0003 | 3 | 47 | 4.400336 | 0.8279724 | 2.906622 | 9.67e-10 | 12.1634 | 3.145e-09
2018-03-18 12:36 | 401841 | 1800.0011 | 3 | 47 | 4.4003 | 0.7233601 | 2.932435 | 9.67e-10 | 12.27698 | 3.145e-09
2018-03-18 12:38 | 401938.7 | 1897.6826 | 3 | 47 | 4.400327 | 0.6519966 | 2.95108 | 9.67e-10 | 12.35903 | 3.145e-09
2018-03-18 12:40 | 402058.8 | 120.0009 | 4 | 47 | 4.352519 | 0 | 2.951082 | 9.67e-10 | 12.35904 | 3.145e-09
2018-03-18 12:42 | 402178.8 | 240.0002 | 4 | 47 | 4.349329 | 0 | 2.951082 | 9.67e-10 | 12.35904 | 3.145e-09
2018-03-18 12:43 | 402238.8 | 300.003 | 4 | 47 | 4.348344 | 0 | 2.951082 | 9.67e-10 | 12.35904 | 3.145e-09
2018-03-18 12:45 | 402358.9 | 120.0001 | 5 | 47 | 4.170844 | -2.282009 | 2.951082 | 0.0760556 | 12.35904 | 0.3188969
2018-03-18 12:47 | 402478.9 | 240.0011 | 5 | 47 | 4.140025 | -2.281984 | 2.951082 | 0.1521126 | 12.35904 | 0.6349322
2018-03-18 12:49 | 402598.9 | 360.0019 | 5 | 47 | 4.11024 | -2.281994 | 2.951082 | 0.2281705 | 12.35904 | 0.9486797
2018-03-18 12:51 | 402718.9 | 480.0011 | 5 | 47 | 4.080664 | -2.282023 | 2.951082 | 0.3042292 | 12.35904 | 1.260174
2018-03-18 12:53 | 402838.9 | 600.0004 | 5 | 47 | 4.051249 | -2.28198 | 2.951082 | 0.3802869 | 12.35904 | 1.56942
2018-03-18 12:55 | 402958.9 | 720.0012 | 5 | 47 | 4.022118 | -2.281981 | 2.951082 | 0.4563478 | 12.35904 | 1.876451
2018-03-18 12:57 | 403078.9 | 840.0014 | 5 | 47 | 3.993373 | -2.282002 | 2.951082 | 0.532407 | 12.35904 | 2.181274
2018-03-18 12:59 | 403198.9 | 960.0012 | 5 | 47 | 3.965113 | -2.28198 | 2.951082 | 0.6084641 | 12.35904 | 2.483919
2018-03-18 13:01 | 403318.9 | 1080.0021 | 5 | 47 | 3.937438 | -2.281976 | 2.951082 | 0.6845227 | 12.35904 | 2.784444
2018-03-18 13:03 | 403438.9 | 1200.0006 | 5 | 47 | 3.910493 | -2.281936 | 2.951082 | 0.7605749 | 12.35904 | 3.082866
2018-03-18 13:05 | 403558.9 | 1320.0005 | 5 | 47 | 3.884404 | -2.281971 | 2.951082 | 0.8366355 | 12.35904 | 3.379303
2018-03-18 13:07 | 403678.9 | 1440.0013 | 5 | 47 | 3.85933 | -2.281974 | 2.951082 | 0.9126942 | 12.35904 | 3.673786
2018-03-18 13:09 | 403798.9 | 1560.0013 | 5 | 47 | 3.835285 | -2.28195 | 2.951082 | 0.9887537 | 12.35904 | 3.966403
2018-03-18 13:11 | 403918.9 | 1680.0005 | 5 | 47 | 3.812403 | -2.281971 | 2.951082 | 1.064812 | 12.35904 | 4.25723
2018-03-18 13:13 | 404038.9 | 1800.0013 | 5 | 47 | 3.790779 | -2.28193 | 2.951082 | 1.140867 | 12.35904 | 4.546354
2018-03-18 13:15 | 404158.9 | 1920.0014 | 5 | 47 | 3.770586 | -2.281994 | 2.951082 | 1.216928 | 12.35904 | 4.833908
2018-03-18 13:17 | 404278.9 | 2040.0005 | 5 | 47 | 3.751705 | -2.28196 | 2.951082 | 1.292985 | 12.35904 | 5.11996
2018-03-18 13:19 | 404398.9 | 2160.0005 | 5 | 47 | 3.733862 | -2.28199 | 2.951082 | 1.369042 | 12.35904 | 5.404619
2018-03-18 13:21 | 404518.9 | 2280.0021 | 5 | 47 | 3.716839 | -2.281984 | 2.951082 | 1.445097 | 12.35904 | 5.687946
2018-03-18 13:23 | 404638.9 | 2400.0007 | 5 | 47 | 3.700588 | -2.281976 | 2.951082 | 1.521155 | 12.35904 | 5.970016
2018-03-18 13:25 | 404758.9 | 2520.0022 | 5 | 47 | 3.685198 | -2.281942 | 2.951082 | 1.597216 | 12.35904 | 6.250898
2018-03-18 13:27 | 404878.9 | 2640.0007 | 5 | 47 | 3.670766 | -2.28194 | 2.951082 | 1.673272 | 12.35904 | 6.530622
2018-03-18 13:29 | 404998.9 | 2760.0021 | 5 | 47 | 3.657302 | -2.281923 | 2.951082 | 1.74933 | 12.35904 | 6.809296
2018-03-18 13:31 | 405118.9 | 2880.0006 | 5 | 47 | 3.644762 | -2.281936 | 2.951082 | 1.825388 | 12.35904 | 7.086983
2018-03-18 13:33 | 405238.9 | 3000.0022 | 5 | 47 | 3.632898 | -2.28195 | 2.951082 | 1.901447 | 12.35904 | 7.363745
2018-03-18 13:35 | 405358.9 | 3120 | 5 | 47 | 3.621393 | -2.281944 | 2.951082 | 1.977504 | 12.35904 | 7.639616
2018-03-18 13:37 | 405478.9 | 3240.0014 | 5 | 47 | 3.609891 | -2.28195 | 2.951082 | 2.053563 | 12.35904 | 7.914616
2018-03-18 13:39 | 405598.9 | 3360.0006 | 5 | 47 | 3.598095 | -2.281955 | 2.951082 | 2.12962 | 12.35904 | 8.188728
2018-03-18 13:41 | 405718.9 | 3480.0005 | 5 | 47 | 3.585675 | -2.281948 | 2.951082 | 2.205679 | 12.35904 | 8.461928
2018-03-18 13:43 | 405838.9 | 3600.0014 | 5 | 47 | 3.572591 | -2.281925 | 2.951082 | 2.281734 | 12.35904 | 8.734144
2018-03-18 13:45 | 405958.9 | 3720.0006 | 5 | 47 | 3.559253 | -2.281925 | 2.951082 | 2.357792 | 12.35904 | 9.005361
2018-03-18 13:47 | 406078.9 | 3840.0008 | 5 | 47 | 3.545689 | -2.281938 | 2.951082 | 2.433848 | 12.35904 | 9.275547
2018-03-18 13:49 | 406198.9 | 3960.0006 | 5 | 47 | 3.531022 | -2.281965 | 2.951082 | 2.509904 | 12.35904 | 9.544675
2018-03-18 13:51 | 406318.9 | 4080.0006 | 5 | 47 | 3.512519 | -2.281898 | 2.951082 | 2.58596 | 12.35904 | 9.812562
2018-03-18 13:53 | 406438.9 | 4200.0014 | 5 | 47 | 3.488052 | -2.281938 | 2.951082 | 2.662017 | 12.35904 | 10.07883
2018-03-18 13:55 | 406558.9 | 4320.0017 | 5 | 47 | 3.453656 | -2.281942 | 2.951082 | 2.738069 | 12.35904 | 10.34288
2018-03-18 13:57 | 406678.9 | 4440.0005 | 5 | 47 | 3.398289 | -2.28194 | 2.951082 | 2.814129 | 12.35904 | 10.60367
2018-03-18 13:59 | 406798.9 | 4560.0014 | 5 | 47 | 3.269463 | -2.281942 | 2.951082 | 2.890188 | 12.35904 | 10.85801
2018-03-18 14:01 | 406891.6 | 4652.718 | 5 | 47 | 2.99999 | -2.2819 | 2.951082 | 2.948953 | 12.35904 | 11.04378
2018-03-18 14:03 | 407011.6 | 120 | 6 | 47 | 3.230396 | 0 | 2.951082 | 2.948953 | 12.35904 | 11.04378
2018-03-18 14:05 | 407131.6 | 239.9998 | 6 | 47 | 3.247036 | 0 | 2.951082 | 2.948953 | 12.35904 | 11.04378
2018-03-18 14:06 | 407191.6 | 300.0022 | 6 | 47 | 3.252473 | 0 | 2.951082 | 2.948953 | 12.35904 | 11.04378
2018-03-18 14:06 | 407191.7 | 0.0025 | 7 | 48 | 3.252367 | 0 | 0 | 0 | 0 | 0
2018-03-18 14:08 | 407311.7 | 120.0003 | 2 | 48 | 3.957863 | 4.890169 | 0.1623061 | 0 | 0.6199301 | 0
2018-03-18 14:10 | 407431.7 | 240.0026 | 2 | 48 | 4.006742 | 4.889826 | 0.3252831 | 0 | 1.269611 | 0
2018-03-18 14:12 | 407551.7 | 360.0002 | 2 | 48 | 4.04319 | 4.890209 | 0.488265 | 0 | 1.925649 | 0
2018-03-18 14:14 | 407671.7 | 480.0002 | 2 | 48 | 4.075531 | 4.890173 | 0.6512427 | 0 | 2.587305 | 0
2018-03-18 14:16 | 407791.7 | 600.001 | 2 | 48 | 4.102678 | 4.890062 | 0.8142363 | 0 | 3.253857 | 0
2018-03-18 14:18 | 407911.7 | 720.0002 | 2 | 48 | 4.126856 | 4.890152 | 0.977221 | 0 | 3.924524 | 0
2018-03-18 14:20 | 408031.7 | 840.0002 | 2 | 48 | 4.151729 | 4.88982 | 1.140205 | 0 | 4.599127 | 0
2018-03-18 14:22 | 408151.7 | 960.001 | 2 | 48 | 4.180206 | 4.890137 | 1.3032 | 0 | 5.278105 | 0
2018-03-18 14:24 | 408271.7 | 1080.0009 | 2 | 48 | 4.200391 | 4.667761 | 1.464764 | 0 | 5.955681 | 0
2018-03-18 14:26 | 408391.7 | 1200.001 | 2 | 48 | 4.200381 | 4.128668 | 1.611265 | 0 | 6.571043 | 0
2018-03-18 14:28 | 408511.7 | 1320.0014 | 2 | 48 | 4.200367 | 3.613916 | 1.740211 | 0 | 7.112668 | 0
2018-03-18 14:29 | 408599.1 | 1407.3783 | 2 | 48 | 4.200388 | 3.259985 | 1.823579 | 0 | 7.462842 | 0
2018-03-18 14:31 | 408719.1 | 120.0027 | 3 | 48 | 4.22967 | 3.260031 | 1.931805 | 0 | 7.918911 | 0
2018-03-18 14:33 | 408839.1 | 240.0002 | 3 | 48 | 4.263322 | 3.260029 | 2.040456 | 0 | 8.380274 | 0
2018-03-18 14:35 | 408959.1 | 360.0001 | 3 | 48 | 4.29934 | 3.260004 | 2.149114 | 0 | 8.845457 | 0
2018-03-18 14:37 | 409079.1 | 480.0018 | 3 | 48 | 4.337515 | 3.260038 | 2.257774 | 0 | 9.314676 | 0
2018-03-18 14:39 | 409199.1 | 600.0018 | 3 | 48 | 4.377467 | 3.260031 | 2.366431 | 0 | 9.788136 | 0
2018-03-18 14:41 | 409319.1 | 720.0002 | 3 | 48 | 4.40039 | 2.969168 | 2.472791 | 0 | 10.25547 | 0
2018-03-18 14:43 | 409439.1 | 840.0002 | 3 | 48 | 4.400383 | 2.47506 | 2.563186 | 0 | 10.65324 | 0
2018-03-18 14:45 | 409559.1 | 960.0001 | 3 | 48 | 4.400354 | 2.077351 | 2.638823 | 0 | 10.98607 | 0
2018-03-18 14:47 | 409679.1 | 1080.0002 | 3 | 48 | 4.400365 | 1.754988 | 2.702501 | 0 | 11.26628 | 0
2018-03-18 14:49 | 409799.1 | 1200.0018 | 3 | 48 | 4.400357 | 1.491552 | 2.756444 | 0 | 11.50365 | 0
2018-03-18 14:51 | 409919.1 | 1320.0011 | 3 | 48 | 4.40034 | 1.275957 | 2.802446 | 0 | 11.70607 | 0
2018-03-18 14:53 | 410039.1 | 1440.0003 | 3 | 48 | 4.400352 | 1.099195 | 2.841924 | 0 | 11.87979 | 0
2018-03-18 14:55 | 410159.1 | 1560.0017 | 3 | 48 | 4.400327 | 0.9512215 | 2.876018 | 0 | 12.02981 | 0
2018-03-18 14:57 | 410279.1 | 1680.0001 | 3 | 48 | 4.400347 | 0.8293571 | 2.905631 | 0 | 12.16012 | 0
2018-03-18 14:59 | 410399.1 | 1800.0018 | 3 | 48 | 4.400307 | 0.7248764 | 2.931488 | 0 | 12.2739 | 0
2018-03-18 15:01 | 410497.8 | 1898.6551 | 3 | 48 | 4.400311 | 0.6519966 | 2.95034 | 0 | 12.35685 | 0
2018-03-18 15:03 | 410617.8446 | 120.0015 | 4 | 48 | 4.352468 | 0 | 2.95034 | 0 | 12.35685 | 0
2018-03-18 15:05 | 410737.8428 | 239.9997 | 4 | 48 | 4.349312 | 0 | 2.95034 | 0 | 12.35685 | 0
2018-03-18 15:06 | 410797.8445 | 300.0014 | 4 | 48 | 4.34832 | 0 | 2.95034 | 0 | 12.35685 | 0
2018-03-18 15:08 | 410917.9 | 120.0009 | 5 | 48 | 4.170713 | -2.281955 | 2.95034 | 0.07605697 | 12.35685 | 0.3188951
2018-03-18 15:10 | 411037.9 | 240.0002 | 5 | 48 | 4.139863 | -2.282002 | 2.95034 | 0.1521137 | 12.35685 | 0.6349183
2018-03-18 15:12 | 411157.9 | 360.001 | 5 | 48 | 4.110026 | -2.281984 | 2.95034 | 0.2281707 | 12.35685 | 0.9486465
2018-03-18 15:14 | 411277.9 | 480.0002 | 5 | 48 | 4.080418 | -2.282011 | 2.95034 | 0.3042272 | 12.35685 | 1.260112
2018-03-18 15:16 | 411397.9 | 600.001 | 5 | 48 | 4.050986 | -2.28202 | 2.95034 | 0.3802887 | 12.35685 | 1.569353
2018-03-18 15:18 | 411517.9 | 720.0011 | 5 | 48 | 4.021828 | -2.282055 | 2.95034 | 0.4563453 | 12.35685 | 1.876346
2018-03-18 15:20 | 411637.9 | 840.001 | 5 | 48 | 3.993084 | -2.28203 | 2.95034 | 0.5324076 | 12.35685 | 2.181159
2018-03-18 15:22 | 411757.9 | 960.001 | 5 | 48 | 3.964815 | -2.282034 | 2.95034 | 0.6084661 | 12.35685 | 2.483789
2018-03-18 15:24 | 411877.9 | 1080.0018 | 5 | 48 | 3.937147 | -2.28196 | 2.95034 | 0.6845261 | 12.35685 | 2.784297
2018-03-18 15:26 | 411997.9 | 1200.0009 | 5 | 48 | 3.910246 | -2.282015 | 2.95034 | 0.7605811 | 12.35685 | 3.082709
2018-03-18 15:28 | 412117.9 | 1320.0002 | 5 | 48 | 3.884159 | -2.281965 | 2.95034 | 0.8366402 | 12.35685 | 3.379122
2018-03-18 15:30 | 412237.9 | 1440.0018 | 5 | 48 | 3.859022 | -2.281988 | 2.95034 | 0.9127007 | 12.35685 | 3.67359
2018-03-18 15:32 | 412357.9 | 1560.0002 | 5 | 48 | 3.834926 | -2.281967 | 2.95034 | 0.9887589 | 12.35685 | 3.966178
2018-03-18 15:34 | 412477.9 | 1680.0018 | 5 | 48 | 3.811981 | -2.281969 | 2.95034 | 1.064817 | 12.35685 | 4.256975
2018-03-18 15:36 | 412597.9 | 1800.0011 | 5 | 48 | 3.790349 | -2.282002 | 2.95034 | 1.140879 | 12.35685 | 4.546091
2018-03-18 15:38 | 412717.9 | 1920.0002 | 5 | 48 | 3.770181 | -2.28198 | 2.95034 | 1.216937 | 12.35685 | 4.8336
2018-03-18 15:40 | 412837.9 | 2040.0002 | 5 | 48 | 3.751337 | -2.281959 | 2.95034 | 1.292993 | 12.35685 | 5.119622
2018-03-18 15:42 | 412957.9 | 2160.001 | 5 | 48 | 3.733562 | -2.281946 | 2.95034 | 1.36905 | 12.35685 | 5.404255
2018-03-18 15:44 | 413077.9 | 2280.001 | 5 | 48 | 3.7166 | -2.281946 | 2.95034 | 1.445105 | 12.35685 | 5.687562
2018-03-18 15:46 | 413197.9 | 2400.0002 | 5 | 48 | 3.700434 | -2.281923 | 2.95034 | 1.521163 | 12.35685 | 5.96962
2018-03-18 15:48 | 413317.9 | 2520.0002 | 5 | 48 | 3.685112 | -2.281963 | 2.95034 | 1.597222 | 12.35685 | 6.250481
2018-03-18 15:50 | 413437.9 | 2640.0001 | 5 | 48 | 3.670744 | -2.281938 | 2.95034 | 1.673279 | 12.35685 | 6.530208
2018-03-18 15:52 | 413557.9 | 2760.001 | 5 | 48 | 3.657323 | -2.28195 | 2.95034 | 1.749338 | 12.35685 | 6.808881
2018-03-18 15:54 | 413677.9 | 2880.0002 | 5 | 48 | 3.644822 | -2.28196 | 2.95034 | 1.825392 | 12.35685 | 7.086557
2018-03-18 15:56 | 413797.9 | 3000.0002 | 5 | 48 | 3.633015 | -2.281932 | 2.95034 | 1.901449 | 12.35685 | 7.36332
2018-03-18 15:58 | 413917.9 | 3120.0002 | 5 | 48 | 3.62147 | -2.281953 | 2.95034 | 1.97751 | 12.35685 | 7.639211
2018-03-18 16:00 | 414037.9 | 3240.001 | 5 | 48 | 3.60998 | -2.281955 | 2.95034 | 2.053566 | 12.35685 | 7.914208
2018-03-18 16:02 | 414157.9 | 3360.0017 | 5 | 48 | 3.59818 | -2.281942 | 2.95034 | 2.129625 | 12.35685 | 8.188333
2018-03-18 16:04 | 414277.9 | 3480 | 5 | 48 | 3.585763 | -2.281946 | 2.95034 | 2.20568 | 12.35685 | 8.461526
2018-03-18 16:06 | 414397.9 | 3600.0001 | 5 | 48 | 3.572645 | -2.281911 | 2.95034 | 2.281739 | 12.35685 | 8.733759
2018-03-18 16:08 | 414517.9 | 3720.0018 | 5 | 48 | 3.559278 | -2.281946 | 2.95034 | 2.3578 | 12.35685 | 9.004991
2018-03-18 16:10 | 414637.9 | 3840.0002 | 5 | 48 | 3.545702 | -2.281917 | 2.95034 | 2.433856 | 12.35685 | 9.27518
2018-03-18 16:12 | 414757.9 | 3960.0019 | 5 | 48 | 3.531044 | -2.281965 | 2.95034 | 2.509911 | 12.35685 | 9.544302
2018-03-18 16:14 | 414877.9 | 4080.0012 | 5 | 48 | 3.512529 | -2.281981 | 2.95034 | 2.585968 | 12.35685 | 9.812195
2018-03-18 16:16 | 414997.9 | 4200.0018 | 5 | 48 | 3.487997 | -2.281936 | 2.95034 | 2.662029 | 12.35685 | 10.07847
2018-03-18 16:18 | 415117.9 | 4320.0002 | 5 | 48 | 3.453537 | -2.281938 | 2.95034 | 2.738083 | 12.35685 | 10.34252
2018-03-18 16:20 | 415237.9 | 4440.0003 | 5 | 48 | 3.397986 | -2.281932 | 2.95034 | 2.814142 | 12.35685 | 10.6033
2018-03-18 16:22 | 415357.9 | 4560.0003 | 5 | 48 | 3.268369 | -2.281978 | 2.95034 | 2.890199 | 12.35685 | 10.85758
2018-03-18 16:23 | 415449.9 | 4651.9457 | 5 | 48 | 2.99999 | -2.28193 | 2.95034 | 2.948476 | 12.35685 | 11.04176
2018-03-18 16:25 | 415569.9071 | 120 | 6 | 48 | 3.230029 | 0 | 2.95034 | 2.948476 | 12.35685 | 11.04176
2018-03-18 16:27 | 415689.9071 | 240 | 6 | 48 | 3.246673 | 0 | 2.95034 | 2.948476 | 12.35685 | 11.04176
2018-03-18 16:28 | 415749.9076 | 300.0005 | 6 | 48 | 3.252153 | 0 | 2.95034 | 2.948476 | 12.35685 | 11.04176
2018-03-18 16:28 | 415749.9 | 0.0024 | 7 | 49 | 3.252241 | 0 | 0 | 0 | 0 | 0
2018-03-18 16:30 | 415870 | 120.001 | 2 | 49 | 3.95728 | 4.889862 | 0.1622999 | 0 | 0.6198173 | 0
2018-03-18 16:32 | 415990 | 240.0011 | 2 | 49 | 4.006474 | 4.889868 | 0.3252736 | 0 | 1.269417 | 0
2018-03-18 16:34 | 416110 | 360.0026 | 2 | 49 | 4.043005 | 4.88987 | 0.488249 | 0 | 1.925394 | 0
2018-03-18 16:36 | 416230 | 480.0002 | 2 | 49 | 4.075452 | 4.889847 | 0.6512284 | 0 | 2.587039 | 0
2018-03-18 16:38 | 416350 | 600.0002 | 2 | 49 | 4.102648 | 4.890055 | 0.8142075 | 0 | 3.253524 | 0
2018-03-18 16:40 | 416470 | 720.0002 | 2 | 49 | 4.126858 | 4.889874 | 0.9771865 | 0 | 3.924167 | 0
2018-03-18 16:42 | 416590 | 840.0002 | 2 | 49 | 4.151845 | 4.890181 | 1.140172 | 0 | 4.59878 | 0
2018-03-18 16:44 | 416710 | 960.0018 | 2 | 49 | 4.180443 | 4.889799 | 1.303151 | 0 | 5.277721 | 0
2018-03-18 16:46 | 416830 | 1080.001 | 2 | 49 | 4.200407 | 4.662733 | 1.464643 | 0 | 5.955023 | 0
2018-03-18 16:48 | 416950 | 1200.001 | 2 | 49 | 4.20038 | 4.123089 | 1.610968 | 0 | 6.569641 | 0
2018-03-18 16:50 | 417070 | 1320.0002 | 2 | 49 | 4.200387 | 3.608768 | 1.739735 | 0 | 7.110511 | 0
2018-03-18 16:52 | 417156.1 | 1406.1032 | 2 | 49 | 4.200385 | 3.259989 | 1.82183 | 0 | 7.455342 | 0
2018-03-18 16:54 | 417276.2 | 120.001 | 3 | 49 | 4.229785 | 3.260084 | 1.930057 | 0 | 7.911422 | 0
2018-03-18 16:56 | 417396.2 | 240.0008 | 3 | 49 | 4.263452 | 3.260061 | 2.038717 | 0 | 8.372837 | 0
2018-03-18 16:58 | 417516.2 | 360.0009 | 3 | 49 | 4.299511 | 3.260063 | 2.147375 | 0 | 8.838035 | 0
2018-03-18 17:00 | 417636.2 | 480.0017 | 3 | 49 | 4.337701 | 3.260063 | 2.256037 | 0 | 9.307284 | 0
2018-03-18 17:02 | 417756.2 | 600.0017 | 3 | 49 | 4.377619 | 3.260056 | 2.364696 | 0 | 9.780769 | 0
2018-03-18 17:04 | 417876.2 | 720.0018 | 3 | 49 | 4.400382 | 2.968567 | 2.471035 | 0 | 10.24801 | 0
2018-03-18 17:06 | 417996.2 | 840.0018 | 3 | 49 | 4.400378 | 2.475702 | 2.561436 | 0 | 10.64581 | 0
2018-03-18 17:08 | 418116.2 | 960.0018 | 3 | 49 | 4.400383 | 2.078974 | 2.637106 | 0 | 10.97879 | 0
2018-03-18 17:10 | 418236.2 | 1080.0006 | 3 | 49 | 4.400366 | 1.755999 | 2.700832 | 0 | 11.25921 | 0
2018-03-18 17:12 | 418356.2 | 1200.0002 | 3 | 49 | 4.40037 | 1.492785 | 2.754822 | 0 | 11.49678 | 0
2018-03-18 17:14 | 418476.2 | 1320.0002 | 3 | 49 | 4.400354 | 1.277149 | 2.800862 | 0 | 11.69938 | 0
2018-03-18 17:16 | 418596.2 | 1440.0033 | 3 | 49 | 4.400344 | 1.09938 | 2.84037 | 0 | 11.87323 | 0
2018-03-18 17:18 | 418716.2 | 1560.001 | 3 | 49 | 4.400342 | 0.9522381 | 2.874478 | 0 | 12.02331 | 0
2018-03-18 17:20 | 418836.2 | 1680.0002 | 3 | 49 | 4.400325 | 0.8293171 | 2.904103 | 0 | 12.15367 | 0
2018-03-18 17:22 | 418956.2 | 1800.0004 | 3 | 49 | 4.400324 | 0.7257023 | 2.92997 | 0 | 12.26749 | 0
2018-03-18 17:23 | 419056.6 | 1900.399 | 3 | 49 | 4.400343 | 0.6519928 | 2.949148 | 0 | 12.35188 | 0
2018-03-18 17:25 | 419176.6 | 120.0016 | 4 | 49 | 4.352364 | 0 | 2.94915 | 0 | 12.35189 | 0
2018-03-18 17:27 | 419296.6 | 240.0016 | 4 | 49 | 4.349179 | 0 | 2.94915 | 0 | 12.35189 | 0
2018-03-18 17:28 | 419356.6 | 300.003 | 4 | 49 | 4.348167 | 0 | 2.94915 | 0 | 12.35189 | 0
2018-03-18 17:30 | 419476.6744 | 120.0028 | 5 | 49 | 4.170129 | -2.281981 | 2.94915 | 0.07605162 | 12.35189 | 0.3188308
2018-03-18 17:32 | 419596.6735 | 240.0019 | 5 | 49 | 4.139263 | -2.281957 | 2.94915 | 0.152108 | 12.35189 | 0.6348068
2018-03-18 17:34 | 419716.6735 | 360.0019 | 5 | 49 | 4.109434 | -2.28195 | 2.94915 | 0.2281664 | 12.35189 | 0.948496
2018-03-18 17:36 | 419836.6735 | 480.0019 | 5 | 49 | 4.079789 | -2.281994 | 2.94915 | 0.3042213 | 12.35189 | 1.25991
2018-03-18 17:38 | 419956.6728 | 600.0012 | 5 | 49 | 4.050372 | -2.281957 | 2.94915 | 0.3802789 | 12.35189 | 1.569089
2018-03-18 17:40 | 420076.6719 | 720.0003 | 5 | 49 | 4.021213 | -2.281988 | 2.94915 | 0.4563359 | 12.35189 | 1.876037
2018-03-18 17:42 | 420196.6727 | 840.0011 | 5 | 49 | 3.992413 | -2.282013 | 2.94915 | 0.5323944 | 12.35189 | 2.180786
2018-03-18 17:44 | 420316.6719 | 960.0003 | 5 | 49 | 3.96411 | -2.28196 | 2.94915 | 0.6084558 | 12.35189 | 2.483375
2018-03-18 17:46 | 420436.6718 | 1080.0002 | 5 | 49 | 3.936406 | -2.281965 | 2.94915 | 0.6845116 | 12.35189 | 2.783811
2018-03-18 17:48 | 420556.6743 | 1200.0027 | 5 | 49 | 3.909434 | -2.28194 | 2.94915 | 0.7605712 | 12.35189 | 3.082182
2018-03-18 17:50 | 420676.6735 | 1320.0019 | 5 | 49 | 3.883317 | -2.281957 | 2.94915 | 0.8366287 | 12.35189 | 3.378524
2018-03-18 17:52 | 420796.6718 | 1440.0002 | 5 | 49 | 3.858208 | -2.281978 | 2.94915 | 0.9126852 | 12.35189 | 3.672915
2018-03-18 17:54 | 420916.6734 | 1560.0018 | 5 | 49 | 3.834191 | -2.28196 | 2.94915 | 0.9887419 | 12.35189 | 3.965437
2018-03-18 17:56 | 421036.6719 | 1680.0003 | 5 | 49 | 3.811265 | -2.281885 | 2.94915 | 1.0648 | 12.35189 | 4.256177
2018-03-18 17:58 | 421156.6718 | 1800.0002 | 5 | 49 | 3.789664 | -2.281969 | 2.94915 | 1.140853 | 12.35189 | 4.545204
2018-03-18 18:00 | 421276.6727 | 1920.0011 | 5 | 49 | 3.769513 | -2.281917 | 2.94915 | 1.216912 | 12.35189 | 4.832668
2018-03-18 18:02 | 421396.6719 | 2040.0003 | 5 | 49 | 3.750724 | -2.281932 | 2.94915 | 1.292967 | 12.35189 | 5.118637
2018-03-18 18:04 | 421516.6727 | 2160.0011 | 5 | 49 | 3.732947 | -2.28196 | 2.94915 | 1.369025 | 12.35189 | 5.403226
2018-03-18 18:06 | 421636.6719 | 2280.0003 | 5 | 49 | 3.715987 | -2.281978 | 2.94915 | 1.44508 | 12.35189 | 5.686487
2018-03-18 18:08 | 421756.6727 | 2400.0011 | 5 | 49 | 3.699802 | -2.281959 | 2.94915 | 1.521134 | 12.35189 | 5.968479
2018-03-18 18:10 | 421876.6719 | 2520.0003 | 5 | 49 | 3.684456 | -2.281925 | 2.94915 | 1.597192 | 12.35189 | 6.249291
2018-03-18 18:12 | 421996.6735 | 2640.0019 | 5 | 49 | 3.670047 | -2.28196 | 2.94915 | 1.673249 | 12.35189 | 6.528966
2018-03-18 18:14 | 422116.6727 | 2760.0011 | 5 | 49 | 3.65662 | -2.281913 | 2.94915 | 1.749304 | 12.35189 | 6.807573
2018-03-18 18:16 | 422236.672 | 2880.0004 | 5 | 49 | 3.644138 | -2.28193 | 2.94915 | 1.825361 | 12.35189 | 7.085204
2018-03-18 18:18 | 422356.6727 | 3000.0011 | 5 | 49 | 3.632298 | -2.281927 | 2.94915 | 1.901417 | 12.35189 | 7.36191
2018-03-18 18:20 | 422476.6727 | 3120.0011 | 5 | 49 | 3.620776 | -2.281909 | 2.94915 | 1.977474 | 12.35189 | 7.637733
2018-03-18 18:22 | 422596.6727 | 3240.0011 | 5 | 49 | 3.609284 | -2.281876 | 2.94915 | 2.053531 | 12.35189 | 7.912684
2018-03-18 18:24 | 422716.6718 | 3360.0002 | 5 | 49 | 3.597502 | -2.281892 | 2.94915 | 2.129588 | 12.35189 | 8.186749
2018-03-18 18:26 | 422836.6744 | 3480.0028 | 5 | 49 | 3.585056 | -2.281888 | 2.94915 | 2.205644 | 12.35189 | 8.459893
2018-03-18 18:28 | 422956.6735 | 3600.0019 | 5 | 49 | 3.571968 | -2.281917 | 2.94915 | 2.281701 | 12.35189 | 8.732066
2018-03-18 18:30 | 423076.6727 | 3720.0011 | 5 | 49 | 3.558609 | -2.28195 | 2.94915 | 2.357758 | 12.35189 | 9.003231
2018-03-18 18:32 | 423196.6727 | 3840.0011 | 5 | 49 | 3.544984 | -2.281913 | 2.94915 | 2.433811 | 12.35189 | 9.273358
2018-03-18 18:34 | 423316.6727 | 3960.0011 | 5 | 49 | 3.530264 | -2.28189 | 2.94915 | 2.509868 | 12.35189 | 9.542435
2018-03-18 18:36 | 423436.6718 | 4080.0002 | 5 | 49 | 3.511631 | -2.281865 | 2.94915 | 2.585922 | 12.35189 | 9.810252
2018-03-18 18:38 | 423556.6718 | 4200.0002 | 5 | 49 | 3.48702 | -2.281885 | 2.94915 | 2.66198 | 12.35189 | 10.07645
2018-03-18 18:40 | 423676.6727 | 4320.0011 | 5 | 49 | 3.452226 | -2.281925 | 2.94915 | 2.738038 | 12.35189 | 10.34043
2018-03-18 18:42 | 423796.6735 | 4440.0019 | 5 | 49 | 3.395898 | -2.281921 | 2.94915 | 2.814093 | 12.35189 | 10.60106
2018-03-18 18:44 | 423916.6719 | 4560.0003 | 5 | 49 | 3.26383 | -2.2819 | 2.94915 | 2.890151 | 12.35189 | 10.85512
2018-03-18 18:46 | 424006.2132 | 4649.5416 | 5 | 49 | 2.999983 | -2.281921 | 2.94915 | 2.946902 | 12.35189 | 11.03429
2018-03-18 18:48 | 424126.3 | 120.0011 | 6 | 49 | 3.231843 | 0 | 2.94915 | 2.946902 | 12.35189 | 11.03429
2018-03-18 18:50 | 424246.3 | 240.0019 | 6 | 49 | 3.248631 | 0 | 2.94915 | 2.946902 | 12.35189 | 11.03429
2018-03-18 18:51 | 424306.3 | 300.0017 | 6 | 49 | 3.254114 | 0 | 2.94915 | 2.946902 | 12.35189 | 11.03429
2018-03-18 18:51 | 424306.2806 | 0.0026 | 7 | 50 | 3.254148 | 0 | 0 | 0 | 0 | 0
2018-03-18 18:53 | 424426.4 | 120.0011 | 2 | 50 | 3.959149 | 4.889847 | 0.1622872 | 0 | 0.6201307 | 0
2018-03-18 18:55 | 424546.4 | 240.0004 | 2 | 50 | 4.007949 | 4.889845 | 0.3252596 | 0 | 1.269987 | 0
2018-03-18 18:57 | 424666.4 | 360.0019 | 2 | 50 | 4.044495 | 4.889889 | 0.4882396 | 0 | 1.926222 | 0
2018-03-18 18:59 | 424786.4 | 480.0003 | 2 | 50 | 4.076928 | 4.889872 | 0.6512088 | 0 | 2.588065 | 0
2018-03-18 19:01 | 424906.4 | 600.0019 | 2 | 50 | 4.104048 | 4.889877 | 0.8141901 | 0 | 3.254793 | 0
2018-03-18 19:03 | 425026.4 | 720.0003 | 2 | 50 | 4.128127 | 4.889849 | 0.977172 | 0 | 3.925666 | 0
2018-03-18 19:05 | 425146.4 | 840.0019 | 2 | 50 | 4.152976 | 4.88987 | 1.140151 | 0 | 4.60045 | 0
2018-03-18 19:07 | 425266.4 | 960.0011 | 2 | 50 | 4.181478 | 4.889837 | 1.303131 | 0 | 5.279571 | 0
2018-03-18 19:09 | 425386.4 | 1080.0003 | 2 | 50 | 4.200386 | 4.646399 | 1.464389 | 0 | 5.955988 | 0
2018-03-18 19:11 | 425506.4 | 1200.0019 | 2 | 50 | 4.200367 | 4.112108 | 1.610296 | 0 | 6.568855 | 0
2018-03-18 19:13 | 425626.4 | 1320.0003 | 2 | 50 | 4.20039 | 3.601191 | 1.738768 | 0 | 7.108487 | 0
2018-03-18 19:14 | 425711.1 | 1404.7689 | 2 | 50 | 4.200375 | 3.259998 | 1.819507 | 0 | 7.44762 | 0
2018-03-18 19:16 | 425831.1 | 120.0002 | 3 | 50 | 4.229637 | 3.260065 | 1.927731 | 0 | 7.903677 | 0
2018-03-18 19:18 | 425951.1 | 240.0002 | 3 | 50 | 4.26325 | 3.260082 | 2.036394 | 0 | 8.365085 | 0
2018-03-18 19:20 | 426071.1 | 360.0002 | 3 | 50 | 4.299301 | 3.260077 | 2.145052 | 0 | 8.83026 | 0
2018-03-18 19:22 | 426191.1 | 480.0002 | 3 | 50 | 4.337452 | 3.260096 | 2.253711 | 0 | 9.299471 | 0
2018-03-18 19:24 | 426311.1 | 600.0002 | 3 | 50 | 4.377371 | 3.26004 | 2.362371 | 0 | 9.772934 | 0
2018-03-18 19:26 | 426431.1 | 720.0002 | 3 | 50 | 4.400403 | 2.972553 | 2.468778 | 0 | 10.24046 | 0
2018-03-18 19:28 | 426551.1 | 840.0019 | 3 | 50 | 4.400369 | 2.478548 | 2.559294 | 0 | 10.63877 | 0
2018-03-18 19:30 | 426671.1 | 960.001 | 3 | 50 | 4.400355 | 2.081125 | 2.635062 | 0 | 10.97218 | 0
2018-03-18 19:32 | 426791.1 | 1080.001 | 3 | 50 | 4.400361 | 1.758371 | 2.698869 | 0 | 11.25295 | 0
2018-03-18 19:34 | 426911.1 | 1200.0002 | 3 | 50 | 4.400362 | 1.494946 | 2.752935 | 0 | 11.49086 | 0
2018-03-18 19:36 | 427031.1 | 1320.001 | 3 | 50 | 4.400335 | 1.279079 | 2.799042 | 0 | 11.69374 | 0
2018-03-18 19:38 | 427151.1 | 1440.0004 | 3 | 50 | 4.400313 | 1.100836 | 2.838615 | 0 | 11.86788 | 0
2018-03-18 19:40 | 427271.1 | 1560.0003 | 3 | 50 | 4.400331 | 0.9538918 | 2.872787 | 0 | 12.01825 | 0
2018-03-18 19:42 | 427391.1 | 1680.0003 | 3 | 50 | 4.400333 | 0.8306217 | 2.902468 | 0 | 12.14886 | 0
2018-03-18 19:44 | 427511.1 | 1800.001 | 3 | 50 | 4.40032 | 0.7269077 | 2.928386 | 0 | 12.2629 | 0
2018-03-18 19:46 | 427613.4 | 1902.2095 | 3 | 50 | 4.40034 | 0.6519985 | 2.947937 | 0 | 12.34893 | 0
2018-03-18 19:48 | 427733.4 | 120.001 | 4 | 50 | 4.352288 | 0 | 2.947937 | 0 | 12.34893 | 0
2018-03-18 19:50 | 427853.4 | 240.0006 | 4 | 50 | 4.349096 | 0 | 2.947937 | 0 | 12.34893 | 0
2018-03-18 19:51 | 427913.4 | 300.0024 | 4 | 50 | 4.348095 | 0 | 2.947937 | 0 | 12.34893 | 0
2018-03-18 19:53 | 428033.5 | 120.0011 | 5 | 50 | 4.169836 | -2.281988 | 2.947937 | 0.07605796 | 12.34893 | 0.3188356
2018-03-18 19:55 | 428153.5 | 240.001 | 5 | 50 | 4.13897 | -2.281992 | 2.947937 | 0.1521131 | 12.34893 | 0.6347845
2018-03-18 19:57 | 428273.5 | 360.0019 | 5 | 50 | 4.10919 | -2.281963 | 2.947937 | 0.2281723 | 12.34893 | 0.9484568
2018-03-18 19:59 | 428393.5 | 480.001 | 5 | 50 | 4.079608 | -2.28196 | 2.947937 | 0.304226 | 12.34893 | 1.25985
2018-03-18 20:01 | 428513.5 | 600.0019 | 5 | 50 | 4.050193 | -2.281974 | 2.947937 | 0.3802828 | 12.34893 | 1.569012
2018-03-18 20:03 | 428633.5 | 720.002 | 5 | 50 | 4.021006 | -2.281969 | 2.947937 | 0.4563406 | 12.34893 | 1.875949
2018-03-18 20:05 | 428753.5 | 840.0015 | 5 | 50 | 3.992218 | -2.281959 | 2.947937 | 0.5324005 | 12.34893 | 2.180689
2018-03-18 20:07 | 428873.5 | 960.0011 | 5 | 50 | 3.963897 | -2.281917 | 2.947937 | 0.6084573 | 12.34893 | 2.483243
2018-03-18 20:09 | 428993.5 | 1080.0012 | 5 | 50 | 3.936183 | -2.281963 | 2.947937 | 0.6845152 | 12.34893 | 2.78367
2018-03-18 20:11 | 429113.5 | 1200.0003 | 5 | 50 | 3.909177 | -2.281965 | 2.947937 | 0.7605718 | 12.34893 | 3.082011
2018-03-18 20:13 | 429233.5 | 1320.0019 | 5 | 50 | 3.883061 | -2.281957 | 2.947937 | 0.836628 | 12.34893 | 3.378329
2018-03-18 20:15 | 429353.5 | 1440.0019 | 5 | 50 | 3.857922 | -2.281925 | 2.947937 | 0.9126853 | 12.34893 | 3.672702
2018-03-18 20:17 | 429473.5 | 1560.0011 | 5 | 50 | 3.833874 | -2.281915 | 2.947937 | 0.9887398 | 12.34893 | 3.965193
2018-03-18 20:19 | 429593.5 | 1680.0004 | 5 | 50 | 3.810988 | -2.281974 | 2.947937 | 1.064796 | 12.34893 | 4.255906
2018-03-18 20:21 | 429713.5 | 1800.0011 | 5 | 50 | 3.789383 | -2.281953 | 2.947937 | 1.140859 | 12.34893 | 4.544948
2018-03-18 20:23 | 429833.5 | 1920.0019 | 5 | 50 | 3.769213 | -2.281969 | 2.947937 | 1.216917 | 12.34893 | 4.832384
2018-03-18 20:25 | 429953.5 | 2040.001 | 5 | 50 | 3.7504 | -2.281959 | 2.947937 | 1.292973 | 12.34893 | 5.118332
2018-03-18 20:27 | 430073.5 | 2160.0019 | 5 | 50 | 3.732664 | -2.281942 | 2.947937 | 1.369033 | 12.34893 | 5.402906
2018-03-18 20:29 | 430193.5 | 2280.0004 | 5 | 50 | 3.715762 | -2.28194 | 2.947937 | 1.445087 | 12.34893 | 5.686143
2018-03-18 20:31 | 430313.5 | 2400.0011 | 5 | 50 | 3.699644 | -2.281976 | 2.947937 | 1.521145 | 12.34893 | 5.968141
2018-03-18 20:33 | 430433.5 | 2520.0019 | 5 | 50 | 3.68435 | -2.281921 | 2.947937 | 1.597204 | 12.34893 | 6.248944
2018-03-18 20:35 | 430553.5 | 2640.0003 | 5 | 50 | 3.669974 | -2.281936 | 2.947937 | 1.673258 | 12.34893 | 6.528599
2018-03-18 20:37 | 430673.5 | 2760.0003 | 5 | 50 | 3.65657 | -2.281942 | 2.947937 | 1.749315 | 12.34893 | 6.807209
2018-03-18 20:39 | 430793.5 | 2880.0012 | 5 | 50 | 3.644044 | -2.281932 | 2.947937 | 1.825373 | 12.34893 | 7.08484
2018-03-18 20:41 | 430913.5 | 3000.0002 | 5 | 50 | 3.632218 | -2.281909 | 2.947937 | 1.901429 | 12.34893 | 7.361538
2018-03-18 20:43 | 431033.5 | 3120.0011 | 5 | 50 | 3.620694 | -2.281913 | 2.947937 | 1.977487 | 12.34893 | 7.637361
2018-03-18 20:45 | 431153.5 | 3240.0003 | 5 | 50 | 3.609179 | -2.281909 | 2.947937 | 2.053542 | 12.34893 | 7.912295
2018-03-18 20:47 | 431273.5 | 3360.0019 | 5 | 50 | 3.597375 | -2.281936 | 2.947937 | 2.129601 | 12.34893 | 8.186359
2018-03-18 20:49 | 431393.5 | 3480.0012 | 5 | 50 | 3.584934 | -2.281896 | 2.947937 | 2.205657 | 12.34893 | 8.459493
2018-03-18 20:51 | 431513.5 | 3600.0004 | 5 | 50 | 3.571821 | -2.281904 | 2.947937 | 2.281713 | 12.34893 | 8.731651
2018-03-18 20:53 | 431633.5 | 3720.0004 | 5 | 50 | 3.558419 | -2.281898 | 2.947937 | 2.357768 | 12.34893 | 9.002797
2018-03-18 20:55 | 431753.5 | 3840.0013 | 5 | 50 | 3.544776 | -2.281881 | 2.947937 | 2.43382 | 12.34893 | 9.272908
2018-03-18 20:57 | 431873.5 | 3960.0011 | 5 | 50 | 3.530019 | -2.281906 | 2.947937 | 2.509877 | 12.34893 | 9.541964
2018-03-18 20:59 | 431993.5 | 4080.0004 | 5 | 50 | 3.511295 | -2.281894 | 2.947937 | 2.585933 | 12.34893 | 9.809766
2018-03-18 21:01 | 432113.5 | 4200.0012 | 5 | 50 | 3.486585 | -2.281915 | 2.947937 | 2.661993 | 12.34893 | 10.07594
2018-03-18 21:03 | 432233.5 | 4320.0013 | 5 | 50 | 3.451616 | -2.281955 | 2.947937 | 2.738049 | 12.34893 | 10.33987
2018-03-18 21:05 | 432353.5 | 4440.0013 | 5 | 50 | 3.394811 | -2.281925 | 2.947937 | 2.814106 | 12.34893 | 10.60045
2018-03-18 21:07 | 432473.5 | 4560.002 | 5 | 50 | 3.2611 | -2.281919 | 2.947937 | 2.890162 | 12.34893 | 10.85437
2018-03-18 21:08 | 432561.5 | 4648.0066 | 5 | 50 | 3 | -2.281879 | 2.947937 | 2.94594 | 12.34893 | 11.03037
2018-03-18 21:10 | 432681.6 | 120.0015 | 6 | 50 | 3.232493 | 0 | 2.947937 | 2.94594 | 12.34893 | 11.03037
2018-03-18 21:12 | 432801.6 | 240.0015 | 6 | 50 | 3.249279 | 0 | 2.947937 | 2.94594 | 12.34893 | 11.03037
2018-03-18 21:13 | 432861.6 | 300.0014 | 6 | 50 | 3.254749 | 0 | 2.947937 | 2.94594 | 12.34893 | 11.03037
2018-03-18 21:13 | 432861.6 | 0.0023 | 7 | 51 | 3.25492 | 0 | 0 | 0 | 0 | 0
2018-03-18 21:15 | 432981.7 | 120.0001 | 8 | 51 | 3.802168 | 3.260139 | 0.1086571 | 0 | 0.3987552 | 0
2018-03-18 21:17 | 433101.7 | 240.0018 | 8 | 51 | 3.884469 | 3.260126 | 0.2173173 | 0 | 0.8177875 | 0
2018-03-18 21:19 | 433221.7 | 360.0002 | 8 | 51 | 3.906655 | 3.260109 | 0.3259727 | 0 | 1.24107 | 0
2018-03-18 21:21 | 433341.7 | 480.0018 | 8 | 51 | 3.929477 | 3.260109 | 0.4346317 | 0 | 1.666789 | 0
2018-03-18 21:23 | 433461.7 | 600.0011 | 8 | 51 | 3.953319 | 3.260103 | 0.5432941 | 0 | 2.095072 | 0
2018-03-18 21:25 | 433581.7 | 720.001 | 8 | 51 | 3.97496 | 3.260134 | 0.6519491 | 0 | 2.52583 | 0
2018-03-18 21:27 | 433701.7 | 840.0002 | 8 | 51 | 3.99272 | 3.260084 | 0.7606088 | 0 | 2.958744 | 0
2018-03-18 21:29 | 433821.7 | 960.0018 | 8 | 51 | 4.008373 | 3.260069 | 0.869273 | 0 | 3.393471 | 0
2018-03-18 21:31 | 433941.7 | 1080.0007 | 8 | 51 | 4.023318 | 3.260067 | 0.9779329 | 0 | 3.829834 | 0
2018-03-18 21:33 | 434061.7 | 1200.001 | 8 | 51 | 4.039009 | 3.26008 | 1.086592 | 0 | 4.267841 | 0
2018-03-18 21:35 | 434181.7 | 1320.0004 | 8 | 51 | 4.056486 | 3.260042 | 1.195259 | 0 | 4.707681 | 0
2018-03-18 21:37 | 434301.7 | 1440.0011 | 8 | 51 | 4.076088 | 3.260067 | 1.303909 | 0 | 5.149462 | 0
2018-03-18 21:39 | 434421.7 | 1560.0003 | 8 | 51 | 4.097669 | 3.260103 | 1.412584 | 0 | 5.593588 | 0
2018-03-18 21:41 | 434541.7 | 1680.0003 | 8 | 51 | 4.121047 | 3.260054 | 1.52123 | 0 | 6.040038 | 0
2018-03-18 21:43 | 434661.7 | 1800.0004 | 8 | 51 | 4.14634 | 3.260088 | 1.6299 | 0 | 6.489226 | 0
2018-03-18 21:45 | 434781.7 | 1920.0005 | 8 | 51 | 4.173783 | 3.260033 | 1.738584 | 0 | 6.941335 | 0
2018-03-18 21:47 | 434887.6 | 2025.9058 | 8 | 51 | 4.200002 | 3.260103 | 1.834466 | 0 | 7.34277 | 0

## Statistics_4
Date_Time | Test_Time(s) | Step_Time(s) | Step_Index | Cycle_Index | Voltage(V) | Current(A) | Charge_Capacity(Ah) | Discharge_Capacity(Ah) | Charge_Energy(Wh) | Discharge_Energy(Wh) | ACR(Ohm) | Internal Resistance(Ohm)
2018-03-14 00:21 | 12143.09 | 300.0032 | 6 | 1 | 3.230178 | 0 | 2.858585 | 2.987892 | 12.00522 | 11.20847
2018-03-14 02:45 | 20784.4 | 300.0042 | 6 | 2 | 3.231076 | 0 | 2.989394 | 2.987467 | 12.50349 | 11.20563
2018-03-14 05:10 | 29427.68 | 300.0031 | 6 | 3 | 3.231315 | 0 | 2.989408 | 2.987462 | 12.50484 | 11.20521
2018-03-14 07:34 | 38068.22 | 300.0046 | 6 | 4 | 3.232037 | 0 | 2.988447 | 2.986491 | 12.50101 | 11.2002
2018-03-14 09:58 | 46707.9901 | 300.0032 | 6 | 5 | 3.232855 | 0 | 2.987607 | 2.985615 | 12.4986 | 11.19478
2018-03-14 12:22 | 55346.37 | 300.0015 | 6 | 6 | 3.233266 | 0 | 2.986473 | 2.984498 | 12.49505 | 11.19032
2018-03-14 14:45 | 63984.29 | 300.0017 | 6 | 7 | 3.234381 | 0 | 2.98591 | 2.983829 | 12.49332 | 11.18675
2018-03-14 17:09 | 72621.86 | 300.0025 | 6 | 8 | 3.234535 | 0 | 2.984826 | 2.982912 | 12.49025 | 11.1827
2018-03-14 19:33 | 81255.61 | 300.0039 | 6 | 9 | 3.235063 | 0 | 2.983756 | 2.981712 | 12.48597 | 11.17721
2018-03-14 21:57 | 89889.95 | 300.0031 | 6 | 10 | 3.234937 | 0 | 2.98413 | 2.982109 | 12.48746 | 11.17932
2018-03-15 00:21 | 98524.37816 | 300.0047 | 6 | 11 | 3.23527 | 0 | 2.983694 | 2.981652 | 12.4852 | 11.17721
2018-03-15 02:45 | 107156 | 300.0022 | 6 | 12 | 3.235856 | 0 | 2.982805 | 2.980693 | 12.48191 | 11.17286
2018-03-15 05:09 | 115787.1 | 300.0018 | 6 | 13 | 3.236315 | 0 | 2.982086 | 2.980023 | 12.47949 | 11.16971
2018-03-15 07:33 | 124416.1 | 300.0009 | 6 | 14 | 3.237023 | 0 | 2.981112 | 2.978987 | 12.47591 | 11.16473
2018-03-15 09:56 | 133044.3 | 300.0006 | 6 | 15 | 3.237832 | 0 | 2.980274 | 2.978113 | 12.47326 | 11.15762
2018-03-15 12:20 | 141671.3 | 300.0021 | 6 | 16 | 3.238784 | 0 | 2.979185 | 2.9771 | 12.46989 | 11.15561
2018-03-15 14:44 | 150297.982 | 300.0046 | 6 | 17 | 3.239652 | 0 | 2.978109 | 2.975925 | 12.46679 | 11.15006
2018-03-15 17:08 | 158921 | 300.0039 | 6 | 18 | 3.239876 | 0 | 2.976784 | 2.974745 | 12.46203 | 11.14492
2018-03-15 19:31 | 167544.2 | 300.0024 | 6 | 19 | 3.240548 | 0 | 2.976333 | 2.974253 | 12.4603 | 11.14263
2018-03-15 21:55 | 176165.5 | 300.0023 | 6 | 20 | 3.241152 | 0 | 2.975342 | 2.973269 | 12.45729 | 11.13816
2018-03-16 00:19 | 184785.9 | 300.0033 | 6 | 21 | 3.241668 | 0 | 2.974552 | 2.972399 | 12.45449 | 11.13432
2018-03-16 02:42 | 193405.7 | 300.0035 | 6 | 22 | 3.24145 | 0 | 2.974446 | 2.9724 | 12.45451 | 11.13475
2018-03-16 05:06 | 202022.8 | 300.0022 | 6 | 23 | 3.242005 | 0 | 2.973752 | 2.971663 | 12.45009 | 11.1314
2018-03-16 07:30 | 210640.6 | 300.0009 | 6 | 24 | 3.242528 | 0 | 2.973314 | 2.971189 | 12.44908 | 11.12917
2018-03-16 09:53 | 219255 | 300.0024 | 6 | 25 | 3.24362 | 0 | 2.971833 | 2.969638 | 12.44334 | 11.12087
2018-03-16 12:17 | 227869.4 | 300.0031 | 6 | 26 | 3.244324 | 0 | 2.970915 | 2.968807 | 12.44117 | 11.11672
2018-03-16 14:40 | 236481.9 | 300.0038 | 6 | 27 | 3.24426 | 0 | 2.970299 | 2.968322 | 12.43875 | 11.11604
2018-03-16 17:04 | 245094.1 | 300.0023 | 6 | 28 | 3.244826 | 0 | 2.969986 | 2.967876 | 12.43763 | 11.11426
2018-03-16 19:27 | 253705.6 | 300.0046 | 6 | 29 | 3.245305 | 0 | 2.969287 | 2.967206 | 12.43518 | 11.11113
2018-03-16 21:51 | 262315.3 | 300.0005 | 6 | 30 | 3.245681 | 0 | 2.96855 | 2.966491 | 12.43209 | 11.10808
2018-03-17 00:14 | 270923.8 | 300.0039 | 6 | 31 | 3.246339 | 0 | 2.96764 | 2.965567 | 12.42868 | 11.10388
2018-03-17 02:38 | 279530.9 | 300.0023 | 6 | 32 | 3.246864 | 0 | 2.966968 | 2.96488 | 12.42654 | 11.1008
2018-03-17 05:01 | 288136.8 | 300.0022 | 6 | 33 | 3.247372 | 0 | 2.966238 | 2.964178 | 12.42378 | 11.09767
2018-03-17 07:25 | 296741.5 | 300.0016 | 6 | 34 | 3.247372 | 0 | 2.965507 | 2.963509 | 12.42109 | 11.09513
2018-03-17 09:48 | 305344.4 | 300.0022 | 6 | 35 | 3.247973 | 0 | 2.965286 | 2.963116 | 12.41989 | 11.09333
2018-03-17 12:11 | 313946.2 | 300.0024 | 6 | 36 | 3.248747 | 0 | 2.964581 | 2.962442 | 12.41708 | 11.09027
2018-03-17 14:35 | 322546.1 | 300.0008 | 6 | 37 | 3.249549 | 0 | 2.963049 | 2.960977 | 12.41178 | 11.08287
2018-03-17 16:58 | 331143.9 | 300.0048 | 6 | 38 | 3.250026 | 0 | 2.962021 | 2.960042 | 12.40799 | 11.0791
2018-03-17 19:21 | 339740.5 | 300.0025 | 6 | 39 | 3.250188 | 0 | 2.961298 | 2.959362 | 12.40523 | 11.07658
2018-03-17 21:45 | 348337.7 | 300.0022 | 6 | 40 | 3.250715 | 0 | 2.961356 | 2.959281 | 12.40543 | 11.07656
2018-03-18 00:08 | 356933.3 | 300.0033 | 6 | 41 | 3.251421 | 0 | 2.960772 | 2.958653 | 12.40331 | 11.07363
2018-03-18 02:31 | 365525.9 | 300.0006 | 6 | 42 | 3.252091 | 0 | 2.959561 | 2.957452 | 12.39879 | 11.06825
2018-03-18 04:54 | 374119.3 | 300.0023 | 6 | 43 | 3.252796 | 0 | 2.958993 | 2.956871 | 12.39707 | 11.06568
2018-03-18 07:18 | 382710.4 | 300.0033 | 6 | 44 | 3.253481 | 0 | 2.958076 | 2.955974 | 12.39359 | 11.06159
2018-03-18 09:41 | 391299.7 | 300.0031 | 6 | 45 | 3.253941 | 0 | 2.95717 | 2.955074 | 12.3903 | 11.05755
2018-03-18 12:04 | 399889.5 | 300.0024 | 6 | 46 | 3.255046 | 0 | 2.956299 | 2.954129 | 12.38706 | 11.05298
2018-03-18 14:27 | 408474.2 | 300.0014 | 6 | 47 | 3.255858 | 0 | 2.954888 | 2.952719 | 12.38215 | 11.04661
2018-03-18 16:50 | 417058.8 | 300.0032 | 6 | 48 | 3.256458 | 0 | 2.954114 | 2.952088 | 12.37921 | 11.04434
2018-03-18 19:13 | 425640.9309 | 300.003 | 6 | 49 | 3.258018 | 0 | 2.952778 | 2.950572 | 12.37506 | 11.03682
2018-03-18 21:36 | 434222.1 | 300.0015 | 6 | 50 | 3.25825 | 0 | 2.951843 | 2.94991 | 12.37215 | 11.03407
2018-03-18 22:10 | 436240.4 | 2018.1355 | 8 | 51 | 4.200001 | 3.259933 | 1.82731 | 0 | 7.318525 | 0

## Channel_4_1
Date_Time | Test_Time(s) | Step_Time(s) | Step_Index | Cycle_Index | Voltage(V) | Current(A) | Charge_Capacity(Ah) | Discharge_Capacity(Ah) | Charge_Energy(Wh) | Discharge_Energy(Wh) | ACR(Ohm) | Internal Resistance(Ohm)
2018-03-13 21:01 | 120.0017 | 120.0014 | 1 | 1 | 3.61319 | 0 | 0 | 0 | 0 | 0
2018-03-13 21:03 | 240.0009 | 240.0006 | 1 | 1 | 3.611654 | 0 | 0 | 0 | 0 | 0
2018-03-13 21:05 | 360.0017 | 360.0014 | 1 | 1 | 3.610729 | 0 | 0 | 0 | 0 | 0
2018-03-13 21:07 | 480.0018 | 480.0015 | 1 | 1 | 3.610123 | 0 | 0 | 0 | 0 | 0
2018-03-13 21:09 | 600.0017 | 600.0014 | 1 | 1 | 3.609768 | 0 | 0 | 0 | 0 | 0
2018-03-13 21:11 | 720.0017 | 720.0014 | 1 | 1 | 3.609562 | 0 | 0 | 0 | 0 | 0
2018-03-13 21:13 | 840.0011 | 840.0008 | 1 | 1 | 3.609445 | 0 | 0 | 0 | 0 | 0
2018-03-13 21:15 | 960.0002 | 959.9999 | 1 | 1 | 3.609439 | 0 | 0 | 0 | 0 | 0
2018-03-13 21:17 | 1080.0003 | 1080 | 1 | 1 | 3.609478 | 0 | 0 | 0 | 0 | 0
2018-03-13 21:19 | 1200.0011 | 1200.0008 | 1 | 1 | 3.609535 | 0 | 0 | 0 | 0 | 0
2018-03-13 21:21 | 1320.001 | 1320.0007 | 1 | 1 | 3.609662 | 0 | 0 | 0 | 0 | 0
2018-03-13 21:23 | 1440.0011 | 1440.0008 | 1 | 1 | 3.609777 | 0 | 0 | 0 | 0 | 0
2018-03-13 21:25 | 1560.002 | 1560.0017 | 1 | 1 | 3.609946 | 0 | 0 | 0 | 0 | 0
2018-03-13 21:27 | 1680.0012 | 1680.0009 | 1 | 1 | 3.61011 | 0 | 0 | 0 | 0 | 0
2018-03-13 21:29 | 1800.0005 | 1800.0002 | 1 | 1 | 3.610287 | 0 | 0 | 0 | 0 | 0
2018-03-13 21:31 | 1920.0005 | 1920.0002 | 1 | 1 | 3.610487 | 0 | 0 | 0 | 0 | 0
2018-03-13 21:33 | 2040.0013 | 2040.001 | 1 | 1 | 3.610678 | 0 | 0 | 0 | 0 | 0
2018-03-13 21:35 | 2160.0005 | 2160.0002 | 1 | 1 | 3.610855 | 0 | 0 | 0 | 0 | 0
2018-03-13 21:37 | 2280.0013 | 2280.001 | 1 | 1 | 3.61104 | 0 | 0 | 0 | 0 | 0
2018-03-13 21:39 | 2400.0006 | 2400.0003 | 1 | 1 | 3.611242 | 0 | 0 | 0 | 0 | 0
2018-03-13 21:41 | 2520.001 | 2520.0007 | 1 | 1 | 3.611436 | 0 | 0 | 0 | 0 | 0
2018-03-13 21:43 | 2640.0016 | 2640.0013 | 1 | 1 | 3.611636 | 0 | 0 | 0 | 0 | 0
2018-03-13 21:45 | 2760.0007 | 2760.0004 | 1 | 1 | 3.611802 | 0 | 0 | 0 | 0 | 0
2018-03-13 21:47 | 2880.0024 | 2880.0021 | 1 | 1 | 3.611971 | 0 | 0 | 0 | 0 | 0
2018-03-13 21:49 | 3000.0015 | 3000.0012 | 1 | 1 | 3.612159 | 0 | 0 | 0 | 0 | 0
2018-03-13 21:51 | 3120.0016 | 3120.0013 | 1 | 1 | 3.612344 | 0 | 0 | 0 | 0 | 0
2018-03-13 21:53 | 3240.0016 | 3240.0013 | 1 | 1 | 3.612528 | 0 | 0 | 0 | 0 | 0
2018-03-13 21:55 | 3360.0008 | 3360.0005 | 1 | 1 | 3.61269 | 0 | 0 | 0 | 0 | 0
2018-03-13 21:57 | 3480.0016 | 3480.0013 | 1 | 1 | 3.612846 | 0 | 0 | 0 | 0 | 0
2018-03-13 21:59 | 3600.002 | 3600.0017 | 1 | 1 | 3.613001 | 0 | 0 | 0 | 0 | 0
2018-03-13 21:59 | 3600.0064 | 3600.0061 | 1 | 1 | 3.613002 | 0 | 0 | 0 | 0 | 0
2018-03-13 22:01 | 3720.10192 | 120.001 | 2 | 1 | 3.985653 | 4.88986 | 0.1622916 | 0 | 0.6416079 | 0
2018-03-13 22:03 | 3840.10262 | 240.0017 | 2 | 1 | 4.022357 | 4.89015 | 0.3252745 | 0 | 1.294254 | 0
2018-03-13 22:05 | 3960.10192 | 360.001 | 2 | 1 | 4.056028 | 4.889914 | 0.4882562 | 0 | 1.952618 | 0
2018-03-13 22:07 | 4080.10182 | 480.0009 | 2 | 1 | 4.0846 | 4.889862 | 0.6512398 | 0 | 2.616081 | 0
2018-03-13 22:09 | 4200.10102 | 600.0001 | 2 | 1 | 4.109137 | 4.88998 | 0.814227 | 0 | 3.283863 | 0
2018-03-13 22:11 | 4320.10182 | 720.0009 | 2 | 1 | 4.13282 | 4.888821 | 0.9772099 | 0 | 3.95549 | 0
2018-03-13 22:13 | 4440.10282 | 840.0019 | 2 | 1 | 4.160099 | 4.889849 | 1.140194 | 0 | 4.631224 | 0
2018-03-13 22:15 | 4560.10282 | 960.0019 | 2 | 1 | 4.191921 | 4.88987 | 1.303166 | 0 | 5.311743 | 0
2018-03-13 22:17 | 4680.10122 | 1080.0003 | 2 | 1 | 4.200401 | 4.421461 | 1.460035 | 0 | 5.970482 | 0
2018-03-13 22:19 | 4800.10182 | 1200.0009 | 2 | 1 | 4.200382 | 3.861132 | 1.597954 | 0 | 6.549795 | 0
2018-03-13 22:21 | 4920.10202 | 1320.0011 | 2 | 1 | 4.200375 | 3.34001 | 1.717844 | 0 | 7.053376 | 0
2018-03-13 22:21 | 4939.57382 | 1339.4729 | 2 | 1 | 4.200385 | 3.259974 | 1.735691 | 0 | 7.128342 | 0
2018-03-13 22:23 | 5059.59158 | 120.0002 | 3 | 1 | 4.229876 | 3.259907 | 1.843904 | 0 | 7.584367 | 0
2018-03-13 22:25 | 5179.59228 | 240.0009 | 3 | 1 | 4.263482 | 3.259901 | 1.952557 | 0 | 8.045761 | 0
2018-03-13 22:27 | 5299.59388 | 360.0025 | 3 | 1 | 4.2993 | 3.25989 | 2.061211 | 0 | 8.510932 | 0
2018-03-13 22:29 | 5419.59178 | 480.0004 | 3 | 1 | 4.337129 | 3.259901 | 2.169862 | 0 | 8.980092 | 0
2018-03-13 22:31 | 5539.59228 | 600.0009 | 3 | 1 | 4.376599 | 3.259899 | 2.278512 | 0 | 9.453452 | 0
2018-03-13 22:33 | 5659.59238 | 720.001 | 3 | 1 | 4.400379 | 2.981131 | 2.385111 | 0 | 9.921769 | 0
2018-03-13 22:35 | 5779.59148 | 840.0001 | 3 | 1 | 4.400367 | 2.477182 | 2.47573 | 0 | 10.32053 | 0
2018-03-13 22:37 | 5899.59318 | 960.0018 | 3 | 1 | 4.40037 | 2.072771 | 2.551317 | 0 | 10.65314 | 0
2018-03-13 22:39 | 6019.59238 | 1080.001 | 3 | 1 | 4.40036 | 1.746246 | 2.614775 | 0 | 10.93237 | 0
2018-03-13 22:41 | 6139.59158 | 1200.0002 | 3 | 1 | 4.400376 | 1.481548 | 2.668406 | 0 | 11.16837 | 0
2018-03-13 22:43 | 6259.59328 | 1320.0019 | 3 | 1 | 4.400331 | 1.264324 | 2.714035 | 0 | 11.36916 | 0
2018-03-13 22:45 | 6379.59328 | 1440.0019 | 3 | 1 | 4.400329 | 1.086792 | 2.753131 | 0 | 11.54119 | 0
2018-03-13 22:47 | 6499.59248 | 1560.0011 | 3 | 1 | 4.400324 | 0.9410648 | 2.786858 | 0 | 11.6896 | 0
2018-03-13 22:49 | 6619.59248 | 1680.0011 | 3 | 1 | 4.40035 | 0.8197956 | 2.816133 | 0 | 11.81842 | 0
2018-03-13 22:51 | 6739.59168 | 1800.0003 | 3 | 1 | 4.400327 | 0.7172165 | 2.841686 | 0 | 11.93086 | 0
2018-03-13 22:53 | 6828.56488 | 1888.9735 | 3 | 1 | 4.400337 | 0.6519947 | 2.858585 | 0 | 12.00522 | 0
2018-03-13 22:55 | 6948.613108 | 120.0007 | 4 | 1 | 4.353813 | 0 | 2.858585 | 0 | 12.00522 | 0
2018-03-13 22:57 | 7068.612408 | 240 | 4 | 1 | 4.35077 | 0 | 2.858585 | 0 | 12.00522 | 0
2018-03-13 22:58 | 7128.615508 | 300.0031 | 4 | 1 | 4.349829 | 0 | 2.858585 | 0 | 12.00522 | 0
2018-03-13 23:00 | 7248.699968 | 120.0019 | 5 | 1 | 4.177928 | -2.281868 | 2.858585 | 0.07605275 | 12.00522 | 0.319356
2018-03-13 23:02 | 7368.699968 | 240.0019 | 5 | 1 | 4.148046 | -2.281895 | 2.858585 | 0.1521084 | 12.00522 | 0.6359611
2018-03-13 23:04 | 7488.699168 | 360.0011 | 5 | 1 | 4.11901 | -2.28188 | 2.858585 | 0.2281598 | 12.00522 | 0.9503206
2018-03-13 23:06 | 7608.698268 | 480.0002 | 5 | 1 | 4.090086 | -2.281876 | 2.858585 | 0.3042141 | 12.00522 | 1.262489
2018-03-13 23:08 | 7728.698368 | 600.0003 | 5 | 1 | 4.061266 | -2.28184 | 2.858585 | 0.3802695 | 12.00522 | 1.572465
2018-03-13 23:10 | 7848.698468 | 720.0004 | 5 | 1 | 4.032631 | -2.281814 | 2.858585 | 0.4563245 | 12.00522 | 1.880254
2018-03-13 23:12 | 7968.698468 | 840.0004 | 5 | 1 | 4.004302 | -2.281863 | 2.858585 | 0.5323778 | 12.00522 | 2.18587
2018-03-13 23:14 | 8088.699268 | 960.0012 | 5 | 1 | 3.976398 | -2.281859 | 2.858585 | 0.6084333 | 12.00522 | 2.489354
2018-03-13 23:16 | 8208.699268 | 1080.0012 | 5 | 1 | 3.949001 | -2.281865 | 2.858585 | 0.6844888 | 12.00522 | 2.790735
2018-03-13 23:18 | 8328.699268 | 1200.0012 | 5 | 1 | 3.922269 | -2.281828 | 2.858585 | 0.7605436 | 12.00522 | 3.090055
2018-03-13 23:20 | 8448.698268 | 1320.0002 | 5 | 1 | 3.896327 | -2.281832 | 2.858585 | 0.8365976 | 12.00522 | 3.387367
2018-03-13 23:22 | 8568.700168 | 1440.0021 | 5 | 1 | 3.871287 | -2.281845 | 2.858585 | 0.9126524 | 12.00522 | 3.682741
2018-03-13 23:24 | 8688.699268 | 1560.0012 | 5 | 1 | 3.847243 | -2.281824 | 2.858585 | 0.9887101 | 12.00522 | 3.976261
2018-03-13 23:26 | 8808.699368 | 1680.0013 | 5 | 1 | 3.824278 | -2.281884 | 2.858585 | 1.064762 | 12.00522 | 4.267971
2018-03-13 23:28 | 8928.699368 | 1800.0013 | 5 | 1 | 3.802432 | -2.281859 | 2.858585 | 1.140818 | 12.00522 | 4.55799
2018-03-13 23:30 | 9048.699668 | 1920.0016 | 5 | 1 | 3.781838 | -2.28184 | 2.858585 | 1.216868 | 12.00522 | 4.846375
2018-03-13 23:32 | 9168.700268 | 2040.0022 | 5 | 1 | 3.762583 | -2.281847 | 2.858585 | 1.292926 | 12.00522 | 5.133274
2018-03-13 23:34 | 9288.699368 | 2160.0013 | 5 | 1 | 3.744463 | -2.281853 | 2.858585 | 1.368978 | 12.00522 | 5.418731
2018-03-13 23:36 | 9408.699268 | 2280.0012 | 5 | 1 | 3.727216 | -2.281828 | 2.858585 | 1.445033 | 12.00522 | 5.702855
2018-03-13 23:38 | 9528.698668 | 2400.0006 | 5 | 1 | 3.710726 | -2.281824 | 2.858585 | 1.521088 | 12.00522 | 5.985696
2018-03-13 23:40 | 9648.699368 | 2520.0013 | 5 | 1 | 3.695105 | -2.281874 | 2.858585 | 1.597144 | 12.00522 | 6.267319
2018-03-13 23:42 | 9768.698668 | 2640.0006 | 5 | 1 | 3.680371 | -2.281838 | 2.858585 | 1.673198 | 12.00522 | 6.54778
2018-03-13 23:44 | 9888.698668 | 2760.0006 | 5 | 1 | 3.666612 | -2.28188 | 2.858585 | 1.749252 | 12.00522 | 6.827158
2018-03-13 23:46 | 10008.7 | 2880.0014 | 5 | 1 | 3.653789 | -2.281845 | 2.858585 | 1.82531 | 12.00522 | 7.105542
2018-03-13 23:48 | 10128.7 | 3000.0013 | 5 | 1 | 3.641757 | -2.281835 | 2.858585 | 1.901362 | 12.00522 | 7.382959
2018-03-13 23:50 | 10248.7 | 3120 | 5 | 1 | 3.630194 | -2.281859 | 2.858585 | 1.977416 | 12.00522 | 7.659487
2018-03-13 23:52 | 10368.7 | 3240.0023 | 5 | 1 | 3.618745 | -2.281842 | 2.858585 | 2.053474 | 12.00522 | 7.935158
2018-03-13 23:54 | 10488.7 | 3360.0015 | 5 | 1 | 3.607117 | -2.281876 | 2.858585 | 2.129529 | 12.00522 | 8.209938
2018-03-13 23:56 | 10608.7 | 3480.0004 | 5 | 1 | 3.594994 | -2.281859 | 2.858585 | 2.20558 | 12.00522 | 8.483808
2018-03-13 23:58 | 10728.7 | 3600.0008 | 5 | 1 | 3.582155 | -2.281874 | 2.858585 | 2.281635 | 12.00522 | 8.756738
2018-03-14 | 10848.7 | 3720.0008 | 5 | 1 | 3.568926 | -2.281856 | 2.858585 | 2.357693 | 12.00522 | 9.028687
2018-03-14 00:02 | 10968.7 | 3840.0008 | 5 | 1 | 3.555644 | -2.281874 | 2.858585 | 2.433745 | 12.00522 | 9.299607
2018-03-14 00:04 | 11088.7 | 3960.0007 | 5 | 1 | 3.542017 | -2.281865 | 2.858585 | 2.509801 | 12.00522 | 9.569521
2018-03-14 00:06 | 11208.7 | 4080.0024 | 5 | 1 | 3.526083 | -2.281895 | 2.858585 | 2.585856 | 12.00522 | 9.838326
2018-03-14 00:08 | 11328.7 | 4200.0009 | 5 | 1 | 3.505085 | -2.281905 | 2.858585 | 2.661907 | 12.00522 | 10.10573
2018-03-14 00:10 | 11448.7 | 4320.0001 | 5 | 1 | 3.476652 | -2.281847 | 2.858585 | 2.737961 | 12.00522 | 10.37128
2018-03-14 00:12 | 11568.7 | 4440.0001 | 5 | 1 | 3.435176 | -2.281888 | 2.858585 | 2.814018 | 12.00522 | 10.63425
2018-03-14 00:14 | 11688.7 | 4560.0002 | 5 | 1 | 3.355608 | -2.281934 | 2.858585 | 2.890073 | 12.00522 | 10.89291
2018-03-14 00:16 | 11808.7 | 4680.0002 | 5 | 1 | 3.142601 | -2.28188 | 2.858585 | 2.966116 | 12.00522 | 11.14142
2018-03-14 00:16 | 11843.04 | 4714.3439 | 5 | 1 | 2.999977 | -2.281888 | 2.858585 | 2.987892 | 12.00522 | 11.20847
2018-03-14 00:18 | 11963.09 | 120.0009 | 6 | 1 | 3.209982 | 0 | 2.858585 | 2.987892 | 12.00522 | 11.20847
2018-03-14 00:20 | 12083.09 | 240.0009 | 6 | 1 | 3.224991 | 0 | 2.858585 | 2.987892 | 12.00522 | 11.20847
2018-03-14 00:21 | 12143.09 | 300.0032 | 6 | 1 | 3.230178 | 0 | 2.858585 | 2.987892 | 12.00522 | 11.20847
2018-03-14 00:21 | 12143.1059 | 0.0024 | 7 | 2 | 3.23029 | 0 | 0 | 0 | 0 | 0
2018-03-14 00:23 | 12263.19 | 120.0008 | 2 | 2 | 3.945813 | 4.889902 | 0.1622983 | 0 | 0.6172358 | 0
2018-03-14 00:25 | 12383.19 | 240.001 | 2 | 2 | 3.996201 | 4.889868 | 0.325287 | 0 | 1.265247 | 0
2018-03-14 00:27 | 12503.19 | 360.0004 | 2 | 2 | 4.031803 | 4.889875 | 0.488265 | 0 | 1.919477 | 0
2018-03-14 00:29 | 12623.19 | 480.0011 | 2 | 2 | 4.064024 | 4.889866 | 0.6512419 | 0 | 2.579251 | 0
2018-03-14 00:31 | 12743.19 | 600.0001 | 2 | 2 | 4.091572 | 4.889875 | 0.8142211 | 0 | 3.243899 | 0
2018-03-14 00:33 | 12863.19 | 720.0003 | 2 | 2 | 4.115946 | 4.889881 | 0.9772028 | 0 | 3.912768 | 0
2018-03-14 00:35 | 12983.19 | 840.0021 | 2 | 2 | 4.140565 | 4.889856 | 1.140185 | 0 | 4.585567 | 0
2018-03-14 00:37 | 13103.19 | 960.0012 | 2 | 2 | 4.168637 | 4.889828 | 1.303164 | 0 | 5.262622 | 0
2018-03-14 00:39 | 13223.19 | 1080.0008 | 2 | 2 | 4.2004 | 4.880932 | 1.466144 | 0 | 5.944595 | 0
2018-03-14 00:41 | 13343.19 | 1200.0013 | 2 | 2 | 4.200374 | 4.28643 | 1.618588 | 0 | 6.584916 | 0
2018-03-14 00:43 | 13463.19 | 1320.0014 | 2 | 2 | 4.200405 | 3.742975 | 1.752294 | 0 | 7.146533 | 0
2018-03-14 00:45 | 13577.43 | 1434.2411 | 2 | 2 | 4.200374 | 3.259991 | 1.863288 | 0 | 7.612751 | 0
2018-03-14 00:47 | 13697.45 | 120.0002 | 3 | 2 | 4.229702 | 3.259897 | 1.971504 | 0 | 8.068782 | 0
2018-03-14 00:49 | 13817.45 | 240.0004 | 3 | 2 | 4.263149 | 3.25989 | 2.080161 | 0 | 8.530163 | 0
2018-03-14 00:51 | 13937.45 | 360.0004 | 3 | 2 | 4.298814 | 3.259863 | 2.188812 | 0 | 8.995272 | 0
2018-03-14 00:53 | 14057.45 | 480.0003 | 3 | 2 | 4.33647 | 3.259878 | 2.297465 | 0 | 9.464385 | 0
2018-03-14 00:55 | 14177.45 | 600.001 | 3 | 2 | 4.375811 | 3.25988 | 2.406114 | 0 | 9.93766 | 0
2018-03-14 00:57 | 14297.45 | 720.0012 | 3 | 2 | 4.400377 | 2.993401 | 2.512903 | 0 | 10.40676 | 0
2018-03-14 00:59 | 14417.45 | 840.0012 | 3 | 2 | 4.400392 | 2.488432 | 2.603913 | 0 | 10.80724 | 0
2018-03-14 01:01 | 14537.45 | 960.0006 | 3 | 2 | 4.400356 | 2.082912 | 2.679859 | 0 | 11.14143 | 0
2018-03-14 01:03 | 14657.45 | 1080.0006 | 3 | 2 | 4.400364 | 1.754829 | 2.743628 | 0 | 11.42204 | 0
2018-03-14 01:05 | 14777.45 | 1200.001 | 3 | 2 | 4.400353 | 1.488405 | 2.79752 | 0 | 11.65918 | 0
2018-03-14 01:07 | 14897.45 | 1320.003 | 3 | 2 | 4.400325 | 1.270321 | 2.843383 | 0 | 11.86099 | 0
2018-03-14 01:09 | 15017.45 | 1440.0023 | 3 | 2 | 4.400336 | 1.092686 | 2.882674 | 0 | 12.03389 | 0
2018-03-14 01:11 | 15137.45 | 1560.0006 | 3 | 2 | 4.400331 | 0.9458904 | 2.916567 | 0 | 12.18303 | 0
2018-03-14 01:13 | 15257.45 | 1680.0022 | 3 | 2 | 4.400325 | 0.8231754 | 2.945987 | 0 | 12.31249 | 0
2018-03-14 01:15 | 15377.45 | 1800.0006 | 3 | 2 | 4.400318 | 0.7205257 | 2.971668 | 0 | 12.42549 | 0
2018-03-14 01:17 | 15470.55 | 1893.0986 | 3 | 2 | 4.400321 | 0.6519947 | 2.989394 | 0 | 12.50349 | 0
2018-03-14 01:19 | 15590.6 | 120.0009 | 4 | 2 | 4.35374 | 0 | 2.989394 | 0 | 12.50349 | 0
2018-03-14 01:21 | 15710.6 | 240.0009 | 4 | 2 | 4.350688 | 0 | 2.989394 | 0 | 12.50349 | 0
2018-03-14 01:22 | 15770.6 | 300.0025 | 4 | 2 | 4.349719 | 0 | 2.989394 | 0 | 12.50349 | 0
2018-03-14 01:24 | 15890.69 | 120.0003 | 5 | 2 | 4.177547 | -2.281882 | 2.989394 | 0.07605297 | 12.50349 | 0.3193318
2018-03-14 01:26 | 16010.69 | 240.0019 | 5 | 2 | 4.147625 | -2.281909 | 2.989394 | 0.152112 | 12.50349 | 0.6359206
2018-03-14 01:28 | 16130.69 | 360.0003 | 5 | 2 | 4.1186 | -2.281888 | 2.989394 | 0.2281681 | 12.50349 | 0.950268
2018-03-14 01:30 | 16250.69 | 480.0011 | 5 | 2 | 4.089644 | -2.281924 | 2.989394 | 0.3042199 | 12.50349 | 1.262393
2018-03-14 01:32 | 16370.69 | 600.0011 | 5 | 2 | 4.060807 | -2.281926 | 2.989394 | 0.3802743 | 12.50349 | 1.572332
2018-03-14 01:34 | 16490.69 | 720.002 | 5 | 2 | 4.032172 | -2.281905 | 2.989394 | 0.4563311 | 12.50349 | 1.880093
2018-03-14 01:36 | 16610.69 | 840.0005 | 5 | 2 | 4.003825 | -2.28187 | 2.989394 | 0.5323865 | 12.50349 | 2.185681
2018-03-14 01:38 | 16730.69 | 960.0021 | 5 | 2 | 3.975924 | -2.281876 | 2.989394 | 0.6084445 | 12.50349 | 2.48914
2018-03-14 01:40 | 16850.69 | 1080 | 5 | 2 | 3.948526 | -2.281888 | 2.989394 | 0.6844969 | 12.50349 | 2.790473
2018-03-14 01:42 | 16970.69 | 1200.0021 | 5 | 2 | 3.921812 | -2.281886 | 2.989394 | 0.760555 | 12.50349 | 3.08977
2018-03-14 01:44 | 17090.69 | 1320.0013 | 5 | 2 | 3.895867 | -2.281893 | 2.989394 | 0.8366082 | 12.50349 | 3.387044
2018-03-14 01:46 | 17210.69 | 1440.0022 | 5 | 2 | 3.870841 | -2.281882 | 2.989394 | 0.9126644 | 12.50349 | 3.682391
2018-03-14 01:48 | 17330.69 | 1560.0006 | 5 | 2 | 3.846821 | -2.281865 | 2.989394 | 0.9887154 | 12.50349 | 3.975852
2018-03-14 01:50 | 17450.69 | 1680.0006 | 5 | 2 | 3.823851 | -2.281861 | 2.989394 | 1.064772 | 12.50349 | 4.267547
2018-03-14 01:52 | 17570.69 | 1800.0015 | 5 | 2 | 3.801971 | -2.28188 | 2.989394 | 1.140825 | 12.50349 | 4.557526
2018-03-14 01:54 | 17690.69 | 1920.0015 | 5 | 2 | 3.78136 | -2.281898 | 2.989394 | 1.216883 | 12.50349 | 4.845901
2018-03-14 01:56 | 17810.69 | 2040.0007 | 5 | 2 | 3.762101 | -2.281884 | 2.989394 | 1.292938 | 12.50349 | 5.132751
2018-03-14 01:58 | 17930.69 | 2160.0015 | 5 | 2 | 3.743978 | -2.281857 | 2.989394 | 1.368993 | 12.50349 | 5.418184
2018-03-14 02:00 | 18050.69 | 2280.0016 | 5 | 2 | 3.726712 | -2.281891 | 2.989394 | 1.445047 | 12.50349 | 5.702267
2018-03-14 02:02 | 18170.69 | 2400.0024 | 5 | 2 | 3.710248 | -2.281886 | 2.989394 | 1.521104 | 12.50349 | 5.985079
2018-03-14 02:04 | 18290.69 | 2520.0008 | 5 | 2 | 3.694627 | -2.281847 | 2.989394 | 1.597157 | 12.50349 | 6.266652
2018-03-14 02:06 | 18410.69 | 2640.0001 | 5 | 2 | 3.679895 | -2.281851 | 2.989394 | 1.673209 | 12.50349 | 6.547069
2018-03-14 02:08 | 18530.69 | 2760.0025 | 5 | 2 | 3.666145 | -2.28183 | 2.989394 | 1.749267 | 12.50349 | 6.826426
2018-03-14 02:10 | 18650.69 | 2880.0001 | 5 | 2 | 3.653343 | -2.281845 | 2.989394 | 1.825319 | 12.50349 | 7.104753
2018-03-14 02:12 | 18770.69 | 3000.0016 | 5 | 2 | 3.64136 | -2.281907 | 2.989394 | 1.901374 | 12.50349 | 7.382147
2018-03-14 02:14 | 18890.69 | 3120.0002 | 5 | 2 | 3.629807 | -2.281865 | 2.989394 | 1.977429 | 12.50349 | 7.65865
2018-03-14 02:16 | 19010.69 | 3240.001 | 5 | 2 | 3.618351 | -2.281842 | 2.989394 | 2.053482 | 12.50349 | 7.93427
2018-03-14 02:18 | 19130.69 | 3360.0027 | 5 | 2 | 3.606714 | -2.281837 | 2.989394 | 2.129538 | 12.50349 | 8.209029
2018-03-14 02:20 | 19250.69 | 3480.0003 | 5 | 2 | 3.594599 | -2.281884 | 2.989394 | 2.205591 | 12.50349 | 8.482874
2018-03-14 02:22 | 19370.69 | 3600.0027 | 5 | 2 | 3.581735 | -2.281893 | 2.989394 | 2.281647 | 12.50349 | 8.755779
2018-03-14 02:24 | 19490.69 | 3720.0012 | 5 | 2 | 3.568515 | -2.281868 | 2.989394 | 2.357696 | 12.50349 | 9.027666
2018-03-14 02:26 | 19610.69 | 3840.0004 | 5 | 2 | 3.555207 | -2.28188 | 2.989394 | 2.433754 | 12.50349 | 9.298573
2018-03-14 02:28 | 19730.69 | 3960.0004 | 5 | 2 | 3.541551 | -2.281891 | 2.989394 | 2.509808 | 12.50349 | 9.568449
2018-03-14 02:30 | 19850.69 | 4080.0007 | 5 | 2 | 3.525548 | -2.281857 | 2.989394 | 2.585864 | 12.50349 | 9.837221
2018-03-14 02:32 | 19970.69 | 4200.0012 | 5 | 2 | 3.504435 | -2.281835 | 2.989394 | 2.661919 | 12.50349 | 10.10459
2018-03-14 02:34 | 20090.69 | 4320.0005 | 5 | 2 | 3.475875 | -2.281835 | 2.989394 | 2.737976 | 12.50349 | 10.3701
2018-03-14 02:36 | 20210.69 | 4440.0021 | 5 | 2 | 3.434218 | -2.281847 | 2.989394 | 2.81403 | 12.50349 | 10.63299
2018-03-14 02:38 | 20330.69 | 4560.0013 | 5 | 2 | 3.354352 | -2.281851 | 2.989394 | 2.890085 | 12.50349 | 10.89157
2018-03-14 02:40 | 20450.69 | 4680.0005 | 5 | 2 | 3.140348 | -2.281824 | 2.989394 | 2.966135 | 12.50349 | 11.13998
2018-03-14 02:40 | 20484.34 | 4713.6565 | 5 | 2 | 2.999974 | -2.281916 | 2.989394 | 2.987467 | 12.50349 | 11.20563
2018-03-14 02:42 | 20604.39 | 120.0002 | 6 | 2 | 3.21093 | 0 | 2.989394 | 2.987467 | 12.50349 | 11.20563
2018-03-14 02:44 | 20724.4 | 240.0012 | 6 | 2 | 3.225898 | 0 | 2.989394 | 2.987467 | 12.50349 | 11.20563
2018-03-14 02:45 | 20784.4 | 300.0042 | 6 | 2 | 3.231076 | 0 | 2.989394 | 2.987467 | 12.50349 | 11.20563
2018-03-14 02:45 | 20784.41 | 0.0023 | 7 | 3 | 3.231124 | 0 | 0 | 0 | 0 | 0
2018-03-14 02:47 | 20904.5 | 120.0018 | 2 | 3 | 3.946693 | 4.889875 | 0.1623082 | 2.99e-10 | 0.6174513 | 9.65e-10
2018-03-14 02:49 | 21024.5 | 240.0003 | 2 | 3 | 3.99703 | 4.889851 | 0.3252897 | 2.99e-10 | 1.265568 | 9.65e-10
2018-03-14 02:51 | 21144.5 | 360.0011 | 2 | 3 | 4.032612 | 4.88986 | 0.4882715 | 2.99e-10 | 1.91995 | 9.65e-10
2018-03-14 02:53 | 21264.5 | 480.0011 | 2 | 3 | 4.06476 | 4.889853 | 0.6512502 | 2.99e-10 | 2.579859 | 9.65e-10
2018-03-14 02:55 | 21384.5 | 600.0019 | 2 | 3 | 4.092229 | 4.889866 | 0.81423 | 2.99e-10 | 3.244628 | 9.65e-10
2018-03-14 02:57 | 21504.5 | 720.0003 | 2 | 3 | 4.116564 | 4.88987 | 0.9772098 | 2.99e-10 | 3.913591 | 9.65e-10
2018-03-14 02:59 | 21624.5 | 840.0013 | 2 | 3 | 4.141118 | 4.889912 | 1.140189 | 2.99e-10 | 4.586471 | 9.65e-10
2018-03-14 03:01 | 21744.5 | 960.0004 | 2 | 3 | 4.169207 | 4.889866 | 1.303169 | 2.99e-10 | 5.263627 | 9.65e-10
2018-03-14 03:03 | 21864.5 | 1080.0013 | 2 | 3 | 4.200396 | 4.868217 | 1.466138 | 2.99e-10 | 5.945642 | 9.65e-10
2018-03-14 03:05 | 21984.5 | 1200.0015 | 2 | 3 | 4.200387 | 4.28051 | 1.618324 | 2.99e-10 | 6.584884 | 9.65e-10
2018-03-14 03:07 | 22104.5 | 1320.0007 | 2 | 3 | 4.20037 | 3.737272 | 1.751856 | 2.99e-10 | 7.145771 | 9.65e-10
2018-03-14 03:09 | 22217.83 | 1433.3337 | 2 | 3 | 4.200388 | 3.259985 | 1.861892 | 2.99e-10 | 7.607963 | 9.65e-10
2018-03-14 03:11 | 22337.85 | 120.0003 | 3 | 3 | 4.229642 | 3.259869 | 1.97011 | 2.99e-10 | 8.063997 | 9.65e-10
2018-03-14 03:13 | 22457.85 | 240.0012 | 3 | 3 | 4.263055 | 3.259865 | 2.078769 | 2.99e-10 | 8.525381 | 9.65e-10
2018-03-14 03:15 | 22577.85 | 360.0006 | 3 | 3 | 4.29868 | 3.259876 | 2.187418 | 2.99e-10 | 8.990475 | 9.65e-10
2018-03-14 03:17 | 22697.85 | 480.0028 | 3 | 3 | 4.336314 | 3.259846 | 2.296072 | 2.99e-10 | 9.459569 | 9.65e-10
2018-03-14 03:19 | 22817.85 | 600.0004 | 3 | 3 | 4.375642 | 3.259882 | 2.404723 | 2.99e-10 | 9.932838 | 9.65e-10
2018-03-14 03:21 | 22937.85 | 720.0004 | 3 | 3 | 4.400388 | 2.997063 | 2.511554 | 2.99e-10 | 10.40211 | 9.65e-10
2018-03-14 03:23 | 23057.85 | 840.0021 | 3 | 3 | 4.400364 | 2.490803 | 2.602669 | 2.99e-10 | 10.80305 | 9.65e-10
2018-03-14 03:25 | 23177.85 | 960.0013 | 3 | 3 | 4.400381 | 2.086609 | 2.678722 | 2.99e-10 | 11.13771 | 9.65e-10
2018-03-14 03:27 | 23297.85 | 1080.0005 | 3 | 3 | 4.400361 | 1.757824 | 2.742598 | 2.99e-10 | 11.41879 | 9.65e-10
2018-03-14 03:29 | 23417.85 | 1200.0005 | 3 | 3 | 4.400346 | 1.490969 | 2.796588 | 2.99e-10 | 11.65637 | 9.65e-10
2018-03-14 03:31 | 23537.85 | 1320.0005 | 3 | 3 | 4.40034 | 1.27343 | 2.842542 | 2.99e-10 | 11.85858 | 9.65e-10
2018-03-14 03:33 | 23657.85 | 1440.0008 | 3 | 3 | 4.400345 | 1.095385 | 2.881918 | 2.99e-10 | 12.03185 | 9.65e-10
2018-03-14 03:35 | 23777.85 | 1560.0013 | 3 | 3 | 4.400331 | 0.9478378 | 2.915892 | 2.99e-10 | 12.18134 | 9.65e-10
2018-03-14 03:37 | 23897.85 | 1680.0005 | 3 | 3 | 4.400342 | 0.8254318 | 2.945378 | 2.99e-10 | 12.31109 | 9.65e-10
2018-03-14 03:39 | 24017.85 | 1800.0005 | 3 | 3 | 4.40032 | 0.7222328 | 2.971118 | 2.99e-10 | 12.42436 | 9.65e-10
2018-03-14 03:41 | 24113.84 | 1895.9921 | 3 | 3 | 4.400335 | 0.6519966 | 2.989408 | 2.99e-10 | 12.50484 | 9.65e-10
2018-03-14 03:43 | 24233.89 | 120.0007 | 4 | 3 | 4.353734 | 0 | 2.989408 | 2.99e-10 | 12.50484 | 9.65e-10
2018-03-14 03:45 | 24353.89 | 240 | 4 | 3 | 4.350708 | 0 | 2.989408 | 2.99e-10 | 12.50484 | 9.65e-10
2018-03-14 03:46 | 24413.89 | 300.0037 | 4 | 3 | 4.349752 | 0 | 2.989408 | 2.99e-10 | 12.50484 | 9.65e-10
2018-03-14 03:48 | 24533.98 | 120.0007 | 5 | 3 | 4.177498 | -2.281851 | 2.989408 | 0.07604942 | 12.50484 | 0.3193153
2018-03-14 03:50 | 24653.98 | 240.001 | 5 | 3 | 4.147594 | -2.281893 | 2.989408 | 0.1521077 | 12.50484 | 0.6358976
2018-03-14 03:52 | 24773.98 | 360.001 | 5 | 3 | 4.118524 | -2.281897 | 2.989408 | 0.2281602 | 12.50484 | 0.9502264
2018-03-14 03:54 | 24893.98 | 480.0018 | 5 | 3 | 4.089568 | -2.28187 | 2.989408 | 0.304217 | 12.50484 | 1.262367
2018-03-14 03:56 | 25013.98 | 600.001 | 5 | 3 | 4.060733 | -2.281847 | 2.989408 | 0.380271 | 12.50484 | 1.572297
2018-03-14 03:58 | 25133.98 | 720.0026 | 5 | 3 | 4.032063 | -2.281878 | 2.989408 | 0.4563263 | 12.50484 | 1.880045
2018-03-14 04:00 | 25253.98 | 840.0013 | 5 | 3 | 4.003706 | -2.281916 | 2.989408 | 0.5323833 | 12.50484 | 2.185631
2018-03-14 04:02 | 25373.98 | 960.0018 | 5 | 3 | 3.975769 | -2.281857 | 2.989408 | 0.6084363 | 12.50484 | 2.48906
2018-03-14 04:04 | 25493.98 | 1080.0018 | 5 | 3 | 3.948364 | -2.28184 | 2.989408 | 0.6844946 | 12.50484 | 2.790404
2018-03-14 04:06 | 25613.98 | 1200.0026 | 5 | 3 | 3.921642 | -2.28183 | 2.989408 | 0.7605484 | 12.50484 | 3.089672
2018-03-14 04:08 | 25733.98 | 1320.001 | 5 | 3 | 3.895713 | -2.28184 | 2.989408 | 0.8366027 | 12.50484 | 3.386939
2018-03-14 04:10 | 25853.98 | 1440.0018 | 5 | 3 | 3.870702 | -2.28187 | 2.989408 | 0.9126598 | 12.50484 | 3.682278
2018-03-14 04:12 | 25973.98 | 1560.0004 | 5 | 3 | 3.846707 | -2.28184 | 2.989408 | 0.9887144 | 12.50484 | 3.975743
2018-03-14 04:14 | 26093.98 | 1680.0017 | 5 | 3 | 3.823724 | -2.281909 | 2.989408 | 1.064772 | 12.50484 | 4.267431
2018-03-14 04:16 | 26213.98 | 1800.001 | 5 | 3 | 3.801808 | -2.282197 | 2.989408 | 1.140827 | 12.50484 | 4.557406
2018-03-14 04:18 | 26333.98 | 1920.0002 | 5 | 3 | 3.781212 | -2.282086 | 2.989408 | 1.216886 | 12.50484 | 4.845776
2018-03-14 04:20 | 26453.98 | 2040.0012 | 5 | 3 | 3.761975 | -2.28184 | 2.989408 | 1.292942 | 12.50484 | 5.132619
2018-03-14 04:22 | 26573.98 | 2160.0005 | 5 | 3 | 3.743848 | -2.281872 | 2.989408 | 1.368992 | 12.50484 | 5.418023
2018-03-14 04:24 | 26693.98 | 2280.0018 | 5 | 3 | 3.726608 | -2.281826 | 2.989408 | 1.445048 | 12.50484 | 5.702103
2018-03-14 04:26 | 26813.98 | 2400.001 | 5 | 3 | 3.710127 | -2.281893 | 2.989408 | 1.521104 | 12.50484 | 5.984903
2018-03-14 04:28 | 26933.98 | 2520.0002 | 5 | 3 | 3.6945 | -2.281799 | 2.989408 | 1.597159 | 12.50484 | 6.266477
2018-03-14 04:30 | 27053.98 | 2640.001 | 5 | 3 | 3.679774 | -2.281865 | 2.989408 | 1.673213 | 12.50484 | 6.546892
2018-03-14 04:32 | 27173.98 | 2760.0017 | 5 | 3 | 3.666022 | -2.28184 | 2.989408 | 1.749267 | 12.50484 | 6.826223
2018-03-14 04:34 | 27293.98 | 2880.001 | 5 | 3 | 3.653241 | -2.281847 | 2.989408 | 1.825319 | 12.50484 | 7.104538
2018-03-14 04:36 | 27413.98 | 3000.0009 | 5 | 3 | 3.641216 | -2.281819 | 2.989408 | 1.901377 | 12.50484 | 7.381935
2018-03-14 04:38 | 27533.98 | 3120.001 | 5 | 3 | 3.629657 | -2.281874 | 2.989408 | 1.977428 | 12.50484 | 7.658413
2018-03-14 04:40 | 27653.98 | 3240.0026 | 5 | 3 | 3.61821 | -2.281822 | 2.989408 | 2.053488 | 12.50484 | 7.934052
2018-03-14 04:42 | 27773.98 | 3360.0002 | 5 | 3 | 3.606567 | -2.282176 | 2.989408 | 2.129541 | 12.50484 | 8.208787
2018-03-14 04:44 | 27893.98 | 3480.0018 | 5 | 3 | 3.594445 | -2.281835 | 2.989408 | 2.205599 | 12.50484 | 8.482638
2018-03-14 04:46 | 28013.98 | 3600.0009 | 5 | 3 | 3.581576 | -2.281849 | 2.989408 | 2.28165 | 12.50484 | 8.755515
2018-03-14 04:48 | 28133.98 | 3720.0026 | 5 | 3 | 3.568359 | -2.281878 | 2.989408 | 2.357713 | 12.50484 | 9.027435
2018-03-14 04:50 | 28253.98 | 3840.001 | 5 | 3 | 3.555044 | -2.282176 | 2.989408 | 2.433764 | 12.50484 | 9.298309
2018-03-14 04:52 | 28373.98 | 3960.0011 | 5 | 3 | 3.541388 | -2.28187 | 2.989408 | 2.509821 | 12.50484 | 9.568183
2018-03-14 04:54 | 28493.98 | 4080.0019 | 5 | 3 | 3.525344 | -2.281856 | 2.989408 | 2.585876 | 12.50484 | 9.836939
2018-03-14 04:56 | 28613.98 | 4200.0003 | 5 | 3 | 3.504216 | -2.28219 | 2.989408 | 2.661928 | 12.50484 | 10.10428
2018-03-14 04:58 | 28733.98 | 4320.0011 | 5 | 3 | 3.475611 | -2.281853 | 2.989408 | 2.737983 | 12.50484 | 10.36977
2018-03-14 05:00 | 28853.98 | 4440.0019 | 5 | 3 | 3.433943 | -2.281853 | 2.989408 | 2.814038 | 12.50484 | 10.63264
2018-03-14 05:02 | 28973.98 | 4560.0018 | 5 | 3 | 3.354131 | -2.281849 | 2.989408 | 2.890092 | 12.50484 | 10.8912
2018-03-14 05:04 | 29093.98 | 4680.001 | 5 | 3 | 3.140249 | -2.281817 | 2.989408 | 2.966145 | 12.50484 | 11.1396
2018-03-14 05:05 | 29127.63 | 4713.6504 | 5 | 3 | 2.999973 | -2.281803 | 2.989408 | 2.987462 | 12.50484 | 11.20521
2018-03-14 05:07 | 29247.68 | 120.0008 | 6 | 3 | 3.211263 | 0 | 2.989408 | 2.987462 | 12.50484 | 11.20521
2018-03-14 05:09 | 29367.68 | 240.0017 | 6 | 3 | 3.226174 | 0 | 2.989408 | 2.987462 | 12.50484 | 11.20521
2018-03-14 05:10 | 29427.68 | 300.0031 | 6 | 3 | 3.231315 | 0 | 2.989408 | 2.987462 | 12.50484 | 11.20521
2018-03-14 05:10 | 29427.69342 | 0.0023 | 7 | 4 | 3.231387 | 0 | 0 | 0 | 0 | 0
2018-03-14 05:12 | 29547.78 | 120.001 | 2 | 4 | 3.946827 | 4.889885 | 0.1623021 | 3.38e-10 | 0.6174712 | 1.093e-09
2018-03-14 05:14 | 29667.78 | 240.0018 | 2 | 4 | 3.997197 | 4.889856 | 0.3252823 | 3.38e-10 | 1.265605 | 1.093e-09
2018-03-14 05:16 | 29787.78 | 360.0019 | 2 | 4 | 4.032787 | 4.889807 | 0.4882568 | 3.38e-10 | 1.919985 | 1.093e-09
2018-03-14 05:18 | 29907.78 | 480 | 2 | 4 | 4.064928 | 4.889849 | 0.6512296 | 3.38e-10 | 2.579898 | 1.093e-09
2018-03-14 05:20 | 30027.78 | 600.0018 | 2 | 4 | 4.092403 | 4.890196 | 0.814219 | 3.38e-10 | 3.244733 | 1.093e-09
2018-03-14 05:22 | 30147.78 | 720.0008 | 2 | 4 | 4.116704 | 4.889856 | 0.9771927 | 3.38e-10 | 3.913696 | 1.093e-09
2018-03-14 05:24 | 30267.78 | 840.0018 | 2 | 4 | 4.141241 | 4.889832 | 1.140186 | 3.38e-10 | 4.586658 | 1.093e-09
2018-03-14 05:26 | 30387.78 | 960.0019 | 2 | 4 | 4.169343 | 4.889849 | 1.303166 | 3.38e-10 | 5.263832 | 1.093e-09
2018-03-14 05:28 | 30507.78 | 1080.0012 | 2 | 4 | 4.200407 | 4.865448 | 1.46613 | 3.38e-10 | 5.94584 | 1.093e-09
2018-03-14 05:30 | 30627.78 | 1200.0011 | 2 | 4 | 4.200393 | 4.277641 | 1.618228 | 3.38e-10 | 6.584711 | 1.093e-09
2018-03-14 05:32 | 30747.78 | 1320.0003 | 2 | 4 | 4.20039 | 3.736341 | 1.751687 | 3.38e-10 | 7.14529 | 1.093e-09
2018-03-14 05:33 | 30860.91 | 1433.1297 | 2 | 4 | 4.200406 | 3.259975 | 1.861503 | 3.38e-10 | 7.606559 | 1.093e-09
2018-03-14 05:35 | 30980.93 | 120.0018 | 3 | 4 | 4.229681 | 3.259888 | 1.969722 | 3.38e-10 | 8.062599 | 1.093e-09
2018-03-14 05:37 | 31100.93 | 240.0011 | 3 | 4 | 4.263164 | 3.259882 | 2.078375 | 3.38e-10 | 8.523969 | 1.093e-09
2018-03-14 05:39 | 31220.93 | 360.0002 | 3 | 4 | 4.298873 | 3.259903 | 2.187024 | 3.38e-10 | 8.989074 | 1.093e-09
2018-03-14 05:41 | 31340.93 | 480.0011 | 3 | 4 | 4.336529 | 3.259865 | 2.29568 | 3.38e-10 | 9.4582 | 1.093e-09
2018-03-14 05:43 | 31460.93 | 600.0011 | 3 | 4 | 4.375924 | 3.259846 | 2.404331 | 3.38e-10 | 9.931499 | 1.093e-09
2018-03-14 05:45 | 31580.93 | 720.0003 | 3 | 4 | 4.400391 | 2.993174 | 2.511105 | 3.38e-10 | 10.40053 | 1.093e-09
2018-03-14 05:47 | 31700.93 | 840.0011 | 3 | 4 | 4.400383 | 2.489567 | 2.602123 | 3.38e-10 | 10.80105 | 1.093e-09
2018-03-14 05:49 | 31820.93 | 960.0003 | 3 | 4 | 4.400367 | 2.084663 | 2.678119 | 3.38e-10 | 11.13546 | 1.093e-09
2018-03-14 05:51 | 31940.93 | 1080.0004 | 3 | 4 | 4.400369 | 1.75703 | 2.741952 | 3.38e-10 | 11.41635 | 1.093e-09
2018-03-14 05:53 | 32060.93 | 1200.0027 | 3 | 4 | 4.400317 | 1.489632 | 2.795918 | 3.38e-10 | 11.65382 | 1.093e-09
2018-03-14 05:55 | 32180.93 | 1320.0012 | 3 | 4 | 4.400343 | 1.272869 | 2.841844 | 3.38e-10 | 11.85591 | 1.093e-09
2018-03-14 05:57 | 32300.93 | 1440.0003 | 3 | 4 | 4.400345 | 1.094616 | 2.881199 | 3.38e-10 | 12.02908 | 1.093e-09
2018-03-14 05:59 | 32420.93 | 1560.0003 | 3 | 4 | 4.400339 | 0.9474792 | 2.915151 | 3.38e-10 | 12.17849 | 1.093e-09
2018-03-14 06:01 | 32540.93 | 1680.0005 | 3 | 4 | 4.400342 | 0.8251228 | 2.944622 | 3.38e-10 | 12.30817 | 1.093e-09
2018-03-14 06:03 | 32660.93 | 1800.001 | 3 | 4 | 4.400324 | 0.7222195 | 2.970351 | 3.38e-10 | 12.42138 | 1.093e-09
2018-03-14 06:05 | 32755.89 | 1894.9616 | 3 | 4 | 4.400316 | 0.6519985 | 2.988447 | 3.38e-10 | 12.50101 | 1.093e-09
2018-03-14 06:07 | 32875.94 | 120.0002 | 4 | 4 | 4.353633 | 0 | 2.988447 | 3.38e-10 | 12.50101 | 1.093e-09
2018-03-14 06:09 | 32995.94 | 240.0002 | 4 | 4 | 4.35056 | 0 | 2.988447 | 3.38e-10 | 12.50101 | 1.093e-09
2018-03-14 06:10 | 33055.94 | 300.0023 | 4 | 4 | 4.349612 | 0 | 2.988447 | 3.38e-10 | 12.50101 | 1.093e-09
2018-03-14 06:12 | 33176.03 | 120.0018 | 5 | 4 | 4.176984 | -2.281824 | 2.988447 | 0.07605571 | 12.50101 | 0.3193061
2018-03-14 06:14 | 33296.03 | 240.0011 | 5 | 4 | 4.147033 | -2.281865 | 2.988447 | 0.1521072 | 12.50101 | 0.6358191
2018-03-14 06:16 | 33416.03 | 360.0003 | 5 | 4 | 4.117968 | -2.281837 | 2.988447 | 0.2281642 | 12.50101 | 0.9501233
2018-03-14 06:18 | 33536.03 | 480.0027 | 5 | 4 | 4.088987 | -2.281872 | 2.988447 | 0.3042187 | 12.50101 | 1.26221
2018-03-14 06:20 | 33656.03 | 600.0011 | 5 | 4 | 4.060099 | -2.28187 | 2.988447 | 0.380273 | 12.50101 | 1.572096
2018-03-14 06:22 | 33776.03 | 720.0019 | 5 | 4 | 4.031435 | -2.281872 | 2.988447 | 0.4563248 | 12.50101 | 1.879782
2018-03-14 06:24 | 33896.03 | 840.0001 | 5 | 4 | 4.003078 | -2.28184 | 2.988447 | 0.5323819 | 12.50101 | 2.185321
2018-03-14 06:26 | 34016.03 | 960.0003 | 5 | 4 | 3.975131 | -2.281849 | 2.988447 | 0.6084365 | 12.50101 | 2.488707
2018-03-14 06:28 | 34136.03 | 1080.0018 | 5 | 4 | 3.947751 | -2.281819 | 2.988447 | 0.6844929 | 12.50101 | 2.789995
2018-03-14 06:30 | 34256.03 | 1200.0002 | 5 | 4 | 3.920996 | -2.28187 | 2.988447 | 0.7605425 | 12.50101 | 3.089198
2018-03-14 06:32 | 34376.03 | 1320.0018 | 5 | 4 | 3.895075 | -2.281874 | 2.988447 | 0.8366029 | 12.50101 | 3.386439
2018-03-14 06:34 | 34496.03 | 1440.0011 | 5 | 4 | 3.870064 | -2.28188 | 2.988447 | 0.9126539 | 12.50101 | 3.681707
2018-03-14 06:36 | 34616.03 | 1560.0011 | 5 | 4 | 3.846053 | -2.281874 | 2.988447 | 0.9887117 | 12.50101 | 3.975137
2018-03-14 06:38 | 34736.03 | 1680.0011 | 5 | 4 | 3.823078 | -2.281874 | 2.988447 | 1.064768 | 12.50101 | 4.266775
2018-03-14 06:40 | 34856.03 | 1800.0027 | 5 | 4 | 3.801192 | -2.281868 | 2.988447 | 1.140823 | 12.50101 | 4.556699
2018-03-14 06:42 | 34976.03 | 1920.0002 | 5 | 4 | 3.780614 | -2.281847 | 2.988447 | 1.216875 | 12.50101 | 4.844995
2018-03-14 06:44 | 35096.03 | 2040.0003 | 5 | 4 | 3.761367 | -2.281888 | 2.988447 | 1.29293 | 12.50101 | 5.13179
2018-03-14 06:46 | 35216.03 | 2160.0007 | 5 | 4 | 3.74325 | -2.281856 | 2.988447 | 1.368986 | 12.50101 | 5.417166
2018-03-14 06:48 | 35336.03 | 2280.0015 | 5 | 4 | 3.726006 | -2.281849 | 2.988447 | 1.445041 | 12.50101 | 5.701198
2018-03-14 06:50 | 35456.03 | 2400.0004 | 5 | 4 | 3.709548 | -2.281861 | 2.988447 | 1.521095 | 12.50101 | 5.983948
2018-03-14 06:52 | 35576.03 | 2520.0012 | 5 | 4 | 3.693926 | -2.281876 | 2.988447 | 1.597149 | 12.50101 | 6.265473
2018-03-14 06:54 | 35696.03 | 2640.002 | 5 | 4 | 3.679206 | -2.281868 | 2.988447 | 1.673201 | 12.50101 | 6.545839
2018-03-14 06:56 | 35816.03 | 2760.0004 | 5 | 4 | 3.665468 | -2.281822 | 2.988447 | 1.749252 | 12.50101 | 6.825117
2018-03-14 06:58 | 35936.03 | 2880.002 | 5 | 4 | 3.652711 | -2.281863 | 2.988447 | 1.82531 | 12.50101 | 7.103415
2018-03-14 07:00 | 36056.03 | 3000.0004 | 5 | 4 | 3.640714 | -2.281842 | 2.988447 | 1.901365 | 12.50101 | 7.380758
2018-03-14 07:02 | 36176.03 | 3120.001 | 5 | 4 | 3.629183 | -2.281878 | 2.988447 | 1.977419 | 12.50101 | 7.65721
2018-03-14 07:04 | 36296.03 | 3240.0019 | 5 | 4 | 3.617732 | -2.281849 | 2.988447 | 2.053474 | 12.50101 | 7.932793
2018-03-14 07:06 | 36416.03 | 3360.0012 | 5 | 4 | 3.60609 | -2.281824 | 2.988447 | 2.129525 | 12.50101 | 8.207485
2018-03-14 07:08 | 36536.03 | 3480.0004 | 5 | 4 | 3.593985 | -2.281835 | 2.988447 | 2.20558 | 12.50101 | 8.481292
2018-03-14 07:10 | 36656.03 | 3600.0004 | 5 | 4 | 3.581119 | -2.281819 | 2.988447 | 2.281637 | 12.50101 | 8.754155
2018-03-14 07:12 | 36776.03 | 3720.0005 | 5 | 4 | 3.567894 | -2.281796 | 2.988447 | 2.357693 | 12.50101 | 9.026017
2018-03-14 07:14 | 36896.03 | 3840.0005 | 5 | 4 | 3.554588 | -2.281824 | 2.988447 | 2.433748 | 12.50101 | 9.296869
2018-03-14 07:16 | 37016.03 | 3960.0021 | 5 | 4 | 3.540903 | -2.281835 | 2.988447 | 2.509802 | 12.50101 | 9.566694
2018-03-14 07:18 | 37136.03 | 4080.0013 | 5 | 4 | 3.524819 | -2.28183 | 2.988447 | 2.585855 | 12.50101 | 9.835405
2018-03-14 07:20 | 37256.03 | 4200.0005 | 5 | 4 | 3.503622 | -2.281824 | 2.988447 | 2.661913 | 12.50101 | 10.10272
2018-03-14 07:22 | 37376.03 | 4320.0005 | 5 | 4 | 3.474863 | -2.28187 | 2.988447 | 2.737966 | 12.50101 | 10.36815
2018-03-14 07:24 | 37496.03 | 4440.0029 | 5 | 4 | 3.432924 | -2.281853 | 2.988447 | 2.814025 | 12.50101 | 10.63098
2018-03-14 07:26 | 37616.03 | 4560.0004 | 5 | 4 | 3.352191 | -2.281845 | 2.988447 | 2.890074 | 12.50101 | 10.8894
2018-03-14 07:28 | 37736.03 | 4680.0004 | 5 | 4 | 3.135321 | -2.281903 | 2.988447 | 2.966129 | 12.50101 | 11.13759
2018-03-14 07:29 | 37768.16 | 4712.1378 | 5 | 4 | 2.999975 | -2.281872 | 2.988447 | 2.986491 | 12.50101 | 11.2002
2018-03-14 07:31 | 37888.22 | 120.0008 | 6 | 4 | 3.212014 | 0 | 2.988447 | 2.986491 | 12.50101 | 11.2002
2018-03-14 07:33 | 38008.22 | 240.0017 | 6 | 4 | 3.226914 | 0 | 2.988447 | 2.986491 | 12.50101 | 11.2002
2018-03-14 07:34 | 38068.22 | 300.0046 | 6 | 4 | 3.232037 | 0 | 2.988447 | 2.986491 | 12.50101 | 11.2002
2018-03-14 07:34 | 38068.23 | 0.0023 | 7 | 5 | 3.23203 | 0 | 0 | 0 | 0 | 0
2018-03-14 07:36 | 38188.32 | 120.0009 | 2 | 5 | 3.947667 | 4.889891 | 0.162298 | 0 | 0.6176159 | 0
2018-03-14 07:38 | 38308.32 | 240.0013 | 2 | 5 | 3.997906 | 4.889851 | 0.3252757 | 0 | 1.265863 | 0
2018-03-14 07:40 | 38428.32 | 360.0003 | 2 | 5 | 4.033468 | 4.88986 | 0.4882548 | 0 | 1.920375 | 0
2018-03-14 07:42 | 38548.32 | 480.0019 | 2 | 5 | 4.065629 | 4.889856 | 0.6512411 | 0 | 2.580455 | 0
2018-03-14 07:44 | 38668.32 | 600.002 | 2 | 5 | 4.093046 | 4.889874 | 0.8142229 | 0 | 3.245369 | 0
2018-03-14 07:46 | 38788.32 | 720.0003 | 2 | 5 | 4.117266 | 4.889845 | 0.9771942 | 0 | 3.914421 | 0
2018-03-14 07:48 | 38908.32 | 840.0003 | 2 | 5 | 4.141813 | 4.889847 | 1.140178 | 0 | 4.587436 | 0
2018-03-14 07:50 | 39028.32 | 960.0011 | 2 | 5 | 4.169885 | 4.889858 | 1.303164 | 0 | 5.264728 | 0
2018-03-14 07:52 | 39148.32 | 1080.0006 | 2 | 5 | 4.200397 | 4.85396 | 1.46611 | 0 | 5.946752 | 0
2018-03-14 07:54 | 39268.32 | 1200.0012 | 2 | 5 | 4.200367 | 4.270308 | 1.61792 | 0 | 6.58441 | 0
2018-03-14 07:56 | 39388.32 | 1320.002 | 2 | 5 | 4.200359 | 3.729919 | 1.751162 | 0 | 7.144076 | 0
2018-03-14 07:57 | 39500.39 | 1432.0681 | 2 | 5 | 4.200381 | 3.259974 | 1.859865 | 0 | 7.60067 | 0
2018-03-14 07:59 | 39620.41 | 120.0019 | 3 | 5 | 4.22965 | 3.259865 | 1.968084 | 0 | 8.05671 | 0
2018-03-14 08:01 | 39740.41 | 240.001 | 3 | 5 | 4.263093 | 3.259899 | 2.076736 | 0 | 8.518068 | 0
2018-03-14 08:03 | 39860.41 | 360.0002 | 3 | 5 | 4.298792 | 3.259907 | 2.185385 | 0 | 8.983172 | 0
2018-03-14 08:05 | 39980.41 | 480.001 | 3 | 5 | 4.336443 | 3.259918 | 2.294041 | 0 | 9.452288 | 0
2018-03-14 08:07 | 40100.41 | 600.002 | 3 | 5 | 4.375788 | 3.259882 | 2.402692 | 0 | 9.925572 | 0
2018-03-14 08:09 | 40220.41 | 720.002 | 3 | 5 | 4.400361 | 2.994005 | 2.509489 | 0 | 10.39471 | 0
2018-03-14 08:11 | 40340.41 | 840.0019 | 3 | 5 | 4.400367 | 2.490284 | 2.600564 | 0 | 10.79547 | 0
2018-03-14 08:13 | 40460.41 | 960.0005 | 3 | 5 | 4.400363 | 2.086109 | 2.676601 | 0 | 11.13006 | 0
2018-03-14 08:15 | 40580.41 | 1080.0011 | 3 | 5 | 4.400341 | 1.758108 | 2.740481 | 0 | 11.41116 | 0
2018-03-14 08:17 | 40700.41 | 1200.0011 | 3 | 5 | 4.40037 | 1.492308 | 2.794494 | 0 | 11.64884 | 0
2018-03-14 08:19 | 40820.41 | 1320.0011 | 3 | 5 | 4.400347 | 1.274525 | 2.840476 | 0 | 11.85117 | 0
2018-03-14 08:21 | 40940.41 | 1440.0003 | 3 | 5 | 4.400322 | 1.095781 | 2.879883 | 0 | 12.02457 | 0
2018-03-14 08:23 | 41060.41 | 1560.0001 | 3 | 5 | 4.400333 | 0.9490013 | 2.913885 | 0 | 12.1742 | 0
2018-03-14 08:25 | 41180.41 | 1680.0004 | 3 | 5 | 4.400316 | 0.8258419 | 2.9434 | 0 | 12.30407 | 0
2018-03-14 08:27 | 41300.41 | 1800.0003 | 3 | 5 | 4.400314 | 0.7228928 | 2.96917 | 0 | 12.41747 | 0
2018-03-14 08:29 | 41397.08 | 1896.6751 | 3 | 5 | 4.400332 | 0.6519985 | 2.987607 | 0 | 12.4986 | 0
2018-03-14 08:31 | 41517.12582 | 120.0008 | 4 | 5 | 4.353522 | 0 | 2.987607 | 0 | 12.4986 | 0
2018-03-14 08:33 | 41637.12652 | 240.0015 | 4 | 5 | 4.350462 | 0 | 2.987607 | 0 | 12.4986 | 0
2018-03-14 08:34 | 41697.12802 | 300.003 | 4 | 5 | 4.349523 | 0 | 2.987607 | 0 | 12.4986 | 0
2018-03-14 08:36 | 41817.21926 | 120.001 | 5 | 5 | 4.176454 | -2.281886 | 2.987607 | 0.07605278 | 12.4986 | 0.3192585
2018-03-14 08:38 | 41937.22016 | 240.0019 | 5 | 5 | 4.146449 | -2.281874 | 2.987607 | 0.1521105 | 12.4986 | 0.6357551
2018-03-14 08:40 | 42057.21856 | 360.0003 | 5 | 5 | 4.117325 | -2.282084 | 2.987607 | 0.2281661 | 12.4986 | 0.9500077
2018-03-14 08:42 | 42177.22016 | 480.0019 | 5 | 5 | 4.088343 | -2.281895 | 2.987607 | 0.3042228 | 12.4986 | 1.262055
2018-03-14 08:44 | 42297.21886 | 600.0006 | 5 | 5 | 4.059431 | -2.281826 | 2.987607 | 0.3802758 | 12.4986 | 1.571886
2018-03-14 08:46 | 42417.22016 | 720.0019 | 5 | 5 | 4.030742 | -2.281842 | 2.987607 | 0.4563326 | 12.4986 | 1.87954
2018-03-14 08:48 | 42537.21936 | 840.0011 | 5 | 5 | 4.002346 | -2.28197 | 2.987607 | 0.532386 | 12.4986 | 2.18501
2018-03-14 08:50 | 42657.21836 | 960.0001 | 5 | 5 | 3.974391 | -2.281845 | 2.987607 | 0.6084385 | 12.4986 | 2.488332
2018-03-14 08:52 | 42777.21846 | 1080.0002 | 5 | 5 | 3.946962 | -2.281822 | 2.987607 | 0.6844972 | 12.4986 | 2.789572
2018-03-14 08:54 | 42897.21956 | 1200.0013 | 5 | 5 | 3.920213 | -2.281874 | 2.987607 | 0.7605511 | 12.4986 | 3.088732
2018-03-14 08:56 | 43017.21866 | 1320.0004 | 5 | 5 | 3.8943 | -2.281816 | 2.987607 | 0.8366027 | 12.4986 | 3.38588
2018-03-14 08:58 | 43137.21866 | 1440.0004 | 5 | 5 | 3.869285 | -2.281853 | 2.987607 | 0.9126579 | 12.4986 | 3.681104
2018-03-14 09:00 | 43257.21856 | 1560.0003 | 5 | 5 | 3.8453 | -2.281853 | 2.987607 | 0.9887107 | 12.4986 | 3.974455
2018-03-14 09:02 | 43377.22016 | 1680.0019 | 5 | 5 | 3.822328 | -2.281822 | 2.987607 | 1.064767 | 12.4986 | 4.266035
2018-03-14 09:04 | 43497.21866 | 1800.0004 | 5 | 5 | 3.800439 | -2.281926 | 2.987607 | 1.14082 | 12.4986 | 4.555896
2018-03-14 09:06 | 43617.21906 | 1920.0008 | 5 | 5 | 3.779212 | -2.281838 | 2.987607 | 1.216879 | 12.4986 | 4.844155
2018-03-14 09:08 | 43737.22106 | 2040.0028 | 5 | 5 | 3.759755 | -2.281861 | 2.987607 | 1.292935 | 12.4986 | 5.130831
2018-03-14 09:10 | 43857.21866 | 2160.0004 | 5 | 5 | 3.741659 | -2.281837 | 2.987607 | 1.368986 | 12.4986 | 5.416071
2018-03-14 09:12 | 43977.21936 | 2280.0011 | 5 | 5 | 3.724489 | -2.282192 | 2.987607 | 1.445045 | 12.4986 | 5.699997
2018-03-14 09:14 | 44097.21946 | 2400.0012 | 5 | 5 | 3.708115 | -2.281838 | 2.987607 | 1.521104 | 12.4986 | 5.98265
2018-03-14 09:16 | 44217.21946 | 2520.0012 | 5 | 5 | 3.692597 | -2.281853 | 2.987607 | 1.597159 | 12.4986 | 6.264076
2018-03-14 09:18 | 44337.21866 | 2640.0004 | 5 | 5 | 3.677981 | -2.281817 | 2.987607 | 1.673212 | 12.4986 | 6.544348
2018-03-14 09:20 | 44457.21946 | 2760.0012 | 5 | 5 | 3.664328 | -2.281965 | 2.987607 | 1.749271 | 12.4986 | 6.823563
2018-03-14 09:22 | 44577.21946 | 2880.0012 | 5 | 5 | 3.651676 | -2.281842 | 2.987607 | 1.825324 | 12.4986 | 7.10176
2018-03-14 09:24 | 44697.21946 | 3000.0012 | 5 | 5 | 3.639808 | -2.281868 | 2.987607 | 1.901379 | 12.4986 | 7.379036
2018-03-14 09:26 | 44817.22026 | 3120.002 | 5 | 5 | 3.628385 | -2.281835 | 2.987607 | 1.977435 | 12.4986 | 7.655427
2018-03-14 09:28 | 44937.21866 | 3240.0004 | 5 | 5 | 3.617023 | -2.281878 | 2.987607 | 2.053489 | 12.4986 | 7.930947
2018-03-14 09:30 | 45057.21946 | 3360.0012 | 5 | 5 | 3.605459 | -2.281884 | 2.987607 | 2.129544 | 12.4986 | 8.205604
2018-03-14 09:32 | 45177.21956 | 3480.0013 | 5 | 5 | 3.593382 | -2.28188 | 2.987607 | 2.205602 | 12.4986 | 8.479371
2018-03-14 09:34 | 45297.21876 | 3600.0005 | 5 | 5 | 3.580563 | -2.28187 | 2.987607 | 2.281656 | 12.4986 | 8.752182
2018-03-14 09:36 | 45417.21956 | 3720.0013 | 5 | 5 | 3.567358 | -2.281884 | 2.987607 | 2.357709 | 12.4986 | 9.023992
2018-03-14 09:38 | 45537.21956 | 3840.0013 | 5 | 5 | 3.554055 | -2.281865 | 2.987607 | 2.433763 | 12.4986 | 9.294799
2018-03-14 09:40 | 45657.21876 | 3960.0005 | 5 | 5 | 3.54037 | -2.281872 | 2.987607 | 2.509816 | 12.4986 | 9.564582
2018-03-14 09:42 | 45777.22036 | 4080.0021 | 5 | 5 | 3.524239 | -2.281851 | 2.987607 | 2.585871 | 12.4986 | 9.833256
2018-03-14 09:44 | 45897.21956 | 4200.0013 | 5 | 5 | 3.503017 | -2.281865 | 2.987607 | 2.661924 | 12.4986 | 10.10052
2018-03-14 09:46 | 46017.21876 | 4320.0005 | 5 | 5 | 3.47416 | -2.281828 | 2.987607 | 2.737979 | 12.4986 | 10.3659
2018-03-14 09:48 | 46137.21916 | 4440.0009 | 5 | 5 | 3.431952 | -2.281847 | 2.987607 | 2.814033 | 12.4986 | 10.62864
2018-03-14 09:50 | 46257.22026 | 4560.002 | 5 | 5 | 3.350392 | -2.281861 | 2.987607 | 2.890091 | 12.4986 | 10.887
2018-03-14 09:52 | 46377.21946 | 4680.0012 | 5 | 5 | 3.130682 | -2.281882 | 2.987607 | 2.966137 | 12.4986 | 11.13494
2018-03-14 09:53 | 46407.94406 | 4710.7258 | 5 | 5 | 2.999977 | -2.281857 | 2.987607 | 2.985608 | 12.4986 | 11.19476
2018-03-14 09:55 | 46527.9871 | 120.0002 | 6 | 5 | 3.21282 | 0 | 2.987607 | 2.985615 | 12.4986 | 11.19478
2018-03-14 09:57 | 46647.9879 | 240.001 | 6 | 5 | 3.227729 | 0 | 2.987607 | 2.985615 | 12.4986 | 11.19478
2018-03-14 09:58 | 46707.9901 | 300.0032 | 6 | 5 | 3.232855 | 0 | 2.987607 | 2.985615 | 12.4986 | 11.19478
2018-03-14 09:58 | 46708 | 0.0024 | 7 | 6 | 3.23279 | 0 | 0 | 0 | 0 | 0
2018-03-14 10:00 | 46828.09 | 120.0006 | 2 | 6 | 3.948409 | 4.889858 | 0.1622934 | 0 | 0.6177477 | 0
2018-03-14 10:02 | 46948.09 | 240.0018 | 2 | 6 | 3.998615 | 4.89019 | 0.3252719 | 0 | 1.266109 | 0
2018-03-14 10:04 | 47068.09 | 360.0002 | 2 | 6 | 4.034235 | 4.890203 | 0.4882574 | 0 | 1.920766 | 0
2018-03-14 10:06 | 47188.09 | 480.0018 | 2 | 6 | 4.066306 | 4.889832 | 0.6512328 | 0 | 2.580918 | 0
2018-03-14 10:08 | 47308.09 | 600.0018 | 2 | 6 | 4.093729 | 4.889839 | 0.8142164 | 0 | 3.245952 | 0
2018-03-14 10:10 | 47428.09 | 720.001 | 2 | 6 | 4.117968 | 4.889847 | 0.9771967 | 0 | 3.915154 | 0
2018-03-14 10:12 | 47548.09 | 840.0011 | 2 | 6 | 4.142525 | 4.889816 | 1.140174 | 0 | 4.588255 | 0
2018-03-14 10:14 | 47668.09 | 960.0034 | 2 | 6 | 4.170558 | 4.889858 | 1.303156 | 0 | 5.265639 | 0
2018-03-14 10:16 | 47788.09 | 1080.0011 | 2 | 6 | 4.200395 | 4.83987 | 1.466074 | 0 | 5.947648 | 0
2018-03-14 10:18 | 47908.09 | 1200.0003 | 2 | 6 | 4.200376 | 4.261568 | 1.617523 | 0 | 6.583795 | 0
2018-03-14 10:20 | 48028.09 | 1320.0003 | 2 | 6 | 4.200376 | 3.723663 | 1.750517 | 0 | 7.142416 | 0
2018-03-14 10:21 | 48138.78 | 1430.6921 | 2 | 6 | 4.200351 | 3.259996 | 1.857795 | 0 | 7.593028 | 0
2018-03-14 10:23 | 48258.8 | 120.0028 | 3 | 6 | 4.229622 | 3.259903 | 1.96602 | 0 | 8.049088 | 0
2018-03-14 10:25 | 48378.8 | 240.0002 | 3 | 6 | 4.26308 | 3.259863 | 2.074669 | 0 | 8.510428 | 0
2018-03-14 10:27 | 48498.8 | 360.0002 | 3 | 6 | 4.298768 | 3.25983 | 2.183318 | 0 | 8.975527 | 0
2018-03-14 10:29 | 48618.8 | 480.0019 | 3 | 6 | 4.336425 | 3.259861 | 2.291971 | 0 | 9.44463 | 0
2018-03-14 10:31 | 48738.8 | 600.0012 | 3 | 6 | 4.375781 | 3.259853 | 2.400623 | 0 | 9.917912 | 0
2018-03-14 10:33 | 48858.8 | 720.001 | 3 | 6 | 4.400391 | 2.995829 | 2.507423 | 0 | 10.38706 | 0
2018-03-14 10:35 | 48978.8 | 840.0019 | 3 | 6 | 4.400395 | 2.49235 | 2.598538 | 0 | 10.788 | 0
2018-03-14 10:37 | 49098.8 | 960.002 | 3 | 6 | 4.400386 | 2.088625 | 2.674626 | 0 | 11.12282 | 0
2018-03-14 10:39 | 49218.8 | 1080.0004 | 3 | 6 | 4.400366 | 1.760422 | 2.738571 | 0 | 11.4042 | 0
2018-03-14 10:41 | 49338.8 | 1200.002 | 3 | 6 | 4.400372 | 1.494549 | 2.792657 | 0 | 11.6422 | 0
2018-03-14 10:43 | 49458.8 | 1320.0019 | 3 | 6 | 4.400319 | 1.27594 | 2.83871 | 0 | 11.84484 | 0
2018-03-14 10:45 | 49578.8 | 1440.0011 | 3 | 6 | 4.400307 | 1.097973 | 2.878192 | 0 | 12.01858 | 0
2018-03-14 10:47 | 49698.8 | 1560.0012 | 3 | 6 | 4.400326 | 0.9503365 | 2.912263 | 0 | 12.1685 | 0
2018-03-14 10:49 | 49818.8 | 1680.0009 | 3 | 6 | 4.400344 | 0.828474 | 2.941844 | 0 | 12.29867 | 0
2018-03-14 10:51 | 49938.8 | 1800.0003 | 3 | 6 | 4.400305 | 0.7243729 | 2.967671 | 0 | 12.41232 | 0
2018-03-14 10:53 | 50037.26 | 1898.4607 | 3 | 6 | 4.400314 | 0.6519966 | 2.986473 | 0 | 12.49505 | 0
2018-03-14 10:55 | 50157.30924 | 119.9999 | 4 | 6 | 4.353386 | 0 | 2.986473 | 0 | 12.49505 | 0
2018-03-14 10:57 | 50277.31014 | 240.0008 | 4 | 6 | 4.350323 | 0 | 2.986473 | 0 | 12.49505 | 0
2018-03-14 10:58 | 50337.31304 | 300.0037 | 4 | 6 | 4.349355 | 0 | 2.986473 | 0 | 12.49505 | 0
2018-03-14 11:00 | 50457.4 | 120.0017 | 5 | 6 | 4.175932 | -2.281837 | 2.986473 | 0.07605428 | 12.49505 | 0.3192278
2018-03-14 11:02 | 50577.4 | 240.0017 | 5 | 6 | 4.145935 | -2.281859 | 2.986473 | 0.1521082 | 12.49505 | 0.6356688
2018-03-14 11:04 | 50697.4 | 360.0003 | 5 | 6 | 4.116818 | -2.281837 | 2.986473 | 0.2281645 | 12.49505 | 0.9498846
2018-03-14 11:06 | 50817.4 | 480.001 | 5 | 6 | 4.087828 | -2.281847 | 2.986473 | 0.3042185 | 12.49505 | 1.261882
2018-03-14 11:08 | 50937.4 | 600.0017 | 5 | 6 | 4.058932 | -2.281847 | 2.986473 | 0.3802727 | 12.49505 | 1.571679
2018-03-14 11:10 | 51057.4 | 720.001 | 5 | 6 | 4.030231 | -2.281868 | 2.986473 | 0.4563269 | 12.49505 | 1.879284
2018-03-14 11:12 | 51177.4 | 840.0013 | 5 | 6 | 4.001867 | -2.281796 | 2.986473 | 0.5323833 | 12.49505 | 2.184728
2018-03-14 11:14 | 51297.4 | 960.0002 | 5 | 6 | 3.973915 | -2.281812 | 2.986473 | 0.6084348 | 12.49505 | 2.48801
2018-03-14 11:16 | 51417.4 | 1080.0002 | 5 | 6 | 3.946513 | -2.281861 | 2.986473 | 0.6844766 | 12.49505 | 2.789147
2018-03-14 11:18 | 51537.4 | 1200.0002 | 5 | 6 | 3.919792 | -2.281857 | 2.986473 | 0.7605442 | 12.49505 | 3.088328
2018-03-14 11:20 | 51657.4 | 1320.0035 | 5 | 6 | 3.893868 | -2.281856 | 2.986473 | 0.8366042 | 12.49505 | 3.385475
2018-03-14 11:22 | 51777.4 | 1440.0002 | 5 | 6 | 3.868864 | -2.281807 | 2.986473 | 0.9126559 | 12.49505 | 3.680653
2018-03-14 11:24 | 51897.4 | 1560.001 | 5 | 6 | 3.844888 | -2.281824 | 2.986473 | 0.9887123 | 12.49505 | 3.973985
2018-03-14 11:26 | 52017.4 | 1680.0002 | 5 | 6 | 3.821899 | -2.281845 | 2.986473 | 1.064767 | 12.49505 | 4.265523
2018-03-14 11:28 | 52137.4 | 1800.001 | 5 | 6 | 3.800015 | -2.281832 | 2.986473 | 1.140825 | 12.49505 | 4.55537
2018-03-14 11:30 | 52257.4 | 1920.001 | 5 | 6 | 3.779439 | -2.28184 | 2.986473 | 1.216879 | 12.49505 | 4.843589
2018-03-14 11:32 | 52377.4 | 2040.001 | 5 | 6 | 3.760258 | -2.28183 | 2.986473 | 1.292937 | 12.49505 | 5.130307
2018-03-14 11:34 | 52497.4 | 2160.0002 | 5 | 6 | 3.742177 | -2.281845 | 2.986473 | 1.368994 | 12.49505 | 5.415605
2018-03-14 11:36 | 52617.4 | 2280.0018 | 5 | 6 | 3.724974 | -2.281835 | 2.986473 | 1.44505 | 12.49505 | 5.699563
2018-03-14 11:38 | 52737.4 | 2400.0007 | 5 | 6 | 3.70851 | -2.281876 | 2.986473 | 1.521104 | 12.49505 | 5.98223
2018-03-14 11:40 | 52857.4 | 2520.0001 | 5 | 6 | 3.692921 | -2.281856 | 2.986473 | 1.597158 | 12.49505 | 6.263679
2018-03-14 11:42 | 52977.4 | 2640.0002 | 5 | 6 | 3.678248 | -2.281882 | 2.986473 | 1.673215 | 12.49505 | 6.543988
2018-03-14 11:44 | 53097.4 | 2760.001 | 5 | 6 | 3.664548 | -2.281789 | 2.986473 | 1.749271 | 12.49505 | 6.823213
2018-03-14 11:46 | 53217.4 | 2880.0002 | 5 | 6 | 3.651803 | -2.281856 | 2.986473 | 1.825326 | 12.49505 | 7.101429
2018-03-14 11:48 | 53337.4 | 3000.0013 | 5 | 6 | 3.639863 | -2.281824 | 2.986473 | 1.901384 | 12.49505 | 7.378717
2018-03-14 11:50 | 53457.4 | 3120.0002 | 5 | 6 | 3.62835 | -2.281812 | 2.986473 | 1.97744 | 12.49505 | 7.655113
2018-03-14 11:52 | 53577.4 | 3240.0018 | 5 | 6 | 3.616951 | -2.281978 | 2.986473 | 2.053496 | 12.49505 | 7.930638
2018-03-14 11:54 | 53697.4 | 3360.0018 | 5 | 6 | 3.605346 | -2.281809 | 2.986473 | 2.129552 | 12.49505 | 8.205288
2018-03-14 11:56 | 53817.4 | 3480.0025 | 5 | 6 | 3.593211 | -2.281809 | 2.986473 | 2.205608 | 12.49505 | 8.47904
2018-03-14 11:58 | 53937.4 | 3600.0009 | 5 | 6 | 3.580346 | -2.281903 | 2.986473 | 2.281664 | 12.49505 | 8.75184
2018-03-14 12:00 | 54057.4 | 3720.001 | 5 | 6 | 3.567106 | -2.282062 | 2.986473 | 2.357724 | 12.49505 | 9.023659
2018-03-14 12:02 | 54177.4 | 3840.001 | 5 | 6 | 3.553792 | -2.281872 | 2.986473 | 2.43378 | 12.49505 | 9.294451
2018-03-14 12:04 | 54297.4 | 3960.0018 | 5 | 6 | 3.540055 | -2.281851 | 2.986473 | 2.509835 | 12.49505 | 9.56422
2018-03-14 12:06 | 54417.4 | 4080.0018 | 5 | 6 | 3.523839 | -2.281828 | 2.986473 | 2.585891 | 12.49505 | 9.832869
2018-03-14 12:08 | 54537.4 | 4200.0002 | 5 | 6 | 3.502498 | -2.281801 | 2.986473 | 2.661942 | 12.49505 | 10.10009
2018-03-14 12:10 | 54657.4 | 4320.0009 | 5 | 6 | 3.473476 | -2.281863 | 2.986473 | 2.737996 | 12.49505 | 10.36542
2018-03-14 12:12 | 54777.4 | 4440.0034 | 5 | 6 | 3.430938 | -2.281861 | 2.986473 | 2.814057 | 12.49505 | 10.62813
2018-03-14 12:14 | 54897.4 | 4560.0001 | 5 | 6 | 3.348332 | -2.281865 | 2.986473 | 2.890106 | 12.49505 | 10.88635
2018-03-14 12:16 | 55017.4 | 4680.0001 | 5 | 6 | 3.124734 | -2.281857 | 2.986473 | 2.966159 | 12.49505 | 11.13404
2018-03-14 12:16 | 55046.33 | 4708.9311 | 5 | 6 | 2.999975 | -2.281851 | 2.986473 | 2.984491 | 12.49505 | 11.1903
2018-03-14 12:19 | 55166.37 | 120.0017 | 6 | 6 | 3.213234 | 0 | 2.986473 | 2.984498 | 12.49505 | 11.19032
2018-03-14 12:21 | 55286.37 | 240.0001 | 6 | 6 | 3.228144 | 0 | 2.986473 | 2.984498 | 12.49505 | 11.19032
2018-03-14 12:22 | 55346.37 | 300.0015 | 6 | 6 | 3.233266 | 0 | 2.986473 | 2.984498 | 12.49505 | 11.19032
2018-03-14 12:22 | 55346.39 | 0.0023 | 7 | 7 | 3.233262 | 0 | 0 | 0 | 0 | 0
2018-03-14 12:24 | 55466.48 | 120.0001 | 2 | 7 | 3.94886 | 4.889877 | 0.1622907 | 0 | 0.6178253 | 0
2018-03-14 12:26 | 55586.48 | 240.0019 | 2 | 7 | 3.999019 | 4.889853 | 0.3252784 | 0 | 1.26629 | 0
2018-03-14 12:28 | 55706.48 | 360.0012 | 2 | 7 | 4.034661 | 4.889874 | 0.4882558 | 0 | 1.920985 | 0
2018-03-14 12:30 | 55826.48 | 480.0003 | 2 | 7 | 4.066731 | 4.889816 | 0.6512282 | 0 | 2.581195 | 0
2018-03-14 12:32 | 55946.48 | 600.0019 | 2 | 7 | 4.09408 | 4.889862 | 0.8142169 | 0 | 3.246312 | 0
2018-03-14 12:34 | 56066.48 | 720.0019 | 2 | 7 | 4.118307 | 4.889807 | 0.9771966 | 0 | 3.915567 | 0
2018-03-14 12:36 | 56186.48 | 840.0004 | 2 | 7 | 4.142828 | 4.889856 | 1.140173 | 0 | 4.588717 | 0
2018-03-14 12:38 | 56306.48 | 960.0013 | 2 | 7 | 4.170852 | 4.889826 | 1.303149 | 0 | 5.266125 | 0
2018-03-14 12:40 | 56426.48 | 1080.002 | 2 | 7 | 4.200394 | 4.83507 | 1.46606 | 0 | 5.948153 | 0
2018-03-14 12:42 | 56546.48 | 1200.0012 | 2 | 7 | 4.200378 | 4.257551 | 1.617386 | 0 | 6.583777 | 0
2018-03-14 12:44 | 56666.48 | 1320.002 | 2 | 7 | 4.200404 | 3.72143 | 1.750274 | 0 | 7.141958 | 0
2018-03-14 12:45 | 56776.69 | 1430.2146 | 2 | 7 | 4.200376 | 3.259996 | 1.857033 | 0 | 7.590386 | 0
2018-03-14 12:47 | 56896.71 | 120.0003 | 3 | 7 | 4.229661 | 3.259878 | 1.965251 | 0 | 8.046424 | 0
2018-03-14 12:49 | 57016.71 | 240.0011 | 3 | 7 | 4.263153 | 3.259886 | 2.073904 | 0 | 8.507791 | 0
2018-03-14 12:51 | 57136.71 | 360.0012 | 3 | 7 | 4.298798 | 3.259888 | 2.182557 | 0 | 8.972909 | 0
2018-03-14 12:53 | 57256.71 | 480.002 | 3 | 7 | 4.336473 | 3.259863 | 2.29121 | 0 | 9.442019 | 0
2018-03-14 12:55 | 57376.71 | 600.0004 | 3 | 7 | 4.375856 | 3.259899 | 2.399865 | 0 | 9.915323 | 0
2018-03-14 12:57 | 57496.71 | 720.0019 | 3 | 7 | 4.400397 | 2.994749 | 2.506653 | 0 | 10.38442 | 0
2018-03-14 12:59 | 57616.71 | 840.0004 | 3 | 7 | 4.400372 | 2.491596 | 2.597738 | 0 | 10.78523 | 0
2018-03-14 13:01 | 57736.71 | 960.0012 | 3 | 7 | 4.400361 | 2.087521 | 2.673825 | 0 | 11.12004 | 0
2018-03-14 13:03 | 57856.71 | 1080.002 | 3 | 7 | 4.400362 | 1.760166 | 2.737764 | 0 | 11.4014 | 0
2018-03-14 13:05 | 57976.71 | 1200.0004 | 3 | 7 | 4.400358 | 1.494122 | 2.791847 | 0 | 11.63938 | 0
2018-03-14 13:07 | 58096.71 | 1320.002 | 3 | 7 | 4.400355 | 1.277191 | 2.837907 | 0 | 11.84206 | 0
2018-03-14 13:09 | 58216.71 | 1440.0004 | 3 | 7 | 4.40036 | 1.099056 | 2.877395 | 0 | 12.01582 | 0
2018-03-14 13:11 | 58336.71 | 1560.0003 | 3 | 7 | 4.400316 | 0.9507313 | 2.911474 | 0 | 12.16578 | 0
2018-03-14 13:13 | 58456.71 | 1680.0022 | 3 | 7 | 4.40034 | 0.8285923 | 2.941069 | 0 | 12.29601 | 0
2018-03-14 13:15 | 58576.71 | 1800.0019 | 3 | 7 | 4.40032 | 0.7252426 | 2.966908 | 0 | 12.40971 | 0
2018-03-14 13:17 | 58676.21 | 1899.4977 | 3 | 7 | 4.400331 | 0.6519966 | 2.98591 | 0 | 12.49332 | 0
2018-03-14 13:19 | 58796.26 | 120.001 | 4 | 7 | 4.353357 | 0 | 2.98591 | 0 | 12.49332 | 0
2018-03-14 13:21 | 58916.26 | 240.0002 | 4 | 7 | 4.350276 | 0 | 2.98591 | 0 | 12.49332 | 0
2018-03-14 13:22 | 58976.26 | 300.0032 | 4 | 7 | 4.34935 | 0 | 2.98591 | 0 | 12.49332 | 0
2018-03-14 13:24 | 59096.35 | 120.0018 | 5 | 7 | 4.175706 | -2.281816 | 2.98591 | 0.07605422 | 12.49332 | 0.319213
2018-03-14 13:26 | 59216.35 | 240.0002 | 5 | 7 | 4.145706 | -2.281845 | 2.98591 | 0.1521066 | 12.49332 | 0.6356301
2018-03-14 13:28 | 59336.35 | 360.0018 | 5 | 7 | 4.116581 | -2.281799 | 2.98591 | 0.2281644 | 12.49332 | 0.9498339
2018-03-14 13:30 | 59456.35 | 480.0002 | 5 | 7 | 4.08754 | -2.281865 | 2.98591 | 0.304217 | 12.49332 | 1.261805
2018-03-14 13:32 | 59576.35 | 600.0002 | 5 | 7 | 4.058634 | -2.281865 | 2.98591 | 0.3802706 | 12.49332 | 1.571577
2018-03-14 13:34 | 59696.35 | 720.0018 | 5 | 7 | 4.02991 | -2.281874 | 2.98591 | 0.4563246 | 12.49332 | 1.87916
2018-03-14 13:36 | 59816.35 | 840.0002 | 5 | 7 | 4.001511 | -2.281861 | 2.98591 | 0.5323807 | 12.49332 | 2.184577
2018-03-14 13:38 | 59936.35 | 960.0018 | 5 | 7 | 3.973551 | -2.281851 | 2.98591 | 0.6084352 | 12.49332 | 2.487843
2018-03-14 13:40 | 60056.35 | 1080.0002 | 5 | 7 | 3.946154 | -2.281838 | 2.98591 | 0.684485 | 12.49332 | 2.788985
2018-03-14 13:42 | 60176.35 | 1200.0002 | 5 | 7 | 3.919414 | -2.281819 | 2.98591 | 0.7605441 | 12.49332 | 3.088104
2018-03-14 13:44 | 60296.35 | 1320.0002 | 5 | 7 | 3.893486 | -2.281868 | 2.98591 | 0.8365984 | 12.49332 | 3.3852
2018-03-14 13:46 | 60416.35 | 1440.0018 | 5 | 7 | 3.868494 | -2.28184 | 2.98591 | 0.9126576 | 12.49332 | 3.680378
2018-03-14 13:48 | 60536.35 | 1560.001 | 5 | 7 | 3.844515 | -2.281837 | 2.98591 | 0.9887081 | 12.49332 | 3.97366
2018-03-14 13:50 | 60656.35 | 1680.0002 | 5 | 7 | 3.821534 | -2.281819 | 2.98591 | 1.064768 | 12.49332 | 4.265193
2018-03-14 13:52 | 60776.35 | 1800.0011 | 5 | 7 | 3.799677 | -2.281863 | 2.98591 | 1.140822 | 12.49332 | 4.554998
2018-03-14 13:54 | 60896.35 | 1920.0018 | 5 | 7 | 3.779119 | -2.281842 | 2.98591 | 1.216878 | 12.49332 | 4.843194
2018-03-14 13:56 | 61016.35 | 2040.0002 | 5 | 7 | 3.759947 | -2.281838 | 2.98591 | 1.292929 | 12.49332 | 5.129864
2018-03-14 13:58 | 61136.35 | 2160.0018 | 5 | 7 | 3.741891 | -2.281872 | 2.98591 | 1.368984 | 12.49332 | 5.415133
2018-03-14 14:00 | 61256.35 | 2280.0001 | 5 | 7 | 3.724699 | -2.281828 | 2.98591 | 1.44504 | 12.49332 | 5.699064
2018-03-14 14:02 | 61376.35 | 2400.0017 | 5 | 7 | 3.708256 | -2.282217 | 2.98591 | 1.521096 | 12.49332 | 5.981719
2018-03-14 14:04 | 61496.35 | 2520.0002 | 5 | 7 | 3.692704 | -2.281817 | 2.98591 | 1.597149 | 12.49332 | 6.263148
2018-03-14 14:06 | 61616.35 | 2640.0002 | 5 | 7 | 3.678023 | -2.281837 | 2.98591 | 1.673207 | 12.49332 | 6.543442
2018-03-14 14:08 | 61736.35 | 2760.0002 | 5 | 7 | 3.664308 | -2.281835 | 2.98591 | 1.749262 | 12.49332 | 6.822645
2018-03-14 14:10 | 61856.35 | 2880.001 | 5 | 7 | 3.651578 | -2.281863 | 2.98591 | 1.825323 | 12.49332 | 7.100864
2018-03-14 14:12 | 61976.35 | 3000.0003 | 5 | 7 | 3.639215 | -2.281856 | 2.98591 | 1.901379 | 12.49332 | 7.378129
2018-03-14 14:14 | 62096.35 | 3120.001 | 5 | 7 | 3.627573 | -2.281835 | 2.98591 | 1.977435 | 12.49332 | 7.654463
2018-03-14 14:16 | 62216.35 | 3240.0011 | 5 | 7 | 3.616125 | -2.281884 | 2.98591 | 2.05349 | 12.49332 | 7.929925
2018-03-14 14:18 | 62336.35 | 3360.0003 | 5 | 7 | 3.604548 | -2.281817 | 2.98591 | 2.129545 | 12.49332 | 8.204511
2018-03-14 14:20 | 62456.35 | 3480.0003 | 5 | 7 | 3.592491 | -2.281814 | 2.98591 | 2.205603 | 12.49332 | 8.478208
2018-03-14 14:22 | 62576.35 | 3600.0003 | 5 | 7 | 3.57968 | -2.281853 | 2.98591 | 2.281657 | 12.49332 | 8.750946
2018-03-14 14:24 | 62696.35 | 3720.0019 | 5 | 7 | 3.566501 | -2.281853 | 2.98591 | 2.357716 | 12.49332 | 9.022715
2018-03-14 14:26 | 62816.35 | 3840.0003 | 5 | 7 | 3.553195 | -2.281897 | 2.98591 | 2.433768 | 12.49332 | 9.29345
2018-03-14 14:28 | 62936.35 | 3960.0003 | 5 | 7 | 3.539499 | -2.281837 | 2.98591 | 2.509824 | 12.49332 | 9.563176
2018-03-14 14:30 | 63056.35 | 4080.0019 | 5 | 7 | 3.523259 | -2.281822 | 2.98591 | 2.58588 | 12.49332 | 9.831786
2018-03-14 14:32 | 63176.35 | 4200.001 | 5 | 7 | 3.501865 | -2.281891 | 2.98591 | 2.661932 | 12.49332 | 10.09896
2018-03-14 14:34 | 63296.35 | 4320.0018 | 5 | 7 | 3.472761 | -2.281926 | 2.98591 | 2.737992 | 12.49332 | 10.36427
2018-03-14 14:36 | 63416.35 | 4440.0019 | 5 | 7 | 3.430003 | -2.281888 | 2.98591 | 2.814041 | 12.49332 | 10.62687
2018-03-14 14:38 | 63536.35 | 4560.001 | 5 | 7 | 3.346776 | -2.281921 | 2.98591 | 2.890096 | 12.49332 | 10.88502
2018-03-14 14:40 | 63656.35 | 4680.0013 | 5 | 7 | 3.121091 | -2.281824 | 2.98591 | 2.966147 | 12.49332 | 11.13254
2018-03-14 14:40 | 63684.24 | 4707.8952 | 5 | 7 | 2.99999 | -2.281865 | 2.98591 | 2.983829 | 12.49332 | 11.18675
2018-03-14 14:42 | 63804.29 | 120.0012 | 6 | 7 | 3.214332 | 0 | 2.98591 | 2.983829 | 12.49332 | 11.18675
2018-03-14 14:44 | 63924.29 | 240.0011 | 6 | 7 | 3.229253 | 0 | 2.98591 | 2.983829 | 12.49332 | 11.18675
2018-03-14 14:45 | 63984.29 | 300.0017 | 6 | 7 | 3.234381 | 0 | 2.98591 | 2.983829 | 12.49332 | 11.18675
2018-03-14 14:45 | 63984.3 | 0.0025 | 7 | 8 | 3.234386 | 0 | 0 | 0 | 0 | 0
2018-03-14 14:47 | 64104.39564 | 120.0018 | 2 | 8 | 3.949952 | 4.889877 | 0.16229 | 0 | 0.6180385 | 0
2018-03-14 14:49 | 64224.39484 | 240.001 | 2 | 8 | 3.999896 | 4.889925 | 0.325265 | 0 | 1.266605 | 0
2018-03-14 14:51 | 64344.39564 | 360.0018 | 2 | 8 | 4.035485 | 4.890097 | 0.4882449 | 0 | 1.921448 | 0
2018-03-14 14:53 | 64464.39404 | 480.0002 | 2 | 8 | 4.067551 | 4.889923 | 0.651228 | 0 | 2.581836 | 0
2018-03-14 14:55 | 64584.39494 | 600.0011 | 2 | 8 | 4.094861 | 4.889826 | 0.8142092 | 0 | 3.247052 | 0
2018-03-14 14:57 | 64704.39564 | 720.0018 | 2 | 8 | 4.119068 | 4.889847 | 0.9771856 | 0 | 3.91642 | 0
2018-03-14 14:59 | 64824.39414 | 840.0003 | 2 | 8 | 4.143577 | 4.889835 | 1.140165 | 0 | 4.589708 | 0
2018-03-14 15:01 | 64944.39564 | 960.0018 | 2 | 8 | 4.17172 | 4.889971 | 1.303151 | 0 | 5.26729 | 0
2018-03-14 15:03 | 65064.39414 | 1080.0003 | 2 | 8 | 4.200391 | 4.81872 | 1.466008 | 0 | 5.94921875 | 0
2018-03-14 15:05 | 65184.39574 | 1200.0019 | 2 | 8 | 4.200379 | 4.248175 | 1.616931 | 0 | 6.583152 | 0
2018-03-14 15:07 | 65304.39574 | 1320.0019 | 2 | 8 | 4.200374 | 3.713696 | 1.749536 | 0 | 7.140142 | 0
2018-03-14 15:09 | 65413.42664 | 1429.0328 | 2 | 8 | 4.200383 | 3.259954 | 1.855048 | 0 | 7.583336 | 0
2018-03-14 15:11 | 65533.44 | 120.0019 | 3 | 8 | 4.229691 | 3.259853 | 1.963266 | 0 | 8.039373 | 0
2018-03-14 15:13 | 65653.44 | 240.0003 | 3 | 8 | 4.263152 | 3.259892 | 2.071919 | 0 | 8.500735 | 0
2018-03-14 15:15 | 65773.44 | 360.0018 | 3 | 8 | 4.298814 | 3.259949 | 2.180573 | 0 | 8.965862 | 0
2018-03-14 15:17 | 65893.44 | 480.0003 | 3 | 8 | 4.336507 | 3.259876 | 2.289227 | 0 | 9.434978 | 0
2018-03-14 15:19 | 66013.44 | 600.0003 | 3 | 8 | 4.375888 | 3.259947 | 2.397875 | 0 | 9.908258 | 0
2018-03-14 15:21 | 66133.44 | 720.0003 | 3 | 8 | 4.400402 | 2.994669 | 2.50466 | 0 | 10.37735 | 0
2018-03-14 15:23 | 66253.44 | 840.0003 | 3 | 8 | 4.400386 | 2.492615 | 2.59577 | 0 | 10.77826 | 0
2018-03-14 15:25 | 66373.44 | 960.0018 | 3 | 8 | 4.400358 | 2.088951 | 2.671887 | 0 | 11.11321 | 0
2018-03-14 15:27 | 66493.44 | 1080.0011 | 3 | 8 | 4.400359 | 1.761679 | 2.735877 | 0 | 11.39479 | 0
2018-03-14 15:29 | 66613.44 | 1200.0019 | 3 | 8 | 4.400345 | 1.495481 | 2.790017 | 0 | 11.63302 | 0
2018-03-14 15:31 | 66733.44 | 1320.0028 | 3 | 8 | 4.400339 | 1.278458 | 2.836133 | 0 | 11.83595 | 0
2018-03-14 15:33 | 66853.44 | 1440.0011 | 3 | 8 | 4.400346 | 1.100597 | 2.875682 | 0 | 12.00998 | 0
2018-03-14 15:35 | 66973.44 | 1560.0002 | 3 | 8 | 4.400354 | 0.9535732 | 2.909823 | 0 | 12.16021 | 0
2018-03-14 15:37 | 67093.44 | 1680.0003 | 3 | 8 | 4.400293 | 0.8293476 | 2.939474 | 0 | 12.29068 | 0
2018-03-14 15:39 | 67213.44 | 1800.0018 | 3 | 8 | 4.40032 | 0.7270374 | 2.965368 | 0 | 12.40462 | 0
2018-03-14 15:41 | 67315.19 | 1901.7505 | 3 | 8 | 4.400327 | 0.6519947 | 2.984824 | 0 | 12.49024 | 0
2018-03-14 15:43 | 67435.24246 | 120.0018 | 4 | 8 | 4.353256 | 0 | 2.984826 | 0 | 12.49025 | 0
2018-03-14 15:45 | 67555.24096 | 240.0003 | 4 | 8 | 4.350156 | 0 | 2.984826 | 0 | 12.49025 | 0
2018-03-14 15:46 | 67615.24476 | 300.0041 | 4 | 8 | 4.349215 | 0 | 2.984826 | 0 | 12.49025 | 0
2018-03-14 15:48 | 67735.3344 | 120.0003 | 5 | 8 | 4.175256 | -2.28184 | 2.984826 | 0.07605315 | 12.49025 | 0.3191777
2018-03-14 15:50 | 67855.3352 | 240.0011 | 5 | 8 | 4.14522 | -2.281824 | 2.984826 | 0.1521121 | 12.49025 | 0.6355872
2018-03-14 15:52 | 67975.3345 | 360.0004 | 5 | 8 | 4.116091 | -2.281888 | 2.984826 | 0.2281642 | 12.49025 | 0.9497306
2018-03-14 15:54 | 68095.3345 | 480.0004 | 5 | 8 | 4.087059 | -2.281826 | 2.984826 | 0.3042187 | 12.49025 | 1.261673
2018-03-14 15:56 | 68215.3346 | 600.0005 | 5 | 8 | 4.058143 | -2.281909 | 2.984826 | 0.3802764 | 12.49025 | 1.571424
2018-03-14 15:58 | 68335.3347 | 720.0006 | 5 | 8 | 4.029402 | -2.281901 | 2.984826 | 0.4563344 | 12.49025 | 1.878983
2018-03-14 16:00 | 68455.3354 | 840.0013 | 5 | 8 | 4.001031 | -2.28183 | 2.984826 | 0.5323878 | 12.49025 | 2.184352
2018-03-14 16:02 | 68575.3346 | 960.0005 | 5 | 8 | 3.973054 | -2.281868 | 2.984826 | 0.6084425 | 12.49025 | 2.487581
2018-03-14 16:04 | 68695.3347 | 1080.0006 | 5 | 8 | 3.945653 | -2.281888 | 2.984826 | 0.6844977 | 12.49025 | 2.788706
2018-03-14 16:06 | 68815.3363 | 1200.0022 | 5 | 8 | 3.918903 | -2.28188 | 2.984826 | 0.7605525 | 12.49025 | 3.087769
2018-03-14 16:08 | 68935.3362 | 1320.0021 | 5 | 8 | 3.892972 | -2.281898 | 2.984826 | 0.8366101 | 12.49025 | 3.384839
2018-03-14 16:10 | 69055.3347 | 1440.0006 | 5 | 8 | 3.867979 | -2.281876 | 2.984826 | 0.9126632 | 12.49025 | 3.679955
2018-03-14 16:12 | 69175.3371 | 1560.003 | 5 | 8 | 3.844009 | -2.28187 | 2.984826 | 0.9887178 | 12.49025 | 3.973215
2018-03-14 16:14 | 69295.3355 | 1680.0014 | 5 | 8 | 3.821092 | -2.281865 | 2.984826 | 1.064771 | 12.49025 | 4.264688
2018-03-14 16:16 | 69415.3354 | 1800.0013 | 5 | 8 | 3.799232 | -2.281837 | 2.984826 | 1.140825 | 12.49025 | 4.554456
2018-03-14 16:18 | 69535.3364 | 1920.0023 | 5 | 8 | 3.778691 | -2.281891 | 2.984826 | 1.216879 | 12.49025 | 4.842615
2018-03-14 16:20 | 69655.3348 | 2040.0007 | 5 | 8 | 3.759508 | -2.281845 | 2.984826 | 1.292934 | 12.49025 | 5.129266
2018-03-14 16:22 | 69775.3355 | 2160.0014 | 5 | 8 | 3.741472 | -2.281884 | 2.984826 | 1.368986 | 12.49025 | 5.414492
2018-03-14 16:24 | 69895.3349 | 2280.0008 | 5 | 8 | 3.724255 | -2.281847 | 2.984826 | 1.445041 | 12.49025 | 5.698386
2018-03-14 16:26 | 70015.3349 | 2400.0008 | 5 | 8 | 3.707803 | -2.281876 | 2.984826 | 1.521096 | 12.49025 | 5.981006
2018-03-14 16:28 | 70135.3355 | 2520.0014 | 5 | 8 | 3.692229 | -2.281882 | 2.984826 | 1.59715 | 12.49025 | 6.2624
2018-03-14 16:30 | 70255.3366 | 2640.0025 | 5 | 8 | 3.677554 | -2.281832 | 2.984826 | 1.673205 | 12.49025 | 6.542652
2018-03-14 16:32 | 70375.3366 | 2760.0025 | 5 | 8 | 3.663877 | -2.281861 | 2.984826 | 1.749261 | 12.49025 | 6.821823
2018-03-14 16:34 | 70495.3367 | 2880.0026 | 5 | 8 | 3.651138 | -2.281861 | 2.984826 | 1.825318 | 12.49025 | 7.099997
2018-03-14 16:36 | 70615.3351 | 3000.001 | 5 | 8 | 3.639209 | -2.281891 | 2.984826 | 1.901369 | 12.49025 | 7.377213
2018-03-14 16:38 | 70735.3351 | 3120.001 | 5 | 8 | 3.627751 | -2.281882 | 2.984826 | 1.977427 | 12.49025 | 7.653567
2018-03-14 16:40 | 70855.3351 | 3240.001 | 5 | 8 | 3.616326 | -2.281876 | 2.984826 | 2.053482 | 12.49025 | 7.929039
2018-03-14 16:42 | 70975.3343 | 3360.0002 | 5 | 8 | 3.604701 | -2.281893 | 2.984826 | 2.129538 | 12.49025 | 8.203644
2018-03-14 16:44 | 71095.3351 | 3480.001 | 5 | 8 | 3.592591 | -2.281876 | 2.984826 | 2.205593 | 12.49025 | 8.477345
2018-03-14 16:46 | 71215.3359 | 3600.0018 | 5 | 8 | 3.579723 | -2.281909 | 2.984826 | 2.281647 | 12.49025 | 8.75009
2018-03-14 16:48 | 71335.3368 | 3720.0027 | 5 | 8 | 3.566508 | -2.281851 | 2.984826 | 2.357704 | 12.49025 | 9.021849
2018-03-14 16:50 | 71455.3344 | 3840.0003 | 5 | 8 | 3.553145 | -2.281868 | 2.984826 | 2.433761 | 12.49025 | 9.292601
2018-03-14 16:52 | 71575.3344 | 3960.0003 | 5 | 8 | 3.539382 | -2.281851 | 2.984826 | 2.509815 | 12.49025 | 9.562316
2018-03-14 16:54 | 71695.3343 | 4080.0002 | 5 | 8 | 3.523107 | -2.281845 | 2.984826 | 2.585869 | 12.49025 | 9.830906
2018-03-14 16:56 | 71815.3361 | 4200.002 | 5 | 8 | 3.501627 | -2.281865 | 2.984826 | 2.661924 | 12.49025 | 10.09808
2018-03-14 16:58 | 71935.3353 | 4320.0012 | 5 | 8 | 3.472394 | -2.281878 | 2.984826 | 2.737978 | 12.49025 | 10.36334
2018-03-14 17:00 | 72055.3353 | 4440.0012 | 5 | 8 | 3.429394 | -2.281849 | 2.984826 | 2.814031 | 12.49025 | 10.62592
2018-03-14 17:02 | 72175.3344 | 4560.0003 | 5 | 8 | 3.345309 | -2.281847 | 2.984826 | 2.890084 | 12.49025 | 10.88399
2018-03-14 17:04 | 72295.337 | 4680.0029 | 5 | 8 | 3.116287 | -2.28187 | 2.984826 | 2.966135 | 12.49025 | 11.1313
2018-03-14 17:04 | 72321.8095 | 4706.4754 | 5 | 8 | 2.999996 | -2.281842 | 2.984826 | 2.982912 | 12.49025 | 11.1827
2018-03-14 17:06 | 72441.86 | 120.0019 | 6 | 8 | 3.214459 | 0 | 2.984826 | 2.982912 | 12.49025 | 11.1827
2018-03-14 17:08 | 72561.86 | 240.0011 | 6 | 8 | 3.229417 | 0 | 2.984826 | 2.982912 | 12.49025 | 11.1827
2018-03-14 17:09 | 72621.86 | 300.0025 | 6 | 8 | 3.234535 | 0 | 2.984826 | 2.982912 | 12.49025 | 11.1827
2018-03-14 17:09 | 72621.87 | 0.0024 | 7 | 9 | 3.234653 | 0 | 0 | 0 | 0 | 0
2018-03-14 17:11 | 72741.95862 | 120.0019 | 2 | 9 | 3.950041 | 4.889929 | 0.1622947 | 0 | 0.6180784 | 0
2018-03-14 17:13 | 72861.95702 | 240.0003 | 2 | 9 | 4.000003 | 4.889883 | 0.32527 | 0 | 1.266663 | 0
2018-03-14 17:15 | 72981.95862 | 360.0019 | 2 | 9 | 4.035604 | 4.8899 | 0.4882551 | 0 | 1.921544 | 0
2018-03-14 17:17 | 73101.95792 | 480.0012 | 2 | 9 | 4.067647 | 4.88995 | 0.6512332 | 0 | 2.581928 | 0
2018-03-14 17:19 | 73221.95712 | 600.0004 | 2 | 9 | 4.095011 | 4.889896 | 0.8142192 | 0 | 3.247184 | 0
2018-03-14 17:21 | 73341.95872 | 720.002 | 2 | 9 | 4.119189 | 4.889872 | 0.9771955 | 0 | 3.916572 | 0
2018-03-14 17:23 | 73461.95802 | 840.0013 | 2 | 9 | 4.143742 | 4.889877 | 1.140177 | 0 | 4.58989 | 0
2018-03-14 17:25 | 73581.95872 | 960.002 | 2 | 9 | 4.171854 | 4.889866 | 1.303161 | 0 | 5.267484 | 0
2018-03-14 17:27 | 73701.95882 | 1080.0021 | 2 | 9 | 4.200398 | 4.816345 | 1.466011 | 0 | 5.949399 | 0
2018-03-14 17:29 | 73821.95872 | 1200.002 | 2 | 9 | 4.200384 | 4.24576 | 1.61685 | 0 | 6.582981 | 0
2018-03-14 17:31 | 73941.95712 | 1320.0004 | 2 | 9 | 4.200386 | 3.712187 | 1.749385 | 0 | 7.139679 | 0
2018-03-14 17:33 | 74050.49452 | 1428.5378 | 2 | 9 | 4.200377 | 3.259968 | 1.854397 | 0 | 7.580768 | 0
2018-03-14 17:35 | 74170.52054 | 120.0018 | 3 | 9 | 4.229651 | 3.259886 | 1.962612 | 0 | 8.036787 | 0
2018-03-14 17:37 | 74290.51974 | 240.001 | 3 | 9 | 4.263139 | 3.259857 | 2.071264 | 0 | 8.498143 | 0
2018-03-14 17:39 | 74410.52064 | 360.0019 | 3 | 9 | 4.299319 | 3.259892 | 2.179915 | 0 | 8.963268 | 0
2018-03-14 17:41 | 74530.51904 | 480.0003 | 3 | 9 | 4.336987 | 3.259861 | 2.288566 | 0 | 9.432423 | 0
2018-03-14 17:43 | 74650.51984 | 600.0011 | 3 | 9 | 4.376367 | 3.259874 | 2.397223 | 0 | 9.905791 | 0
2018-03-14 17:45 | 74770.51894 | 720.0002 | 3 | 9 | 4.400399 | 2.988937 | 2.503912 | 0 | 10.37449 | 0
2018-03-14 17:47 | 74890.51904 | 840.0003 | 3 | 9 | 4.400361 | 2.489429 | 2.594879 | 0 | 10.77478 | 0
2018-03-14 17:49 | 75010.51984 | 960.0011 | 3 | 9 | 4.400362 | 2.088299 | 2.670937 | 0 | 11.10946 | 0
2018-03-14 17:51 | 75130.51924 | 1080.0005 | 3 | 9 | 4.400348 | 1.761822 | 2.734918 | 0 | 11.391 | 0
2018-03-14 17:53 | 75250.51874 | 1200 | 3 | 9 | 4.400362 | 1.497114 | 2.789076 | 0 | 11.62932 | 0
2018-03-14 17:55 | 75370.51954 | 1320.0008 | 3 | 9 | 4.400303 | 1.278711 | 2.835219 | 0 | 11.83236 | 0
2018-03-14 17:57 | 75490.51984 | 1440.0011 | 3 | 9 | 4.40035 | 1.101357 | 2.874801 | 0 | 12.00654 | 0
2018-03-14 17:59 | 75610.51904 | 1560.0003 | 3 | 9 | 4.400336 | 0.9537163 | 2.90897 | 0 | 12.15689 | 0
2018-03-14 18:01 | 75730.51894 | 1680.0002 | 3 | 9 | 4.400307 | 0.8307362 | 2.938647 | 0 | 12.28748 | 0
2018-03-14 18:03 | 75850.52064 | 1800.0019 | 3 | 9 | 4.400334 | 0.7278805 | 2.964566 | 0 | 12.40153 | 0
2018-03-14 18:05 | 75950.83784 | 1900.3191 | 3 | 9 | 4.400339 | 0.6519985 | 2.983756 | 0 | 12.48597 | 0
2018-03-14 18:07 | 76070.88 | 120.0009 | 4 | 9 | 4.353139 | 0 | 2.983756 | 0 | 12.48597 | 0
2018-03-14 18:09 | 76190.89 | 240.0026 | 4 | 9 | 4.350037 | 0 | 2.983756 | 0 | 12.48597 | 0
2018-03-14 18:10 | 76250.88 | 300.0024 | 4 | 9 | 4.349071 | 0 | 2.983756 | 0 | 12.48597 | 0
2018-03-14 18:12 | 76370.97286 | 120.001 | 5 | 9 | 4.174669 | -2.281861 | 2.983756 | 0.07605164 | 12.48597 | 0.3191295
2018-03-14 18:14 | 76490.97206 | 240.0002 | 5 | 9 | 4.144635 | -2.281857 | 2.983756 | 0.1521062 | 12.48597 | 0.6354762
2018-03-14 18:16 | 76610.97206 | 360.0002 | 5 | 9 | 4.115513 | -2.281897 | 2.983756 | 0.2281541 | 12.48597 | 0.9495584
2018-03-14 18:18 | 76730.97376 | 480.0019 | 5 | 9 | 4.086502 | -2.281849 | 2.983756 | 0.3042181 | 12.48597 | 1.261496
2018-03-14 18:20 | 76850.97376 | 600.0019 | 5 | 9 | 4.057576 | -2.281874 | 2.983756 | 0.3802727 | 12.48597 | 1.571193
2018-03-14 18:22 | 76970.97376 | 720.0019 | 5 | 9 | 4.028865 | -2.281863 | 2.983756 | 0.4563263 | 12.48597 | 1.878693
2018-03-14 18:24 | 77090.97386 | 840.002 | 5 | 9 | 4.00051 | -2.28188 | 2.983756 | 0.5323828 | 12.48597 | 2.184034
2018-03-14 18:26 | 77210.97386 | 960.002 | 5 | 9 | 3.972536 | -2.281845 | 2.983756 | 0.6084378 | 12.48597 | 2.487225
2018-03-14 18:28 | 77330.97306 | 1080.0012 | 5 | 9 | 3.945126 | -2.281853 | 2.983756 | 0.6844929 | 12.48597 | 2.788311
2018-03-14 18:30 | 77450.97276 | 1200.0009 | 5 | 9 | 3.918418 | -2.281847 | 2.983756 | 0.7605436 | 12.48597 | 3.087321
2018-03-14 18:32 | 77570.97236 | 1320.0005 | 5 | 9 | 3.892511 | -2.281856 | 2.983756 | 0.836602 | 12.48597 | 3.384358
2018-03-14 18:34 | 77690.97236 | 1440.0005 | 5 | 9 | 3.867492 | -2.281824 | 2.983756 | 0.9126561 | 12.48597 | 3.679441
2018-03-14 18:36 | 77810.97296 | 1560.0011 | 5 | 9 | 3.843528 | -2.281838 | 2.983756 | 0.9887144 | 12.48597 | 3.972678
2018-03-14 18:38 | 77930.97236 | 1680.0005 | 5 | 9 | 3.820573 | -2.282159 | 2.983756 | 1.064769 | 12.48597 | 4.264119
2018-03-14 18:40 | 78050.97196 | 1800.0001 | 5 | 9 | 3.79875 | -2.281838 | 2.983756 | 1.140822 | 12.48597 | 4.553846
2018-03-14 18:42 | 78170.97406 | 1920.0022 | 5 | 9 | 3.778231 | -2.281826 | 2.983756 | 1.216879 | 12.48597 | 4.841981
2018-03-14 18:44 | 78290.97276 | 2040.0009 | 5 | 9 | 3.759068 | -2.281801 | 2.983756 | 1.292932 | 12.48597 | 5.128587
2018-03-14 18:46 | 78410.97246 | 2160.0006 | 5 | 9 | 3.741015 | -2.281824 | 2.983756 | 1.368986 | 12.48597 | 5.413787
2018-03-14 18:48 | 78530.97416 | 2280.0023 | 5 | 9 | 3.723813 | -2.281872 | 2.983756 | 1.445042 | 12.48597 | 5.697654
2018-03-14 18:50 | 78650.97246 | 2400.0006 | 5 | 9 | 3.707399 | -2.282132 | 2.983756 | 1.521094 | 12.48597 | 5.98023
2018-03-14 18:52 | 78770.97246 | 2520.0006 | 5 | 9 | 3.691817 | -2.281832 | 2.983756 | 1.59715 | 12.48597 | 6.261601
2018-03-14 18:54 | 78890.97256 | 2640.0007 | 5 | 9 | 3.677159 | -2.281816 | 2.983756 | 1.673202 | 12.48597 | 6.54181
2018-03-14 18:56 | 79010.97416 | 2760.0023 | 5 | 9 | 3.663488 | -2.281845 | 2.983756 | 1.749258 | 12.48597 | 6.82095
2018-03-14 18:58 | 79130.97346 | 2880.0016 | 5 | 9 | 3.650767 | -2.281847 | 2.983756 | 1.825313 | 12.48597 | 7.099087
2018-03-14 19:00 | 79250.97346 | 3000.0016 | 5 | 9 | 3.638853 | -2.281856 | 2.983756 | 1.901364 | 12.48597 | 7.376276
2018-03-14 19:02 | 79370.97266 | 3120.0008 | 5 | 9 | 3.627379 | -2.281884 | 2.983756 | 1.977421 | 12.48597 | 7.652598
2018-03-14 19:04 | 79490.97436 | 3240.0025 | 5 | 9 | 3.615965 | -2.281859 | 2.983756 | 2.053476 | 12.48597 | 7.928044
2018-03-14 19:06 | 79610.97346 | 3360.0016 | 5 | 9 | 3.604352 | -2.281865 | 2.983756 | 2.12953 | 12.48597 | 8.202615
2018-03-14 19:08 | 79730.97246 | 3480.0006 | 5 | 9 | 3.592223 | -2.281888 | 2.983756 | 2.205583 | 12.48597 | 8.476281
2018-03-14 19:10 | 79850.97426 | 3600.0024 | 5 | 9 | 3.579376 | -2.28187 | 2.983756 | 2.28164 | 12.48597 | 8.749008
2018-03-14 19:12 | 79970.97276 | 3720.0009 | 5 | 9 | 3.566127 | -2.281874 | 2.983756 | 2.357694 | 12.48597 | 9.02073
2018-03-14 19:14 | 80090.97276 | 3840.0009 | 5 | 9 | 3.552767 | -2.281872 | 2.983756 | 2.433747 | 12.48597 | 9.291441
2018-03-14 19:16 | 80210.97286 | 3960.001 | 5 | 9 | 3.538949 | -2.28188 | 2.983756 | 2.509803 | 12.48597 | 9.561131
2018-03-14 19:18 | 80330.97206 | 4080.0002 | 5 | 9 | 3.522577 | -2.281876 | 2.983756 | 2.58586 | 12.48597 | 9.829699
2018-03-14 19:20 | 80450.97366 | 4200.0018 | 5 | 9 | 3.501024 | -2.281828 | 2.983756 | 2.661916 | 12.48597 | 10.09683
2018-03-14 19:22 | 80570.97366 | 4320.0018 | 5 | 9 | 3.47165 | -2.281876 | 2.983756 | 2.737972 | 12.48597 | 10.36205
2018-03-14 19:24 | 80690.97356 | 4440.0017 | 5 | 9 | 3.428298 | -2.281857 | 2.983756 | 2.814022 | 12.48597 | 10.62455
2018-03-14 19:26 | 80810.97196 | 4560.0001 | 5 | 9 | 3.343008 | -2.281914 | 2.983756 | 2.890076 | 12.48597 | 10.88251
2018-03-14 19:28 | 80930.97286 | 4680.001 | 5 | 9 | 3.109669 | -2.281903 | 2.983756 | 2.966129 | 12.48597 | 11.12953
2018-03-14 19:28 | 80955.56066 | 4704.5888 | 5 | 9 | 2.999976 | -2.281882 | 2.983756 | 2.981712 | 12.48597 | 11.17721
2018-03-14 19:30 | 81075.61 | 120.0011 | 6 | 9 | 3.215007 | 0 | 2.983756 | 2.981712 | 12.48597 | 11.17721
2018-03-14 19:32 | 81195.61 | 240.0018 | 6 | 9 | 3.229943 | 0 | 2.983756 | 2.981712 | 12.48597 | 11.17721
2018-03-14 19:33 | 81255.61 | 300.0039 | 6 | 9 | 3.235063 | 0 | 2.983756 | 2.981712 | 12.48597 | 11.17721
2018-03-14 19:33 | 81255.62 | 0.0047 | 7 | 10 | 3.235032 | 0 | 0 | 0 | 0 | 0
2018-03-14 19:35 | 81375.72 | 120.0003 | 2 | 10 | 3.950454 | 4.889891 | 0.1622892 | 0 | 0.6181536 | 0
2018-03-14 19:37 | 81495.72 | 240.0021 | 2 | 10 | 4.0003 | 4.889879 | 0.3252695 | 0 | 1.266814 | 0
2018-03-14 19:39 | 81615.72 | 360.0005 | 2 | 10 | 4.035809 | 4.889885 | 0.4882521 | 0 | 1.92173 | 0
2018-03-14 19:41 | 81735.72 | 480.0006 | 2 | 10 | 4.067773 | 4.889881 | 0.6512306 | 0 | 2.582143 | 0
2018-03-14 19:43 | 81855.72 | 600.0022 | 2 | 10 | 4.095017 | 4.889858 | 0.8142138 | 0 | 3.247398 | 0
2018-03-14 19:45 | 81975.72 | 720.0015 | 2 | 10 | 4.119104 | 4.889839 | 0.9771903 | 0 | 3.916782 | 0
2018-03-14 19:47 | 82095.72 | 840.0016 | 2 | 10 | 4.14361 | 4.889906 | 1.140174 | 0 | 4.590092 | 0
2018-03-14 19:49 | 82215.72 | 960.0002 | 2 | 10 | 4.171543 | 4.889874 | 1.303159 | 0 | 5.267656 | 0
2018-03-14 19:51 | 82335.72 | 1080.0022 | 2 | 10 | 4.200404 | 4.822695 | 1.466032 | 0 | 5.949615 | 0
2018-03-14 19:53 | 82455.72 | 1200.0008 | 2 | 10 | 4.200389 | 4.25008 | 1.617042 | 0 | 6.583916 | 0
2018-03-14 19:55 | 82575.72 | 1320.0016 | 2 | 10 | 4.200385 | 3.715714 | 1.749712 | 0 | 7.141184 | 0
2018-03-14 19:57 | 82684.92 | 1429.2062 | 2 | 10 | 4.200373 | 3.259987 | 1.855415 | 0 | 7.585174 | 0
2018-03-14 19:59 | 82804.94 | 120.001 | 3 | 10 | 4.229716 | 3.259903 | 1.963636 | 0 | 8.041225 | 0
2018-03-14 20:01 | 82924.94 | 240.0019 | 3 | 10 | 4.263191 | 3.259918 | 2.07229 | 0 | 8.5026 | 0
2018-03-14 20:03 | 83044.94 | 360.001 | 3 | 10 | 4.298938 | 3.259928 | 2.180943 | 0 | 8.967729 | 0
2018-03-14 20:05 | 83164.94 | 480.0011 | 3 | 10 | 4.336634 | 3.259949 | 2.289602 | 0 | 9.436876 | 0
2018-03-14 20:07 | 83284.94 | 600.0003 | 3 | 10 | 4.37607 | 3.259909 | 2.398253 | 0 | 9.910184 | 0
2018-03-14 20:09 | 83404.94 | 720.0021 | 3 | 10 | 4.400371 | 2.991518 | 2.505002 | 0 | 10.37913 | 0
2018-03-14 20:11 | 83524.94 | 840.002 | 3 | 10 | 4.400387 | 2.49033 | 2.596017 | 0 | 10.77963 | 0
2018-03-14 20:13 | 83644.94 | 960.0021 | 3 | 10 | 4.400364 | 2.086435 | 2.67206 | 0 | 11.11425 | 0
2018-03-14 20:15 | 83764.94 | 1080.0012 | 3 | 10 | 4.400378 | 1.760088 | 2.735976 | 0 | 11.3955 | 0
2018-03-14 20:17 | 83884.94 | 1200.0004 | 3 | 10 | 4.400335 | 1.493404 | 2.790046 | 0 | 11.63342 | 0
2018-03-14 20:19 | 84004.94 | 1320.0004 | 3 | 10 | 4.400351 | 1.276972 | 2.836099 | 0 | 11.83607 | 0
2018-03-14 20:21 | 84124.94 | 1440.0004 | 3 | 10 | 4.40036 | 1.09907 | 2.875588 | 0 | 12.00984 | 0
2018-03-14 20:23 | 84244.94 | 1560.0004 | 3 | 10 | 4.400344 | 0.9515591 | 2.909671 | 0 | 12.15982 | 0
2018-03-14 20:25 | 84364.94 | 1680.0002 | 3 | 10 | 4.400356 | 0.8288174 | 2.939265 | 0 | 12.29004 | 0
2018-03-14 20:27 | 84484.94 | 1800.0004 | 3 | 10 | 4.40032 | 0.7255287 | 2.965106 | 0 | 12.40375 | 0
2018-03-14 20:29 | 84584.53 | 1899.5936 | 3 | 10 | 4.40032 | 0.6519985 | 2.98413 | 0 | 12.48746 | 0
2018-03-14 20:31 | 84704.58 | 120.0017 | 4 | 10 | 4.353273 | 0 | 2.98413 | 0 | 12.48746 | 0
2018-03-14 20:33 | 84824.58 | 240.001 | 4 | 10 | 4.350169 | 0 | 2.98413 | 0 | 12.48746 | 0
2018-03-14 20:34 | 84884.58 | 300.0024 | 4 | 10 | 4.349215 | 0 | 2.98413 | 0 | 12.48746 | 0
2018-03-14 20:36 | 85004.67 | 120.0005 | 5 | 10 | 4.17521 | -2.281826 | 2.98413 | 0.07604904 | 12.48746 | 0.3191567
2018-03-14 20:38 | 85124.67 | 240.0015 | 5 | 10 | 4.145155 | -2.281816 | 2.98413 | 0.1521024 | 12.48746 | 0.635538
2018-03-14 20:40 | 85244.67 | 360.0003 | 5 | 10 | 4.115997 | -2.281819 | 2.98413 | 0.2281581 | 12.48746 | 0.9496902
2018-03-14 20:42 | 85364.67 | 480.0011 | 5 | 10 | 4.086928 | -2.282003 | 2.98413 | 0.304218 | 12.48746 | 1.261646
2018-03-14 20:44 | 85484.67 | 600.0004 | 5 | 10 | 4.058 | -2.281859 | 2.98413 | 0.3802744 | 12.48746 | 1.571383
2018-03-14 20:46 | 85604.67 | 720.002 | 5 | 10 | 4.02927 | -2.28184 | 2.98413 | 0.4563293 | 12.48746 | 1.878919
2018-03-14 20:48 | 85724.67 | 840.0012 | 5 | 10 | 4.000867 | -2.28183 | 2.98413 | 0.5323845 | 12.48746 | 2.184283
2018-03-14 20:50 | 85844.67 | 960.002 | 5 | 10 | 3.972883 | -2.281868 | 2.98413 | 0.6084387 | 12.48746 | 2.487499
2018-03-14 20:52 | 85964.67 | 1080.0004 | 5 | 10 | 3.945466 | -2.281856 | 2.98413 | 0.6844907 | 12.48746 | 2.788598
2018-03-14 20:54 | 86084.67 | 1200.002 | 5 | 10 | 3.918761 | -2.281807 | 2.98413 | 0.760547 | 12.48746 | 3.087655
2018-03-14 20:56 | 86204.67 | 1320.002 | 5 | 10 | 3.892802 | -2.281886 | 2.98413 | 0.8366004 | 12.48746 | 3.384698
2018-03-14 20:58 | 86324.67 | 1440.0003 | 5 | 10 | 3.867828 | -2.281907 | 2.98413 | 0.912656 | 12.48746 | 3.679812
2018-03-14 21:00 | 86444.67 | 1560.002 | 5 | 10 | 3.843853 | -2.281826 | 2.98413 | 0.9887092 | 12.48746 | 3.973054
2018-03-14 21:02 | 86564.67 | 1680.0004 | 5 | 10 | 3.820921 | -2.281878 | 2.98413 | 1.064761 | 12.48746 | 4.264507
2018-03-14 21:04 | 86684.67 | 1800.0011 | 5 | 10 | 3.799098 | -2.281832 | 2.98413 | 1.140817 | 12.48746 | 4.554273
2018-03-14 21:06 | 86804.67 | 1920.0012 | 5 | 10 | 3.778573 | -2.281884 | 2.98413 | 1.216871 | 12.48746 | 4.842422
2018-03-14 21:08 | 86924.67 | 2040.002 | 5 | 10 | 3.759415 | -2.281888 | 2.98413 | 1.292929 | 12.48746 | 5.129073
2018-03-14 21:10 | 87044.67 | 2160.0019 | 5 | 10 | 3.741353 | -2.281872 | 2.98413 | 1.368983 | 12.48746 | 5.414299
2018-03-14 21:12 | 87164.67 | 2280.0004 | 5 | 10 | 3.72413 | -2.281857 | 2.98413 | 1.445038 | 12.48746 | 5.698189
2018-03-14 21:14 | 87284.67 | 2400.002 | 5 | 10 | 3.707651 | -2.281842 | 2.98413 | 1.521094 | 12.48746 | 5.980802
2018-03-14 21:16 | 87404.67 | 2520.002 | 5 | 10 | 3.692021 | -2.28187 | 2.98413 | 1.597145 | 12.48746 | 6.262172
2018-03-14 21:18 | 87524.67 | 2640.0014 | 5 | 10 | 3.677299 | -2.281884 | 2.98413 | 1.673202 | 12.48746 | 6.542408
2018-03-14 21:20 | 87644.67 | 2760.0028 | 5 | 10 | 3.663579 | -2.281856 | 2.98413 | 1.749259 | 12.48746 | 6.821568
2018-03-14 21:22 | 87764.67 | 2880.0028 | 5 | 10 | 3.650845 | -2.281847 | 2.98413 | 1.825314 | 12.48746 | 7.09971
2018-03-14 21:24 | 87884.67 | 3000.0028 | 5 | 10 | 3.638897 | -2.281824 | 2.98413 | 1.901366 | 12.48746 | 7.376903
2018-03-14 21:26 | 88004.67 | 3120.0004 | 5 | 10 | 3.627451 | -2.28187 | 2.98413 | 1.977418 | 12.48746 | 7.653214
2018-03-14 21:28 | 88124.67 | 3240.0012 | 5 | 10 | 3.616045 | -2.281845 | 2.98413 | 2.053471 | 12.48746 | 7.928658
2018-03-14 21:30 | 88244.67 | 3360.0019 | 5 | 10 | 3.604436 | -2.281809 | 2.98413 | 2.129525 | 12.48746 | 8.203234
2018-03-14 21:32 | 88364.67 | 3480.0012 | 5 | 10 | 3.592317 | -2.281886 | 2.98413 | 2.205578 | 12.48746 | 8.476907
2018-03-14 21:34 | 88484.67 | 3600.0012 | 5 | 10 | 3.579466 | -2.281828 | 2.98413 | 2.281634 | 12.48746 | 8.74964
2018-03-14 21:36 | 88604.67 | 3720.002 | 5 | 10 | 3.566215 | -2.281853 | 2.98413 | 2.357692 | 12.48746 | 9.021384
2018-03-14 21:38 | 88724.67 | 3840.0011 | 5 | 10 | 3.552868 | -2.281865 | 2.98413 | 2.433747 | 12.48746 | 9.292108
2018-03-14 21:40 | 88844.67 | 3960.0004 | 5 | 10 | 3.539093 | -2.28187 | 2.98413 | 2.509804 | 12.48746 | 9.56181
2018-03-14 21:42 | 88964.67 | 4080.0004 | 5 | 10 | 3.522738 | -2.281888 | 2.98413 | 2.58586 | 12.48746 | 9.830383
2018-03-14 21:44 | 89084.67 | 4200.0011 | 5 | 10 | 3.501208 | -2.281856 | 2.98413 | 2.661913 | 12.48746 | 10.09752
2018-03-14 21:46 | 89204.67 | 4320.0012 | 5 | 10 | 3.471867 | -2.28184 | 2.98413 | 2.737969 | 12.48746 | 10.36275
2018-03-14 21:48 | 89324.67 | 4440.0021 | 5 | 10 | 3.428654 | -2.281861 | 2.98413 | 2.814023 | 12.48746 | 10.62529
2018-03-14 21:50 | 89444.67 | 4560.0005 | 5 | 10 | 3.343766 | -2.281859 | 2.98413 | 2.890074 | 12.48746 | 10.88328
2018-03-14 21:52 | 89564.67 | 4680.0005 | 5 | 10 | 3.111906 | -2.281837 | 2.98413 | 2.966125 | 12.48746 | 11.13039
2018-03-14 21:52 | 89589.9 | 4705.229 | 5 | 10 | 2.999985 | -2.28184 | 2.98413 | 2.982109 | 12.48746 | 11.17932
2018-03-14 21:54 | 89709.95 | 120.0009 | 6 | 10 | 3.214839 | 0 | 2.98413 | 2.982109 | 12.48746 | 11.17932
2018-03-14 21:56 | 89829.95 | 240.0017 | 6 | 10 | 3.229815 | 0 | 2.98413 | 2.982109 | 12.48746 | 11.17932
2018-03-14 21:57 | 89889.95 | 300.0031 | 6 | 10 | 3.234937 | 0 | 2.98413 | 2.982109 | 12.48746 | 11.17932
2018-03-14 21:57 | 89889.97 | 0.0023 | 7 | 11 | 3.234999 | 0 | 0 | 0 | 0 | 0
2018-03-14 21:59 | 90010.05 | 120.0003 | 2 | 11 | 3.949854 | 4.889917 | 0.162303 | 0 | 0.6181209 | 0
2018-03-14 22:01 | 90130.05 | 240.0011 | 2 | 11 | 3.999889 | 4.889894 | 0.3252842 | 0 | 1.266703 | 0
2018-03-14 22:03 | 90250.06 | 360.0019 | 2 | 11 | 4.035421 | 4.889891 | 0.4882666 | 0 | 1.92155 | 0
2018-03-14 22:05 | 90370.06 | 480.0019 | 2 | 11 | 4.067445 | 4.889837 | 0.6512422 | 0 | 2.581895 | 0
2018-03-14 22:07 | 90490.05 | 600.0003 | 2 | 11 | 4.094787 | 4.889883 | 0.8142217 | 0 | 3.247088 | 0
2018-03-14 22:09 | 90610.05 | 720.001 | 2 | 11 | 4.118897 | 4.889874 | 0.9772064 | 0 | 3.916471 | 0
2018-03-14 22:11 | 90730.05 | 840.0011 | 2 | 11 | 4.143406 | 4.889868 | 1.140181 | 0 | 4.589709 | 0
2018-03-14 22:13 | 90850.05 | 960.0003 | 2 | 11 | 4.171394 | 4.889881 | 1.303168 | 0 | 5.267256 | 0
2018-03-14 22:15 | 90970.05 | 1080.0004 | 2 | 11 | 4.200389 | 4.823471 | 1.466033 | 0 | 5.949169 | 0
2018-03-14 22:17 | 91090.05 | 1200.0011 | 2 | 11 | 4.200353 | 4.250072 | 1.617051 | 0 | 6.583503 | 0
2018-03-14 22:19 | 91210.06 | 1320.0019 | 2 | 11 | 4.200392 | 3.714397 | 1.749692 | 0 | 7.140644 | 0
2018-03-14 22:21 | 91318.83 | 1428.7776 | 2 | 11 | 4.200378 | 3.259991 | 1.854964 | 0 | 7.582828 | 0
2018-03-14 22:23 | 91438.84704 | 120.0018 | 3 | 11 | 4.229686 | 3.259903 | 1.963179 | 0 | 8.03885 | 0
2018-03-14 22:25 | 91558.84704 | 240.0018 | 3 | 11 | 4.263187 | 3.259895 | 2.071831 | 0 | 8.500215 | 0
2018-03-14 22:27 | 91678.84624 | 360.001 | 3 | 11 | 4.298947 | 3.259907 | 2.18048 | 0 | 8.965329 | 0
2018-03-14 22:29 | 91798.84524 | 480 | 3 | 11 | 4.3367 | 3.259899 | 2.289132 | 0 | 9.434449 | 0
2018-03-14 22:31 | 91918.84634 | 600.0011 | 3 | 11 | 4.376174 | 3.259884 | 2.397787 | 0 | 9.907785 | 0
2018-03-14 22:33 | 92038.84714 | 720.0019 | 3 | 11 | 4.400384 | 2.98987 | 2.504506 | 0 | 10.3766 | 0
2018-03-14 22:35 | 92158.84554 | 840.0003 | 3 | 11 | 4.400383 | 2.489054 | 2.595477 | 0 | 10.77691 | 0
2018-03-14 22:37 | 92278.84724 | 960.002 | 3 | 11 | 4.400377 | 2.086121 | 2.67148 | 0 | 11.11135 | 0
2018-03-14 22:39 | 92398.84714 | 1080.0019 | 3 | 11 | 4.40036 | 1.758717 | 2.735366 | 0 | 11.39247 | 0
2018-03-14 22:41 | 92518.84644 | 1200.0012 | 3 | 11 | 4.400321 | 1.49288 | 2.789414 | 0 | 11.6303 | 0
2018-03-14 22:43 | 92638.84644 | 1320.0012 | 3 | 11 | 4.400338 | 1.276316 | 2.835448 | 0 | 11.83287 | 0
2018-03-14 22:45 | 92758.84564 | 1440.0004 | 3 | 11 | 4.400342 | 1.098175 | 2.874926 | 0 | 12.00658 | 0
2018-03-14 22:47 | 92878.84674 | 1560.0015 | 3 | 11 | 4.400324 | 0.9507294 | 2.908998 | 0 | 12.15652 | 0
2018-03-14 22:49 | 92998.84554 | 1680.0003 | 3 | 11 | 4.40033 | 0.8282413 | 2.93859 | 0 | 12.28673 | 0
2018-03-14 22:51 | 93118.84644 | 1800.0012 | 3 | 11 | 4.400323 | 0.7256203 | 2.964433 | 0 | 12.40044 | 0
2018-03-14 22:53 | 93219.72604 | 1900.8808 | 3 | 11 | 4.400376 | 0.6519966 | 2.983694 | 0 | 12.4852 | 0
2018-03-14 22:55 | 93339.78 | 120.0018 | 4 | 11 | 4.353279 | 0 | 2.983694 | 0 | 12.4852 | 0
2018-03-14 22:57 | 93459.78 | 240.0018 | 4 | 11 | 4.350157 | 0 | 2.983694 | 0 | 12.4852 | 0
2018-03-14 22:58 | 93519.78 | 300.0024 | 4 | 11 | 4.349206 | 0 | 2.983694 | 0 | 12.4852 | 0
2018-03-14 23:00 | 93639.87 | 120.0018 | 5 | 11 | 4.175008 | -2.281853 | 2.983694 | 0.07605321 | 12.4852 | 0.3191613
2018-03-14 23:02 | 93759.86 | 240.0001 | 5 | 11 | 4.144941 | -2.281856 | 2.983694 | 0.152106 | 12.4852 | 0.6355248
2018-03-14 23:04 | 93879.86 | 360.0011 | 5 | 11 | 4.115762 | -2.281856 | 2.983694 | 0.2281609 | 12.4852 | 0.9496568
2018-03-14 23:06 | 93999.87 | 480.0019 | 5 | 11 | 4.086717 | -2.281857 | 2.983694 | 0.304217 | 12.4852 | 1.26158
2018-03-14 23:08 | 94119.86 | 600.001 | 5 | 11 | 4.057765 | -2.281872 | 2.983694 | 0.3802683 | 12.4852 | 1.571279
2018-03-14 23:10 | 94239.86 | 720.001 | 5 | 11 | 4.029035 | -2.281857 | 2.983694 | 0.4563248 | 12.4852 | 1.878804
2018-03-14 23:12 | 94359.86 | 840.0003 | 5 | 11 | 4.000597 | -2.282122 | 2.983694 | 0.5323814 | 12.4852 | 2.184155
2018-03-14 23:14 | 94479.86 | 960.0003 | 5 | 11 | 3.972637 | -2.281809 | 2.983694 | 0.6084362 | 12.4852 | 2.487355
2018-03-14 23:16 | 94599.86 | 1080.0011 | 5 | 11 | 3.945199 | -2.282034 | 2.983694 | 0.6844956 | 12.4852 | 2.788463
2018-03-14 23:18 | 94719.87 | 1200.0019 | 5 | 11 | 3.918478 | -2.281824 | 2.983694 | 0.7605515 | 12.4852 | 3.087497
2018-03-14 23:20 | 94839.86 | 1320.0003 | 5 | 11 | 3.892535 | -2.281819 | 2.983694 | 0.8366084 | 12.4852 | 3.384532
2018-03-14 23:22 | 94959.86 | 1440.0003 | 5 | 11 | 3.867559 | -2.281838 | 2.983694 | 0.9126628 | 12.4852 | 3.67962
2018-03-14 23:24 | 95079.86 | 1560.001 | 5 | 11 | 3.843569 | -2.28183 | 2.983694 | 0.9887174 | 12.4852 | 3.972847
2018-03-14 23:26 | 95199.86 | 1680.001 | 5 | 11 | 3.820656 | -2.281845 | 2.983694 | 1.064772 | 12.4852 | 4.264288
2018-03-14 23:28 | 95319.86 | 1800.0004 | 5 | 11 | 3.798791 | -2.282211 | 2.983694 | 1.140828 | 12.4852 | 4.554036
2018-03-14 23:30 | 95439.87 | 1920.002 | 5 | 11 | 3.778293 | -2.281849 | 2.983694 | 1.216886 | 12.4852 | 4.842176
2018-03-14 23:32 | 95559.86 | 2040.0004 | 5 | 11 | 3.759144 | -2.281853 | 2.983694 | 1.292939 | 12.4852 | 5.128792
2018-03-14 23:34 | 95679.86 | 2160.0004 | 5 | 11 | 3.741098 | -2.281822 | 2.983694 | 1.368991 | 12.4852 | 5.413991
2018-03-14 23:36 | 95799.86 | 2280.0011 | 5 | 11 | 3.723899 | -2.28184 | 2.983694 | 1.445048 | 12.4852 | 5.697868
2018-03-14 23:38 | 95919.86 | 2400.0004 | 5 | 11 | 3.707469 | -2.281812 | 2.983694 | 1.521113 | 12.4852 | 5.980494
2018-03-14 23:40 | 96039.86 | 2520.0012 | 5 | 11 | 3.69192 | -2.281805 | 2.983694 | 1.597165 | 12.4852 | 6.261858
2018-03-14 23:42 | 96159.86 | 2640.0011 | 5 | 11 | 3.677244 | -2.281856 | 2.983694 | 1.673222 | 12.4852 | 6.54209
2018-03-14 23:44 | 96279.87 | 2760.002 | 5 | 11 | 3.663557 | -2.282084 | 2.983694 | 1.749277 | 12.4852 | 6.821239
2018-03-14 23:46 | 96399.86 | 2880.0003 | 5 | 11 | 3.650847 | -2.28184 | 2.983694 | 1.825328 | 12.4852 | 7.099367
2018-03-14 23:48 | 96519.86 | 3000.0012 | 5 | 11 | 3.63893 | -2.281853 | 2.983694 | 1.901387 | 12.4852 | 7.376587
2018-03-14 23:50 | 96639.86 | 3120.0004 | 5 | 11 | 3.627439 | -2.281859 | 2.983694 | 1.977438 | 12.4852 | 7.652896
2018-03-14 23:52 | 96759.86 | 3240.0004 | 5 | 11 | 3.616 | -2.281857 | 2.983694 | 2.053493 | 12.4852 | 7.928346
2018-03-14 23:54 | 96879.86 | 3360.0004 | 5 | 11 | 3.604371 | -2.28188 | 2.983694 | 2.12955 | 12.4852 | 8.202929
2018-03-14 23:56 | 96999.86 | 3480.0004 | 5 | 11 | 3.592229 | -2.281872 | 2.983694 | 2.205606 | 12.4852 | 8.476604
2018-03-14 23:58 | 97119.86 | 3600.0004 | 5 | 11 | 3.579337 | -2.281884 | 2.983694 | 2.281659 | 12.4852 | 8.749319
2018-03-15 | 97239.87 | 3720.002 | 5 | 11 | 3.566082 | -2.281884 | 2.983694 | 2.357715 | 12.4852 | 9.021049
2018-03-15 00:02 | 97359.87 | 3840.002 | 5 | 11 | 3.552727 | -2.281876 | 2.983694 | 2.433769 | 12.4852 | 9.291756
2018-03-15 00:04 | 97479.86 | 3960.0005 | 5 | 11 | 3.538918 | -2.281865 | 2.983694 | 2.50982 | 12.4852 | 9.561426
2018-03-15 00:06 | 97599.86 | 4080.0004 | 5 | 11 | 3.522551 | -2.281809 | 2.983694 | 2.585875 | 12.4852 | 9.829982
2018-03-15 00:08 | 97719.87 | 4200.002 | 5 | 11 | 3.500974 | -2.281826 | 2.983694 | 2.661933 | 12.4852 | 10.09712
2018-03-15 00:10 | 97839.86 | 4320.0012 | 5 | 11 | 3.471564 | -2.281819 | 2.983694 | 2.737984 | 12.4852 | 10.36231
2018-03-15 00:12 | 97959.86 | 4440.0004 | 5 | 11 | 3.428198 | -2.281842 | 2.983694 | 2.814037 | 12.4852 | 10.62482
2018-03-15 00:14 | 98079.86 | 4560.0011 | 5 | 11 | 3.342833 | -2.281837 | 2.983694 | 2.890092 | 12.4852 | 10.88277
2018-03-15 00:16 | 98199.87 | 4680.0021 | 5 | 11 | 3.10921 | -2.281847 | 2.983694 | 2.966146 | 12.4852 | 11.12977
2018-03-15 00:16 | 98224.32 | 4704.4611 | 5 | 11 | 2.999998 | -2.281796 | 2.983694 | 2.981647 | 12.4852 | 11.1772
2018-03-15 00:18 | 98344.37516 | 120.0017 | 6 | 11 | 3.215169 | 0 | 2.983694 | 2.981652 | 12.4852 | 11.17721
2018-03-15 00:20 | 98464.37426 | 240.0008 | 6 | 11 | 3.23013 | 0 | 2.983694 | 2.981652 | 12.4852 | 11.17721
2018-03-15 00:21 | 98524.37816 | 300.0047 | 6 | 11 | 3.23527 | 0 | 2.983694 | 2.981652 | 12.4852 | 11.17721
2018-03-15 00:21 | 98524.39 | 0.0049 | 7 | 12 | 3.235364 | 0 | 0 | 0 | 0 | 0
2018-03-15 00:23 | 98644.48778 | 120.0004 | 2 | 12 | 3.950024 | 4.889898 | 0.1622949 | 1.264e-09 | 0.6181332 | 4.089e-09
2018-03-15 00:25 | 98764.48778 | 240.0004 | 2 | 12 | 4.00005 | 4.889894 | 0.3252708 | 1.264e-09 | 1.266721 | 4.089e-09
2018-03-15 00:27 | 98884.48858 | 360.0012 | 2 | 12 | 4.035652 | 4.889902 | 0.4882525 | 1.264e-09 | 1.921599 | 4.089e-09
2018-03-15 00:29 | 99004.48858 | 480.0012 | 2 | 12 | 4.067718 | 4.889912 | 0.6512357 | 1.264e-09 | 2.582012 | 4.089e-09
2018-03-15 00:31 | 99124.48778 | 600.0004 | 2 | 12 | 4.095025 | 4.889883 | 0.8142142 | 1.264e-09 | 3.247243 | 4.089e-09
2018-03-15 00:33 | 99244.48788 | 720.0005 | 2 | 12 | 4.119174 | 4.889879 | 0.9771937 | 1.264e-09 | 3.916645 | 4.089e-09
2018-03-15 00:35 | 99364.48788 | 840.0005 | 2 | 12 | 4.143693 | 4.889875 | 1.140177 | 1.264e-09 | 4.589962 | 4.089e-09
2018-03-15 00:37 | 99484.48858 | 960.0012 | 2 | 12 | 4.171793 | 4.889902 | 1.303161 | 1.264e-09 | 5.267551 | 4.089e-09
2018-03-15 00:39 | 99604.48858 | 1080.0012 | 2 | 12 | 4.200398 | 4.816383 | 1.466006 | 1.264e-09 | 5.949441 | 4.089e-09
2018-03-15 00:41 | 99724.48858 | 1200.0012 | 2 | 12 | 4.200379 | 4.245113 | 1.616838 | 1.264e-09 | 6.582992 | 4.089e-09
2018-03-15 00:43 | 99844.48868 | 1320.0013 | 2 | 12 | 4.200376 | 3.709936 | 1.749327 | 1.264e-09 | 7.139495 | 4.089e-09
2018-03-15 00:45 | 99952.33318 | 1427.8458 | 2 | 12 | 4.200373 | 3.259991 | 1.853638 | 1.264e-09 | 7.577643 | 4.089e-09
2018-03-15 00:47 | 100072.4 | 120.0004 | 3 | 12 | 4.229699 | 3.25989 | 1.961854 | 1.264e-09 | 8.033669 | 4.089e-09
2018-03-15 00:49 | 100192.4 | 240.0003 | 3 | 12 | 4.263192 | 3.259918 | 2.070508 | 1.264e-09 | 8.49504 | 4.089e-09
2018-03-15 00:51 | 100312.4 | 360.0011 | 3 | 12 | 4.298869 | 3.259941 | 2.17916 | 1.264e-09 | 8.960163 | 4.089e-09
2018-03-15 00:53 | 100432.4 | 480.0004 | 3 | 12 | 4.336629 | 3.259928 | 2.287813 | 1.264e-09 | 9.429285 | 4.089e-09
2018-03-15 00:55 | 100552.4 | 600.0004 | 3 | 12 | 4.376082 | 3.259905 | 2.396468 | 1.264e-09 | 9.902612 | 4.089e-09
2018-03-15 00:57 | 100672.4 | 720.0003 | 3 | 12 | 4.400393 | 2.991808 | 2.503213 | 1.264e-09 | 10.37154 | 4.089e-09
2018-03-15 00:59 | 100792.4 | 840.0012 | 3 | 12 | 4.400361 | 2.490242 | 2.594237 | 1.264e-09 | 10.77208 | 4.089e-09
2018-03-15 01:01 | 100912.4 | 960.0012 | 3 | 12 | 4.400384 | 2.087748 | 2.6703 | 1.264e-09 | 11.10678 | 4.089e-09
2018-03-15 01:03 | 101032.4 | 1080.0021 | 3 | 12 | 4.400369 | 1.760803 | 2.734246 | 1.264e-09 | 11.38816 | 4.089e-09
2018-03-15 01:05 | 101152.4 | 1200.002 | 3 | 12 | 4.400358 | 1.494928 | 2.788353 | 1.264e-09 | 11.62626 | 4.089e-09
2018-03-15 01:07 | 101272.4 | 1320.0004 | 3 | 12 | 4.40037 | 1.278303 | 2.834441 | 1.264e-09 | 11.82906 | 4.089e-09
2018-03-15 01:09 | 101392.4 | 1440.0011 | 3 | 12 | 4.400339 | 1.099215 | 2.873965 | 1.264e-09 | 12.00298 | 4.089e-09
2018-03-15 01:11 | 101512.4 | 1560.002 | 3 | 12 | 4.400354 | 0.9527931 | 2.908084 | 1.264e-09 | 12.15311 | 4.089e-09
2018-03-15 01:13 | 101632.4 | 1680.0002 | 3 | 12 | 4.400342 | 0.8297787 | 2.937715 | 1.264e-09 | 12.2835 | 4.089e-09
2018-03-15 01:15 | 101752.4 | 1800.0012 | 3 | 12 | 4.400313 | 0.7259979 | 2.963593 | 1.264e-09 | 12.39737 | 4.089e-09
2018-03-15 01:17 | 101852.8 | 1900.4922 | 3 | 12 | 4.40032 | 0.6519947 | 2.982805 | 1.264e-09 | 12.48191 | 4.089e-09
2018-03-15 01:19 | 101972.9 | 120.0015 | 4 | 12 | 4.353149 | 0 | 2.982805 | 1.264e-09 | 12.48191 | 4.089e-09
2018-03-15 01:21 | 102092.9 | 239.9999 | 4 | 12 | 4.350036 | 0 | 2.982805 | 1.264e-09 | 12.48191 | 4.089e-09
2018-03-15 01:22 | 102152.9 | 300.0012 | 4 | 12 | 4.349102 | 0 | 2.982805 | 1.264e-09 | 12.48191 | 4.089e-09
2018-03-15 01:24 | 102273 | 120.0018 | 5 | 12 | 4.174755 | -2.281837 | 2.982805 | 0.07605361 | 12.48191 | 0.319144
2018-03-15 01:26 | 102393 | 240.0018 | 5 | 12 | 4.144646 | -2.281859 | 2.982805 | 0.1521071 | 12.48191 | 0.6354889
2018-03-15 01:28 | 102513 | 360.0009 | 5 | 12 | 4.115446 | -2.281837 | 2.982805 | 0.22816 | 12.48191 | 0.9495894
2018-03-15 01:30 | 102633 | 480 | 5 | 12 | 4.086395 | -2.281874 | 2.982805 | 0.3042134 | 12.48191 | 1.261478
2018-03-15 01:32 | 102753 | 600.0019 | 5 | 12 | 4.05743 | -2.281835 | 2.982805 | 0.3802696 | 12.48191 | 1.57117
2018-03-15 01:34 | 102873 | 720.0011 | 5 | 12 | 4.028713 | -2.281817 | 2.982805 | 0.4563244 | 12.48191 | 1.878663
2018-03-15 01:36 | 102993 | 840.0019 | 5 | 12 | 4.000256 | -2.28187 | 2.982805 | 0.5323763 | 12.48191 | 2.183969
2018-03-15 01:38 | 103113 | 960.0027 | 5 | 12 | 3.972269 | -2.281845 | 2.982805 | 0.6084328 | 12.48191 | 2.487148
2018-03-15 01:40 | 103233 | 1080.0006 | 5 | 12 | 3.944828 | -2.281859 | 2.982805 | 0.6844864 | 12.48191 | 2.788206
2018-03-15 01:42 | 103353 | 1200.0011 | 5 | 12 | 3.918096 | -2.281865 | 2.982805 | 0.7605417 | 12.48191 | 3.08721
2018-03-15 01:44 | 103473 | 1320.0004 | 5 | 12 | 3.892181 | -2.281859 | 2.982805 | 0.8365992 | 12.48191 | 3.38422
2018-03-15 01:46 | 103593 | 1440.002 | 5 | 12 | 3.867184 | -2.281832 | 2.982805 | 0.9126544 | 12.48191 | 3.679284
2018-03-15 01:48 | 103713 | 1560.0003 | 5 | 12 | 3.843232 | -2.281799 | 2.982805 | 0.9887068 | 12.48191 | 3.972476
2018-03-15 01:50 | 103833 | 1680.0003 | 5 | 12 | 3.820302 | -2.281868 | 2.982805 | 1.064761 | 12.48191 | 4.263891
2018-03-15 01:52 | 103953 | 1800.0004 | 5 | 12 | 3.798468 | -2.281884 | 2.982805 | 1.140814 | 12.48191 | 4.553599
2018-03-15 01:54 | 104073 | 1920.0004 | 5 | 12 | 3.77795 | -2.281803 | 2.982805 | 1.216869 | 12.48191 | 4.841701
2018-03-15 01:56 | 104193 | 2040.0004 | 5 | 12 | 3.758802 | -2.281901 | 2.982805 | 1.292924 | 12.48191 | 5.128299
2018-03-15 01:58 | 104313 | 2160.0004 | 5 | 12 | 3.740752 | -2.281861 | 2.982805 | 1.368978 | 12.48191 | 5.413478
2018-03-15 02:00 | 104433 | 2280.002 | 5 | 12 | 3.723563 | -2.281859 | 2.982805 | 1.445035 | 12.48191 | 5.697329
2018-03-15 02:02 | 104553 | 2400.0005 | 5 | 12 | 3.707128 | -2.281837 | 2.982805 | 1.521088 | 12.48191 | 5.979888
2018-03-15 02:04 | 104673 | 2520.0004 | 5 | 12 | 3.691534 | -2.28188 | 2.982805 | 1.59714 | 12.48191 | 6.261223
2018-03-15 02:06 | 104793 | 2640.0004 | 5 | 12 | 3.676857 | -2.281861 | 2.982805 | 1.673193 | 12.48191 | 6.541411
2018-03-15 02:08 | 104913 | 2760.0012 | 5 | 12 | 3.663191 | -2.281835 | 2.982805 | 1.74925 | 12.48191 | 6.820536
2018-03-15 02:10 | 105033 | 2880.0004 | 5 | 12 | 3.650485 | -2.281853 | 2.982805 | 1.825303 | 12.48191 | 7.098642
2018-03-15 02:12 | 105153 | 3000.0012 | 5 | 12 | 3.638566 | -2.281895 | 2.982805 | 1.90136 | 12.48191 | 7.37583
2018-03-15 02:14 | 105273 | 3120.0027 | 5 | 12 | 3.62708 | -2.281805 | 2.982805 | 1.977414 | 12.48191 | 7.652121
2018-03-15 02:16 | 105393 | 3240.0004 | 5 | 12 | 3.615674 | -2.281837 | 2.982805 | 2.053468 | 12.48191 | 7.927539
2018-03-15 02:18 | 105513 | 3360.0021 | 5 | 12 | 3.604051 | -2.281884 | 2.982805 | 2.129524 | 12.48191 | 8.202093
2018-03-15 02:20 | 105633 | 3480.0012 | 5 | 12 | 3.591881 | -2.282201 | 2.982805 | 2.205579 | 12.48191 | 8.475744
2018-03-15 02:22 | 105753 | 3600.0014 | 5 | 12 | 3.579015 | -2.281868 | 2.982805 | 2.281634 | 12.48191 | 8.74844
2018-03-15 02:24 | 105873 | 3720.0019 | 5 | 12 | 3.565773 | -2.281898 | 2.982805 | 2.357688 | 12.48191 | 9.020134
2018-03-15 02:26 | 105993 | 3840.0004 | 5 | 12 | 3.552399 | -2.281856 | 2.982805 | 2.43374 | 12.48191 | 9.290812
2018-03-15 02:28 | 106113 | 3960.002 | 5 | 12 | 3.538553 | -2.282003 | 2.982805 | 2.509798 | 12.48191 | 9.560481
2018-03-15 02:30 | 106233 | 4080.0029 | 5 | 12 | 3.52211 | -2.281824 | 2.982805 | 2.585852 | 12.48191 | 9.829005
2018-03-15 02:32 | 106353 | 4200.002 | 5 | 12 | 3.500465 | -2.281849 | 2.982805 | 2.661908 | 12.48191 | 10.0961
2018-03-15 02:34 | 106473 | 4320.0012 | 5 | 12 | 3.470922 | -2.281826 | 2.982805 | 2.737962 | 12.48191 | 10.36126
2018-03-15 02:36 | 106593 | 4440.0005 | 5 | 12 | 3.427262 | -2.281856 | 2.982805 | 2.814016 | 12.48191 | 10.62371
2018-03-15 02:38 | 106713 | 4560.0004 | 5 | 12 | 3.340973 | -2.28183 | 2.982805 | 2.890064 | 12.48191 | 10.88154
2018-03-15 02:40 | 106833 | 4680.0021 | 5 | 12 | 3.103875 | -2.281856 | 2.982805 | 2.966116 | 12.48191 | 11.12831
2018-03-15 02:40 | 106856 | 4702.9954 | 5 | 12 | 2.999994 | -2.281874 | 2.982805 | 2.980687 | 12.48191 | 11.17284
2018-03-15 02:42 | 106976 | 120.0009 | 6 | 12 | 3.215716 | 0 | 2.982805 | 2.980693 | 12.48191 | 11.17286
2018-03-15 02:44 | 107096 | 240.0016 | 6 | 12 | 3.230713 | 0 | 2.982805 | 2.980693 | 12.48191 | 11.17286
2018-03-15 02:45 | 107156 | 300.0022 | 6 | 12 | 3.235856 | 0 | 2.982805 | 2.980693 | 12.48191 | 11.17286
2018-03-15 02:45 | 107156 | 0.0024 | 7 | 13 | 3.235871 | 0 | 0 | 0 | 0 | 0
2018-03-15 02:47 | 107276.1 | 120.0002 | 2 | 13 | 3.950522 | 4.889845 | 0.1622969 | 0 | 0.6182438 | 0
2018-03-15 02:49 | 107396.1 | 240.0002 | 2 | 13 | 4.000468 | 4.889853 | 0.3252741 | 0 | 1.266908 | 0
2018-03-15 02:51 | 107516.1 | 360.0002 | 2 | 13 | 4.036038 | 4.889849 | 0.4882517 | 0 | 1.921834 | 0
2018-03-15 02:53 | 107636.1 | 480.0002 | 2 | 13 | 4.068077 | 4.889849 | 0.6512233 | 0 | 2.582265 | 0
2018-03-15 02:55 | 107756.1 | 600.001 | 2 | 13 | 4.095326 | 4.889828 | 0.8142101 | 0 | 3.247583 | 0
2018-03-15 02:57 | 107876.1 | 720.0003 | 2 | 13 | 4.119459 | 4.889875 | 0.9771889 | 0 | 3.91703 | 0
2018-03-15 02:59 | 107996.1 | 840.002 | 2 | 13 | 4.144024 | 4.889854 | 1.140175 | 0 | 4.590411 | 0
2018-03-15 03:01 | 108116.1 | 960.0002 | 2 | 13 | 4.17209 | 4.889883 | 1.303152 | 0 | 5.268023 | 0
2018-03-15 03:03 | 108236.1 | 1080.0011 | 2 | 13 | 4.200385 | 4.811712 | 1.465979 | 0 | 5.949877 | 0
2018-03-15 03:05 | 108356.1 | 1200.0019 | 2 | 13 | 4.200397 | 4.241705 | 1.616699 | 0 | 6.582959 | 0
2018-03-15 03:07 | 108476.1 | 1320.0002 | 2 | 13 | 4.200381 | 3.70726 | 1.749086 | 0 | 7.139036 | 0
2018-03-15 03:09 | 108583.6 | 1427.4496 | 2 | 13 | 4.200383 | 3.259993 | 1.852963 | 0 | 7.575358 | 0
2018-03-15 03:11 | 108703.6 | 120.001 | 3 | 13 | 4.229719 | 3.259901 | 1.961178 | 0 | 8.031382 | 0
2018-03-15 03:13 | 108823.6 | 240.0019 | 3 | 13 | 4.263251 | 3.259914 | 2.069833 | 0 | 8.492762 | 0
2018-03-15 03:15 | 108943.6 | 360.0002 | 3 | 13 | 4.299024 | 3.259943 | 2.178483 | 0 | 8.95789 | 0
2018-03-15 03:17 | 109063.6 | 480.0011 | 3 | 13 | 4.336749 | 3.259928 | 2.287137 | 0 | 9.427029 | 0
2018-03-15 03:19 | 109183.6 | 600.0003 | 3 | 13 | 4.376236 | 3.25989 | 2.395791 | 0 | 9.900366 | 0
2018-03-15 03:21 | 109303.6 | 720.001 | 3 | 13 | 4.400389 | 2.989733 | 2.502502 | 0 | 10.36915 | 0
2018-03-15 03:23 | 109423.6 | 840.0004 | 3 | 13 | 4.400386 | 2.489353 | 2.593471 | 0 | 10.76945 | 0
2018-03-15 03:25 | 109543.6 | 960.0004 | 3 | 13 | 4.400372 | 2.087008 | 2.669499 | 0 | 11.104 | 0
2018-03-15 03:27 | 109663.6 | 1080.0003 | 3 | 13 | 4.400371 | 1.760311 | 2.733421 | 0 | 11.38528 | 0
2018-03-15 03:29 | 109783.6 | 1200.002 | 3 | 13 | 4.400343 | 1.494629 | 2.78751 | 0 | 11.62329 | 0
2018-03-15 03:31 | 109903.6 | 1320.0011 | 3 | 13 | 4.400334 | 1.27751 | 2.833582 | 0 | 11.82603 | 0
2018-03-15 03:33 | 110023.6 | 1440.0019 | 3 | 13 | 4.400366 | 1.099855 | 2.873096 | 0 | 11.9999 | 0
2018-03-15 03:35 | 110143.6 | 1560.0011 | 3 | 13 | 4.400329 | 0.9519348 | 2.907206 | 0 | 12.14999 | 0
2018-03-15 03:37 | 110263.6 | 1680.001 | 3 | 13 | 4.400353 | 0.8298073 | 2.936832 | 0 | 12.28036 | 0
2018-03-15 03:39 | 110383.6 | 1800.0003 | 3 | 13 | 4.400321 | 0.7260494 | 2.962707 | 0 | 12.39422 | 0
2018-03-15 03:40 | 110485 | 1901.3871 | 3 | 13 | 4.400321 | 0.6519985 | 2.982086 | 0 | 12.47949 | 0
2018-03-15 03:42 | 110605 | 120 | 4 | 13 | 4.353124 | 0 | 2.982086 | 0 | 12.47949 | 0
2018-03-15 03:44 | 110725 | 240.0008 | 4 | 13 | 4.350016 | 0 | 2.982086 | 0 | 12.47949 | 0
2018-03-15 03:45 | 110785 | 300.0038 | 4 | 13 | 4.349064 | 0 | 2.982086 | 0 | 12.47949 | 0
2018-03-15 03:47 | 110905.1272 | 120.0011 | 5 | 13 | 4.174508 | -2.281876 | 2.982086 | 0.07605314 | 12.47949 | 0.3191241
2018-03-15 03:49 | 111025.1271 | 240.001 | 5 | 13 | 4.144347 | -2.28187 | 2.982086 | 0.1521035 | 12.47949 | 0.6354353
2018-03-15 03:51 | 111145.1264 | 360.0003 | 5 | 13 | 4.115149 | -2.281888 | 2.982086 | 0.2281564 | 12.47949 | 0.9495132
2018-03-15 03:53 | 111265.1272 | 480.0011 | 5 | 13 | 4.086053 | -2.281874 | 2.982086 | 0.3042141 | 12.47949 | 1.261395
2018-03-15 03:55 | 111385.1275 | 600.0014 | 5 | 13 | 4.057096 | -2.281878 | 2.982086 | 0.380268 | 12.47949 | 1.571053
2018-03-15 03:57 | 111505.128 | 720.0019 | 5 | 13 | 4.028322 | -2.281865 | 2.982086 | 0.4563254 | 12.47949 | 1.87853
2018-03-15 03:59 | 111625.128 | 840.0019 | 5 | 13 | 3.9999 | -2.28184 | 2.982086 | 0.53238 | 12.47949 | 2.18382
2018-03-15 04:01 | 111745.128 | 960.0019 | 5 | 13 | 3.97193 | -2.281884 | 2.982086 | 0.6084345 | 12.47949 | 2.486963
2018-03-15 04:03 | 111865.1264 | 1080.0003 | 5 | 13 | 3.944481 | -2.281891 | 2.982086 | 0.6844866 | 12.47949 | 2.787988
2018-03-15 04:05 | 111985.128 | 1200.0019 | 5 | 13 | 3.917755 | -2.281835 | 2.982086 | 0.7605454 | 12.47949 | 3.086978
2018-03-15 04:07 | 112105.1264 | 1320.0003 | 5 | 13 | 3.891813 | -2.281874 | 2.982086 | 0.836597 | 12.47949 | 3.383937
2018-03-15 04:09 | 112225.128 | 1440.0019 | 5 | 13 | 3.866816 | -2.281874 | 2.982086 | 0.9126544 | 12.47949 | 3.678982
2018-03-15 04:11 | 112345.1272 | 1560.0011 | 5 | 13 | 3.842855 | -2.281849 | 2.982086 | 0.9887092 | 12.47949 | 3.972155
2018-03-15 04:13 | 112465.1271 | 1680.001 | 5 | 13 | 3.819933 | -2.281874 | 2.982086 | 1.064763 | 12.47949 | 4.263539
2018-03-15 04:15 | 112585.1271 | 1800.001 | 5 | 13 | 3.79812 | -2.281863 | 2.982086 | 1.140815 | 12.47949 | 4.553217
2018-03-15 04:17 | 112705.128 | 1920.0019 | 5 | 13 | 3.777618 | -2.281849 | 2.982086 | 1.216873 | 12.47949 | 4.841307
2018-03-15 04:19 | 112825.128 | 2040.0019 | 5 | 13 | 3.758488 | -2.281897 | 2.982086 | 1.292927 | 12.47949 | 5.127876
2018-03-15 04:21 | 112945.1274 | 2160.0013 | 5 | 13 | 3.740443 | -2.281888 | 2.982086 | 1.368983 | 12.47949 | 5.413037
2018-03-15 04:23 | 113065.1264 | 2280.0003 | 5 | 13 | 3.723257 | -2.281872 | 2.982086 | 1.445035 | 12.47949 | 5.696846
2018-03-15 04:25 | 113185.1272 | 2400.0011 | 5 | 13 | 3.706859 | -2.281835 | 2.982086 | 1.521092 | 12.47949 | 5.9794
2018-03-15 04:27 | 113305.1272 | 2520.0011 | 5 | 13 | 3.691292 | -2.281835 | 2.982086 | 1.597144 | 12.47949 | 6.260717
2018-03-15 04:29 | 113425.128 | 2640.0019 | 5 | 13 | 3.676652 | -2.281849 | 2.982086 | 1.673199 | 12.47949 | 6.540894
2018-03-15 04:31 | 113545.1265 | 2760.0004 | 5 | 13 | 3.662986 | -2.28187 | 2.982086 | 1.749252 | 12.47949 | 6.819989
2018-03-15 04:33 | 113665.1273 | 2880.0012 | 5 | 13 | 3.65029 | -2.281822 | 2.982086 | 1.825305 | 12.47949 | 7.098083
2018-03-15 04:35 | 113785.1273 | 3000.0012 | 5 | 13 | 3.638347 | -2.281856 | 2.982086 | 1.901358 | 12.47949 | 7.375241
2018-03-15 04:37 | 113905.1265 | 3120.0004 | 5 | 13 | 3.626894 | -2.281838 | 2.982086 | 1.977415 | 12.47949 | 7.651525
2018-03-15 04:39 | 114025.1272 | 3240.0011 | 5 | 13 | 3.615468 | -2.281826 | 2.982086 | 2.053468 | 12.47949 | 7.926928
2018-03-15 04:41 | 114145.1266 | 3360.0005 | 5 | 13 | 3.603827 | -2.281849 | 2.982086 | 2.129523 | 12.47949 | 8.20146
2018-03-15 04:43 | 114265.1282 | 3480.0021 | 5 | 13 | 3.591672 | -2.281847 | 2.982086 | 2.205577 | 12.47949 | 8.47509
2018-03-15 04:45 | 114385.1267 | 3600.0006 | 5 | 13 | 3.578783 | -2.282082 | 2.982086 | 2.281632 | 12.47949 | 8.747766
2018-03-15 04:47 | 114505.1282 | 3720.0021 | 5 | 13 | 3.565532 | -2.281812 | 2.982086 | 2.35769 | 12.47949 | 9.019459
2018-03-15 04:49 | 114625.1274 | 3840.0013 | 5 | 13 | 3.552161 | -2.281824 | 2.982086 | 2.433746 | 12.47949 | 9.290133
2018-03-15 04:51 | 114745.1266 | 3960.0005 | 5 | 13 | 3.538305 | -2.281816 | 2.982086 | 2.509801 | 12.47949 | 9.559772
2018-03-15 04:53 | 114865.1282 | 4080.0021 | 5 | 13 | 3.521819 | -2.281817 | 2.982086 | 2.585855 | 12.47949 | 9.828275
2018-03-15 04:55 | 114985.1265 | 4200.0004 | 5 | 13 | 3.500107 | -2.281903 | 2.982086 | 2.661906 | 12.47949 | 10.09533
2018-03-15 04:57 | 115105.1281 | 4320.002 | 5 | 13 | 3.470488 | -2.28187 | 2.982086 | 2.737964 | 12.47949 | 10.36047
2018-03-15 04:59 | 115225.1266 | 4440.0005 | 5 | 13 | 3.426637 | -2.281851 | 2.982086 | 2.814015 | 12.47949 | 10.62287
2018-03-15 05:01 | 115345.1275 | 4560.0014 | 5 | 13 | 3.339654 | -2.281891 | 2.982086 | 2.890068 | 12.47949 | 10.88065
2018-03-15 05:03 | 115465.1283 | 4680.0022 | 5 | 13 | 3.099967 | -2.281897 | 2.982086 | 2.96612 | 12.47949 | 11.12725
2018-03-15 05:04 | 115487.0649 | 4701.9388 | 5 | 13 | 2.999943 | -2.281876 | 2.982086 | 2.980023 | 12.47949 | 11.16971
2018-03-15 05:06 | 115607.1 | 120.0012 | 6 | 13 | 3.216134 | 0 | 2.982086 | 2.980023 | 12.47949 | 11.16971
2018-03-15 05:08 | 115727.1 | 240.0012 | 6 | 13 | 3.231191 | 0 | 2.982086 | 2.980023 | 12.47949 | 11.16971
2018-03-15 05:09 | 115787.1 | 300.0018 | 6 | 13 | 3.236315 | 0 | 2.982086 | 2.980023 | 12.47949 | 11.16971
2018-03-15 05:09 | 115787.1 | 0.0049 | 7 | 14 | 3.236514 | 0 | 0 | 0 | 0 | 0
2018-03-15 05:11 | 115907.2 | 120.0011 | 2 | 14 | 3.950903 | 4.889898 | 0.162296 | 5.6e-10 | 0.6183242 | 1.811e-09
2018-03-15 05:13 | 116027.2 | 240.0009 | 2 | 14 | 4.000781 | 4.889847 | 0.3252717 | 5.6e-10 | 1.267035 | 1.811e-09
2018-03-15 05:15 | 116147.2 | 360.0004 | 2 | 14 | 4.036353 | 4.889854 | 0.4882498 | 5.6e-10 | 1.922014 | 1.811e-09
2018-03-15 05:17 | 116267.2 | 480.0004 | 2 | 14 | 4.068348 | 4.889853 | 0.6512345 | 5.6e-10 | 2.582547 | 1.811e-09
2018-03-15 05:19 | 116387.2 | 600.0013 | 2 | 14 | 4.095602 | 4.88987 | 0.8142142 | 5.6e-10 | 3.247882 | 1.811e-09
2018-03-15 05:21 | 116507.2 | 720.0021 | 2 | 14 | 4.119715 | 4.889851 | 0.9771994 | 5.6e-10 | 3.9174 | 1.811e-09
2018-03-15 05:23 | 116627.2 | 840.0006 | 2 | 14 | 4.144279 | 4.889881 | 1.140179 | 5.6e-10 | 4.590796 | 1.811e-09
2018-03-15 05:25 | 116747.2 | 960.0014 | 2 | 14 | 4.172434 | 4.8899 | 1.303162 | 5.6e-10 | 5.268477 | 1.811e-09
2018-03-15 05:27 | 116867.2 | 1080.0006 | 2 | 14 | 4.20038 | 4.803713 | 1.465961 | 5.6e-10 | 5.950267 | 1.811e-09
2018-03-15 05:29 | 116987.2 | 1200.0023 | 2 | 14 | 4.200354 | 4.235987 | 1.616464 | 5.6e-10 | 6.582438 | 1.811e-09
2018-03-15 05:31 | 117107.2 | 1320.0006 | 2 | 14 | 4.200383 | 3.703373 | 1.748703 | 5.6e-10 | 7.137887 | 1.811e-09
2018-03-15 05:33 | 117213.9 | 1426.6421 | 2 | 14 | 4.200384 | 3.259993 | 1.851747 | 5.6e-10 | 7.570715 | 1.811e-09
2018-03-15 05:35 | 117333.9 | 120.0009 | 3 | 14 | 4.229713 | 3.259878 | 1.959957 | 5.6e-10 | 8.026719 | 1.811e-09
2018-03-15 05:37 | 117453.9 | 240.0009 | 3 | 14 | 4.263243 | 3.259892 | 2.068607 | 5.6e-10 | 8.488077 | 1.811e-09
2018-03-15 05:39 | 117573.9 | 360.0002 | 3 | 14 | 4.298975 | 3.259861 | 2.177261 | 5.6e-10 | 8.953217 | 1.811e-09
2018-03-15 05:41 | 117693.9 | 480.0011 | 3 | 14 | 4.336759 | 3.259882 | 2.285916 | 5.6e-10 | 9.422356 | 1.811e-09
2018-03-15 05:43 | 117813.9 | 600.0019 | 3 | 14 | 4.376243 | 3.259905 | 2.394569 | 5.6e-10 | 9.89569 | 1.811e-09
2018-03-15 05:45 | 117933.9 | 720.0019 | 3 | 14 | 4.400377 | 2.98847 | 2.50126 | 5.6e-10 | 10.36439 | 1.811e-09
2018-03-15 05:47 | 118053.9 | 840.0003 | 3 | 14 | 4.400382 | 2.489712 | 2.592229 | 5.6e-10 | 10.76469 | 1.811e-09
2018-03-15 05:49 | 118173.9 | 960.0012 | 3 | 14 | 4.400363 | 2.087185 | 2.66827 | 5.6e-10 | 11.0993 | 1.811e-09
2018-03-15 05:51 | 118293.9 | 1080.0004 | 3 | 14 | 4.400363 | 1.760773 | 2.732208 | 5.6e-10 | 11.38065 | 1.811e-09
2018-03-15 05:53 | 118413.9 | 1200.0005 | 3 | 14 | 4.400339 | 1.494648 | 2.786324 | 5.6e-10 | 11.61878 | 1.811e-09
2018-03-15 05:55 | 118533.9 | 1320.0013 | 3 | 14 | 4.400353 | 1.27862 | 2.832425 | 5.6e-10 | 11.82164 | 1.811e-09
2018-03-15 05:57 | 118653.9 | 1440.0013 | 3 | 14 | 4.400353 | 1.100449 | 2.871964 | 5.6e-10 | 11.99562 | 1.811e-09
2018-03-15 05:59 | 118773.9 | 1560.0013 | 3 | 14 | 4.400333 | 0.9527264 | 2.906099 | 5.6e-10 | 12.14583 | 1.811e-09
2018-03-15 06:01 | 118893.9 | 1680.0005 | 3 | 14 | 4.400341 | 0.8301506 | 2.935751 | 5.6e-10 | 12.27631 | 1.811e-09
2018-03-15 06:03 | 119013.9 | 1800.0005 | 3 | 14 | 4.40032 | 0.7271366 | 2.961647 | 5.6e-10 | 12.39026 | 1.811e-09
2018-03-15 06:04 | 119115.6 | 1901.773 | 3 | 14 | 4.400302 | 0.6519947 | 2.981112 | 5.6e-10 | 12.47591 | 1.811e-09
2018-03-15 06:06 | 119235.7 | 119.9999 | 4 | 14 | 4.353029 | 0 | 2.981112 | 5.6e-10 | 12.47591 | 1.811e-09
2018-03-15 06:08 | 119355.7 | 240.0009 | 4 | 14 | 4.349905 | 0 | 2.981112 | 5.6e-10 | 12.47591 | 1.811e-09
2018-03-15 06:09 | 119415.7 | 300.004 | 4 | 14 | 4.348938 | 0 | 2.981112 | 5.6e-10 | 12.47591 | 1.811e-09
2018-03-15 06:11 | 119535.8 | 120.0018 | 5 | 14 | 4.17406 | -2.281803 | 2.981112 | 0.07605323 | 12.47591 | 0.3190963
2018-03-15 06:13 | 119655.8 | 240.001 | 5 | 14 | 4.143916 | -2.281817 | 2.981112 | 0.152104 | 12.47591 | 0.635376
2018-03-15 06:15 | 119775.8 | 360.0026 | 5 | 14 | 4.114697 | -2.281856 | 2.981112 | 0.2281599 | 12.47591 | 0.949432
2018-03-15 06:17 | 119895.8 | 480.002 | 5 | 14 | 4.085583 | -2.281845 | 2.981112 | 0.304215 | 12.47591 | 1.261267
2018-03-15 06:19 | 120015.8 | 600.0004 | 5 | 14 | 4.056625 | -2.281857 | 2.981112 | 0.3802704 | 12.47591 | 1.570896
2018-03-15 06:21 | 120135.8 | 720.0004 | 5 | 14 | 4.027847 | -2.281861 | 2.981112 | 0.4563256 | 12.47591 | 1.878327
2018-03-15 06:23 | 120255.8 | 840.002 | 5 | 14 | 3.999399 | -2.281891 | 2.981112 | 0.53238 | 12.47591 | 2.183578
2018-03-15 06:25 | 120375.8 | 960.0004 | 5 | 14 | 3.971378 | -2.28188 | 2.981112 | 0.6084324 | 12.47591 | 2.486673
2018-03-15 06:27 | 120495.8 | 1080.0004 | 5 | 14 | 3.943942 | -2.28188 | 2.981112 | 0.6844894 | 12.47591 | 2.787678
2018-03-15 06:29 | 120615.8 | 1200.0005 | 5 | 14 | 3.917187 | -2.281832 | 2.981112 | 0.7605443 | 12.47591 | 3.086612
2018-03-15 06:31 | 120735.8 | 1320.0013 | 5 | 14 | 3.891269 | -2.281886 | 2.981112 | 0.8365986 | 12.47591 | 3.383539
2018-03-15 06:33 | 120855.8 | 1440.0013 | 5 | 14 | 3.866285 | -2.281911 | 2.981112 | 0.9126564 | 12.47591 | 3.678544
2018-03-15 06:35 | 120975.8 | 1560.0021 | 5 | 14 | 3.84231 | -2.281851 | 2.981112 | 0.9887132 | 12.47591 | 3.971684
2018-03-15 06:37 | 121095.8 | 1680.0013 | 5 | 14 | 3.819391 | -2.281884 | 2.981112 | 1.064767 | 12.47591 | 4.263026
2018-03-15 06:39 | 121215.8 | 1800.0013 | 5 | 14 | 3.797607 | -2.281812 | 2.981112 | 1.140822 | 12.47591 | 4.552674
2018-03-15 06:41 | 121335.8 | 1920.0022 | 5 | 14 | 3.777083 | -2.281851 | 2.981112 | 1.216877 | 12.47591 | 4.840712
2018-03-15 06:43 | 121455.8 | 2040.0006 | 5 | 14 | 3.757946 | -2.282182 | 2.981112 | 1.292933 | 12.47591 | 5.127248
2018-03-15 06:45 | 121575.8 | 2160.0013 | 5 | 14 | 3.739921 | -2.281814 | 2.981112 | 1.368992 | 12.47591 | 5.412383
2018-03-15 06:47 | 121695.8 | 2280.0008 | 5 | 14 | 3.722735 | -2.281849 | 2.981112 | 1.445048 | 12.47591 | 5.696167
2018-03-15 06:49 | 121815.8 | 2400.0015 | 5 | 14 | 3.706349 | -2.281856 | 2.981112 | 1.521101 | 12.47591 | 5.978665
2018-03-15 06:51 | 121935.8 | 2520.0014 | 5 | 14 | 3.69078 | -2.281856 | 2.981112 | 1.597156 | 12.47591 | 6.259952
2018-03-15 06:53 | 122055.8 | 2640.0007 | 5 | 14 | 3.67616 | -2.281849 | 2.981112 | 1.673208 | 12.47591 | 6.54008
2018-03-15 06:55 | 122175.8 | 2760.0015 | 5 | 14 | 3.662516 | -2.28188 | 2.981112 | 1.749264 | 12.47591 | 6.819147
2018-03-15 06:57 | 122295.8 | 2880.0008 | 5 | 14 | 3.649811 | -2.281814 | 2.981112 | 1.825322 | 12.47591 | 7.097224
2018-03-15 06:59 | 122415.8 | 3000.0024 | 5 | 14 | 3.637921 | -2.281842 | 2.981112 | 1.901377 | 12.47591 | 7.374353
2018-03-15 07:01 | 122535.8 | 3120.001 | 5 | 14 | 3.626456 | -2.281832 | 2.981112 | 1.977429 | 12.47591 | 7.650588
2018-03-15 07:03 | 122655.8 | 3240.0023 | 5 | 14 | 3.615052 | -2.281857 | 2.981112 | 2.053486 | 12.47591 | 7.925971
2018-03-15 07:05 | 122775.8 | 3360.0017 | 5 | 14 | 3.60343 | -2.281826 | 2.981112 | 2.129539 | 12.47591 | 8.200469
2018-03-15 07:07 | 122895.8 | 3480.0009 | 5 | 14 | 3.591282 | -2.28183 | 2.981112 | 2.205593 | 12.47591 | 8.474064
2018-03-15 07:09 | 123015.8 | 3600.0018 | 5 | 14 | 3.578383 | -2.28184 | 2.981112 | 2.281645 | 12.47591 | 8.746702
2018-03-15 07:11 | 123135.8 | 3720.0002 | 5 | 14 | 3.565132 | -2.281842 | 2.981112 | 2.357701 | 12.47591 | 9.018359
2018-03-15 07:13 | 123255.8 | 3840.0011 | 5 | 14 | 3.551741 | -2.281819 | 2.981112 | 2.433758 | 12.47591 | 9.289003
2018-03-15 07:15 | 123375.8 | 3960.0011 | 5 | 14 | 3.537878 | -2.281874 | 2.981112 | 2.509815 | 12.47591 | 9.558618
2018-03-15 07:17 | 123495.8 | 4080.002 | 5 | 14 | 3.521313 | -2.281859 | 2.981112 | 2.585867 | 12.47591 | 9.827077
2018-03-15 07:19 | 123615.8 | 4200.002 | 5 | 14 | 3.499561 | -2.281868 | 2.981112 | 2.661919 | 12.47591 | 10.09409
2018-03-15 07:21 | 123735.8 | 4320.0021 | 5 | 14 | 3.469755 | -2.281898 | 2.981112 | 2.737972 | 12.47591 | 10.35918
2018-03-15 07:23 | 123855.8 | 4440.0012 | 5 | 14 | 3.42561 | -2.281851 | 2.981112 | 2.814021 | 12.47591 | 10.6215
2018-03-15 07:25 | 123975.8 | 4560.0004 | 5 | 14 | 3.337574 | -2.281872 | 2.981112 | 2.890065 | 12.47591 | 10.87914
2018-03-15 07:27 | 124095.8 | 4680.0013 | 5 | 14 | 3.093817 | -2.281872 | 2.981112 | 2.966118 | 12.47591 | 11.12548
2018-03-15 07:28 | 124116.1 | 4700.3058 | 5 | 14 | 2.999961 | -2.281857 | 2.981112 | 2.978987 | 12.47591 | 11.16473
2018-03-15 07:30 | 124236.1 | 120.001 | 6 | 14 | 3.216834 | 0 | 2.981112 | 2.978987 | 12.47591 | 11.16473
2018-03-15 07:32 | 124356.1 | 240.0021 | 6 | 14 | 3.231921 | 0 | 2.981112 | 2.978987 | 12.47591 | 11.16473
2018-03-15 07:33 | 124416.1 | 300.0009 | 6 | 14 | 3.237023 | 0 | 2.981112 | 2.978987 | 12.47591 | 11.16473
2018-03-15 07:33 | 124416.2 | 0.0024 | 7 | 15 | 3.237073 | 0 | 0 | 0 | 0 | 0
2018-03-15 07:35 | 124536.2 | 120.0009 | 2 | 15 | 3.951478 | 4.88994 | 0.1623021 | 0 | 0.6184717 | 0
2018-03-15 07:37 | 124656.2 | 240.0002 | 2 | 15 | 4.001276 | 4.889936 | 0.3252766 | 0 | 1.267262 | 0
2018-03-15 07:39 | 124776.2 | 360.0009 | 2 | 15 | 4.03682 | 4.889877 | 0.4882552 | 0 | 1.922322 | 0
2018-03-15 07:41 | 124896.2 | 480.0004 | 2 | 15 | 4.068858 | 4.889866 | 0.651239 | 0 | 2.582927 | 0
2018-03-15 07:43 | 125016.2 | 600.0011 | 2 | 15 | 4.096152 | 4.889879 | 0.8142263 | 0 | 3.248381 | 0
2018-03-15 07:45 | 125136.2 | 720.002 | 2 | 15 | 4.120279 | 4.8899 | 0.9772067 | 0 | 3.917966 | 0
2018-03-15 07:47 | 125256.2 | 840.0019 | 2 | 15 | 4.144791 | 4.889902 | 1.140188 | 0 | 4.591453 | 0
2018-03-15 07:49 | 125376.2 | 960.0011 | 2 | 15 | 4.172876 | 4.889881 | 1.303172 | 0 | 5.269227 | 0
2018-03-15 07:51 | 125496.2 | 1080.0008 | 2 | 15 | 4.20037 | 4.796329 | 1.465932 | 0 | 5.950913 | 0
2018-03-15 07:53 | 125616.2 | 1200.0012 | 2 | 15 | 4.200401 | 4.231873 | 1.616222 | 0 | 6.582187 | 0
2018-03-15 07:55 | 125736.2 | 1320.0017 | 2 | 15 | 4.200389 | 3.698605 | 1.748302 | 0 | 7.136973 | 0
2018-03-15 07:56 | 125841.9 | 1425.6323 | 2 | 15 | 4.20037 | 3.259979 | 1.8503 | 0 | 7.565404 | 0
2018-03-15 07:58 | 125961.9 | 120.0002 | 3 | 15 | 4.229706 | 3.259905 | 1.958504 | 0 | 8.021385 | 0
2018-03-15 08:00 | 126081.9 | 240.0027 | 3 | 15 | 4.263187 | 3.259878 | 2.067164 | 0 | 8.48278 | 0
2018-03-15 08:02 | 126201.9 | 360.0002 | 3 | 15 | 4.298935 | 3.259912 | 2.175814 | 0 | 8.9479 | 0
2018-03-15 08:04 | 126321.9 | 480 | 3 | 15 | 4.336702 | 3.259884 | 2.284467 | 0 | 9.417027 | 0
2018-03-15 08:06 | 126441.9 | 600.001 | 3 | 15 | 4.37618 | 3.259926 | 2.393123 | 0 | 9.890364 | 0
2018-03-15 08:08 | 126561.9 | 720.0019 | 3 | 15 | 4.400388 | 2.989946 | 2.499834 | 0 | 10.35915 | 0
2018-03-15 08:10 | 126681.9 | 840.0018 | 3 | 15 | 4.400368 | 2.490143 | 2.590823 | 0 | 10.75953 | 0
2018-03-15 08:12 | 126801.9 | 960.0003 | 3 | 15 | 4.400351 | 2.087805 | 2.66688 | 0 | 11.09421 | 0
2018-03-15 08:14 | 126921.9 | 1080.0003 | 3 | 15 | 4.400371 | 1.762064 | 2.730847 | 0 | 11.37569 | 0
2018-03-15 08:16 | 127041.9 | 1200.0003 | 3 | 15 | 4.400347 | 1.495899 | 2.784992 | 0 | 11.61395 | 0
2018-03-15 08:18 | 127161.9 | 1320.002 | 3 | 15 | 4.400338 | 1.279346 | 2.831128 | 0 | 11.81696 | 0
2018-03-15 08:20 | 127281.9 | 1440.0005 | 3 | 15 | 4.400343 | 1.101585 | 2.870705 | 0 | 11.99112 | 0
2018-03-15 08:22 | 127401.9 | 1560.0012 | 3 | 15 | 4.400309 | 0.9532909 | 2.904877 | 0 | 12.14148 | 0
2018-03-15 08:24 | 127521.9 | 1680.0003 | 3 | 15 | 4.400319 | 0.8309879 | 2.934561 | 0 | 12.27211 | 0
2018-03-15 08:26 | 127641.9 | 1800.0021 | 3 | 15 | 4.400327 | 0.7285366 | 2.960497 | 0 | 12.38623 | 0
2018-03-15 08:28 | 127745.2 | 1903.3354 | 3 | 15 | 4.400318 | 0.6519966 | 2.980274 | 0 | 12.47326 | 0
2018-03-15 08:30 | 127865.3 | 120.0011 | 4 | 15 | 4.352954 | 0 | 2.980274 | 0 | 12.47326 | 0
2018-03-15 08:32 | 127985.3 | 240.0018 | 4 | 15 | 4.349862 | 0 | 2.980274 | 0 | 12.47326 | 0
2018-03-15 08:33 | 128045.3 | 300.0024 | 4 | 15 | 4.348931 | 0 | 2.980274 | 0 | 12.47326 | 0
2018-03-15 08:35 | 128165.4 | 120.0001 | 5 | 15 | 4.170119 | -2.281918 | 2.980274 | 0.0760524 | 12.47326 | 0.3189229
2018-03-15 08:37 | 128285.4 | 240.0018 | 5 | 15 | 4.138936 | -2.281918 | 2.980274 | 0.1521116 | 12.47326 | 0.6348715
2018-03-15 08:39 | 128405.4 | 360.0002 | 5 | 15 | 4.109822 | -2.281914 | 2.980274 | 0.2281669 | 12.47326 | 0.9485495
2018-03-15 08:41 | 128525.4 | 480.0003 | 5 | 15 | 4.081107 | -2.281863 | 2.980274 | 0.3042204 | 12.47326 | 1.260022
2018-03-15 08:43 | 128645.4 | 600.0003 | 5 | 15 | 4.052585 | -2.28187 | 2.980274 | 0.3802762 | 12.47326 | 1.569328
2018-03-15 08:45 | 128765.4 | 720.0011 | 5 | 15 | 4.024329 | -2.281901 | 2.980274 | 0.4563292 | 12.47326 | 1.876464
2018-03-15 08:47 | 128885.4 | 840.0019 | 5 | 15 | 3.996345 | -2.281888 | 2.980274 | 0.5323873 | 12.47326 | 2.18148
2018-03-15 08:49 | 129005.4 | 960.0019 | 5 | 15 | 3.968757 | -2.281891 | 2.980274 | 0.6084396 | 12.47326 | 2.484359
2018-03-15 08:51 | 129125.4 | 1080.0011 | 5 | 15 | 3.941658 | -2.281863 | 2.980274 | 0.684496 | 12.47326 | 2.785174
2018-03-15 08:53 | 129245.4 | 1200.0003 | 5 | 15 | 3.915229 | -2.281842 | 2.980274 | 0.7605506 | 12.47326 | 3.083946
2018-03-15 08:55 | 129365.4 | 1320.0003 | 5 | 15 | 3.88957 | -2.281824 | 2.980274 | 0.8366038 | 12.47326 | 3.380731
2018-03-15 08:57 | 129485.4 | 1440.001 | 5 | 15 | 3.864838 | -2.281849 | 2.980274 | 0.9126571 | 12.47326 | 3.675599
2018-03-15 08:59 | 129605.4 | 1560.0003 | 5 | 15 | 3.841058 | -2.281849 | 2.980274 | 0.9887152 | 12.47326 | 3.968639
2018-03-15 09:01 | 129725.4 | 1680.0011 | 5 | 15 | 3.818311 | -2.282178 | 2.980274 | 1.064769 | 12.47326 | 4.259894
2018-03-15 09:03 | 129845.4 | 1800.0011 | 5 | 15 | 3.796663 | -2.28183 | 2.980274 | 1.140821 | 12.47326 | 4.549455
2018-03-15 09:05 | 129965.4 | 1920.001 | 5 | 15 | 3.776307 | -2.281859 | 2.980274 | 1.216877 | 12.47326 | 4.83743
2018-03-15 09:07 | 130085.4 | 2040.0011 | 5 | 15 | 3.757274 | -2.281861 | 2.980274 | 1.292932 | 12.47326 | 5.123908
2018-03-15 09:09 | 130205.4 | 2160.0002 | 5 | 15 | 3.739322 | -2.281849 | 2.980274 | 1.368986 | 12.47326 | 5.408973
2018-03-15 09:11 | 130325.4 | 2280.0011 | 5 | 15 | 3.722172 | -2.281845 | 2.980274 | 1.445039 | 12.47326 | 5.692704
2018-03-15 09:13 | 130445.4 | 2400.001 | 5 | 15 | 3.705813 | -2.282215 | 2.980274 | 1.521095 | 12.47326 | 5.975173
2018-03-15 09:15 | 130565.4 | 2520.0003 | 5 | 15 | 3.690294 | -2.281853 | 2.980274 | 1.597149 | 12.47326 | 6.256419
2018-03-15 09:17 | 130685.4 | 2640.001 | 5 | 15 | 3.6757 | -2.281845 | 2.980274 | 1.673204 | 12.47326 | 6.536522
2018-03-15 09:19 | 130805.4 | 2760.0002 | 5 | 15 | 3.662048 | -2.281859 | 2.980274 | 1.749259 | 12.47326 | 6.815552
2018-03-15 09:21 | 130925.4 | 2880.0003 | 5 | 15 | 3.649385 | -2.281853 | 2.980274 | 1.825312 | 12.47326 | 7.093576
2018-03-15 09:23 | 131045.4 | 3000.0003 | 5 | 15 | 3.637486 | -2.281817 | 2.980274 | 1.901368 | 12.47326 | 7.370677
2018-03-15 09:25 | 131165.4 | 3120.0011 | 5 | 15 | 3.62605 | -2.281863 | 2.980274 | 1.97742 | 12.47326 | 7.646877
2018-03-15 09:27 | 131285.4 | 3240.0003 | 5 | 15 | 3.614631 | -2.281837 | 2.980274 | 2.053474 | 12.47326 | 7.922219
2018-03-15 09:29 | 131405.4 | 3360.0003 | 5 | 15 | 3.603025 | -2.281859 | 2.980274 | 2.12953 | 12.47326 | 8.196694
2018-03-15 09:31 | 131525.4 | 3480.001 | 5 | 15 | 3.590865 | -2.281888 | 2.980274 | 2.205585 | 12.47326 | 8.470266
2018-03-15 09:33 | 131645.4 | 3600.0003 | 5 | 15 | 3.577989 | -2.281826 | 2.980274 | 2.28164 | 12.47326 | 8.742885
2018-03-15 09:35 | 131765.4 | 3720.001 | 5 | 15 | 3.564747 | -2.281824 | 2.980274 | 2.357698 | 12.47326 | 9.014515
2018-03-15 09:37 | 131885.4 | 3840.0011 | 5 | 15 | 3.551333 | -2.281857 | 2.980274 | 2.433747 | 12.47326 | 9.285102
2018-03-15 09:39 | 132005.4 | 3960.0011 | 5 | 15 | 3.537449 | -2.281876 | 2.980274 | 2.509805 | 12.47326 | 9.554689
2018-03-15 09:41 | 132125.4 | 4080.0011 | 5 | 15 | 3.520848 | -2.281842 | 2.980274 | 2.585849 | 12.47326 | 9.823084
2018-03-15 09:43 | 132245.4 | 4200.0004 | 5 | 15 | 3.499032 | -2.281837 | 2.980274 | 2.661915 | 12.47326 | 10.09011
2018-03-15 09:45 | 132365.4 | 4320.0004 | 5 | 15 | 3.469125 | -2.281878 | 2.980274 | 2.737967 | 12.47326 | 10.35514
2018-03-15 09:47 | 132485.4 | 4440.0004 | 5 | 15 | 3.424642 | -2.281851 | 2.980274 | 2.814021 | 12.47326 | 10.61743
2018-03-15 09:49 | 132605.4 | 4560.0004 | 5 | 15 | 3.335684 | -2.281888 | 2.980274 | 2.890068 | 12.47326 | 10.87498
2018-03-15 09:51 | 132725.4 | 4680.0012 | 5 | 15 | 3.08848 | -2.281853 | 2.980274 | 2.96612 | 12.47326 | 11.12107
2018-03-15 09:51 | 132744.3 | 4698.9225 | 5 | 15 | 2.999968 | -2.281835 | 2.980274 | 2.978113 | 12.47326 | 11.15762
2018-03-15 09:53 | 132864.3 | 120.0001 | 6 | 15 | 3.21763 | 0 | 2.980274 | 2.978113 | 12.47326 | 11.15762
2018-03-15 09:55 | 132984.3 | 240.0016 | 6 | 15 | 3.232701 | 0 | 2.980274 | 2.978113 | 12.47326 | 11.15762
2018-03-15 09:56 | 133044.3 | 300.0006 | 6 | 15 | 3.237832 | 0 | 2.980274 | 2.978113 | 12.47326 | 11.15762
2018-03-15 09:56 | 133044.4 | 0.005 | 7 | 16 | 3.237865 | 0 | 0 | 0 | 0 | 0
2018-03-15 09:58 | 133164.4 | 120.0011 | 2 | 16 | 3.952361 | 4.889832 | 0.16229 | 0 | 0.6185881 | 0
2018-03-15 10:00 | 133284.4 | 240.001 | 2 | 16 | 4.002025 | 4.889828 | 0.325264 | 0 | 1.267504 | 0
2018-03-15 10:02 | 133404.4 | 360.001 | 2 | 16 | 4.037597 | 4.889893 | 0.4882397 | 0 | 1.922677 | 0
2018-03-15 10:04 | 133524.4 | 480.0012 | 2 | 16 | 4.069566 | 4.889816 | 0.6512227 | 0 | 2.583401 | 0
2018-03-15 10:06 | 133644.4 | 600.001 | 2 | 16 | 4.09684 | 4.890177 | 0.8141929 | 0 | 3.248898 | 0
2018-03-15 10:08 | 133764.4 | 720.0019 | 2 | 16 | 4.120926 | 4.889866 | 0.977183 | 0 | 3.918631 | 0
2018-03-15 10:10 | 133884.4 | 840.0018 | 2 | 16 | 4.145447 | 4.889826 | 1.140159 | 0 | 4.592204 | 0
2018-03-15 10:12 | 134004.4 | 960.0002 | 2 | 16 | 4.173542 | 4.889835 | 1.30314 | 0 | 5.270069 | 0
2018-03-15 10:14 | 134124.4 | 1080.0002 | 2 | 16 | 4.200366 | 4.783253 | 1.465832 | 0 | 5.951561 | 0
2018-03-15 10:16 | 134244.4 | 1200.0019 | 2 | 16 | 4.200374 | 4.221878 | 1.615781 | 0 | 6.581405 | 0
2018-03-15 10:18 | 134364.4 | 1320.0002 | 2 | 16 | 4.20038 | 3.692944 | 1.747616 | 0 | 7.135162 | 0
2018-03-15 10:20 | 134469.3 | 1424.8312 | 2 | 16 | 4.200388 | 3.259981 | 1.848763 | 0 | 7.560018 | 0
2018-03-15 10:22 | 134589.3 | 120.002 | 3 | 16 | 4.229722 | 3.259912 | 1.95698 | 0 | 8.016056 | 0
2018-03-15 10:24 | 134709.3 | 240.0003 | 3 | 16 | 4.263268 | 3.259855 | 2.065636 | 0 | 8.47744 | 0
2018-03-15 10:26 | 134829.3 | 360.0014 | 3 | 16 | 4.298992 | 3.259876 | 2.174289 | 0 | 8.942577 | 0
2018-03-15 10:28 | 134949.3 | 480.0012 | 3 | 16 | 4.336806 | 3.259945 | 2.282939 | 0 | 9.4117 | 0
2018-03-15 10:30 | 135069.3 | 600.0004 | 3 | 16 | 4.376322 | 3.259876 | 2.391592 | 0 | 9.885042 | 0
2018-03-15 10:32 | 135189.3 | 720.0004 | 3 | 16 | 4.400361 | 2.987665 | 2.498273 | 0 | 10.35371 | 0
2018-03-15 10:34 | 135309.3 | 840.0012 | 3 | 16 | 4.400381 | 2.489437 | 2.58923 | 0 | 10.75395 | 0
2018-03-15 10:36 | 135429.3 | 960.0013 | 3 | 16 | 4.400354 | 2.087835 | 2.665295 | 0 | 11.08866 | 0
2018-03-15 10:38 | 135549.3 | 1080.0004 | 3 | 16 | 4.400379 | 1.763212 | 2.729292 | 0 | 11.37027 | 0
2018-03-15 10:40 | 135669.3 | 1200.0012 | 3 | 16 | 4.400349 | 1.497065 | 2.783473 | 0 | 11.60869 | 0
2018-03-15 10:42 | 135789.3 | 1320.0005 | 3 | 16 | 4.400316 | 1.279911 | 2.829649 | 0 | 11.81188 | 0
2018-03-15 10:44 | 135909.3 | 1440.0004 | 3 | 16 | 4.40034 | 1.102493 | 2.869268 | 0 | 11.98621 | 0
2018-03-15 10:46 | 136029.3 | 1560.0003 | 3 | 16 | 4.400349 | 0.9553318 | 2.903478 | 0 | 12.13675 | 0
2018-03-15 10:48 | 136149.3 | 1680.0003 | 3 | 16 | 4.400336 | 0.8324909 | 2.933198 | 0 | 12.26753 | 0
2018-03-15 10:50 | 136269.3 | 1800.0012 | 3 | 16 | 4.400341 | 0.7293072 | 2.959168 | 0 | 12.38181 | 0
2018-03-15 10:52 | 136373.8 | 1904.4841 | 3 | 16 | 4.400307 | 0.6519985 | 2.979185 | 0 | 12.46989 | 0
2018-03-15 10:54 | 136493.8 | 120.0007 | 4 | 16 | 4.352839 | 0 | 2.979185 | 0 | 12.46989 | 0
2018-03-15 10:56 | 136613.8 | 240.0009 | 4 | 16 | 4.349722 | 0 | 2.979185 | 0 | 12.46989 | 0
2018-03-15 10:57 | 136673.8 | 300.0029 | 4 | 16 | 4.34876 | 0 | 2.979185 | 0 | 12.46989 | 0
2018-03-15 10:59 | 136793.9 | 120.0002 | 5 | 16 | 4.173352 | -2.281819 | 2.979185 | 0.07605372 | 12.46989 | 0.319048
2018-03-15 11:01 | 136913.9 | 240.0018 | 5 | 16 | 4.143135 | -2.28219 | 2.979185 | 0.1521107 | 12.46989 | 0.6352973
2018-03-15 11:03 | 137033.9 | 360.0002 | 5 | 16 | 4.113908 | -2.281845 | 2.979185 | 0.2281585 | 12.46989 | 0.9492616
2018-03-15 11:05 | 137153.9 | 480.0009 | 5 | 16 | 4.084786 | -2.281837 | 2.979185 | 0.3042232 | 12.46989 | 1.261077
2018-03-15 11:07 | 137273.9 | 600.0002 | 5 | 16 | 4.055789 | -2.281822 | 2.979185 | 0.3802806 | 12.46989 | 1.57065
2018-03-15 11:09 | 137393.9 | 720.0018 | 5 | 16 | 4.026981 | -2.281863 | 2.979185 | 0.4563376 | 12.46989 | 1.878024
2018-03-15 11:11 | 137513.9 | 840.001 | 5 | 16 | 3.998501 | -2.281853 | 2.979185 | 0.5323909 | 12.46989 | 2.183203
2018-03-15 11:13 | 137633.9 | 960.0002 | 5 | 16 | 3.970448 | -2.28219 | 2.979185 | 0.6084455 | 12.46989 | 2.486238
2018-03-15 11:15 | 137753.9 | 1080.0002 | 5 | 16 | 3.943005 | -2.28184 | 2.979185 | 0.6845021 | 12.46989 | 2.787169
2018-03-15 11:17 | 137873.9 | 1200.0007 | 5 | 16 | 3.916216 | -2.281822 | 2.979185 | 0.7605563 | 12.46989 | 3.086027
2018-03-15 11:19 | 137993.9 | 1320.0002 | 5 | 16 | 3.890277 | -2.281863 | 2.979185 | 0.8366088 | 12.46989 | 3.382871
2018-03-15 11:21 | 138113.9 | 1440.0002 | 5 | 16 | 3.865261 | -2.282201 | 2.979185 | 0.9126651 | 12.46989 | 3.677794
2018-03-15 11:23 | 138233.9 | 1560.0018 | 5 | 16 | 3.841283 | -2.281944 | 2.979185 | 0.9887217 | 12.46989 | 3.970855
2018-03-15 11:25 | 138353.9 | 1680.0009 | 5 | 16 | 3.818397 | -2.281868 | 2.979185 | 1.064777 | 12.46989 | 4.26213
2018-03-15 11:27 | 138473.9 | 1800.0019 | 5 | 16 | 3.796583 | -2.281849 | 2.979185 | 1.140829 | 12.46989 | 4.551689
2018-03-15 11:29 | 138593.9 | 1920.0018 | 5 | 16 | 3.776116 | -2.281882 | 2.979185 | 1.216887 | 12.46989 | 4.839663
2018-03-15 11:31 | 138713.9 | 2040.0018 | 5 | 16 | 3.757005 | -2.281812 | 2.979185 | 1.292942 | 12.46989 | 5.126119
2018-03-15 11:33 | 138833.9 | 2160.001 | 5 | 16 | 3.738968 | -2.281847 | 2.979185 | 1.368999 | 12.46989 | 5.411172
2018-03-15 11:35 | 138953.9 | 2280.0001 | 5 | 16 | 3.721791 | -2.281847 | 2.979185 | 1.445052 | 12.46989 | 5.694875
2018-03-15 11:37 | 139073.9 | 2400.0019 | 5 | 16 | 3.705415 | -2.281835 | 2.979185 | 1.52111 | 12.46989 | 5.977319
2018-03-15 11:39 | 139193.9 | 2520.0003 | 5 | 16 | 3.689848 | -2.281851 | 2.979185 | 1.59716 | 12.46989 | 6.258515
2018-03-15 11:41 | 139313.9 | 2640.0003 | 5 | 16 | 3.675243 | -2.281835 | 2.979185 | 1.673219 | 12.46989 | 6.538602
2018-03-15 11:43 | 139433.9 | 2760.0003 | 5 | 16 | 3.661624 | -2.281837 | 2.979185 | 1.749273 | 12.46989 | 6.817592
2018-03-15 11:45 | 139553.9 | 2880.0003 | 5 | 16 | 3.64892 | -2.282201 | 2.979185 | 1.825325 | 12.46989 | 7.095579
2018-03-15 11:47 | 139673.9 | 3000.001 | 5 | 16 | 3.637059 | -2.28187 | 2.979185 | 1.901383 | 12.46989 | 7.372652
2018-03-15 11:49 | 139793.9 | 3120.0012 | 5 | 16 | 3.625627 | -2.281849 | 2.979185 | 1.977437 | 12.46989 | 7.648831
2018-03-15 11:51 | 139913.9 | 3240.0011 | 5 | 16 | 3.614252 | -2.281837 | 2.979185 | 2.053492 | 12.46989 | 7.924146
2018-03-15 11:53 | 140033.9 | 3360.002 | 5 | 16 | 3.602638 | -2.28184 | 2.979185 | 2.129545 | 12.46989 | 8.19858
2018-03-15 11:55 | 140153.9 | 3480.0021 | 5 | 16 | 3.590497 | -2.281835 | 2.979185 | 2.205601 | 12.46989 | 8.472125
2018-03-15 11:57 | 140273.9 | 3600.0005 | 5 | 16 | 3.577637 | -2.281857 | 2.979185 | 2.281656 | 12.46989 | 8.744717
2018-03-15 11:59 | 140393.9 | 3720.0022 | 5 | 16 | 3.564362 | -2.281832 | 2.979185 | 2.357711 | 12.46989 | 9.01631
2018-03-15 12:01 | 140513.9 | 3840.0014 | 5 | 16 | 3.550958 | -2.281842 | 2.979185 | 2.433764 | 12.46989 | 9.286881
2018-03-15 12:03 | 140633.9 | 3960.0006 | 5 | 16 | 3.537033 | -2.281847 | 2.979185 | 2.509818 | 12.46989 | 9.556425
2018-03-15 12:05 | 140753.9 | 4080.0013 | 5 | 16 | 3.520357 | -2.28187 | 2.979185 | 2.585873 | 12.46989 | 9.824824
2018-03-15 12:07 | 140873.9 | 4200.0023 | 5 | 16 | 3.498438 | -2.28183 | 2.979185 | 2.661929 | 12.46989 | 10.09178
2018-03-15 12:09 | 140993.9 | 4320.0015 | 5 | 16 | 3.46837 | -2.281851 | 2.979185 | 2.73798 | 12.46989 | 10.35676
2018-03-15 12:11 | 141113.9 | 4440.0015 | 5 | 16 | 3.423592 | -2.281876 | 2.979185 | 2.814028 | 12.46989 | 10.61896
2018-03-15 12:13 | 141233.9 | 4560.0024 | 5 | 16 | 3.333513 | -2.28193 | 2.979185 | 2.890077 | 12.46989 | 10.8764
2018-03-15 12:15 | 141353.9 | 4680.0023 | 5 | 16 | 3.082075 | -2.281872 | 2.979185 | 2.966135 | 12.46989 | 11.12223
2018-03-15 12:15 | 141371.2 | 4697.3037 | 5 | 16 | 2.99997 | -2.281907 | 2.979185 | 2.9771 | 12.46989 | 11.15561
2018-03-15 12:17 | 141491.3 | 120.0016 | 6 | 16 | 3.218536 | 0 | 2.979185 | 2.9771 | 12.46989 | 11.15561
2018-03-15 12:19 | 141611.3 | 239.9999 | 6 | 16 | 3.233659 | 0 | 2.979185 | 2.9771 | 12.46989 | 11.15561
2018-03-15 12:20 | 141671.3 | 300.0021 | 6 | 16 | 3.238784 | 0 | 2.979185 | 2.9771 | 12.46989 | 11.15561
2018-03-15 12:20 | 141671.3 | 0.0048 | 7 | 17 | 3.2388 | 0 | 0 | 0 | 0 | 0
2018-03-15 12:22 | 141791.4 | 120.0027 | 2 | 17 | 3.953354 | 4.889936 | 0.1622901 | 1.491e-09 | 0.6187794 | 4.828e-09
2018-03-15 12:24 | 141911.4 | 240.0003 | 2 | 17 | 4.002873 | 4.889927 | 0.325267 | 1.491e-09 | 1.267847 | 4.828e-09
2018-03-15 12:26 | 142031.4 | 360.0019 | 2 | 17 | 4.038427 | 4.889898 | 0.4882461 | 1.491e-09 | 1.92317 | 4.828e-09
2018-03-15 12:28 | 142151.4 | 480.0012 | 2 | 17 | 4.070395 | 4.889883 | 0.6512278 | 1.491e-09 | 2.584025 | 4.828e-09
2018-03-15 12:30 | 142271.4 | 600.0005 | 2 | 17 | 4.097607 | 4.8899 | 0.8142065 | 1.491e-09 | 3.249686 | 4.828e-09
2018-03-15 12:32 | 142391.4 | 720.0007 | 2 | 17 | 4.121703 | 4.889889 | 0.9771861 | 1.491e-09 | 3.919503 | 4.828e-09
2018-03-15 12:34 | 142511.4 | 840.0021 | 2 | 17 | 4.146242 | 4.889872 | 1.140177 | 1.491e-09 | 4.593266 | 4.828e-09
2018-03-15 12:36 | 142631.4 | 960.0014 | 2 | 17 | 4.174353 | 4.889912 | 1.303155 | 1.491e-09 | 5.271249 | 4.828e-09
2018-03-15 12:38 | 142751.4 | 1080.0003 | 2 | 17 | 4.200398 | 4.77038 | 1.465758 | 1.491e-09 | 5.952478 | 4.828e-09
2018-03-15 12:40 | 142871.4 | 1200.0021 | 2 | 17 | 4.200395 | 4.212662 | 1.615336 | 1.491e-09 | 6.580762 | 4.828e-09
2018-03-15 12:42 | 142991.4 | 1320.0007 | 2 | 17 | 4.200378 | 3.685188 | 1.746879 | 1.491e-09 | 7.133296 | 4.828e-09
2018-03-15 12:44 | 143094.6 | 1423.2556 | 2 | 17 | 4.200395 | 3.259998 | 1.846397 | 1.491e-09 | 7.551306 | 4.828e-09
2018-03-15 12:46 | 143214.6 | 120.0003 | 3 | 17 | 4.229673 | 3.25988 | 1.954616 | 1.491e-09 | 8.00735 | 4.828e-09
2018-03-15 12:48 | 143334.6 | 240.0012 | 3 | 17 | 4.263157 | 3.259937 | 2.06327 | 1.491e-09 | 8.468719 | 4.828e-09
2018-03-15 12:50 | 143454.6 | 360.0011 | 3 | 17 | 4.298885 | 3.259911 | 2.171927 | 1.491e-09 | 8.93386 | 4.828e-09
2018-03-15 12:52 | 143574.6 | 480.0012 | 3 | 17 | 4.336675 | 3.259853 | 2.280581 | 1.491e-09 | 9.402987 | 4.828e-09
2018-03-15 12:54 | 143694.6 | 600.0012 | 3 | 17 | 4.376179 | 3.259869 | 2.389235 | 1.491e-09 | 9.876318 | 4.828e-09
2018-03-15 12:56 | 143814.6 | 720.0011 | 3 | 17 | 4.400376 | 2.99069 | 2.495947 | 1.491e-09 | 10.34511 | 4.828e-09
2018-03-15 12:58 | 143934.6 | 840.0005 | 3 | 17 | 4.400367 | 2.491905 | 2.586984 | 1.491e-09 | 10.74571 | 4.828e-09
2018-03-15 13:00 | 144054.6 | 960.0021 | 3 | 17 | 4.400374 | 2.090824 | 2.663124 | 1.491e-09 | 11.08075 | 4.828e-09
2018-03-15 13:02 | 144174.6 | 1080.0013 | 3 | 17 | 4.400357 | 1.765154 | 2.727198 | 1.491e-09 | 11.3627 | 4.828e-09
2018-03-15 13:04 | 144294.6 | 1200 | 3 | 17 | 4.400364 | 1.49967 | 2.781451 | 1.491e-09 | 11.60143 | 4.828e-09
2018-03-15 13:06 | 144414.6 | 1320.0014 | 3 | 17 | 4.400319 | 1.282349 | 2.827704 | 1.491e-09 | 11.80496 | 4.828e-09
2018-03-15 13:08 | 144534.6 | 1440 | 3 | 17 | 4.400313 | 1.103838 | 2.867391 | 1.491e-09 | 11.9796 | 4.828e-09
2018-03-15 13:10 | 144654.6 | 1560.0017 | 3 | 17 | 4.400323 | 0.9569588 | 2.901668 | 1.491e-09 | 12.13043 | 4.828e-09
2018-03-15 13:12 | 144774.6 | 1680.0006 | 3 | 17 | 4.400324 | 0.8338337 | 2.931447 | 1.491e-09 | 12.26147 | 4.828e-09
2018-03-15 13:14 | 144894.6 | 1800.0015 | 3 | 17 | 4.400324 | 0.730751 | 2.957467 | 1.491e-09 | 12.37596 | 4.828e-09
2018-03-15 13:16 | 145002.3 | 1907.6805 | 3 | 17 | 4.400341 | 0.651989 | 2.978109 | 1.491e-09 | 12.46679 | 4.828e-09
2018-03-15 13:18 | 145122.4 | 120.0002 | 4 | 17 | 4.352775 | 0 | 2.978109 | 1.491e-09 | 12.46679 | 4.828e-09
2018-03-15 13:20 | 145242.4 | 240.0002 | 4 | 17 | 4.34965 | 0 | 2.978109 | 1.491e-09 | 12.46679 | 4.828e-09
2018-03-15 13:21 | 145302.4 | 300.004 | 4 | 17 | 4.34869 | 0 | 2.978109 | 1.491e-09 | 12.46679 | 4.828e-09
2018-03-15 13:23 | 145422.5 | 120.0009 | 5 | 17 | 4.172842 | -2.281886 | 2.978109 | 0.07605352 | 12.46679 | 0.3190136
2018-03-15 13:25 | 145542.5 | 240.002 | 5 | 17 | 4.142622 | -2.281861 | 2.978109 | 0.1521081 | 12.46679 | 0.6352141
2018-03-15 13:27 | 145662.5 | 360.0019 | 5 | 17 | 4.113348 | -2.281895 | 2.978109 | 0.228164 | 12.46679 | 0.9491708
2018-03-15 13:29 | 145782.5 | 480.0011 | 5 | 17 | 4.084219 | -2.281865 | 2.978109 | 0.3042193 | 12.46679 | 1.260904
2018-03-15 13:31 | 145902.5 | 600.001 | 5 | 17 | 4.055204 | -2.281856 | 2.978109 | 0.3802733 | 12.46679 | 1.57042
2018-03-15 13:33 | 146022.5 | 720.0003 | 5 | 17 | 4.02638 | -2.28188 | 2.978109 | 0.4563266 | 12.46679 | 1.877734
2018-03-15 13:35 | 146142.5 | 840.002 | 5 | 17 | 3.997905 | -2.281849 | 2.978109 | 0.5323846 | 12.46679 | 2.182886
2018-03-15 13:37 | 146262.5 | 960.0012 | 5 | 17 | 3.969869 | -2.28188 | 2.978109 | 0.6084374 | 12.46679 | 2.485868
2018-03-15 13:39 | 146382.5 | 1080.0009 | 5 | 17 | 3.942407 | -2.281874 | 2.978109 | 0.684489 | 12.46679 | 2.786733
2018-03-15 13:41 | 146502.5 | 1200.002 | 5 | 17 | 3.915622 | -2.281849 | 2.978109 | 0.7605447 | 12.46679 | 3.085552
2018-03-15 13:43 | 146622.5 | 1320.0005 | 5 | 17 | 3.889692 | -2.281853 | 2.978109 | 0.8366011 | 12.46679 | 3.382368
2018-03-15 13:45 | 146742.5 | 1440.0022 | 5 | 17 | 3.864687 | -2.281847 | 2.978109 | 0.9126546 | 12.46679 | 3.677236
2018-03-15 13:47 | 146862.5 | 1560.0021 | 5 | 17 | 3.840745 | -2.281874 | 2.978109 | 0.9887106 | 12.46679 | 3.970252
2018-03-15 13:49 | 146982.5 | 1680.0006 | 5 | 17 | 3.817839 | -2.281838 | 2.978109 | 1.064761 | 12.46679 | 4.261466
2018-03-15 13:51 | 147102.5 | 1800.0006 | 5 | 17 | 3.796072 | -2.281845 | 2.978109 | 1.140819 | 12.46679 | 4.551007
2018-03-15 13:53 | 147222.5 | 1920.0024 | 5 | 17 | 3.775615 | -2.281817 | 2.978109 | 1.216873 | 12.46679 | 4.838926
2018-03-15 13:55 | 147342.5 | 2040.0022 | 5 | 17 | 3.7565 | -2.281809 | 2.978109 | 1.292928 | 12.46679 | 5.125345
2018-03-15 13:57 | 147462.5 | 2160.0016 | 5 | 17 | 3.738478 | -2.281826 | 2.978109 | 1.368984 | 12.46679 | 5.410357
2018-03-15 13:59 | 147582.5 | 2280.0015 | 5 | 17 | 3.721288 | -2.281857 | 2.978109 | 1.445037 | 12.46679 | 5.694022
2018-03-15 14:01 | 147702.5 | 2400.0006 | 5 | 17 | 3.704919 | -2.28183 | 2.978109 | 1.521093 | 12.46679 | 5.97642
2018-03-15 14:03 | 147822.5 | 2520.0007 | 5 | 17 | 3.689372 | -2.281868 | 2.978109 | 1.597146 | 12.46679 | 6.257596
2018-03-15 14:05 | 147942.5 | 2640.0008 | 5 | 17 | 3.67477 | -2.281819 | 2.978109 | 1.673203 | 12.46679 | 6.537636
2018-03-15 14:07 | 148062.5 | 2760.0008 | 5 | 17 | 3.66115 | -2.281903 | 2.978109 | 1.749256 | 12.46679 | 6.816591
2018-03-15 14:09 | 148182.5 | 2880.0001 | 5 | 17 | 3.648478 | -2.281847 | 2.978109 | 1.825309 | 12.46679 | 7.094545
2018-03-15 14:11 | 148302.5 | 3000.0008 | 5 | 17 | 3.636629 | -2.281842 | 2.978109 | 1.901367 | 12.46679 | 7.371584
2018-03-15 14:13 | 148422.5 | 3120.0017 | 5 | 17 | 3.62519 | -2.281876 | 2.978109 | 1.977423 | 12.46679 | 7.647736
2018-03-15 14:15 | 148542.5 | 3240.0012 | 5 | 17 | 3.613815 | -2.281832 | 2.978109 | 2.053477 | 12.46679 | 7.923013
2018-03-15 14:17 | 148662.5 | 3360.001 | 5 | 17 | 3.60219 | -2.282187 | 2.978109 | 2.129529 | 12.46679 | 8.197414
2018-03-15 14:19 | 148782.5 | 3480.0001 | 5 | 17 | 3.590063 | -2.281868 | 2.978109 | 2.205582 | 12.46679 | 8.470915
2018-03-15 14:21 | 148902.5 | 3600.0018 | 5 | 17 | 3.577199 | -2.281876 | 2.978109 | 2.281639 | 12.46679 | 8.74348
2018-03-15 14:23 | 149022.5 | 3720.0011 | 5 | 17 | 3.563937 | -2.281868 | 2.978109 | 2.357692 | 12.46679 | 9.015035
2018-03-15 14:25 | 149142.5 | 3840.0003 | 5 | 17 | 3.550533 | -2.281838 | 2.978109 | 2.433749 | 12.46679 | 9.285587
2018-03-15 14:27 | 149262.5 | 3960.0008 | 5 | 17 | 3.536566 | -2.281816 | 2.978109 | 2.509802 | 12.46679 | 9.555094
2018-03-15 14:29 | 149382.5 | 4080.0004 | 5 | 17 | 3.519844 | -2.28183 | 2.978109 | 2.585858 | 12.46679 | 9.823462
2018-03-15 14:31 | 149502.5 | 4200.002 | 5 | 17 | 3.497841 | -2.281819 | 2.978109 | 2.661916 | 12.46679 | 10.09037
2018-03-15 14:33 | 149622.5 | 4320.0011 | 5 | 17 | 3.46759 | -2.281876 | 2.978109 | 2.737966 | 12.46679 | 10.3553
2018-03-15 14:35 | 149742.5 | 4440.0021 | 5 | 17 | 3.422375 | -2.28187 | 2.978109 | 2.814016 | 12.46679 | 10.61743
2018-03-15 14:37 | 149862.5 | 4560.0014 | 5 | 17 | 3.331057 | -2.281907 | 2.978109 | 2.890065 | 12.46679 | 10.87474
2018-03-15 14:39 | 149982.5 | 4680.0005 | 5 | 17 | 3.074689 | -2.281893 | 2.978109 | 2.96612 | 12.46679 | 11.12026
2018-03-15 14:39 | 149997.9 | 4695.4723 | 5 | 17 | 2.999981 | -2.281856 | 2.978109 | 2.975925 | 12.46679 | 11.15006
2018-03-15 14:41 | 150117.9783 | 120.0009 | 6 | 17 | 3.219369 | 0 | 2.978109 | 2.975925 | 12.46679 | 11.15006
2018-03-15 14:43 | 150237.9791 | 240.0017 | 6 | 17 | 3.234515 | 0 | 2.978109 | 2.975925 | 12.46679 | 11.15006
2018-03-15 14:44 | 150297.982 | 300.0046 | 6 | 17 | 3.239652 | 0 | 2.978109 | 2.975925 | 12.46679 | 11.15006
2018-03-15 14:44 | 150298 | 0.0023 | 7 | 18 | 3.239627 | 0 | 0 | 0 | 0 | 0
2018-03-15 14:46 | 150418.1 | 120.0002 | 2 | 18 | 3.954026 | 4.889908 | 0.1622841 | 5.55e-10 | 0.6188982 | 1.797e-09
2018-03-15 14:48 | 150538.1 | 240.0019 | 2 | 18 | 4.003364 | 4.889854 | 0.3252637 | 5.55e-10 | 1.268067 | 1.797e-09
2018-03-15 14:50 | 150658.1 | 360.0005 | 2 | 18 | 4.038919 | 4.889828 | 0.4882425 | 5.55e-10 | 1.92347 | 1.797e-09
2018-03-15 14:52 | 150778.1 | 480.0004 | 2 | 18 | 4.070897 | 4.889839 | 0.6512158 | 5.55e-10 | 2.584371 | 1.797e-09
2018-03-15 14:54 | 150898.1 | 600.0012 | 2 | 18 | 4.098075 | 4.889835 | 0.8142001 | 5.55e-10 | 3.250134 | 1.797e-09
2018-03-15 14:56 | 151018.1 | 720.0021 | 2 | 18 | 4.122169 | 4.889858 | 0.9771805 | 5.55e-10 | 3.92003 | 1.797e-09
2018-03-15 14:58 | 151138.1 | 840.0021 | 2 | 18 | 4.146671 | 4.889856 | 1.140163 | 5.55e-10 | 4.593832 | 1.797e-09
2018-03-15 15:00 | 151258.1 | 960.0014 | 2 | 18 | 4.174836 | 4.889847 | 1.303146 | 5.55e-10 | 5.271909 | 1.797e-09
2018-03-15 15:02 | 151378.1 | 1080.0021 | 2 | 18 | 4.200393 | 4.762739 | 1.46569 | 5.55e-10 | 5.95295 | 1.797e-09
2018-03-15 15:04 | 151498.1 | 1200.0015 | 2 | 18 | 4.200395 | 4.208218 | 1.615059 | 5.55e-10 | 6.580356 | 1.797e-09
2018-03-15 15:06 | 151618.1 | 1320.0015 | 2 | 18 | 4.200379 | 3.681114 | 1.746447 | 5.55e-10 | 7.132237 | 1.797e-09
2018-03-15 15:08 | 151720.5 | 1422.3692 | 2 | 18 | 4.200377 | 3.259991 | 1.845059 | 5.55e-10 | 7.546444 | 1.797e-09
2018-03-15 15:10 | 151840.5 | 120.0004 | 3 | 18 | 4.229717 | 3.259888 | 1.953279 | 5.55e-10 | 8.002488 | 1.797e-09
2018-03-15 15:12 | 151960.5 | 240.0003 | 3 | 18 | 4.263225 | 3.259876 | 2.061927 | 5.55e-10 | 8.46384 | 1.797e-09
2018-03-15 15:14 | 152080.5 | 360.002 | 3 | 18 | 4.29899 | 3.259874 | 2.170584 | 5.55e-10 | 8.928993 | 1.797e-09
2018-03-15 15:16 | 152200.5 | 480.0022 | 3 | 18 | 4.336778 | 3.259859 | 2.279236 | 5.55e-10 | 9.398122 | 1.797e-09
2018-03-15 15:18 | 152320.5 | 600.0005 | 3 | 18 | 4.376297 | 3.259882 | 2.387883 | 5.55e-10 | 9.871432 | 1.797e-09
2018-03-15 15:20 | 152440.5 | 720.0021 | 3 | 18 | 4.400373 | 2.989687 | 2.494581 | 5.55e-10 | 10.34017 | 1.797e-09
2018-03-15 15:22 | 152560.5 | 840.0013 | 3 | 18 | 4.400376 | 2.491915 | 2.5856 | 5.55e-10 | 10.74068 | 1.797e-09
2018-03-15 15:24 | 152680.5 | 960.0013 | 3 | 18 | 4.400359 | 2.090721 | 2.661753 | 5.55e-10 | 11.07579 | 1.797e-09
2018-03-15 15:26 | 152800.5 | 1080.0006 | 3 | 18 | 4.400374 | 1.766239 | 2.725849 | 5.55e-10 | 11.35783 | 1.797e-09
2018-03-15 15:28 | 152920.5 | 1200.0022 | 3 | 18 | 4.400357 | 1.500626 | 2.780133 | 5.55e-10 | 11.5967 | 1.797e-09
2018-03-15 15:30 | 153040.5 | 1320.0022 | 3 | 18 | 4.400356 | 1.283585 | 2.826411 | 5.55e-10 | 11.80034 | 1.797e-09
2018-03-15 15:32 | 153160.5 | 1440.0008 | 3 | 18 | 4.400344 | 1.105553 | 2.866127 | 5.55e-10 | 11.9751 | 1.797e-09
2018-03-15 15:34 | 153280.5 | 1560.0015 | 3 | 18 | 4.400337 | 0.957674 | 2.900434 | 5.55e-10 | 12.12606 | 1.797e-09
2018-03-15 15:36 | 153400.5 | 1680.0007 | 3 | 18 | 4.400342 | 0.8351192 | 2.930242 | 5.55e-10 | 12.25723 | 1.797e-09
2018-03-15 15:38 | 153520.5 | 1800.0022 | 3 | 18 | 4.400339 | 0.7314987 | 2.956292 | 5.55e-10 | 12.37186 | 1.797e-09
2018-03-15 15:40 | 153627.2 | 1906.7483 | 3 | 18 | 4.400279 | 0.6519966 | 2.976784 | 5.55e-10 | 12.46203 | 1.797e-09
2018-03-15 15:42 | 153747.3 | 120.001 | 4 | 18 | 4.352606 | 0 | 2.976784 | 5.55e-10 | 12.46203 | 1.797e-09
2018-03-15 15:44 | 153867.3 | 240.001 | 4 | 18 | 4.349466 | 0 | 2.976784 | 5.55e-10 | 12.46203 | 1.797e-09
2018-03-15 15:45 | 153927.3 | 300.0008 | 4 | 18 | 4.348516 | 0 | 2.976784 | 5.55e-10 | 12.46203 | 1.797e-09
2018-03-15 15:47 | 154047.4 | 120.0002 | 5 | 18 | 4.172395 | -2.281914 | 2.976784 | 0.07604805 | 12.46203 | 0.3189584
2018-03-15 15:49 | 154167.4 | 240.0018 | 5 | 18 | 4.142156 | -2.281891 | 2.976784 | 0.1521054 | 12.46203 | 0.6351352
2018-03-15 15:51 | 154287.4 | 360.001 | 5 | 18 | 4.112856 | -2.281865 | 2.976784 | 0.2281578 | 12.46203 | 0.9490409
2018-03-15 15:53 | 154407.4 | 480.0008 | 5 | 18 | 4.083704 | -2.281932 | 2.976784 | 0.3042143 | 12.46203 | 1.260741
2018-03-15 15:55 | 154527.4 | 600.0001 | 5 | 18 | 4.054651 | -2.281872 | 2.976784 | 0.380266 | 12.46203 | 1.570208
2018-03-15 15:57 | 154647.4 | 720.0018 | 5 | 18 | 4.025843 | -2.281891 | 2.976784 | 0.4563259 | 12.46203 | 1.877507
2018-03-15 15:59 | 154767.4 | 840.0011 | 5 | 18 | 3.99735 | -2.281832 | 2.976784 | 0.5323784 | 12.46203 | 2.182597
2018-03-15 16:01 | 154887.4 | 960.001 | 5 | 18 | 3.969295 | -2.281874 | 2.976784 | 0.6084353 | 12.46203 | 2.485553
2018-03-15 16:03 | 155007.4 | 1080.0002 | 5 | 18 | 3.941823 | -2.281874 | 2.976784 | 0.6844894 | 12.46203 | 2.786386
2018-03-15 16:05 | 155127.4 | 1200.0003 | 5 | 18 | 3.915056 | -2.281845 | 2.976784 | 0.7605422 | 12.46203 | 3.08515
2018-03-15 16:07 | 155247.4 | 1320.0019 | 5 | 18 | 3.889118 | -2.281903 | 2.976784 | 0.8365989 | 12.46203 | 3.381924
2018-03-15 16:09 | 155367.4 | 1440.0019 | 5 | 18 | 3.86415 | -2.281872 | 2.976784 | 0.9126537 | 12.46203 | 3.676754
2018-03-15 16:11 | 155487.4 | 1560.0004 | 5 | 18 | 3.840219 | -2.281884 | 2.976784 | 0.9887063 | 12.46203 | 3.969716
2018-03-15 16:13 | 155607.4 | 1680.0004 | 5 | 18 | 3.817353 | -2.281893 | 2.976784 | 1.064762 | 12.46203 | 4.260909
2018-03-15 16:15 | 155727.4 | 1800.0004 | 5 | 18 | 3.795597 | -2.281888 | 2.976784 | 1.140816 | 12.46203 | 4.550398
2018-03-15 16:17 | 155847.4 | 1920.002 | 5 | 18 | 3.775177 | -2.281847 | 2.976784 | 1.216874 | 12.46203 | 4.838301
2018-03-15 16:19 | 155967.4 | 2040.0004 | 5 | 18 | 3.756114 | -2.281924 | 2.976784 | 1.292928 | 12.46203 | 5.124684
2018-03-15 16:21 | 156087.4 | 2160.0021 | 5 | 18 | 3.738133 | -2.281888 | 2.976784 | 1.36898 | 12.46203 | 5.409655
2018-03-15 16:23 | 156207.4 | 2280.0002 | 5 | 18 | 3.720994 | -2.281914 | 2.976784 | 1.445035 | 12.46203 | 5.693305
2018-03-15 16:25 | 156327.4 | 2400.0013 | 5 | 18 | 3.70463 | -2.281859 | 2.976784 | 1.521091 | 12.46203 | 5.975679
2018-03-15 16:27 | 156447.4 | 2520 | 5 | 18 | 3.689102 | -2.28187 | 2.976784 | 1.597145 | 12.46203 | 6.256839
2018-03-15 16:29 | 156567.4 | 2640.0014 | 5 | 18 | 3.674527 | -2.281891 | 2.976784 | 1.6732 | 12.46203 | 6.536853
2018-03-15 16:31 | 156687.4 | 2760.0022 | 5 | 18 | 3.660917 | -2.28188 | 2.976784 | 1.749255 | 12.46203 | 6.815798
2018-03-15 16:33 | 156807.4 | 2880.0018 | 5 | 18 | 3.648292 | -2.28188 | 2.976784 | 1.825309 | 12.46203 | 7.093738
2018-03-15 16:35 | 156927.4 | 3000.0011 | 5 | 18 | 3.636424 | -2.281903 | 2.976784 | 1.901365 | 12.46203 | 7.370757
2018-03-15 16:37 | 157047.4 | 3120.0023 | 5 | 18 | 3.624997 | -2.281897 | 2.976784 | 1.977421 | 12.46203 | 7.646892
2018-03-15 16:39 | 157167.4 | 3240.0015 | 5 | 18 | 3.613622 | -2.281898 | 2.976784 | 2.053476 | 12.46203 | 7.92216
2018-03-15 16:41 | 157287.4 | 3360.0015 | 5 | 18 | 3.602018 | -2.281911 | 2.976784 | 2.129532 | 12.46203 | 8.196559
2018-03-15 16:43 | 157407.4 | 3480.0015 | 5 | 18 | 3.58986 | -2.281932 | 2.976784 | 2.205584 | 12.46203 | 8.470044
2018-03-15 16:45 | 157527.4 | 3600.0013 | 5 | 18 | 3.576963 | -2.28188 | 2.976784 | 2.281641 | 12.46203 | 8.742589
2018-03-15 16:47 | 157647.4 | 3720.0015 | 5 | 18 | 3.563706 | -2.281895 | 2.976784 | 2.357694 | 12.46203 | 9.014126
2018-03-15 16:49 | 157767.4 | 3840.0008 | 5 | 18 | 3.550273 | -2.281884 | 2.976784 | 2.433747 | 12.46203 | 9.284648
2018-03-15 16:51 | 157887.4 | 3960.0008 | 5 | 18 | 3.536271 | -2.281903 | 2.976784 | 2.509804 | 12.46203 | 9.554148
2018-03-15 16:53 | 158007.4 | 4080.0017 | 5 | 18 | 3.519485 | -2.281898 | 2.976784 | 2.58586 | 12.46203 | 9.822493
2018-03-15 16:55 | 158127.4 | 4200.0017 | 5 | 18 | 3.497396 | -2.281893 | 2.976784 | 2.661914 | 12.46203 | 10.08936
2018-03-15 16:57 | 158247.4 | 4320.0017 | 5 | 18 | 3.46699 | -2.281916 | 2.976784 | 2.737969 | 12.46203 | 10.35427
2018-03-15 16:59 | 158367.4 | 4440.0018 | 5 | 18 | 3.421444 | -2.281874 | 2.976784 | 2.81402 | 12.46203 | 10.61634
2018-03-15 17:01 | 158487.4 | 4560.0018 | 5 | 18 | 3.328824 | -2.281884 | 2.976784 | 2.890071 | 12.46203 | 10.87355
2018-03-15 17:03 | 158607.4 | 4680.001 | 5 | 18 | 3.066932 | -2.281868 | 2.976784 | 2.966126 | 12.46203 | 11.11876
2018-03-15 17:03 | 158621 | 4693.5984 | 5 | 18 | 2.999994 | -2.281891 | 2.976784 | 2.974745 | 12.46203 | 11.14492
2018-03-15 17:05 | 158741 | 120.0026 | 6 | 18 | 3.219552 | 0 | 2.976784 | 2.974745 | 12.46203 | 11.14492
2018-03-15 17:07 | 158861 | 240.0001 | 6 | 18 | 3.234719 | 0 | 2.976784 | 2.974745 | 12.46203 | 11.14492
2018-03-15 17:08 | 158921 | 300.0039 | 6 | 18 | 3.239876 | 0 | 2.976784 | 2.974745 | 12.46203 | 11.14492
2018-03-15 17:08 | 158921 | 0.0048 | 7 | 19 | 3.239922 | 0 | 0 | 0 | 0 | 0
2018-03-15 17:10 | 159041.1135 | 120.0003 | 2 | 19 | 3.954025 | 4.889843 | 0.1622954 | 0 | 0.6189591 | 0
2018-03-15 17:12 | 159161.1143 | 240.0011 | 2 | 19 | 4.003441 | 4.889853 | 0.325278 | 0 | 1.268146 | 0
2018-03-15 17:14 | 159281.1137 | 360.0005 | 2 | 19 | 4.038997 | 4.889832 | 0.4882492 | 0 | 1.923532 | 0
2018-03-15 17:16 | 159401.1136 | 480.0004 | 2 | 19 | 4.070991 | 4.890232 | 0.6512343 | 0 | 2.584496 | 0
2018-03-15 17:18 | 159521.1136 | 600.0004 | 2 | 19 | 4.098171 | 4.889875 | 0.8142104 | 0 | 3.250236 | 0
2018-03-15 17:20 | 159641.1145 | 720.0013 | 2 | 19 | 4.12224 | 4.889818 | 0.9771935 | 0 | 3.920155 | 0
2018-03-15 17:22 | 159761.1161 | 840.0029 | 2 | 19 | 4.146858 | 4.889919 | 1.140174 | 0 | 4.593968 | 0
2018-03-15 17:24 | 159881.1138 | 960.0006 | 2 | 19 | 4.174963 | 4.889822 | 1.303159 | 0 | 5.272083 | 0
2018-03-15 17:26 | 160001.1137 | 1080.0005 | 2 | 19 | 4.200389 | 4.759222 | 1.465681 | 0 | 5.953055 | 0
2018-03-15 17:28 | 160121.1144 | 1200.0012 | 2 | 19 | 4.200389 | 4.204979 | 1.614943 | 0 | 6.580013 | 0
2018-03-15 17:30 | 160241.1137 | 1320.0005 | 2 | 19 | 4.200387 | 3.679464 | 1.746251 | 0 | 7.131556 | 0
2018-03-15 17:31 | 160343.0015 | 1421.8883 | 2 | 19 | 4.200373 | 3.259996 | 1.844378 | 0 | 7.543729 | 0
2018-03-15 17:33 | 160463 | 120.0012 | 3 | 19 | 4.229652 | 3.25988 | 1.952595 | 0 | 7.999755 | 0
2018-03-15 17:35 | 160583 | 240.002 | 3 | 19 | 4.263175 | 3.259914 | 2.061249 | 0 | 8.461126 | 0
2018-03-15 17:37 | 160703 | 360.0004 | 3 | 19 | 4.298935 | 3.259859 | 2.169898 | 0 | 8.926236 | 0
2018-03-15 17:39 | 160823 | 480.0012 | 3 | 19 | 4.336721 | 3.259886 | 2.278548 | 0 | 9.39535 | 0
2018-03-15 17:41 | 160943 | 600.0004 | 3 | 19 | 4.376228 | 3.259876 | 2.387203 | 0 | 9.86869 | 0
2018-03-15 17:43 | 161063 | 720.0006 | 3 | 19 | 4.400387 | 2.990574 | 2.493908 | 0 | 10.33745 | 0
2018-03-15 17:45 | 161183 | 840.0013 | 3 | 19 | 4.400392 | 2.492704 | 2.584948 | 0 | 10.73806 | 0
2018-03-15 17:47 | 161303 | 960.0013 | 3 | 19 | 4.400362 | 2.091324 | 2.661113 | 0 | 11.07322 | 0
2018-03-15 17:49 | 161423 | 1080.0022 | 3 | 19 | 4.40038 | 1.766739 | 2.725215 | 0 | 11.35529 | 0
2018-03-15 17:51 | 161543 | 1200.0023 | 3 | 19 | 4.400374 | 1.501068 | 2.779511 | 0 | 11.59421 | 0
2018-03-15 17:53 | 161663 | 1320.0023 | 3 | 19 | 4.400355 | 1.283871 | 2.82579 | 0 | 11.79786 | 0
2018-03-15 17:55 | 161783 | 1440.0006 | 3 | 19 | 4.400328 | 1.10438 | 2.865487 | 0 | 11.97253 | 0
2018-03-15 17:57 | 161903 | 1560.0022 | 3 | 19 | 4.400358 | 0.9571056 | 2.899763 | 0 | 12.12336 | 0
2018-03-15 17:59 | 162023 | 1680.0015 | 3 | 19 | 4.400332 | 0.8344326 | 2.929554 | 0 | 12.25445 | 0
2018-03-15 18:01 | 162143 | 1800.0015 | 3 | 19 | 4.400339 | 0.731472 | 2.955592 | 0 | 12.36903 | 0
2018-03-15 18:03 | 162251.2 | 1908.1397 | 3 | 19 | 4.400306 | 0.6519947 | 2.976333 | 0 | 12.4603 | 0
2018-03-15 18:05 | 162371.2 | 120.0011 | 4 | 19 | 4.352631 | 0 | 2.976333 | 0 | 12.4603 | 0
2018-03-15 18:07 | 162491.2 | 240.0003 | 4 | 19 | 4.349491 | 0 | 2.976333 | 0 | 12.4603 | 0
2018-03-15 18:08 | 162551.2 | 300.0042 | 4 | 19 | 4.348529 | 0 | 2.976333 | 0 | 12.4603 | 0
2018-03-15 18:10 | 162671.3 | 120.0011 | 5 | 19 | 4.172307 | -2.281876 | 2.976333 | 0.0760546 | 12.4603 | 0.3189789
2018-03-15 18:12 | 162791.3 | 240.0019 | 5 | 19 | 4.142038 | -2.281905 | 2.976333 | 0.1521102 | 12.4603 | 0.6351404
2018-03-15 18:14 | 162911.3 | 360.0002 | 5 | 19 | 4.112743 | -2.281903 | 2.976333 | 0.2281616 | 12.4603 | 0.9490326
2018-03-15 18:16 | 163031.3 | 480.0011 | 5 | 19 | 4.083566 | -2.281905 | 2.976333 | 0.3042139 | 12.4603 | 1.260706
2018-03-15 18:18 | 163151.3 | 600.0012 | 5 | 19 | 4.054519 | -2.281888 | 2.976333 | 0.3802777 | 12.4603 | 1.570211
2018-03-15 18:20 | 163271.3 | 720.002 | 5 | 19 | 4.025696 | -2.281897 | 2.976333 | 0.4563314 | 12.4603 | 1.877474
2018-03-15 18:22 | 163391.3 | 840.0005 | 5 | 19 | 3.997207 | -2.281903 | 2.976333 | 0.5323882 | 12.4603 | 2.18257
2018-03-15 18:24 | 163511.3 | 960.002 | 5 | 19 | 3.96915 | -2.281895 | 2.976333 | 0.6084474 | 12.4603 | 2.485524
2018-03-15 18:26 | 163631.3 | 1080.0004 | 5 | 19 | 3.941671 | -2.281897 | 2.976333 | 0.6845003 | 12.4603 | 2.786341
2018-03-15 18:28 | 163751.3 | 1200.0006 | 5 | 19 | 3.914919 | -2.281895 | 2.976333 | 0.7605587 | 12.4603 | 3.085116
2018-03-15 18:30 | 163871.3 | 1320.0014 | 5 | 19 | 3.888993 | -2.281903 | 2.976333 | 0.8366122 | 12.4603 | 3.381867
2018-03-15 18:32 | 163991.3 | 1440.0003 | 5 | 19 | 3.86399 | -2.281911 | 2.976333 | 0.9126684 | 12.4603 | 3.676692
2018-03-15 18:34 | 164111.3 | 1560.0007 | 5 | 19 | 3.840072 | -2.281895 | 2.976333 | 0.9887236 | 12.4603 | 3.969652
2018-03-15 18:36 | 164231.3 | 1680.0008 | 5 | 19 | 3.817183 | -2.281851 | 2.976333 | 1.064778 | 12.4603 | 4.260828
2018-03-15 18:38 | 164351.3 | 1800.0024 | 5 | 19 | 3.795426 | -2.281893 | 2.976333 | 1.140834 | 12.4603 | 4.550312
2018-03-15 18:40 | 164471.3 | 1920.0008 | 5 | 19 | 3.775012 | -2.281868 | 2.976333 | 1.216889 | 12.4603 | 4.838187
2018-03-15 18:42 | 164591.3 | 2040 | 5 | 19 | 3.755906 | -2.28187 | 2.976333 | 1.292942 | 12.4603 | 5.124555
2018-03-15 18:44 | 164711.3 | 2160.0009 | 5 | 19 | 3.737923 | -2.28193 | 2.976333 | 1.368997 | 12.4603 | 5.409522
2018-03-15 18:46 | 164831.3 | 2280.0009 | 5 | 19 | 3.720767 | -2.281926 | 2.976333 | 1.445051 | 12.4603 | 5.693147
2018-03-15 18:48 | 164951.3 | 2400.0009 | 5 | 19 | 3.704402 | -2.281901 | 2.976333 | 1.521109 | 12.4603 | 5.975513
2018-03-15 18:50 | 165071.3 | 2520.001 | 5 | 19 | 3.688861 | -2.281898 | 2.976333 | 1.597162 | 12.4603 | 6.256648
2018-03-15 18:52 | 165191.3 | 2640.001 | 5 | 19 | 3.674281 | -2.281918 | 2.976333 | 1.673219 | 12.4603 | 6.536654
2018-03-15 18:54 | 165311.3 | 2760.001 | 5 | 19 | 3.660697 | -2.281882 | 2.976333 | 1.749274 | 12.4603 | 6.815578
2018-03-15 18:56 | 165431.3 | 2880.001 | 5 | 19 | 3.648042 | -2.281874 | 2.976333 | 1.82533 | 12.4603 | 7.093508
2018-03-15 18:58 | 165551.3 | 3000.0011 | 5 | 19 | 3.636182 | -2.281856 | 2.976333 | 1.901382 | 12.4603 | 7.370496
2018-03-15 19:00 | 165671.3 | 3120.0018 | 5 | 19 | 3.624775 | -2.281911 | 2.976333 | 1.977438 | 12.4603 | 7.646613
2018-03-15 19:02 | 165791.3 | 3240.0019 | 5 | 19 | 3.613397 | -2.281872 | 2.976333 | 2.053493 | 12.4603 | 7.921861
2018-03-15 19:04 | 165911.3 | 3360.0004 | 5 | 19 | 3.601782 | -2.281891 | 2.976333 | 2.129546 | 12.4603 | 8.196235
2018-03-15 19:06 | 166031.3 | 3480.0003 | 5 | 19 | 3.589635 | -2.281884 | 2.976333 | 2.2056 | 12.4603 | 8.469707
2018-03-15 19:08 | 166151.3 | 3600.0004 | 5 | 19 | 3.576746 | -2.281919 | 2.976333 | 2.281657 | 12.4603 | 8.742233
2018-03-15 19:10 | 166271.3 | 3720.0012 | 5 | 19 | 3.563474 | -2.281909 | 2.976333 | 2.357714 | 12.4603 | 9.013769
2018-03-15 19:12 | 166391.3 | 3840.0013 | 5 | 19 | 3.55002 | -2.281895 | 2.976333 | 2.433769 | 12.4603 | 9.284277
2018-03-15 19:14 | 166511.3 | 3960.0021 | 5 | 19 | 3.536026 | -2.281861 | 2.976333 | 2.509819 | 12.4603 | 9.553735
2018-03-15 19:16 | 166631.3 | 4080.0029 | 5 | 19 | 3.519219 | -2.281847 | 2.976333 | 2.585871 | 12.4603 | 9.822046
2018-03-15 19:18 | 166751.3 | 4200.002 | 5 | 19 | 3.497056 | -2.28184 | 2.976333 | 2.661925 | 12.4603 | 10.08889
2018-03-15 19:20 | 166871.3 | 4320.0014 | 5 | 19 | 3.466586 | -2.281847 | 2.976333 | 2.737977 | 12.4603 | 10.35376
2018-03-15 19:22 | 166991.3 | 4440.0014 | 5 | 19 | 3.42084 | -2.281853 | 2.976333 | 2.814028 | 12.4603 | 10.6158
2018-03-15 19:24 | 167111.3 | 4560.0022 | 5 | 19 | 3.327658 | -2.281872 | 2.976333 | 2.890079 | 12.4603 | 10.87294
2018-03-15 19:26 | 167231.3 | 4680.003 | 5 | 19 | 3.063495 | -2.28187 | 2.976333 | 2.966134 | 12.4603 | 11.118
2018-03-15 19:26 | 167244.1 | 4692.8052 | 5 | 19 | 2.999999 | -2.281856 | 2.976333 | 2.974247 | 12.4603 | 11.14261
2018-03-15 19:28 | 167364.2 | 120.001 | 6 | 19 | 3.220096 | 0 | 2.976333 | 2.974253 | 12.4603 | 11.14263
2018-03-15 19:30 | 167484.2 | 240.0018 | 6 | 19 | 3.235447 | 0 | 2.976333 | 2.974253 | 12.4603 | 11.14263
2018-03-15 19:31 | 167544.2 | 300.0024 | 6 | 19 | 3.240548 | 0 | 2.976333 | 2.974253 | 12.4603 | 11.14263
2018-03-15 19:31 | 167544.2 | 0.0047 | 7 | 20 | 3.240654 | 0 | 0 | 0 | 0 | 0
2018-03-15 19:33 | 167664.3 | 120.0003 | 2 | 20 | 3.955033 | 4.889954 | 0.1622995 | 0 | 0.6191509 | 0
2018-03-15 19:35 | 167784.3 | 240.0003 | 2 | 20 | 4.00428 | 4.889925 | 0.3252795 | 0 | 1.268471 | 0
2018-03-15 19:37 | 167904.3 | 360.0005 | 2 | 20 | 4.039799 | 4.889925 | 0.48826 | 0 | 1.924027 | 0
2018-03-15 19:39 | 168024.3 | 480.0019 | 2 | 20 | 4.071732 | 4.889904 | 0.6512413 | 0 | 2.585102 | 0
2018-03-15 19:41 | 168144.3 | 600.0004 | 2 | 20 | 4.098887 | 4.889858 | 0.8142164 | 0 | 3.250962 | 0
2018-03-15 19:43 | 168264.3 | 720.0005 | 2 | 20 | 4.122913 | 4.889919 | 0.977199 | 0 | 3.920991 | 0
2018-03-15 19:45 | 168384.3 | 840.0012 | 2 | 20 | 4.147398 | 4.889902 | 1.140183 | 0 | 4.594919 | 0
2018-03-15 19:47 | 168504.3 | 960.0005 | 2 | 20 | 4.175471 | 4.889912 | 1.303165 | 0 | 5.273103 | 0
2018-03-15 19:49 | 168624.3 | 1080.0021 | 2 | 20 | 4.200387 | 4.751156 | 1.465629 | 0 | 5.953897 | 0
2018-03-15 19:51 | 168744.3 | 1200.0021 | 2 | 20 | 4.200397 | 4.199482 | 1.614656 | 0 | 6.579867 | 0
2018-03-15 19:53 | 168864.3 | 1320.0006 | 2 | 20 | 4.200387 | 3.675159 | 1.745805 | 0 | 7.130745 | 0
2018-03-15 19:55 | 168965.5 | 1421.2251 | 2 | 20 | 4.200392 | 3.259987 | 1.84322 | 0 | 7.539925 | 0
2018-03-15 19:57 | 169085.5 | 120.002 | 3 | 20 | 4.229769 | 3.259928 | 1.951435 | 0 | 7.995955 | 0
2018-03-15 19:59 | 169205.5 | 240.003 | 3 | 20 | 4.263284 | 3.259911 | 2.06009 | 0 | 8.45734 | 0
2018-03-15 20:01 | 169325.5 | 360.0014 | 3 | 20 | 4.29902 | 3.259918 | 2.16874 | 0 | 8.922469 | 0
2018-03-15 20:03 | 169445.5 | 480.0005 | 3 | 20 | 4.336842 | 3.259926 | 2.277397 | 0 | 9.391624 | 0
2018-03-15 20:05 | 169565.5 | 600.0005 | 3 | 20 | 4.376372 | 3.259937 | 2.38605 | 0 | 9.86497 | 0
2018-03-15 20:07 | 169685.5 | 720.0022 | 3 | 20 | 4.40037 | 2.988581 | 2.492724 | 0 | 10.3336 | 0
2018-03-15 20:09 | 169805.5 | 840.0006 | 3 | 20 | 4.400398 | 2.491766 | 2.583728 | 0 | 10.73406 | 0
2018-03-15 20:11 | 169925.5 | 960.0011 | 3 | 20 | 4.400391 | 2.09152 | 2.659864 | 0 | 11.06908 | 0
2018-03-15 20:13 | 170045.5 | 1080.0007 | 3 | 20 | 4.400364 | 1.766014 | 2.723954 | 0 | 11.3511 | 0
2018-03-15 20:15 | 170165.5 | 1200.0016 | 3 | 20 | 4.40037 | 1.501055 | 2.778244 | 0 | 11.59 | 0
2018-03-15 20:17 | 170285.5 | 1320.0024 | 3 | 20 | 4.400354 | 1.284153 | 2.824534 | 0 | 11.79369 | 0
2018-03-15 20:19 | 170405.5 | 1440.0008 | 3 | 20 | 4.400335 | 1.105745 | 2.864266 | 0 | 11.96852 | 0
2018-03-15 20:21 | 170525.5 | 1560.0008 | 3 | 20 | 4.400317 | 0.9580746 | 2.898589 | 0 | 12.11956 | 0
2018-03-15 20:23 | 170645.5 | 1680.0007 | 3 | 20 | 4.400314 | 0.8350296 | 2.928416 | 0 | 12.2508 | 0
2018-03-15 20:25 | 170765.5 | 1800.0017 | 3 | 20 | 4.400288 | 0.7318764 | 2.954491 | 0 | 12.36554 | 0
2018-03-15 20:27 | 170874.1 | 1908.6278 | 3 | 20 | 4.400311 | 0.651989 | 2.975342 | 0 | 12.45729 | 0
2018-03-15 20:29 | 170994.2 | 120.0031 | 4 | 20 | 4.352557 | 0 | 2.975342 | 0 | 12.45729 | 0
2018-03-15 20:31 | 171114.2 | 239.9999 | 4 | 20 | 4.349415 | 0 | 2.975342 | 0 | 12.45729 | 0
2018-03-15 20:32 | 171174.2 | 300.0038 | 4 | 20 | 4.348448 | 0 | 2.975342 | 0 | 12.45729 | 0
2018-03-15 20:34 | 171294.3 | 120.0019 | 5 | 20 | 4.171953 | -2.281951 | 2.975342 | 0.0760552 | 12.45729 | 0.3189575
2018-03-15 20:36 | 171414.3 | 240.0003 | 5 | 20 | 4.141669 | -2.281891 | 2.975342 | 0.1521078 | 12.45729 | 0.635078
2018-03-15 20:38 | 171534.3 | 360.0011 | 5 | 20 | 4.112335 | -2.281916 | 2.975342 | 0.2281616 | 12.45729 | 0.9489506
2018-03-15 20:40 | 171654.3 | 480.0019 | 5 | 20 | 4.083139 | -2.281914 | 2.975342 | 0.3042214 | 12.45729 | 1.260623
2018-03-15 20:42 | 171774.3 | 600.0003 | 5 | 20 | 4.054084 | -2.281888 | 2.975342 | 0.3802745 | 12.45729 | 1.570053
2018-03-15 20:44 | 171894.3 | 720.0012 | 5 | 20 | 4.025236 | -2.28193 | 2.975342 | 0.4563331 | 12.45729 | 1.877303
2018-03-15 20:46 | 172014.3 | 840.0009 | 5 | 20 | 3.996744 | -2.281961 | 2.975342 | 0.5323866 | 12.45729 | 2.182351
2018-03-15 20:48 | 172134.3 | 960.0002 | 5 | 20 | 3.968694 | -2.281859 | 2.975342 | 0.6084429 | 12.45729 | 2.485259
2018-03-15 20:50 | 172254.3 | 1080.0004 | 5 | 20 | 3.941226 | -2.281891 | 2.975342 | 0.6845008 | 12.45729 | 2.786061
2018-03-15 20:52 | 172374.3 | 1200.0005 | 5 | 20 | 3.91445 | -2.28193 | 2.975342 | 0.7605577 | 12.45729 | 3.084795
2018-03-15 20:54 | 172494.3 | 1320.002 | 5 | 20 | 3.888502 | -2.281849 | 2.975342 | 0.8366099 | 12.45729 | 3.381505
2018-03-15 20:56 | 172614.3 | 1440.0005 | 5 | 20 | 3.86354 | -2.281897 | 2.975342 | 0.9126626 | 12.45729 | 3.676282
2018-03-15 20:58 | 172734.3 | 1560.0022 | 5 | 20 | 3.839618 | -2.281909 | 2.975342 | 0.9887208 | 12.45729 | 3.969219
2018-03-15 21:00 | 172854.3 | 1680.0006 | 5 | 20 | 3.816743 | -2.281876 | 2.975342 | 1.064774 | 12.45729 | 4.260358
2018-03-15 21:02 | 172974.3 | 1800.0014 | 5 | 20 | 3.795008 | -2.281893 | 2.975342 | 1.140829 | 12.45729 | 4.549806
2018-03-15 21:04 | 173094.3 | 1920.0031 | 5 | 20 | 3.774594 | -2.281886 | 2.975342 | 1.216889 | 12.45729 | 4.837668
2018-03-15 21:06 | 173214.3 | 2040.0015 | 5 | 20 | 3.755529 | -2.281886 | 2.975342 | 1.292942 | 12.45729 | 5.124008
2018-03-15 21:08 | 173334.3 | 2160.0022 | 5 | 20 | 3.737585 | -2.281893 | 2.975342 | 1.368998 | 12.45729 | 5.408948
2018-03-15 21:10 | 173454.3 | 2280.0025 | 5 | 20 | 3.720434 | -2.281888 | 2.975342 | 1.445056 | 12.45729 | 5.692564
2018-03-15 21:12 | 173574.3 | 2400.0016 | 5 | 20 | 3.704046 | -2.281919 | 2.975342 | 1.521111 | 12.45729 | 5.974894
2018-03-15 21:14 | 173694.3 | 2520.0016 | 5 | 20 | 3.68856 | -2.281942 | 2.975342 | 1.597164 | 12.45729 | 6.256002
2018-03-15 21:16 | 173814.3 | 2640.0007 | 5 | 20 | 3.673968 | -2.281897 | 2.975342 | 1.673217 | 12.45729 | 6.535968
2018-03-15 21:18 | 173934.3 | 2760.0017 | 5 | 20 | 3.660376 | -2.281893 | 2.975342 | 1.749277 | 12.45729 | 6.814886
2018-03-15 21:20 | 174054.3 | 2880.0033 | 5 | 20 | 3.647764 | -2.281911 | 2.975342 | 1.825333 | 12.45729 | 7.092795
2018-03-15 21:22 | 174174.3 | 3000.0017 | 5 | 20 | 3.635908 | -2.281903 | 2.975342 | 1.901388 | 12.45729 | 7.369771
2018-03-15 21:24 | 174294.3 | 3120.0002 | 5 | 20 | 3.624489 | -2.281903 | 2.975342 | 1.977443 | 12.45729 | 7.645863
2018-03-15 21:26 | 174414.3 | 3240.0027 | 5 | 20 | 3.613115 | -2.281895 | 2.975342 | 2.0535 | 12.45729 | 7.9211
2018-03-15 21:28 | 174534.3 | 3360.001 | 5 | 20 | 3.601504 | -2.281874 | 2.975342 | 2.129553 | 12.45729 | 8.195448
2018-03-15 21:30 | 174654.3 | 3480.0019 | 5 | 20 | 3.58933 | -2.281903 | 2.975342 | 2.205613 | 12.45729 | 8.468921
2018-03-15 21:32 | 174774.3 | 3600.0011 | 5 | 20 | 3.576462 | -2.281921 | 2.975342 | 2.28167 | 12.45729 | 8.74143
2018-03-15 21:34 | 174894.3 | 3720.0012 | 5 | 20 | 3.563181 | -2.281884 | 2.975342 | 2.357725 | 12.45729 | 9.012932
2018-03-15 21:36 | 175014.3 | 3840.0012 | 5 | 20 | 3.549714 | -2.281882 | 2.975342 | 2.433781 | 12.45729 | 9.283423
2018-03-15 21:38 | 175134.3 | 3960.0004 | 5 | 20 | 3.535676 | -2.281868 | 2.975342 | 2.509835 | 12.45729 | 9.552867
2018-03-15 21:40 | 175254.3 | 4080.0012 | 5 | 20 | 3.518795 | -2.281888 | 2.975342 | 2.585887 | 12.45729 | 9.821151
2018-03-15 21:42 | 175374.3 | 4200.0004 | 5 | 20 | 3.496589 | -2.281926 | 2.975342 | 2.661942 | 12.45729 | 10.08797
2018-03-15 21:44 | 175494.3 | 4320.0004 | 5 | 20 | 3.465963 | -2.281909 | 2.975342 | 2.737991 | 12.45729 | 10.35278
2018-03-15 21:46 | 175614.3 | 4440.0005 | 5 | 20 | 3.419889 | -2.281891 | 2.975342 | 2.814048 | 12.45729 | 10.61479
2018-03-15 21:48 | 175734.3 | 4560.0005 | 5 | 20 | 3.325586 | -2.281907 | 2.975342 | 2.8901 | 12.45729 | 10.87182
2018-03-15 21:50 | 175854.3 | 4680.0005 | 5 | 20 | 3.056601 | -2.281897 | 2.975342 | 2.966151 | 12.45729 | 11.1166
2018-03-15 21:50 | 175865.5 | 4691.2179 | 5 | 20 | 2.999979 | -2.281932 | 2.975342 | 2.973269 | 12.45729 | 11.13816
2018-03-15 21:52 | 175985.5 | 120.001 | 6 | 20 | 3.220758 | 0 | 2.975342 | 2.973269 | 12.45729 | 11.13816
2018-03-15 21:54 | 176105.5 | 240.0001 | 6 | 20 | 3.235998 | 0 | 2.975342 | 2.973269 | 12.45729 | 11.13816
2018-03-15 21:55 | 176165.5 | 300.0023 | 6 | 20 | 3.241152 | 0 | 2.975342 | 2.973269 | 12.45729 | 11.13816
2018-03-15 21:55 | 176165.6 | 0.0024 | 7 | 21 | 3.241117 | 0 | 0 | 0 | 0 | 0
2018-03-15 21:57 | 176285.6 | 120.0003 | 2 | 21 | 3.955244 | 4.889883 | 0.1622971 | 1.3e-11 | 0.6192066 | 4.2e-11
2018-03-15 21:59 | 176405.6 | 240.002 | 2 | 21 | 4.004478 | 4.889929 | 0.3252807 | 1.3e-11 | 1.268573 | 4.2e-11
2018-03-15 22:01 | 176525.6 | 360.002 | 2 | 21 | 4.040029 | 4.889948 | 0.4882574 | 1.3e-11 | 1.92415 | 4.2e-11
2018-03-15 22:03 | 176645.6 | 480.0005 | 2 | 21 | 4.072002 | 4.889902 | 0.6512419 | 1.3e-11 | 2.585277 | 4.2e-11
2018-03-15 22:05 | 176765.6 | 600.0013 | 2 | 21 | 4.099156 | 4.889912 | 0.8142259 | 1.3e-11 | 3.251216 | 4.2e-11
2018-03-15 22:07 | 176885.6 | 720.0014 | 2 | 21 | 4.123186 | 4.889902 | 0.9772029 | 1.3e-11 | 3.921269 | 4.2e-11
2018-03-15 22:09 | 177005.6 | 840.0007 | 2 | 21 | 4.147755 | 4.88987 | 1.140188 | 1.3e-11 | 4.595253 | 4.2e-11
2018-03-15 22:11 | 177125.6 | 960.0014 | 2 | 21 | 4.175908 | 4.889931 | 1.30317 | 1.3e-11 | 5.273502 | 4.2e-11
2018-03-15 22:13 | 177245.6 | 1080.0014 | 2 | 21 | 4.200371 | 4.743795 | 1.46557 | 1.3e-11 | 5.954081 | 4.2e-11
2018-03-15 22:15 | 177365.6 | 1200.0003 | 2 | 21 | 4.20037 | 4.193382 | 1.614413 | 1.3e-11 | 6.579278 | 4.2e-11
2018-03-15 22:17 | 177485.6 | 1320.0002 | 2 | 21 | 4.200366 | 3.67004 | 1.745391 | 1.3e-11 | 7.129433 | 4.2e-11
2018-03-15 22:19 | 177585.7 | 1420.1158 | 2 | 21 | 4.200356 | 3.259991 | 1.841698 | 1.3e-11 | 7.533959 | 4.2e-11
2018-03-15 22:21 | 177705.8 | 120.0009 | 3 | 21 | 4.22965 | 3.259928 | 1.949907 | 1.3e-11 | 7.989953 | 4.2e-11
2018-03-15 22:23 | 177825.8 | 240.0021 | 3 | 21 | 4.263162 | 3.25993 | 2.058565 | 1.3e-11 | 8.451338 | 4.2e-11
2018-03-15 22:25 | 177945.8 | 360.002 | 3 | 21 | 4.298952 | 3.259943 | 2.167222 | 1.3e-11 | 8.916482 | 4.2e-11
2018-03-15 22:27 | 178065.8 | 480.0004 | 3 | 21 | 4.336741 | 3.259945 | 2.275872 | 1.3e-11 | 9.385598 | 4.2e-11
2018-03-15 22:29 | 178185.8 | 600.0005 | 3 | 21 | 4.37631 | 3.259953 | 2.384528 | 1.3e-11 | 9.858951 | 4.2e-11
2018-03-15 22:31 | 178305.8 | 720.0021 | 3 | 21 | 4.400395 | 2.989971 | 2.491215 | 1.3e-11 | 10.32764 | 4.2e-11
2018-03-15 22:33 | 178425.8 | 840.0013 | 3 | 21 | 4.400383 | 2.493042 | 2.582252 | 1.3e-11 | 10.72823 | 4.2e-11
2018-03-15 22:35 | 178545.8 | 960.0022 | 3 | 21 | 4.400359 | 2.092688 | 2.658439 | 1.3e-11 | 11.06348 | 4.2e-11
2018-03-15 22:37 | 178665.8 | 1080.0016 | 3 | 21 | 4.400353 | 1.766808 | 2.722578 | 1.3e-11 | 11.34572 | 4.2e-11
2018-03-15 22:39 | 178785.8 | 1200.0006 | 3 | 21 | 4.400339 | 1.502296 | 2.776918 | 1.3e-11 | 11.58483 | 4.2e-11
2018-03-15 22:41 | 178905.8 | 1320.002 | 3 | 21 | 4.400339 | 1.28536 | 2.823259 | 1.3e-11 | 11.78875 | 4.2e-11
2018-03-15 22:43 | 179025.8 | 1440.0012 | 3 | 21 | 4.400366 | 1.107952 | 2.86304 | 1.3e-11 | 11.9638 | 4.2e-11
2018-03-15 22:45 | 179145.8 | 1560.0005 | 3 | 21 | 4.400315 | 0.9592381 | 2.89741 | 1.3e-11 | 12.11504 | 4.2e-11
2018-03-15 22:47 | 179265.8 | 1680.0006 | 3 | 21 | 4.400321 | 0.836256 | 2.927281 | 1.3e-11 | 12.24648 | 4.2e-11
2018-03-15 22:49 | 179385.8 | 1800.0014 | 3 | 21 | 4.400321 | 0.7330132 | 2.953392 | 1.3e-11 | 12.36138 | 4.2e-11
2018-03-15 22:51 | 179495.9 | 1910.1226 | 3 | 21 | 4.400314 | 0.6519966 | 2.974552 | 1.3e-11 | 12.45449 | 4.2e-11
2018-03-15 22:53 | 179616 | 119.9999 | 4 | 21 | 4.352483 | 0 | 2.974552 | 1.3e-11 | 12.45449 | 4.2e-11
2018-03-15 22:55 | 179736 | 240.0008 | 4 | 21 | 4.349344 | 0 | 2.974552 | 1.3e-11 | 12.45449 | 4.2e-11
2018-03-15 22:56 | 179796 | 300.004 | 4 | 21 | 4.348375 | 0 | 2.974552 | 1.3e-11 | 12.45449 | 4.2e-11
2018-03-15 22:58 | 179916.1 | 120.0018 | 5 | 21 | 4.171699 | -2.281874 | 2.974552 | 0.07605339 | 12.45449 | 0.3189328
2018-03-15 23:00 | 180036 | 240.0002 | 5 | 21 | 4.141366 | -2.281907 | 2.974552 | 0.1521056 | 12.45449 | 0.6350317
2018-03-15 23:02 | 180156.1 | 360.0009 | 5 | 21 | 4.112025 | -2.28193 | 2.974552 | 0.228163 | 12.45449 | 0.9488968
2018-03-15 23:04 | 180276 | 480.0001 | 5 | 21 | 4.082833 | -2.28194 | 2.974552 | 0.3042187 | 12.45449 | 1.260529
2018-03-15 23:06 | 180396.1 | 600.0017 | 5 | 21 | 4.053735 | -2.281909 | 2.974552 | 0.3802744 | 12.45449 | 1.569944
2018-03-15 23:08 | 180516 | 720.0002 | 5 | 21 | 4.024899 | -2.281916 | 2.974552 | 0.4563313 | 12.45449 | 1.877161
2018-03-15 23:10 | 180636.1 | 840.001 | 5 | 21 | 3.996379 | -2.281947 | 2.974552 | 0.5323892 | 12.45449 | 2.182199
2018-03-15 23:12 | 180756.1 | 960.0011 | 5 | 21 | 3.968336 | -2.281898 | 2.974552 | 0.6084431 | 12.45449 | 2.48507
2018-03-15 23:14 | 180876.1 | 1080.0019 | 5 | 21 | 3.940859 | -2.281914 | 2.974552 | 0.6845016 | 12.45449 | 2.785847
2018-03-15 23:16 | 180996.1 | 1200.0011 | 5 | 21 | 3.914094 | -2.281895 | 2.974552 | 0.7605546 | 12.45449 | 3.084538
2018-03-15 23:18 | 181116.1 | 1320.0004 | 5 | 21 | 3.888169 | -2.281888 | 2.974552 | 0.836612 | 12.45449 | 3.381242
2018-03-15 23:20 | 181236.1 | 1440.002 | 5 | 21 | 3.863179 | -2.281928 | 2.974552 | 0.9126666 | 12.45449 | 3.675999
2018-03-15 23:22 | 181356.1 | 1560.0013 | 5 | 21 | 3.839258 | -2.281924 | 2.974552 | 0.9887232 | 12.45449 | 3.968904
2018-03-15 23:24 | 181476.1 | 1680.0005 | 5 | 21 | 3.816412 | -2.281868 | 2.974552 | 1.064781 | 12.45449 | 4.260036
2018-03-15 23:26 | 181596.1 | 1800.0013 | 5 | 21 | 3.794685 | -2.281918 | 2.974552 | 1.140836 | 12.45449 | 4.549457
2018-03-15 23:28 | 181716.1 | 1920.0013 | 5 | 21 | 3.774304 | -2.281924 | 2.974552 | 1.216892 | 12.45449 | 4.837283
2018-03-15 23:30 | 181836.1 | 2040.0014 | 5 | 21 | 3.755246 | -2.281863 | 2.974552 | 1.292948 | 12.45449 | 5.123608
2018-03-15 23:32 | 181956.1 | 2160.0014 | 5 | 21 | 3.737265 | -2.281876 | 2.974552 | 1.369003 | 12.45449 | 5.408525
2018-03-15 23:34 | 182076.1 | 2280.0007 | 5 | 21 | 3.720136 | -2.281918 | 2.974552 | 1.44506 | 12.45449 | 5.692113
2018-03-15 23:36 | 182196.1 | 2400.0007 | 5 | 21 | 3.703804 | -2.281901 | 2.974552 | 1.521114 | 12.45449 | 5.974419
2018-03-15 23:38 | 182316.1 | 2520.0014 | 5 | 21 | 3.688296 | -2.281876 | 2.974552 | 1.597168 | 12.45449 | 6.255511
2018-03-15 23:40 | 182436.1 | 2640.0008 | 5 | 21 | 3.673719 | -2.281882 | 2.974552 | 1.673226 | 12.45449 | 6.535475
2018-03-15 23:42 | 182556 | 2760 | 5 | 21 | 3.660153 | -2.281905 | 2.974552 | 1.74928 | 12.45449 | 6.814354
2018-03-15 23:44 | 182676.1 | 2880.0008 | 5 | 21 | 3.647527 | -2.281898 | 2.974552 | 1.825338 | 12.45449 | 7.092251
2018-03-15 23:46 | 182796 | 3000.0001 | 5 | 21 | 3.635683 | -2.281876 | 2.974552 | 1.901395 | 12.45449 | 7.369218
2018-03-15 23:48 | 182916 | 3120.0001 | 5 | 21 | 3.624267 | -2.281928 | 2.974552 | 1.977449 | 12.45449 | 7.645292
2018-03-15 23:50 | 183036.1 | 3240.001 | 5 | 21 | 3.612906 | -2.281891 | 2.974552 | 2.053507 | 12.45449 | 7.920515
2018-03-15 23:52 | 183156 | 3360 | 5 | 21 | 3.601288 | -2.281876 | 2.974552 | 2.129562 | 12.45449 | 8.194856
2018-03-15 23:54 | 183276.1 | 3480.0017 | 5 | 21 | 3.589128 | -2.281878 | 2.974552 | 2.205619 | 12.45449 | 8.468302
2018-03-15 23:56 | 183396.1 | 3600.0005 | 5 | 21 | 3.57623 | -2.281944 | 2.974552 | 2.281672 | 12.45449 | 8.740776
2018-03-15 23:58 | 183516 | 3720.0001 | 5 | 21 | 3.562969 | -2.281963 | 2.974552 | 2.357728 | 12.45449 | 9.012267
2018-03-16 | 183636.1 | 3840.001 | 5 | 21 | 3.549496 | -2.281893 | 2.974552 | 2.433786 | 12.45449 | 9.282749
2018-03-16 00:02 | 183756.1 | 3960.001 | 5 | 21 | 3.535438 | -2.281891 | 2.974552 | 2.509838 | 12.45449 | 9.552173
2018-03-16 00:04 | 183876 | 4080.0002 | 5 | 21 | 3.518497 | -2.28194 | 2.974552 | 2.58589 | 12.45449 | 9.820433
2018-03-16 00:06 | 183996.1 | 4200.0011 | 5 | 21 | 3.496182 | -2.281898 | 2.974552 | 2.661946 | 12.45449 | 10.08723
2018-03-16 00:08 | 184116.1 | 4320.0011 | 5 | 21 | 3.465424 | -2.281944 | 2.974552 | 2.737999 | 12.45449 | 10.35202
2018-03-16 00:10 | 184236.1 | 4440.0008 | 5 | 21 | 3.419043 | -2.281901 | 2.974552 | 2.814052 | 12.45449 | 10.61396
2018-03-16 00:12 | 184356.1 | 4560.0013 | 5 | 21 | 3.323712 | -2.281897 | 2.974552 | 2.890107 | 12.45449 | 10.87091
2018-03-16 00:14 | 184476.1 | 4680.0012 | 5 | 21 | 3.050374 | -2.281882 | 2.974552 | 2.966162 | 12.45449 | 11.11545
2018-03-16 00:14 | 184485.9 | 4689.841 | 5 | 21 | 2.999994 | -2.281895 | 2.974552 | 2.972399 | 12.45449 | 11.13432
2018-03-16 00:16 | 184605.9 | 120.001 | 6 | 21 | 3.221245 | 0 | 2.974552 | 2.972399 | 12.45449 | 11.13432
2018-03-16 00:18 | 184725.9 | 240 | 6 | 21 | 3.236515 | 0 | 2.974552 | 2.972399 | 12.45449 | 11.13432
2018-03-16 00:19 | 184785.9 | 300.0033 | 6 | 21 | 3.241668 | 0 | 2.974552 | 2.972399 | 12.45449 | 11.13432
2018-03-16 00:19 | 184786 | 0.0047 | 7 | 22 | 3.241723 | 0 | 0 | 0 | 0 | 0
2018-03-16 00:21 | 184906 | 120.0003 | 2 | 22 | 3.955633 | 4.889904 | 0.1622984 | 0 | 0.6192961 | 0
2018-03-16 00:23 | 185026 | 240.0001 | 2 | 22 | 4.00486 | 4.889872 | 0.325278 | 0 | 1.268705 | 0
2018-03-16 00:25 | 185146 | 360.0009 | 2 | 22 | 4.04038 | 4.889942 | 0.4882609 | 0 | 1.924366 | 0
2018-03-16 00:27 | 185266 | 480.0009 | 2 | 22 | 4.072372 | 4.889893 | 0.6512384 | 0 | 2.585524 | 0
2018-03-16 00:29 | 185386 | 600.0009 | 2 | 22 | 4.099519 | 4.889946 | 0.8142193 | 0 | 3.251512 | 0
2018-03-16 00:31 | 185506 | 720.0009 | 2 | 22 | 4.1236 | 4.889938 | 0.9772007 | 0 | 3.921649 | 0
2018-03-16 00:33 | 185626 | 840.0001 | 2 | 22 | 4.148087 | 4.889931 | 1.140184 | 0 | 4.59569 | 0
2018-03-16 00:35 | 185746 | 960.0009 | 2 | 22 | 4.176155 | 4.889986 | 1.303166 | 0 | 5.273989 | 0
2018-03-16 00:37 | 185866 | 1080.0009 | 2 | 22 | 4.20037 | 4.741552 | 1.46555 | 0 | 5.954524 | 0
2018-03-16 00:39 | 185986 | 1200.0011 | 2 | 22 | 4.200384 | 4.192675 | 1.614343 | 0 | 6.57951 | 0
2018-03-16 00:41 | 186106 | 1320.0003 | 2 | 22 | 4.200376 | 3.670341 | 1.745311 | 0 | 7.129628 | 0
2018-03-16 00:43 | 186206.4 | 1420.372 | 2 | 22 | 4.200385 | 3.259991 | 1.84184 | 0 | 7.535086 | 0
2018-03-16 00:45 | 186326.4 | 120.0019 | 3 | 22 | 4.229691 | 3.259937 | 1.950058 | 0 | 7.991122 | 0
2018-03-16 00:47 | 186446.4 | 240.0019 | 3 | 22 | 4.263176 | 3.259966 | 2.058713 | 0 | 8.452497 | 0
2018-03-16 00:49 | 186566.4 | 360.002 | 3 | 22 | 4.298887 | 3.259947 | 2.167363 | 0 | 8.917611 | 0
2018-03-16 00:51 | 186686.4 | 480.0021 | 3 | 22 | 4.336717 | 3.259945 | 2.276018 | 0 | 9.386743 | 0
2018-03-16 00:53 | 186806.4 | 600.0004 | 3 | 22 | 4.37623 | 3.259954 | 2.384673 | 0 | 9.860083 | 0
2018-03-16 00:55 | 186926.4 | 720.0013 | 3 | 22 | 4.40039 | 2.990789 | 2.491383 | 0 | 10.32886 | 0
2018-03-16 00:57 | 187046.4 | 840.002 | 3 | 22 | 4.400375 | 2.493818 | 2.582452 | 0 | 10.7296 | 0
2018-03-16 00:59 | 187166.4 | 960.0021 | 3 | 22 | 4.400334 | 2.092232 | 2.658655 | 0 | 11.06492 | 0
2018-03-16 01:01 | 187286.4 | 1080.0013 | 3 | 22 | 4.400339 | 1.766939 | 2.722791 | 0 | 11.34714 | 0
2018-03-16 01:03 | 187406.4 | 1200.0015 | 3 | 22 | 4.400344 | 1.501614 | 2.777124 | 0 | 11.58623 | 0
2018-03-16 01:05 | 187526.4 | 1320.0005 | 3 | 22 | 4.400353 | 1.285116 | 2.823447 | 0 | 11.79007 | 0
2018-03-16 01:07 | 187646.4 | 1440.0005 | 3 | 22 | 4.400336 | 1.106636 | 2.863204 | 0 | 11.96501 | 0
2018-03-16 01:09 | 187766.4 | 1560.0021 | 3 | 22 | 4.400335 | 0.9591198 | 2.897549 | 0 | 12.11614 | 0
2018-03-16 01:11 | 187886.4 | 1680.0022 | 3 | 22 | 4.40031 | 0.8356457 | 2.927403 | 0 | 12.24751 | 0
2018-03-16 01:13 | 188006.4 | 1800.0014 | 3 | 22 | 4.400321 | 0.7325249 | 2.953493 | 0 | 12.36231 | 0
2018-03-16 01:14 | 188115.6 | 1909.1172 | 3 | 22 | 4.400309 | 0.6519966 | 2.974446 | 0 | 12.45451 | 0
2018-03-16 01:16 | 188235.6 | 120.0019 | 4 | 22 | 4.352551 | 0 | 2.974446 | 0 | 12.45451 | 0
2018-03-16 01:18 | 188355.6 | 240.0003 | 4 | 22 | 4.349386 | 0 | 2.974446 | 0 | 12.45451 | 0
2018-03-16 01:19 | 188415.6 | 300.0032 | 4 | 22 | 4.348403 | 0 | 2.974446 | 0 | 12.45451 | 0
2018-03-16 01:21 | 188535.7 | 120.0025 | 5 | 22 | 4.17192 | -2.281857 | 2.974446 | 0.07605211 | 12.45451 | 0.3189426
2018-03-16 01:23 | 188655.7 | 240.0001 | 5 | 22 | 4.141621 | -2.281874 | 2.974446 | 0.1521042 | 12.45451 | 0.635059
2018-03-16 01:25 | 188775.7 | 360.0009 | 5 | 22 | 4.112256 | -2.281849 | 2.974446 | 0.2281577 | 12.45451 | 0.9489261
2018-03-16 01:27 | 188895.7 | 480.0009 | 5 | 22 | 4.083074 | -2.281826 | 2.974446 | 0.3042106 | 12.45451 | 1.260565
2018-03-16 01:29 | 189015.7 | 600.001 | 5 | 22 | 4.054008 | -2.281859 | 2.974446 | 0.3802626 | 12.45451 | 1.569984
2018-03-16 01:31 | 189135.7 | 720.0018 | 5 | 22 | 4.025141 | -2.281845 | 2.974446 | 0.4563188 | 12.45451 | 1.877217
2018-03-16 01:33 | 189255.7 | 840.001 | 5 | 22 | 3.996641 | -2.281835 | 2.974446 | 0.5323762 | 12.45451 | 2.182273
2018-03-16 01:35 | 189375.7 | 960.0018 | 5 | 22 | 3.968587 | -2.281888 | 2.974446 | 0.6084296 | 12.45451 | 2.48516
2018-03-16 01:37 | 189495.7 | 1080.0011 | 5 | 22 | 3.941103 | -2.281888 | 2.974446 | 0.684483 | 12.45451 | 2.785934
2018-03-16 01:39 | 189615.7 | 1200.0011 | 5 | 22 | 3.914305 | -2.281934 | 2.974446 | 0.7605404 | 12.45451 | 3.08466
2018-03-16 01:41 | 189735.7 | 1320.0028 | 5 | 22 | 3.888359 | -2.281895 | 2.974446 | 0.8365956 | 12.45451 | 3.381372
2018-03-16 01:43 | 189855.7 | 1440.0019 | 5 | 22 | 3.863399 | -2.281851 | 2.974446 | 0.9126528 | 12.45451 | 3.676155
2018-03-16 01:45 | 189975.7 | 1560.0012 | 5 | 22 | 3.839498 | -2.281857 | 2.974446 | 0.9887052 | 12.45451 | 3.96906
2018-03-16 01:47 | 190095.7 | 1680.0003 | 5 | 22 | 3.816616 | -2.281888 | 2.974446 | 1.064762 | 12.45451 | 4.2602
2018-03-16 01:49 | 190215.7 | 1800.0028 | 5 | 22 | 3.794876 | -2.281891 | 2.974446 | 1.140817 | 12.45451 | 4.549641
2018-03-16 01:51 | 190335.7 | 1920.0012 | 5 | 22 | 3.774472 | -2.281849 | 2.974446 | 1.21687 | 12.45451 | 4.837467
2018-03-16 01:53 | 190455.7 | 2040.0012 | 5 | 22 | 3.755434 | -2.281901 | 2.974446 | 1.292924 | 12.45451 | 5.123798
2018-03-16 01:55 | 190575.7 | 2160.0005 | 5 | 22 | 3.737433 | -2.281918 | 2.974446 | 1.36898 | 12.45451 | 5.408731
2018-03-16 01:57 | 190695.7 | 2280.0005 | 5 | 22 | 3.720304 | -2.281816 | 2.974446 | 1.445036 | 12.45451 | 5.692328
2018-03-16 01:59 | 190815.7 | 2400.0005 | 5 | 22 | 3.703931 | -2.281838 | 2.974446 | 1.521087 | 12.45451 | 5.974635
2018-03-16 02:01 | 190935.7 | 2520.002 | 5 | 22 | 3.68842 | -2.281805 | 2.974446 | 1.59715 | 12.45451 | 6.25577
2018-03-16 02:03 | 191055.7 | 2640.0004 | 5 | 22 | 3.673856 | -2.281847 | 2.974446 | 1.673207 | 12.45451 | 6.53574
2018-03-16 02:05 | 191175.7 | 2760.0006 | 5 | 22 | 3.660275 | -2.281876 | 2.974446 | 1.74926 | 12.45451 | 6.814624
2018-03-16 02:07 | 191295.7 | 2880.0006 | 5 | 22 | 3.647653 | -2.281853 | 2.974446 | 1.825319 | 12.45451 | 7.092535
2018-03-16 02:09 | 191415.7 | 3000.0014 | 5 | 22 | 3.635797 | -2.281865 | 2.974446 | 1.901372 | 12.45451 | 7.369496
2018-03-16 02:11 | 191535.7 | 3120.0014 | 5 | 22 | 3.624365 | -2.281861 | 2.974446 | 1.977429 | 12.45451 | 7.645586
2018-03-16 02:13 | 191655.7 | 3240.0014 | 5 | 22 | 3.612964 | -2.281868 | 2.974446 | 2.053481 | 12.45451 | 7.920795
2018-03-16 02:15 | 191775.7 | 3360.0007 | 5 | 22 | 3.601348 | -2.281819 | 2.974446 | 2.129535 | 12.45451 | 8.195139
2018-03-16 02:17 | 191895.7 | 3480.0014 | 5 | 22 | 3.58918 | -2.281842 | 2.974446 | 2.205592 | 12.45451 | 8.468588
2018-03-16 02:19 | 192015.7 | 3600.0015 | 5 | 22 | 3.576261 | -2.281828 | 2.974446 | 2.281642 | 12.45451 | 8.741058
2018-03-16 02:21 | 192135.7 | 3720.0015 | 5 | 22 | 3.562989 | -2.281878 | 2.974446 | 2.357699 | 12.45451 | 9.012555
2018-03-16 02:23 | 192255.7 | 3840.0008 | 5 | 22 | 3.549524 | -2.281856 | 2.974446 | 2.43375 | 12.45451 | 9.283014
2018-03-16 02:25 | 192375.7 | 3960.0024 | 5 | 22 | 3.535456 | -2.28187 | 2.974446 | 2.509806 | 12.45451 | 9.552448
2018-03-16 02:27 | 192495.7 | 4080.0016 | 5 | 22 | 3.518529 | -2.281849 | 2.974446 | 2.58586 | 12.45451 | 9.820719
2018-03-16 02:29 | 192615.7 | 4200.0001 | 5 | 22 | 3.496233 | -2.281828 | 2.974446 | 2.661907 | 12.45451 | 10.08748
2018-03-16 02:31 | 192735.7 | 4320.0009 | 5 | 22 | 3.465497 | -2.28184 | 2.974446 | 2.73796 | 12.45451 | 10.35228
2018-03-16 02:33 | 192855.7 | 4440.0017 | 5 | 22 | 3.419163 | -2.281856 | 2.974446 | 2.814009 | 12.45451 | 10.61422
2018-03-16 02:35 | 192975.7 | 4560.0018 | 5 | 22 | 3.323925 | -2.281847 | 2.974446 | 2.890062 | 12.45451 | 10.87118
2018-03-16 02:37 | 193095.7 | 4680.0018 | 5 | 22 | 3.050693 | -2.281891 | 2.974446 | 2.966115 | 12.45451 | 11.11573
2018-03-16 02:37 | 193105.6 | 4689.9064 | 5 | 22 | 3 | -2.281876 | 2.974446 | 2.972393 | 12.45451 | 11.13472
2018-03-16 02:39 | 193225.7 | 120.0008 | 6 | 22 | 3.221014 | 0 | 2.974446 | 2.9724 | 12.45451 | 11.13475
2018-03-16 02:41 | 193345.7 | 240.0001 | 6 | 22 | 3.236279 | 0 | 2.974446 | 2.9724 | 12.45451 | 11.13475
2018-03-16 02:42 | 193405.7 | 300.0035 | 6 | 22 | 3.24145 | 0 | 2.974446 | 2.9724 | 12.45451 | 11.13475
2018-03-16 02:42 | 193405.7 | 0.0048 | 7 | 23 | 3.241385 | 0 | 0 | 0 | 0 | 0
2018-03-16 02:44 | 193525.7486 | 120.0018 | 2 | 23 | 3.95476 | 4.889935 | 0.1623023 | 8.36e-10 | 0.619189 | 2.709e-09
2018-03-16 02:46 | 193645.7487 | 240.0019 | 2 | 23 | 4.003999 | 4.88994 | 0.32528 | 8.36e-10 | 1.268454 | 2.709e-09
2018-03-16 02:48 | 193765.7486 | 360.0018 | 2 | 23 | 4.039491 | 4.889929 | 0.4882584 | 8.36e-10 | 1.923952 | 2.709e-09
2018-03-16 02:50 | 193885.7471 | 480.0003 | 2 | 23 | 4.071416 | 4.889931 | 0.6512412 | 8.36e-10 | 2.584979 | 2.709e-09
2018-03-16 02:52 | 194005.7479 | 600.0011 | 2 | 23 | 4.098539 | 4.889925 | 0.8142249 | 8.36e-10 | 3.250817 | 2.709e-09
2018-03-16 02:54 | 194125.7487 | 720.0019 | 2 | 23 | 4.122491 | 4.889904 | 0.9772016 | 8.36e-10 | 3.920761 | 2.709e-09
2018-03-16 02:56 | 194245.7487 | 840.0019 | 2 | 23 | 4.147018 | 4.889927 | 1.140182 | 8.36e-10 | 4.594607 | 2.709e-09
2018-03-16 02:58 | 194365.7488 | 960.002 | 2 | 23 | 4.175152 | 4.889914 | 1.303165 | 8.36e-10 | 5.272741 | 2.709e-09
2018-03-16 03:00 | 194485.7483 | 1080.0015 | 2 | 23 | 4.200394 | 4.75536 | 1.465665 | 8.36e-10 | 5.953642 | 2.709e-09
2018-03-16 03:02 | 194605.7489 | 1200.0021 | 2 | 23 | 4.200376 | 4.200161 | 1.614788 | 8.36e-10 | 6.580017 | 2.709e-09
2018-03-16 03:04 | 194725.749 | 1320.0022 | 2 | 23 | 4.200382 | 3.674355 | 1.745941 | 8.36e-10 | 7.130909 | 2.709e-09
2018-03-16 03:06 | 194826.4615 | 1420.7147 | 2 | 23 | 4.200386 | 3.259991 | 1.842856 | 8.36e-10 | 7.537992 | 2.709e-09
2018-03-16 03:08 | 194946.5 | 120.0004 | 3 | 23 | 4.229839 | 3.259943 | 1.951074 | 8.36e-10 | 7.994036 | 2.709e-09
2018-03-16 03:10 | 195066.5 | 240.0013 | 3 | 23 | 4.263418 | 3.259907 | 2.059729 | 8.36e-10 | 8.45543 | 2.709e-09
2018-03-16 03:12 | 195186.5 | 360.0004 | 3 | 23 | 4.299251 | 3.25997 | 2.168379 | 8.36e-10 | 8.92058 | 2.709e-09
2018-03-16 03:14 | 195306.5 | 480.0014 | 3 | 23 | 4.337114 | 3.259953 | 2.27704 | 8.36e-10 | 9.389779 | 2.709e-09
2018-03-16 03:16 | 195426.5 | 600.0015 | 3 | 23 | 4.376721 | 3.259909 | 2.38569 | 8.36e-10 | 9.863146 | 2.709e-09
2018-03-16 03:18 | 195546.5 | 720.0014 | 3 | 23 | 4.400373 | 2.982336 | 2.492275 | 8.36e-10 | 10.33141 | 2.709e-09
2018-03-16 03:20 | 195666.5 | 840.0004 | 3 | 23 | 4.400368 | 2.48621 | 2.583084 | 8.36e-10 | 10.73101 | 2.709e-09
2018-03-16 03:22 | 195786.5 | 960.0013 | 3 | 23 | 4.400368 | 2.087328 | 2.659076 | 8.36e-10 | 11.0654 | 2.709e-09
2018-03-16 03:24 | 195906.5 | 1080.0015 | 3 | 23 | 4.400361 | 1.762691 | 2.723041 | 8.36e-10 | 11.34687 | 2.709e-09
2018-03-16 03:26 | 196026.5 | 1200.0023 | 3 | 23 | 4.400342 | 1.497944 | 2.777227 | 8.36e-10 | 11.58531 | 2.709e-09
2018-03-16 03:28 | 196146.5 | 1320.0017 | 3 | 23 | 4.400348 | 1.281816 | 2.823428 | 8.36e-10 | 11.78861 | 2.709e-09
2018-03-16 03:30 | 196266.5 | 1440.003 | 3 | 23 | 4.400361 | 1.104084 | 2.86309 | 8.36e-10 | 11.96313 | 2.709e-09
2018-03-16 03:32 | 196386.5 | 1560.0014 | 3 | 23 | 4.400314 | 0.9563465 | 2.897351 | 8.36e-10 | 12.1139 | 2.709e-09
2018-03-16 03:34 | 196506.5 | 1680.0007 | 3 | 23 | 4.400346 | 0.8341084 | 2.927134 | 8.36e-10 | 12.24495 | 2.709e-09
2018-03-16 03:36 | 196626.5 | 1800.0007 | 3 | 23 | 4.400339 | 0.7311268 | 2.953164 | 8.36e-10 | 12.35949 | 2.709e-09
2018-03-16 03:38 | 196733.8 | 1907.3485 | 3 | 23 | 4.400306 | 0.6519947 | 2.973752 | 8.36e-10 | 12.45009 | 2.709e-09
2018-03-16 03:40 | 196853.9 | 120.0008 | 4 | 23 | 4.352493 | 0 | 2.973752 | 8.36e-10 | 12.45009 | 2.709e-09
2018-03-16 03:42 | 196973.9 | 240.0009 | 4 | 23 | 4.349358 | 0 | 2.973752 | 8.36e-10 | 12.45009 | 2.709e-09
2018-03-16 03:43 | 197033.9 | 300.0032 | 4 | 23 | 4.348377 | 0 | 2.973752 | 8.36e-10 | 12.45009 | 2.709e-09
2018-03-16 03:45 | 197154 | 120.0018 | 5 | 23 | 4.171706 | -2.281921 | 2.973752 | 0.07605287 | 12.45009 | 0.3189319
2018-03-16 03:47 | 197274 | 240.001 | 5 | 23 | 4.141405 | -2.281874 | 2.973752 | 0.1521072 | 12.45009 | 0.6350411
2018-03-16 03:49 | 197394 | 360.0019 | 5 | 23 | 4.112043 | -2.281876 | 2.973752 | 0.2281633 | 12.45009 | 0.9489012
2018-03-16 03:51 | 197514 | 480.0011 | 5 | 23 | 4.082811 | -2.281882 | 2.973752 | 0.3042192 | 12.45009 | 1.260534
2018-03-16 03:53 | 197634 | 600.0027 | 5 | 23 | 4.053735 | -2.281838 | 2.973752 | 0.3802732 | 12.45009 | 1.569942
2018-03-16 03:55 | 197754 | 720.0011 | 5 | 23 | 4.024896 | -2.281859 | 2.973752 | 0.4563284 | 12.45009 | 1.87715
2018-03-16 03:57 | 197874 | 840.0019 | 5 | 23 | 3.996349 | -2.281865 | 2.973752 | 0.5323831 | 12.45009 | 2.182174
2018-03-16 03:59 | 197994 | 960.0005 | 5 | 23 | 3.968286 | -2.281859 | 2.973752 | 0.6084346 | 12.45009 | 2.485031
2018-03-16 04:01 | 198114 | 1080.0004 | 5 | 23 | 3.940782 | -2.281863 | 2.973752 | 0.68449 | 12.45009 | 2.785791
2018-03-16 04:03 | 198234 | 1200.0013 | 5 | 23 | 3.914015 | -2.281853 | 2.973752 | 0.7605467 | 12.45009 | 3.084491
2018-03-16 04:05 | 198354 | 1320.0005 | 5 | 23 | 3.888074 | -2.28187 | 2.973752 | 0.8365991 | 12.45009 | 3.38117
2018-03-16 04:07 | 198474 | 1440.0006 | 5 | 23 | 3.863094 | -2.281837 | 2.973752 | 0.9126575 | 12.45009 | 3.675934
2018-03-16 04:09 | 198594 | 1560.0014 | 5 | 23 | 3.839158 | -2.281876 | 2.973752 | 0.9887093 | 12.45009 | 3.968812
2018-03-16 04:11 | 198714 | 1680.0006 | 5 | 23 | 3.816306 | -2.281876 | 2.973752 | 1.064765 | 12.45009 | 4.259926
2018-03-16 04:13 | 198834 | 1800.0007 | 5 | 23 | 3.79458 | -2.281835 | 2.973752 | 1.140818 | 12.45009 | 4.549337
2018-03-16 04:15 | 198954 | 1920.0015 | 5 | 23 | 3.77419 | -2.281886 | 2.973752 | 1.216873 | 12.45009 | 4.83715
2018-03-16 04:17 | 199074 | 2040.0014 | 5 | 23 | 3.755149 | -2.28188 | 2.973752 | 1.292926 | 12.45009 | 5.123454
2018-03-16 04:19 | 199194 | 2160.0016 | 5 | 23 | 3.737148 | -2.281835 | 2.973752 | 1.368981 | 12.45009 | 5.408364
2018-03-16 04:21 | 199314 | 2280.0016 | 5 | 23 | 3.719981 | -2.281874 | 2.973752 | 1.445037 | 12.45009 | 5.691937
2018-03-16 04:23 | 199434 | 2400.0016 | 5 | 23 | 3.703652 | -2.281876 | 2.973752 | 1.52109 | 12.45009 | 5.974229
2018-03-16 04:25 | 199554 | 2520 | 5 | 23 | 3.688144 | -2.281851 | 2.973752 | 1.597144 | 12.45009 | 6.255311
2018-03-16 04:27 | 199674 | 2640.0025 | 5 | 23 | 3.673586 | -2.281895 | 2.973752 | 1.673205 | 12.45009 | 6.535273
2018-03-16 04:29 | 199794 | 2760.0001 | 5 | 23 | 3.659997 | -2.281876 | 2.973752 | 1.749256 | 12.45009 | 6.81413
2018-03-16 04:31 | 199914 | 2880.0016 | 5 | 23 | 3.647367 | -2.281893 | 2.973752 | 1.825314 | 12.45009 | 7.092016
2018-03-16 04:33 | 200034 | 3000.0001 | 5 | 23 | 3.63552 | -2.281865 | 2.973752 | 1.901367 | 12.45009 | 7.368957
2018-03-16 04:35 | 200154 | 3120.0017 | 5 | 23 | 3.624113 | -2.281878 | 2.973752 | 1.977425 | 12.45009 | 7.64503
2018-03-16 04:37 | 200274 | 3240.0019 | 5 | 23 | 3.612721 | -2.28187 | 2.973752 | 2.053481 | 12.45009 | 7.920232
2018-03-16 04:39 | 200394 | 3360.0018 | 5 | 23 | 3.601119 | -2.281851 | 2.973752 | 2.129536 | 12.45009 | 8.194561
2018-03-16 04:41 | 200514 | 3480.0026 | 5 | 23 | 3.588922 | -2.281853 | 2.973752 | 2.205588 | 12.45009 | 8.467972
2018-03-16 04:43 | 200634 | 3600.001 | 5 | 23 | 3.576016 | -2.281895 | 2.973752 | 2.281647 | 12.45009 | 8.740456
2018-03-16 04:45 | 200754 | 3720.0003 | 5 | 23 | 3.562766 | -2.28188 | 2.973752 | 2.357691 | 12.45009 | 9.011887
2018-03-16 04:47 | 200874 | 3840.0011 | 5 | 23 | 3.549256 | -2.281888 | 2.973752 | 2.433757 | 12.45009 | 9.282377
2018-03-16 04:49 | 200994 | 3960.0011 | 5 | 23 | 3.535185 | -2.281905 | 2.973752 | 2.509808 | 12.45009 | 9.551778
2018-03-16 04:51 | 201114 | 4080.0007 | 5 | 23 | 3.518212 | -2.281895 | 2.973752 | 2.585862 | 12.45009 | 9.820024
2018-03-16 04:53 | 201234 | 4200.0012 | 5 | 23 | 3.495855 | -2.281909 | 2.973752 | 2.661913 | 12.45009 | 10.08678
2018-03-16 04:55 | 201354 | 4320.0005 | 5 | 23 | 3.465016 | -2.28188 | 2.973752 | 2.737962 | 12.45009 | 10.35153
2018-03-16 04:57 | 201474 | 4440.0013 | 5 | 23 | 3.418409 | -2.281898 | 2.973752 | 2.814013 | 12.45009 | 10.61342
2018-03-16 04:59 | 201594 | 4560.0007 | 5 | 23 | 3.322324 | -2.281907 | 2.973752 | 2.890069 | 12.45009 | 10.87031
2018-03-16 05:01 | 201714 | 4680.0006 | 5 | 23 | 3.045334 | -2.281914 | 2.973752 | 2.966124 | 12.45009 | 11.11465
2018-03-16 05:01 | 201722.7 | 4688.7427 | 5 | 23 | 3 | -2.281905 | 2.973752 | 2.971663 | 12.45009 | 11.1314
2018-03-16 05:03 | 201842.8 | 120.0008 | 6 | 23 | 3.221495 | 0 | 2.973752 | 2.971663 | 12.45009 | 11.1314
2018-03-16 05:05 | 201962.8 | 240 | 6 | 23 | 3.236846 | 0 | 2.973752 | 2.971663 | 12.45009 | 11.1314
2018-03-16 05:06 | 202022.8 | 300.0022 | 6 | 23 | 3.242005 | 0 | 2.973752 | 2.971663 | 12.45009 | 11.1314
2018-03-16 05:06 | 202022.8 | 0.0024 | 7 | 24 | 3.242011 | 0 | 0 | 0 | 0 | 0
2018-03-16 05:08 | 202142.9 | 120.001 | 2 | 24 | 3.955166 | 4.889893 | 0.1622983 | 7.81e-10 | 0.6192635 | 2.532e-09
2018-03-16 05:10 | 202262.9 | 240.0018 | 2 | 24 | 4.004426 | 4.889914 | 0.3252821 | 7.81e-10 | 1.268617 | 2.532e-09
2018-03-16 05:12 | 202382.9 | 360.001 | 2 | 24 | 4.039927 | 4.889917 | 0.4882598 | 7.81e-10 | 1.924183 | 2.532e-09
2018-03-16 05:14 | 202502.9 | 480.001 | 2 | 24 | 4.071897 | 4.889921 | 0.6512408 | 7.81e-10 | 2.585283 | 2.532e-09
2018-03-16 05:16 | 202622.9 | 600.002 | 2 | 24 | 4.098986 | 4.889908 | 0.8142219 | 7.81e-10 | 3.251188 | 2.532e-09
2018-03-16 05:18 | 202742.9 | 720.002 | 2 | 24 | 4.123016 | 4.889877 | 0.9772013 | 7.81e-10 | 3.921226 | 2.532e-09
2018-03-16 05:20 | 202862.9 | 840.0019 | 2 | 24 | 4.147592 | 4.889915 | 1.140182 | 7.81e-10 | 4.59516 | 2.532e-09
2018-03-16 05:22 | 202982.9 | 960.0013 | 2 | 24 | 4.175709 | 4.889837 | 1.303161 | 7.81e-10 | 5.27337 | 2.532e-09
2018-03-16 05:24 | 203102.9 | 1080.0021 | 2 | 24 | 4.200385 | 4.747522 | 1.46559 | 7.81e-10 | 5.954046 | 2.532e-09
2018-03-16 05:26 | 203222.9 | 1200.0005 | 2 | 24 | 4.200387 | 4.194025 | 1.614487 | 7.81e-10 | 6.579468 | 2.532e-09
2018-03-16 05:28 | 203342.9 | 1320.0021 | 2 | 24 | 4.200387 | 3.669464 | 1.745446 | 7.81e-10 | 7.129545 | 2.532e-09
2018-03-16 05:30 | 203442.6 | 1419.693 | 2 | 24 | 4.200387 | 3.259975 | 1.841314 | 7.81e-10 | 7.532228 | 2.532e-09
2018-03-16 05:32 | 203562.5863 | 120.0011 | 3 | 24 | 4.229701 | 3.259905 | 1.949531 | 7.81e-10 | 7.98826 | 2.532e-09
2018-03-16 05:34 | 203682.5873 | 240.0021 | 3 | 24 | 4.263249 | 3.259905 | 2.058183 | 7.81e-10 | 8.449631 | 2.532e-09
2018-03-16 05:36 | 203802.5865 | 360.0013 | 3 | 24 | 4.29908 | 3.259909 | 2.166834 | 7.81e-10 | 8.914761 | 2.532e-09
2018-03-16 05:38 | 203922.5873 | 480.0021 | 3 | 24 | 4.33693 | 3.259937 | 2.27549 | 7.81e-10 | 9.383921 | 2.532e-09
2018-03-16 05:40 | 204042.5865 | 600.0013 | 3 | 24 | 4.376564 | 3.259926 | 2.384142 | 7.81e-10 | 9.857276 | 2.532e-09
2018-03-16 05:42 | 204162.5858 | 720.0006 | 3 | 24 | 4.400385 | 2.985783 | 2.490767 | 7.81e-10 | 10.32571 | 2.532e-09
2018-03-16 05:44 | 204282.5867 | 840.0015 | 3 | 24 | 4.40038 | 2.489202 | 2.581674 | 7.81e-10 | 10.72573 | 2.532e-09
2018-03-16 05:46 | 204402.5859 | 960.0007 | 3 | 24 | 4.400377 | 2.089703 | 2.65775 | 7.81e-10 | 11.06049 | 2.532e-09
2018-03-16 05:48 | 204522.5868 | 1080.0016 | 3 | 24 | 4.400343 | 1.764582 | 2.72179 | 7.81e-10 | 11.34229 | 2.532e-09
2018-03-16 05:50 | 204642.5868 | 1200.0016 | 3 | 24 | 4.400345 | 1.499622 | 2.776051 | 7.81e-10 | 11.58106 | 2.532e-09
2018-03-16 05:52 | 204762.5867 | 1320.0015 | 3 | 24 | 4.400323 | 1.283123 | 2.822317 | 7.81e-10 | 11.78465 | 2.532e-09
2018-03-16 05:54 | 204882.5867 | 1440.0015 | 3 | 24 | 4.400324 | 1.10528 | 2.862033 | 7.81e-10 | 11.95941 | 2.532e-09
2018-03-16 05:56 | 205002.5868 | 1560.0016 | 3 | 24 | 4.400321 | 0.9580212 | 2.896345 | 7.81e-10 | 12.11039 | 2.532e-09
2018-03-16 05:58 | 205122.5857 | 1680.0005 | 3 | 24 | 4.40032 | 0.8353577 | 2.926168 | 7.81e-10 | 12.24163 | 2.532e-09
2018-03-16 06:00 | 205242.5869 | 1800.0017 | 3 | 24 | 4.400332 | 0.7322845 | 2.95224 | 7.81e-10 | 12.35635 | 2.532e-09
2018-03-16 06:02 | 205352.4266 | 1909.8414 | 3 | 24 | 4.400351 | 0.6519947 | 2.973314 | 7.81e-10 | 12.44908 | 2.532e-09
2018-03-16 06:04 | 205472.5 | 120.0009 | 4 | 24 | 4.352516 | 0 | 2.973314 | 7.81e-10 | 12.44908 | 2.532e-09
2018-03-16 06:06 | 205592.5 | 240.0009 | 4 | 24 | 4.349374 | 0 | 2.973314 | 7.81e-10 | 12.44908 | 2.532e-09
2018-03-16 06:07 | 205652.5 | 300.0038 | 4 | 24 | 4.348398 | 0 | 2.973314 | 7.81e-10 | 12.44908 | 2.532e-09
2018-03-16 06:09 | 205772.6 | 120.0011 | 5 | 24 | 4.171605 | -2.281884 | 2.973314 | 0.07605345 | 12.44908 | 0.3189273
2018-03-16 06:11 | 205892.6 | 240.0002 | 5 | 24 | 4.141281 | -2.281937 | 2.973314 | 0.1521052 | 12.44908 | 0.6350176
2018-03-16 06:13 | 206012.6 | 360.002 | 5 | 24 | 4.111894 | -2.281926 | 2.973314 | 0.2281627 | 12.44908 | 0.9488739
2018-03-16 06:15 | 206132.6 | 480.0012 | 5 | 24 | 4.082657 | -2.281857 | 2.973314 | 0.304217 | 12.44908 | 1.260489
2018-03-16 06:17 | 206252.6 | 600.0012 | 5 | 24 | 4.053556 | -2.281876 | 2.973314 | 0.3802729 | 12.44908 | 1.569892
2018-03-16 06:19 | 206372.6 | 720.0013 | 5 | 24 | 4.024685 | -2.28188 | 2.973314 | 0.456326 | 12.44908 | 1.877079
2018-03-16 06:21 | 206492.6 | 840.0005 | 5 | 24 | 3.996179 | -2.281882 | 2.973314 | 0.5323817 | 12.44908 | 2.182093
2018-03-16 06:23 | 206612.6 | 960.0021 | 5 | 24 | 3.968088 | -2.28194 | 2.973314 | 0.6084384 | 12.44908 | 2.484957
2018-03-16 06:25 | 206732.6 | 1080.0005 | 5 | 24 | 3.94058 | -2.281886 | 2.973314 | 0.6844937 | 12.44908 | 2.785702
2018-03-16 06:27 | 206852.6 | 1200.0009 | 5 | 24 | 3.913809 | -2.281865 | 2.973314 | 0.7605503 | 12.44908 | 3.084385
2018-03-16 06:29 | 206972.6 | 1320.0006 | 5 | 24 | 3.887862 | -2.281868 | 2.973314 | 0.8366066 | 12.44908 | 3.381063
2018-03-16 06:31 | 207092.6 | 1440.0006 | 5 | 24 | 3.86288 | -2.281847 | 2.973314 | 0.912661 | 12.44908 | 3.675795
2018-03-16 06:33 | 207212.6 | 1560.0023 | 5 | 24 | 3.838949 | -2.281838 | 2.973314 | 0.9887149 | 12.44908 | 3.968666
2018-03-16 06:35 | 207332.6 | 1680.0004 | 5 | 24 | 3.816087 | -2.28188 | 2.973314 | 1.064768 | 12.44908 | 4.259753
2018-03-16 06:37 | 207452.6 | 1800.0023 | 5 | 24 | 3.794333 | -2.281903 | 2.973314 | 1.140824 | 12.44908 | 4.549155
2018-03-16 06:39 | 207572.6 | 1920.0023 | 5 | 24 | 3.773975 | -2.281891 | 2.973314 | 1.216881 | 12.44908 | 4.836957
2018-03-16 06:41 | 207692.6 | 2040.0007 | 5 | 24 | 3.754944 | -2.281845 | 2.973314 | 1.292935 | 12.44908 | 5.12325
2018-03-16 06:43 | 207812.6 | 2160.0007 | 5 | 24 | 3.736946 | -2.281857 | 2.973314 | 1.368987 | 12.44908 | 5.408131
2018-03-16 06:45 | 207932.6 | 2280.0032 | 5 | 24 | 3.719821 | -2.281872 | 2.973314 | 1.445044 | 12.44908 | 5.691697
2018-03-16 06:47 | 208052.6 | 2400.0024 | 5 | 24 | 3.703471 | -2.281837 | 2.973314 | 1.521098 | 12.44908 | 5.973978
2018-03-16 06:49 | 208172.6 | 2520.0024 | 5 | 24 | 3.687973 | -2.281849 | 2.973314 | 1.597155 | 12.44908 | 6.255056
2018-03-16 06:51 | 208292.6 | 2640.0024 | 5 | 24 | 3.673399 | -2.281842 | 2.973314 | 1.673211 | 12.44908 | 6.534989
2018-03-16 06:53 | 208412.6 | 2760.0009 | 5 | 24 | 3.659811 | -2.281845 | 2.973314 | 1.749264 | 12.44908 | 6.813839
2018-03-16 06:55 | 208532.6 | 2880.0001 | 5 | 24 | 3.647206 | -2.281807 | 2.973314 | 1.825321 | 12.44908 | 7.091706
2018-03-16 06:57 | 208652.6 | 3000 | 5 | 24 | 3.635355 | -2.28188 | 2.973314 | 1.901373 | 12.44908 | 7.36863
2018-03-16 06:59 | 208772.6 | 3120.0017 | 5 | 24 | 3.623917 | -2.28187 | 2.973314 | 1.977429 | 12.44908 | 7.644682
2018-03-16 07:01 | 208892.6 | 3240.0018 | 5 | 24 | 3.612537 | -2.28187 | 2.973314 | 2.053485 | 12.44908 | 7.919873
2018-03-16 07:03 | 209012.6 | 3360.0018 | 5 | 24 | 3.600923 | -2.281895 | 2.973314 | 2.12954 | 12.44908 | 8.194186
2018-03-16 07:05 | 209132.6 | 3480.0002 | 5 | 24 | 3.588699 | -2.281876 | 2.973314 | 2.205593 | 12.44908 | 8.467585
2018-03-16 07:07 | 209252.6 | 3600.0011 | 5 | 24 | 3.575797 | -2.281859 | 2.973314 | 2.281648 | 12.44908 | 8.740039
2018-03-16 07:09 | 209372.6 | 3720.0002 | 5 | 24 | 3.562526 | -2.281874 | 2.973314 | 2.3577 | 12.44908 | 9.011481
2018-03-16 07:11 | 209492.6 | 3840.0003 | 5 | 24 | 3.549036 | -2.281884 | 2.973314 | 2.433753 | 12.44908 | 9.28191
2018-03-16 07:13 | 209612.6 | 3960.0019 | 5 | 24 | 3.534939 | -2.281851 | 2.973314 | 2.509811 | 12.44908 | 9.551313
2018-03-16 07:15 | 209732.6 | 4080.0011 | 5 | 24 | 3.517907 | -2.281863 | 2.973314 | 2.585865 | 12.44908 | 9.819541
2018-03-16 07:17 | 209852.6 | 4200.0018 | 5 | 24 | 3.495529 | -2.281865 | 2.973314 | 2.661917 | 12.44908 | 10.08627
2018-03-16 07:19 | 209972.6 | 4320.0019 | 5 | 24 | 3.464613 | -2.281882 | 2.973314 | 2.737967 | 12.44908 | 10.351
2018-03-16 07:21 | 210092.6 | 4440.0004 | 5 | 24 | 3.417828 | -2.281874 | 2.973314 | 2.814015 | 12.44908 | 10.61285
2018-03-16 07:23 | 210212.6 | 4560.002 | 5 | 24 | 3.321157 | -2.281898 | 2.973314 | 2.890072 | 12.44908 | 10.86968
2018-03-16 07:25 | 210332.6 | 4680.0011 | 5 | 24 | 3.041688 | -2.281872 | 2.973314 | 2.966128 | 12.44908 | 11.11387
2018-03-16 07:25 | 210340.5 | 4687.9738 | 5 | 24 | 2.999999 | -2.281884 | 2.973314 | 2.971182 | 12.44908 | 11.12915
2018-03-16 07:27 | 210460.6 | 120.0011 | 6 | 24 | 3.222009 | 0 | 2.973314 | 2.971189 | 12.44908 | 11.12917
2018-03-16 07:29 | 210580.6 | 240.0011 | 6 | 24 | 3.237343 | 0 | 2.973314 | 2.971189 | 12.44908 | 11.12917
2018-03-16 07:30 | 210640.6 | 300.0009 | 6 | 24 | 3.242528 | 0 | 2.973314 | 2.971189 | 12.44908 | 11.12917
2018-03-16 07:30 | 210640.6 | 0.0025 | 7 | 25 | 3.242611 | 0 | 0 | 0 | 0 | 0
2018-03-16 07:32 | 210760.7 | 120.001 | 2 | 25 | 3.955512 | 4.889929 | 0.162301 | 0 | 0.6193534 | 0
2018-03-16 07:34 | 210880.7 | 240.0011 | 2 | 25 | 4.004686 | 4.8899 | 0.3252787 | 0 | 1.26873 | 0
2018-03-16 07:36 | 211000.7 | 360.0019 | 2 | 25 | 4.040187 | 4.889866 | 0.4882592 | 0 | 1.92435 | 0
2018-03-16 07:38 | 211120.7 | 480.0012 | 2 | 25 | 4.072119 | 4.889868 | 0.6512365 | 0 | 2.585472 | 0
2018-03-16 07:40 | 211240.7 | 600.002 | 2 | 25 | 4.099252 | 4.889879 | 0.8142224 | 0 | 3.251437 | 0
2018-03-16 07:42 | 211360.7 | 720.0013 | 2 | 25 | 4.123299 | 4.889883 | 0.9771986 | 0 | 3.921502 | 0
2018-03-16 07:44 | 211480.7 | 840.0021 | 2 | 25 | 4.147902 | 4.889896 | 1.140186 | 0 | 4.595516 | 0
2018-03-16 07:46 | 211600.7 | 960.0006 | 2 | 25 | 4.176029 | 4.889862 | 1.303159 | 0 | 5.273747 | 0
2018-03-16 07:48 | 211720.7 | 1080.0022 | 2 | 25 | 4.200383 | 4.740744 | 1.465541 | 0 | 5.954267 | 0
2018-03-16 07:50 | 211840.7 | 1200.0022 | 2 | 25 | 4.200383 | 4.189699 | 1.614278 | 0 | 6.579023 | 0
2018-03-16 07:52 | 211960.7 | 1320.0016 | 2 | 25 | 4.200373 | 3.665802 | 1.745111 | 0 | 7.128569 | 0
2018-03-16 07:53 | 212059.7 | 1418.9716 | 2 | 25 | 4.200369 | 3.259998 | 1.840246 | 0 | 7.528171 | 0
2018-03-16 07:55 | 212179.7 | 120.0019 | 3 | 25 | 4.229809 | 3.25988 | 1.948459 | 0 | 7.984191 | 0
2018-03-16 07:57 | 212299.7 | 240.0004 | 3 | 25 | 4.263404 | 3.259895 | 2.057114 | 0 | 8.445584 | 0
2018-03-16 07:59 | 212419.7 | 360.0012 | 3 | 25 | 4.299314 | 3.25988 | 2.165766 | 0 | 8.910745 | 0
2018-03-16 08:01 | 212539.7 | 480.0003 | 3 | 25 | 4.337249 | 3.259851 | 2.274418 | 0 | 9.379915 | 0
2018-03-16 08:03 | 212659.7 | 600.0012 | 3 | 25 | 4.376881 | 3.259886 | 2.383071 | 0 | 9.853311 | 0
2018-03-16 08:05 | 212779.7 | 720.0021 | 3 | 25 | 4.400386 | 2.9806 | 2.489614 | 0 | 10.3214 | 0
2018-03-16 08:07 | 212899.7 | 840.0021 | 3 | 25 | 4.400368 | 2.485851 | 2.580401 | 0 | 10.7209 | 0
2018-03-16 08:09 | 213019.7 | 960.0004 | 3 | 25 | 4.400372 | 2.087355 | 2.656384 | 0 | 11.05525 | 0
2018-03-16 08:11 | 213139.7 | 1080.0006 | 3 | 25 | 4.400371 | 1.763441 | 2.720376 | 0 | 11.33684 | 0
2018-03-16 08:13 | 213259.7 | 1200.0006 | 3 | 25 | 4.400358 | 1.499184 | 2.7746 | 0 | 11.57545 | 0
2018-03-16 08:15 | 213379.7 | 1320.0006 | 3 | 25 | 4.400336 | 1.283003 | 2.820848 | 0 | 11.77895 | 0
2018-03-16 08:17 | 213499.7 | 1440.0013 | 3 | 25 | 4.400339 | 1.105545 | 2.860558 | 0 | 11.95369 | 0
2018-03-16 08:19 | 213619.7 | 1560.0006 | 3 | 25 | 4.400321 | 0.9582062 | 2.894874 | 0 | 12.10469 | 0
2018-03-16 08:21 | 213739.7 | 1680.0007 | 3 | 25 | 4.400331 | 0.8359318 | 2.924712 | 0 | 12.23599 | 0
2018-03-16 08:23 | 213859.7 | 1800.0008 | 3 | 25 | 4.400343 | 0.7327251 | 2.950794 | 0 | 12.35076 | 0
2018-03-16 08:25 | 213969.2 | 1909.5548 | 3 | 25 | 4.400314 | 0.6519985 | 2.971831 | 0 | 12.44333 | 0
2018-03-16 08:27 | 214089.3 | 120.0012 | 4 | 25 | 4.352328 | 0 | 2.971833 | 0 | 12.44334 | 0
2018-03-16 08:29 | 214209.3 | 240.0004 | 4 | 25 | 4.349178 | 0 | 2.971833 | 0 | 12.44334 | 0
2018-03-16 08:30 | 214269.3 | 300.0035 | 4 | 25 | 4.348202 | 0 | 2.971833 | 0 | 12.44334 | 0
2018-03-16 08:32 | 214389.4 | 120.0002 | 5 | 25 | 4.170861 | -2.28187 | 2.971833 | 0.07605463 | 12.44334 | 0.3188811
2018-03-16 08:34 | 214509.4 | 240.0009 | 5 | 25 | 4.140489 | -2.281947 | 2.971833 | 0.1521105 | 12.44334 | 0.6349298
2018-03-16 08:36 | 214629.4 | 360.001 | 5 | 25 | 4.111064 | -2.281918 | 2.971833 | 0.2281693 | 12.44334 | 0.9487303
2018-03-16 08:38 | 214749.4 | 480.0002 | 5 | 25 | 4.081813 | -2.281918 | 2.971833 | 0.3042238 | 12.44334 | 1.260283
2018-03-16 08:40 | 214869.4 | 600.0018 | 5 | 25 | 4.052713 | -2.281905 | 2.971833 | 0.3802803 | 12.44334 | 1.569624
2018-03-16 08:42 | 214989.4 | 720.0003 | 5 | 25 | 4.023831 | -2.28193 | 2.971833 | 0.4563372 | 12.44334 | 1.87676
2018-03-16 08:44 | 215109.4 | 840.0003 | 5 | 25 | 3.995259 | -2.281876 | 2.971833 | 0.5323903 | 12.44334 | 2.181696
2018-03-16 08:46 | 215229.4 | 960.0003 | 5 | 25 | 3.967164 | -2.281891 | 2.971833 | 0.6084481 | 12.44334 | 2.484495
2018-03-16 08:48 | 215349.4 | 1080.0004 | 5 | 25 | 3.939663 | -2.281849 | 2.971833 | 0.6845021 | 12.44334 | 2.785163
2018-03-16 08:50 | 215469.4 | 1200.0005 | 5 | 25 | 3.912901 | -2.281878 | 2.971833 | 0.7605583 | 12.44334 | 3.083776
2018-03-16 08:52 | 215589.4 | 1320.0013 | 5 | 25 | 3.886948 | -2.281847 | 2.971833 | 0.8366143 | 12.44334 | 3.380382
2018-03-16 08:54 | 215709.4 | 1440.0005 | 5 | 25 | 3.8611 | -2.28188 | 2.971833 | 0.9126659 | 12.44334 | 3.674995
2018-03-16 08:56 | 215829.4 | 1560.0006 | 5 | 25 | 3.837138 | -2.281876 | 2.971833 | 0.9887227 | 12.44334 | 3.967739
2018-03-16 08:58 | 215949.4 | 1680.0006 | 5 | 25 | 3.814327 | -2.281847 | 2.971833 | 1.064774 | 12.44334 | 4.258684
2018-03-16 09:00 | 216069.4 | 1800.0006 | 5 | 25 | 3.792397 | -2.281861 | 2.971833 | 1.140831 | 12.44334 | 4.547948
2018-03-16 09:02 | 216189.4 | 1920.0014 | 5 | 25 | 3.77217 | -2.281853 | 2.971833 | 1.216887 | 12.44334 | 4.835605
2018-03-16 09:04 | 216309.4 | 2040.0022 | 5 | 25 | 3.753243 | -2.281905 | 2.971833 | 1.292946 | 12.44334 | 5.121785
2018-03-16 09:06 | 216429.4 | 2160.0015 | 5 | 25 | 3.735403 | -2.281888 | 2.971833 | 1.369002 | 12.44334 | 5.406558
2018-03-16 09:08 | 216549.4 | 2280.0024 | 5 | 25 | 3.718381 | -2.281849 | 2.971833 | 1.445056 | 12.44334 | 5.690001
2018-03-16 09:10 | 216669.4 | 2400.0024 | 5 | 25 | 3.702145 | -2.281888 | 2.971833 | 1.52111 | 12.44334 | 5.972174
2018-03-16 09:12 | 216789.4 | 2520.0007 | 5 | 25 | 3.686743 | -2.281876 | 2.971833 | 1.597163 | 12.44334 | 6.253144
2018-03-16 09:14 | 216909.4 | 2640.0015 | 5 | 25 | 3.672274 | -2.281822 | 2.971833 | 1.673219 | 12.44334 | 6.532985
2018-03-16 09:16 | 217029.4 | 2760.0007 | 5 | 25 | 3.65879 | -2.281824 | 2.971833 | 1.749272 | 12.44334 | 6.811756
2018-03-16 09:18 | 217149.4 | 2880.0008 | 5 | 25 | 3.646265 | -2.281838 | 2.971833 | 1.825327 | 12.44334 | 7.08954
2018-03-16 09:20 | 217269.4 | 3000.0008 | 5 | 25 | 3.634472 | -2.281837 | 2.971833 | 1.90138 | 12.44334 | 7.366398
2018-03-16 09:22 | 217389.4 | 3120.0016 | 5 | 25 | 3.623126 | -2.281859 | 2.971833 | 1.977431 | 12.44334 | 7.642372
2018-03-16 09:24 | 217509.4 | 3240.0016 | 5 | 25 | 3.611814 | -2.281842 | 2.971833 | 2.053487 | 12.44334 | 7.917502
2018-03-16 09:26 | 217629.4 | 3360.0023 | 5 | 25 | 3.600228 | -2.281856 | 2.971833 | 2.129543 | 12.44334 | 8.191763
2018-03-16 09:28 | 217749.4 | 3480.0007 | 5 | 25 | 3.588082 | -2.281857 | 2.971833 | 2.205595 | 12.44334 | 8.465108
2018-03-16 09:30 | 217869.4 | 3600.0001 | 5 | 25 | 3.575163 | -2.28184 | 2.971833 | 2.281649 | 12.44334 | 8.737511
2018-03-16 09:32 | 217989.4 | 3720.0003 | 5 | 25 | 3.561901 | -2.28183 | 2.971833 | 2.357703 | 12.44334 | 9.008911
2018-03-16 09:34 | 218109.4 | 3840.001 | 5 | 25 | 3.548416 | -2.281819 | 2.971833 | 2.433757 | 12.44334 | 9.2793
2018-03-16 09:36 | 218229.4 | 3960.0026 | 5 | 25 | 3.534289 | -2.281886 | 2.971833 | 2.509814 | 12.44334 | 9.548651
2018-03-16 09:38 | 218349.4 | 4080.001 | 5 | 25 | 3.517207 | -2.281872 | 2.971833 | 2.585863 | 12.44334 | 9.816811
2018-03-16 09:40 | 218469.4 | 4200.0002 | 5 | 25 | 3.494678 | -2.281882 | 2.971833 | 2.661915 | 12.44334 | 10.08349
2018-03-16 09:42 | 218589.4 | 4320.0003 | 5 | 25 | 3.463533 | -2.281939 | 2.971833 | 2.737967 | 12.44334 | 10.34815
2018-03-16 09:44 | 218709.4 | 4440.0004 | 5 | 25 | 3.416209 | -2.281863 | 2.971833 | 2.814023 | 12.44334 | 10.60993
2018-03-16 09:46 | 218829.4 | 4560.0012 | 5 | 25 | 3.317749 | -2.28194 | 2.971833 | 2.890077 | 12.44334 | 10.86656
2018-03-16 09:48 | 218949.4 | 4680.0004 | 5 | 25 | 3.029798 | -2.28188 | 2.971833 | 2.966133 | 12.44334 | 11.11031
2018-03-16 09:48 | 218954.9 | 4685.5346 | 5 | 25 | 2.99999 | -2.28193 | 2.971833 | 2.969638 | 12.44334 | 11.12087
2018-03-16 09:50 | 219075 | 120.0002 | 6 | 25 | 3.223065 | 0 | 2.971833 | 2.969638 | 12.44334 | 11.12087
2018-03-16 09:52 | 219195 | 240.0002 | 6 | 25 | 3.238453 | 0 | 2.971833 | 2.969638 | 12.44334 | 11.12087
2018-03-16 09:53 | 219255 | 300.0024 | 6 | 25 | 3.24362 | 0 | 2.971833 | 2.969638 | 12.44334 | 11.12087
2018-03-16 09:53 | 219255 | 0.0024 | 7 | 26 | 3.243755 | 0 | 0 | 0 | 0 | 0
2018-03-16 09:55 | 219375.1 | 120.0002 | 2 | 26 | 3.956636 | 4.889858 | 0.1623025 | 0 | 0.619572 | 0
2018-03-16 09:57 | 219495.1 | 240.001 | 2 | 26 | 4.005616 | 4.889858 | 0.3252843 | 0 | 1.269123 | 0
2018-03-16 09:59 | 219615.1 | 360.0001 | 2 | 26 | 4.041166 | 4.889862 | 0.4882565 | 0 | 1.924865 | 0
2018-03-16 10:01 | 219735.1 | 480.0012 | 2 | 26 | 4.073151 | 4.889904 | 0.6512395 | 0 | 2.586174 | 0
2018-03-16 10:03 | 219855.1 | 600.0003 | 2 | 26 | 4.100276 | 4.889849 | 0.8142236 | 0 | 3.2523 | 0
2018-03-16 10:05 | 219975.1 | 720.0013 | 2 | 26 | 4.124247 | 4.889862 | 0.9772027 | 0 | 3.92254 | 0
2018-03-16 10:07 | 220095.1 | 840.0013 | 2 | 26 | 4.148813 | 4.88986 | 1.140181 | 0 | 4.596667 | 0
2018-03-16 10:09 | 220215.1 | 960.0004 | 2 | 26 | 4.177023 | 4.889872 | 1.303155 | 0 | 5.275062 | 0
2018-03-16 10:11 | 220335.1 | 1080.0013 | 2 | 26 | 4.200381 | 4.723866 | 1.465375 | 0 | 5.955027 | 0
2018-03-16 10:13 | 220455.1 | 1200.0005 | 2 | 26 | 4.200367 | 4.176609 | 1.613619 | 0 | 6.577708 | 0
2018-03-16 10:15 | 220575.1 | 1320.0005 | 2 | 26 | 4.200358 | 3.656452 | 1.744101 | 0 | 7.12578 | 0
2018-03-16 10:17 | 220672.5 | 1417.4819 | 2 | 26 | 4.200382 | 3.259998 | 1.837692 | 0 | 7.5189 | 0
2018-03-16 10:19 | 220792.6 | 120.0013 | 3 | 26 | 4.229702 | 3.259861 | 1.945911 | 0 | 7.974936 | 0
2018-03-16 10:21 | 220912.6 | 240.0013 | 3 | 26 | 4.263337 | 3.259899 | 2.054563 | 0 | 8.436312 | 0
2018-03-16 10:23 | 221032.6 | 360.0004 | 3 | 26 | 4.299142 | 3.259872 | 2.163212 | 0 | 8.901443 | 0
2018-03-16 10:25 | 221152.6 | 480.002 | 3 | 26 | 4.337011 | 3.259869 | 2.27187 | 0 | 9.370618 | 0
2018-03-16 10:27 | 221272.6 | 600.0013 | 3 | 26 | 4.376656 | 3.25988 | 2.380518 | 0 | 9.843965 | 0
2018-03-16 10:29 | 221392.6 | 720.0021 | 3 | 26 | 4.400379 | 2.984806 | 2.487123 | 0 | 10.31231 | 0
2018-03-16 10:31 | 221512.6 | 840.0006 | 3 | 26 | 4.400388 | 2.49024 | 2.578027 | 0 | 10.71233 | 0
2018-03-16 10:33 | 221632.6 | 960.0006 | 3 | 26 | 4.400369 | 2.091944 | 2.654151 | 0 | 11.0473 | 0
2018-03-16 10:35 | 221752.6 | 1080.0006 | 3 | 26 | 4.400366 | 1.767172 | 2.718272 | 0 | 11.32946 | 0
2018-03-16 10:37 | 221872.6 | 1200.0013 | 3 | 26 | 4.400332 | 1.502714 | 2.772618 | 0 | 11.5686 | 0
2018-03-16 10:39 | 221992.6 | 1320.0006 | 3 | 26 | 4.400333 | 1.286291 | 2.818981 | 0 | 11.77261 | 0
2018-03-16 10:41 | 222112.6 | 1440.0005 | 3 | 26 | 4.400327 | 1.107742 | 2.858797 | 0 | 11.94782 | 0
2018-03-16 10:43 | 222232.6 | 1560.0021 | 3 | 26 | 4.400339 | 0.9610958 | 2.893204 | 0 | 12.09922 | 0
2018-03-16 10:45 | 222352.6 | 1680.0022 | 3 | 26 | 4.400342 | 0.8385372 | 2.923124 | 0 | 12.23088 | 0
2018-03-16 10:47 | 222472.6 | 1800.0006 | 3 | 26 | 4.400297 | 0.7343006 | 2.949282 | 0 | 12.34598 | 0
2018-03-16 10:49 | 222585.1 | 1912.4964 | 3 | 26 | 4.400309 | 0.651989 | 2.970912 | 0 | 12.44116 | 0
2018-03-16 10:51 | 222705.1 | 120.0008 | 4 | 26 | 4.352283 | 0 | 2.970915 | 0 | 12.44117 | 0
2018-03-16 10:53 | 222825.1 | 240.0008 | 4 | 26 | 4.349098 | 0 | 2.970915 | 0 | 12.44117 | 0
2018-03-16 10:54 | 222885.1 | 300.0023 | 4 | 26 | 4.348123 | 0 | 2.970915 | 0 | 12.44117 | 0
2018-03-16 10:56 | 223005.2 | 120.0001 | 5 | 26 | 4.170641 | -2.281897 | 2.970915 | 0.07605429 | 12.44117 | 0.3188637
2018-03-16 10:58 | 223125.2 | 240.0002 | 5 | 26 | 4.140258 | -2.281878 | 2.970915 | 0.1521109 | 12.44117 | 0.6348985
2018-03-16 11:00 | 223245.2 | 360.0011 | 5 | 26 | 4.110854 | -2.281901 | 2.970915 | 0.2281671 | 12.44117 | 0.9486712
2018-03-16 11:02 | 223365.2 | 480.0019 | 5 | 26 | 4.081598 | -2.281911 | 2.970915 | 0.3042192 | 12.44117 | 1.260197
2018-03-16 11:04 | 223485.2 | 600.0004 | 5 | 26 | 4.052464 | -2.281919 | 2.970915 | 0.3802781 | 12.44117 | 1.56953
2018-03-16 11:06 | 223605.2 | 720.0003 | 5 | 26 | 4.023566 | -2.281857 | 2.970915 | 0.4563327 | 12.44117 | 1.876639
2018-03-16 11:08 | 223725.2 | 840.002 | 5 | 26 | 3.995042 | -2.281916 | 2.970915 | 0.532388 | 12.44117 | 2.181566
2018-03-16 11:10 | 223845.2 | 960.0012 | 5 | 26 | 3.966929 | -2.281849 | 2.970915 | 0.6084425 | 12.44117 | 2.484334
2018-03-16 11:12 | 223965.2 | 1080.0021 | 5 | 26 | 3.939438 | -2.281874 | 2.970915 | 0.6845015 | 12.44117 | 2.785005
2018-03-16 11:14 | 224085.2 | 1200.0013 | 5 | 26 | 3.912642 | -2.281916 | 2.970915 | 0.7605577 | 12.44117 | 3.0836
2018-03-16 11:16 | 224205.2 | 1320.0021 | 5 | 26 | 3.886696 | -2.281898 | 2.970915 | 0.8366101 | 12.44117 | 3.380173
2018-03-16 11:18 | 224325.2 | 1440.0021 | 5 | 26 | 3.861722 | -2.281951 | 2.970915 | 0.9126691 | 12.44117 | 3.674835
2018-03-16 11:20 | 224445.2 | 1560.0017 | 5 | 26 | 3.8378 | -2.281944 | 2.970915 | 0.9887229 | 12.44117 | 3.967617
2018-03-16 11:22 | 224565.2 | 1680.0005 | 5 | 26 | 3.814975 | -2.281888 | 2.970915 | 1.064777 | 12.44117 | 4.258623
2018-03-16 11:24 | 224685.2 | 1800.0023 | 5 | 26 | 3.793297 | -2.281911 | 2.970915 | 1.140837 | 12.44117 | 4.547956
2018-03-16 11:26 | 224805.2 | 1920.0014 | 5 | 26 | 3.772926 | -2.28193 | 2.970915 | 1.216892 | 12.44117 | 4.835673
2018-03-16 11:28 | 224925.2 | 2040.0021 | 5 | 26 | 3.753904 | -2.28193 | 2.970915 | 1.292948 | 12.44117 | 5.121897
2018-03-16 11:30 | 225045.2 | 2160.0022 | 5 | 26 | 3.735945 | -2.28193 | 2.970915 | 1.369007 | 12.44117 | 5.406725
2018-03-16 11:32 | 225165.2 | 2280.0013 | 5 | 26 | 3.718188 | -2.281886 | 2.970915 | 1.445059 | 12.44117 | 5.69019
2018-03-16 11:34 | 225285.2 | 2400.0001 | 5 | 26 | 3.700238 | -2.281939 | 2.970915 | 1.521118 | 12.44117 | 5.972271
2018-03-16 11:36 | 225405.2 | 2520.0023 | 5 | 26 | 3.684662 | -2.281939 | 2.970915 | 1.597174 | 12.44117 | 6.253096
2018-03-16 11:38 | 225525.2 | 2640.0025 | 5 | 26 | 3.67019 | -2.281891 | 2.970915 | 1.673233 | 12.44117 | 6.532793
2018-03-16 11:40 | 225645.2 | 2760.0008 | 5 | 26 | 3.656854 | -2.281937 | 2.970915 | 1.749288 | 12.44117 | 6.811412
2018-03-16 11:42 | 225765.2 | 2880.0017 | 5 | 26 | 3.644485 | -2.281891 | 2.970915 | 1.825341 | 12.44117 | 7.089052
2018-03-16 11:44 | 225885.2 | 3000.0009 | 5 | 26 | 3.632945 | -2.281893 | 2.970915 | 1.901398 | 12.44117 | 7.365798
2018-03-16 11:46 | 226005.2 | 3120.0009 | 5 | 26 | 3.621858 | -2.281919 | 2.970915 | 1.977453 | 12.44117 | 7.641682
2018-03-16 11:48 | 226125.2 | 3240.0001 | 5 | 26 | 3.610769 | -2.281895 | 2.970915 | 2.05351 | 12.44117 | 7.916728
2018-03-16 11:50 | 226245.2 | 3360.0009 | 5 | 26 | 3.599396 | -2.281903 | 2.970915 | 2.129566 | 12.44117 | 8.190919
2018-03-16 11:52 | 226365.2 | 3480.0002 | 5 | 26 | 3.587404 | -2.281918 | 2.970915 | 2.205622 | 12.44117 | 8.46422
2018-03-16 11:54 | 226485.2 | 3600.0009 | 5 | 26 | 3.574614 | -2.281893 | 2.970915 | 2.281677 | 12.44117 | 8.736577
2018-03-16 11:56 | 226605.2 | 3720.001 | 5 | 26 | 3.561429 | -2.281859 | 2.970915 | 2.357729 | 12.44117 | 9.007936
2018-03-16 11:58 | 226725.2 | 3840.0005 | 5 | 26 | 3.547984 | -2.281909 | 2.970915 | 2.433787 | 12.44117 | 9.278298
2018-03-16 12:00 | 226845.2 | 3960.0019 | 5 | 26 | 3.533874 | -2.281919 | 2.970915 | 2.50984 | 12.44117 | 9.547606
2018-03-16 12:02 | 226965.2 | 4080.0002 | 5 | 26 | 3.516778 | -2.281891 | 2.970915 | 2.585893 | 12.44117 | 9.815746
2018-03-16 12:04 | 227085.2 | 4200.001 | 5 | 26 | 3.49428 | -2.281919 | 2.970915 | 2.661945 | 12.44117 | 10.08239
2018-03-16 12:06 | 227205.2 | 4320.0028 | 5 | 26 | 3.462993 | -2.281955 | 2.970915 | 2.737998 | 12.44117 | 10.34702
2018-03-16 12:08 | 227325.2 | 4440.001 | 5 | 26 | 3.415367 | -2.281934 | 2.970915 | 2.814051 | 12.44117 | 10.60874
2018-03-16 12:10 | 227445.2 | 4560.0021 | 5 | 26 | 3.315853 | -2.281951 | 2.970915 | 2.890105 | 12.44117 | 10.86528
2018-03-16 12:12 | 227565.2 | 4680.0005 | 5 | 26 | 3.022816 | -2.281914 | 2.970915 | 2.966159 | 12.44117 | 11.10875
2018-03-16 12:12 | 227569.4 | 4684.1755 | 5 | 26 | 2.999963 | -2.281907 | 2.970915 | 2.968807 | 12.44117 | 11.11672
2018-03-16 12:14 | 227689.4 | 120.0009 | 6 | 26 | 3.223718 | 0 | 2.970915 | 2.968807 | 12.44117 | 11.11672
2018-03-16 12:16 | 227809.4 | 240.0009 | 6 | 26 | 3.239151 | 0 | 2.970915 | 2.968807 | 12.44117 | 11.11672
2018-03-16 12:17 | 227869.4 | 300.0031 | 6 | 26 | 3.244324 | 0 | 2.970915 | 2.968807 | 12.44117 | 11.11672
2018-03-16 12:17 | 227869.4 | 0.0024 | 7 | 27 | 3.244251 | 0 | 0 | 0 | 0 | 0
2018-03-16 12:19 | 227989.5 | 120.001 | 2 | 27 | 3.956845 | 4.889872 | 0.1623033 | 0 | 0.6196416 | 0
2018-03-16 12:21 | 228109.5 | 240.001 | 2 | 27 | 4.005777 | 4.889866 | 0.3252839 | 0 | 1.269214 | 0
2018-03-16 12:23 | 228229.5 | 360.0003 | 2 | 27 | 4.041273 | 4.889906 | 0.4882604 | 0 | 1.924997 | 0
2018-03-16 12:25 | 228349.5 | 480.0003 | 2 | 27 | 4.073244 | 4.889894 | 0.6512382 | 0 | 2.586302 | 0
2018-03-16 12:27 | 228469.5 | 600.0012 | 2 | 27 | 4.100388 | 4.889866 | 0.8142163 | 0 | 3.252418 | 0
2018-03-16 12:29 | 228589.5 | 720.0013 | 2 | 27 | 4.12438 | 4.889875 | 0.9771962 | 0 | 3.92268 | 0
2018-03-16 12:31 | 228709.5 | 840.0013 | 2 | 27 | 4.148982 | 4.889847 | 1.140172 | 0 | 4.596822 | 0
2018-03-16 12:33 | 228829.5 | 960.001 | 2 | 27 | 4.177077 | 4.889881 | 1.30315 | 0 | 5.275253 | 0
2018-03-16 12:35 | 228949.5 | 1080.0013 | 2 | 27 | 4.200388 | 4.72407 | 1.465367 | 0 | 5.955207 | 0
2018-03-16 12:37 | 229069.5 | 1200.0005 | 2 | 27 | 4.200386 | 4.176775 | 1.613605 | 0 | 6.577865 | 0
2018-03-16 12:39 | 229189.5 | 1320.0005 | 2 | 27 | 4.200387 | 3.656759 | 1.744055 | 0 | 7.125805 | 0
2018-03-16 12:41 | 229286.6 | 1417.0778 | 2 | 27 | 4.200368 | 3.259981 | 1.83725 | 0 | 7.51726 | 0
2018-03-16 12:43 | 229406.6 | 120.002 | 3 | 27 | 4.229712 | 3.259836 | 1.945466 | 0 | 7.973286 | 0
2018-03-16 12:45 | 229526.6 | 240.0004 | 3 | 27 | 4.263293 | 3.259876 | 2.054117 | 0 | 8.434649 | 0
2018-03-16 12:47 | 229646.6 | 360.0004 | 3 | 27 | 4.299098 | 3.259851 | 2.162767 | 0 | 8.899783 | 0
2018-03-16 12:49 | 229766.6 | 480.0005 | 3 | 27 | 4.33698 | 3.259895 | 2.271421 | 0 | 9.368937 | 0
2018-03-16 12:51 | 229886.6 | 600.0021 | 3 | 27 | 4.37663 | 3.259888 | 2.380074 | 0 | 9.842302 | 0
2018-03-16 12:53 | 230006.6 | 720.0021 | 3 | 27 | 4.400375 | 2.985264 | 2.486683 | 0 | 10.31067 | 0
2018-03-16 12:55 | 230126.6 | 840.0006 | 3 | 27 | 4.400379 | 2.490454 | 2.57761 | 0 | 10.71078 | 0
2018-03-16 12:57 | 230246.6 | 960.0006 | 3 | 27 | 4.400371 | 2.091646 | 2.653741 | 0 | 11.04579 | 0
2018-03-16 12:59 | 230366.6 | 1080.0006 | 3 | 27 | 4.400355 | 1.766878 | 2.717859 | 0 | 11.32793 | 0
2018-03-16 13:01 | 230486.6 | 1200.0007 | 3 | 27 | 4.400328 | 1.502445 | 2.772199 | 0 | 11.56705 | 0
2018-03-16 13:03 | 230606.6 | 1320.0006 | 3 | 27 | 4.400343 | 1.285913 | 2.818554 | 0 | 11.77102 | 0
2018-03-16 13:05 | 230726.6 | 1440.0022 | 3 | 27 | 4.400355 | 1.108513 | 2.858362 | 0 | 11.94619 | 0
2018-03-16 13:07 | 230846.6 | 1560.0015 | 3 | 27 | 4.40033 | 0.9609337 | 2.892764 | 0 | 12.09757 | 0
2018-03-16 13:09 | 230966.6 | 1680.0011 | 3 | 27 | 4.400339 | 0.8377914 | 2.922676 | 0 | 12.22919 | 0
2018-03-16 13:11 | 231086.6 | 1800.0016 | 3 | 27 | 4.400292 | 0.7339611 | 2.948827 | 0 | 12.34427 | 0
2018-03-16 13:12 | 231198.3 | 1911.6542 | 3 | 27 | 4.400288 | 0.6519966 | 2.970299 | 0 | 12.43875 | 0
2018-03-16 13:14 | 231318.3 | 120.0016 | 4 | 27 | 4.352243 | 0 | 2.970299 | 0 | 12.43875 | 0
2018-03-16 13:16 | 231438.3 | 240 | 4 | 27 | 4.349082 | 0 | 2.970299 | 0 | 12.43875 | 0
2018-03-16 13:17 | 231498.3 | 300.0046 | 4 | 27 | 4.348102 | 0 | 2.970299 | 0 | 12.43875 | 0
2018-03-16 13:19 | 231618.4 | 120.0011 | 5 | 27 | 4.170641 | -2.281914 | 2.970299 | 0.07605508 | 12.43875 | 0.318866
2018-03-16 13:21 | 231738.4 | 240.0002 | 5 | 27 | 4.14022 | -2.281891 | 2.970299 | 0.1521122 | 12.43875 | 0.6349011
2018-03-16 13:23 | 231858.4 | 360.001 | 5 | 27 | 4.110811 | -2.281907 | 2.970299 | 0.2281676 | 12.43875 | 0.9486672
2018-03-16 13:25 | 231978.4 | 480.0003 | 5 | 27 | 4.081522 | -2.281901 | 2.970299 | 0.3042228 | 12.43875 | 1.260202
2018-03-16 13:27 | 232098.4 | 600.0012 | 5 | 27 | 4.052403 | -2.28193 | 2.970299 | 0.380278 | 12.43875 | 1.569515
2018-03-16 13:29 | 232218.4 | 720.0019 | 5 | 27 | 4.023496 | -2.281919 | 2.970299 | 0.4563383 | 12.43875 | 1.87664
2018-03-16 13:31 | 232338.4 | 840.0018 | 5 | 27 | 3.994905 | -2.281914 | 2.970299 | 0.5323921 | 12.43875 | 2.181553
2018-03-16 13:33 | 232458.4 | 960.0019 | 5 | 27 | 3.966808 | -2.281955 | 2.970299 | 0.6084524 | 12.43875 | 2.484335
2018-03-16 13:35 | 232578.4 | 1080.0019 | 5 | 27 | 3.939286 | -2.281926 | 2.970299 | 0.6845074 | 12.43875 | 2.78498
2018-03-16 13:37 | 232698.4 | 1200.002 | 5 | 27 | 3.912494 | -2.281919 | 2.970299 | 0.7605652 | 12.43875 | 3.083569
2018-03-16 13:39 | 232818.4 | 1320.0002 | 5 | 27 | 3.886526 | -2.281926 | 2.970299 | 0.836619 | 12.43875 | 3.380136
2018-03-16 13:41 | 232938.4 | 1440.0002 | 5 | 27 | 3.86154 | -2.281918 | 2.970299 | 0.9126735 | 12.43875 | 3.674767
2018-03-16 13:43 | 233058.4 | 1560.003 | 5 | 27 | 3.837612 | -2.281886 | 2.970299 | 0.9887329 | 12.43875 | 3.967557
2018-03-16 13:45 | 233178.4 | 1680.0005 | 5 | 27 | 3.814766 | -2.28193 | 2.970299 | 1.064785 | 12.43875 | 4.258539
2018-03-16 13:47 | 233298.4 | 1800.002 | 5 | 27 | 3.793085 | -2.281909 | 2.970299 | 1.140843 | 12.43875 | 4.547851
2018-03-16 13:49 | 233418.4 | 1920.0005 | 5 | 27 | 3.772729 | -2.281949 | 2.970299 | 1.216898 | 12.43875 | 4.83555
2018-03-16 13:51 | 233538.4 | 2040.0013 | 5 | 27 | 3.753711 | -2.281903 | 2.970299 | 1.292953 | 12.43875 | 5.121755
2018-03-16 13:53 | 233658.4 | 2160.0022 | 5 | 27 | 3.735764 | -2.281916 | 2.970299 | 1.369015 | 12.43875 | 5.40658
2018-03-16 13:55 | 233778.4 | 2280.0014 | 5 | 27 | 3.718639 | -2.281919 | 2.970299 | 1.445069 | 12.43875 | 5.690044
2018-03-16 13:57 | 233898.4 | 2400.0022 | 5 | 27 | 3.702316 | -2.281882 | 2.970299 | 1.521126 | 12.43875 | 5.972246
2018-03-16 13:59 | 234018.4 | 2520.001 | 5 | 27 | 3.686834 | -2.28188 | 2.970299 | 1.59718 | 12.43875 | 6.25323
2018-03-16 14:01 | 234138.4 | 2640.0023 | 5 | 27 | 3.672307 | -2.281891 | 2.970299 | 1.673239 | 12.43875 | 6.533089
2018-03-16 14:03 | 234258.4 | 2760.0025 | 5 | 27 | 3.658738 | -2.281901 | 2.970299 | 1.749288 | 12.43875 | 6.811841
2018-03-16 14:05 | 234378.4 | 2880.0024 | 5 | 27 | 3.646158 | -2.28193 | 2.970299 | 1.825349 | 12.43875 | 7.089642
2018-03-16 14:07 | 234498.4 | 3000.0016 | 5 | 27 | 3.634354 | -2.281914 | 2.970299 | 1.901406 | 12.43875 | 7.366506
2018-03-16 14:09 | 234618.4 | 3120.0001 | 5 | 27 | 3.622948 | -2.281878 | 2.970299 | 1.97746 | 12.43875 | 7.64248
2018-03-16 14:11 | 234738.4 | 3240.0009 | 5 | 27 | 3.611592 | -2.281916 | 2.970299 | 2.053518 | 12.43875 | 7.917602
2018-03-16 14:13 | 234858.4 | 3360.0019 | 5 | 27 | 3.59998 | -2.281916 | 2.970299 | 2.129575 | 12.43875 | 8.19185
2018-03-16 14:15 | 234978.4 | 3480.0009 | 5 | 27 | 3.587804 | -2.281934 | 2.970299 | 2.205631 | 12.43875 | 8.465195
2018-03-16 14:17 | 235098.4 | 3600.001 | 5 | 27 | 3.574892 | -2.281895 | 2.970299 | 2.281687 | 12.43875 | 8.73758
2018-03-16 14:19 | 235218.4 | 3720.0018 | 5 | 27 | 3.561612 | -2.281928 | 2.970299 | 2.357744 | 12.43875 | 9.008968
2018-03-16 14:21 | 235338.4 | 3840.0018 | 5 | 27 | 3.548094 | -2.281914 | 2.970299 | 2.433801 | 12.43875 | 9.279344
2018-03-16 14:23 | 235458.4 | 3960.0005 | 5 | 27 | 3.533926 | -2.281905 | 2.970299 | 2.509853 | 12.43875 | 9.548655
2018-03-16 14:25 | 235578.4 | 4080.0014 | 5 | 27 | 3.516755 | -2.281916 | 2.970299 | 2.58591 | 12.43875 | 9.816808
2018-03-16 14:27 | 235698.4 | 4200.0005 | 5 | 27 | 3.494137 | -2.28196 | 2.970299 | 2.661959 | 12.43875 | 10.08344
2018-03-16 14:29 | 235818.4 | 4320.002 | 5 | 27 | 3.462772 | -2.281924 | 2.970299 | 2.738014 | 12.43875 | 10.34806
2018-03-16 14:31 | 235938.4 | 4440.002 | 5 | 27 | 3.414965 | -2.281932 | 2.970299 | 2.81407 | 12.43875 | 10.60977
2018-03-16 14:33 | 236058.4 | 4560.002 | 5 | 27 | 3.314908 | -2.281932 | 2.970299 | 2.890128 | 12.43875 | 10.86627
2018-03-16 14:35 | 236178.4 | 4680.0021 | 5 | 27 | 3.018705 | -2.281951 | 2.970299 | 2.966182 | 12.43875 | 11.1096
2018-03-16 14:35 | 236181.8 | 4683.3803 | 5 | 27 | 2.999981 | -2.281926 | 2.970299 | 2.968322 | 12.43875 | 11.11604
2018-03-16 14:37 | 236301.9 | 120 | 6 | 27 | 3.223614 | 0 | 2.970299 | 2.968322 | 12.43875 | 11.11604
2018-03-16 14:39 | 236421.9 | 240.0008 | 6 | 27 | 3.239059 | 0 | 2.970299 | 2.968322 | 12.43875 | 11.11604
2018-03-16 14:40 | 236481.9 | 300.0038 | 6 | 27 | 3.24426 | 0 | 2.970299 | 2.968322 | 12.43875 | 11.11604
2018-03-16 14:40 | 236481.9 | 0.0024 | 7 | 28 | 3.244333 | 0 | 0 | 0 | 0 | 0
2018-03-16 14:42 | 236602 | 120.0017 | 2 | 28 | 3.956985 | 4.889921 | 0.1623091 | 0 | 0.6196765 | 0
2018-03-16 14:44 | 236722 | 240.001 | 2 | 28 | 4.005947 | 4.889896 | 0.3252897 | 0 | 1.269276 | 0
2018-03-16 14:46 | 236842 | 360.001 | 2 | 28 | 4.041441 | 4.889875 | 0.488262 | 0 | 1.925066 | 0
2018-03-16 14:48 | 236962 | 480.0011 | 2 | 28 | 4.073367 | 4.889837 | 0.6512388 | 0 | 2.586388 | 0
2018-03-16 14:50 | 237082 | 600.0018 | 2 | 28 | 4.10049 | 4.889875 | 0.8142211 | 0 | 3.25254 | 0
2018-03-16 14:52 | 237202 | 720.0018 | 2 | 28 | 4.124495 | 4.889885 | 0.9772035 | 0 | 3.922826 | 0
2018-03-16 14:54 | 237322 | 840.0012 | 2 | 28 | 4.149038 | 4.88986 | 1.140185 | 0 | 4.597003 | 0
2018-03-16 14:56 | 237442 | 960.0011 | 2 | 28 | 4.177223 | 4.889889 | 1.303166 | 0 | 5.275465 | 0
2018-03-16 14:58 | 237562 | 1080.0011 | 2 | 28 | 4.200384 | 4.72192 | 1.465362 | 0 | 5.955346 | 0
2018-03-16 15:00 | 237682 | 1200.0013 | 2 | 28 | 4.200376 | 4.175322 | 1.613531 | 0 | 6.577714 | 0
2018-03-16 15:02 | 237802 | 1320.0011 | 2 | 28 | 4.200375 | 3.655439 | 1.74395 | 0 | 7.125523 | 0
2018-03-16 15:04 | 237898.9 | 1416.9131 | 2 | 28 | 4.200369 | 3.259975 | 1.836966 | 0 | 7.516222 | 0
2018-03-16 15:06 | 238018.9 | 120.0003 | 3 | 28 | 4.229746 | 3.259941 | 1.945185 | 0 | 7.972269 | 0
2018-03-16 15:08 | 238138.9 | 240.0019 | 3 | 28 | 4.263322 | 3.259922 | 2.053841 | 0 | 8.433659 | 0
2018-03-16 15:10 | 238258.9 | 360.0011 | 3 | 28 | 4.299187 | 3.259932 | 2.162491 | 0 | 8.898796 | 0
2018-03-16 15:12 | 238378.9 | 480.002 | 3 | 28 | 4.337047 | 3.259924 | 2.271147 | 0 | 9.36797 | 0
2018-03-16 15:14 | 238498.9 | 600.0004 | 3 | 28 | 4.376712 | 3.259895 | 2.379798 | 0 | 9.841332 | 0
2018-03-16 15:16 | 238618.9 | 720.002 | 3 | 28 | 4.400384 | 2.983837 | 2.486385 | 0 | 10.30961 | 0
2018-03-16 15:18 | 238738.9 | 840.002 | 3 | 28 | 4.400375 | 2.48921 | 2.577273 | 0 | 10.70955 | 0
2018-03-16 15:20 | 238858.9 | 960.0015 | 3 | 28 | 4.400387 | 2.09133 | 2.653372 | 0 | 11.04442 | 0
2018-03-16 15:22 | 238978.9 | 1080.0004 | 3 | 28 | 4.400371 | 1.767036 | 2.717462 | 0 | 11.32643 | 0
2018-03-16 15:24 | 239098.9 | 1200.0012 | 3 | 28 | 4.400356 | 1.502348 | 2.771787 | 0 | 11.56548 | 0
2018-03-16 15:26 | 239218.9 | 1320.002 | 3 | 28 | 4.400342 | 1.285786 | 2.818131 | 0 | 11.76941 | 0
2018-03-16 15:28 | 239338.9 | 1440.0011 | 3 | 28 | 4.400354 | 1.107996 | 2.857932 | 0 | 11.94455 | 0
2018-03-16 15:30 | 239458.9 | 1560.0002 | 3 | 28 | 4.400321 | 0.9603901 | 2.892328 | 0 | 12.09591 | 0
2018-03-16 15:32 | 239578.9 | 1680.0005 | 3 | 28 | 4.400308 | 0.8376007 | 2.922242 | 0 | 12.22754 | 0
2018-03-16 15:34 | 239698.9 | 1800.0021 | 3 | 28 | 4.400327 | 0.7345066 | 2.948397 | 0 | 12.34263 | 0
2018-03-16 15:36 | 239811.2 | 1912.2843 | 3 | 28 | 4.400318 | 0.6519947 | 2.969986 | 0 | 12.43763 | 0
2018-03-16 15:38 | 239931.2 | 120.0018 | 4 | 28 | 4.35227 | 0 | 2.969986 | 0 | 12.43763 | 0
2018-03-16 15:40 | 240051.2 | 240.0012 | 4 | 28 | 4.349105 | 0 | 2.969986 | 0 | 12.43763 | 0
2018-03-16 15:41 | 240111.2 | 300.0033 | 4 | 28 | 4.348096 | 0 | 2.969986 | 0 | 12.43763 | 0
2018-03-16 15:43 | 240231.3 | 120.0003 | 5 | 28 | 4.170604 | -2.281826 | 2.969986 | 0.07605233 | 12.43763 | 0.3188535
2018-03-16 15:45 | 240351.3 | 240.0011 | 5 | 28 | 4.14019 | -2.28184 | 2.969986 | 0.1521096 | 12.43763 | 0.6348877
2018-03-16 15:47 | 240471.3 | 360.0003 | 5 | 28 | 4.110754 | -2.281826 | 2.969986 | 0.2281641 | 12.43763 | 0.9486474
2018-03-16 15:49 | 240591.3 | 480.0011 | 5 | 28 | 4.081458 | -2.281863 | 2.969986 | 0.3042167 | 12.43763 | 1.260166
2018-03-16 15:51 | 240711.3 | 600.0004 | 5 | 28 | 4.052306 | -2.281847 | 2.969986 | 0.3802722 | 12.43763 | 1.569473
2018-03-16 15:53 | 240831.3 | 720.0011 | 5 | 28 | 4.023392 | -2.281847 | 2.969986 | 0.4563274 | 12.43763 | 1.876571
2018-03-16 15:55 | 240951.3 | 840.0004 | 5 | 28 | 3.994801 | -2.281928 | 2.969986 | 0.5323817 | 12.43763 | 2.181478
2018-03-16 15:57 | 241071.3 | 960.0012 | 5 | 28 | 3.966709 | -2.281838 | 2.969986 | 0.608436 | 12.43763 | 2.484228
2018-03-16 15:59 | 241191.3 | 1080.0004 | 5 | 28 | 3.939167 | -2.28187 | 2.969986 | 0.6844937 | 12.43763 | 2.784875
2018-03-16 16:01 | 241311.3 | 1200.0012 | 5 | 28 | 3.912387 | -2.281828 | 2.969986 | 0.76055 | 12.43763 | 3.08345
2018-03-16 16:03 | 241431.3 | 1320.0011 | 5 | 28 | 3.886447 | -2.281882 | 2.969986 | 0.8366029 | 12.43763 | 3.380006
2018-03-16 16:05 | 241551.3 | 1440.0011 | 5 | 28 | 3.861492 | -2.28184 | 2.969986 | 0.9126585 | 12.43763 | 3.674637
2018-03-16 16:07 | 241671.3 | 1560.0011 | 5 | 28 | 3.837577 | -2.281847 | 2.969986 | 0.9887107 | 12.43763 | 3.967395
2018-03-16 16:09 | 241791.3 | 1680.002 | 5 | 28 | 3.814737 | -2.281876 | 2.969986 | 1.064767 | 12.43763 | 4.258392
2018-03-16 16:11 | 241911.3 | 1800.0005 | 5 | 28 | 3.793046 | -2.281828 | 2.969986 | 1.140821 | 12.43763 | 4.547687
2018-03-16 16:13 | 242031.3 | 1920.0013 | 5 | 28 | 3.772709 | -2.281865 | 2.969986 | 1.216878 | 12.43763 | 4.835392
2018-03-16 16:15 | 242151.3 | 2040.0008 | 5 | 28 | 3.753695 | -2.281893 | 2.969986 | 1.29293 | 12.43763 | 5.121583
2018-03-16 16:17 | 242271.3 | 2160.0021 | 5 | 28 | 3.735733 | -2.281876 | 2.969986 | 1.36899 | 12.43763 | 5.406399
2018-03-16 16:19 | 242391.3 | 2280.0022 | 5 | 28 | 3.718612 | -2.28183 | 2.969986 | 1.445045 | 12.43763 | 5.689865
2018-03-16 16:21 | 242511.3 | 2400.0022 | 5 | 28 | 3.702303 | -2.281888 | 2.969986 | 1.521097 | 12.43763 | 5.97205
2018-03-16 16:23 | 242631.3 | 2520.0022 | 5 | 28 | 3.686844 | -2.281878 | 2.969986 | 1.597153 | 12.43763 | 6.253038
2018-03-16 16:25 | 242751.3 | 2640.0023 | 5 | 28 | 3.672285 | -2.28187 | 2.969986 | 1.673207 | 12.43763 | 6.532878
2018-03-16 16:27 | 242871.3 | 2760.0007 | 5 | 28 | 3.658749 | -2.281876 | 2.969986 | 1.749262 | 12.43763 | 6.811653
2018-03-16 16:29 | 242991.3 | 2880.0015 | 5 | 28 | 3.646158 | -2.281884 | 2.969986 | 1.825316 | 12.43763 | 7.089428
2018-03-16 16:31 | 243111.3 | 3000.0007 | 5 | 28 | 3.634346 | -2.281882 | 2.969986 | 1.901369 | 12.43763 | 7.366278
2018-03-16 16:33 | 243231.3 | 3120.0016 | 5 | 28 | 3.622933 | -2.281895 | 2.969986 | 1.977425 | 12.43763 | 7.642254
2018-03-16 16:35 | 243351.3 | 3240.0024 | 5 | 28 | 3.611539 | -2.281872 | 2.969986 | 2.053481 | 12.43763 | 7.91737
2018-03-16 16:37 | 243471.3 | 3360.0024 | 5 | 28 | 3.599909 | -2.281914 | 2.969986 | 2.129535 | 12.43763 | 8.191602
2018-03-16 16:39 | 243591.3 | 3480.0008 | 5 | 28 | 3.587702 | -2.281924 | 2.969986 | 2.205589 | 12.43763 | 8.464931
2018-03-16 16:41 | 243711.3 | 3600.0008 | 5 | 28 | 3.574769 | -2.281886 | 2.969986 | 2.281646 | 12.43763 | 8.73731
2018-03-16 16:43 | 243831.3 | 3720.0016 | 5 | 28 | 3.561491 | -2.281903 | 2.969986 | 2.357703 | 12.43763 | 9.008697
2018-03-16 16:45 | 243951.3 | 3840.0018 | 5 | 28 | 3.547982 | -2.281882 | 2.969986 | 2.433761 | 12.43763 | 9.279063
2018-03-16 16:47 | 244071.3 | 3960.001 | 5 | 28 | 3.533771 | -2.281888 | 2.969986 | 2.509816 | 12.43763 | 9.548371
2018-03-16 16:49 | 244191.3 | 4080 | 5 | 28 | 3.516563 | -2.281865 | 2.969986 | 2.585865 | 12.43763 | 9.816487
2018-03-16 16:51 | 244311.3 | 4200.0016 | 5 | 28 | 3.493893 | -2.281856 | 2.969986 | 2.661916 | 12.43763 | 10.08311
2018-03-16 16:53 | 244431.3 | 4320.0001 | 5 | 28 | 3.462458 | -2.281874 | 2.969986 | 2.737967 | 12.43763 | 10.34769
2018-03-16 16:55 | 244551.3 | 4440.0009 | 5 | 28 | 3.414533 | -2.281876 | 2.969986 | 2.81402 | 12.43763 | 10.60936
2018-03-16 16:57 | 244671.3 | 4560.0001 | 5 | 28 | 3.313952 | -2.281905 | 2.969986 | 2.890074 | 12.43763 | 10.8658
2018-03-16 16:59 | 244791.3 | 4680.001 | 5 | 28 | 3.015393 | -2.281905 | 2.969986 | 2.966129 | 12.43763 | 11.10901
2018-03-16 16:59 | 244794.1 | 4682.7591 | 5 | 28 | 2.999999 | -2.281909 | 2.969986 | 2.967876 | 12.43763 | 11.11426
2018-03-16 17:01 | 244914.1 | 120.0017 | 6 | 28 | 3.224104 | 0 | 2.969986 | 2.967876 | 12.43763 | 11.11426
2018-03-16 17:03 | 245034.1 | 240 | 6 | 28 | 3.239639 | 0 | 2.969986 | 2.967876 | 12.43763 | 11.11426
2018-03-16 17:04 | 245094.1 | 300.0023 | 6 | 28 | 3.244826 | 0 | 2.969986 | 2.967876 | 12.43763 | 11.11426
2018-03-16 17:04 | 245094.1 | 0.0024 | 7 | 29 | 3.244739 | 0 | 0 | 0 | 0 | 0
2018-03-16 17:06 | 245214.2 | 120.001 | 2 | 29 | 3.957401 | 4.889866 | 0.1623023 | 0 | 0.6197574 | 0
2018-03-16 17:08 | 245334.2 | 240.0001 | 2 | 29 | 4.006255 | 4.889814 | 0.3252841 | 0 | 1.269415 | 0
2018-03-16 17:10 | 245454.2 | 360.0019 | 2 | 29 | 4.041729 | 4.889874 | 0.488264 | 0 | 1.925289 | 0
2018-03-16 17:12 | 245574.2 | 480.0011 | 2 | 29 | 4.073654 | 4.889862 | 0.6512374 | 0 | 2.586647 | 0
2018-03-16 17:14 | 245694.2 | 600.0015 | 2 | 29 | 4.100691 | 4.88987 | 0.8142163 | 0 | 3.252823 | 0
2018-03-16 17:16 | 245814.2 | 720.0029 | 2 | 29 | 4.124667 | 4.890083 | 0.9771993 | 0 | 3.923144 | 0
2018-03-16 17:18 | 245934.2 | 840.002 | 2 | 29 | 4.149318 | 4.889879 | 1.14018 | 0 | 4.597358 | 0
2018-03-16 17:20 | 246054.2 | 960.0004 | 2 | 29 | 4.177458 | 4.889883 | 1.303159 | 0 | 5.275846 | 0
2018-03-16 17:22 | 246174.2 | 1080.0005 | 2 | 29 | 4.200394 | 4.718134 | 1.465306 | 0 | 5.955551 | 0
2018-03-16 17:24 | 246294.2 | 1200.0006 | 2 | 29 | 4.200384 | 4.171442 | 1.613355 | 0 | 6.577414 | 0
2018-03-16 17:26 | 246414.2 | 1320.0006 | 2 | 29 | 4.200371 | 3.652735 | 1.743658 | 0 | 7.124738 | 0
2018-03-16 17:28 | 246510.4 | 1416.1996 | 2 | 29 | 4.200358 | 3.259987 | 1.835971 | 0 | 7.512484 | 0
2018-03-16 17:30 | 246630.5 | 120.001 | 3 | 29 | 4.229718 | 3.259933 | 1.944183 | 0 | 7.968496 | 0
2018-03-16 17:32 | 246750.5 | 240.0019 | 3 | 29 | 4.263295 | 3.259878 | 2.052842 | 0 | 8.429895 | 0
2018-03-16 17:34 | 246870.5 | 360.0012 | 3 | 29 | 4.299139 | 3.259876 | 2.16149 | 0 | 8.895022 | 0
2018-03-16 17:36 | 246990.5 | 480.0004 | 3 | 29 | 4.337081 | 3.259863 | 2.270147 | 0 | 9.364196 | 0
2018-03-16 17:38 | 247110.5 | 600.0012 | 3 | 29 | 4.376751 | 3.259895 | 2.378801 | 0 | 9.837579 | 0
2018-03-16 17:40 | 247230.5 | 720.0005 | 3 | 29 | 4.400394 | 2.984123 | 2.485384 | 0 | 10.30584 | 0
2018-03-16 17:42 | 247350.5 | 840.0013 | 3 | 29 | 4.400362 | 2.489658 | 2.57628 | 0 | 10.70582 | 0
2018-03-16 17:44 | 247470.5 | 960.0013 | 3 | 29 | 4.400379 | 2.091896 | 2.652397 | 0 | 11.04076 | 0
2018-03-16 17:46 | 247590.5 | 1080.0006 | 3 | 29 | 4.400381 | 1.767626 | 2.716514 | 0 | 11.3229 | 0
2018-03-16 17:48 | 247710.5 | 1200.0012 | 3 | 29 | 4.400357 | 1.502653 | 2.770857 | 0 | 11.56202 | 0
2018-03-16 17:50 | 247830.5 | 1320.0012 | 3 | 29 | 4.400342 | 1.28643 | 2.817214 | 0 | 11.76601 | 0
2018-03-16 17:52 | 247950.5 | 1440.0012 | 3 | 29 | 4.400367 | 1.108774 | 2.857026 | 0 | 11.9412 | 0
2018-03-16 17:54 | 248070.5 | 1560.0013 | 3 | 29 | 4.400323 | 0.9607296 | 2.89144 | 0 | 12.09263 | 0
2018-03-16 17:56 | 248190.5 | 1680.0008 | 3 | 29 | 4.400331 | 0.8382339 | 2.921361 | 0 | 12.22429 | 0
2018-03-16 17:58 | 248310.5 | 1800.0013 | 3 | 29 | 4.400327 | 0.7344303 | 2.947523 | 0 | 12.33941 | 0
2018-03-16 17:59 | 248423.7 | 1913.2307 | 3 | 29 | 4.400329 | 0.6519909 | 2.969287 | 0 | 12.43518 | 0
2018-03-16 18:01 | 248543.7 | 120.0019 | 4 | 29 | 4.352252 | 0 | 2.969287 | 0 | 12.43518 | 0
2018-03-16 18:03 | 248663.7 | 240.001 | 4 | 29 | 4.349089 | 0 | 2.969287 | 0 | 12.43518 | 0
2018-03-16 18:04 | 248723.7 | 300.0026 | 4 | 29 | 4.348087 | 0 | 2.969287 | 0 | 12.43518 | 0
2018-03-16 18:06 | 248843.8 | 120.001 | 5 | 29 | 4.170389 | -2.281895 | 2.969287 | 0.07605174 | 12.43518 | 0.3188373
2018-03-16 18:08 | 248963.8 | 240.0019 | 5 | 29 | 4.13998 | -2.281857 | 2.969287 | 0.1521107 | 12.43518 | 0.6348618
2018-03-16 18:10 | 249083.8 | 360.0019 | 5 | 29 | 4.11051 | -2.281898 | 2.969287 | 0.2281654 | 12.43518 | 0.9486043
2018-03-16 18:12 | 249203.8 | 480.001 | 5 | 29 | 4.08122 | -2.281857 | 2.969287 | 0.3042204 | 12.43518 | 1.260115
2018-03-16 18:14 | 249323.8 | 600.0012 | 5 | 29 | 4.052059 | -2.281901 | 2.969287 | 0.3802756 | 12.43518 | 1.569402
2018-03-16 18:16 | 249443.8 | 720.0012 | 5 | 29 | 4.023137 | -2.281898 | 2.969287 | 0.4563306 | 12.43518 | 1.87648
2018-03-16 18:18 | 249563.8 | 840.0005 | 5 | 29 | 3.994545 | -2.281897 | 2.969287 | 0.5323881 | 12.43518 | 2.181379
2018-03-16 18:20 | 249683.8 | 960.0014 | 5 | 29 | 3.966404 | -2.281863 | 2.969287 | 0.6084449 | 12.43518 | 2.484118
2018-03-16 18:22 | 249803.8 | 1080.0021 | 5 | 29 | 3.938872 | -2.281828 | 2.969287 | 0.6844971 | 12.43518 | 2.784722
2018-03-16 18:24 | 249923.8 | 1200.0012 | 5 | 29 | 3.912083 | -2.281886 | 2.969287 | 0.7605526 | 12.43518 | 3.083272
2018-03-16 18:26 | 250043.8 | 1320.0022 | 5 | 29 | 3.88613 | -2.281816 | 2.969287 | 0.8366093 | 12.43518 | 3.379819
2018-03-16 18:28 | 250163.8 | 1440.0014 | 5 | 29 | 3.861175 | -2.281893 | 2.969287 | 0.9126593 | 12.43518 | 3.674403
2018-03-16 18:30 | 250283.8 | 1560.0007 | 5 | 29 | 3.837244 | -2.281872 | 2.969287 | 0.9887162 | 12.43518 | 3.967156
2018-03-16 18:32 | 250403.8 | 1680.0014 | 5 | 29 | 3.814425 | -2.281845 | 2.969287 | 1.064769 | 12.43518 | 4.258114
2018-03-16 18:34 | 250523.8 | 1800.0015 | 5 | 29 | 3.792739 | -2.281837 | 2.969287 | 1.140823 | 12.43518 | 4.547386
2018-03-16 18:36 | 250643.8 | 1920.0024 | 5 | 29 | 3.772418 | -2.281895 | 2.969287 | 1.216879 | 12.43518 | 4.835065
2018-03-16 18:38 | 250763.8 | 2040.0016 | 5 | 29 | 3.753383 | -2.28183 | 2.969287 | 1.292935 | 12.43518 | 5.121247
2018-03-16 18:40 | 250883.8 | 2160.0024 | 5 | 29 | 3.735437 | -2.281859 | 2.969287 | 1.368989 | 12.43518 | 5.406017
2018-03-16 18:42 | 251003.8 | 2280.0024 | 5 | 29 | 3.718327 | -2.281897 | 2.969287 | 1.445043 | 12.43518 | 5.689459
2018-03-16 18:44 | 251123.8 | 2400.0009 | 5 | 29 | 3.701993 | -2.281847 | 2.969287 | 1.521098 | 12.43518 | 5.971629
2018-03-16 18:46 | 251243.8 | 2520.0025 | 5 | 29 | 3.686514 | -2.281895 | 2.969287 | 1.597156 | 12.43518 | 6.252602
2018-03-16 18:48 | 251363.8 | 2640.0017 | 5 | 29 | 3.672004 | -2.281872 | 2.969287 | 1.67321 | 12.43518 | 6.532417
2018-03-16 18:50 | 251483.8 | 2760.0001 | 5 | 29 | 3.658448 | -2.281897 | 2.969287 | 1.749264 | 12.43518 | 6.811169
2018-03-16 18:52 | 251603.8 | 2880.0002 | 5 | 29 | 3.645881 | -2.281901 | 2.969287 | 1.82532 | 12.43518 | 7.088929
2018-03-16 18:54 | 251723.8 | 3000.001 | 5 | 29 | 3.634071 | -2.28188 | 2.969287 | 1.901377 | 12.43518 | 7.36577
2018-03-16 18:56 | 251843.8 | 3120.001 | 5 | 29 | 3.622675 | -2.28188 | 2.969287 | 1.97743 | 12.43518 | 7.641721
2018-03-16 18:58 | 251963.8 | 3240.0002 | 5 | 29 | 3.611296 | -2.281905 | 2.969287 | 2.053486 | 12.43518 | 7.916812
2018-03-16 19:00 | 252083.8 | 3360.0002 | 5 | 29 | 3.599663 | -2.281861 | 2.969287 | 2.129541 | 12.43518 | 8.191031
2018-03-16 19:02 | 252203.8 | 3480.0009 | 5 | 29 | 3.587452 | -2.281851 | 2.969287 | 2.205587 | 12.43518 | 8.464312
2018-03-16 19:04 | 252323.8 | 3600.0017 | 5 | 29 | 3.574527 | -2.281886 | 2.969287 | 2.28165 | 12.43518 | 8.736697
2018-03-16 19:06 | 252443.8 | 3720.0003 | 5 | 29 | 3.561221 | -2.281822 | 2.969287 | 2.357706 | 12.43518 | 9.008056
2018-03-16 19:08 | 252563.8 | 3840.001 | 5 | 29 | 3.547695 | -2.281876 | 2.969287 | 2.43376 | 12.43518 | 9.278387
2018-03-16 19:10 | 252683.8 | 3960.0003 | 5 | 29 | 3.533484 | -2.281897 | 2.969287 | 2.509812 | 12.43518 | 9.547668
2018-03-16 19:12 | 252803.8 | 4080.0011 | 5 | 29 | 3.516235 | -2.281884 | 2.969287 | 2.585861 | 12.43518 | 9.815757
2018-03-16 19:14 | 252923.8 | 4200.002 | 5 | 29 | 3.493503 | -2.281884 | 2.969287 | 2.661918 | 12.43518 | 10.08237
2018-03-16 19:16 | 253043.8 | 4320.0004 | 5 | 29 | 3.461946 | -2.28183 | 2.969287 | 2.737968 | 12.43518 | 10.34692
2018-03-16 19:18 | 253163.8 | 4440.0011 | 5 | 29 | 3.413765 | -2.281859 | 2.969287 | 2.814023 | 12.43518 | 10.60855
2018-03-16 19:20 | 253283.8 | 4560.0004 | 5 | 29 | 3.312337 | -2.281909 | 2.969287 | 2.890076 | 12.43518 | 10.8649
2018-03-16 19:22 | 253403.8 | 4680.0021 | 5 | 29 | 3.009514 | -2.281893 | 2.969287 | 2.966137 | 12.43518 | 11.10791
2018-03-16 19:22 | 253405.5 | 4681.6923 | 5 | 29 | 2.999963 | -2.281897 | 2.969287 | 2.967206 | 12.43518 | 11.11113
2018-03-16 19:24 | 253525.6 | 120.0011 | 6 | 29 | 3.224586 | 0 | 2.969287 | 2.967206 | 12.43518 | 11.11113
2018-03-16 19:26 | 253645.6 | 240.0008 | 6 | 29 | 3.240106 | 0 | 2.969287 | 2.967206 | 12.43518 | 11.11113
2018-03-16 19:27 | 253705.6 | 300.0046 | 6 | 29 | 3.245305 | 0 | 2.969287 | 2.967206 | 12.43518 | 11.11113
2018-03-16 19:27 | 253705.6 | 0.0024 | 7 | 30 | 3.245365 | 0 | 0 | 0 | 0 | 0
2018-03-16 19:29 | 253825.7 | 120.0003 | 2 | 30 | 3.957329 | 4.889877 | 0.1622989 | 0 | 0.6197668 | 0
2018-03-16 19:31 | 253945.7 | 240.0011 | 2 | 30 | 4.00622 | 4.890224 | 0.3252841 | 0 | 1.269428 | 0
2018-03-16 19:33 | 254065.7 | 360.0011 | 2 | 30 | 4.041681 | 4.889872 | 0.4882646 | 0 | 1.925295 | 0
2018-03-16 19:35 | 254185.7 | 480.0003 | 2 | 30 | 4.073631 | 4.889866 | 0.6512416 | 0 | 2.586658 | 0
2018-03-16 19:37 | 254305.7 | 600.002 | 2 | 30 | 4.100709 | 4.889879 | 0.814216 | 0 | 3.252817 | 0
2018-03-16 19:39 | 254425.7 | 720.0021 | 2 | 30 | 4.124722 | 4.889874 | 0.9771963 | 0 | 3.923134 | 0
2018-03-16 19:41 | 254545.7 | 840.0015 | 2 | 30 | 4.149372 | 4.889868 | 1.140176 | 0 | 4.597353 | 0
2018-03-16 19:43 | 254665.7 | 960.002 | 2 | 30 | 4.1775 | 4.889854 | 1.303163 | 0 | 5.275883 | 0
2018-03-16 19:45 | 254785.7 | 1080.0021 | 2 | 30 | 4.200376 | 4.715939 | 1.465304 | 0 | 5.955568 | 0
2018-03-16 19:47 | 254905.7 | 1200.0009 | 2 | 30 | 4.200382 | 4.170309 | 1.613321 | 0 | 6.577295 | 0
2018-03-16 19:49 | 255025.7 | 1320.0005 | 2 | 30 | 4.200366 | 3.649954 | 1.743588 | 0 | 7.124468 | 0
2018-03-16 19:51 | 255121.4 | 1415.7171 | 2 | 30 | 4.200386 | 3.259981 | 1.83539 | 0 | 7.510072 | 0
2018-03-16 19:53 | 255241.4087 | 120.001 | 3 | 30 | 4.229717 | 3.259888 | 1.943601 | 0 | 7.966076 | 0
2018-03-16 19:55 | 255361.408 | 240.0003 | 3 | 30 | 4.263303 | 3.259907 | 2.052255 | 0 | 8.427454 | 0
2018-03-16 19:57 | 255481.4087 | 360.001 | 3 | 30 | 4.29916 | 3.259884 | 2.160911 | 0 | 8.892613 | 0
2018-03-16 19:59 | 255601.408 | 480.0003 | 3 | 30 | 4.337101 | 3.259897 | 2.26956 | 0 | 9.361757 | 0
2018-03-16 20:01 | 255721.4081 | 600.0004 | 3 | 30 | 4.376801 | 3.259928 | 2.378212 | 0 | 9.835137 | 0
2018-03-16 20:03 | 255841.408 | 720.0003 | 3 | 30 | 4.400402 | 2.983286 | 2.484781 | 0 | 10.30334 | 0
2018-03-16 20:05 | 255961.4081 | 840.0004 | 3 | 30 | 4.400386 | 2.48889 | 2.575634 | 0 | 10.70312 | 0
2018-03-16 20:07 | 256081.409 | 960.0013 | 3 | 30 | 4.400347 | 2.090151 | 2.651718 | 0 | 11.03792 | 0
2018-03-16 20:09 | 256201.409 | 1080.0013 | 3 | 30 | 4.400373 | 1.766657 | 2.715803 | 0 | 11.31992 | 0
2018-03-16 20:11 | 256321.4081 | 1200.0004 | 3 | 30 | 4.400357 | 1.502428 | 2.770125 | 0 | 11.55896 | 0
2018-03-16 20:13 | 256441.4098 | 1320.0021 | 3 | 30 | 4.400343 | 1.285997 | 2.816476 | 0 | 11.76291 | 0
2018-03-16 20:15 | 256561.4082 | 1440.0005 | 3 | 30 | 4.400345 | 1.108154 | 2.856284 | 0 | 11.93808 | 0
2018-03-16 20:17 | 256681.4082 | 1560.0005 | 3 | 30 | 4.400348 | 0.9616241 | 2.890691 | 0 | 12.08949 | 0
2018-03-16 20:19 | 256801.4098 | 1680.0021 | 3 | 30 | 4.400348 | 0.8385448 | 2.920615 | 0 | 12.22116 | 0
2018-03-16 20:21 | 256921.4083 | 1800.0006 | 3 | 30 | 4.400312 | 0.7343979 | 2.946783 | 0 | 12.33631 | 0
2018-03-16 20:23 | 257034.5857 | 1913.178 | 3 | 30 | 4.400309 | 0.6519947 | 2.96855 | 0 | 12.43209 | 0
2018-03-16 20:25 | 257154.6 | 120.0001 | 4 | 30 | 4.352179 | 0 | 2.96855 | 0 | 12.43209 | 0
2018-03-16 20:27 | 257274.6 | 240.0019 | 4 | 30 | 4.349009 | 0 | 2.96855 | 0 | 12.43209 | 0
2018-03-16 20:28 | 257334.6 | 300.0017 | 4 | 30 | 4.348014 | 0 | 2.96855 | 0 | 12.43209 | 0
2018-03-16 20:30 | 257454.7 | 120.001 | 5 | 30 | 4.170209 | -2.281876 | 2.96855 | 0.07605428 | 12.43209 | 0.3188342
2018-03-16 20:32 | 257574.7 | 240.0018 | 5 | 30 | 4.139773 | -2.281859 | 2.96855 | 0.1521085 | 12.43209 | 0.6348237
2018-03-16 20:34 | 257694.7 | 360.0011 | 5 | 30 | 4.110307 | -2.281882 | 2.96855 | 0.228162 | 12.43209 | 0.9485452
2018-03-16 20:36 | 257814.7 | 480.0011 | 5 | 30 | 4.08098 | -2.281897 | 2.96855 | 0.3042169 | 12.43209 | 1.260038
2018-03-16 20:38 | 257934.7 | 600.0011 | 5 | 30 | 4.051815 | -2.281868 | 2.96855 | 0.3802704 | 12.43209 | 1.569301
2018-03-16 20:40 | 258054.7 | 720.0027 | 5 | 30 | 4.022912 | -2.281832 | 2.96855 | 0.4563254 | 12.43209 | 1.876361
2018-03-16 20:42 | 258174.7 | 840.0005 | 5 | 30 | 3.994295 | -2.281888 | 2.96855 | 0.5323759 | 12.43209 | 2.181215
2018-03-16 20:44 | 258294.7 | 960.0004 | 5 | 30 | 3.966173 | -2.281812 | 2.96855 | 0.6084306 | 12.43209 | 2.483928
2018-03-16 20:46 | 258414.7 | 1080.0004 | 5 | 30 | 3.938652 | -2.281872 | 2.96855 | 0.684486 | 12.43209 | 2.784526
2018-03-16 20:48 | 258534.7 | 1200.0021 | 5 | 30 | 3.911834 | -2.281857 | 2.96855 | 0.7605391 | 12.43209 | 3.083049
2018-03-16 20:50 | 258654.7 | 1320.0004 | 5 | 30 | 3.885909 | -2.281851 | 2.96855 | 0.8365911 | 12.43209 | 3.37956
2018-03-16 20:52 | 258774.7 | 1440.0013 | 5 | 30 | 3.860944 | -2.281872 | 2.96855 | 0.9126456 | 12.43209 | 3.674145
2018-03-16 20:54 | 258894.7 | 1560.0006 | 5 | 30 | 3.837019 | -2.281861 | 2.96855 | 0.9887025 | 12.43209 | 3.96688
2018-03-16 20:56 | 259014.7 | 1680.0005 | 5 | 30 | 3.814213 | -2.281874 | 2.96855 | 1.064757 | 12.43209 | 4.257831
2018-03-16 20:58 | 259134.7 | 1800.0022 | 5 | 30 | 3.792536 | -2.281868 | 2.96855 | 1.140814 | 12.43209 | 4.547092
2018-03-16 21:00 | 259254.7 | 1920.0023 | 5 | 30 | 3.772193 | -2.281878 | 2.96855 | 1.216869 | 12.43209 | 4.834752
2018-03-16 21:02 | 259374.7 | 2040.0007 | 5 | 30 | 3.753184 | -2.28187 | 2.96855 | 1.292924 | 12.43209 | 5.120918
2018-03-16 21:04 | 259494.7 | 2160.0015 | 5 | 30 | 3.73524 | -2.28184 | 2.96855 | 1.368979 | 12.43209 | 5.405676
2018-03-16 21:06 | 259614.7 | 2280.0023 | 5 | 30 | 3.718117 | -2.282171 | 2.96855 | 1.445032 | 12.43209 | 5.6891
2018-03-16 21:08 | 259734.7 | 2400.0007 | 5 | 30 | 3.701821 | -2.281828 | 2.96855 | 1.521083 | 12.43209 | 5.971244
2018-03-16 21:10 | 259854.7 | 2520.0016 | 5 | 30 | 3.686344 | -2.282194 | 2.96855 | 1.597138 | 12.43209 | 6.25219
2018-03-16 21:12 | 259974.7 | 2640 | 5 | 30 | 3.671842 | -2.281842 | 2.96855 | 1.673197 | 12.43209 | 6.532012
2018-03-16 21:14 | 260094.7 | 2760.0016 | 5 | 30 | 3.658297 | -2.281853 | 2.96855 | 1.749251 | 12.43209 | 6.81075
2018-03-16 21:16 | 260214.7 | 2880.0005 | 5 | 30 | 3.645743 | -2.281882 | 2.96855 | 1.825304 | 12.43209 | 7.088491
2018-03-16 21:18 | 260334.7 | 3000.0018 | 5 | 30 | 3.633945 | -2.281837 | 2.96855 | 1.901358 | 12.43209 | 7.365313
2018-03-16 21:20 | 260454.7 | 3120.0017 | 5 | 30 | 3.622549 | -2.281835 | 2.96855 | 1.977415 | 12.43209 | 7.641264
2018-03-16 21:22 | 260574.7 | 3240.0009 | 5 | 30 | 3.611142 | -2.282199 | 2.96855 | 2.05347 | 12.43209 | 7.916346
2018-03-16 21:24 | 260694.7 | 3360.0001 | 5 | 30 | 3.599499 | -2.282169 | 2.96855 | 2.129528 | 12.43209 | 8.19056
2018-03-16 21:26 | 260814.7 | 3480.0008 | 5 | 30 | 3.587281 | -2.282169 | 2.96855 | 2.205589 | 12.43209 | 8.463885
2018-03-16 21:28 | 260934.7 | 3600.0018 | 5 | 30 | 3.574353 | -2.281857 | 2.96855 | 2.281646 | 12.43209 | 8.736237
2018-03-16 21:30 | 261054.7 | 3720.0002 | 5 | 30 | 3.561025 | -2.281816 | 2.96855 | 2.357705 | 12.43209 | 9.00759
2018-03-16 21:32 | 261174.7 | 3840.0013 | 5 | 30 | 3.547527 | -2.281828 | 2.96855 | 2.43376 | 12.43209 | 9.277912
2018-03-16 21:34 | 261294.7 | 3960.0009 | 5 | 30 | 3.53329 | -2.281856 | 2.96855 | 2.509811 | 12.43209 | 9.547173
2018-03-16 21:36 | 261414.7 | 4080.0003 | 5 | 30 | 3.515987 | -2.281842 | 2.96855 | 2.585861 | 12.43209 | 9.815252
2018-03-16 21:38 | 261534.7 | 4200.0019 | 5 | 30 | 3.493175 | -2.28183 | 2.96855 | 2.661914 | 12.43209 | 10.08183
2018-03-16 21:40 | 261654.7 | 4320.0011 | 5 | 30 | 3.461535 | -2.281842 | 2.96855 | 2.737966 | 12.43209 | 10.34636
2018-03-16 21:42 | 261774.7 | 4440.0019 | 5 | 30 | 3.413097 | -2.28183 | 2.96855 | 2.814019 | 12.43209 | 10.60794
2018-03-16 21:44 | 261894.7 | 4560.0004 | 5 | 30 | 3.310833 | -2.281868 | 2.96855 | 2.890074 | 12.43209 | 10.86423
2018-03-16 21:46 | 262014.7 | 4680.002 | 5 | 30 | 3.003251 | -2.281898 | 2.96855 | 2.96613 | 12.43209 | 11.107
2018-03-16 21:46 | 262015.3 | 4680.5706 | 5 | 30 | 2.999971 | -2.281872 | 2.96855 | 2.966491 | 12.43209 | 11.10808
2018-03-16 21:48 | 262135.3 | 119.9999 | 6 | 30 | 3.224926 | 0 | 2.96855 | 2.966491 | 12.43209 | 11.10808
2018-03-16 21:50 | 262255.3 | 240.0024 | 6 | 30 | 3.240462 | 0 | 2.96855 | 2.966491 | 12.43209 | 11.10808
2018-03-16 21:51 | 262315.3 | 300.0005 | 6 | 30 | 3.245681 | 0 | 2.96855 | 2.966491 | 12.43209 | 11.10808
2018-03-16 21:51 | 262315.3 | 0.0048 | 7 | 31 | 3.245703 | 0 | 0 | 0 | 0 | 0
2018-03-16 21:53 | 262435.4 | 120.001 | 2 | 31 | 3.957426 | 4.88987 | 0.1622911 | 0 | 0.6197714 | 0
2018-03-16 21:55 | 262555.4 | 240.0002 | 2 | 31 | 4.006279 | 4.889919 | 0.325271 | 0 | 1.269424 | 0
2018-03-16 21:57 | 262675.4 | 360.0012 | 2 | 31 | 4.041835 | 4.889879 | 0.4882488 | 0 | 1.9253 | 0
2018-03-16 21:59 | 262795.4 | 480.0027 | 2 | 31 | 4.073843 | 4.8899 | 0.6512308 | 0 | 2.586713 | 0
2018-03-16 22:01 | 262915.4 | 600.0004 | 2 | 31 | 4.100954 | 4.889889 | 0.814204 | 0 | 3.252903 | 0
2018-03-16 22:03 | 263035.4 | 720.0004 | 2 | 31 | 4.124982 | 4.889866 | 0.9771907 | 0 | 3.923283 | 0
2018-03-16 22:05 | 263155.4 | 840.0005 | 2 | 31 | 4.149626 | 4.889843 | 1.140168 | 0 | 4.597531 | 0
2018-03-16 22:07 | 263275.4 | 960.0028 | 2 | 31 | 4.177867 | 4.889889 | 1.303157 | 0 | 5.276121 | 0
2018-03-16 22:09 | 263395.4 | 1080.0004 | 2 | 31 | 4.200386 | 4.710453 | 1.465229 | 0 | 5.955564 | 0
2018-03-16 22:11 | 263515.4 | 1200.0005 | 2 | 31 | 4.200388 | 4.166409 | 1.613075 | 0 | 6.576576 | 0
2018-03-16 22:13 | 263635.4 | 1320.0005 | 2 | 31 | 4.200388 | 3.646561 | 1.743197 | 0 | 7.123134 | 0
2018-03-16 22:15 | 263730.4 | 1415.0074 | 2 | 31 | 4.20038 | 3.259991 | 1.834263 | 0 | 7.505647 | 0
2018-03-16 22:17 | 263850.5 | 120.0019 | 3 | 31 | 4.229762 | 3.259884 | 1.942479 | 0 | 7.961678 | 0
2018-03-16 22:19 | 263970.5 | 240.0003 | 3 | 31 | 4.263387 | 3.259909 | 2.051135 | 0 | 8.423071 | 0
2018-03-16 22:21 | 264090.5 | 360.0003 | 3 | 31 | 4.299287 | 3.259933 | 2.159785 | 0 | 8.888221 | 0
2018-03-16 22:23 | 264210.5 | 480.0004 | 3 | 31 | 4.337181 | 3.259924 | 2.268439 | 0 | 9.357398 | 0
2018-03-16 22:25 | 264330.5 | 600.0004 | 3 | 31 | 4.376875 | 3.259897 | 2.377091 | 0 | 9.830786 | 0
2018-03-16 22:27 | 264450.5 | 720 | 3 | 31 | 4.400397 | 2.981453 | 2.483632 | 0 | 10.29887 | 0
2018-03-16 22:29 | 264570.5 | 840.0013 | 3 | 31 | 4.400397 | 2.488811 | 2.574464 | 0 | 10.69857 | 0
2018-03-16 22:31 | 264690.5 | 960.0013 | 3 | 31 | 4.400368 | 2.090208 | 2.650536 | 0 | 11.03331 | 0
2018-03-16 22:33 | 264810.5 | 1080.0012 | 3 | 31 | 4.400344 | 1.766447 | 2.714628 | 0 | 11.31534 | 0
2018-03-16 22:35 | 264930.5 | 1200.0013 | 3 | 31 | 4.400377 | 1.502987 | 2.768959 | 0 | 11.55442 | 0
2018-03-16 22:37 | 265050.5 | 1320.0013 | 3 | 31 | 4.40032 | 1.286407 | 2.815325 | 0 | 11.75844 | 0
2018-03-16 22:39 | 265170.5 | 1440.0014 | 3 | 31 | 4.400332 | 1.108862 | 2.855152 | 0 | 11.9337 | 0
2018-03-16 22:41 | 265290.5 | 1560.0005 | 3 | 31 | 4.400333 | 0.9615211 | 2.889584 | 0 | 12.08521 | 0
2018-03-16 22:43 | 265410.5 | 1680.0005 | 3 | 31 | 4.400295 | 0.8381824 | 2.919525 | 0 | 12.21696 | 0
2018-03-16 22:45 | 265530.5 | 1800.0008 | 3 | 31 | 4.400325 | 0.7354259 | 2.945712 | 0 | 12.33219 | 0
2018-03-16 22:46 | 265644.4 | 1913.9835 | 3 | 31 | 4.400325 | 0.6519985 | 2.96764 | 0 | 12.42868 | 0
2018-03-16 22:48 | 265764.5 | 120.001 | 4 | 31 | 4.352117 | 0 | 2.96764 | 0 | 12.42868 | 0
2018-03-16 22:50 | 265884.5 | 240.0019 | 4 | 31 | 4.348931 | 0 | 2.96764 | 0 | 12.42868 | 0
2018-03-16 22:51 | 265944.5 | 300.0024 | 4 | 31 | 4.347947 | 0 | 2.96764 | 0 | 12.42868 | 0
2018-03-16 22:53 | 266064.6 | 120.0002 | 5 | 31 | 4.169862 | -2.281905 | 2.96764 | 0.07605709 | 12.42868 | 0.3188217
2018-03-16 22:55 | 266184.6 | 240.0002 | 5 | 31 | 4.139407 | -2.281928 | 2.96764 | 0.1521125 | 12.42868 | 0.6347893
2018-03-16 22:57 | 266304.6 | 360.0019 | 5 | 31 | 4.109944 | -2.281882 | 2.96764 | 0.2281696 | 12.42868 | 0.948498
2018-03-16 22:59 | 266424.6 | 480.0019 | 5 | 31 | 4.080621 | -2.281911 | 2.96764 | 0.3042209 | 12.42868 | 1.259948
2018-03-16 23:01 | 266544.6 | 600.0004 | 5 | 31 | 4.051437 | -2.281895 | 2.96764 | 0.3802726 | 12.42868 | 1.569175
2018-03-16 23:03 | 266664.6 | 720.0004 | 5 | 31 | 4.022485 | -2.281898 | 2.96764 | 0.456333 | 12.42868 | 1.876226
2018-03-16 23:05 | 266784.6 | 840.002 | 5 | 31 | 3.993876 | -2.281888 | 2.96764 | 0.5323894 | 12.42868 | 2.181071
2018-03-16 23:07 | 266904.6 | 960.0021 | 5 | 31 | 3.965751 | -2.281874 | 2.96764 | 0.608448 | 12.42868 | 2.483767
2018-03-16 23:09 | 267024.6 | 1080.0013 | 5 | 31 | 3.938229 | -2.28187 | 2.96764 | 0.6845023 | 12.42868 | 2.784328
2018-03-16 23:11 | 267144.6 | 1200.0013 | 5 | 31 | 3.911413 | -2.281876 | 2.96764 | 0.7605588 | 12.42868 | 3.08283
2018-03-16 23:13 | 267264.6 | 1320.0005 | 5 | 31 | 3.885466 | -2.281865 | 2.96764 | 0.8366123 | 12.42868 | 3.379313
2018-03-16 23:15 | 267384.6 | 1440.0011 | 5 | 31 | 3.860491 | -2.281845 | 2.96764 | 0.91267 | 12.42868 | 3.673876
2018-03-16 23:17 | 267504.6 | 1560.0005 | 5 | 31 | 3.836607 | -2.281882 | 2.96764 | 0.988723 | 12.42868 | 3.966563
2018-03-16 23:19 | 267624.6 | 1680.0023 | 5 | 31 | 3.813793 | -2.281878 | 2.96764 | 1.06478 | 12.42868 | 4.257489
2018-03-16 23:21 | 267744.6 | 1800.0014 | 5 | 31 | 3.792155 | -2.281905 | 2.96764 | 1.140834 | 12.42868 | 4.546712
2018-03-16 23:23 | 267864.6 | 1920.0003 | 5 | 31 | 3.771836 | -2.281863 | 2.96764 | 1.216887 | 12.42868 | 4.834335
2018-03-16 23:25 | 267984.6 | 2040.0018 | 5 | 31 | 3.75282 | -2.281878 | 2.96764 | 1.292945 | 12.42868 | 5.120481
2018-03-16 23:27 | 268104.6 | 2160.0015 | 5 | 31 | 3.734902 | -2.281874 | 2.96764 | 1.368999 | 12.42868 | 5.40521
2018-03-16 23:29 | 268224.6 | 2280.0023 | 5 | 31 | 3.717808 | -2.281878 | 2.96764 | 1.445055 | 12.42868 | 5.688618
2018-03-16 23:31 | 268344.6 | 2400.0007 | 5 | 31 | 3.70149 | -2.281905 | 2.96764 | 1.52111 | 12.42868 | 5.97075
2018-03-16 23:33 | 268464.6 | 2520.0022 | 5 | 31 | 3.686058 | -2.281918 | 2.96764 | 1.597166 | 12.42868 | 6.251678
2018-03-16 23:35 | 268584.6 | 2640 | 5 | 31 | 3.671522 | -2.281893 | 2.96764 | 1.673224 | 12.42868 | 6.531472
2018-03-16 23:37 | 268704.6 | 2760.0008 | 5 | 31 | 3.657991 | -2.281897 | 2.96764 | 1.749277 | 12.42868 | 6.810184
2018-03-16 23:39 | 268824.6 | 2880.0016 | 5 | 31 | 3.645422 | -2.281895 | 2.96764 | 1.825334 | 12.42868 | 7.087914
2018-03-16 23:41 | 268944.6 | 3000.0017 | 5 | 31 | 3.633646 | -2.281872 | 2.96764 | 1.90139 | 12.42868 | 7.364719
2018-03-16 23:43 | 269064.6 | 3120.0025 | 5 | 31 | 3.622259 | -2.28187 | 2.96764 | 1.977447 | 12.42868 | 7.64065
2018-03-16 23:45 | 269184.6 | 3240.0002 | 5 | 31 | 3.610886 | -2.281905 | 2.96764 | 2.053501 | 12.42868 | 7.915703
2018-03-16 23:47 | 269304.6 | 3360.0009 | 5 | 31 | 3.599248 | -2.28187 | 2.96764 | 2.129551 | 12.42868 | 8.189871
2018-03-16 23:49 | 269424.6 | 3480.0002 | 5 | 31 | 3.587006 | -2.281891 | 2.96764 | 2.205605 | 12.42868 | 8.463149
2018-03-16 23:51 | 269544.6 | 3600.001 | 5 | 31 | 3.574064 | -2.281861 | 2.96764 | 2.28166 | 12.42868 | 8.73547
2018-03-16 23:53 | 269664.6 | 3720.0006 | 5 | 31 | 3.560772 | -2.281853 | 2.96764 | 2.357716 | 12.42868 | 9.006797
2018-03-16 23:55 | 269784.6 | 3840.0003 | 5 | 31 | 3.547222 | -2.281842 | 2.96764 | 2.433765 | 12.42868 | 9.277078
2018-03-16 23:57 | 269904.6 | 3960.0011 | 5 | 31 | 3.532965 | -2.281868 | 2.96764 | 2.509818 | 12.42868 | 9.546323
2018-03-16 23:59 | 270024.6 | 4080.0004 | 5 | 31 | 3.515611 | -2.281845 | 2.96764 | 2.585868 | 12.42868 | 9.814373
2018-03-17 00:01 | 270144.6 | 4200.0012 | 5 | 31 | 3.492744 | -2.281878 | 2.96764 | 2.66192 | 12.42868 | 10.08092
2018-03-17 00:03 | 270264.6 | 4320.0012 | 5 | 31 | 3.460938 | -2.281828 | 2.96764 | 2.737973 | 12.42868 | 10.34541
2018-03-17 00:05 | 270384.6 | 4440.0004 | 5 | 31 | 3.41215 | -2.281911 | 2.96764 | 2.814027 | 12.42868 | 10.60694
2018-03-17 00:07 | 270504.6 | 4560.0005 | 5 | 31 | 3.308737 | -2.281853 | 2.96764 | 2.890081 | 12.42868 | 10.86311
2018-03-17 00:09 | 270623.7 | 4679.1011 | 5 | 31 | 2.99999 | -2.281835 | 2.96764 | 2.965567 | 12.42868 | 11.10388
2018-03-17 00:11 | 270743.8 | 120.0019 | 6 | 31 | 3.225516 | 0 | 2.96764 | 2.965567 | 12.42868 | 11.10388
2018-03-17 00:13 | 270863.8 | 240.0002 | 6 | 31 | 3.241114 | 0 | 2.96764 | 2.965567 | 12.42868 | 11.10388
2018-03-17 00:14 | 270923.8 | 300.0039 | 6 | 31 | 3.246339 | 0 | 2.96764 | 2.965567 | 12.42868 | 11.10388
2018-03-17 00:14 | 270923.7 | 0.0024 | 7 | 32 | 3.246311 | 0 | 0 | 0 | 0 | 0
2018-03-17 00:16 | 271043.8 | 120.0004 | 2 | 32 | 3.95809 | 4.889936 | 0.1622988 | 0 | 0.6199312 | 0
2018-03-17 00:18 | 271163.8 | 240.0003 | 2 | 32 | 4.006876 | 4.889875 | 0.3252821 | 0 | 1.269695 | 0
2018-03-17 00:20 | 271283.8 | 360.0004 | 2 | 32 | 4.042362 | 4.8899 | 0.4882604 | 0 | 1.925664 | 0
2018-03-17 00:22 | 271403.8 | 480.0019 | 2 | 32 | 4.074274 | 4.889917 | 0.6512462 | 0 | 2.587173 | 0
2018-03-17 00:24 | 271523.8 | 600.0019 | 2 | 32 | 4.101347 | 4.889919 | 0.8142206 | 0 | 3.253437 | 0
2018-03-17 00:26 | 271643.8 | 720.0006 | 2 | 32 | 4.125369 | 4.889881 | 0.977203 | 0 | 3.923865 | 0
2018-03-17 00:28 | 271763.8 | 840.0006 | 2 | 32 | 4.149931 | 4.889919 | 1.140181 | 0 | 4.598172 | 0
2018-03-17 00:30 | 271883.8 | 960.0006 | 2 | 32 | 4.17814 | 4.889891 | 1.303161 | 0 | 5.276776 | 0
2018-03-17 00:32 | 272003.8 | 1080.002 | 2 | 32 | 4.200385 | 4.704956 | 1.465191 | 0 | 5.956072 | 0
2018-03-17 00:34 | 272123.8 | 1200.0006 | 2 | 32 | 4.200382 | 4.161907 | 1.612871 | 0 | 6.576385 | 0
2018-03-17 00:36 | 272243.8 | 1320.0013 | 2 | 32 | 4.200372 | 3.643784 | 1.742881 | 0 | 7.122474 | 0
2018-03-17 00:38 | 272338.1 | 1414.3051 | 2 | 32 | 4.200372 | 3.259981 | 1.833251 | 0 | 7.502064 | 0
2018-03-17 00:40 | 272458.2 | 120.0013 | 3 | 32 | 4.229704 | 3.259922 | 1.941463 | 0 | 7.958073 | 0
2018-03-17 00:42 | 272578.2 | 240.0005 | 3 | 32 | 4.263291 | 3.259869 | 2.050117 | 0 | 8.419449 | 0
2018-03-17 00:44 | 272698.2 | 360.0005 | 3 | 32 | 4.299154 | 3.259907 | 2.158772 | 0 | 8.884609 | 0
2018-03-17 00:46 | 272818.2 | 480.0014 | 3 | 32 | 4.337104 | 3.259937 | 2.267423 | 0 | 9.35376 | 0
2018-03-17 00:48 | 272938.2 | 600.0022 | 3 | 32 | 4.376836 | 3.259941 | 2.37608 | 0 | 9.827159 | 0
2018-03-17 00:50 | 273058.2 | 720.0006 | 3 | 32 | 4.400376 | 2.981939 | 2.482637 | 0 | 10.29531 | 0
2018-03-17 00:52 | 273178.2 | 840.0023 | 3 | 32 | 4.400375 | 2.488871 | 2.573495 | 0 | 10.69512 | 0
2018-03-17 00:54 | 273298.2 | 960.0015 | 3 | 32 | 4.40036 | 2.091249 | 2.649595 | 0 | 11.02999 | 0
2018-03-17 00:56 | 273418.2 | 1080.0006 | 3 | 32 | 4.400362 | 1.767727 | 2.71372 | 0 | 11.31216 | 0
2018-03-17 00:58 | 273538.2 | 1200.0015 | 3 | 32 | 4.400355 | 1.503592 | 2.768084 | 0 | 11.55138 | 0
2018-03-17 01:00 | 273658.2 | 1320.0016 | 3 | 32 | 4.400324 | 1.287144 | 2.814475 | 0 | 11.75552 | 0
2018-03-17 01:02 | 273778.2 | 1440.0023 | 3 | 32 | 4.400339 | 1.109295 | 2.854322 | 0 | 11.93086 | 0
2018-03-17 01:04 | 273898.2 | 1560.0016 | 3 | 32 | 4.400348 | 0.9623222 | 2.888772 | 0 | 12.08245 | 0
2018-03-17 01:06 | 274018.2 | 1680.0023 | 3 | 32 | 4.400327 | 0.8393688 | 2.918733 | 0 | 12.21429 | 0
2018-03-17 01:08 | 274138.2 | 1800.0025 | 3 | 32 | 4.400292 | 0.7353897 | 2.944936 | 0 | 12.32959 | 0
2018-03-17 01:10 | 274252.7 | 1914.4823 | 3 | 32 | 4.400318 | 0.6519966 | 2.966968 | 0 | 12.42654 | 0
2018-03-17 01:12 | 274372.7 | 120 | 4 | 32 | 4.352084 | 0 | 2.966968 | 0 | 12.42654 | 0
2018-03-17 01:14 | 274492.7 | 240.0006 | 4 | 32 | 4.348888 | 0 | 2.966968 | 0 | 12.42654 | 0
2018-03-17 01:15 | 274552.7 | 300.0021 | 4 | 32 | 4.347906 | 0 | 2.966968 | 0 | 12.42654 | 0
2018-03-17 01:17 | 274672.8 | 120.0009 | 5 | 32 | 4.169709 | -2.281909 | 2.966968 | 0.07605465 | 12.42654 | 0.3188013
2018-03-17 01:19 | 274792.8 | 240.0004 | 5 | 32 | 4.139209 | -2.281905 | 2.966968 | 0.1521137 | 12.42654 | 0.6347709
2018-03-17 01:21 | 274912.8 | 360.002 | 5 | 32 | 4.109707 | -2.28188 | 2.966968 | 0.2281697 | 12.42654 | 0.9484598
2018-03-17 01:23 | 275032.8 | 480.0027 | 5 | 32 | 4.080379 | -2.281868 | 2.966968 | 0.3042234 | 12.42654 | 1.259902
2018-03-17 01:25 | 275152.8 | 600.0012 | 5 | 32 | 4.051193 | -2.281893 | 2.966968 | 0.3802727 | 12.42654 | 1.569101
2018-03-17 01:27 | 275272.8 | 720.0012 | 5 | 32 | 4.02222 | -2.281861 | 2.966968 | 0.4563259 | 12.42654 | 1.876104
2018-03-17 01:29 | 275392.8 | 840.0013 | 5 | 32 | 3.993625 | -2.281878 | 2.966968 | 0.5323825 | 12.42654 | 2.18093
2018-03-17 01:31 | 275512.8 | 960.0005 | 5 | 32 | 3.965494 | -2.281934 | 2.966968 | 0.6084355 | 12.42654 | 2.483584
2018-03-17 01:33 | 275632.8 | 1080.0013 | 5 | 32 | 3.937963 | -2.281878 | 2.966968 | 0.6844906 | 12.42654 | 2.78413
2018-03-17 01:35 | 275752.8 | 1200.0013 | 5 | 32 | 3.911149 | -2.281856 | 2.966968 | 0.7605453 | 12.42654 | 3.082605
2018-03-17 01:37 | 275872.8 | 1320.0013 | 5 | 32 | 3.885234 | -2.281807 | 2.966968 | 0.8366008 | 12.42654 | 3.379077
2018-03-17 01:39 | 275992.8 | 1440.0022 | 5 | 32 | 3.860263 | -2.281837 | 2.966968 | 0.912654 | 12.42654 | 3.673605
2018-03-17 01:41 | 276112.8 | 1560.0024 | 5 | 32 | 3.836373 | -2.281872 | 2.966968 | 0.9887107 | 12.42654 | 3.966287
2018-03-17 01:43 | 276232.8 | 1680.0015 | 5 | 32 | 3.813538 | -2.281826 | 2.966968 | 1.064765 | 12.42654 | 4.257184
2018-03-17 01:45 | 276352.8 | 1800.0014 | 5 | 32 | 3.791896 | -2.28183 | 2.966968 | 1.140818 | 12.42654 | 4.546383
2018-03-17 01:47 | 276472.8 | 1920.0016 | 5 | 32 | 3.771578 | -2.281901 | 2.966968 | 1.216872 | 12.42654 | 4.833992
2018-03-17 01:49 | 276592.8 | 2040.0008 | 5 | 32 | 3.752591 | -2.281826 | 2.966968 | 1.292927 | 12.42654 | 5.120108
2018-03-17 01:51 | 276712.8 | 2160.0023 | 5 | 32 | 3.734665 | -2.281886 | 2.966968 | 1.368983 | 12.42654 | 5.40483
2018-03-17 01:53 | 276832.8 | 2280.0017 | 5 | 32 | 3.717556 | -2.28188 | 2.966968 | 1.445034 | 12.42654 | 5.688197
2018-03-17 01:55 | 276952.8 | 2400.0009 | 5 | 32 | 3.70123 | -2.281891 | 2.966968 | 1.521088 | 12.42654 | 5.970308
2018-03-17 01:57 | 277072.8 | 2520.001 | 5 | 32 | 3.685806 | -2.281842 | 2.966968 | 1.597143 | 12.42654 | 6.251212
2018-03-17 01:59 | 277192.8 | 2640.0002 | 5 | 32 | 3.671299 | -2.281837 | 2.966968 | 1.673197 | 12.42654 | 6.530973
2018-03-17 02:01 | 277312.8 | 2760.0009 | 5 | 32 | 3.65779 | -2.281853 | 2.966968 | 1.749254 | 12.42654 | 6.809684
2018-03-17 02:03 | 277432.8 | 2880.0019 | 5 | 32 | 3.645217 | -2.281822 | 2.966968 | 1.825312 | 12.42654 | 7.087402
2018-03-17 02:05 | 277552.8 | 3000.0003 | 5 | 32 | 3.633428 | -2.281863 | 2.966968 | 1.901363 | 12.42654 | 7.364172
2018-03-17 02:07 | 277672.8 | 3120.0019 | 5 | 32 | 3.622033 | -2.281847 | 2.966968 | 1.977419 | 12.42654 | 7.640083
2018-03-17 02:09 | 277792.8 | 3240.0011 | 5 | 32 | 3.610643 | -2.281847 | 2.966968 | 2.053472 | 12.42654 | 7.915116
2018-03-17 02:11 | 277912.8 | 3360.0003 | 5 | 32 | 3.599022 | -2.281857 | 2.966968 | 2.129525 | 12.42654 | 8.189279
2018-03-17 02:13 | 278032.8 | 3480.0004 | 5 | 32 | 3.5868 | -2.281853 | 2.966968 | 2.205577 | 12.42654 | 8.46253
2018-03-17 02:15 | 278152.8 | 3600.002 | 5 | 32 | 3.573835 | -2.281851 | 2.966968 | 2.281634 | 12.42654 | 8.734841
2018-03-17 02:17 | 278272.8 | 3720.002 | 5 | 32 | 3.560539 | -2.281832 | 2.966968 | 2.357688 | 12.42654 | 9.006142
2018-03-17 02:19 | 278392.8 | 3840.0014 | 5 | 32 | 3.546978 | -2.281832 | 2.966968 | 2.433739 | 12.42654 | 9.276411
2018-03-17 02:21 | 278512.8 | 3960.0013 | 5 | 32 | 3.532702 | -2.281878 | 2.966968 | 2.509793 | 12.42654 | 9.545641
2018-03-17 02:23 | 278632.8 | 4080.0021 | 5 | 32 | 3.515317 | -2.281861 | 2.966968 | 2.585847 | 12.42654 | 9.813684
2018-03-17 02:25 | 278752.8 | 4200.0022 | 5 | 32 | 3.492383 | -2.281914 | 2.966968 | 2.661899 | 12.42654 | 10.0802
2018-03-17 02:27 | 278872.8 | 4320.0006 | 5 | 32 | 3.460466 | -2.281898 | 2.966968 | 2.737952 | 12.42654 | 10.34467
2018-03-17 02:29 | 278992.8 | 4440.0013 | 5 | 32 | 3.411433 | -2.281924 | 2.966968 | 2.814007 | 12.42654 | 10.60615
2018-03-17 02:31 | 279112.8 | 4560.0007 | 5 | 32 | 3.30715 | -2.281878 | 2.966968 | 2.890059 | 12.42654 | 10.86224
2018-03-17 02:33 | 279230.8 | 4678.0476 | 5 | 32 | 2.999979 | -2.281874 | 2.966968 | 2.96488 | 12.42654 | 11.1008
2018-03-17 02:35 | 279350.9 | 120.0016 | 6 | 32 | 3.226026 | 0 | 2.966968 | 2.96488 | 12.42654 | 11.1008
2018-03-17 02:37 | 279470.9 | 240.0016 | 6 | 32 | 3.241637 | 0 | 2.966968 | 2.96488 | 12.42654 | 11.1008
2018-03-17 02:38 | 279530.9 | 300.0023 | 6 | 32 | 3.246864 | 0 | 2.966968 | 2.96488 | 12.42654 | 11.1008
2018-03-17 02:38 | 279530.9 | 0.0023 | 7 | 33 | 3.246819 | 0 | 0 | 0 | 0 | 0
2018-03-17 02:40 | 279651 | 120.001 | 2 | 33 | 3.958315 | 4.889885 | 0.1623068 | 0 | 0.6200247 | 0
2018-03-17 02:42 | 279771 | 240.001 | 2 | 33 | 4.007037 | 4.889931 | 0.3252881 | 0 | 1.269805 | 0
2018-03-17 02:44 | 279891 | 360.0018 | 2 | 33 | 4.042505 | 4.889906 | 0.4882623 | 0 | 1.925781 | 0
2018-03-17 02:46 | 280011 | 480.0018 | 2 | 33 | 4.074441 | 4.889908 | 0.6512424 | 0 | 2.587293 | 0
2018-03-17 02:48 | 280131 | 600.0019 | 2 | 33 | 4.101482 | 4.889917 | 0.8142217 | 0 | 3.253604 | 0
2018-03-17 02:50 | 280251 | 720.0019 | 2 | 33 | 4.125499 | 4.889837 | 0.9772089 | 0 | 3.924075 | 0
2018-03-17 02:52 | 280371 | 840.0004 | 2 | 33 | 4.150174 | 4.8899 | 1.140188 | 0 | 4.598418 | 0
2018-03-17 02:54 | 280491 | 960.0013 | 2 | 33 | 4.178392 | 4.889904 | 1.303169 | 0 | 5.277062 | 0
2018-03-17 02:56 | 280611 | 1080.0006 | 2 | 33 | 4.200376 | 4.701096 | 1.465145 | 0 | 5.956162 | 0
2018-03-17 02:58 | 280731 | 1200.0006 | 2 | 33 | 4.200391 | 4.158735 | 1.612717 | 0 | 6.57602 | 0
2018-03-17 03:00 | 280851 | 1320.0022 | 2 | 33 | 4.200397 | 3.642246 | 1.74265 | 0 | 7.121788 | 0
2018-03-17 03:01 | 280944.8 | 1413.8123 | 2 | 33 | 4.200355 | 3.259989 | 1.832517 | 0 | 7.499265 | 0
2018-03-17 03:03 | 281064.8 | 120.0004 | 3 | 33 | 4.229688 | 3.259897 | 1.940734 | 0 | 7.955292 | 0
2018-03-17 03:05 | 281184.8 | 240.0011 | 3 | 33 | 4.263281 | 3.259882 | 2.049388 | 0 | 8.416668 | 0
2018-03-17 03:07 | 281304.8 | 360.0027 | 3 | 33 | 4.299168 | 3.25989 | 2.15804 | 0 | 8.881815 | 0
2018-03-17 03:09 | 281424.8 | 480.0018 | 3 | 33 | 4.337204 | 3.25989 | 2.266691 | 0 | 9.350971 | 0
2018-03-17 03:11 | 281544.8 | 600.0012 | 3 | 33 | 4.376911 | 3.259899 | 2.375345 | 0 | 9.824368 | 0
2018-03-17 03:13 | 281664.8 | 720.0003 | 3 | 33 | 4.400368 | 2.980986 | 2.481886 | 0 | 10.29245 | 0
2018-03-17 03:15 | 281784.8 | 840.0011 | 3 | 33 | 4.400384 | 2.488379 | 2.572713 | 0 | 10.69213 | 0
2018-03-17 03:17 | 281904.8 | 960.0022 | 3 | 33 | 4.400383 | 2.09075 | 2.648793 | 0 | 11.02691 | 0
2018-03-17 03:19 | 282024.8 | 1080.001 | 3 | 33 | 4.400356 | 1.767324 | 2.712903 | 0 | 11.30902 | 0
2018-03-17 03:21 | 282144.8 | 1200.0006 | 3 | 33 | 4.400349 | 1.503698 | 2.767262 | 0 | 11.54822 | 0
2018-03-17 03:23 | 282264.8 | 1320.0004 | 3 | 33 | 4.400335 | 1.287271 | 2.813651 | 0 | 11.75234 | 0
2018-03-17 03:25 | 282384.8 | 1440.0005 | 3 | 33 | 4.400314 | 1.109016 | 2.853505 | 0 | 11.92772 | 0
2018-03-17 03:27 | 282504.8 | 1560.0006 | 3 | 33 | 4.400341 | 0.9624519 | 2.887958 | 0 | 12.07932 | 0
2018-03-17 03:29 | 282624.8 | 1680.0022 | 3 | 33 | 4.400303 | 0.8390617 | 2.917927 | 0 | 12.21119 | 0
2018-03-17 03:31 | 282744.8 | 1800.0023 | 3 | 33 | 4.400335 | 0.7361736 | 2.944133 | 0 | 12.32651 | 0
2018-03-17 03:33 | 282859.7 | 1914.8668 | 3 | 33 | 4.400326 | 0.6519966 | 2.966238 | 0 | 12.42378 | 0
2018-03-17 03:35 | 282979.8 | 120 | 4 | 33 | 4.352047 | 0 | 2.966238 | 0 | 12.42378 | 0
2018-03-17 03:37 | 283099.8 | 240.0025 | 4 | 33 | 4.348855 | 0 | 2.966238 | 0 | 12.42378 | 0
2018-03-17 03:38 | 283159.8 | 300.0031 | 4 | 33 | 4.347885 | 0 | 2.966238 | 0 | 12.42378 | 0
2018-03-17 03:40 | 283279.9 | 120.001 | 5 | 33 | 4.169547 | -2.28183 | 2.966238 | 0.07605571 | 12.42378 | 0.3187937
2018-03-17 03:42 | 283399.9 | 240.0005 | 5 | 33 | 4.139029 | -2.28188 | 2.966238 | 0.1521107 | 12.42378 | 0.6347332
2018-03-17 03:44 | 283519.9 | 360.0018 | 5 | 33 | 4.109519 | -2.281876 | 2.966238 | 0.2281666 | 12.42378 | 0.9484066
2018-03-17 03:46 | 283639.9 | 480.0019 | 5 | 33 | 4.080135 | -2.281872 | 2.966238 | 0.3042211 | 12.42378 | 1.259836
2018-03-17 03:48 | 283759.9 | 600.0011 | 5 | 33 | 4.050947 | -2.281901 | 2.966238 | 0.3802729 | 12.42378 | 1.569027
2018-03-17 03:50 | 283879.9 | 720.0027 | 5 | 33 | 4.021976 | -2.281859 | 2.966238 | 0.4563279 | 12.42378 | 1.876019
2018-03-17 03:52 | 283999.9 | 840.0003 | 5 | 33 | 3.993356 | -2.281884 | 2.966238 | 0.5323822 | 12.42378 | 2.180817
2018-03-17 03:54 | 284119.9 | 960.0003 | 5 | 33 | 3.965222 | -2.281847 | 2.966238 | 0.6084362 | 12.42378 | 2.483455
2018-03-17 03:56 | 284239.9 | 1080.0002 | 5 | 33 | 3.937692 | -2.281849 | 2.966238 | 0.6844926 | 12.42378 | 2.783984
2018-03-17 03:58 | 284359.9 | 1200.002 | 5 | 33 | 3.910865 | -2.281861 | 2.966238 | 0.7605467 | 12.42378 | 3.082435
2018-03-17 04:00 | 284479.9 | 1320.0015 | 5 | 33 | 3.884927 | -2.281856 | 2.966238 | 0.8366039 | 12.42378 | 3.378892
2018-03-17 04:02 | 284599.9 | 1440.0021 | 5 | 33 | 3.859941 | -2.281872 | 2.966238 | 0.9126576 | 12.42378 | 3.673399
2018-03-17 04:04 | 284719.9 | 1560.0005 | 5 | 33 | 3.836034 | -2.281826 | 2.966238 | 0.9887125 | 12.42378 | 3.96605
2018-03-17 04:06 | 284839.9 | 1680.0012 | 5 | 33 | 3.813225 | -2.28188 | 2.966238 | 1.064768 | 12.42378 | 4.256929
2018-03-17 04:08 | 284959.9 | 1800.0004 | 5 | 33 | 3.791595 | -2.281868 | 2.966238 | 1.14082 | 12.42378 | 4.546102
2018-03-17 04:10 | 285079.9 | 1920.0014 | 5 | 33 | 3.77129 | -2.28187 | 2.966238 | 1.216876 | 12.42378 | 4.833694
2018-03-17 04:12 | 285199.9 | 2040.0022 | 5 | 33 | 3.75233 | -2.281817 | 2.966238 | 1.292931 | 12.42378 | 5.119793
2018-03-17 04:14 | 285319.9 | 2160.0006 | 5 | 33 | 3.734407 | -2.281886 | 2.966238 | 1.368986 | 12.42378 | 5.404489
2018-03-17 04:16 | 285439.9 | 2280.0022 | 5 | 33 | 3.717308 | -2.281857 | 2.966238 | 1.445038 | 12.42378 | 5.687841
2018-03-17 04:18 | 285559.9 | 2400.0006 | 5 | 33 | 3.700991 | -2.281857 | 2.966238 | 1.521096 | 12.42378 | 5.969945
2018-03-17 04:20 | 285679.9 | 2520.0013 | 5 | 33 | 3.685563 | -2.281876 | 2.966238 | 1.597149 | 12.42378 | 6.250825
2018-03-17 04:22 | 285799.9 | 2640.0015 | 5 | 33 | 3.671045 | -2.281863 | 2.966238 | 1.673203 | 12.42378 | 6.53057
2018-03-17 04:24 | 285919.9 | 2760.0015 | 5 | 33 | 3.657547 | -2.281882 | 2.966238 | 1.749254 | 12.42378 | 6.809239
2018-03-17 04:26 | 286039.9 | 2880.0007 | 5 | 33 | 3.644993 | -2.281872 | 2.966238 | 1.825315 | 12.42378 | 7.08695
2018-03-17 04:28 | 286159.9 | 3000.0015 | 5 | 33 | 3.63321 | -2.281868 | 2.966238 | 1.901367 | 12.42378 | 7.363708
2018-03-17 04:30 | 286279.9 | 3120.0002 | 5 | 33 | 3.621826 | -2.281812 | 2.966238 | 1.97742 | 12.42378 | 7.639592
2018-03-17 04:32 | 286399.9 | 3240.0024 | 5 | 33 | 3.610447 | -2.281876 | 2.966238 | 2.053477 | 12.42378 | 7.914623
2018-03-17 04:34 | 286519.9 | 3360.0015 | 5 | 33 | 3.598808 | -2.281861 | 2.966238 | 2.129532 | 12.42378 | 8.188779
2018-03-17 04:36 | 286639.9 | 3480.0016 | 5 | 33 | 3.586576 | -2.281874 | 2.966238 | 2.205588 | 12.42378 | 8.462028
2018-03-17 04:38 | 286759.9 | 3600.0016 | 5 | 33 | 3.573642 | -2.28183 | 2.966238 | 2.281641 | 12.42378 | 8.73431
2018-03-17 04:40 | 286879.9 | 3720.0001 | 5 | 33 | 3.560307 | -2.28187 | 2.966238 | 2.357695 | 12.42378 | 9.005595
2018-03-17 04:42 | 286999.9 | 3840.0001 | 5 | 33 | 3.546758 | -2.281872 | 2.966238 | 2.433747 | 12.42378 | 9.275853
2018-03-17 04:44 | 287119.9 | 3960.0008 | 5 | 33 | 3.532454 | -2.281857 | 2.966238 | 2.509788 | 12.42378 | 9.545017
2018-03-17 04:46 | 287239.9 | 4080.0001 | 5 | 33 | 3.515018 | -2.281882 | 2.966238 | 2.58585 | 12.42378 | 9.813071
2018-03-17 04:48 | 287359.9 | 4200.0017 | 5 | 33 | 3.492026 | -2.281835 | 2.966238 | 2.661904 | 12.42378 | 10.07957
2018-03-17 04:50 | 287479.9 | 4320.0018 | 5 | 33 | 3.460001 | -2.281903 | 2.966238 | 2.737956 | 12.42378 | 10.344
2018-03-17 04:52 | 287599.9 | 4440.0002 | 5 | 33 | 3.410697 | -2.281876 | 2.966238 | 2.814008 | 12.42378 | 10.60544
2018-03-17 04:54 | 287719.9 | 4560.0019 | 5 | 33 | 3.305544 | -2.281905 | 2.966238 | 2.890065 | 12.42378 | 10.86146
2018-03-17 04:56 | 287836.8 | 4676.9314 | 5 | 33 | 2.999969 | -2.281874 | 2.966238 | 2.964178 | 12.42378 | 11.09767
2018-03-17 04:58 | 287956.8 | 119.9999 | 6 | 33 | 3.22647 | 0 | 2.966238 | 2.964178 | 12.42378 | 11.09767
2018-03-17 05:00 | 288076.8 | 239.9999 | 6 | 33 | 3.242132 | 0 | 2.966238 | 2.964178 | 12.42378 | 11.09767
2018-03-17 05:01 | 288136.8 | 300.0022 | 6 | 33 | 3.247372 | 0 | 2.966238 | 2.964178 | 12.42378 | 11.09767
2018-03-17 05:01 | 288136.9 | 0.0024 | 7 | 34 | 3.247493 | 0 | 0 | 0 | 0 | 0
2018-03-17 05:03 | 288256.9 | 120.0017 | 2 | 34 | 3.958615 | 4.889874 | 0.1623058 | 0 | 0.6200959 | 0
2018-03-17 05:05 | 288376.9 | 240.0018 | 2 | 34 | 4.007275 | 4.889902 | 0.3252881 | 0 | 1.269923 | 0
2018-03-17 05:07 | 288496.9 | 360.0017 | 2 | 34 | 4.042725 | 4.889906 | 0.488273 | 0 | 1.925981 | 0
2018-03-17 05:09 | 288616.9 | 480.0009 | 2 | 34 | 4.074638 | 4.889874 | 0.6512493 | 0 | 2.587512 | 0
2018-03-17 05:11 | 288736.9 | 600.001 | 2 | 34 | 4.101733 | 4.889894 | 0.8142284 | 0 | 3.253857 | 0
2018-03-17 05:13 | 288856.9 | 720.0011 | 2 | 34 | 4.125755 | 4.889942 | 0.977212 | 0 | 3.924354 | 0
2018-03-17 05:15 | 288976.9 | 840.001 | 2 | 34 | 4.150406 | 4.889914 | 1.140194 | 0 | 4.598747 | 0
2018-03-17 05:17 | 289096.9 | 960.0004 | 2 | 34 | 4.178614 | 4.889868 | 1.303178 | 0 | 5.277445 | 0
2018-03-17 05:19 | 289216.9 | 1080.0012 | 2 | 34 | 4.200367 | 4.697264 | 1.465109 | 0 | 5.95638 | 0
2018-03-17 05:21 | 289336.9 | 1200.0012 | 2 | 34 | 4.200397 | 4.15667 | 1.612577 | 0 | 6.575803 | 0
2018-03-17 05:23 | 289456.9 | 1320.0014 | 2 | 34 | 4.200366 | 3.639177 | 1.742405 | 0 | 7.121129 | 0
2018-03-17 05:25 | 289550.2 | 1413.3259 | 2 | 34 | 4.200387 | 3.259972 | 1.831762 | 0 | 7.496461 | 0
2018-03-17 05:27 | 289670.2 | 120.0019 | 3 | 34 | 4.229724 | 3.25988 | 1.939982 | 0 | 7.952505 | 0
2018-03-17 05:29 | 289790.2 | 240.0019 | 3 | 34 | 4.263295 | 3.259912 | 2.048636 | 0 | 8.413885 | 0
2018-03-17 05:31 | 289910.2 | 360.0003 | 3 | 34 | 4.299212 | 3.259912 | 2.157282 | 0 | 8.879004 | 0
2018-03-17 05:33 | 290030.2 | 480.002 | 3 | 34 | 4.337188 | 3.259874 | 2.265938 | 0 | 9.348186 | 0
2018-03-17 05:35 | 290150.2 | 600.0011 | 3 | 34 | 4.376924 | 3.259899 | 2.374589 | 0 | 9.82157 | 0
2018-03-17 05:37 | 290270.2 | 720.0004 | 3 | 34 | 4.400373 | 2.980585 | 2.481122 | 0 | 10.28963 | 0
2018-03-17 05:39 | 290390.2 | 840.002 | 3 | 34 | 4.400367 | 2.487885 | 2.571946 | 0 | 10.68928 | 0
2018-03-17 05:41 | 290510.2 | 960.0003 | 3 | 34 | 4.400362 | 2.090628 | 2.648011 | 0 | 11.024 | 0
2018-03-17 05:43 | 290630.2 | 1080.0003 | 3 | 34 | 4.400348 | 1.766708 | 2.712109 | 0 | 11.30605 | 0
2018-03-17 05:45 | 290750.2 | 1200.0011 | 3 | 34 | 4.400357 | 1.503016 | 2.766454 | 0 | 11.54519 | 0
2018-03-17 05:47 | 290870.2 | 1320.0003 | 3 | 34 | 4.400355 | 1.287691 | 2.81284 | 0 | 11.7493 | 0
2018-03-17 05:49 | 290990.2 | 1440.002 | 3 | 34 | 4.400337 | 1.109591 | 2.852691 | 0 | 11.92466 | 0
2018-03-17 05:51 | 291110.2 | 1560.0013 | 3 | 34 | 4.400329 | 0.9620094 | 2.887147 | 0 | 12.07628 | 0
2018-03-17 05:53 | 291230.2 | 1680.0013 | 3 | 34 | 4.400329 | 0.839653 | 2.917122 | 0 | 12.20818 | 0
2018-03-17 05:55 | 291350.2 | 1800.0006 | 3 | 34 | 4.40033 | 0.7361965 | 2.943337 | 0 | 12.32353 | 0
2018-03-17 05:57 | 291465.4 | 1915.2003 | 3 | 34 | 4.400342 | 0.6519966 | 2.965505 | 0 | 12.42108 | 0
2018-03-17 05:59 | 291585.5 | 120.001 | 4 | 34 | 4.352013 | 0 | 2.965507 | 0 | 12.42109 | 0
2018-03-17 06:01 | 291705.5 | 240 | 4 | 34 | 4.348813 | 0 | 2.965507 | 0 | 12.42109 | 0
2018-03-17 06:02 | 291765.5 | 300.0006 | 4 | 34 | 4.347817 | 0 | 2.965507 | 0 | 12.42109 | 0
2018-03-17 06:04 | 291885.6 | 120.0012 | 5 | 34 | 4.169342 | -2.281911 | 2.965507 | 0.0760553 | 12.42109 | 0.3187785
2018-03-17 06:06 | 292005.6 | 240.002 | 5 | 34 | 4.138829 | -2.281898 | 2.965507 | 0.1521108 | 12.42109 | 0.6347046
2018-03-17 06:08 | 292125.6 | 360.0013 | 5 | 34 | 4.109289 | -2.281891 | 2.965507 | 0.2281653 | 12.42109 | 0.9483561
2018-03-17 06:10 | 292245.6 | 480.0004 | 5 | 34 | 4.079915 | -2.281835 | 2.965507 | 0.3042193 | 12.42109 | 1.259767
2018-03-17 06:12 | 292365.6 | 600.0012 | 5 | 34 | 4.0507 | -2.281863 | 2.965507 | 0.380273 | 12.42109 | 1.568948
2018-03-17 06:14 | 292485.6 | 720.0012 | 5 | 34 | 4.02172 | -2.281893 | 2.965507 | 0.4563298 | 12.42109 | 1.875928
2018-03-17 06:16 | 292605.6 | 840.0004 | 5 | 34 | 3.993108 | -2.281897 | 2.965507 | 0.5323859 | 12.42109 | 2.180714
2018-03-17 06:18 | 292725.6 | 960.0005 | 5 | 34 | 3.96493 | -2.28188 | 2.965507 | 0.6084412 | 12.42109 | 2.483337
2018-03-17 06:20 | 292845.6 | 1080.002 | 5 | 34 | 3.937418 | -2.281838 | 2.965507 | 0.6844951 | 12.42109 | 2.783835
2018-03-17 06:22 | 292965.6 | 1200.0013 | 5 | 34 | 3.910645 | -2.28187 | 2.965507 | 0.7605503 | 12.42109 | 3.082273
2018-03-17 06:24 | 293085.6 | 1320.0005 | 5 | 34 | 3.884724 | -2.281874 | 2.965507 | 0.8366073 | 12.42109 | 3.378713
2018-03-17 06:26 | 293205.6 | 1440.0005 | 5 | 34 | 3.859776 | -2.281863 | 2.965507 | 0.9126613 | 12.42109 | 3.673206
2018-03-17 06:28 | 293325.6 | 1560.0021 | 5 | 34 | 3.83593 | -2.28187 | 2.965507 | 0.9887174 | 12.42109 | 3.965852
2018-03-17 06:30 | 293445.6 | 1680.0021 | 5 | 34 | 3.813165 | -2.281874 | 2.965507 | 1.064773 | 12.42109 | 4.256722
2018-03-17 06:32 | 293565.6 | 1800.0006 | 5 | 34 | 3.791542 | -2.281822 | 2.965507 | 1.140827 | 12.42109 | 4.545897
2018-03-17 06:34 | 293685.6 | 1920.0006 | 5 | 34 | 3.771286 | -2.281865 | 2.965507 | 1.216882 | 12.42109 | 4.833486
2018-03-17 06:36 | 293805.6 | 2040.0022 | 5 | 34 | 3.752302 | -2.281874 | 2.965507 | 1.292939 | 12.42109 | 5.119587
2018-03-17 06:38 | 293925.6 | 2160.0004 | 5 | 34 | 3.734408 | -2.28184 | 2.965507 | 1.36899 | 12.42109 | 5.404269
2018-03-17 06:40 | 294045.6 | 2280.0023 | 5 | 34 | 3.717316 | -2.281886 | 2.965507 | 1.445047 | 12.42109 | 5.687643
2018-03-17 06:42 | 294165.6 | 2400.0014 | 5 | 34 | 3.701026 | -2.281901 | 2.965507 | 1.521097 | 12.42109 | 5.969719
2018-03-17 06:44 | 294285.6 | 2520.0005 | 5 | 34 | 3.685595 | -2.281876 | 2.965507 | 1.597155 | 12.42109 | 6.250619
2018-03-17 06:46 | 294405.6 | 2640.0016 | 5 | 34 | 3.671113 | -2.281898 | 2.965507 | 1.673211 | 12.42109 | 6.530372
2018-03-17 06:48 | 294525.6 | 2760.0024 | 5 | 34 | 3.657618 | -2.281842 | 2.965507 | 1.749264 | 12.42109 | 6.809052
2018-03-17 06:50 | 294645.6 | 2880.0008 | 5 | 34 | 3.645069 | -2.281826 | 2.965507 | 1.825317 | 12.42109 | 7.08674
2018-03-17 06:52 | 294765.6 | 3000.0016 | 5 | 34 | 3.63329 | -2.281849 | 2.965507 | 1.901372 | 12.42109 | 7.363514
2018-03-17 06:54 | 294885.6 | 3120.0024 | 5 | 34 | 3.621901 | -2.28187 | 2.965507 | 1.977427 | 12.42109 | 7.63941
2018-03-17 06:56 | 295005.6 | 3240.0008 | 5 | 34 | 3.610493 | -2.281874 | 2.965507 | 2.053484 | 12.42109 | 7.914451
2018-03-17 06:58 | 295125.6 | 3360.0024 | 5 | 34 | 3.598819 | -2.28188 | 2.965507 | 2.12954 | 12.42109 | 8.188607
2018-03-17 07:00 | 295245.6 | 3480.0009 | 5 | 34 | 3.586555 | -2.281882 | 2.965507 | 2.205594 | 12.42109 | 8.461849
2018-03-17 07:02 | 295365.6 | 3600.0002 | 5 | 34 | 3.573597 | -2.281849 | 2.965507 | 2.28165 | 12.42109 | 8.73414
2018-03-17 07:04 | 295485.6 | 3720.0002 | 5 | 34 | 3.560284 | -2.281845 | 2.965507 | 2.357702 | 12.42109 | 9.005413
2018-03-17 07:06 | 295605.6 | 3840.001 | 5 | 34 | 3.546716 | -2.28188 | 2.965507 | 2.433752 | 12.42109 | 9.275659
2018-03-17 07:08 | 295725.6 | 3960.001 | 5 | 34 | 3.532406 | -2.281853 | 2.965507 | 2.509801 | 12.42109 | 9.54485
2018-03-17 07:10 | 295845.6 | 4080.0018 | 5 | 34 | 3.514915 | -2.281853 | 2.965507 | 2.585853 | 12.42109 | 9.812862
2018-03-17 07:12 | 295965.6 | 4200.0018 | 5 | 34 | 3.491892 | -2.281856 | 2.965507 | 2.661902 | 12.42109 | 10.07933
2018-03-17 07:14 | 296085.6 | 4320.0019 | 5 | 34 | 3.459752 | -2.281897 | 2.965507 | 2.737955 | 12.42109 | 10.34375
2018-03-17 07:16 | 296205.6 | 4440.0004 | 5 | 34 | 3.410241 | -2.281891 | 2.965507 | 2.814009 | 12.42109 | 10.60517
2018-03-17 07:18 | 296325.6 | 4560.0027 | 5 | 34 | 3.30421 | -2.281861 | 2.965507 | 2.890067 | 12.42109 | 10.86113
2018-03-17 07:20 | 296441.5 | 4675.8665 | 5 | 34 | 2.999973 | -2.28187 | 2.965507 | 2.963503 | 12.42109 | 11.09511
2018-03-17 07:22 | 296561.5 | 120.0007 | 6 | 34 | 3.226447 | 0 | 2.965507 | 2.963509 | 12.42109 | 11.09513
2018-03-17 07:24 | 296681.5 | 240.0018 | 6 | 34 | 3.242144 | 0 | 2.965507 | 2.963509 | 12.42109 | 11.09513
2018-03-17 07:25 | 296741.5 | 300.0016 | 6 | 34 | 3.247372 | 0 | 2.965507 | 2.963509 | 12.42109 | 11.09513
2018-03-17 07:25 | 296741.5 | 0.0025 | 7 | 35 | 3.247407 | 0 | 0 | 0 | 0 | 0
2018-03-17 07:27 | 296861.6 | 120.0011 | 2 | 35 | 3.958602 | 4.889894 | 0.1623074 | 0 | 0.6201085 | 0
2018-03-17 07:29 | 296981.6 | 240.0019 | 2 | 35 | 4.007237 | 4.889912 | 0.3252897 | 0 | 1.269933 | 0
2018-03-17 07:31 | 297101.6 | 360.0019 | 2 | 35 | 4.042622 | 4.889906 | 0.4882717 | 0 | 1.925967 | 0
2018-03-17 07:33 | 297221.6 | 480.001 | 2 | 35 | 4.074525 | 4.889914 | 0.6512509 | 0 | 2.587492 | 0
2018-03-17 07:35 | 297341.6 | 600.0003 | 2 | 35 | 4.101532 | 4.889904 | 0.8142206 | 0 | 3.253774 | 0
2018-03-17 07:37 | 297461.6 | 720.0004 | 2 | 35 | 4.125494 | 4.889948 | 0.9772018 | 0 | 3.92422 | 0
2018-03-17 07:39 | 297581.6 | 840.0004 | 2 | 35 | 4.150129 | 4.889914 | 1.140185 | 0 | 4.598573 | 0
2018-03-17 07:41 | 297701.6 | 960.002 | 2 | 35 | 4.178387 | 4.889891 | 1.303174 | 0 | 5.277247 | 0
2018-03-17 07:43 | 297821.6 | 1080.0011 | 2 | 35 | 4.200391 | 4.70093 | 1.465146 | 0 | 5.956328 | 0
2018-03-17 07:45 | 297941.6 | 1200.0004 | 2 | 35 | 4.200381 | 4.158066 | 1.61269 | 0 | 6.576071 | 0
2018-03-17 07:47 | 298061.6 | 1320.0014 | 2 | 35 | 4.200375 | 3.640469 | 1.742586 | 0 | 7.121686 | 0
2018-03-17 07:48 | 298155.2 | 1413.5211 | 2 | 35 | 4.200381 | 3.259985 | 1.832149 | 0 | 7.497882 | 0
2018-03-17 07:50 | 298275.1 | 120.0005 | 3 | 35 | 4.229754 | 3.259886 | 1.940363 | 0 | 7.953903 | 0
2018-03-17 07:52 | 298395.1 | 240.0005 | 3 | 35 | 4.263384 | 3.25989 | 2.049019 | 0 | 8.415295 | 0
2018-03-17 07:54 | 298515.1 | 360.0021 | 3 | 35 | 4.299321 | 3.259897 | 2.157672 | 0 | 8.88046 | 0
2018-03-17 07:56 | 298635.1 | 480.0021 | 3 | 35 | 4.337305 | 3.259886 | 2.266321 | 0 | 9.349622 | 0
2018-03-17 07:58 | 298755.1 | 600.0006 | 3 | 35 | 4.377046 | 3.259907 | 2.374977 | 0 | 9.823039 | 0
2018-03-17 08:00 | 298875.1 | 720.0022 | 3 | 35 | 4.400394 | 2.979525 | 2.481488 | 0 | 10.291 | 0
2018-03-17 08:02 | 298995.1 | 840.0005 | 3 | 35 | 4.400375 | 2.486395 | 2.572263 | 0 | 10.69045 | 0
2018-03-17 08:04 | 299115.1 | 960.0006 | 3 | 35 | 4.400361 | 2.088854 | 2.648288 | 0 | 11.02498 | 0
2018-03-17 08:06 | 299235.1 | 1080.0022 | 3 | 35 | 4.400358 | 1.765747 | 2.712345 | 0 | 11.30686 | 0
2018-03-17 08:08 | 299355.1 | 1200.0005 | 3 | 35 | 4.400358 | 1.502075 | 2.766655 | 0 | 11.54584 | 0
2018-03-17 08:10 | 299475.1 | 1320.0013 | 3 | 35 | 4.400368 | 1.286726 | 2.813006 | 0 | 11.7498 | 0
2018-03-17 08:12 | 299595.1 | 1440.0014 | 3 | 35 | 4.40032 | 1.108326 | 2.852827 | 0 | 11.92503 | 0
2018-03-17 08:14 | 299715.1 | 1560.0014 | 3 | 35 | 4.400332 | 0.9611225 | 2.887254 | 0 | 12.07652 | 0
2018-03-17 08:16 | 299835.1 | 1680.0014 | 3 | 35 | 4.400321 | 0.838686 | 2.917199 | 0 | 12.20829 | 0
2018-03-17 08:18 | 299955.1 | 1800.0006 | 3 | 35 | 4.400325 | 0.7353916 | 2.943388 | 0 | 12.32353 | 0
2018-03-17 08:20 | 300069 | 1913.8091 | 3 | 35 | 4.400312 | 0.6519909 | 2.965286 | 0 | 12.41989 | 0
2018-03-17 08:22 | 300189 | 120.0018 | 4 | 35 | 4.352032 | 0 | 2.965286 | 0 | 12.41989 | 0
2018-03-17 08:24 | 300309 | 240 | 4 | 35 | 4.348826 | 0 | 2.965286 | 0 | 12.41989 | 0
2018-03-17 08:25 | 300369 | 300.0006 | 4 | 35 | 4.347837 | 0 | 2.965286 | 0 | 12.41989 | 0
2018-03-17 08:27 | 300489.1 | 120.0011 | 5 | 35 | 4.169499 | -2.281928 | 2.965286 | 0.0760537 | 12.41989 | 0.3187823
2018-03-17 08:29 | 300609.1 | 240.0012 | 5 | 35 | 4.138983 | -2.281926 | 2.965286 | 0.1521116 | 12.41989 | 0.6347302
2018-03-17 08:31 | 300729.1 | 360.0011 | 5 | 35 | 4.109451 | -2.281903 | 2.965286 | 0.2281662 | 12.41989 | 0.9483935
2018-03-17 08:33 | 300849.1 | 480.0003 | 5 | 35 | 4.080077 | -2.281842 | 2.965286 | 0.3042203 | 12.41989 | 1.259816
2018-03-17 08:35 | 300969.1 | 600.0011 | 5 | 35 | 4.050861 | -2.281872 | 2.965286 | 0.3802742 | 12.41989 | 1.56901
2018-03-17 08:37 | 301089.1 | 720.0003 | 5 | 35 | 4.021885 | -2.281909 | 2.965286 | 0.4563276 | 12.41989 | 1.875989
2018-03-17 08:39 | 301209.1 | 840.002 | 5 | 35 | 3.993258 | -2.281853 | 2.965286 | 0.5323827 | 12.41989 | 2.180782
2018-03-17 08:41 | 301329.1 | 960.0021 | 5 | 35 | 3.965117 | -2.281882 | 2.965286 | 0.6084385 | 12.41989 | 2.483419
2018-03-17 08:43 | 301449.1 | 1080.002 | 5 | 35 | 3.937575 | -2.281874 | 2.965286 | 0.6844926 | 12.41989 | 2.78393
2018-03-17 08:45 | 301569.1 | 1200.0012 | 5 | 35 | 3.910746 | -2.281819 | 2.965286 | 0.7605491 | 12.41989 | 3.082383
2018-03-17 08:47 | 301689.1 | 1320.0028 | 5 | 35 | 3.884796 | -2.281856 | 2.965286 | 0.8366025 | 12.41989 | 3.378816
2018-03-17 08:49 | 301809.1 | 1440.0004 | 5 | 35 | 3.859836 | -2.28184 | 2.965286 | 0.9126568 | 12.41989 | 3.673316
2018-03-17 08:51 | 301929.1 | 1560.0021 | 5 | 35 | 3.835953 | -2.281878 | 2.965286 | 0.9887119 | 12.41989 | 3.965962
2018-03-17 08:53 | 302049.1 | 1680.0005 | 5 | 35 | 3.813154 | -2.281872 | 2.965286 | 1.064766 | 12.41989 | 4.256828
2018-03-17 08:55 | 302169.1 | 1800.0006 | 5 | 35 | 3.791494 | -2.281856 | 2.965286 | 1.140821 | 12.41989 | 4.546009
2018-03-17 08:57 | 302289.1 | 1920.0022 | 5 | 35 | 3.771163 | -2.281826 | 2.965286 | 1.216878 | 12.41989 | 4.833596
2018-03-17 08:59 | 302409.1 | 2040.0022 | 5 | 35 | 3.752151 | -2.281837 | 2.965286 | 1.292932 | 12.41989 | 5.119677
2018-03-17 09:01 | 302529.1 | 2160.0006 | 5 | 35 | 3.734191 | -2.281832 | 2.965286 | 1.368985 | 12.41989 | 5.404348
2018-03-17 09:03 | 302649.1 | 2280.0006 | 5 | 35 | 3.717062 | -2.281895 | 2.965286 | 1.445041 | 12.41989 | 5.687699
2018-03-17 09:05 | 302769.1 | 2400.0014 | 5 | 35 | 3.700705 | -2.281861 | 2.965286 | 1.521094 | 12.41989 | 5.969765
2018-03-17 09:07 | 302889.1 | 2520.0007 | 5 | 35 | 3.685223 | -2.28183 | 2.965286 | 1.597147 | 12.41989 | 6.250621
2018-03-17 09:09 | 303009.1 | 2640.0007 | 5 | 35 | 3.670681 | -2.281865 | 2.965286 | 1.673202 | 12.41989 | 6.530341
2018-03-17 09:11 | 303129.1 | 2760.0008 | 5 | 35 | 3.657155 | -2.281845 | 2.965286 | 1.749256 | 12.41989 | 6.808992
2018-03-17 09:13 | 303249.1 | 2880.0008 | 5 | 35 | 3.644614 | -2.281847 | 2.965286 | 1.825309 | 12.41989 | 7.086645
2018-03-17 09:15 | 303369.1 | 3000.0008 | 5 | 35 | 3.63285 | -2.281838 | 2.965286 | 1.901363 | 12.41989 | 7.363381
2018-03-17 09:17 | 303489.1 | 3120.0009 | 5 | 35 | 3.621465 | -2.281856 | 2.965286 | 1.977418 | 12.41989 | 7.639243
2018-03-17 09:19 | 303609.1 | 3240.0017 | 5 | 35 | 3.610105 | -2.281809 | 2.965286 | 2.053473 | 12.41989 | 7.914244
2018-03-17 09:21 | 303729.1 | 3360.0001 | 5 | 35 | 3.598466 | -2.281865 | 2.965286 | 2.129529 | 12.41989 | 8.188374
2018-03-17 09:23 | 303849.1 | 3480.0001 | 5 | 35 | 3.586244 | -2.281851 | 2.965286 | 2.205581 | 12.41989 | 8.461584
2018-03-17 09:25 | 303969.1 | 3600.0008 | 5 | 35 | 3.573296 | -2.281837 | 2.965286 | 2.281636 | 12.41989 | 8.733848
2018-03-17 09:27 | 304089.1 | 3720.0018 | 5 | 35 | 3.559986 | -2.281861 | 2.965286 | 2.357688 | 12.41989 | 9.005099
2018-03-17 09:29 | 304209.1 | 3840.0009 | 5 | 35 | 3.546421 | -2.281849 | 2.965286 | 2.43374 | 12.41989 | 9.27533
2018-03-17 09:31 | 304329.1 | 3960.001 | 5 | 35 | 3.532102 | -2.281847 | 2.965286 | 2.509796 | 12.41989 | 9.544523
2018-03-17 09:33 | 304449.1 | 4080.001 | 5 | 35 | 3.514591 | -2.281828 | 2.965286 | 2.585848 | 12.41989 | 9.81251
2018-03-17 09:35 | 304569.1 | 4200.0002 | 5 | 35 | 3.491525 | -2.282192 | 2.965286 | 2.661899 | 12.41989 | 10.07896
2018-03-17 09:37 | 304689.1 | 4320.0018 | 5 | 35 | 3.459329 | -2.281853 | 2.965286 | 2.737951 | 12.41989 | 10.34335
2018-03-17 09:39 | 304809.1 | 4440.0005 | 5 | 35 | 3.409615 | -2.281872 | 2.965286 | 2.814006 | 12.41989 | 10.60473
2018-03-17 09:41 | 304929.1 | 4560.002 | 5 | 35 | 3.303093 | -2.281861 | 2.965286 | 2.890061 | 12.41989 | 10.86062
2018-03-17 09:43 | 305044.4 | 4675.2705 | 5 | 35 | 2.999964 | -2.28183 | 2.965286 | 2.963116 | 12.41989 | 11.09333
2018-03-17 09:45 | 305164.4 | 120 | 6 | 35 | 3.226989 | 0 | 2.965286 | 2.963116 | 12.41989 | 11.09333
2018-03-17 09:47 | 305284.4 | 240.0016 | 6 | 35 | 3.242712 | 0 | 2.965286 | 2.963116 | 12.41989 | 11.09333
2018-03-17 09:48 | 305344.4 | 300.0022 | 6 | 35 | 3.247973 | 0 | 2.965286 | 2.963116 | 12.41989 | 11.09333
2018-03-17 09:48 | 305344.4 | 0.0024 | 7 | 36 | 3.248036 | 0 | 0 | 0 | 0 | 0
2018-03-17 09:50 | 305464.5 | 120.0013 | 2 | 36 | 3.9586 | 4.88995 | 0.1622985 | 0 | 0.6201102 | 0
2018-03-17 09:52 | 305584.5 | 240.002 | 2 | 36 | 4.007262 | 4.889896 | 0.3252749 | 0 | 1.269911 | 0
2018-03-17 09:54 | 305704.5 | 360.002 | 2 | 36 | 4.042678 | 4.889915 | 0.488261 | 0 | 1.925968 | 0
2018-03-17 09:56 | 305824.5 | 480.0003 | 2 | 36 | 4.074578 | 4.889868 | 0.6512361 | 0 | 2.587487 | 0
2018-03-17 09:58 | 305944.5 | 600.0004 | 2 | 36 | 4.101635 | 4.889914 | 0.8142093 | 0 | 3.253798 | 0
2018-03-17 10:00 | 306064.5 | 720.0005 | 2 | 36 | 4.125568 | 4.889935 | 0.9771873 | 0 | 3.924252 | 0
2018-03-17 10:02 | 306184.5 | 840.0004 | 2 | 36 | 4.150279 | 4.889929 | 1.140167 | 0 | 4.598613 | 0
2018-03-17 10:04 | 306304.5 | 960.0029 | 2 | 36 | 4.178482 | 4.889927 | 1.30316 | 0 | 5.277321 | 0
2018-03-17 10:06 | 306424.5 | 1080.0021 | 2 | 36 | 4.200384 | 4.699858 | 1.465111 | 0 | 5.956327 | 0
2018-03-17 10:08 | 306544.5 | 1200.0014 | 2 | 36 | 4.200362 | 4.15624 | 1.61261 | 0 | 6.575879 | 0
2018-03-17 10:10 | 306664.5 | 1320.0023 | 2 | 36 | 4.200388 | 3.63858 | 1.742433 | 0 | 7.121185 | 0
2018-03-17 10:12 | 306757.6 | 1413.1044 | 2 | 36 | 4.200367 | 3.259995 | 1.831579 | 0 | 7.495633 | 0
2018-03-17 10:14 | 306877.7 | 120.0019 | 3 | 36 | 4.229759 | 3.259901 | 1.939799 | 0 | 7.951678 | 0
2018-03-17 10:16 | 306997.7 | 240.0011 | 3 | 36 | 4.263457 | 3.259895 | 2.048446 | 0 | 8.413041 | 0
2018-03-17 10:18 | 307117.7 | 360.0019 | 3 | 36 | 4.299357 | 3.259905 | 2.157102 | 0 | 8.87822 | 0
2018-03-17 10:20 | 307237.7 | 480.0003 | 3 | 36 | 4.337396 | 3.259895 | 2.265749 | 0 | 9.347381 | 0
2018-03-17 10:22 | 307357.7 | 600.0011 | 3 | 36 | 4.377124 | 3.259874 | 2.374405 | 0 | 9.820808 | 0
2018-03-17 10:24 | 307477.7 | 720.0011 | 3 | 36 | 4.400393 | 2.97773 | 2.48089 | 0 | 10.28866 | 0
2018-03-17 10:26 | 307597.7 | 840.002 | 3 | 36 | 4.400358 | 2.484037 | 2.571588 | 0 | 10.68777 | 0
2018-03-17 10:28 | 307717.7 | 960.0002 | 3 | 36 | 4.40036 | 2.087833 | 2.647557 | 0 | 11.02206 | 0
2018-03-17 10:30 | 307837.7 | 1080.0014 | 3 | 36 | 4.400377 | 1.765217 | 2.711576 | 0 | 11.30377 | 0
2018-03-17 10:32 | 307957.7 | 1200.0018 | 3 | 36 | 4.400365 | 1.501806 | 2.765863 | 0 | 11.54265 | 0
2018-03-17 10:34 | 308077.7 | 1320.0018 | 3 | 36 | 4.400351 | 1.286591 | 2.8122 | 0 | 11.74655 | 0
2018-03-17 10:36 | 308197.7 | 1440.0009 | 3 | 36 | 4.400298 | 1.108208 | 2.852021 | 0 | 11.92178 | 0
2018-03-17 10:38 | 308317.7 | 1560.0018 | 3 | 36 | 4.400335 | 0.9620094 | 2.886453 | 0 | 12.07329 | 0
2018-03-17 10:40 | 308437.7 | 1680.0018 | 3 | 36 | 4.400333 | 0.8390808 | 2.916404 | 0 | 12.20508 | 0
2018-03-17 10:42 | 308557.7 | 1800.0002 | 3 | 36 | 4.400344 | 0.7364216 | 2.942606 | 0 | 12.32038 | 0
2018-03-17 10:44 | 308671.8 | 1914.136 | 3 | 36 | 4.400298 | 0.6519985 | 2.964581 | 0 | 12.41708 | 0
2018-03-17 10:46 | 308791.8 | 120.0017 | 4 | 36 | 4.351971 | 0 | 2.964581 | 0 | 12.41708 | 0
2018-03-17 10:48 | 308911.8 | 240.0018 | 4 | 36 | 4.348757 | 0 | 2.964581 | 0 | 12.41708 | 0
2018-03-17 10:49 | 308971.8 | 300.0032 | 4 | 36 | 4.347746 | 0 | 2.964581 | 0 | 12.41708 | 0
2018-03-17 10:51 | 309091.9295 | 120.0002 | 5 | 36 | 4.169302 | -2.281782 | 2.964581 | 0.07605585 | 12.41708 | 0.3187772
2018-03-17 10:53 | 309211.9308 | 240.0015 | 5 | 36 | 4.138771 | -2.281868 | 2.964581 | 0.1521077 | 12.41708 | 0.6346844
2018-03-17 10:55 | 309331.9303 | 360.001 | 5 | 36 | 4.109202 | -2.281878 | 2.964581 | 0.2281653 | 12.41708 | 0.9483438
2018-03-17 10:57 | 309451.9309 | 480.0016 | 5 | 36 | 4.079812 | -2.281868 | 2.964581 | 0.3042202 | 12.41708 | 1.259751
2018-03-17 10:59 | 309571.931 | 600.0017 | 5 | 36 | 4.050583 | -2.281851 | 2.964581 | 0.3802722 | 12.41708 | 1.568917
2018-03-17 11:01 | 309691.9302 | 720.0009 | 5 | 36 | 4.021586 | -2.281809 | 2.964581 | 0.4563216 | 12.41708 | 1.875857
2018-03-17 11:03 | 309811.9295 | 840.0002 | 5 | 36 | 3.992943 | -2.28183 | 2.964581 | 0.5323792 | 12.41708 | 2.180639
2018-03-17 11:05 | 309931.9303 | 960.001 | 5 | 36 | 3.964792 | -2.281856 | 2.964581 | 0.6084316 | 12.41708 | 2.483238
2018-03-17 11:07 | 310051.9311 | 1080.0018 | 5 | 36 | 3.937241 | -2.281847 | 2.964581 | 0.6844887 | 12.41708 | 2.783737
2018-03-17 11:09 | 310171.9301 | 1200.0008 | 5 | 36 | 3.91041 | -2.281849 | 2.964581 | 0.7605427 | 12.41708 | 3.082155
2018-03-17 11:11 | 310291.9302 | 1320.0009 | 5 | 36 | 3.884447 | -2.281826 | 2.964581 | 0.8365977 | 12.41708 | 3.378567
2018-03-17 11:13 | 310411.9326 | 1440.0033 | 5 | 36 | 3.859484 | -2.281826 | 2.964581 | 0.9126505 | 12.41708 | 3.673035
2018-03-17 11:15 | 310531.9301 | 1560.0008 | 5 | 36 | 3.835607 | -2.281835 | 2.964581 | 0.9887074 | 12.41708 | 3.96566
2018-03-17 11:17 | 310651.9318 | 1680.0025 | 5 | 36 | 3.812809 | -2.281851 | 2.964581 | 1.064763 | 12.41708 | 4.256504
2018-03-17 11:19 | 310771.9318 | 1800.0025 | 5 | 36 | 3.791186 | -2.282134 | 2.964581 | 1.140818 | 12.41708 | 4.54566
2018-03-17 11:21 | 310891.9294 | 1920.0001 | 5 | 36 | 3.770916 | -2.282187 | 2.964581 | 1.216873 | 12.41708 | 4.833219
2018-03-17 11:23 | 311011.9297 | 2040.0004 | 5 | 36 | 3.751943 | -2.281856 | 2.964581 | 1.292929 | 12.41708 | 5.119289
2018-03-17 11:25 | 311131.9301 | 2160.0008 | 5 | 36 | 3.734012 | -2.281801 | 2.964581 | 1.368986 | 12.41708 | 5.403965
2018-03-17 11:27 | 311251.931 | 2280.0017 | 5 | 36 | 3.71692 | -2.281812 | 2.964581 | 1.445045 | 12.41708 | 5.687312
2018-03-17 11:29 | 311371.9318 | 2400.0025 | 5 | 36 | 3.700613 | -2.28183 | 2.964581 | 1.5211 | 12.41708 | 5.969377
2018-03-17 11:31 | 311491.9302 | 2520.0009 | 5 | 36 | 3.685181 | -2.281865 | 2.964581 | 1.597152 | 12.41708 | 6.250223
2018-03-17 11:33 | 311611.931 | 2640.0017 | 5 | 36 | 3.67069 | -2.281845 | 2.964581 | 1.673207 | 12.41708 | 6.529944
2018-03-17 11:35 | 311731.9318 | 2760.0025 | 5 | 36 | 3.657161 | -2.281847 | 2.964581 | 1.74926 | 12.41708 | 6.808589
2018-03-17 11:37 | 311851.9302 | 2880.0009 | 5 | 36 | 3.644594 | -2.281893 | 2.964581 | 1.825316 | 12.41708 | 7.086255
2018-03-17 11:39 | 311971.9302 | 3000.0009 | 5 | 36 | 3.632797 | -2.281835 | 2.964581 | 1.901369 | 12.41708 | 7.362987
2018-03-17 11:41 | 312091.931 | 3120.0017 | 5 | 36 | 3.621408 | -2.281842 | 2.964581 | 1.977426 | 12.41708 | 7.638849
2018-03-17 11:43 | 312211.9302 | 3240.0009 | 5 | 36 | 3.609993 | -2.281845 | 2.964581 | 2.053479 | 12.41708 | 7.913836
2018-03-17 11:45 | 312331.9318 | 3360.0025 | 5 | 36 | 3.598314 | -2.281838 | 2.964581 | 2.129532 | 12.41708 | 8.187946
2018-03-17 11:47 | 312451.9318 | 3480.0025 | 5 | 36 | 3.586057 | -2.281822 | 2.964581 | 2.205587 | 12.41708 | 8.461157
2018-03-17 11:49 | 312571.9309 | 3600.0016 | 5 | 36 | 3.573044 | -2.281838 | 2.964581 | 2.281641 | 12.41708 | 8.733396
2018-03-17 11:51 | 312691.9325 | 3720.0032 | 5 | 36 | 3.559695 | -2.281863 | 2.964581 | 2.357697 | 12.41708 | 9.004642
2018-03-17 11:53 | 312811.9307 | 3840.0014 | 5 | 36 | 3.546073 | -2.282036 | 2.964581 | 2.433745 | 12.41708 | 9.274834
2018-03-17 11:55 | 312931.931 | 3960.0017 | 5 | 36 | 3.531681 | -2.281857 | 2.964581 | 2.509796 | 12.41708 | 9.543979
2018-03-17 11:57 | 313051.9294 | 4080.0001 | 5 | 36 | 3.514134 | -2.281891 | 2.964581 | 2.58585 | 12.41708 | 9.81194
2018-03-17 11:59 | 313171.9294 | 4200.0001 | 5 | 36 | 3.490986 | -2.281863 | 2.964581 | 2.661901 | 12.41708 | 10.07836
2018-03-17 12:01 | 313291.9305 | 4320.0012 | 5 | 36 | 3.458685 | -2.281893 | 2.964581 | 2.737955 | 12.41708 | 10.3427
2018-03-17 12:03 | 313411.931 | 4440.0017 | 5 | 36 | 3.408735 | -2.281893 | 2.964581 | 2.814008 | 12.41708 | 10.60402
2018-03-17 12:05 | 313531.9302 | 4560.0009 | 5 | 36 | 3.301334 | -2.281878 | 2.964581 | 2.890067 | 12.41708 | 10.85983
2018-03-17 12:06 | 313646.1164 | 4674.1871 | 5 | 36 | 2.99999 | -2.281856 | 2.964581 | 2.962434 | 12.41708 | 11.09025
2018-03-17 12:08 | 313766.2 | 120.001 | 6 | 36 | 3.227702 | 0 | 2.964581 | 2.962442 | 12.41708 | 11.09027
2018-03-17 12:10 | 313886.2 | 240.0002 | 6 | 36 | 3.24348 | 0 | 2.964581 | 2.962442 | 12.41708 | 11.09027
2018-03-17 12:11 | 313946.2 | 300.0024 | 6 | 36 | 3.248747 | 0 | 2.964581 | 2.962442 | 12.41708 | 11.09027
2018-03-17 12:11 | 313946.2 | 0.0024 | 7 | 37 | 3.248842 | 0 | 0 | 0 | 0 | 0
2018-03-17 12:13 | 314066.3 | 120.0002 | 2 | 37 | 3.959136 | 4.889893 | 0.1623029 | 1.538e-09 | 0.6202397 | 4.998e-09
2018-03-17 12:15 | 314186.3 | 240.0019 | 2 | 37 | 4.007757 | 4.889881 | 0.3252857 | 1.538e-09 | 1.270144 | 4.998e-09
2018-03-17 12:17 | 314306.3 | 360.0019 | 2 | 37 | 4.04326 | 4.889862 | 0.4882669 | 1.538e-09 | 1.926268 | 4.998e-09
2018-03-17 12:19 | 314426.3 | 480.001 | 2 | 37 | 4.075264 | 4.88987 | 0.6512406 | 1.538e-09 | 2.587882 | 4.998e-09
2018-03-17 12:21 | 314546.3 | 600.0011 | 2 | 37 | 4.102323 | 4.88987 | 0.8142198 | 1.538e-09 | 3.254327 | 4.998e-09
2018-03-17 12:23 | 314666.3 | 720.0011 | 2 | 37 | 4.126311 | 4.889885 | 0.9771989 | 1.538e-09 | 3.924898 | 4.998e-09
2018-03-17 12:25 | 314786.3 | 840.0011 | 2 | 37 | 4.151042 | 4.889793 | 1.140176 | 1.538e-09 | 4.599371 | 4.998e-09
2018-03-17 12:27 | 314906.3 | 960.0003 | 2 | 37 | 4.179306 | 4.889854 | 1.303155 | 1.538e-09 | 5.278151 | 4.998e-09
2018-03-17 12:29 | 315026.3 | 1080.0011 | 2 | 37 | 4.200381 | 4.686113 | 1.464958 | 1.538e-09 | 5.956625 | 4.998e-09
2018-03-17 12:31 | 315146.3 | 1200.0019 | 2 | 37 | 4.200379 | 4.146456 | 1.612087 | 1.538e-09 | 6.574622 | 4.998e-09
2018-03-17 12:33 | 315266.3 | 1320.0018 | 2 | 37 | 4.20037 | 3.631268 | 1.741626 | 1.538e-09 | 7.118736 | 4.998e-09
2018-03-17 12:35 | 315358 | 1411.716 | 2 | 37 | 4.200378 | 3.259987 | 1.82935 | 1.538e-09 | 7.487209 | 4.998e-09
2018-03-17 12:37 | 315478 | 120.0002 | 3 | 37 | 4.229819 | 3.259886 | 1.937564 | 1.538e-09 | 7.943234 | 4.998e-09
2018-03-17 12:39 | 315598 | 240.0012 | 3 | 37 | 4.263498 | 3.259895 | 2.046219 | 1.538e-09 | 8.404632 | 4.998e-09
2018-03-17 12:41 | 315718 | 360.0012 | 3 | 37 | 4.299488 | 3.259861 | 2.154872 | 1.538e-09 | 8.86981 | 4.998e-09
2018-03-17 12:43 | 315838 | 480.0012 | 3 | 37 | 4.337515 | 3.259863 | 2.26352 | 1.538e-09 | 9.338987 | 4.998e-09
2018-03-17 12:45 | 315958 | 600.0005 | 3 | 37 | 4.377329 | 3.259855 | 2.372175 | 1.538e-09 | 9.812428 | 4.998e-09
2018-03-17 12:47 | 316078 | 720.0004 | 3 | 37 | 4.400395 | 2.976435 | 2.478623 | 1.538e-09 | 10.28013 | 4.998e-09
2018-03-17 12:49 | 316198 | 840.0004 | 3 | 37 | 4.400398 | 2.485332 | 2.569311 | 1.538e-09 | 10.67919 | 4.998e-09
2018-03-17 12:51 | 316318 | 960.0003 | 3 | 37 | 4.400349 | 2.088623 | 2.645302 | 1.538e-09 | 11.01358 | 4.998e-09
2018-03-17 12:53 | 316438 | 1080.0005 | 3 | 37 | 4.400345 | 1.766171 | 2.709359 | 1.538e-09 | 11.29546 | 4.998e-09
2018-03-17 12:55 | 316558 | 1200.0004 | 3 | 37 | 4.400351 | 1.503155 | 2.763696 | 1.538e-09 | 11.53456 | 4.998e-09
2018-03-17 12:57 | 316678 | 1320.002 | 3 | 37 | 4.400345 | 1.287718 | 2.81009 | 1.538e-09 | 11.73871 | 4.998e-09
2018-03-17 12:59 | 316798 | 1440.0004 | 3 | 37 | 4.400348 | 1.110361 | 2.849955 | 1.538e-09 | 11.91413 | 4.998e-09
2018-03-17 13:01 | 316918 | 1560.002 | 3 | 37 | 4.400319 | 0.9625664 | 2.884436 | 1.538e-09 | 12.06586 | 4.998e-09
2018-03-17 13:03 | 317038 | 1680.002 | 3 | 37 | 4.400321 | 0.8402309 | 2.91443 | 1.538e-09 | 12.19784 | 4.998e-09
2018-03-17 13:05 | 317158 | 1800.0006 | 3 | 37 | 4.400297 | 0.7365952 | 2.940671 | 1.538e-09 | 12.31331 | 4.998e-09
2018-03-17 13:07 | 317274.2 | 1916.1721 | 3 | 37 | 4.400309 | 0.6519985 | 2.963049 | 1.538e-09 | 12.41178 | 4.998e-09
2018-03-17 13:09 | 317394.2 | 120 | 4 | 37 | 4.351789 | 0 | 2.963049 | 1.538e-09 | 12.41178 | 4.998e-09
2018-03-17 13:11 | 317514.2 | 240.0017 | 4 | 37 | 4.348596 | 0 | 2.963049 | 1.538e-09 | 12.41178 | 4.998e-09
2018-03-17 13:12 | 317574.2 | 300.004 | 4 | 37 | 4.347592 | 0 | 2.963049 | 1.538e-09 | 12.41178 | 4.998e-09
2018-03-17 13:14 | 317694.3 | 120.0017 | 5 | 37 | 4.168461 | -2.28184 | 2.963049 | 0.07605569 | 12.41178 | 0.3187186
2018-03-17 13:16 | 317814.3 | 240.0017 | 5 | 37 | 4.137869 | -2.281837 | 2.963049 | 0.1521072 | 12.41178 | 0.6345583
2018-03-17 13:18 | 317934.3 | 360.001 | 5 | 37 | 4.108312 | -2.28187 | 2.963049 | 0.2281616 | 12.41178 | 0.9481363
2018-03-17 13:20 | 318054.3 | 480.0017 | 5 | 37 | 4.078902 | -2.281824 | 2.963049 | 0.3042173 | 12.41178 | 1.259478
2018-03-17 13:22 | 318174.3 | 600.0008 | 5 | 37 | 4.049665 | -2.281803 | 2.963049 | 0.3802721 | 12.41178 | 1.568584
2018-03-17 13:24 | 318294.3 | 720.0008 | 5 | 37 | 4.020634 | -2.281837 | 2.963049 | 0.4563249 | 12.41178 | 1.875468
2018-03-17 13:26 | 318414.3 | 840.0008 | 5 | 37 | 3.991963 | -2.281863 | 2.963049 | 0.5323812 | 12.41178 | 2.18017
2018-03-17 13:28 | 318534.3 | 960.001 | 5 | 37 | 3.9638 | -2.281816 | 2.963049 | 0.6084374 | 12.41178 | 2.482708
2018-03-17 13:30 | 318654.3 | 1080.0017 | 5 | 37 | 3.936212 | -2.281982 | 2.963049 | 0.6844924 | 12.41178 | 2.783122
2018-03-17 13:32 | 318774.3 | 1200.0008 | 5 | 37 | 3.909374 | -2.28208 | 2.963049 | 0.7605523 | 12.41178 | 3.081484
2018-03-17 13:34 | 318894.3 | 1320 | 5 | 37 | 3.883389 | -2.282187 | 2.963049 | 0.8366094 | 12.41178 | 3.377826
2018-03-17 13:36 | 319014.3 | 1440.0009 | 5 | 37 | 3.858459 | -2.281805 | 2.963049 | 0.9126697 | 12.41178 | 3.672244
2018-03-17 13:38 | 319134.3 | 1560.0009 | 5 | 37 | 3.83455 | -2.282201 | 2.963049 | 0.988729 | 12.41178 | 3.9648
2018-03-17 13:40 | 319254.3 | 1680.0009 | 5 | 37 | 3.811769 | -2.282155 | 2.963049 | 1.064786 | 12.41178 | 4.25557
2018-03-17 13:42 | 319374.3 | 1800.0017 | 5 | 37 | 3.790171 | -2.281856 | 2.963049 | 1.140846 | 12.41178 | 4.544664
2018-03-17 13:44 | 319494.3 | 1920.0009 | 5 | 37 | 3.769909 | -2.281832 | 2.963049 | 1.216901 | 12.41178 | 4.832147
2018-03-17 13:46 | 319614.3 | 2040.0017 | 5 | 37 | 3.750947 | -2.282182 | 2.963049 | 1.29296 | 12.41178 | 5.118153
2018-03-17 13:48 | 319734.3 | 2160.0025 | 5 | 37 | 3.73304 | -2.281816 | 2.963049 | 1.369023 | 12.41178 | 5.402772
2018-03-17 13:50 | 319854.3 | 2280.0008 | 5 | 37 | 3.715939 | -2.282141 | 2.963049 | 1.445088 | 12.41178 | 5.686069
2018-03-17 13:52 | 319974.3 | 2400.0017 | 5 | 37 | 3.699669 | -2.282176 | 2.963049 | 1.521151 | 12.41178 | 5.968092
2018-03-17 13:54 | 320094.3 | 2520.0016 | 5 | 37 | 3.684261 | -2.281976 | 2.963049 | 1.597214 | 12.41178 | 6.248907
2018-03-17 13:56 | 320214.3 | 2640.0001 | 5 | 37 | 3.669798 | -2.281957 | 2.963049 | 1.673273 | 12.41178 | 6.528575
2018-03-17 13:58 | 320334.3 | 2760.0008 | 5 | 37 | 3.656315 | -2.282187 | 2.963049 | 1.749332 | 12.41178 | 6.807175
2018-03-17 14:00 | 320454.3 | 2880.0009 | 5 | 37 | 3.643776 | -2.282182 | 2.963049 | 1.825393 | 12.41178 | 7.084799
2018-03-17 14:02 | 320574.3 | 3000.0002 | 5 | 37 | 3.632028 | -2.281907 | 2.963049 | 1.90145 | 12.41178 | 7.361483
2018-03-17 14:04 | 320694.3 | 3120.0009 | 5 | 37 | 3.620653 | -2.282164 | 2.963049 | 1.977506 | 12.41178 | 7.637284
2018-03-17 14:06 | 320814.3 | 3240.0009 | 5 | 37 | 3.60929 | -2.281816 | 2.963049 | 2.053567 | 12.41178 | 7.912246
2018-03-17 14:08 | 320934.3 | 3360.0003 | 5 | 37 | 3.597636 | -2.281796 | 2.963049 | 2.129626 | 12.41178 | 8.186321
2018-03-17 14:10 | 321054.3 | 3480.0017 | 5 | 37 | 3.58538 | -2.28202 | 2.963049 | 2.205684 | 12.41178 | 8.459492
2018-03-17 14:12 | 321174.3 | 3600.0017 | 5 | 37 | 3.572446 | -2.281812 | 2.963049 | 2.281739 | 12.41178 | 8.731691
2018-03-17 14:14 | 321294.3 | 3720.0009 | 5 | 37 | 3.559104 | -2.281863 | 2.963049 | 2.357794 | 12.41178 | 9.002889
2018-03-17 14:16 | 321414.3 | 3840.0004 | 5 | 37 | 3.545535 | -2.281872 | 2.963049 | 2.433849 | 12.41178 | 9.273059
2018-03-17 14:18 | 321534.3 | 3960.0017 | 5 | 37 | 3.531128 | -2.282169 | 2.963049 | 2.509902 | 12.41178 | 9.542172
2018-03-17 14:20 | 321654.3 | 4080.0009 | 5 | 37 | 3.513529 | -2.282224 | 2.963049 | 2.585951 | 12.41178 | 9.810074
2018-03-17 14:22 | 321774.3 | 4200.0009 | 5 | 37 | 3.490299 | -2.281817 | 2.963049 | 2.662005 | 12.41178 | 10.07645
2018-03-17 14:24 | 321894.3 | 4320.0009 | 5 | 37 | 3.457761 | -2.281853 | 2.963049 | 2.738057 | 12.41178 | 10.34073
2018-03-17 14:26 | 322014.3 | 4440.0002 | 5 | 37 | 3.407201 | -2.282184 | 2.963049 | 2.814112 | 12.41178 | 10.60197
2018-03-17 14:28 | 322134.3 | 4560.0002 | 5 | 37 | 3.297742 | -2.281828 | 2.963049 | 2.890167 | 12.41178 | 10.85758
2018-03-17 14:30 | 322246 | 4671.7239 | 5 | 37 | 3 | -2.281847 | 2.963049 | 2.960977 | 12.41178 | 11.08287
2018-03-17 14:32 | 322366.1 | 120.001 | 6 | 37 | 3.228464 | 0 | 2.963049 | 2.960977 | 12.41178 | 11.08287
2018-03-17 14:34 | 322486.1 | 240.001 | 6 | 37 | 3.24431 | 0 | 2.963049 | 2.960977 | 12.41178 | 11.08287
2018-03-17 14:35 | 322546.1 | 300.0008 | 6 | 37 | 3.249549 | 0 | 2.963049 | 2.960977 | 12.41178 | 11.08287
2018-03-17 14:35 | 322546.1 | 0.0024 | 7 | 38 | 3.249574 | 0 | 0 | 0 | 0 | 0
2018-03-17 14:37 | 322666.2 | 120.001 | 2 | 38 | 3.959751 | 4.889894 | 0.1623077 | 4.72e-10 | 0.6203979 | 1.534e-09
2018-03-17 14:39 | 322786.2 | 240.0018 | 2 | 38 | 4.008166 | 4.889851 | 0.3252871 | 4.72e-10 | 1.270366 | 1.534e-09
2018-03-17 14:41 | 322906.2 | 360.0003 | 2 | 38 | 4.043621 | 4.889872 | 0.4882716 | 4.72e-10 | 1.926566 | 1.534e-09
2018-03-17 14:43 | 323026.2 | 480.0019 | 2 | 38 | 4.075607 | 4.88986 | 0.6512555 | 4.72e-10 | 2.588277 | 1.534e-09
2018-03-17 14:45 | 323146.2 | 600.0003 | 2 | 38 | 4.102657 | 4.889854 | 0.8142325 | 4.72e-10 | 3.254769 | 1.534e-09
2018-03-17 14:47 | 323266.2 | 720.001 | 2 | 38 | 4.126603 | 4.889847 | 0.977211 | 4.72e-10 | 3.925388 | 1.534e-09
2018-03-17 14:49 | 323386.2 | 840.001 | 2 | 38 | 4.151351 | 4.889862 | 1.140184 | 4.72e-10 | 4.599895 | 1.534e-09
2018-03-17 14:51 | 323506.2 | 960.0018 | 2 | 38 | 4.179653 | 4.889858 | 1.303167 | 4.72e-10 | 5.278748 | 1.534e-09
2018-03-17 14:53 | 323626.2 | 1080.0003 | 2 | 38 | 4.200382 | 4.680319 | 1.46488 | 4.72e-10 | 5.956882 | 1.534e-09
2018-03-17 14:55 | 323746.2 | 1200 | 2 | 38 | 4.200394 | 4.142065 | 1.611825 | 4.72e-10 | 6.57411 | 1.534e-09
2018-03-17 14:57 | 323866.2 | 1320.0003 | 2 | 38 | 4.200397 | 3.62706 | 1.741213 | 4.72e-10 | 7.117589 | 1.534e-09
2018-03-17 14:58 | 323957 | 1410.8176 | 2 | 38 | 4.200379 | 3.259987 | 1.828013 | 4.72e-10 | 7.482179 | 1.534e-09
2018-03-17 15:00 | 324077 | 120.0003 | 3 | 38 | 4.229736 | 3.259911 | 1.936225 | 4.72e-10 | 7.938194 | 1.534e-09
2018-03-17 15:02 | 324197 | 240.002 | 3 | 38 | 4.263323 | 3.259855 | 2.044883 | 4.72e-10 | 8.399592 | 1.534e-09
2018-03-17 15:04 | 324317 | 360.0003 | 3 | 38 | 4.299217 | 3.259851 | 2.153528 | 4.72e-10 | 8.864712 | 1.534e-09
2018-03-17 15:06 | 324437 | 480.0019 | 3 | 38 | 4.337211 | 3.259905 | 2.262186 | 4.72e-10 | 9.333899 | 1.534e-09
2018-03-17 15:08 | 324557 | 600.0019 | 3 | 38 | 4.377044 | 3.259903 | 2.370835 | 4.72e-10 | 9.807284 | 1.534e-09
2018-03-17 15:10 | 324677 | 720.0011 | 3 | 38 | 4.400386 | 2.978838 | 2.477334 | 4.72e-10 | 10.2752 | 1.534e-09
2018-03-17 15:12 | 324797 | 840.0003 | 3 | 38 | 4.400394 | 2.487572 | 2.568108 | 4.72e-10 | 10.67464 | 1.534e-09
2018-03-17 15:14 | 324917 | 960.001 | 3 | 38 | 4.400381 | 2.090517 | 2.644161 | 4.72e-10 | 11.0093 | 1.534e-09
2018-03-17 15:16 | 325037 | 1080.0019 | 3 | 38 | 4.400358 | 1.766951 | 2.708254 | 4.72e-10 | 11.29133 | 1.534e-09
2018-03-17 15:18 | 325157 | 1200.0019 | 3 | 38 | 4.400383 | 1.504276 | 2.762611 | 4.72e-10 | 11.53052 | 1.534e-09
2018-03-17 15:20 | 325277 | 1320.0003 | 3 | 38 | 4.400355 | 1.288277 | 2.80901 | 4.72e-10 | 11.73469 | 1.534e-09
2018-03-17 15:22 | 325397 | 1440.0003 | 3 | 38 | 4.400339 | 1.110184 | 2.84889 | 4.72e-10 | 11.91018 | 1.534e-09
2018-03-17 15:24 | 325517 | 1560.0019 | 3 | 38 | 4.400333 | 0.9635067 | 2.883379 | 4.72e-10 | 12.06194 | 1.534e-09
2018-03-17 15:26 | 325637 | 1680.0011 | 3 | 38 | 4.400337 | 0.8408833 | 2.913383 | 4.72e-10 | 12.19397 | 1.534e-09
2018-03-17 15:28 | 325757 | 1800.0018 | 3 | 38 | 4.400342 | 0.7375793 | 2.939632 | 4.72e-10 | 12.30947 | 1.534e-09
2018-03-17 15:30 | 325873.3 | 1916.2304 | 3 | 38 | 4.400314 | 0.6519985 | 2.962021 | 4.72e-10 | 12.40799 | 1.534e-09
2018-03-17 15:32 | 325993.3 | 120.0018 | 4 | 38 | 4.351718 | 0 | 2.962021 | 4.72e-10 | 12.40799 | 1.534e-09
2018-03-17 15:34 | 326113.3 | 240.0002 | 4 | 38 | 4.348522 | 0 | 2.962021 | 4.72e-10 | 12.40799 | 1.534e-09
2018-03-17 15:35 | 326173.3 | 300.0016 | 4 | 38 | 4.347514 | 0 | 2.962021 | 4.72e-10 | 12.40799 | 1.534e-09
2018-03-17 15:37 | 326293.4 | 120.0001 | 5 | 38 | 4.168182 | -2.281868 | 2.962021 | 0.0760536 | 12.40799 | 0.3186905
2018-03-17 15:39 | 326413.4 | 240.0018 | 5 | 38 | 4.137605 | -2.281872 | 2.962021 | 0.1521099 | 12.40799 | 0.6345292
2018-03-17 15:41 | 326533.4 | 360.0002 | 5 | 38 | 4.108066 | -2.281884 | 2.962021 | 0.2281627 | 12.40799 | 0.948082
2018-03-17 15:43 | 326653.4 | 480.001 | 5 | 38 | 4.078686 | -2.281872 | 2.962021 | 0.3042183 | 12.40799 | 1.259406
2018-03-17 15:45 | 326773.4 | 600.0018 | 5 | 38 | 4.049458 | -2.281847 | 2.962021 | 0.3802719 | 12.40799 | 1.568493
2018-03-17 15:47 | 326893.4 | 720.001 | 5 | 38 | 4.020475 | -2.281832 | 2.962021 | 0.4563254 | 12.40799 | 1.875365
2018-03-17 15:49 | 327013.4 | 840.0019 | 5 | 38 | 3.991814 | -2.281847 | 2.962021 | 0.5323794 | 12.40799 | 2.180046
2018-03-17 15:51 | 327133.4 | 960.0017 | 5 | 38 | 3.963598 | -2.281847 | 2.962021 | 0.6084308 | 12.40799 | 2.482552
2018-03-17 15:53 | 327253.4 | 1080.0003 | 5 | 38 | 3.935998 | -2.281838 | 2.962021 | 0.684488 | 12.40799 | 2.782958
2018-03-17 15:55 | 327373.4 | 1200.0018 | 5 | 38 | 3.909147 | -2.281837 | 2.962021 | 0.760545 | 12.40799 | 3.081292
2018-03-17 15:57 | 327493.4 | 1320.0018 | 5 | 38 | 3.883166 | -2.281857 | 2.962021 | 0.8365986 | 12.40799 | 3.377604
2018-03-17 15:59 | 327613.4 | 1440.0017 | 5 | 38 | 3.858211 | -2.281901 | 2.962021 | 0.9126536 | 12.40799 | 3.671981
2018-03-17 16:01 | 327733.4 | 1560.0018 | 5 | 38 | 3.834318 | -2.281859 | 2.962021 | 0.9887067 | 12.40799 | 3.964494
2018-03-17 16:03 | 327853.4 | 1680.001 | 5 | 38 | 3.811533 | -2.281859 | 2.962021 | 1.06476 | 12.40799 | 4.255233
2018-03-17 16:05 | 327973.4 | 1800.001 | 5 | 38 | 3.789985 | -2.281893 | 2.962021 | 1.140817 | 12.40799 | 4.544302
2018-03-17 16:07 | 328093.4 | 1920.0009 | 5 | 38 | 3.769743 | -2.281826 | 2.962021 | 1.216872 | 12.40799 | 4.83177
2018-03-17 16:09 | 328213.4 | 2040.0001 | 5 | 38 | 3.750799 | -2.281865 | 2.962021 | 1.292926 | 12.40799 | 5.117745
2018-03-17 16:11 | 328333.4 | 2160.0003 | 5 | 38 | 3.732868 | -2.28184 | 2.962021 | 1.368983 | 12.40799 | 5.402333
2018-03-17 16:13 | 328453.4 | 2280.0017 | 5 | 38 | 3.71579 | -2.281872 | 2.962021 | 1.445039 | 12.40799 | 5.685586
2018-03-17 16:15 | 328573.4 | 2400.0001 | 5 | 38 | 3.699527 | -2.281861 | 2.962021 | 1.521093 | 12.40799 | 5.967563
2018-03-17 16:17 | 328693.4 | 2520.0002 | 5 | 38 | 3.684114 | -2.281856 | 2.962021 | 1.597145 | 12.40799 | 6.24833
2018-03-17 16:19 | 328813.4 | 2640.0002 | 5 | 38 | 3.669649 | -2.28188 | 2.962021 | 1.673202 | 12.40799 | 6.527974
2018-03-17 16:21 | 328933.4 | 2760.0026 | 5 | 38 | 3.656168 | -2.281909 | 2.962021 | 1.749258 | 12.40799 | 6.806556
2018-03-17 16:23 | 329053.4 | 2880.0018 | 5 | 38 | 3.643659 | -2.281895 | 2.962021 | 1.825312 | 12.40799 | 7.084141
2018-03-17 16:25 | 329173.4 | 3000.0018 | 5 | 38 | 3.631897 | -2.281891 | 2.962021 | 1.901368 | 12.40799 | 7.36081
2018-03-17 16:27 | 329293.4 | 3120.0018 | 5 | 38 | 3.620501 | -2.282118 | 2.962021 | 1.977423 | 12.40799 | 7.636601
2018-03-17 16:29 | 329413.4 | 3240.0002 | 5 | 38 | 3.609154 | -2.281868 | 2.962021 | 2.053476 | 12.40799 | 7.91152
2018-03-17 16:31 | 329533.4 | 3360.0002 | 5 | 38 | 3.597496 | -2.281882 | 2.962021 | 2.129532 | 12.40799 | 8.185577
2018-03-17 16:33 | 329653.4 | 3480.0002 | 5 | 38 | 3.585256 | -2.281891 | 2.962021 | 2.205586 | 12.40799 | 8.458721
2018-03-17 16:35 | 329773.4 | 3600.0009 | 5 | 38 | 3.572324 | -2.281837 | 2.962021 | 2.281641 | 12.40799 | 8.730906
2018-03-17 16:37 | 329893.4 | 3720.0002 | 5 | 38 | 3.559021 | -2.281891 | 2.962021 | 2.357691 | 12.40799 | 9.002078
2018-03-17 16:39 | 330013.4 | 3840.0018 | 5 | 38 | 3.545468 | -2.281826 | 2.962021 | 2.433746 | 12.40799 | 9.272248
2018-03-17 16:41 | 330133.4 | 3960.001 | 5 | 38 | 3.531041 | -2.28187 | 2.962021 | 2.509797 | 12.40799 | 9.541346
2018-03-17 16:43 | 330253.4 | 4080.0025 | 5 | 38 | 3.513379 | -2.281921 | 2.962021 | 2.585851 | 12.40799 | 9.809255
2018-03-17 16:45 | 330373.4 | 4200.0018 | 5 | 38 | 3.489993 | -2.281898 | 2.962021 | 2.661901 | 12.40799 | 10.0756
2018-03-17 16:47 | 330493.4 | 4320.0003 | 5 | 38 | 3.457296 | -2.281876 | 2.962021 | 2.737956 | 12.40799 | 10.33986
2018-03-17 16:49 | 330613.4 | 4440.0002 | 5 | 38 | 3.406417 | -2.281893 | 2.962021 | 2.814007 | 12.40799 | 10.60104
2018-03-17 16:51 | 330733.4 | 4560.001 | 5 | 38 | 3.295809 | -2.281891 | 2.962021 | 2.890065 | 12.40799 | 10.85657
2018-03-17 16:53 | 330843.8 | 4670.4104 | 5 | 38 | 2.999987 | -2.281895 | 2.962021 | 2.960042 | 12.40799 | 11.0791
2018-03-17 16:55 | 330963.9 | 120.002 | 6 | 38 | 3.22885 | 0 | 2.962021 | 2.960042 | 12.40799 | 11.0791
2018-03-17 16:57 | 331083.9 | 240.0004 | 6 | 38 | 3.244724 | 0 | 2.962021 | 2.960042 | 12.40799 | 11.0791
2018-03-17 16:58 | 331143.9 | 300.0048 | 6 | 38 | 3.250026 | 0 | 2.962021 | 2.960042 | 12.40799 | 11.0791
2018-03-17 16:58 | 331143.9 | 0.0049 | 7 | 39 | 3.249985 | 0 | 0 | 0 | 0 | 0
2018-03-17 17:00 | 331264 | 120.0002 | 2 | 39 | 3.960137 | 4.889862 | 0.1622997 | 0 | 0.6204461 | 0
2018-03-17 17:02 | 331384 | 240.0019 | 2 | 39 | 4.00846 | 4.889851 | 0.3252819 | 0 | 1.270481 | 0
2018-03-17 17:04 | 331504 | 360.0003 | 2 | 39 | 4.043862 | 4.889883 | 0.4882606 | 0 | 1.926702 | 0
2018-03-17 17:06 | 331624 | 480.001 | 2 | 39 | 4.075727 | 4.889883 | 0.6512446 | 0 | 2.588445 | 0
2018-03-17 17:08 | 331744 | 600.0019 | 2 | 39 | 4.102814 | 4.889896 | 0.8142238 | 0 | 3.254966 | 0
2018-03-17 17:10 | 331864 | 720.001 | 2 | 39 | 4.12684 | 4.889902 | 0.9771959 | 0 | 3.925589 | 0
2018-03-17 17:12 | 331984 | 840.001 | 2 | 39 | 4.151556 | 4.88987 | 1.140174 | 0 | 4.600148 | 0
2018-03-17 17:14 | 332104 | 960.0004 | 2 | 39 | 4.179757 | 4.889881 | 1.303153 | 0 | 5.279009 | 0
2018-03-17 17:16 | 332224 | 1080.0003 | 2 | 39 | 4.200398 | 4.678545 | 1.464851 | 0 | 5.957089 | 0
2018-03-17 17:18 | 332344 | 1200.0011 | 2 | 39 | 4.200387 | 4.140923 | 1.611744 | 0 | 6.574099 | 0
2018-03-17 17:20 | 332464 | 1320.0012 | 2 | 39 | 4.200384 | 3.62697 | 1.741115 | 0 | 7.117505 | 0
2018-03-17 17:22 | 332554.9 | 1410.9048 | 2 | 39 | 4.200387 | 3.259991 | 1.828004 | 0 | 7.482471 | 0
2018-03-17 17:24 | 332674.9 | 120.0011 | 3 | 39 | 4.229772 | 3.259899 | 1.936218 | 0 | 7.938496 | 0
2018-03-17 17:26 | 332794.9 | 240.0009 | 3 | 39 | 4.263399 | 3.259905 | 2.044871 | 0 | 8.399875 | 0
2018-03-17 17:28 | 332914.9 | 360.002 | 3 | 39 | 4.299341 | 3.259918 | 2.153528 | 0 | 8.865057 | 0
2018-03-17 17:30 | 333034.9 | 480.0021 | 3 | 39 | 4.337371 | 3.25993 | 2.262184 | 0 | 9.334255 | 0
2018-03-17 17:32 | 333154.9 | 600.0004 | 3 | 39 | 4.377317 | 3.259878 | 2.370833 | 0 | 9.807661 | 0
2018-03-17 17:34 | 333274.9 | 720.002 | 3 | 39 | 4.400377 | 2.971519 | 2.477203 | 0 | 10.27503 | 0
2018-03-17 17:36 | 333394.9 | 840.002 | 3 | 39 | 4.400383 | 2.48247 | 2.567778 | 0 | 10.6736 | 0
2018-03-17 17:38 | 333514.9 | 960.0011 | 3 | 39 | 4.400367 | 2.08703 | 2.643695 | 0 | 11.00766 | 0
2018-03-17 17:40 | 333634.9 | 1080.002 | 3 | 39 | 4.40036 | 1.765511 | 2.707709 | 0 | 11.28934 | 0
2018-03-17 17:42 | 333754.9 | 1200.0003 | 3 | 39 | 4.400354 | 1.50242 | 2.762016 | 0 | 11.52832 | 0
2018-03-17 17:44 | 333874.9 | 1320.0021 | 3 | 39 | 4.400344 | 1.286922 | 2.808385 | 0 | 11.73236 | 0
2018-03-17 17:46 | 333994.9 | 1440.0006 | 3 | 39 | 4.400329 | 1.109697 | 2.848232 | 0 | 11.9077 | 0
2018-03-17 17:48 | 334114.9 | 1560.0009 | 3 | 39 | 4.400358 | 0.9638405 | 2.882702 | 0 | 12.05938 | 0
2018-03-17 17:50 | 334234.9 | 1680.0014 | 3 | 39 | 4.400309 | 0.839817 | 2.912697 | 0 | 12.19136 | 0
2018-03-17 17:52 | 334354.9 | 1800.0006 | 3 | 39 | 4.400306 | 0.7369118 | 2.93894 | 0 | 12.30684 | 0
2018-03-17 17:54 | 334471 | 1916.0699 | 3 | 39 | 4.40032 | 0.6519852 | 2.961298 | 0 | 12.40523 | 0
2018-03-17 17:56 | 334591 | 120.0002 | 4 | 39 | 4.351727 | 0 | 2.961298 | 0 | 12.40523 | 0
2018-03-17 17:58 | 334711 | 240.0002 | 4 | 39 | 4.348499 | 0 | 2.961298 | 0 | 12.40523 | 0
2018-03-17 17:59 | 334771 | 300.004 | 4 | 39 | 4.347489 | 0 | 2.961298 | 0 | 12.40523 | 0
2018-03-17 18:01 | 334891.1 | 120.0014 | 5 | 39 | 4.168123 | -2.281876 | 2.961298 | 0.07605638 | 12.40523 | 0.3186969
2018-03-17 18:03 | 335011.1 | 240.001 | 5 | 39 | 4.137502 | -2.281905 | 2.961298 | 0.1521124 | 12.40523 | 0.6345276
2018-03-17 18:05 | 335131.1 | 360.0011 | 5 | 39 | 4.107897 | -2.281884 | 2.961298 | 0.2281653 | 12.40523 | 0.9480687
2018-03-17 18:07 | 335251.1 | 480.0003 | 5 | 39 | 4.078469 | -2.281895 | 2.961298 | 0.3042226 | 12.40523 | 1.259385
2018-03-17 18:09 | 335371.1 | 600.0011 | 5 | 39 | 4.049192 | -2.281919 | 2.961298 | 0.3802747 | 12.40523 | 1.568447
2018-03-17 18:11 | 335491.1 | 720.0005 | 5 | 39 | 4.020182 | -2.281903 | 2.961298 | 0.4563305 | 12.40523 | 1.875307
2018-03-17 18:13 | 335611.1 | 840.0004 | 5 | 39 | 3.991503 | -2.281876 | 2.961298 | 0.5323838 | 12.40523 | 2.179962
2018-03-17 18:15 | 335731.1 | 960.0002 | 5 | 39 | 3.963351 | -2.281868 | 2.961298 | 0.608439 | 12.40523 | 2.482463
2018-03-17 18:17 | 335851.1 | 1080.0013 | 5 | 39 | 3.935762 | -2.281847 | 2.961298 | 0.6844947 | 12.40523 | 2.782846
2018-03-17 18:19 | 335971.1 | 1200.0013 | 5 | 39 | 3.908949 | -2.28188 | 2.961298 | 0.760546 | 12.40523 | 3.081142
2018-03-17 18:21 | 336091.1 | 1320.0013 | 5 | 39 | 3.88298 | -2.281872 | 2.961298 | 0.8366002 | 12.40523 | 3.377441
2018-03-17 18:23 | 336211.1 | 1440.0022 | 5 | 39 | 3.858001 | -2.28193 | 2.961298 | 0.9126613 | 12.40523 | 3.671828
2018-03-17 18:25 | 336331.1 | 1560.0006 | 5 | 39 | 3.834162 | -2.281857 | 2.961298 | 0.9887151 | 12.40523 | 3.964331
2018-03-17 18:27 | 336451.1 | 1680.0022 | 5 | 39 | 3.811411 | -2.281859 | 2.961298 | 1.064771 | 12.40523 | 4.25507
2018-03-17 18:29 | 336571.1 | 1800.0015 | 5 | 39 | 3.789887 | -2.281895 | 2.961298 | 1.140825 | 12.40523 | 4.544118
2018-03-17 18:31 | 336691.1 | 1920.0006 | 5 | 39 | 3.769673 | -2.281872 | 2.961298 | 1.21688 | 12.40523 | 4.831581
2018-03-17 18:33 | 336811.1 | 2040 | 5 | 39 | 3.750758 | -2.281842 | 2.961298 | 1.292937 | 12.40523 | 5.117561
2018-03-17 18:35 | 336931.1 | 2160 | 5 | 39 | 3.732871 | -2.28184 | 2.961298 | 1.368991 | 12.40523 | 5.402137
2018-03-17 18:37 | 337051.1 | 2280.0016 | 5 | 39 | 3.715823 | -2.281845 | 2.961298 | 1.445046 | 12.40523 | 5.685389
2018-03-17 18:39 | 337171.1 | 2400.0023 | 5 | 39 | 3.699565 | -2.281816 | 2.961298 | 1.5211 | 12.40523 | 5.967368
2018-03-17 18:41 | 337291.1 | 2520.0024 | 5 | 39 | 3.684197 | -2.281832 | 2.961298 | 1.597156 | 12.40523 | 6.248151
2018-03-17 18:43 | 337411.1 | 2640.0017 | 5 | 39 | 3.66976 | -2.281903 | 2.961298 | 1.67321 | 12.40523 | 6.527794
2018-03-17 18:45 | 337531.1 | 2760.0016 | 5 | 39 | 3.656312 | -2.281886 | 2.961298 | 1.749254 | 12.40523 | 6.806343
2018-03-17 18:47 | 337651.1 | 2880.0009 | 5 | 39 | 3.643836 | -2.281893 | 2.961298 | 1.825319 | 12.40523 | 7.083978
2018-03-17 18:49 | 337771.1 | 3000.0008 | 5 | 39 | 3.632078 | -2.28188 | 2.961298 | 1.90137 | 12.40523 | 7.360644
2018-03-17 18:51 | 337891.1 | 3120 | 5 | 39 | 3.620665 | -2.281882 | 2.961298 | 1.977424 | 12.40523 | 7.636443
2018-03-17 18:53 | 338011.1 | 3240.0002 | 5 | 39 | 3.609297 | -2.281897 | 2.961298 | 2.053483 | 12.40523 | 7.911398
2018-03-17 18:55 | 338131.1 | 3360.0004 | 5 | 39 | 3.597625 | -2.281897 | 2.961298 | 2.129537 | 12.40523 | 8.185459
2018-03-17 18:57 | 338251.1 | 3480.0002 | 5 | 39 | 3.585353 | -2.281849 | 2.961298 | 2.205592 | 12.40523 | 8.458612
2018-03-17 18:59 | 338371.1 | 3600.001 | 5 | 39 | 3.572357 | -2.281895 | 2.961298 | 2.281646 | 12.40523 | 8.730803
2018-03-17 19:01 | 338491.1 | 3720.0011 | 5 | 39 | 3.559012 | -2.281849 | 2.961298 | 2.357688 | 12.40523 | 9.001949
2018-03-17 19:03 | 338611.1 | 3840.0004 | 5 | 39 | 3.545406 | -2.281905 | 2.961298 | 2.43375 | 12.40523 | 9.272139
2018-03-17 19:05 | 338731.1 | 3960.0011 | 5 | 39 | 3.53096 | -2.281872 | 2.961298 | 2.509804 | 12.40523 | 9.541243
2018-03-17 19:07 | 338851.1 | 4080.0011 | 5 | 39 | 3.513215 | -2.281919 | 2.961298 | 2.585856 | 12.40523 | 9.809135
2018-03-17 19:09 | 338971.1 | 4200.0004 | 5 | 39 | 3.489769 | -2.281893 | 2.961298 | 2.661909 | 12.40523 | 10.07548
2018-03-17 19:11 | 339091.1 | 4320.003 | 5 | 39 | 3.456963 | -2.281903 | 2.961298 | 2.737961 | 12.40523 | 10.33971
2018-03-17 19:13 | 339211.1 | 4440.0005 | 5 | 39 | 3.405792 | -2.28193 | 2.961298 | 2.814016 | 12.40523 | 10.60086
2018-03-17 19:15 | 339331.1 | 4560.0014 | 5 | 39 | 3.294233 | -2.281916 | 2.961298 | 2.890073 | 12.40523 | 10.85631
2018-03-17 19:16 | 339440.4 | 4669.3179 | 5 | 39 | 2.999988 | -2.281876 | 2.961298 | 2.959355 | 12.40523 | 11.07655
2018-03-17 19:18 | 339560.5 | 120.0006 | 6 | 39 | 3.229008 | 0 | 2.961298 | 2.959362 | 12.40523 | 11.07658
2018-03-17 19:20 | 339680.5 | 240.0011 | 6 | 39 | 3.244917 | 0 | 2.961298 | 2.959362 | 12.40523 | 11.07658
2018-03-17 19:21 | 339740.5 | 300.0025 | 6 | 39 | 3.250188 | 0 | 2.961298 | 2.959362 | 12.40523 | 11.07658
2018-03-17 19:21 | 339740.5 | 0.0024 | 7 | 40 | 3.250272 | 0 | 0 | 0 | 0 | 0
2018-03-17 19:23 | 339860.6 | 120.0002 | 2 | 40 | 3.959841 | 4.889927 | 0.162302 | 0 | 0.6204296 | 0
2018-03-17 19:25 | 339980.6 | 240.0003 | 2 | 40 | 4.008262 | 4.889858 | 0.3252833 | 0 | 1.270421 | 0
2018-03-17 19:27 | 340100.6 | 360.0019 | 2 | 40 | 4.043663 | 4.88987 | 0.4882694 | 0 | 1.926641 | 0
2018-03-17 19:29 | 340220.6 | 480.0018 | 2 | 40 | 4.075574 | 4.889854 | 0.6512443 | 0 | 2.588315 | 0
2018-03-17 19:31 | 340340.6 | 600.0004 | 2 | 40 | 4.102673 | 4.889856 | 0.8142229 | 0 | 3.254811 | 0
2018-03-17 19:33 | 340460.6 | 720.0006 | 2 | 40 | 4.126776 | 4.889923 | 0.9771976 | 0 | 3.925432 | 0
2018-03-17 19:35 | 340580.6 | 840.0004 | 2 | 40 | 4.151624 | 4.889904 | 1.140181 | 0 | 4.600015 | 0
2018-03-17 19:37 | 340700.6 | 960.002 | 2 | 40 | 4.179907 | 4.889929 | 1.303166 | 0 | 5.278913 | 0
2018-03-17 19:39 | 340820.6 | 1080.0022 | 2 | 40 | 4.200387 | 4.676968 | 1.464837 | 0 | 5.956901 | 0
2018-03-17 19:41 | 340940.6 | 1200.0006 | 2 | 40 | 4.200386 | 4.13891 | 1.611676 | 0 | 6.573677 | 0
2018-03-17 19:43 | 341060.6 | 1320.0007 | 2 | 40 | 4.200386 | 3.625826 | 1.740998 | 0 | 7.11688 | 0
2018-03-17 19:45 | 341151.1 | 1410.5499 | 2 | 40 | 4.200387 | 3.259995 | 1.827535 | 0 | 7.480367 | 0
2018-03-17 19:47 | 341271.2 | 120.0004 | 3 | 40 | 4.229795 | 3.259899 | 1.93575 | 0 | 7.936397 | 0
2018-03-17 19:49 | 341391.2 | 240.0012 | 3 | 40 | 4.263463 | 3.259846 | 2.044405 | 0 | 8.397789 | 0
2018-03-17 19:51 | 341511.2 | 360.0005 | 3 | 40 | 4.299399 | 3.259912 | 2.153057 | 0 | 8.862958 | 0
2018-03-17 19:53 | 341631.2 | 480.0005 | 3 | 40 | 4.337415 | 3.259832 | 2.261706 | 0 | 9.332132 | 0
2018-03-17 19:55 | 341751.2 | 600.0013 | 3 | 40 | 4.37721 | 3.259903 | 2.370365 | 0 | 9.805578 | 0
2018-03-17 19:57 | 341871.2 | 720.0012 | 3 | 40 | 4.400386 | 2.976622 | 2.47683 | 0 | 10.27335 | 0
2018-03-17 19:59 | 341991.2 | 840.0014 | 3 | 40 | 4.400378 | 2.484991 | 2.567527 | 0 | 10.67245 | 0
2018-03-17 20:01 | 342111.2 | 960.0014 | 3 | 40 | 4.400358 | 2.087793 | 2.643502 | 0 | 11.00677 | 0
2018-03-17 20:03 | 342231.2 | 1080.0023 | 3 | 40 | 4.400358 | 1.764837 | 2.707521 | 0 | 11.28847 | 0
2018-03-17 20:05 | 342351.2 | 1200.0024 | 3 | 40 | 4.400348 | 1.501986 | 2.761816 | 0 | 11.52739 | 0
2018-03-17 20:07 | 342471.2 | 1320.0007 | 3 | 40 | 4.400354 | 1.287449 | 2.808182 | 0 | 11.73141 | 0
2018-03-17 20:09 | 342591.2 | 1440.0023 | 3 | 40 | 4.400346 | 1.110483 | 2.848035 | 0 | 11.90678 | 0
2018-03-17 20:11 | 342711.2 | 1560.0015 | 3 | 40 | 4.400331 | 0.963047 | 2.882515 | 0 | 12.05851 | 0
2018-03-17 20:13 | 342831.2 | 1680.0007 | 3 | 40 | 4.400287 | 0.8399467 | 2.912523 | 0 | 12.19055 | 0
2018-03-17 20:15 | 342951.2 | 1800.0024 | 3 | 40 | 4.4003 | 0.7373161 | 2.938779 | 0 | 12.30609 | 0
2018-03-17 20:17 | 343068.3 | 1917.1877 | 3 | 40 | 4.400329 | 0.6519966 | 2.961356 | 0 | 12.40543 | 0
2018-03-17 20:19 | 343188.4 | 120.0017 | 4 | 40 | 4.351794 | 0 | 2.961356 | 0 | 12.40543 | 0
2018-03-17 20:21 | 343308.4 | 240.0002 | 4 | 40 | 4.348578 | 0 | 2.961356 | 0 | 12.40543 | 0
2018-03-17 20:22 | 343368.4 | 300.004 | 4 | 40 | 4.347578 | 0 | 2.961356 | 0 | 12.40543 | 0
2018-03-17 20:24 | 343488.5 | 120.0019 | 5 | 40 | 4.168446 | -2.281851 | 2.961356 | 0.07605483 | 12.40543 | 0.3187137
2018-03-17 20:26 | 343608.5 | 240.0007 | 5 | 40 | 4.137835 | -2.281874 | 2.961356 | 0.1521066 | 12.40543 | 0.6345518
2018-03-17 20:28 | 343728.5 | 360.001 | 5 | 40 | 4.108223 | -2.281918 | 2.961356 | 0.2281667 | 12.40543 | 0.9481474
2018-03-17 20:30 | 343848.5 | 480.0018 | 5 | 40 | 4.078765 | -2.281874 | 2.961356 | 0.3042227 | 12.40543 | 1.259481
2018-03-17 20:32 | 343968.5 | 600.001 | 5 | 40 | 4.049492 | -2.281926 | 2.961356 | 0.3802754 | 12.40543 | 1.568568
2018-03-17 20:34 | 344088.5 | 720.0018 | 5 | 40 | 4.020467 | -2.281895 | 2.961356 | 0.4563298 | 12.40543 | 1.875444
2018-03-17 20:36 | 344208.5 | 840.0002 | 5 | 40 | 3.991786 | -2.281882 | 2.961356 | 0.5323862 | 12.40543 | 2.180134
2018-03-17 20:38 | 344328.5 | 960.0003 | 5 | 40 | 3.963626 | -2.281824 | 2.961356 | 0.6084412 | 12.40543 | 2.482655
2018-03-17 20:40 | 344448.5 | 1080.0003 | 5 | 40 | 3.936038 | -2.281832 | 2.961356 | 0.6844943 | 12.40543 | 2.783047
2018-03-17 20:42 | 344568.5 | 1200.0012 | 5 | 40 | 3.909204 | -2.281832 | 2.961356 | 0.7605506 | 12.40543 | 3.08138
2018-03-17 20:44 | 344688.5 | 1320.0004 | 5 | 40 | 3.883262 | -2.28183 | 2.961356 | 0.8366042 | 12.40543 | 3.377697
2018-03-17 20:46 | 344808.5 | 1440.0004 | 5 | 40 | 3.858291 | -2.281842 | 2.961356 | 0.9126616 | 12.40543 | 3.672091
2018-03-17 20:48 | 344928.5 | 1560.002 | 5 | 40 | 3.834415 | -2.281868 | 2.961356 | 0.9887176 | 12.40543 | 3.964622
2018-03-17 20:50 | 345048.5 | 1680.002 | 5 | 40 | 3.811675 | -2.281882 | 2.961356 | 1.064772 | 12.40543 | 4.255375
2018-03-17 20:52 | 345168.5 | 1800.0013 | 5 | 40 | 3.790044 | -2.281893 | 2.961356 | 1.140826 | 12.40543 | 4.544435
2018-03-17 20:54 | 345288.5 | 1920.0005 | 5 | 40 | 3.769803 | -2.281865 | 2.961356 | 1.216879 | 12.40543 | 4.831902
2018-03-17 20:56 | 345408.5 | 2040.0013 | 5 | 40 | 3.750884 | -2.281874 | 2.961356 | 1.292935 | 12.40543 | 5.117894
2018-03-17 20:58 | 345528.5 | 2160.0006 | 5 | 40 | 3.732983 | -2.281888 | 2.961356 | 1.36899 | 12.40543 | 5.40248
2018-03-17 21:00 | 345648.5 | 2280.0008 | 5 | 40 | 3.715904 | -2.281845 | 2.961356 | 1.445044 | 12.40543 | 5.685733
2018-03-17 21:02 | 345768.5 | 2400.0014 | 5 | 40 | 3.699619 | -2.281891 | 2.961356 | 1.521099 | 12.40543 | 5.967721
2018-03-17 21:04 | 345888.5 | 2520.0006 | 5 | 40 | 3.684176 | -2.281872 | 2.961356 | 1.597156 | 12.40543 | 6.24851
2018-03-17 21:06 | 346008.5 | 2640.0009 | 5 | 40 | 3.669727 | -2.281919 | 2.961356 | 1.673209 | 12.40543 | 6.528149
2018-03-17 21:08 | 346128.5 | 2760.0001 | 5 | 40 | 3.656281 | -2.281893 | 2.961356 | 1.749265 | 12.40543 | 6.806734
2018-03-17 21:10 | 346248.5 | 2880.0018 | 5 | 40 | 3.643765 | -2.281914 | 2.961356 | 1.825324 | 12.40543 | 7.084344
2018-03-17 21:12 | 346368.5 | 3000.0007 | 5 | 40 | 3.632004 | -2.28188 | 2.961356 | 1.901375 | 12.40543 | 7.361008
2018-03-17 21:14 | 346488.5 | 3120.0016 | 5 | 40 | 3.620633 | -2.28184 | 2.961356 | 1.977434 | 12.40543 | 7.63682
2018-03-17 21:16 | 346608.5 | 3240.0016 | 5 | 40 | 3.609248 | -2.281835 | 2.961356 | 2.053488 | 12.40543 | 7.91175
2018-03-17 21:18 | 346728.5 | 3360.0016 | 5 | 40 | 3.597561 | -2.281884 | 2.961356 | 2.129546 | 12.40543 | 8.18582
2018-03-17 21:20 | 346848.5 | 3480.0008 | 5 | 40 | 3.585284 | -2.281863 | 2.961356 | 2.205597 | 12.40543 | 8.458957
2018-03-17 21:22 | 346968.5 | 3600.0017 | 5 | 40 | 3.572303 | -2.281893 | 2.961356 | 2.281652 | 12.40543 | 8.731145
2018-03-17 21:24 | 347088.5 | 3720.0008 | 5 | 40 | 3.55893 | -2.281882 | 2.961356 | 2.3577 | 12.40543 | 9.002304
2018-03-17 21:26 | 347208.5 | 3840.0001 | 5 | 40 | 3.545333 | -2.281856 | 2.961356 | 2.433755 | 12.40543 | 9.272466
2018-03-17 21:28 | 347328.5 | 3960.0018 | 5 | 40 | 3.530864 | -2.281926 | 2.961356 | 2.509808 | 12.40543 | 9.541557
2018-03-17 21:30 | 347448.5 | 4080.0019 | 5 | 40 | 3.513129 | -2.28187 | 2.961356 | 2.58586 | 12.40543 | 9.809443
2018-03-17 21:32 | 347568.5 | 4200.001 | 5 | 40 | 3.48965 | -2.281921 | 2.961356 | 2.661911 | 12.40543 | 10.07577
2018-03-17 21:34 | 347688.5 | 4320.0011 | 5 | 40 | 3.456833 | -2.281914 | 2.961356 | 2.737968 | 12.40543 | 10.34001
2018-03-17 21:36 | 347808.5 | 4440.0011 | 5 | 40 | 3.405639 | -2.281895 | 2.961356 | 2.814024 | 12.40543 | 10.60116
2018-03-17 21:38 | 347928.5 | 4560.0011 | 5 | 40 | 3.293956 | -2.281891 | 2.961356 | 2.890078 | 12.40543 | 10.85658
2018-03-17 21:40 | 348037.7 | 4669.1865 | 5 | 40 | 2.999967 | -2.281893 | 2.961356 | 2.959281 | 12.40543 | 11.07656
2018-03-17 21:42 | 348157.7 | 120.0016 | 6 | 40 | 3.229469 | 0 | 2.961356 | 2.959281 | 12.40543 | 11.07656
2018-03-17 21:44 | 348277.7 | 240.001 | 6 | 40 | 3.245411 | 0 | 2.961356 | 2.959281 | 12.40543 | 11.07656
2018-03-17 21:45 | 348337.7 | 300.0022 | 6 | 40 | 3.250715 | 0 | 2.961356 | 2.959281 | 12.40543 | 11.07656
2018-03-17 21:45 | 348337.7 | 0.0023 | 7 | 41 | 3.250667 | 0 | 0 | 0 | 0 | 0
2018-03-17 21:47 | 348457.8 | 120.0011 | 2 | 41 | 3.96017 | 4.889944 | 0.162305 | 0 | 0.620518 | 0
2018-03-17 21:49 | 348577.8 | 240.0003 | 2 | 41 | 4.00854 | 4.889893 | 0.3252911 | 0 | 1.270575 | 0
2018-03-17 21:51 | 348697.8 | 360.0009 | 2 | 41 | 4.043975 | 4.889925 | 0.4882672 | 0 | 1.926802 | 0
2018-03-17 21:53 | 348817.8 | 480.0012 | 2 | 41 | 4.075901 | 4.889847 | 0.651258 | 0 | 2.588594 | 0
2018-03-17 21:55 | 348937.8 | 600.002 | 2 | 41 | 4.102972 | 4.889874 | 0.8142332 | 0 | 3.255123 | 0
2018-03-17 21:57 | 349057.8 | 720.0004 | 2 | 41 | 4.126906 | 4.88986 | 0.977212 | 0 | 3.925792 | 0
2018-03-17 21:59 | 349177.8 | 840.002 | 2 | 41 | 4.151617 | 4.889866 | 1.140191 | 0 | 4.600369 | 0
2018-03-17 22:01 | 349297.8 | 960.0005 | 2 | 41 | 4.179938 | 4.889839 | 1.303165 | 0 | 5.279227 | 0
2018-03-17 22:03 | 349417.8 | 1080.0006 | 2 | 41 | 4.200385 | 4.677177 | 1.46484 | 0 | 5.957234 | 0
2018-03-17 22:05 | 349537.8 | 1200.0022 | 2 | 41 | 4.200379 | 4.138676 | 1.611704 | 0 | 6.57412 | 0
2018-03-17 22:07 | 349657.8 | 1320.0023 | 2 | 41 | 4.200366 | 3.624533 | 1.741017 | 0 | 7.117282 | 0
2018-03-17 22:08 | 349748 | 1410.2492 | 2 | 41 | 4.200366 | 3.259987 | 1.82727 | 0 | 7.479578 | 0
2018-03-17 22:10 | 349868.1 | 120.0019 | 3 | 41 | 4.229756 | 3.259882 | 1.935484 | 0 | 7.935596 | 0
2018-03-17 22:12 | 349988.1 | 240.0019 | 3 | 41 | 4.263466 | 3.259817 | 2.044136 | 0 | 8.39698 | 0
2018-03-17 22:14 | 350108.1 | 360.0019 | 3 | 41 | 4.299524 | 3.259901 | 2.152789 | 0 | 8.862156 | 0
2018-03-17 22:16 | 350228.1 | 480.0019 | 3 | 41 | 4.337632 | 3.259865 | 2.261439 | 0 | 9.331353 | 0
2018-03-17 22:18 | 350348.1 | 600.0004 | 3 | 41 | 4.377487 | 3.259861 | 2.370092 | 0 | 9.804802 | 0
2018-03-17 22:20 | 350468.1 | 720.0019 | 3 | 41 | 4.400402 | 2.973343 | 2.476492 | 0 | 10.2723 | 0
2018-03-17 22:22 | 350588.1 | 840.0003 | 3 | 41 | 4.400359 | 2.482302 | 2.567098 | 0 | 10.671 | 0
2018-03-17 22:24 | 350708.1 | 960.0004 | 3 | 41 | 4.400377 | 2.087296 | 2.643024 | 0 | 11.00511 | 0
2018-03-17 22:26 | 350828.1 | 1080.0013 | 3 | 41 | 4.400384 | 1.765497 | 2.707039 | 0 | 11.28679 | 0
2018-03-17 22:28 | 350948.1 | 1200.002 | 3 | 41 | 4.400371 | 1.502829 | 2.761342 | 0 | 11.52575 | 0
2018-03-17 22:30 | 351068.1 | 1320.0004 | 3 | 41 | 4.400362 | 1.287201 | 2.807705 | 0 | 11.72976 | 0
2018-03-17 22:32 | 351188.1 | 1440.0015 | 3 | 41 | 4.400348 | 1.109983 | 2.847555 | 0 | 11.90512 | 0
2018-03-17 22:34 | 351308.1 | 1560.0022 | 3 | 41 | 4.400337 | 0.9628773 | 2.882025 | 0 | 12.05679 | 0
2018-03-17 22:36 | 351428.1 | 1680.0014 | 3 | 41 | 4.400338 | 0.8405399 | 2.912021 | 0 | 12.18879 | 0
2018-03-17 22:38 | 351548.1 | 1800.0022 | 3 | 41 | 4.400337 | 0.7377853 | 2.938262 | 0 | 12.30426 | 0
2018-03-17 22:40 | 351665 | 1916.8708 | 3 | 41 | 4.400339 | 0.6519947 | 2.960772 | 0 | 12.40331 | 0
2018-03-17 22:42 | 351785 | 119.9999 | 4 | 41 | 4.351789 | 0 | 2.960772 | 0 | 12.40331 | 0
2018-03-17 22:44 | 351905 | 240.0009 | 4 | 41 | 4.348577 | 0 | 2.960772 | 0 | 12.40331 | 0
2018-03-17 22:45 | 351965 | 300.0007 | 4 | 41 | 4.347583 | 0 | 2.960772 | 0 | 12.40331 | 0
2018-03-17 22:47 | 352085.1 | 120.0002 | 5 | 41 | 4.168297 | -2.281911 | 2.960772 | 0.07605538 | 12.40331 | 0.3187058
2018-03-17 22:49 | 352205.1 | 240.0009 | 5 | 41 | 4.137641 | -2.281895 | 2.960772 | 0.1521135 | 12.40331 | 0.6345584
2018-03-17 22:51 | 352325.1 | 360.0011 | 5 | 41 | 4.10802 | -2.281893 | 2.960772 | 0.2281721 | 12.40331 | 0.9481331
2018-03-17 22:53 | 352445.1 | 480.0019 | 5 | 41 | 4.078539 | -2.281918 | 2.960772 | 0.3042278 | 12.40331 | 1.25945
2018-03-17 22:55 | 352565.1 | 600.0004 | 5 | 41 | 4.049253 | -2.281937 | 2.960772 | 0.380283 | 12.40331 | 1.568529
2018-03-17 22:57 | 352685.1 | 720.002 | 5 | 41 | 4.020184 | -2.281932 | 2.960772 | 0.4563392 | 12.40331 | 1.875393
2018-03-17 22:59 | 352805.1 | 840.002 | 5 | 41 | 3.991502 | -2.281951 | 2.960772 | 0.5323946 | 12.40331 | 2.180056
2018-03-17 23:01 | 352925.1 | 960.002 | 5 | 41 | 3.963313 | -2.281893 | 2.960772 | 0.6084513 | 12.40331 | 2.48256
2018-03-17 23:03 | 353045.1 | 1080.0004 | 5 | 41 | 3.93572 | -2.281909 | 2.960772 | 0.6845052 | 12.40331 | 2.782932
2018-03-17 23:05 | 353165.1 | 1200.0013 | 5 | 41 | 3.908873 | -2.281886 | 2.960772 | 0.7605608 | 12.40331 | 3.081239
2018-03-17 23:07 | 353285.1 | 1320.0021 | 5 | 41 | 3.882936 | -2.281895 | 2.960772 | 0.8366165 | 12.40331 | 3.37754
2018-03-17 23:09 | 353405.1 | 1440.0013 | 5 | 41 | 3.857965 | -2.281886 | 2.960772 | 0.9126697 | 12.40331 | 3.671893
2018-03-17 23:11 | 353525.1 | 1560.0021 | 5 | 41 | 3.834116 | -2.281878 | 2.960772 | 0.988726 | 12.40331 | 3.964402
2018-03-17 23:13 | 353645.1 | 1680.0013 | 5 | 41 | 3.811317 | -2.281876 | 2.960772 | 1.064783 | 12.40331 | 4.255137
2018-03-17 23:15 | 353765.1 | 1800.0022 | 5 | 41 | 3.789746 | -2.281934 | 2.960772 | 1.14084 | 12.40331 | 4.544189
2018-03-17 23:17 | 353885.1 | 1920.0021 | 5 | 41 | 3.769499 | -2.281905 | 2.960772 | 1.216896 | 12.40331 | 4.831641
2018-03-17 23:19 | 354005.1 | 2040.0022 | 5 | 41 | 3.750562 | -2.281888 | 2.960772 | 1.292949 | 12.40331 | 5.117594
2018-03-17 23:21 | 354125.1 | 2160.0022 | 5 | 41 | 3.732659 | -2.281891 | 2.960772 | 1.369006 | 12.40331 | 5.402165
2018-03-17 23:23 | 354245.1 | 2280.0023 | 5 | 41 | 3.715597 | -2.281884 | 2.960772 | 1.445062 | 12.40331 | 5.685402
2018-03-17 23:25 | 354365.1 | 2400.0023 | 5 | 41 | 3.699333 | -2.281905 | 2.960772 | 1.521119 | 12.40331 | 5.967378
2018-03-17 23:27 | 354485.1 | 2520.0023 | 5 | 41 | 3.683942 | -2.281898 | 2.960772 | 1.597174 | 12.40331 | 6.24814
2018-03-17 23:29 | 354605.1 | 2640.0008 | 5 | 41 | 3.669487 | -2.281932 | 2.960772 | 1.673231 | 12.40331 | 6.527776
2018-03-17 23:31 | 354725.1 | 2760.0016 | 5 | 41 | 3.65606 | -2.281891 | 2.960772 | 1.749284 | 12.40331 | 6.806332
2018-03-17 23:33 | 354845.1 | 2880.0016 | 5 | 41 | 3.643543 | -2.281909 | 2.960772 | 1.825342 | 12.40331 | 7.083924
2018-03-17 23:35 | 354965.1 | 3000.0024 | 5 | 41 | 3.631799 | -2.281882 | 2.960772 | 1.901397 | 12.40331 | 7.360583
2018-03-17 23:37 | 355085.1 | 3120.0016 | 5 | 41 | 3.620441 | -2.281924 | 2.960772 | 1.977453 | 12.40331 | 7.636372
2018-03-17 23:39 | 355205.1 | 3240.0001 | 5 | 41 | 3.609039 | -2.281886 | 2.960772 | 2.053509 | 12.40331 | 7.911294
2018-03-17 23:41 | 355325.1 | 3360.0009 | 5 | 41 | 3.597336 | -2.28187 | 2.960772 | 2.129562 | 12.40331 | 8.18533
2018-03-17 23:43 | 355445.1 | 3480.0001 | 5 | 41 | 3.585066 | -2.28194 | 2.960772 | 2.205619 | 12.40331 | 8.458472
2018-03-17 23:45 | 355565.1 | 3600.0009 | 5 | 41 | 3.572067 | -2.281865 | 2.960772 | 2.281674 | 12.40331 | 8.730641
2018-03-17 23:47 | 355685.1 | 3720.0001 | 5 | 41 | 3.558718 | -2.281897 | 2.960772 | 2.357725 | 12.40331 | 9.001795
2018-03-17 23:49 | 355805.1 | 3840.001 | 5 | 41 | 3.545077 | -2.281909 | 2.960772 | 2.433777 | 12.40331 | 9.271924
2018-03-17 23:51 | 355925.1 | 3960.0016 | 5 | 41 | 3.530575 | -2.281924 | 2.960772 | 2.509833 | 12.40331 | 9.541013
2018-03-17 23:53 | 356045.1 | 4080.0002 | 5 | 41 | 3.512779 | -2.281907 | 2.960772 | 2.585884 | 12.40331 | 9.808869
2018-03-17 23:55 | 356165.1 | 4200.0009 | 5 | 41 | 3.489253 | -2.281884 | 2.960772 | 2.661941 | 12.40331 | 10.07519
2018-03-17 23:57 | 356285.1 | 4320.0019 | 5 | 41 | 3.456295 | -2.281888 | 2.960772 | 2.737994 | 12.40331 | 10.33938
2018-03-17 23:59 | 356405.1 | 4440.0004 | 5 | 41 | 3.404824 | -2.281895 | 2.960772 | 2.814048 | 12.40331 | 10.60047
2018-03-18 00:01 | 356525.1 | 4560.0019 | 5 | 41 | 3.292287 | -2.28183 | 2.960772 | 2.890107 | 12.40331 | 10.85583
2018-03-18 00:03 | 356633.2 | 4668.1553 | 5 | 41 | 2.999976 | -2.281907 | 2.960772 | 2.958653 | 12.40331 | 11.07363
2018-03-18 00:05 | 356753.3 | 120.001 | 6 | 41 | 3.230133 | 0 | 2.960772 | 2.958653 | 12.40331 | 11.07363
2018-03-18 00:07 | 356873.3 | 240.0012 | 6 | 41 | 3.246125 | 0 | 2.960772 | 2.958653 | 12.40331 | 11.07363
2018-03-18 00:08 | 356933.3 | 300.0033 | 6 | 41 | 3.251421 | 0 | 2.960772 | 2.958653 | 12.40331 | 11.07363
2018-03-18 00:08 | 356933.3 | 0.0024 | 7 | 42 | 3.251317 | 0 | 0 | 0 | 0 | 0
2018-03-18 00:10 | 357053.4 | 120.0003 | 2 | 42 | 3.960579 | 4.889877 | 0.1623009 | 0 | 0.6206009 | 0
2018-03-18 00:12 | 357173.4 | 240.0004 | 2 | 42 | 4.008879 | 4.889904 | 0.3252823 | 0 | 1.270694 | 0
2018-03-18 00:14 | 357293.4 | 360.0012 | 2 | 42 | 4.044291 | 4.889896 | 0.4882591 | 0 | 1.92698 | 0
2018-03-18 00:16 | 357413.4 | 480.0004 | 2 | 42 | 4.076186 | 4.889908 | 0.6512498 | 0 | 2.588825 | 0
2018-03-18 00:18 | 357533.4 | 600.0003 | 2 | 42 | 4.103214 | 4.889853 | 0.8142226 | 0 | 3.255391 | 0
2018-03-18 00:20 | 357653.4 | 720.0003 | 2 | 42 | 4.127203 | 4.889885 | 0.9772069 | 0 | 3.926126 | 0
2018-03-18 00:22 | 357773.4 | 840.002 | 2 | 42 | 4.151967 | 4.889923 | 1.140182 | 0 | 4.600739 | 0
2018-03-18 00:24 | 357893.4 | 960.0004 | 2 | 42 | 4.180332 | 4.88986 | 1.303166 | 0 | 5.279701 | 0
2018-03-18 00:26 | 358013.4 | 1080.0007 | 2 | 42 | 4.200388 | 4.668909 | 1.464738 | 0 | 5.957318 | 0
2018-03-18 00:28 | 358133.4 | 1200.0022 | 2 | 42 | 4.200407 | 4.133327 | 1.611361 | 0 | 6.573192 | 0
2018-03-18 00:30 | 358253.4 | 1320.0014 | 2 | 42 | 4.200395 | 3.620977 | 1.740492 | 0 | 7.115592 | 0
2018-03-18 00:31 | 358342.8 | 1409.3867 | 2 | 42 | 4.200397 | 3.259989 | 1.825855 | 0 | 7.474146 | 0
2018-03-18 00:33 | 358462.8 | 120.0026 | 3 | 42 | 4.229867 | 3.259901 | 1.934071 | 0 | 7.930186 | 0
2018-03-18 00:35 | 358582.8 | 240.001 | 3 | 42 | 4.26353 | 3.259888 | 2.042721 | 0 | 8.391564 | 0
2018-03-18 00:37 | 358702.8 | 360.0018 | 3 | 42 | 4.299526 | 3.259884 | 2.151378 | 0 | 8.856766 | 0
2018-03-18 00:39 | 358822.8 | 480.0013 | 3 | 42 | 4.337597 | 3.259899 | 2.26003 | 0 | 9.325969 | 0
2018-03-18 00:41 | 358942.8 | 600.0005 | 3 | 42 | 4.377436 | 3.25993 | 2.36869 | 0 | 9.799441 | 0
2018-03-18 00:43 | 359062.8 | 720.0004 | 3 | 42 | 4.400389 | 2.973387 | 2.475091 | 0 | 10.26695 | 0
2018-03-18 00:45 | 359182.8 | 840.0011 | 3 | 42 | 4.40038 | 2.482979 | 2.565701 | 0 | 10.66567 | 0
2018-03-18 00:47 | 359302.8 | 960.0019 | 3 | 42 | 4.400359 | 2.087677 | 2.641644 | 0 | 10.99984 | 0
2018-03-18 00:49 | 359422.8 | 1080.0012 | 3 | 42 | 4.400364 | 1.765898 | 2.705678 | 0 | 11.28161 | 0
2018-03-18 00:51 | 359542.8 | 1200.0003 | 3 | 42 | 4.400336 | 1.502987 | 2.760006 | 0 | 11.52068 | 0
2018-03-18 00:53 | 359662.8 | 1320.0018 | 3 | 42 | 4.400353 | 1.288095 | 2.806401 | 0 | 11.72483 | 0
2018-03-18 00:55 | 359782.8 | 1440.0003 | 3 | 42 | 4.400365 | 1.111216 | 2.846284 | 0 | 11.90033 | 0
2018-03-18 00:57 | 359902.8 | 1560.0004 | 3 | 42 | 4.400352 | 0.9642925 | 2.880782 | 0 | 12.05213 | 0
2018-03-18 00:59 | 360022.8 | 1680.0013 | 3 | 42 | 4.400342 | 0.8414059 | 2.910807 | 0 | 12.18425 | 0
2018-03-18 01:01 | 360142.8 | 1800.0004 | 3 | 42 | 4.400359 | 0.7387314 | 2.937075 | 0 | 12.29984 | 0
2018-03-18 01:03 | 360259.5 | 1916.6306 | 3 | 42 | 4.400305 | 0.6519985 | 2.959561 | 0 | 12.39879 | 0
2018-03-18 01:05 | 360379.5 | 120.0003 | 4 | 42 | 4.351656 | 0 | 2.959561 | 0 | 12.39879 | 0
2018-03-18 01:07 | 360499.5 | 240.0012 | 4 | 42 | 4.348405 | 0 | 2.959561 | 0 | 12.39879 | 0
2018-03-18 01:08 | 360559.5 | 300.0026 | 4 | 42 | 4.347406 | 0 | 2.959561 | 0 | 12.39879 | 0
2018-03-18 01:10 | 360679.6 | 120.0018 | 5 | 42 | 4.167872 | -2.281932 | 2.959561 | 0.07605698 | 12.39879 | 0.3186837
2018-03-18 01:12 | 360799.6 | 240.0003 | 5 | 42 | 4.137219 | -2.281914 | 2.959561 | 0.1521118 | 12.39879 | 0.6344895
2018-03-18 01:14 | 360919.6 | 360.0012 | 5 | 42 | 4.107547 | -2.281897 | 2.959561 | 0.2281695 | 12.39879 | 0.9480266
2018-03-18 01:16 | 361039.6 | 480.002 | 5 | 42 | 4.078077 | -2.281972 | 2.959561 | 0.3042276 | 12.39879 | 1.259317
2018-03-18 01:18 | 361159.6 | 600.0004 | 5 | 42 | 4.04875 | -2.281888 | 2.959561 | 0.3802826 | 12.39879 | 1.568359
2018-03-18 01:20 | 361279.6 | 720.0004 | 5 | 42 | 4.019695 | -2.281886 | 2.959561 | 0.456336 | 12.39879 | 1.875174
2018-03-18 01:22 | 361399.6 | 840.0011 | 5 | 42 | 3.990988 | -2.281898 | 2.959561 | 0.5323918 | 12.39879 | 2.179801
2018-03-18 01:24 | 361519.6 | 960.0004 | 5 | 42 | 3.962808 | -2.281882 | 2.959561 | 0.6084474 | 12.39879 | 2.482262
2018-03-18 01:26 | 361639.6 | 1080.0021 | 5 | 42 | 3.935216 | -2.281909 | 2.959561 | 0.6845055 | 12.39879 | 2.782612
2018-03-18 01:28 | 361759.6 | 1200.0013 | 5 | 42 | 3.908379 | -2.281868 | 2.959561 | 0.76056 | 12.39879 | 3.080877
2018-03-18 01:30 | 361879.6 | 1320.0021 | 5 | 42 | 3.882427 | -2.281903 | 2.959561 | 0.8366174 | 12.39879 | 3.377145
2018-03-18 01:32 | 361999.6 | 1440.0021 | 5 | 42 | 3.857495 | -2.281903 | 2.959561 | 0.9126716 | 12.39879 | 3.671465
2018-03-18 01:34 | 362119.6 | 1560.0012 | 5 | 42 | 3.833609 | -2.281939 | 2.959561 | 0.9887281 | 12.39879 | 3.963937
2018-03-18 01:36 | 362239.6 | 1680.0006 | 5 | 42 | 3.810871 | -2.281924 | 2.959561 | 1.064786 | 12.39879 | 4.254641
2018-03-18 01:38 | 362359.6 | 1800.0014 | 5 | 42 | 3.789306 | -2.281882 | 2.959561 | 1.14084 | 12.39879 | 4.543647
2018-03-18 01:40 | 362479.6 | 1920.0023 | 5 | 42 | 3.769093 | -2.281909 | 2.959561 | 1.216895 | 12.39879 | 4.831063
2018-03-18 01:42 | 362599.6 | 2040.0004 | 5 | 42 | 3.750197 | -2.281937 | 2.959561 | 1.292949 | 12.39879 | 5.116992
2018-03-18 01:44 | 362719.6 | 2160.0023 | 5 | 42 | 3.732279 | -2.28187 | 2.959561 | 1.369008 | 12.39879 | 5.40154
2018-03-18 01:46 | 362839.6 | 2280.0023 | 5 | 42 | 3.715189 | -2.281878 | 2.959561 | 1.445063 | 12.39879 | 5.684744
2018-03-18 01:48 | 362959.6 | 2400.0008 | 5 | 42 | 3.698938 | -2.281853 | 2.959561 | 1.521116 | 12.39879 | 5.966673
2018-03-18 01:50 | 363079.6 | 2520.0024 | 5 | 42 | 3.683534 | -2.281872 | 2.959561 | 1.597174 | 12.39879 | 6.247414
2018-03-18 01:52 | 363199.6 | 2640.0008 | 5 | 42 | 3.669095 | -2.281903 | 2.959561 | 1.673229 | 12.39879 | 6.527012
2018-03-18 01:54 | 363319.6 | 2760.0017 | 5 | 42 | 3.655673 | -2.281876 | 2.959561 | 1.749283 | 12.39879 | 6.805545
2018-03-18 01:56 | 363439.6 | 2880.0009 | 5 | 42 | 3.643182 | -2.281903 | 2.959561 | 1.825335 | 12.39879 | 7.083085
2018-03-18 01:58 | 363559.6 | 3000.0026 | 5 | 42 | 3.631441 | -2.281897 | 2.959561 | 1.901394 | 12.39879 | 7.359729
2018-03-18 02:00 | 363679.6 | 3120.0024 | 5 | 42 | 3.620023 | -2.281886 | 2.959561 | 1.977448 | 12.39879 | 7.635481
2018-03-18 02:02 | 363799.6 | 3240.0018 | 5 | 42 | 3.608644 | -2.281876 | 2.959561 | 2.053504 | 12.39879 | 7.910375
2018-03-18 02:04 | 363919.6 | 3360.0018 | 5 | 42 | 3.596955 | -2.281916 | 2.959561 | 2.129561 | 12.39879 | 8.184393
2018-03-18 02:06 | 364039.6 | 3480.001 | 5 | 42 | 3.584687 | -2.28187 | 2.959561 | 2.205612 | 12.39879 | 8.457485
2018-03-18 02:08 | 364159.6 | 3600.0011 | 5 | 42 | 3.571679 | -2.281893 | 2.959561 | 2.28167 | 12.39879 | 8.729638
2018-03-18 02:10 | 364279.6 | 3720.0011 | 5 | 42 | 3.558344 | -2.281856 | 2.959561 | 2.357722 | 12.39879 | 9.000766
2018-03-18 02:12 | 364399.6 | 3840.0019 | 5 | 42 | 3.544723 | -2.281921 | 2.959561 | 2.433777 | 12.39879 | 9.270877
2018-03-18 02:14 | 364519.6 | 3960.0003 | 5 | 42 | 3.530221 | -2.28193 | 2.959561 | 2.50983 | 12.39879 | 9.539923
2018-03-18 02:16 | 364639.6 | 4080.0028 | 5 | 42 | 3.512322 | -2.281903 | 2.959561 | 2.585885 | 12.39879 | 9.807763
2018-03-18 02:18 | 364759.6 | 4200.0007 | 5 | 42 | 3.488691 | -2.281903 | 2.959561 | 2.661939 | 12.39879 | 10.07404
2018-03-18 02:20 | 364879.6 | 4320.002 | 5 | 42 | 3.455568 | -2.281961 | 2.959561 | 2.737995 | 12.39879 | 10.33819
2018-03-18 02:22 | 364999.6 | 4440.0003 | 5 | 42 | 3.403588 | -2.281924 | 2.959561 | 2.814048 | 12.39879 | 10.59921
2018-03-18 02:24 | 365119.6 | 4560.002 | 5 | 42 | 3.289359 | -2.28188 | 2.959561 | 2.890105 | 12.39879 | 10.85441
2018-03-18 02:26 | 365225.9 | 4666.2619 | 5 | 42 | 3 | -2.281937 | 2.959561 | 2.957452 | 12.39879 | 11.06825
2018-03-18 02:28 | 365345.9 | 120 | 6 | 42 | 3.23072 | 0 | 2.959561 | 2.957452 | 12.39879 | 11.06825
2018-03-18 02:30 | 365465.9 | 240.0016 | 6 | 42 | 3.246766 | 0 | 2.959561 | 2.957452 | 12.39879 | 11.06825
2018-03-18 02:31 | 365525.9 | 300.0006 | 6 | 42 | 3.252091 | 0 | 2.959561 | 2.957452 | 12.39879 | 11.06825
2018-03-18 02:31 | 365525.9 | 0.0024 | 7 | 43 | 3.252081 | 0 | 0 | 0 | 0 | 0
2018-03-18 02:33 | 365646 | 120.0003 | 2 | 43 | 3.960924 | 4.889894 | 0.1622926 | 0 | 0.6206525 | 0
2018-03-18 02:35 | 365766 | 240.0001 | 2 | 43 | 4.009188 | 4.88986 | 0.3252782 | 0 | 1.270811 | 0
2018-03-18 02:37 | 365886 | 360.0003 | 2 | 43 | 4.044622 | 4.889843 | 0.4882573 | 0 | 1.927154 | 0
2018-03-18 02:39 | 366006 | 480.0019 | 2 | 43 | 4.076553 | 4.889894 | 0.651247 | 0 | 2.589051 | 0
2018-03-18 02:41 | 366126 | 600.0012 | 2 | 43 | 4.103571 | 4.889885 | 0.8142205 | 0 | 3.255679 | 0
2018-03-18 02:43 | 366246 | 720.0004 | 2 | 43 | 4.127561 | 4.889898 | 0.9772027 | 0 | 3.926466 | 0
2018-03-18 02:45 | 366366 | 840.0012 | 2 | 43 | 4.152319 | 4.889854 | 1.140178 | 0 | 4.601136 | 0
2018-03-18 02:47 | 366486 | 960.0014 | 2 | 43 | 4.180658 | 4.8899 | 1.303161 | 0 | 5.28015 | 0
2018-03-18 02:49 | 366606 | 1080.0005 | 2 | 43 | 4.200402 | 4.663998 | 1.464655 | 0 | 5.957473 | 0
2018-03-18 02:51 | 366726 | 1200.0015 | 2 | 43 | 4.200382 | 4.128187 | 1.6111 | 0 | 6.572599 | 0
2018-03-18 02:53 | 366846 | 1320.0007 | 2 | 43 | 4.200376 | 3.616034 | 1.740074 | 0 | 7.114338 | 0
2018-03-18 02:55 | 366934.3 | 1408.2755 | 2 | 43 | 4.200367 | 3.259995 | 1.824327 | 0 | 7.468234 | 0
2018-03-18 02:57 | 367054.3 | 120.0014 | 3 | 43 | 4.229791 | 3.25985 | 1.932538 | 0 | 7.924242 | 0
2018-03-18 02:59 | 367174.3 | 240.0012 | 3 | 43 | 4.263463 | 3.259872 | 2.041192 | 0 | 8.385631 | 0
2018-03-18 03:01 | 367294.3 | 360.0013 | 3 | 43 | 4.299486 | 3.259851 | 2.149848 | 0 | 8.850817 | 0
2018-03-18 03:03 | 367414.3 | 480.0021 | 3 | 43 | 4.337566 | 3.259886 | 2.258501 | 0 | 9.320022 | 0
2018-03-18 03:05 | 367534.3 | 600.0013 | 3 | 43 | 4.377448 | 3.259859 | 2.367151 | 0 | 9.793448 | 0
2018-03-18 03:07 | 367654.3 | 720.0022 | 3 | 43 | 4.400398 | 2.975281 | 2.473573 | 0 | 10.26105 | 0
2018-03-18 03:09 | 367774.3 | 840.0006 | 3 | 43 | 4.400387 | 2.485525 | 2.564235 | 0 | 10.65999 | 0
2018-03-18 03:11 | 367894.3 | 960.0005 | 3 | 43 | 4.40037 | 2.089447 | 2.640231 | 0 | 10.9944 | 0
2018-03-18 03:13 | 368014.3 | 1080.0006 | 3 | 43 | 4.40037 | 1.767483 | 2.704312 | 0 | 11.27638 | 0
2018-03-18 03:15 | 368134.3 | 1200.0022 | 3 | 43 | 4.400338 | 1.504192 | 2.758686 | 0 | 11.51565 | 0
2018-03-18 03:17 | 368254.3 | 1320.0022 | 3 | 43 | 4.400342 | 1.288984 | 2.805125 | 0 | 11.72 | 0
2018-03-18 03:19 | 368374.3 | 1440.0022 | 3 | 43 | 4.40032 | 1.11195 | 2.845048 | 0 | 11.89567 | 0
2018-03-18 03:21 | 368494.3 | 1560.0008 | 3 | 43 | 4.400361 | 0.9655266 | 2.87959 | 0 | 12.04767 | 0
2018-03-18 03:23 | 368614.3 | 1680.0008 | 3 | 43 | 4.400348 | 0.8428669 | 2.909651 | 0 | 12.17995 | 0
2018-03-18 03:25 | 368734.3 | 1800.0016 | 3 | 43 | 4.400321 | 0.7387829 | 2.935959 | 0 | 12.29571 | 0
2018-03-18 03:27 | 368853.7 | 1919.455 | 3 | 43 | 4.400347 | 0.6519909 | 2.958993 | 0 | 12.39707 | 0
2018-03-18 03:29 | 368973.8117 | 120.0006 | 4 | 43 | 4.351677 | 0 | 2.958993 | 0 | 12.39707 | 0
2018-03-18 03:31 | 369093.8118 | 240.0007 | 4 | 43 | 4.348444 | 0 | 2.958993 | 0 | 12.39707 | 0
2018-03-18 03:32 | 369153.8117 | 300.0006 | 4 | 43 | 4.347419 | 0 | 2.958993 | 0 | 12.39707 | 0
2018-03-18 03:34 | 369273.9 | 120.0005 | 5 | 43 | 4.167786 | -2.281918 | 2.958993 | 0.07605446 | 12.39707 | 0.3186673
2018-03-18 03:36 | 369393.9 | 240.0002 | 5 | 43 | 4.137102 | -2.281851 | 2.958993 | 0.1521071 | 12.39707 | 0.6344568
2018-03-18 03:38 | 369513.9 | 360.001 | 5 | 43 | 4.107437 | -2.281914 | 2.958993 | 0.2281655 | 12.39707 | 0.947988
2018-03-18 03:40 | 369633.9 | 480.0003 | 5 | 43 | 4.077923 | -2.281907 | 2.958993 | 0.3042189 | 12.39707 | 1.259249
2018-03-18 03:42 | 369753.9 | 600.0003 | 5 | 43 | 4.048583 | -2.281863 | 2.958993 | 0.3802747 | 12.39707 | 1.568282
2018-03-18 03:44 | 369873.9 | 720.0019 | 5 | 43 | 4.019503 | -2.281845 | 2.958993 | 0.4563313 | 12.39707 | 1.875097
2018-03-18 03:46 | 369993.9 | 840.0012 | 5 | 43 | 3.990804 | -2.28184 | 2.958993 | 0.5323829 | 12.39707 | 2.179692
2018-03-18 03:48 | 370113.9 | 960.002 | 5 | 43 | 3.962591 | -2.281856 | 2.958993 | 0.6084398 | 12.39707 | 2.482143
2018-03-18 03:50 | 370233.9 | 1080.0012 | 5 | 43 | 3.935 | -2.281909 | 2.958993 | 0.6844942 | 12.39707 | 2.782462
2018-03-18 03:52 | 370353.9 | 1200.0016 | 5 | 43 | 3.908165 | -2.281874 | 2.958993 | 0.7605501 | 12.39707 | 3.080716
2018-03-18 03:54 | 370473.9 | 1320.0021 | 5 | 43 | 3.882202 | -2.281842 | 2.958993 | 0.8366034 | 12.39707 | 3.376951
2018-03-18 03:56 | 370593.9 | 1440.0005 | 5 | 43 | 3.857237 | -2.281886 | 2.958993 | 0.9126583 | 12.39707 | 3.671256
2018-03-18 03:58 | 370713.9 | 1560.0013 | 5 | 43 | 3.833387 | -2.281856 | 2.958993 | 0.988712 | 12.39707 | 3.963698
2018-03-18 04:00 | 370833.9 | 1680.0022 | 5 | 43 | 3.810628 | -2.281851 | 2.958993 | 1.064769 | 12.39707 | 4.25438
2018-03-18 04:02 | 370953.9 | 1800.0014 | 5 | 43 | 3.789074 | -2.281857 | 2.958993 | 1.140821 | 12.39707 | 4.543361
2018-03-18 04:04 | 371073.9 | 1920.0022 | 5 | 43 | 3.768874 | -2.281835 | 2.958993 | 1.216876 | 12.39707 | 4.830763
2018-03-18 04:06 | 371193.9 | 2040.0014 | 5 | 43 | 3.749966 | -2.281865 | 2.958993 | 1.29293 | 12.39707 | 5.116672
2018-03-18 04:08 | 371313.9 | 2160.0007 | 5 | 43 | 3.732085 | -2.281882 | 2.958993 | 1.368988 | 12.39707 | 5.401202
2018-03-18 04:10 | 371433.9 | 2280.0015 | 5 | 43 | 3.715026 | -2.281863 | 2.958993 | 1.445044 | 12.39707 | 5.684396
2018-03-18 04:12 | 371553.9 | 2400.002 | 5 | 43 | 3.698767 | -2.28184 | 2.958993 | 1.521099 | 12.39707 | 5.96632
2018-03-18 04:14 | 371673.9 | 2520.0016 | 5 | 43 | 3.68338 | -2.281874 | 2.958993 | 1.597154 | 12.39707 | 6.247036
2018-03-18 04:16 | 371793.9 | 2640.0024 | 5 | 43 | 3.668959 | -2.281859 | 2.958993 | 1.673208 | 12.39707 | 6.526616
2018-03-18 04:18 | 371913.9 | 2760.0008 | 5 | 43 | 3.655505 | -2.281898 | 2.958993 | 1.749261 | 12.39707 | 6.805134
2018-03-18 04:20 | 372033.9 | 2880.0008 | 5 | 43 | 3.642992 | -2.281868 | 2.958993 | 1.825314 | 12.39707 | 7.082665
2018-03-18 04:22 | 372153.9 | 3000.0001 | 5 | 43 | 3.631246 | -2.281847 | 2.958993 | 1.90137 | 12.39707 | 7.359287
2018-03-18 04:24 | 372273.9 | 3120.0001 | 5 | 43 | 3.61987 | -2.281861 | 2.958993 | 1.977426 | 12.39707 | 7.63503
2018-03-18 04:26 | 372393.9 | 3240.0008 | 5 | 43 | 3.608458 | -2.281872 | 2.958993 | 2.053479 | 12.39707 | 7.9099
2018-03-18 04:28 | 372513.9 | 3360.0018 | 5 | 43 | 3.596807 | -2.281861 | 2.958993 | 2.129535 | 12.39707 | 8.183907
2018-03-18 04:30 | 372633.9 | 3480.0009 | 5 | 43 | 3.584507 | -2.281884 | 2.958993 | 2.20559 | 12.39707 | 8.456996
2018-03-18 04:32 | 372753.9 | 3600.0009 | 5 | 43 | 3.571504 | -2.281828 | 2.958993 | 2.281641 | 12.39707 | 8.729115
2018-03-18 04:34 | 372873.9 | 3720.0002 | 5 | 43 | 3.558163 | -2.281801 | 2.958993 | 2.357692 | 12.39707 | 9.000221
2018-03-18 04:36 | 372993.9 | 3840.0019 | 5 | 43 | 3.544496 | -2.281861 | 2.958993 | 2.433743 | 12.39707 | 9.270308
2018-03-18 04:38 | 373113.9 | 3960.0019 | 5 | 43 | 3.529945 | -2.281872 | 2.958993 | 2.509797 | 12.39707 | 9.539338
2018-03-18 04:40 | 373233.9 | 4080.0011 | 5 | 43 | 3.512038 | -2.281874 | 2.958993 | 2.585848 | 12.39707 | 9.807145
2018-03-18 04:42 | 373353.9 | 4200.0009 | 5 | 43 | 3.488407 | -2.281837 | 2.958993 | 2.661899 | 12.39707 | 10.07338
2018-03-18 04:44 | 373473.9 | 4320.0019 | 5 | 43 | 3.455149 | -2.281921 | 2.958993 | 2.737958 | 12.39707 | 10.33752
2018-03-18 04:46 | 373593.9 | 4440.002 | 5 | 43 | 3.40294 | -2.281849 | 2.958993 | 2.814008 | 12.39707 | 10.59849
2018-03-18 04:48 | 373713.9 | 4560.0012 | 5 | 43 | 3.287946 | -2.281849 | 2.958993 | 2.890065 | 12.39707 | 10.85362
2018-03-18 04:49 | 373819.3 | 4665.4098 | 5 | 43 | 3 | -2.281903 | 2.958993 | 2.956871 | 12.39707 | 11.06568
2018-03-18 04:51 | 373939.3 | 120 | 6 | 43 | 3.231382 | 0 | 2.958993 | 2.956871 | 12.39707 | 11.06568
2018-03-18 04:53 | 374059.3 | 240.0002 | 6 | 43 | 3.247463 | 0 | 2.958993 | 2.956871 | 12.39707 | 11.06568
2018-03-18 04:54 | 374119.3 | 300.0023 | 6 | 43 | 3.252796 | 0 | 2.958993 | 2.956871 | 12.39707 | 11.06568
2018-03-18 04:54 | 374119.3 | 0.0023 | 7 | 44 | 3.25279 | 0 | 0 | 0 | 0 | 0
2018-03-18 04:56 | 374239.4 | 120.0012 | 2 | 44 | 3.961293 | 4.889967 | 0.1623083 | 0 | 0.6208127 | 0
2018-03-18 04:58 | 374359.4 | 240.002 | 2 | 44 | 4.009505 | 4.889935 | 0.3252912 | 0 | 1.271012 | 0
2018-03-18 05:00 | 374479.4 | 360.0004 | 2 | 44 | 4.044934 | 4.88994 | 0.4882663 | 0 | 1.927393 | 0
2018-03-18 05:02 | 374599.4 | 480.002 | 2 | 44 | 4.076827 | 4.889925 | 0.6512576 | 0 | 2.589342 | 0
2018-03-18 05:04 | 374719.4 | 600.0013 | 2 | 44 | 4.10384 | 4.889915 | 0.8142327 | 0 | 3.256024 | 0
2018-03-18 05:06 | 374839.4 | 720.0014 | 2 | 44 | 4.127779 | 4.889904 | 0.9772164 | 0 | 3.926858 | 0
2018-03-18 05:08 | 374959.4 | 840.0005 | 2 | 44 | 4.152553 | 4.889898 | 1.140193 | 0 | 4.601575 | 0
2018-03-18 05:10 | 375079.4 | 960.0022 | 2 | 44 | 4.180839 | 4.889879 | 1.303169 | 0 | 5.28059 | 0
2018-03-18 05:12 | 375199.4 | 1080.0014 | 2 | 44 | 4.200374 | 4.661509 | 1.464638 | 0 | 5.957821 | 0
2018-03-18 05:14 | 375319.4 | 1200.0007 | 2 | 44 | 4.200411 | 4.127478 | 1.611043 | 0 | 6.572779 | 0
2018-03-18 05:16 | 375439.4 | 1320.0009 | 2 | 44 | 4.200363 | 3.614925 | 1.739985 | 0 | 7.114384 | 0
2018-03-18 05:18 | 375527.5 | 1408.1004 | 2 | 44 | 4.200396 | 3.259987 | 1.82405 | 0 | 7.467488 | 0
2018-03-18 05:20 | 375647.6 | 120.0018 | 3 | 44 | 4.22985 | 3.259918 | 1.932262 | 0 | 7.92351 | 0
2018-03-18 05:22 | 375767.6 | 240.002 | 3 | 44 | 4.26358 | 3.259958 | 2.040918 | 0 | 8.384918 | 0
2018-03-18 05:24 | 375887.6 | 360.0012 | 3 | 44 | 4.299603 | 3.259964 | 2.149573 | 0 | 8.850116 | 0
2018-03-18 05:26 | 376007.6 | 480.0012 | 3 | 44 | 4.337759 | 3.259947 | 2.258228 | 0 | 9.319345 | 0
2018-03-18 05:28 | 376127.6 | 600.0004 | 3 | 44 | 4.377646 | 3.259953 | 2.366878 | 0 | 9.792793 | 0
2018-03-18 05:30 | 376247.6 | 720.0021 | 3 | 44 | 4.400383 | 2.970913 | 2.473241 | 0 | 10.26015 | 0
2018-03-18 05:32 | 376367.6 | 840.002 | 3 | 44 | 4.400398 | 2.482731 | 2.563803 | 0 | 10.65865 | 0
2018-03-18 05:34 | 376487.6 | 960.0028 | 3 | 44 | 4.400378 | 2.087738 | 2.639727 | 0 | 10.99275 | 0
2018-03-18 05:36 | 376607.6 | 1080.0015 | 3 | 44 | 4.400365 | 1.765705 | 2.703752 | 0 | 11.27448 | 0
2018-03-18 05:38 | 376727.6 | 1200.0021 | 3 | 44 | 4.400372 | 1.503752 | 2.758077 | 0 | 11.51353 | 0
2018-03-18 05:40 | 376847.6 | 1320.0021 | 3 | 44 | 4.400301 | 1.28759 | 2.804483 | 0 | 11.71773 | 0
2018-03-18 05:42 | 376967.6 | 1440.0021 | 3 | 44 | 4.400339 | 1.111 | 2.844374 | 0 | 11.89327 | 0
2018-03-18 05:44 | 377087.6 | 1560.0023 | 3 | 44 | 4.400332 | 0.9644527 | 2.878887 | 0 | 12.04513 | 0
2018-03-18 05:46 | 377207.6 | 1680.0015 | 3 | 44 | 4.400307 | 0.8416595 | 2.908926 | 0 | 12.17732 | 0
2018-03-18 05:48 | 377327.6 | 1800.0022 | 3 | 44 | 4.400313 | 0.7385979 | 2.935214 | 0 | 12.29299 | 0
2018-03-18 05:50 | 377446.2 | 1918.6028 | 3 | 44 | 4.400342 | 0.6519985 | 2.958074 | 0 | 12.39358 | 0
2018-03-18 05:52 | 377566.2 | 120.002 | 4 | 44 | 4.351614 | 0 | 2.958076 | 0 | 12.39359 | 0
2018-03-18 05:54 | 377686.2 | 240.0004 | 4 | 44 | 4.348371 | 0 | 2.958076 | 0 | 12.39359 | 0
2018-03-18 05:55 | 377746.2 | 300.001 | 4 | 44 | 4.347365 | 0 | 2.958076 | 0 | 12.39359 | 0
2018-03-18 05:57 | 377866.3 | 120.0003 | 5 | 44 | 4.167514 | -2.281893 | 2.958076 | 0.07605214 | 12.39359 | 0.3186388
2018-03-18 05:59 | 377986.3 | 240.0003 | 5 | 44 | 4.136798 | -2.28188 | 2.958076 | 0.1521083 | 12.39359 | 0.6344214
2018-03-18 06:01 | 378106.3 | 360.0009 | 5 | 44 | 4.107103 | -2.281861 | 2.958076 | 0.2281653 | 12.39359 | 0.947924
2018-03-18 06:03 | 378226.3 | 480.0003 | 5 | 44 | 4.077586 | -2.281924 | 2.958076 | 0.3042202 | 12.39359 | 1.259166
2018-03-18 06:05 | 378346.3 | 600.002 | 5 | 44 | 4.048216 | -2.281874 | 2.958076 | 0.3802747 | 12.39359 | 1.568167
2018-03-18 06:07 | 378466.3 | 720.0004 | 5 | 44 | 4.019119 | -2.281907 | 2.958076 | 0.4563283 | 12.39359 | 1.874941
2018-03-18 06:09 | 378586.3 | 840.0021 | 5 | 44 | 3.990411 | -2.281842 | 2.958076 | 0.5323817 | 12.39359 | 2.179514
2018-03-18 06:11 | 378706.3 | 960.002 | 5 | 44 | 3.962171 | -2.28188 | 2.958076 | 0.6084384 | 12.39359 | 2.481934
2018-03-18 06:13 | 378826.3 | 1080.0012 | 5 | 44 | 3.93458 | -2.281849 | 2.958076 | 0.6844914 | 12.39359 | 2.782214
2018-03-18 06:15 | 378946.3 | 1200.0013 | 5 | 44 | 3.907696 | -2.281872 | 2.958076 | 0.7605451 | 12.39359 | 3.080426
2018-03-18 06:17 | 379066.3 | 1320.0001 | 5 | 44 | 3.881745 | -2.281853 | 2.958076 | 0.8366005 | 12.39359 | 3.376636
2018-03-18 06:19 | 379186.3 | 1440.0014 | 5 | 44 | 3.856817 | -2.281861 | 2.958076 | 0.9126533 | 12.39359 | 3.670899
2018-03-18 06:21 | 379306.3 | 1560.0005 | 5 | 44 | 3.83296 | -2.28184 | 2.958076 | 0.9887091 | 12.39359 | 3.963318
2018-03-18 06:23 | 379426.3 | 1680.0022 | 5 | 44 | 3.810219 | -2.281901 | 2.958076 | 1.064765 | 12.39359 | 4.253966
2018-03-18 06:25 | 379546.3 | 1800.0014 | 5 | 44 | 3.788682 | -2.28187 | 2.958076 | 1.14082 | 12.39359 | 4.542922
2018-03-18 06:27 | 379666.3 | 1920.0014 | 5 | 44 | 3.768487 | -2.281874 | 2.958076 | 1.216876 | 12.39359 | 4.830297
2018-03-18 06:29 | 379786.3 | 2040.0023 | 5 | 44 | 3.7496 | -2.281853 | 2.958076 | 1.292933 | 12.39359 | 5.116194
2018-03-18 06:31 | 379906.3 | 2160.0023 | 5 | 44 | 3.731722 | -2.281878 | 2.958076 | 1.368985 | 12.39359 | 5.40067
2018-03-18 06:33 | 380026.3 | 2280.0007 | 5 | 44 | 3.714661 | -2.281859 | 2.958076 | 1.445039 | 12.39359 | 5.683832
2018-03-18 06:35 | 380146.3 | 2400.0001 | 5 | 44 | 3.698411 | -2.281853 | 2.958076 | 1.521096 | 12.39359 | 5.965733
2018-03-18 06:37 | 380266.3 | 2520.0008 | 5 | 44 | 3.683057 | -2.281816 | 2.958076 | 1.597149 | 12.39359 | 6.246419
2018-03-18 06:39 | 380386.3 | 2640.0019 | 5 | 44 | 3.668634 | -2.281872 | 2.958076 | 1.673202 | 12.39359 | 6.525971
2018-03-18 06:41 | 380506.3 | 2760.0023 | 5 | 44 | 3.655199 | -2.281911 | 2.958076 | 1.749259 | 12.39359 | 6.804478
2018-03-18 06:43 | 380626.3 | 2880.0017 | 5 | 44 | 3.642717 | -2.281849 | 2.958076 | 1.825312 | 12.39359 | 7.081989
2018-03-18 06:45 | 380746.3 | 3000.0009 | 5 | 44 | 3.63096 | -2.281884 | 2.958076 | 1.901365 | 12.39359 | 7.358577
2018-03-18 06:47 | 380866.3 | 3120.0017 | 5 | 44 | 3.619589 | -2.281851 | 2.958076 | 1.977421 | 12.39359 | 7.634301
2018-03-18 06:49 | 380986.3 | 3240.0018 | 5 | 44 | 3.608222 | -2.281859 | 2.958076 | 2.053474 | 12.39359 | 7.909151
2018-03-18 06:51 | 381106.3 | 3360.0001 | 5 | 44 | 3.596541 | -2.281857 | 2.958076 | 2.129529 | 12.39359 | 8.183131
2018-03-18 06:53 | 381226.3 | 3480.001 | 5 | 44 | 3.584236 | -2.281851 | 2.958076 | 2.205583 | 12.39359 | 8.456199
2018-03-18 06:55 | 381346.3 | 3600.0008 | 5 | 44 | 3.571238 | -2.281847 | 2.958076 | 2.281632 | 12.39359 | 8.728287
2018-03-18 06:57 | 381466.3 | 3720.0002 | 5 | 44 | 3.557864 | -2.281851 | 2.958076 | 2.357684 | 12.39359 | 8.999378
2018-03-18 06:59 | 381586.3 | 3840.001 | 5 | 44 | 3.544199 | -2.28183 | 2.958076 | 2.433738 | 12.39359 | 9.26945
2018-03-18 07:01 | 381706.3 | 3960.001 | 5 | 44 | 3.529631 | -2.281914 | 2.958076 | 2.509794 | 12.39359 | 9.538468
2018-03-18 07:03 | 381826.3 | 4080.0019 | 5 | 44 | 3.511651 | -2.281878 | 2.958076 | 2.585848 | 12.39359 | 9.806256
2018-03-18 07:05 | 381946.3 | 4200.0011 | 5 | 44 | 3.487916 | -2.281857 | 2.958076 | 2.661903 | 12.39359 | 10.07248
2018-03-18 07:07 | 382066.3 | 4320.0003 | 5 | 44 | 3.454526 | -2.281857 | 2.958076 | 2.737957 | 12.39359 | 10.33655
2018-03-18 07:09 | 382186.3 | 4440.0003 | 5 | 44 | 3.401947 | -2.281893 | 2.958076 | 2.81401 | 12.39359 | 10.59748
2018-03-18 07:11 | 382306.3 | 4560.0012 | 5 | 44 | 3.285672 | -2.281905 | 2.958076 | 2.890067 | 12.39359 | 10.85249
2018-03-18 07:13 | 382410.3 | 4663.9835 | 5 | 44 | 2.999996 | -2.281876 | 2.958076 | 2.955974 | 12.39359 | 11.06159
2018-03-18 07:15 | 382530.4 | 120.0027 | 6 | 44 | 3.231992 | 0 | 2.958076 | 2.955974 | 12.39359 | 11.06159
2018-03-18 07:17 | 382650.4 | 240.0012 | 6 | 44 | 3.248147 | 0 | 2.958076 | 2.955974 | 12.39359 | 11.06159
2018-03-18 07:18 | 382710.4 | 300.0033 | 6 | 44 | 3.253481 | 0 | 2.958076 | 2.955974 | 12.39359 | 11.06159
2018-03-18 07:18 | 382710.4 | 0.0048 | 7 | 45 | 3.253472 | 0 | 0 | 0 | 0 | 0
2018-03-18 07:20 | 382830.5 | 120.0003 | 2 | 45 | 3.961693 | 4.889935 | 0.1622991 | 2.32e-10 | 0.6208708 | 7.53e-10
2018-03-18 07:22 | 382950.5 | 240.0003 | 2 | 45 | 4.009801 | 4.889954 | 0.3252819 | 2.32e-10 | 1.271123 | 7.53e-10
2018-03-18 07:24 | 383070.5 | 360.0005 | 2 | 45 | 4.045197 | 4.889902 | 0.4882624 | 2.32e-10 | 1.927572 | 7.53e-10
2018-03-18 07:26 | 383190.5 | 480.0019 | 2 | 45 | 4.077098 | 4.889984 | 0.651248 | 2.32e-10 | 2.58954 | 7.53e-10
2018-03-18 07:28 | 383310.5 | 600.0012 | 2 | 45 | 4.104128 | 4.889914 | 0.814229 | 2.32e-10 | 3.256285 | 7.53e-10
2018-03-18 07:30 | 383430.5 | 720.0012 | 2 | 45 | 4.128109 | 4.889942 | 0.9772083 | 2.32e-10 | 3.927149 | 7.53e-10
2018-03-18 07:32 | 383550.5 | 840.002 | 2 | 45 | 4.152874 | 4.889902 | 1.140194 | 2.32e-10 | 4.601949 | 7.53e-10
2018-03-18 07:34 | 383670.5 | 960.0005 | 2 | 45 | 4.181201 | 4.889904 | 1.303169 | 2.32e-10 | 5.281018 | 7.53e-10
2018-03-18 07:36 | 383790.5 | 1080.0013 | 2 | 45 | 4.200378 | 4.656029 | 1.464561 | 2.32e-10 | 5.957963 | 7.53e-10
2018-03-18 07:38 | 383910.5 | 1200.0005 | 2 | 45 | 4.200389 | 4.122364 | 1.610783 | 2.32e-10 | 6.572155 | 7.53e-10
2018-03-18 07:40 | 384030.5 | 1320.0005 | 2 | 45 | 4.200386 | 3.611614 | 1.73958 | 2.32e-10 | 7.113151 | 7.53e-10
2018-03-18 07:41 | 384117.7 | 1407.2363 | 2 | 45 | 4.200383 | 3.259995 | 1.822783 | 2.32e-10 | 7.462631 | 7.53e-10
2018-03-18 07:43 | 384237.7 | 120.0005 | 3 | 45 | 4.22984 | 3.259926 | 1.931002 | 2.32e-10 | 7.918681 | 7.53e-10
2018-03-18 07:45 | 384357.7 | 240.0005 | 3 | 45 | 4.263561 | 3.259899 | 2.039657 | 2.32e-10 | 8.380083 | 7.53e-10
2018-03-18 07:47 | 384477.7 | 360.0013 | 3 | 45 | 4.299556 | 3.259924 | 2.148309 | 2.32e-10 | 8.845263 | 7.53e-10
2018-03-18 07:49 | 384597.7 | 480.0005 | 3 | 45 | 4.337695 | 3.259882 | 2.256962 | 2.32e-10 | 9.314476 | 7.53e-10
2018-03-18 07:51 | 384717.7 | 600.0022 | 3 | 45 | 4.377616 | 3.259903 | 2.365617 | 2.32e-10 | 9.787944 | 7.53e-10
2018-03-18 07:53 | 384837.7 | 720.0014 | 3 | 45 | 4.400393 | 2.97201 | 2.471986 | 2.32e-10 | 10.25532 | 7.53e-10
2018-03-18 07:55 | 384957.7 | 840.0022 | 3 | 45 | 4.400362 | 2.482819 | 2.562571 | 2.32e-10 | 10.65393 | 7.53e-10
2018-03-18 07:57 | 385077.7 | 960.0012 | 3 | 45 | 4.400357 | 2.088097 | 2.638521 | 2.32e-10 | 10.98813 | 7.53e-10
2018-03-18 07:59 | 385197.7 | 1080.0006 | 3 | 45 | 4.40037 | 1.766521 | 2.702568 | 2.32e-10 | 11.26997 | 7.53e-10
2018-03-18 08:01 | 385317.7 | 1200.0006 | 3 | 45 | 4.40034 | 1.503761 | 2.756918 | 2.32e-10 | 11.50913 | 7.53e-10
2018-03-18 08:03 | 385437.7 | 1320.0015 | 3 | 45 | 4.400338 | 1.28891 | 2.803345 | 2.32e-10 | 11.71342 | 7.53e-10
2018-03-18 08:05 | 385557.7 | 1440.0008 | 3 | 45 | 4.400347 | 1.112127 | 2.843264 | 2.32e-10 | 11.88908 | 7.53e-10
2018-03-18 08:07 | 385677.7 | 1560.0014 | 3 | 45 | 4.400311 | 0.9648418 | 2.877807 | 2.32e-10 | 12.04108 | 7.53e-10
2018-03-18 08:09 | 385797.7 | 1680.0026 | 3 | 45 | 4.400321 | 0.8427315 | 2.907873 | 2.32e-10 | 12.17338 | 7.53e-10
2018-03-18 08:11 | 385917.7 | 1800.0025 | 3 | 45 | 4.400309 | 0.7389679 | 2.934182 | 2.32e-10 | 12.28915 | 7.53e-10
2018-03-18 08:13 | 386036.9 | 1919.1877 | 3 | 45 | 4.400319 | 0.6519966 | 2.95717 | 2.32e-10 | 12.3903 | 7.53e-10
2018-03-18 08:15 | 386156.9 | 120.0019 | 4 | 45 | 4.351534 | 0 | 2.95717 | 2.32e-10 | 12.3903 | 7.53e-10
2018-03-18 08:17 | 386276.9 | 240.0003 | 4 | 45 | 4.348296 | 0 | 2.95717 | 2.32e-10 | 12.3903 | 7.53e-10
2018-03-18 08:18 | 386336.9 | 300.0033 | 4 | 45 | 4.347301 | 0 | 2.95717 | 2.32e-10 | 12.3903 | 7.53e-10
2018-03-18 08:20 | 386457 | 120.0018 | 5 | 45 | 4.167199 | -2.281814 | 2.95717 | 0.07605381 | 12.3903 | 0.3186238
2018-03-18 08:22 | 386577 | 240.0017 | 5 | 45 | 4.136466 | -2.281853 | 2.95717 | 0.1521096 | 12.3903 | 0.6343788
2018-03-18 08:24 | 386697 | 360.0006 | 5 | 45 | 4.106735 | -2.281837 | 2.95717 | 0.2281648 | 12.3903 | 0.9478459
2018-03-18 08:26 | 386817 | 480.0011 | 5 | 45 | 4.077208 | -2.281856 | 2.95717 | 0.3042198 | 12.3903 | 1.25906
2018-03-18 08:28 | 386937 | 600.0009 | 5 | 45 | 4.047836 | -2.281882 | 2.95717 | 0.3802758 | 12.3903 | 1.568038
2018-03-18 08:30 | 387057 | 720.0017 | 5 | 45 | 4.018741 | -2.281828 | 2.95717 | 0.4563317 | 12.3903 | 1.874791
2018-03-18 08:32 | 387177 | 840.0002 | 5 | 45 | 3.989998 | -2.28183 | 2.95717 | 0.5323844 | 12.3903 | 2.179331
2018-03-18 08:34 | 387297 | 960.0019 | 5 | 45 | 3.961778 | -2.281872 | 2.95717 | 0.6084374 | 12.3903 | 2.481706
2018-03-18 08:36 | 387417 | 1080.0019 | 5 | 45 | 3.934154 | -2.281819 | 2.95717 | 0.6844942 | 12.3903 | 2.78197
2018-03-18 08:38 | 387537 | 1200.0002 | 5 | 45 | 3.907305 | -2.28187 | 2.95717 | 0.7605447 | 12.3903 | 3.080138
2018-03-18 08:40 | 387657 | 1320.002 | 5 | 45 | 3.881358 | -2.281891 | 2.95717 | 0.8366002 | 12.3903 | 3.376317
2018-03-18 08:42 | 387777 | 1440.0003 | 5 | 45 | 3.856437 | -2.281835 | 2.95717 | 0.9126565 | 12.3903 | 3.670564
2018-03-18 08:44 | 387897 | 1560.001 | 5 | 45 | 3.832593 | -2.281847 | 2.95717 | 0.9887087 | 12.3903 | 3.962941
2018-03-18 08:46 | 388017 | 1680.0003 | 5 | 45 | 3.809867 | -2.281851 | 2.95717 | 1.064767 | 12.3903 | 4.253569
2018-03-18 08:48 | 388137 | 1800.0004 | 5 | 45 | 3.788349 | -2.281857 | 2.95717 | 1.14082 | 12.3903 | 4.542494
2018-03-18 08:50 | 388257 | 1920.0011 | 5 | 45 | 3.768166 | -2.281872 | 2.95717 | 1.216875 | 12.3903 | 4.829844
2018-03-18 08:52 | 388377 | 2040.0005 | 5 | 45 | 3.749295 | -2.281861 | 2.95717 | 1.292926 | 12.3903 | 5.11569
2018-03-18 08:54 | 388497 | 2160.0013 | 5 | 45 | 3.731428 | -2.281835 | 2.95717 | 1.368984 | 12.3903 | 5.400165
2018-03-18 08:56 | 388617 | 2280.0016 | 5 | 45 | 3.714377 | -2.28184 | 2.95717 | 1.44504 | 12.3903 | 5.683311
2018-03-18 08:58 | 388737 | 2400.0013 | 5 | 45 | 3.698137 | -2.281847 | 2.95717 | 1.521094 | 12.3903 | 5.96518
2018-03-18 09:00 | 388857 | 2520.0004 | 5 | 45 | 3.68276 | -2.281857 | 2.95717 | 1.59715 | 12.3903 | 6.245858
2018-03-18 09:02 | 388977 | 2640.0014 | 5 | 45 | 3.668335 | -2.281863 | 2.95717 | 1.673204 | 12.3903 | 6.525391
2018-03-18 09:04 | 389097 | 2760.0005 | 5 | 45 | 3.654912 | -2.281847 | 2.95717 | 1.749255 | 12.3903 | 6.803852
2018-03-18 09:06 | 389217 | 2880.0022 | 5 | 45 | 3.642428 | -2.281895 | 2.95717 | 1.825312 | 12.3903 | 7.081356
2018-03-18 09:08 | 389337 | 3000.0008 | 5 | 45 | 3.630722 | -2.281837 | 2.95717 | 1.901367 | 12.3903 | 7.357931
2018-03-18 09:10 | 389457 | 3120.0014 | 5 | 45 | 3.619341 | -2.281868 | 2.95717 | 1.977419 | 12.3903 | 7.633619
2018-03-18 09:12 | 389577 | 3240.0015 | 5 | 45 | 3.607956 | -2.281857 | 2.95717 | 2.053477 | 12.3903 | 7.908466
2018-03-18 09:14 | 389697 | 3360.0022 | 5 | 45 | 3.596274 | -2.281824 | 2.95717 | 2.12953 | 12.3903 | 8.182422
2018-03-18 09:16 | 389817 | 3480.0023 | 5 | 45 | 3.583972 | -2.281856 | 2.95717 | 2.205584 | 12.3903 | 8.455469
2018-03-18 09:18 | 389937 | 3600.0007 | 5 | 45 | 3.570991 | -2.281832 | 2.95717 | 2.281632 | 12.3903 | 8.727535
2018-03-18 09:20 | 390057 | 3720.0015 | 5 | 45 | 3.557622 | -2.281812 | 2.95717 | 2.357684 | 12.3903 | 8.998607
2018-03-18 09:22 | 390177 | 3840.0023 | 5 | 45 | 3.54395 | -2.281856 | 2.95717 | 2.433734 | 12.3903 | 9.268647
2018-03-18 09:24 | 390297 | 3960.0023 | 5 | 45 | 3.529318 | -2.281907 | 2.95717 | 2.509783 | 12.3903 | 9.53762
2018-03-18 09:26 | 390417 | 4080.0023 | 5 | 45 | 3.511343 | -2.28184 | 2.95717 | 2.585839 | 12.3903 | 9.80539
2018-03-18 09:28 | 390537 | 4200.0015 | 5 | 45 | 3.487483 | -2.281822 | 2.95717 | 2.661889 | 12.3903 | 10.07157
2018-03-18 09:30 | 390657 | 4320.0023 | 5 | 45 | 3.453948 | -2.28183 | 2.95717 | 2.737947 | 12.3903 | 10.33562
2018-03-18 09:32 | 390777 | 4440.0023 | 5 | 45 | 3.400978 | -2.281816 | 2.95717 | 2.814001 | 12.3903 | 10.59649
2018-03-18 09:34 | 390897 | 4560.0015 | 5 | 45 | 3.283427 | -2.281838 | 2.95717 | 2.890057 | 12.3903 | 10.85138
2018-03-18 09:36 | 390999.6 | 4662.5797 | 5 | 45 | 2.999979 | -2.281878 | 2.95717 | 2.955067 | 12.3903 | 11.05753
2018-03-18 09:38 | 391119.7 | 120.0016 | 6 | 45 | 3.232403 | 0 | 2.95717 | 2.955074 | 12.3903 | 11.05755
2018-03-18 09:40 | 391239.7 | 240.0001 | 6 | 45 | 3.248605 | 0 | 2.95717 | 2.955074 | 12.3903 | 11.05755
2018-03-18 09:41 | 391299.7 | 300.0031 | 6 | 45 | 3.253941 | 0 | 2.95717 | 2.955074 | 12.3903 | 11.05755
2018-03-18 09:41 | 391299.7 | 0.0024 | 7 | 46 | 3.253885 | 0 | 0 | 0 | 0 | 0
2018-03-18 09:43 | 391419.8 | 120.0017 | 2 | 46 | 3.961893 | 4.889917 | 0.1622979 | 0 | 0.6209264 | 0
2018-03-18 09:45 | 391539.8 | 240.0001 | 2 | 46 | 4.009989 | 4.889944 | 0.3252792 | 0 | 1.2712 | 0
2018-03-18 09:47 | 391659.8 | 360.0001 | 2 | 46 | 4.045348 | 4.889914 | 0.4882683 | 0 | 1.927707 | 0
2018-03-18 09:49 | 391779.8 | 480.0002 | 2 | 46 | 4.077241 | 4.889919 | 0.6512491 | 0 | 2.589684 | 0
2018-03-18 09:51 | 391899.8 | 600.0018 | 2 | 46 | 4.104261 | 4.889912 | 0.8142279 | 0 | 3.256445 | 0
2018-03-18 09:53 | 392019.8 | 720.0002 | 2 | 46 | 4.128233 | 4.889914 | 0.9772078 | 0 | 3.927333 | 0
2018-03-18 09:55 | 392139.8 | 840.0011 | 2 | 46 | 4.152993 | 4.889862 | 1.140182 | 0 | 4.602107 | 0
2018-03-18 09:57 | 392259.8 | 960.0022 | 2 | 46 | 4.181411 | 4.889872 | 1.303162 | 0 | 5.281224 | 0
2018-03-18 09:59 | 392379.8 | 1080.0012 | 2 | 46 | 4.200384 | 4.650978 | 1.464469 | 0 | 5.957838 | 0
2018-03-18 10:01 | 392499.8 | 1200.0002 | 2 | 46 | 4.200377 | 4.116783 | 1.610518 | 0 | 6.571299 | 0
2018-03-18 10:03 | 392619.8 | 1320.0027 | 2 | 46 | 4.200387 | 3.606636 | 1.73915 | 0 | 7.111603 | 0
2018-03-18 10:04 | 392706.2 | 1406.3687 | 2 | 46 | 4.200396 | 3.259977 | 1.821463 | 0 | 7.457351 | 0
2018-03-18 10:06 | 392826.2 | 120.0012 | 3 | 46 | 4.229851 | 3.259903 | 1.929677 | 0 | 7.913373 | 0
2018-03-18 10:08 | 392946.2 | 240.0019 | 3 | 46 | 4.263617 | 3.259901 | 2.038329 | 0 | 8.374766 | 0
2018-03-18 10:10 | 393066.2 | 360 | 3 | 46 | 4.299706 | 3.259924 | 2.146981 | 0 | 8.839962 | 0
2018-03-18 10:12 | 393186.2 | 480.0003 | 3 | 46 | 4.337883 | 3.259903 | 2.255633 | 0 | 9.309191 | 0
2018-03-18 10:14 | 393306.2 | 600.0018 | 3 | 46 | 4.377827 | 3.25992 | 2.364292 | 0 | 9.782697 | 0
2018-03-18 10:16 | 393426.2 | 720.0012 | 3 | 46 | 4.400379 | 2.968763 | 2.470602 | 0 | 10.24982 | 0
2018-03-18 10:18 | 393546.2 | 840.0018 | 3 | 46 | 4.400387 | 2.481457 | 2.561109 | 0 | 10.64809 | 0
2018-03-18 10:20 | 393666.2 | 960.0026 | 3 | 46 | 4.400342 | 2.085581 | 2.637002 | 0 | 10.98205 | 0
2018-03-18 10:22 | 393786.2 | 1080.0003 | 3 | 46 | 4.400366 | 1.765606 | 2.701012 | 0 | 11.26372 | 0
2018-03-18 10:24 | 393906.2 | 1200.0002 | 3 | 46 | 4.40034 | 1.50345 | 2.755335 | 0 | 11.50275 | 0
2018-03-18 10:26 | 394026.2 | 1320.001 | 3 | 46 | 4.400342 | 1.289631 | 2.801768 | 0 | 11.70708 | 0
2018-03-18 10:28 | 394146.2 | 1440.0011 | 3 | 46 | 4.400311 | 1.112411 | 2.841708 | 0 | 11.88283 | 0
2018-03-18 10:30 | 394266.2 | 1560.0018 | 3 | 46 | 4.400315 | 0.9660072 | 2.876283 | 0 | 12.03497 | 0
2018-03-18 10:32 | 394386.2 | 1680.0018 | 3 | 46 | 4.400336 | 0.8440113 | 2.906389 | 0 | 12.16745 | 0
2018-03-18 10:34 | 394506.2 | 1800.0004 | 3 | 46 | 4.400314 | 0.7400875 | 2.932748 | 0 | 12.28343 | 0
2018-03-18 10:36 | 394626.2 | 1920.0002 | 3 | 46 | 4.400333 | 0.6530361 | 2.955932 | 0 | 12.38545 | 0
2018-03-18 10:36 | 394628.2 | 1922.0264 | 3 | 46 | 4.40034 | 0.6519985 | 2.956299 | 0 | 12.38706 | 0
2018-03-18 10:38 | 394748.2 | 119.9998 | 4 | 46 | 4.351496 | 0 | 2.956299 | 0 | 12.38706 | 0
2018-03-18 10:40 | 394868.2 | 240.0014 | 4 | 46 | 4.34825 | 0 | 2.956299 | 0 | 12.38706 | 0
2018-03-18 10:41 | 394928.2 | 300.0021 | 4 | 46 | 4.347221 | 0 | 2.956299 | 0 | 12.38706 | 0
2018-03-18 10:43 | 395048.3 | 120.0017 | 5 | 46 | 4.166908 | -2.281861 | 2.956299 | 0.07605447 | 12.38706 | 0.3186077
2018-03-18 10:45 | 395168.3 | 240.0017 | 5 | 46 | 4.136136 | -2.281872 | 2.956299 | 0.1521117 | 12.38706 | 0.6343451
2018-03-18 10:47 | 395288.3 | 360.001 | 5 | 46 | 4.106397 | -2.281859 | 2.956299 | 0.2281644 | 12.38706 | 0.947777
2018-03-18 10:49 | 395408.3 | 480.0002 | 5 | 46 | 4.076852 | -2.281882 | 2.956299 | 0.3042176 | 12.38706 | 1.258958
2018-03-18 10:51 | 395528.3 | 600.001 | 5 | 46 | 4.047492 | -2.281897 | 2.956299 | 0.3802745 | 12.38706 | 1.567912
2018-03-18 10:53 | 395648.3 | 720.0018 | 5 | 46 | 4.018388 | -2.281882 | 2.956299 | 0.456327 | 12.38706 | 1.874625
2018-03-18 10:55 | 395768.3 | 840.0018 | 5 | 46 | 3.989663 | -2.281835 | 2.956299 | 0.5323826 | 12.38706 | 2.179151
2018-03-18 10:57 | 395888.3 | 960.0018 | 5 | 46 | 3.961388 | -2.281891 | 2.956299 | 0.6084371 | 12.38706 | 2.481504
2018-03-18 10:59 | 396008.3 | 1080.0018 | 5 | 46 | 3.933719 | -2.281853 | 2.956299 | 0.6844884 | 12.38706 | 2.781717
2018-03-18 11:01 | 396128.3 | 1200.0018 | 5 | 46 | 3.906814 | -2.281888 | 2.956299 | 0.7605445 | 12.38706 | 3.079872
2018-03-18 11:03 | 396248.3 | 1320.001 | 5 | 46 | 3.880815 | -2.281891 | 2.956299 | 0.8365966 | 12.38706 | 3.375999
2018-03-18 11:05 | 396368.3 | 1440.0018 | 5 | 46 | 3.855875 | -2.281853 | 2.956299 | 0.912653 | 12.38706 | 3.670205
2018-03-18 11:07 | 396488.3 | 1560.0018 | 5 | 46 | 3.832002 | -2.281851 | 2.956299 | 0.98871 | 12.38706 | 3.962557
2018-03-18 11:09 | 396608.3 | 1680.001 | 5 | 46 | 3.809291 | -2.281826 | 2.956299 | 1.064762 | 12.38706 | 4.253116
2018-03-18 11:11 | 396728.3 | 1800.0001 | 5 | 46 | 3.787802 | -2.28184 | 2.956299 | 1.140818 | 12.38706 | 4.542012
2018-03-18 11:13 | 396848.3 | 1920.0001 | 5 | 46 | 3.767646 | -2.281865 | 2.956299 | 1.216874 | 12.38706 | 4.829321
2018-03-18 11:15 | 396968.3 | 2040.001 | 5 | 46 | 3.748737 | -2.281863 | 2.956299 | 1.292928 | 12.38706 | 5.11514
2018-03-18 11:17 | 397088.3 | 2160.0001 | 5 | 46 | 3.73083 | -2.281838 | 2.956299 | 1.368981 | 12.38706 | 5.399555
2018-03-18 11:19 | 397208.3 | 2280.0026 | 5 | 46 | 3.713748 | -2.281845 | 2.956299 | 1.445038 | 12.38706 | 5.68266
2018-03-18 11:21 | 397328.3 | 2400.0018 | 5 | 46 | 3.697497 | -2.281872 | 2.956299 | 1.521092 | 12.38706 | 5.964482
2018-03-18 11:23 | 397448.3 | 2520.0018 | 5 | 46 | 3.682121 | -2.281857 | 2.956299 | 1.59715 | 12.38706 | 6.245114
2018-03-18 11:25 | 397568.3 | 2640.0017 | 5 | 46 | 3.667738 | -2.281886 | 2.956299 | 1.673201 | 12.38706 | 6.52459
2018-03-18 11:27 | 397688.3 | 2760.0026 | 5 | 46 | 3.654355 | -2.281845 | 2.956299 | 1.749256 | 12.38706 | 6.803027
2018-03-18 11:29 | 397808.3 | 2880.0018 | 5 | 46 | 3.641896 | -2.281874 | 2.956299 | 1.825308 | 12.38706 | 7.080469
2018-03-18 11:31 | 397928.3 | 3000.0018 | 5 | 46 | 3.63024 | -2.281901 | 2.956299 | 1.901364 | 12.38706 | 7.35701
2018-03-18 11:33 | 398048.3 | 3120.0002 | 5 | 46 | 3.618916 | -2.281837 | 2.956299 | 1.977417 | 12.38706 | 7.632669
2018-03-18 11:35 | 398168.3 | 3240.001 | 5 | 46 | 3.607569 | -2.281861 | 2.956299 | 2.053471 | 12.38706 | 7.90747
2018-03-18 11:37 | 398288.3 | 3360.0013 | 5 | 46 | 3.595882 | -2.281824 | 2.956299 | 2.129528 | 12.38706 | 8.181408
2018-03-18 11:39 | 398408.3 | 3480.001 | 5 | 46 | 3.583576 | -2.281826 | 2.956299 | 2.20558 | 12.38706 | 8.45442
2018-03-18 11:41 | 398528.3 | 3600.0002 | 5 | 46 | 3.570584 | -2.281914 | 2.956299 | 2.28163 | 12.38706 | 8.72646
2018-03-18 11:43 | 398648.3 | 3720.0018 | 5 | 46 | 3.557237 | -2.281876 | 2.956299 | 2.357683 | 12.38706 | 8.997507
2018-03-18 11:45 | 398768.3 | 3840.001 | 5 | 46 | 3.543573 | -2.281897 | 2.956299 | 2.433738 | 12.38706 | 9.267533
2018-03-18 11:47 | 398888.3 | 3960.0018 | 5 | 46 | 3.528924 | -2.28188 | 2.956299 | 2.509789 | 12.38706 | 9.536484
2018-03-18 11:49 | 399008.3 | 4080.001 | 5 | 46 | 3.510865 | -2.281847 | 2.956299 | 2.585841 | 12.38706 | 9.80421
2018-03-18 11:51 | 399128.3 | 4200.0011 | 5 | 46 | 3.486977 | -2.281891 | 2.956299 | 2.661894 | 12.38706 | 10.07036
2018-03-18 11:53 | 399248.3 | 4320.0027 | 5 | 46 | 3.453262 | -2.281882 | 2.956299 | 2.737952 | 12.38706 | 10.33436
2018-03-18 11:55 | 399368.3 | 4440.001 | 5 | 46 | 3.399896 | -2.281845 | 2.956299 | 2.814006 | 12.38706 | 10.59517
2018-03-18 11:57 | 399488.3 | 4560.001 | 5 | 46 | 3.280963 | -2.281901 | 2.956299 | 2.890059 | 12.38706 | 10.84992
2018-03-18 11:59 | 399589.4 | 4661.0896 | 5 | 46 | 2.99999 | -2.281924 | 2.956299 | 2.954129 | 12.38706 | 11.05298
2018-03-18 12:01 | 399709.5 | 120.0011 | 6 | 46 | 3.233472 | 0 | 2.956299 | 2.954129 | 12.38706 | 11.05298
2018-03-18 12:03 | 399829.5 | 240.0026 | 6 | 46 | 3.249702 | 0 | 2.956299 | 2.954129 | 12.38706 | 11.05298
2018-03-18 12:04 | 399889.5 | 300.0024 | 6 | 46 | 3.255046 | 0 | 2.956299 | 2.954129 | 12.38706 | 11.05298
2018-03-18 12:04 | 399889.5 | 0.0024 | 7 | 47 | 3.254924 | 0 | 0 | 0 | 0 | 0
2018-03-18 12:06 | 400009.6 | 120.001 | 2 | 47 | 3.962921 | 4.889902 | 0.1623069 | 6.48e-10 | 0.6211646 | 2.111e-09
2018-03-18 12:08 | 400129.6 | 240.0009 | 2 | 47 | 4.010832 | 4.889877 | 0.3252882 | 6.48e-10 | 1.271584 | 2.111e-09
2018-03-18 12:10 | 400249.6 | 360.001 | 2 | 47 | 4.046258 | 4.889919 | 0.488276 | 6.48e-10 | 1.928232 | 2.111e-09
2018-03-18 12:12 | 400369.6 | 480.0009 | 2 | 47 | 4.07814 | 4.889862 | 0.6512595 | 6.48e-10 | 2.590363 | 2.111e-09
2018-03-18 12:14 | 400489.6 | 600.0001 | 2 | 47 | 4.10504 | 4.889872 | 0.8142402 | 6.48e-10 | 3.257269 | 2.111e-09
2018-03-18 12:16 | 400609.6 | 720.0009 | 2 | 47 | 4.128911 | 4.889891 | 0.9772159 | 6.48e-10 | 3.928257 | 2.111e-09
2018-03-18 12:18 | 400729.6 | 840.0002 | 2 | 47 | 4.153615 | 4.88987 | 1.140196 | 6.48e-10 | 4.603158 | 2.111e-09
2018-03-18 12:20 | 400849.6 | 960.001 | 2 | 47 | 4.181884 | 4.889898 | 1.303176 | 6.48e-10 | 5.282364 | 2.111e-09
2018-03-18 12:22 | 400969.6 | 1080.0003 | 2 | 47 | 4.200391 | 4.645008 | 1.464386 | 6.48e-10 | 5.958618 | 2.111e-09
2018-03-18 12:24 | 401089.6 | 1200.001 | 2 | 47 | 4.200367 | 4.113842 | 1.610294 | 6.48e-10 | 6.571486 | 2.111e-09
2018-03-18 12:26 | 401209.6 | 1320.0011 | 2 | 47 | 4.200384 | 3.604797 | 1.738853 | 6.48e-10 | 7.111483 | 2.111e-09
2018-03-18 12:27 | 401295.3 | 1405.7688 | 2 | 47 | 4.200387 | 3.259991 | 1.820589 | 6.48e-10 | 7.454803 | 2.111e-09
2018-03-18 12:29 | 401415.3 | 120.0012 | 3 | 47 | 4.229819 | 3.259907 | 1.928802 | 6.48e-10 | 7.910823 | 2.111e-09
2018-03-18 12:31 | 401535.3 | 240.002 | 3 | 47 | 4.263607 | 3.259897 | 2.037455 | 6.48e-10 | 8.372219 | 2.111e-09
2018-03-18 12:33 | 401655.3 | 360.0028 | 3 | 47 | 4.299683 | 3.259907 | 2.146111 | 6.48e-10 | 8.837425 | 2.111e-09
2018-03-18 12:35 | 401775.3 | 480.0012 | 3 | 47 | 4.337885 | 3.259922 | 2.254761 | 6.48e-10 | 9.306643 | 2.111e-09
2018-03-18 12:37 | 401895.3 | 600.0027 | 3 | 47 | 4.377842 | 3.259903 | 2.363417 | 6.48e-10 | 9.78014 | 2.111e-09
2018-03-18 12:39 | 402015.3 | 720.0005 | 3 | 47 | 4.400383 | 2.968025 | 2.469711 | 6.48e-10 | 10.2472 | 2.111e-09
2018-03-18 12:41 | 402135.3 | 840.0012 | 3 | 47 | 4.40037 | 2.480553 | 2.560195 | 6.48e-10 | 10.64536 | 2.111e-09
2018-03-18 12:43 | 402255.3 | 960.0005 | 3 | 47 | 4.400376 | 2.086876 | 2.636087 | 6.48e-10 | 10.97932 | 2.111e-09
2018-03-18 12:45 | 402375.3 | 1080.0014 | 3 | 47 | 4.400345 | 1.765633 | 2.700111 | 6.48e-10 | 11.26104 | 2.111e-09
2018-03-18 12:47 | 402495.3 | 1200.0003 | 3 | 47 | 4.400352 | 1.504238 | 2.754455 | 6.48e-10 | 11.50018 | 2.111e-09
2018-03-18 12:49 | 402615.3 | 1320.0014 | 3 | 47 | 4.40036 | 1.289536 | 2.80089 | 6.48e-10 | 11.70451 | 2.111e-09
2018-03-18 12:51 | 402735.3 | 1440.0023 | 3 | 47 | 4.400338 | 1.112431 | 2.840821 | 6.48e-10 | 11.88022 | 2.111e-09
2018-03-18 12:53 | 402855.3 | 1560.0025 | 3 | 47 | 4.400356 | 0.9656887 | 2.875365 | 6.48e-10 | 12.03222 | 2.111e-09
2018-03-18 12:55 | 402975.3 | 1680.0024 | 3 | 47 | 4.40032 | 0.8426189 | 2.905437 | 6.48e-10 | 12.16455 | 2.111e-09
2018-03-18 12:57 | 403095.3 | 1800.0008 | 3 | 47 | 4.400331 | 0.7400761 | 2.931762 | 6.48e-10 | 12.28039 | 2.111e-09
2018-03-18 12:59 | 403215.2 | 1919.8133 | 3 | 47 | 4.4003 | 0.6519966 | 2.954888 | 6.48e-10 | 12.38215 | 2.111e-09
2018-03-18 13:01 | 403335.2 | 120.0001 | 4 | 47 | 4.35132 | 0 | 2.954888 | 6.48e-10 | 12.38215 | 2.111e-09
2018-03-18 13:03 | 403455.2 | 240.0001 | 4 | 47 | 4.34805 | 0 | 2.954888 | 6.48e-10 | 12.38215 | 2.111e-09
2018-03-18 13:04 | 403515.2 | 300.0031 | 4 | 47 | 4.34705 | 0 | 2.954888 | 6.48e-10 | 12.38215 | 2.111e-09
2018-03-18 13:06 | 403635.3 | 120.0017 | 5 | 47 | 4.166445 | -2.281859 | 2.954888 | 0.07605539 | 12.38215 | 0.3185785
2018-03-18 13:08 | 403755.3 | 240.0025 | 5 | 47 | 4.135696 | -2.281842 | 2.954888 | 0.1521121 | 12.38215 | 0.6342808
2018-03-18 13:10 | 403875.3 | 360.0018 | 5 | 47 | 4.105953 | -2.281893 | 2.954888 | 0.2281652 | 12.38215 | 0.947681
2018-03-18 13:12 | 403995.3 | 480.001 | 5 | 47 | 4.076409 | -2.281895 | 2.954888 | 0.3042239 | 12.38215 | 1.25885
2018-03-18 13:14 | 404115.3 | 600.0002 | 5 | 47 | 4.047036 | -2.281909 | 2.954888 | 0.3802782 | 12.38215 | 1.567762
2018-03-18 13:16 | 404235.3 | 720.0001 | 5 | 47 | 4.017896 | -2.281886 | 2.954888 | 0.4563325 | 12.38215 | 1.874446
2018-03-18 13:18 | 404355.3 | 840.001 | 5 | 47 | 3.98911 | -2.281863 | 2.954888 | 0.5323852 | 12.38215 | 2.178921
2018-03-18 13:20 | 404475.3 | 960.0002 | 5 | 47 | 3.960822 | -2.281851 | 2.954888 | 0.6084378 | 12.38215 | 2.481223
2018-03-18 13:22 | 404595.3 | 1080.0018 | 5 | 47 | 3.933143 | -2.281861 | 2.954888 | 0.6844932 | 12.38215 | 2.781408
2018-03-18 13:24 | 404715.3 | 1200.0001 | 5 | 47 | 3.906246 | -2.281888 | 2.954888 | 0.760549 | 12.38215 | 3.079519
2018-03-18 13:26 | 404835.3 | 1320.0011 | 5 | 47 | 3.880247 | -2.281859 | 2.954888 | 0.8366009 | 12.38215 | 3.375601
2018-03-18 13:28 | 404955.3 | 1440.0018 | 5 | 47 | 3.855279 | -2.28187 | 2.954888 | 0.9126574 | 12.38215 | 3.669763
2018-03-18 13:30 | 405075.3 | 1560.0018 | 5 | 47 | 3.831405 | -2.281845 | 2.954888 | 0.9887127 | 12.38215 | 3.962063
2018-03-18 13:32 | 405195.3 | 1680.0002 | 5 | 47 | 3.808688 | -2.28187 | 2.954888 | 1.064769 | 12.38215 | 4.252593
2018-03-18 13:34 | 405315.3 | 1800.001 | 5 | 47 | 3.787169 | -2.281838 | 2.954888 | 1.140823 | 12.38215 | 4.541435
2018-03-18 13:36 | 405435.3 | 1920.0001 | 5 | 47 | 3.767024 | -2.281859 | 2.954888 | 1.216877 | 12.38215 | 4.828689
2018-03-18 13:38 | 405555.3 | 2040.0002 | 5 | 47 | 3.748144 | -2.281809 | 2.954888 | 1.292934 | 12.38215 | 5.114471
2018-03-18 13:40 | 405675.3 | 2160.0001 | 5 | 47 | 3.730274 | -2.281907 | 2.954888 | 1.368987 | 12.38215 | 5.398843
2018-03-18 13:42 | 405795.3 | 2280.001 | 5 | 47 | 3.713254 | -2.281957 | 2.954888 | 1.445044 | 12.38215 | 5.681904
2018-03-18 13:44 | 405915.3 | 2400.0002 | 5 | 47 | 3.697064 | -2.281863 | 2.954888 | 1.521102 | 12.38215 | 5.963705
2018-03-18 13:46 | 406035.3 | 2520.0005 | 5 | 47 | 3.68173 | -2.281865 | 2.954888 | 1.597154 | 12.38215 | 6.244286
2018-03-18 13:48 | 406155.3 | 2640.0018 | 5 | 47 | 3.667331 | -2.281868 | 2.954888 | 1.673207 | 12.38215 | 6.52374
2018-03-18 13:50 | 406275.3 | 2760.0018 | 5 | 47 | 3.653928 | -2.281826 | 2.954888 | 1.749265 | 12.38215 | 6.80215
2018-03-18 13:52 | 406395.3 | 2880.0018 | 5 | 47 | 3.641451 | -2.281838 | 2.954888 | 1.825319 | 12.38215 | 7.079567
2018-03-18 13:54 | 406515.3 | 3000.0002 | 5 | 47 | 3.629737 | -2.281849 | 2.954888 | 1.901372 | 12.38215 | 7.356061
2018-03-18 13:56 | 406635.3 | 3120.0002 | 5 | 47 | 3.618365 | -2.28187 | 2.954888 | 1.977427 | 12.38215 | 7.63169
2018-03-18 13:58 | 406755.3 | 3240.0001 | 5 | 47 | 3.606997 | -2.281859 | 2.954888 | 2.053482 | 12.38215 | 7.906451
2018-03-18 14:00 | 406875.3 | 3360.001 | 5 | 47 | 3.595319 | -2.281826 | 2.954888 | 2.129534 | 12.38215 | 8.180329
2018-03-18 14:02 | 406995.3 | 3480.0002 | 5 | 47 | 3.583053 | -2.28187 | 2.954888 | 2.205588 | 12.38215 | 8.453304
2018-03-18 14:04 | 407115.3 | 3600.0003 | 5 | 47 | 3.570103 | -2.281893 | 2.954888 | 2.281639 | 12.38215 | 8.725311
2018-03-18 14:06 | 407235.3 | 3720.0002 | 5 | 47 | 3.556755 | -2.281924 | 2.954888 | 2.357692 | 12.38215 | 8.996323
2018-03-18 14:08 | 407355.3 | 3840.0003 | 5 | 47 | 3.543065 | -2.281891 | 2.954888 | 2.433746 | 12.38215 | 9.26631
2018-03-18 14:10 | 407475.3 | 3960.0002 | 5 | 47 | 3.528389 | -2.28184 | 2.954888 | 2.509797 | 12.38215 | 9.535218
2018-03-18 14:12 | 407595.3 | 4080.0012 | 5 | 47 | 3.510273 | -2.281863 | 2.954888 | 2.585854 | 12.38215 | 9.802917
2018-03-18 14:14 | 407715.3 | 4200.0003 | 5 | 47 | 3.486233 | -2.281853 | 2.954888 | 2.661908 | 12.38215 | 10.06902
2018-03-18 14:16 | 407835.3 | 4320.0018 | 5 | 47 | 3.452269 | -2.281819 | 2.954888 | 2.737964 | 12.38215 | 10.33296
2018-03-18 14:18 | 407955.3 | 4440.001 | 5 | 47 | 3.398226 | -2.281828 | 2.954888 | 2.814018 | 12.38215 | 10.59366
2018-03-18 14:20 | 408075.3 | 4560.0027 | 5 | 47 | 3.277185 | -2.281901 | 2.954888 | 2.890077 | 12.38215 | 10.84825
2018-03-18 14:22 | 408174.1 | 4658.8344 | 5 | 47 | 2.999993 | -2.282132 | 2.954888 | 2.952719 | 12.38215 | 11.04661
2018-03-18 14:24 | 408294.2 | 120.0009 | 6 | 47 | 3.234187 | 0 | 2.954888 | 2.952719 | 12.38215 | 11.04661
2018-03-18 14:26 | 408414.2 | 240 | 6 | 47 | 3.250477 | 0 | 2.954888 | 2.952719 | 12.38215 | 11.04661
2018-03-18 14:27 | 408474.2 | 300.0014 | 6 | 47 | 3.255858 | 0 | 2.954888 | 2.952719 | 12.38215 | 11.04661
2018-03-18 14:27 | 408474.2 | 0.0024 | 7 | 48 | 3.255929 | 0 | 0 | 0 | 0 | 0
2018-03-18 14:29 | 408594.3 | 120.0018 | 2 | 48 | 3.962892 | 4.889853 | 0.1623054 | 0 | 0.6212077 | 0
2018-03-18 14:31 | 408714.3 | 240.0018 | 2 | 48 | 4.010705 | 4.88987 | 0.3252879 | 0 | 1.271618 | 0
2018-03-18 14:33 | 408834.3 | 360.0027 | 2 | 48 | 4.046134 | 4.889881 | 0.4882711 | 0 | 1.928229 | 0
2018-03-18 14:35 | 408954.3 | 480.001 | 2 | 48 | 4.078044 | 4.889847 | 0.6512556 | 0 | 2.59035 | 0
2018-03-18 14:37 | 409074.3 | 600.0004 | 2 | 48 | 4.105111 | 4.889856 | 0.8142375 | 0 | 3.25726 | 0
2018-03-18 14:39 | 409194.3 | 720.0018 | 2 | 48 | 4.129151 | 4.889847 | 0.9772163 | 0 | 3.928288 | 0
2018-03-18 14:41 | 409314.3 | 840.001 | 2 | 48 | 4.154026 | 4.889847 | 1.140198 | 0 | 4.603253 | 0
2018-03-18 14:43 | 409434.3 | 960.001 | 2 | 48 | 4.182475 | 4.889906 | 1.303177 | 0 | 5.282537 | 0
2018-03-18 14:45 | 409554.3 | 1080.0003 | 2 | 48 | 4.200383 | 4.63553 | 1.464251 | 0 | 5.958273 | 0
2018-03-18 14:47 | 409674.3 | 1200.0019 | 2 | 48 | 4.200381 | 4.106632 | 1.609882 | 0 | 6.569979 | 0
2018-03-18 14:49 | 409794.3 | 1320.0003 | 2 | 48 | 4.200377 | 3.598965 | 1.73821 | 0 | 7.109007 | 0
2018-03-18 14:50 | 409879.3 | 1404.9951 | 2 | 48 | 4.200392 | 3.259989 | 1.819135 | 0 | 7.44892 | 0
2018-03-18 14:52 | 409999.3 | 120.0004 | 3 | 48 | 4.229822 | 3.259926 | 1.927342 | 0 | 7.904916 | 0
2018-03-18 14:54 | 410119.3 | 240.0021 | 3 | 48 | 4.26352 | 3.259884 | 2.035997 | 0 | 8.366317 | 0
2018-03-18 14:56 | 410239.3 | 360.0012 | 3 | 48 | 4.299573 | 3.259861 | 2.14465 | 0 | 8.831497 | 0
2018-03-18 14:58 | 410359.3 | 480.002 | 3 | 48 | 4.337728 | 3.259867 | 2.253304 | 0 | 9.300716 | 0
2018-03-18 15:00 | 410479.3 | 600.0012 | 3 | 48 | 4.37768 | 3.259878 | 2.361956 | 0 | 9.774179 | 0
2018-03-18 15:02 | 410599.3 | 720.002 | 3 | 48 | 4.400383 | 2.970549 | 2.468286 | 0 | 10.24139 | 0
2018-03-18 15:04 | 410719.3 | 840.0004 | 3 | 48 | 4.400362 | 2.482672 | 2.558838 | 0 | 10.63985 | 0
2018-03-18 15:06 | 410839.3 | 960.0003 | 3 | 48 | 4.400374 | 2.088531 | 2.634789 | 0 | 10.97406 | 0
2018-03-18 15:08 | 410959.3 | 1080.0004 | 3 | 48 | 4.400374 | 1.767057 | 2.698862 | 0 | 11.25601 | 0
2018-03-18 15:10 | 411079.3 | 1200.002 | 3 | 48 | 4.400361 | 1.505104 | 2.753239 | 0 | 11.49529 | 0
2018-03-18 15:12 | 411199.3 | 1320.0005 | 3 | 48 | 4.400358 | 1.290236 | 2.799698 | 0 | 11.69972 | 0
2018-03-18 15:14 | 411319.3 | 1440.0003 | 3 | 48 | 4.400318 | 1.1122 | 2.839647 | 0 | 11.87551 | 0
2018-03-18 15:16 | 411439.3 | 1560.0011 | 3 | 48 | 4.400329 | 0.9660015 | 2.87422 | 0 | 12.02765 | 0
2018-03-18 15:18 | 411559.3 | 1680.002 | 3 | 48 | 4.400286 | 0.8429699 | 2.904323 | 0 | 12.16011 | 0
2018-03-18 15:20 | 411679.3 | 1800.0001 | 3 | 48 | 4.400336 | 0.7409058 | 2.930676 | 0 | 12.27607 | 0
2018-03-18 15:22 | 411799.3 | 1920.0004 | 3 | 48 | 4.400313 | 0.6528854 | 2.953863 | 0 | 12.3781 | 0
2018-03-18 15:22 | 411800.7 | 1921.3881 | 3 | 48 | 4.400305 | 0.6519985 | 2.954114 | 0 | 12.37921 | 0
2018-03-18 15:24 | 411920.8 | 120.0018 | 4 | 48 | 4.351294 | 0 | 2.954114 | 0 | 12.37921 | 0
2018-03-18 15:26 | 412040.8 | 240.0013 | 4 | 48 | 4.34803 | 0 | 2.954114 | 0 | 12.37921 | 0
2018-03-18 15:27 | 412100.8 | 300.0024 | 4 | 48 | 4.347038 | 0 | 2.954114 | 0 | 12.37921 | 0
2018-03-18 15:29 | 412220.9 | 120.0019 | 5 | 48 | 4.1663 | -2.281961 | 2.954114 | 0.07605269 | 12.37921 | 0.3185572
2018-03-18 15:31 | 412340.9 | 240.0011 | 5 | 48 | 4.135446 | -2.281884 | 2.954114 | 0.1521105 | 12.37921 | 0.6342484
2018-03-18 15:33 | 412460.9 | 360.0004 | 5 | 48 | 4.105628 | -2.281853 | 2.954114 | 0.228165 | 12.37921 | 0.9476319
2018-03-18 15:35 | 412580.9 | 480.0004 | 5 | 48 | 4.076043 | -2.281863 | 2.954114 | 0.3042216 | 12.37921 | 1.258766
2018-03-18 15:37 | 412700.9 | 600.0003 | 5 | 48 | 4.046655 | -2.281861 | 2.954114 | 0.3802741 | 12.37921 | 1.56764
2018-03-18 15:39 | 412820.9 | 720.0004 | 5 | 48 | 4.01752 | -2.281857 | 2.954114 | 0.4563316 | 12.37921 | 1.874308
2018-03-18 15:41 | 412940.9 | 840.0003 | 5 | 48 | 3.988764 | -2.281888 | 2.954114 | 0.5323831 | 12.37921 | 2.178751
2018-03-18 15:43 | 413060.9 | 960.0014 | 5 | 48 | 3.960543 | -2.281886 | 2.954114 | 0.608438 | 12.37921 | 2.481039
2018-03-18 15:45 | 413180.9 | 1080.0003 | 5 | 48 | 3.932928 | -2.281847 | 2.954114 | 0.6844922 | 12.37921 | 2.7812
2018-03-18 15:47 | 413300.9 | 1200.0019 | 5 | 48 | 3.906091 | -2.281863 | 2.954114 | 0.7605492 | 12.37921 | 3.079302
2018-03-18 15:49 | 413420.9 | 1320.0011 | 5 | 48 | 3.880169 | -2.281916 | 2.954114 | 0.8366059 | 12.37921 | 3.375393
2018-03-18 15:51 | 413540.9 | 1440.0003 | 5 | 48 | 3.855252 | -2.281905 | 2.954114 | 0.9126613 | 12.37921 | 3.669546
2018-03-18 15:53 | 413660.9 | 1560.0019 | 5 | 48 | 3.831431 | -2.281874 | 2.954114 | 0.9887166 | 12.37921 | 3.961845
2018-03-18 15:55 | 413780.9 | 1680.0003 | 5 | 48 | 3.808752 | -2.281859 | 2.954114 | 1.064774 | 12.37921 | 4.252384
2018-03-18 15:57 | 413900.9 | 1800.0004 | 5 | 48 | 3.787261 | -2.281847 | 2.954114 | 1.14083 | 12.37921 | 4.541236
2018-03-18 15:59 | 414020.9 | 1920.001 | 5 | 48 | 3.767145 | -2.281847 | 2.954114 | 1.216884 | 12.37921 | 4.828498
2018-03-18 16:01 | 414140.9 | 2040.0019 | 5 | 48 | 3.748283 | -2.281926 | 2.954114 | 1.292938 | 12.37921 | 5.114283
2018-03-18 16:03 | 414260.9 | 2160.0019 | 5 | 48 | 3.730434 | -2.281868 | 2.954114 | 1.368991 | 12.37921 | 5.398666
2018-03-18 16:05 | 414380.9 | 2280.0003 | 5 | 48 | 3.713416 | -2.281872 | 2.954114 | 1.445044 | 12.37921 | 5.681723
2018-03-18 16:07 | 414500.9 | 2400.0003 | 5 | 48 | 3.69718 | -2.281857 | 2.954114 | 1.521102 | 12.37921 | 5.963539
2018-03-18 16:09 | 414620.9 | 2520.0011 | 5 | 48 | 3.681881 | -2.281816 | 2.954114 | 1.597155 | 12.37921 | 6.244131
2018-03-18 16:11 | 414740.9 | 2640.002 | 5 | 48 | 3.667497 | -2.281868 | 2.954114 | 1.673212 | 12.37921 | 6.523609
2018-03-18 16:13 | 414860.9 | 2760.0005 | 5 | 48 | 3.6541 | -2.281857 | 2.954114 | 1.749263 | 12.37921 | 6.80201
2018-03-18 16:15 | 414980.9 | 2880.0004 | 5 | 48 | 3.641647 | -2.281878 | 2.954114 | 1.825317 | 12.37921 | 7.07944
2018-03-18 16:17 | 415100.9 | 3000.0004 | 5 | 48 | 3.629939 | -2.28187 | 2.954114 | 1.901373 | 12.37921 | 7.355959
2018-03-18 16:19 | 415220.9 | 3120.0004 | 5 | 48 | 3.618568 | -2.281851 | 2.954114 | 1.977425 | 12.37921 | 7.631593
2018-03-18 16:21 | 415340.9 | 3240.0005 | 5 | 48 | 3.607177 | -2.281886 | 2.954114 | 2.053476 | 12.37921 | 7.906353
2018-03-18 16:23 | 415460.9 | 3360.0005 | 5 | 48 | 3.595483 | -2.281893 | 2.954114 | 2.129539 | 12.37921 | 8.180287
2018-03-18 16:25 | 415580.9 | 3480.0004 | 5 | 48 | 3.58317 | -2.281856 | 2.954114 | 2.205592 | 12.37921 | 8.453269
2018-03-18 16:27 | 415700.9 | 3600.0011 | 5 | 48 | 3.570167 | -2.281898 | 2.954114 | 2.281642 | 12.37921 | 8.72528
2018-03-18 16:29 | 415820.9 | 3720.002 | 5 | 48 | 3.556776 | -2.28188 | 2.954114 | 2.357695 | 12.37921 | 8.996294
2018-03-18 16:31 | 415940.9 | 3840.002 | 5 | 48 | 3.543059 | -2.28188 | 2.954114 | 2.433748 | 12.37921 | 9.266275
2018-03-18 16:33 | 416060.9 | 3960.0004 | 5 | 48 | 3.528304 | -2.281874 | 2.954114 | 2.509797 | 12.37921 | 9.535175
2018-03-18 16:35 | 416180.9 | 4080.0012 | 5 | 48 | 3.510079 | -2.281857 | 2.954114 | 2.58585 | 12.37921 | 9.802853
2018-03-18 16:37 | 416300.9 | 4200.001 | 5 | 48 | 3.48594 | -2.281907 | 2.954114 | 2.661903 | 12.37921 | 10.06893
2018-03-18 16:39 | 416420.9 | 4320.0011 | 5 | 48 | 3.451899 | -2.281888 | 2.954114 | 2.73796 | 12.37921 | 10.33285
2018-03-18 16:41 | 416540.9 | 4440.0005 | 5 | 48 | 3.397629 | -2.281857 | 2.954114 | 2.814013 | 12.37921 | 10.59352
2018-03-18 16:43 | 416660.9 | 4560.0021 | 5 | 48 | 3.275637 | -2.28188 | 2.954114 | 2.890066 | 12.37921 | 10.84801
2018-03-18 16:45 | 416758.7 | 4657.8594 | 5 | 48 | 2.999974 | -2.281876 | 2.954114 | 2.952088 | 12.37921 | 11.04434
2018-03-18 16:47 | 416878.8 | 119.9999 | 6 | 48 | 3.234705 | 0 | 2.954114 | 2.952088 | 12.37921 | 11.04434
2018-03-18 16:49 | 416998.8 | 239.9999 | 6 | 48 | 3.251071 | 0 | 2.954114 | 2.952088 | 12.37921 | 11.04434
2018-03-18 16:50 | 417058.8 | 300.0032 | 6 | 48 | 3.256458 | 0 | 2.954114 | 2.952088 | 12.37921 | 11.04434
2018-03-18 16:50 | 417058.8 | 0.0024 | 7 | 49 | 3.256485 | 0 | 0 | 0 | 0 | 0
2018-03-18 16:52 | 417178.8 | 120.001 | 2 | 49 | 3.963835 | 4.889811 | 0.1623084 | 0 | 0.6213812 | 0
2018-03-18 16:54 | 417298.8 | 240.0002 | 2 | 49 | 4.011733 | 4.889862 | 0.3252856 | 0 | 1.271924 | 0
2018-03-18 16:56 | 417418.8 | 360.0001 | 2 | 49 | 4.047169 | 4.889891 | 0.4882626 | 0 | 1.928676 | 0
2018-03-18 16:58 | 417538.8 | 480.0002 | 2 | 49 | 4.079099 | 4.889889 | 0.6512391 | 0 | 2.590933 | 0
2018-03-18 17:00 | 417658.8 | 600.0009 | 2 | 49 | 4.106075 | 4.889839 | 0.8142173 | 0 | 3.257993 | 0
2018-03-18 17:02 | 417778.8 | 720.0001 | 2 | 49 | 4.129999 | 4.889845 | 0.977204 | 0 | 3.9292 | 0
2018-03-18 17:04 | 417898.8 | 840.0011 | 2 | 49 | 4.154782 | 4.889847 | 1.140178 | 0 | 4.604266 | 0
2018-03-18 17:06 | 418018.8 | 960.0002 | 2 | 49 | 4.183102 | 4.889854 | 1.303155 | 0 | 5.283652 | 0
2018-03-18 17:08 | 418138.9 | 1080.0018 | 2 | 49 | 4.200387 | 4.627308 | 1.464074 | 0 | 5.958792 | 0
2018-03-18 17:10 | 418258.8 | 1200.0002 | 2 | 49 | 4.200361 | 4.099356 | 1.609447 | 0 | 6.569418 | 0
2018-03-18 17:12 | 418378.9 | 1320.0019 | 2 | 49 | 4.200385 | 3.593657 | 1.737582 | 0 | 7.107633 | 0
2018-03-18 17:13 | 418462.3 | 1403.4878 | 2 | 49 | 4.200362 | 3.259993 | 1.817015 | 0 | 7.441281 | 0
2018-03-18 17:15 | 418582.3 | 120.0004 | 3 | 49 | 4.229842 | 3.259905 | 1.925235 | 0 | 7.897326 | 0
2018-03-18 17:17 | 418702.3 | 240.0012 | 3 | 49 | 4.263588 | 3.259869 | 2.033887 | 0 | 8.358722 | 0
2018-03-18 17:19 | 418822.3 | 360.0011 | 3 | 49 | 4.299663 | 3.259909 | 2.142537 | 0 | 8.823898 | 0
2018-03-18 17:21 | 418942.3 | 480.0011 | 3 | 49 | 4.337875 | 3.259882 | 2.251192 | 0 | 9.293134 | 0
2018-03-18 17:23 | 419062.3 | 600.0018 | 3 | 49 | 4.37787 | 3.259911 | 2.359842 | 0 | 9.766604 | 0
2018-03-18 17:25 | 419182.3 | 720.0003 | 3 | 49 | 4.400388 | 2.968607 | 2.466142 | 0 | 10.23369 | 0
2018-03-18 17:27 | 419302.3 | 840.0003 | 3 | 49 | 4.400386 | 2.483414 | 2.556684 | 0 | 10.63211 | 0
2018-03-18 17:29 | 419422.3 | 960.0003 | 3 | 49 | 4.400368 | 2.090038 | 2.632662 | 0 | 10.96644 | 0
2018-03-18 17:31 | 419542.3 | 1080.001 | 3 | 49 | 4.40036 | 1.769228 | 2.69679 | 0 | 11.24863 | 0
2018-03-18 17:33 | 419662.3 | 1200.0002 | 3 | 49 | 4.400358 | 1.507524 | 2.751242 | 0 | 11.48824 | 0
2018-03-18 17:35 | 419782.3 | 1320.0002 | 3 | 49 | 4.400352 | 1.292297 | 2.797782 | 0 | 11.69303 | 0
2018-03-18 17:37 | 419902.3 | 1440.001 | 3 | 49 | 4.400312 | 1.114643 | 2.837806 | 0 | 11.86915 | 0
2018-03-18 17:39 | 420022.3 | 1560.0002 | 3 | 49 | 4.400348 | 0.9681301 | 2.872453 | 0 | 12.02161 | 0
2018-03-18 17:41 | 420142.3 | 1680.0011 | 3 | 49 | 4.400339 | 0.8456173 | 2.902616 | 0 | 12.15434 | 0
2018-03-18 17:43 | 420262.3 | 1800.0002 | 3 | 49 | 4.400305 | 0.7416821 | 2.929022 | 0 | 12.27053 | 0
2018-03-18 17:45 | 420382.3 | 1920.001 | 3 | 49 | 4.400327 | 0.6542511 | 2.952246 | 0 | 12.37272 | 0
2018-03-18 17:45 | 420385.3 | 1922.9336 | 3 | 49 | 4.400308 | 0.6519814 | 2.952778 | 0 | 12.37506 | 0
2018-03-18 17:47 | 420505.4 | 120.0018 | 4 | 49 | 4.351179 | 0 | 2.952778 | 0 | 12.37506 | 0
2018-03-18 17:49 | 420625.4 | 240.0003 | 4 | 49 | 4.347917 | 0 | 2.952778 | 0 | 12.37506 | 0
2018-03-18 17:50 | 420685.4 | 300.0024 | 4 | 49 | 4.346888 | 0 | 2.952778 | 0 | 12.37506 | 0
2018-03-18 17:52 | 420805.4 | 120.0009 | 5 | 49 | 4.165637 | -2.28187 | 2.952778 | 0.07605401 | 12.37506 | 0.3185171
2018-03-18 17:54 | 420925.4 | 240.0008 | 5 | 49 | 4.134794 | -2.281897 | 2.952778 | 0.1521064 | 12.37506 | 0.6341357
2018-03-18 17:56 | 421045.4 | 360.0002 | 5 | 49 | 4.104972 | -2.281856 | 2.952778 | 0.2281608 | 12.37506 | 0.9474688
2018-03-18 17:58 | 421165.4 | 480.0017 | 5 | 49 | 4.075352 | -2.281853 | 2.952778 | 0.3042163 | 12.37506 | 1.258548
2018-03-18 18:00 | 421285.4 | 600.0017 | 5 | 49 | 4.045976 | -2.28188 | 2.952778 | 0.3802703 | 12.37506 | 1.567377
2018-03-18 18:02 | 421405.4 | 720.0017 | 5 | 49 | 4.016856 | -2.281861 | 2.952778 | 0.4563252 | 12.37506 | 1.873984
2018-03-18 18:04 | 421525.4 | 840.0001 | 5 | 49 | 3.9881 | -2.281845 | 2.952778 | 0.5323774 | 12.37506 | 2.178379
2018-03-18 18:06 | 421645.4 | 960.0001 | 5 | 49 | 3.959816 | -2.281865 | 2.952778 | 0.6084321 | 12.37506 | 2.480614
2018-03-18 18:08 | 421765.4 | 1080.0009 | 5 | 49 | 3.932181 | -2.281859 | 2.952778 | 0.6844851 | 12.37506 | 2.780715
2018-03-18 18:10 | 421885.4 | 1200.0018 | 5 | 49 | 3.905281 | -2.28184 | 2.952778 | 0.7605417 | 12.37506 | 3.078754
2018-03-18 18:12 | 422005.4 | 1320.0001 | 5 | 49 | 3.879301 | -2.281849 | 2.952778 | 0.8365965 | 12.37506 | 3.374776
2018-03-18 18:14 | 422125.4 | 1440.0001 | 5 | 49 | 3.854353 | -2.281847 | 2.952778 | 0.9126514 | 12.37506 | 3.668861
2018-03-18 18:16 | 422245.4 | 1560.0009 | 5 | 49 | 3.830553 | -2.281853 | 2.952778 | 0.9887083 | 12.37506 | 3.9611
2018-03-18 18:18 | 422365.4 | 1680.0009 | 5 | 49 | 3.80784 | -2.281878 | 2.952778 | 1.064764 | 12.37506 | 4.251566
2018-03-18 18:20 | 422485.4 | 1800.0005 | 5 | 49 | 3.78637 | -2.281861 | 2.952778 | 1.140818 | 12.37506 | 4.540342
2018-03-18 18:22 | 422605.4 | 1920.0001 | 5 | 49 | 3.766228 | -2.28187 | 2.952778 | 1.216874 | 12.37506 | 4.827543
2018-03-18 18:24 | 422725.4 | 2040.0017 | 5 | 49 | 3.747368 | -2.281861 | 2.952778 | 1.292929 | 12.37506 | 5.11326
2018-03-18 18:26 | 422845.4 | 2160.0001 | 5 | 49 | 3.729526 | -2.281861 | 2.952778 | 1.368983 | 12.37506 | 5.397578
2018-03-18 18:28 | 422965.4 | 2280.0001 | 5 | 49 | 3.712498 | -2.28187 | 2.952778 | 1.445038 | 12.37506 | 5.680575
2018-03-18 18:30 | 423085.4 | 2400.0001 | 5 | 49 | 3.696323 | -2.281911 | 2.952778 | 1.521094 | 12.37506 | 5.962314
2018-03-18 18:32 | 423205.4 | 2520.0017 | 5 | 49 | 3.680974 | -2.281851 | 2.952778 | 1.597148 | 12.37506 | 6.242844
2018-03-18 18:34 | 423325.4 | 2640.0001 | 5 | 49 | 3.666623 | -2.281884 | 2.952778 | 1.673202 | 12.37506 | 6.522244
2018-03-18 18:36 | 423445.4 | 2760.0001 | 5 | 49 | 3.653244 | -2.281832 | 2.952778 | 1.749257 | 12.37506 | 6.800592
2018-03-18 18:38 | 423565.4 | 2880.0018 | 5 | 49 | 3.640818 | -2.281874 | 2.952778 | 1.825313 | 12.37506 | 7.077965
2018-03-18 18:40 | 423685.4 | 3000.0001 | 5 | 49 | 3.629129 | -2.281872 | 2.952778 | 1.90137 | 12.37506 | 7.354428
2018-03-18 18:42 | 423805.4 | 3120.0017 | 5 | 49 | 3.617792 | -2.281886 | 2.952778 | 1.977425 | 12.37506 | 7.630009
2018-03-18 18:44 | 423925.4 | 3240.0001 | 5 | 49 | 3.606411 | -2.281856 | 2.952778 | 2.053478 | 12.37506 | 7.90472
2018-03-18 18:46 | 424045.4 | 3360.0001 | 5 | 49 | 3.594747 | -2.281868 | 2.952778 | 2.129538 | 12.37506 | 8.178582
2018-03-18 18:48 | 424165.4 | 3480.0001 | 5 | 49 | 3.582433 | -2.281874 | 2.952778 | 2.205586 | 12.37506 | 8.451496
2018-03-18 18:50 | 424285.4 | 3600.0009 | 5 | 49 | 3.569451 | -2.281895 | 2.952778 | 2.28164 | 12.37506 | 8.723462
2018-03-18 18:52 | 424405.4 | 3720.0009 | 5 | 49 | 3.556057 | -2.281901 | 2.952778 | 2.357692 | 12.37506 | 8.99442
2018-03-18 18:54 | 424525.4 | 3840.0002 | 5 | 49 | 3.542302 | -2.281907 | 2.952778 | 2.433746 | 12.37506 | 9.264353
2018-03-18 18:56 | 424645.4 | 3960.0009 | 5 | 49 | 3.527535 | -2.281914 | 2.952778 | 2.509799 | 12.37506 | 9.533206
2018-03-18 18:58 | 424765.4 | 4080.0009 | 5 | 49 | 3.509223 | -2.28193 | 2.952778 | 2.585854 | 12.37506 | 9.800828
2018-03-18 19:00 | 424885.4 | 4200.0017 | 5 | 49 | 3.484962 | -2.281903 | 2.952778 | 2.661909 | 12.37506 | 10.06685
2018-03-18 19:02 | 425005.4 | 4320.0012 | 5 | 49 | 3.450624 | -2.281895 | 2.952778 | 2.737966 | 12.37506 | 10.33068
2018-03-18 19:04 | 425125.4 | 4440.0017 | 5 | 49 | 3.395622 | -2.281849 | 2.952778 | 2.814019 | 12.37506 | 10.59122
2018-03-18 19:06 | 425245.4 | 4560.0002 | 5 | 49 | 3.271342 | -2.281882 | 2.952778 | 2.890075 | 12.37506 | 10.8455
2018-03-18 19:08 | 425340.9 | 4655.4495 | 5 | 49 | 2.999977 | -2.28183 | 2.952778 | 2.950572 | 12.37506 | 11.03682
2018-03-18 19:10 | 425460.9282 | 120.0003 | 6 | 49 | 3.236159 | 0 | 2.952778 | 2.950572 | 12.37506 | 11.03682
2018-03-18 19:12 | 425580.9279 | 240 | 6 | 49 | 3.252619 | 0 | 2.952778 | 2.950572 | 12.37506 | 11.03682
2018-03-18 19:13 | 425640.9309 | 300.003 | 6 | 49 | 3.258018 | 0 | 2.952778 | 2.950572 | 12.37506 | 11.03682
2018-03-18 19:13 | 425641 | 0.0025 | 7 | 50 | 3.258162 | 0 | 0 | 0 | 0 | 0
2018-03-18 19:15 | 425761 | 120.001 | 2 | 50 | 3.964825 | 4.889874 | 0.1623047 | 0 | 0.6215946 | 0
2018-03-18 19:17 | 425881 | 240.0002 | 2 | 50 | 4.01234 | 4.889872 | 0.3252839 | 0 | 1.272265 | 0
2018-03-18 19:19 | 426001 | 360.0017 | 2 | 50 | 4.047749 | 4.889866 | 0.4882686 | 0 | 1.929145 | 0
2018-03-18 19:21 | 426121 | 480.0009 | 2 | 50 | 4.079638 | 4.889837 | 0.6512461 | 0 | 2.5915 | 0
2018-03-18 19:23 | 426241 | 600 | 2 | 50 | 4.106548 | 4.889875 | 0.814228 | 0 | 3.258653 | 0
2018-03-18 19:25 | 426361 | 720.0017 | 2 | 50 | 4.130453 | 4.889891 | 0.9772056 | 0 | 3.929899 | 0
2018-03-18 19:27 | 426481 | 840.0009 | 2 | 50 | 4.15525 | 4.88986 | 1.140177 | 0 | 4.605022 | 0
2018-03-18 19:29 | 426601 | 960.0018 | 2 | 50 | 4.183631 | 4.889851 | 1.303157 | 0 | 5.284502 | 0
2018-03-18 19:31 | 426721 | 1080.0002 | 2 | 50 | 4.200407 | 4.619595 | 1.463928 | 0 | 5.95907 | 0
2018-03-18 19:33 | 426841 | 1200.0018 | 2 | 50 | 4.200369 | 4.092337 | 1.609061 | 0 | 6.568684 | 0
2018-03-18 19:35 | 426961 | 1320.0002 | 2 | 50 | 4.200381 | 3.587896 | 1.736988 | 0 | 7.106025 | 0
2018-03-18 19:36 | 427043.6 | 1402.6319 | 2 | 50 | 4.200386 | 3.259989 | 1.81554 | 0 | 7.435973 | 0
2018-03-18 19:38 | 427163.7 | 120.0018 | 3 | 50 | 4.229819 | 3.259918 | 1.923756 | 0 | 7.892004 | 0
2018-03-18 19:40 | 427283.7 | 240.0018 | 3 | 50 | 4.263602 | 3.259888 | 2.032405 | 0 | 8.353382 | 0
2018-03-18 19:42 | 427403.7 | 360.0009 | 3 | 50 | 4.29968 | 3.259846 | 2.14106 | 0 | 8.818584 | 0
2018-03-18 19:44 | 427523.7 | 480.0017 | 3 | 50 | 4.337903 | 3.259903 | 2.249708 | 0 | 9.287795 | 0
2018-03-18 19:46 | 427643.7 | 600.0009 | 3 | 50 | 4.377925 | 3.25989 | 2.358362 | 0 | 9.761288 | 0
2018-03-18 19:48 | 427763.7 | 720.0018 | 3 | 50 | 4.400393 | 2.968092 | 2.464641 | 0 | 10.22829 | 0
2018-03-18 19:50 | 427883.7 | 840.0009 | 3 | 50 | 4.400389 | 2.482965 | 2.555157 | 0 | 10.62659 | 0
2018-03-18 19:52 | 428003.7 | 960.0001 | 3 | 50 | 4.400365 | 2.090334 | 2.631136 | 0 | 10.96093 | 0
2018-03-18 19:54 | 428123.7 | 1080.0009 | 3 | 50 | 4.400365 | 1.770882 | 2.695295 | 0 | 11.24325 | 0
2018-03-18 19:56 | 428243.7 | 1200.0009 | 3 | 50 | 4.400318 | 1.508438 | 2.749799 | 0 | 11.48309 | 0
2018-03-18 19:58 | 428363.7 | 1320.0001 | 3 | 50 | 4.400349 | 1.294706 | 2.796401 | 0 | 11.68815 | 0
2018-03-18 20:00 | 428483.7 | 1440.0009 | 3 | 50 | 4.400341 | 1.117203 | 2.836502 | 0 | 11.86461 | 0
2018-03-18 20:02 | 428603.7 | 1560.0017 | 3 | 50 | 4.400359 | 0.970314 | 2.871213 | 0 | 12.01735 | 0
2018-03-18 20:04 | 428723.7 | 1680.001 | 3 | 50 | 4.400335 | 0.847187 | 2.901433 | 0 | 12.15033 | 0
2018-03-18 20:06 | 428843.7 | 1800 | 3 | 50 | 4.400358 | 0.7436275 | 2.927881 | 0 | 12.26671 | 0
2018-03-18 20:08 | 428963.7 | 1920.0008 | 3 | 50 | 4.400339 | 0.6552639 | 2.951141 | 0 | 12.36906 | 0
2018-03-18 20:09 | 428967.5 | 1923.8655 | 3 | 50 | 4.400296 | 0.6519966 | 2.951843 | 0 | 12.37215 | 0
2018-03-18 20:11 | 429087.6 | 120 | 4 | 50 | 4.351152 | 0 | 2.951843 | 0 | 12.37215 | 0
2018-03-18 20:13 | 429207.6 | 240 | 4 | 50 | 4.347879 | 0 | 2.951843 | 0 | 12.37215 | 0
2018-03-18 20:14 | 429267.6 | 300.0014 | 4 | 50 | 4.346854 | 0 | 2.951843 | 0 | 12.37215 | 0
2018-03-18 20:16 | 429387.7 | 120.001 | 5 | 50 | 4.165511 | -2.281882 | 2.951843 | 0.07605354 | 12.37215 | 0.3185063
2018-03-18 20:18 | 429507.7 | 240.001 | 5 | 50 | 4.134631 | -2.281909 | 2.951843 | 0.1521126 | 12.37215 | 0.634141
2018-03-18 20:20 | 429627.7 | 360.0002 | 5 | 50 | 4.104785 | -2.281903 | 2.951843 | 0.2281676 | 12.37215 | 0.9474632
2018-03-18 20:22 | 429747.7 | 480.0002 | 5 | 50 | 4.075143 | -2.281909 | 2.951843 | 0.304228 | 12.37215 | 1.258547
2018-03-18 20:24 | 429867.7 | 600.001 | 5 | 50 | 4.045715 | -2.28188 | 2.951843 | 0.3802842 | 12.37215 | 1.567367
2018-03-18 20:26 | 429987.7 | 720.0002 | 5 | 50 | 4.016576 | -2.281895 | 2.951843 | 0.4563392 | 12.37215 | 1.873953
2018-03-18 20:28 | 430107.7 | 840.001 | 5 | 50 | 3.98783 | -2.281891 | 2.951843 | 0.5323952 | 12.37215 | 2.178341
2018-03-18 20:30 | 430227.7 | 960.0002 | 5 | 50 | 3.959601 | -2.281926 | 2.951843 | 0.6084498 | 12.37215 | 2.480557
2018-03-18 20:32 | 430347.7 | 1080.001 | 5 | 50 | 3.932027 | -2.281907 | 2.951843 | 0.6845052 | 12.37215 | 2.780653
2018-03-18 20:34 | 430467.7 | 1200.0002 | 5 | 50 | 3.905166 | -2.281893 | 2.951843 | 0.7605572 | 12.37215 | 3.078664
2018-03-18 20:36 | 430587.7 | 1320.001 | 5 | 50 | 3.879208 | -2.281882 | 2.951843 | 0.8366159 | 12.37215 | 3.374693
2018-03-18 20:38 | 430707.7 | 1440.0018 | 5 | 50 | 3.854271 | -2.281859 | 2.951843 | 0.912671 | 12.37215 | 3.668772
2018-03-18 20:40 | 430827.7 | 1560.0018 | 5 | 50 | 3.830405 | -2.281837 | 2.951843 | 0.9887252 | 12.37215 | 3.960991
2018-03-18 20:42 | 430947.7 | 1680.001 | 5 | 50 | 3.807741 | -2.281849 | 2.951843 | 1.064781 | 12.37215 | 4.251447
2018-03-18 20:44 | 431067.7 | 1800.001 | 5 | 50 | 3.78626 | -2.281828 | 2.951843 | 1.140836 | 12.37215 | 4.540219
2018-03-18 20:46 | 431187.7 | 1920.0009 | 5 | 50 | 3.766123 | -2.281851 | 2.951843 | 1.21689 | 12.37215 | 4.827406
2018-03-18 20:48 | 431307.7 | 2040.0018 | 5 | 50 | 3.747273 | -2.281822 | 2.951843 | 1.292946 | 12.37215 | 5.113119
2018-03-18 20:50 | 431427.7 | 2160.0011 | 5 | 50 | 3.729399 | -2.282053 | 2.951843 | 1.369 | 12.37215 | 5.397429
2018-03-18 20:52 | 431547.7 | 2280.0011 | 5 | 50 | 3.712382 | -2.281856 | 2.951843 | 1.445057 | 12.37215 | 5.680421
2018-03-18 20:54 | 431667.7 | 2400.0003 | 5 | 50 | 3.696153 | -2.281857 | 2.951843 | 1.521106 | 12.37215 | 5.962121
2018-03-18 20:56 | 431787.7 | 2520.0019 | 5 | 50 | 3.680796 | -2.28184 | 2.951843 | 1.597162 | 12.37215 | 6.242646
2018-03-18 20:58 | 431907.7 | 2640.001 | 5 | 50 | 3.666414 | -2.281859 | 2.951843 | 1.673215 | 12.37215 | 6.522031
2018-03-18 21:00 | 432027.7 | 2760.0003 | 5 | 50 | 3.653027 | -2.281868 | 2.951843 | 1.74927 | 12.37215 | 6.800364
2018-03-18 21:02 | 432147.7 | 2880.0003 | 5 | 50 | 3.640595 | -2.281882 | 2.951843 | 1.825323 | 12.37215 | 7.077711
2018-03-18 21:04 | 432267.7 | 3000.0003 | 5 | 50 | 3.628919 | -2.28187 | 2.951843 | 1.90138 | 12.37215 | 7.354155
2018-03-18 21:06 | 432387.7 | 3120.0019 | 5 | 50 | 3.617569 | -2.281849 | 2.951843 | 1.977434 | 12.37215 | 7.629716
2018-03-18 21:08 | 432507.7 | 3240.0003 | 5 | 50 | 3.606205 | -2.281851 | 2.951843 | 2.053489 | 12.37215 | 7.90442
2018-03-18 21:10 | 432627.7 | 3360.0003 | 5 | 50 | 3.59455 | -2.28187 | 2.951843 | 2.129541 | 12.37215 | 8.178239
2018-03-18 21:12 | 432747.7 | 3480.0019 | 5 | 50 | 3.582246 | -2.281835 | 2.951843 | 2.205595 | 12.37215 | 8.451158
2018-03-18 21:14 | 432867.7 | 3600.0003 | 5 | 50 | 3.569248 | -2.281878 | 2.951843 | 2.281646 | 12.37215 | 8.723102
2018-03-18 21:16 | 432987.7 | 3720.0019 | 5 | 50 | 3.555866 | -2.281828 | 2.951843 | 2.3577 | 12.37215 | 8.994048
2018-03-18 21:18 | 433107.7 | 3840.001 | 5 | 50 | 3.542137 | -2.281838 | 2.951843 | 2.433749 | 12.37215 | 9.26395
2018-03-18 21:20 | 433227.7 | 3960.001 | 5 | 50 | 3.52733 | -2.281884 | 2.951843 | 2.509804 | 12.37215 | 9.532798
2018-03-18 21:22 | 433347.7 | 4080.0015 | 5 | 50 | 3.50901 | -2.281903 | 2.951843 | 2.585856 | 12.37215 | 9.800391
2018-03-18 21:24 | 433467.7 | 4200.0011 | 5 | 50 | 3.48471 | -2.28187 | 2.951843 | 2.661912 | 12.37215 | 10.0664
2018-03-18 21:26 | 433587.7 | 4320.0011 | 5 | 50 | 3.4503 | -2.281878 | 2.951843 | 2.737967 | 12.37215 | 10.3302
2018-03-18 21:28 | 433707.7 | 4440.0004 | 5 | 50 | 3.395052 | -2.281872 | 2.951843 | 2.814022 | 12.37215 | 10.59072
2018-03-18 21:30 | 433827.7 | 4560.0019 | 5 | 50 | 3.269746 | -2.281861 | 2.951843 | 2.890076 | 12.37215 | 10.84492
2018-03-18 21:31 | 433922.1 | 4654.4073 | 5 | 50 | 2.99997 | -2.281893 | 2.951843 | 2.94991 | 12.37215 | 11.03407
2018-03-18 21:33 | 434042.1 | 120.0007 | 6 | 50 | 3.236319 | 0 | 2.951843 | 2.94991 | 12.37215 | 11.03407
2018-03-18 21:35 | 434162.1 | 240 | 6 | 50 | 3.25284 | 0 | 2.951843 | 2.94991 | 12.37215 | 11.03407
2018-03-18 21:36 | 434222.1 | 300.0015 | 6 | 50 | 3.25825 | 0 | 2.951843 | 2.94991 | 12.37215 | 11.03407
2018-03-18 21:36 | 434222.2 | 0.0025 | 7 | 51 | 3.25824 | 0 | 0 | 0 | 0 | 0
2018-03-18 21:38 | 434342.2 | 120.0001 | 8 | 51 | 3.807489 | 3.259884 | 0.1086346 | 0 | 0.3994213 | 0
2018-03-18 21:40 | 434462.2 | 240.0003 | 8 | 51 | 3.888057 | 3.25992 | 0.217317 | 0 | 0.8189915 | 0
2018-03-18 21:42 | 434582.2 | 360.0018 | 8 | 51 | 3.910266 | 3.259932 | 0.3259691 | 0 | 1.242656 | 0
2018-03-18 21:44 | 434702.2 | 480.001 | 8 | 51 | 3.932825 | 3.259888 | 0.4346296 | 0 | 1.668761 | 0
2018-03-18 21:46 | 434822.2 | 600.0011 | 8 | 51 | 3.956457 | 3.259863 | 0.5432962 | 0 | 2.097411 | 0
2018-03-18 21:48 | 434942.2 | 720.0009 | 8 | 51 | 3.978028 | 3.259914 | 0.6519477 | 0 | 2.528491 | 0
2018-03-18 21:50 | 435062.2 | 840.001 | 8 | 51 | 3.995846 | 3.259886 | 0.7606072 | 0 | 2.961739 | 0
2018-03-18 21:52 | 435182.2 | 960.0011 | 8 | 51 | 4.011508 | 3.259876 | 0.869269 | 0 | 3.396798 | 0
2018-03-18 21:54 | 435302.2 | 1080.0011 | 8 | 51 | 4.026317 | 3.259903 | 0.9779204 | 0 | 3.833461 | 0
2018-03-18 21:56 | 435422.2 | 1200.0002 | 8 | 51 | 4.041914 | 3.259892 | 1.086574 | 0 | 4.27177 | 0
2018-03-18 21:58 | 435542.2 | 1320.001 | 8 | 51 | 4.059306 | 3.259899 | 1.195225 | 0 | 4.711854 | 0
2018-03-18 22:00 | 435662.2 | 1440.0007 | 8 | 51 | 4.078746 | 3.25992 | 1.303872 | 0 | 5.153924 | 0
2018-03-18 22:02 | 435782.2 | 1560.0007 | 8 | 51 | 4.10014 | 3.259951 | 1.412521 | 0 | 5.598222 | 0
2018-03-18 22:04 | 435902.2 | 1680.0011 | 8 | 51 | 4.123349 | 3.259876 | 1.521169 | 0 | 6.044937 | 0
2018-03-18 22:06 | 436022.2 | 1800.0014 | 8 | 51 | 4.148461 | 3.259909 | 1.629816 | 0 | 6.494272 | 0
2018-03-18 22:08 | 436142.2 | 1920.0011 | 8 | 51 | 4.175814 | 3.259914 | 1.738462 | 0 | 6.946449 | 0
2018-03-18 22:10 | 436240.4 | 2018.1355 | 8 | 51 | 4.200001 | 3.259933 | 1.82731 | 0 | 7.318525 | 0

## Statistics_5
Date_Time | Test_Time(s) | Step_Time(s) | Step_Index | Cycle_Index | Voltage(V) | Current(A) | Charge_Capacity(Ah) | Discharge_Capacity(Ah) | Charge_Energy(Wh) | Discharge_Energy(Wh) | ACR(Ohm) | Internal Resistance(Ohm)
2018-03-14 00:21 | 12128.17 | 300.0023 | 6 | 1 | 3.223785 | 0 | 2.857539 | 2.983554 | 12.00006 | 11.20126
2018-03-14 02:45 | 20749.54 | 300.0021 | 6 | 2 | 3.224718 | 0 | 2.984185 | 2.982975 | 12.47647 | 11.19768
2018-03-14 05:09 | 29371.52 | 300.0038 | 6 | 3 | 3.224995 | 0 | 2.983981 | 2.982844 | 12.47685 | 11.19665
2018-03-14 07:32 | 37993.05 | 300.0029 | 6 | 4 | 3.225681 | 0 | 2.983426 | 2.982254 | 12.47476 | 11.19317
2018-03-14 09:56 | 46613.02444 | 300.0033 | 6 | 5 | 3.226479 | 0 | 2.982545 | 2.981297 | 12.47212 | 11.18749
2018-03-14 12:20 | 55231.86 | 300.003 | 6 | 6 | 3.226737 | 0 | 2.98146 | 2.98032 | 12.46876 | 11.18352
2018-03-14 14:43 | 63849.7493 | 300.0024 | 6 | 7 | 3.227756 | 0 | 2.980854 | 2.979587 | 12.46675 | 11.17973
2018-03-14 17:07 | 72468.29 | 300.0024 | 6 | 8 | 3.227817 | 0 | 2.979954 | 2.978804 | 12.46446 | 11.17616
2018-03-14 19:30 | 81085.35 | 300.0042 | 6 | 9 | 3.228377 | 0 | 2.979183 | 2.977915 | 12.46143 | 11.17191
2018-03-14 21:54 | 89701.06088 | 300.0039 | 6 | 10 | 3.228145 | 0 | 2.979281 | 2.978114 | 12.46199 | 11.17317
2018-03-15 00:18 | 98314.79 | 300.003 | 6 | 11 | 3.228422 | 0 | 2.978596 | 2.977402 | 12.45854 | 11.16999
2018-03-15 02:41 | 106928.3 | 300.0024 | 6 | 12 | 3.229003 | 0 | 2.978131 | 2.97686 | 12.45697 | 11.16736
2018-03-15 05:05 | 115541.4 | 300.0025 | 6 | 13 | 3.229379 | 0 | 2.977427 | 2.976225 | 12.45465 | 11.16434
2018-03-15 07:28 | 124152.5 | 300.0034 | 6 | 14 | 3.230064 | 0 | 2.976567 | 2.975238 | 12.4515 | 11.15957
2018-03-15 09:52 | 132761 | 300.0041 | 6 | 15 | 3.230749 | 0 | 2.975527 | 2.97421 | 12.44794 | 11.15178
2018-03-15 12:15 | 141369.8 | 300.0014 | 6 | 16 | 3.231596 | 0 | 2.974711 | 2.973437 | 12.44567 | 11.15083
2018-03-15 14:39 | 149977.3 | 300.0026 | 6 | 17 | 3.232373 | 0 | 2.973582 | 2.972105 | 12.44221 | 11.14464
2018-03-15 17:02 | 158584 | 300.0031 | 6 | 18 | 3.232529 | 0 | 2.972665 | 2.971383 | 12.43927 | 11.14133
2018-03-15 19:26 | 167188.5 | 300.003 | 6 | 19 | 3.233042 | 0 | 2.971947 | 2.970632 | 12.4363 | 11.13799
2018-03-15 21:49 | 175792.1 | 300.0016 | 6 | 20 | 3.233711 | 0 | 2.971077 | 2.969708 | 12.43373 | 11.13377
2018-03-16 00:12 | 184395.5 | 300.003 | 6 | 21 | 3.234086 | 0 | 2.970391 | 2.968965 | 12.4314 | 11.13044
2018-03-16 02:36 | 192998 | 300.0041 | 6 | 22 | 3.233891 | 0 | 2.970173 | 2.968889 | 12.431 | 11.13049
2018-03-16 04:59 | 201598.1 | 300.0025 | 6 | 23 | 3.234361 | 0 | 2.969697 | 2.968322 | 12.42776 | 11.12783
2018-03-16 07:22 | 210197.0671 | 300.005 | 6 | 24 | 3.23491 | 0 | 2.968974 | 2.967583 | 12.42535 | 11.12453
2018-03-16 09:46 | 218794.3 | 300.0032 | 6 | 25 | 3.235969 | 0 | 2.967863 | 2.966431 | 12.42113 | 11.11793
2018-03-16 12:09 | 227391.1 | 300.0023 | 6 | 26 | 3.236837 | 0 | 2.966789 | 2.965409 | 12.41825 | 11.11317
2018-03-16 14:32 | 235986.2 | 300.0025 | 6 | 27 | 3.236448 | 0 | 2.966209 | 2.965007 | 12.41613 | 11.11256
2018-03-16 16:55 | 244581.2 | 300.0041 | 6 | 28 | 3.236772 | 0 | 2.96597 | 2.964636 | 12.4151 | 11.11101
2018-03-16 19:19 | 253175.1 | 300.0024 | 6 | 29 | 3.237345 | 0 | 2.96532 | 2.963963 | 12.41291 | 11.10785
2018-03-16 21:42 | 261767.1 | 300.0014 | 6 | 30 | 3.237638 | 0 | 2.964546 | 2.963282 | 12.40976 | 11.10492
2018-03-17 00:05 | 270357.8 | 300.003 | 6 | 31 | 3.238163 | 0 | 2.963691 | 2.962369 | 12.40642 | 11.10075
2018-03-17 02:28 | 278947.6 | 300.004 | 6 | 32 | 3.23872 | 0 | 2.963072 | 2.961717 | 12.40458 | 11.09781
2018-03-17 04:51 | 287535.5 | 300.0022 | 6 | 33 | 3.239191 | 0 | 2.96232 | 2.960941 | 12.40177 | 11.09439
2018-03-17 07:14 | 296123.7726 | 300.0031 | 6 | 34 | 3.239007 | 0 | 2.961846 | 2.960553 | 12.40021 | 11.09284
2018-03-17 09:38 | 304711.4 | 300.0038 | 6 | 35 | 3.239747 | 0 | 2.961722 | 2.960305 | 12.39947 | 11.09181
2018-03-17 12:01 | 313297.1 | 300.0029 | 6 | 36 | 3.240459 | 0 | 2.961021 | 2.959654 | 12.39675 | 11.08885
2018-03-17 14:24 | 321879.5 | 300.0015 | 6 | 37 | 3.241326 | 0 | 2.959361 | 2.958074 | 12.39056 | 11.08086
2018-03-17 16:47 | 330460.1 | 300.004 | 6 | 38 | 3.241536 | 0 | 2.958464 | 2.957305 | 12.38756 | 11.07768
2018-03-17 19:10 | 339039.7 | 300.0009 | 6 | 39 | 3.241653 | 0 | 2.957819 | 2.956625 | 12.38512 | 11.07507
2018-03-17 21:33 | 347618.9 | 300.0036 | 6 | 40 | 3.24204 | 0 | 2.957669 | 2.956362 | 12.38442 | 11.07436
2018-03-17 23:56 | 356197.1 | 300.0023 | 6 | 41 | 3.242696 | 0 | 2.957119 | 2.955776 | 12.38242 | 11.07168
2018-03-18 02:19 | 364773.5 | 300.0032 | 6 | 42 | 3.243356 | 0 | 2.956189 | 2.954844 | 12.37912 | 11.06736
2018-03-18 04:42 | 373349.4 | 300.003 | 6 | 43 | 3.244025 | 0 | 2.955381 | 2.954019 | 12.37622 | 11.06381
2018-03-18 07:04 | 381925.9 | 300.0015 | 6 | 44 | 3.244684 | 0 | 2.954977 | 2.953577 | 12.37508 | 11.0616
2018-03-18 09:27 | 390498.8 | 300.0021 | 6 | 45 | 3.245097 | 0 | 2.953892 | 2.952542 | 12.37104 | 11.05691
2018-03-18 11:50 | 399068.9 | 300.0014 | 6 | 46 | 3.245996 | 0 | 2.952677 | 2.951322 | 12.36612 | 11.05116
2018-03-18 14:13 | 407638.2 | 300.0038 | 6 | 47 | 3.247097 | 0 | 2.951765 | 2.95039 | 12.36338 | 11.04685
2018-03-18 16:36 | 416206.9 | 300.0024 | 6 | 48 | 3.247015 | 0 | 2.951096 | 2.95 | 12.36121 | 11.04534
2018-03-18 18:59 | 424774.2188 | 300.0045 | 6 | 49 | 3.248928 | 0 | 2.949883 | 2.948415 | 12.35664 | 11.03773
2018-03-18 21:21 | 433341.9 | 300.0038 | 6 | 50 | 3.24944 | 0 | 2.948975 | 2.947778 | 12.35461 | 11.03512
2018-03-18 21:55 | 435361.8 | 2019.8027 | 8 | 51 | 4.200001 | 3.260088 | 1.82896 | 0 | 7.320385 | 0

## Channel_5_1
Date_Time | Test_Time(s) | Step_Time(s) | Step_Index | Cycle_Index | Voltage(V) | Current(A) | Charge_Capacity(Ah) | Discharge_Capacity(Ah) | Charge_Energy(Wh) | Discharge_Energy(Wh) | ACR(Ohm) | Internal Resistance(Ohm)
2018-03-13 21:01 | 120.0009 | 120.0007 | 1 | 1 | 3.604432 | 0 | 0 | 0 | 0 | 0
2018-03-13 21:03 | 240.0009 | 240.0007 | 1 | 1 | 3.60315 | 0 | 0 | 0 | 0 | 0
2018-03-13 21:05 | 360.0001 | 359.9999 | 1 | 1 | 3.602347 | 0 | 0 | 0 | 0 | 0
2018-03-13 21:07 | 480.0001 | 479.9999 | 1 | 1 | 3.601844 | 0 | 0 | 0 | 0 | 0
2018-03-13 21:09 | 600.0009 | 600.0007 | 1 | 1 | 3.601512 | 0 | 0 | 0 | 0 | 0
2018-03-13 21:11 | 720.0001 | 719.9999 | 1 | 1 | 3.601329 | 0 | 0 | 0 | 0 | 0
2018-03-13 21:13 | 840.001 | 840.0008 | 1 | 1 | 3.601239 | 0 | 0 | 0 | 0 | 0
2018-03-13 21:15 | 960.0003 | 960.0001 | 1 | 1 | 3.601228 | 0 | 0 | 0 | 0 | 0
2018-03-13 21:17 | 1080.0002 | 1080 | 1 | 1 | 3.601262 | 0 | 0 | 0 | 0 | 0
2018-03-13 21:19 | 1200.001 | 1200.0008 | 1 | 1 | 3.601338 | 0 | 0 | 0 | 0 | 0
2018-03-13 21:21 | 1320.001 | 1320.0008 | 1 | 1 | 3.601468 | 0 | 0 | 0 | 0 | 0
2018-03-13 21:23 | 1440.0003 | 1440.0001 | 1 | 1 | 3.601592 | 0 | 0 | 0 | 0 | 0
2018-03-13 21:25 | 1560.0012 | 1560.001 | 1 | 1 | 3.601769 | 0 | 0 | 0 | 0 | 0
2018-03-13 21:27 | 1680.0004 | 1680.0002 | 1 | 1 | 3.601948 | 0 | 0 | 0 | 0 | 0
2018-03-13 21:29 | 1800.0012 | 1800.001 | 1 | 1 | 3.602136 | 0 | 0 | 0 | 0 | 0
2018-03-13 21:31 | 1920.0013 | 1920.0011 | 1 | 1 | 3.602328 | 0 | 0 | 0 | 0 | 0
2018-03-13 21:33 | 2040.0005 | 2040.0003 | 1 | 1 | 3.602555 | 0 | 0 | 0 | 0 | 0
2018-03-13 21:35 | 2160.0013 | 2160.0011 | 1 | 1 | 3.602741 | 0 | 0 | 0 | 0 | 0
2018-03-13 21:37 | 2280.0005 | 2280.0003 | 1 | 1 | 3.602948 | 0 | 0 | 0 | 0 | 0
2018-03-13 21:39 | 2400.0014 | 2400.0012 | 1 | 1 | 3.603158 | 0 | 0 | 0 | 0 | 0
2018-03-13 21:41 | 2520.0006 | 2520.0004 | 1 | 1 | 3.60336 | 0 | 0 | 0 | 0 | 0
2018-03-13 21:43 | 2640.0007 | 2640.0005 | 1 | 1 | 3.603559 | 0 | 0 | 0 | 0 | 0
2018-03-13 21:45 | 2760.0007 | 2760.0005 | 1 | 1 | 3.603773 | 0 | 0 | 0 | 0 | 0
2018-03-13 21:47 | 2880.0007 | 2880.0005 | 1 | 1 | 3.603961 | 0 | 0 | 0 | 0 | 0
2018-03-13 21:49 | 3000.0015 | 3000.0013 | 1 | 1 | 3.604147 | 0 | 0 | 0 | 0 | 0
2018-03-13 21:51 | 3120.0016 | 3120.0014 | 1 | 1 | 3.604349 | 0 | 0 | 0 | 0 | 0
2018-03-13 21:53 | 3240.0008 | 3240.0006 | 1 | 1 | 3.604523 | 0 | 0 | 0 | 0 | 0
2018-03-13 21:55 | 3360.0008 | 3360.0006 | 1 | 1 | 3.604702 | 0 | 0 | 0 | 0 | 0
2018-03-13 21:57 | 3480.0016 | 3480.0014 | 1 | 1 | 3.604879 | 0 | 0 | 0 | 0 | 0
2018-03-13 21:59 | 3600.0009 | 3600.0007 | 1 | 1 | 3.605081 | 0 | 0 | 0 | 0 | 0
2018-03-13 21:59 | 3600.0031 | 3600.0029 | 1 | 1 | 3.605081 | 0 | 0 | 0 | 0 | 0
2018-03-13 22:01 | 3720.097892 | 120.0003 | 2 | 1 | 3.98178 | 4.889809 | 0.1623062 | 1.25e-10 | 0.6406922 | 4.49e-10
2018-03-13 22:03 | 3840.098592 | 240.001 | 2 | 1 | 4.020563 | 4.889828 | 0.3252892 | 1.25e-10 | 1.292854 | 4.49e-10
2018-03-13 22:05 | 3960.100192 | 360.0026 | 2 | 1 | 4.056105 | 4.8901 | 0.4882704 | 1.25e-10 | 1.95109 | 4.49e-10
2018-03-13 22:07 | 4080.100192 | 480.0026 | 2 | 1 | 4.085756 | 4.889811 | 0.6512614 | 1.25e-10 | 2.614695 | 4.49e-10
2018-03-13 22:09 | 4200.098592 | 600.001 | 2 | 1 | 4.111304 | 4.890152 | 0.8142524 | 1.25e-10 | 3.282764 | 4.49e-10
2018-03-13 22:11 | 4320.099392 | 720.0018 | 2 | 1 | 4.135567 | 4.89019 | 0.9772403 | 1.25e-10 | 3.954817 | 4.49e-10
2018-03-13 22:13 | 4440.097992 | 840.0004 | 2 | 1 | 4.16253 | 4.890112 | 1.14022 | 1.25e-10 | 4.630973 | 4.49e-10
2018-03-13 22:15 | 4560.097892 | 960.0003 | 2 | 1 | 4.19363 | 4.890173 | 1.303212 | 1.25e-10 | 5.311913 | 4.49e-10
2018-03-13 22:17 | 4680.098792 | 1080.0012 | 2 | 1 | 4.200391 | 4.406548 | 1.459523 | 1.25e-10 | 5.968366 | 4.49e-10
2018-03-13 22:19 | 4800.097992 | 1200.0004 | 2 | 1 | 4.20037 | 3.857712 | 1.59718 | 1.25e-10 | 6.546581 | 4.49e-10
2018-03-13 22:21 | 4920.099592 | 1320.002 | 2 | 1 | 4.200395 | 3.344358 | 1.717096 | 1.25e-10 | 7.050272 | 4.49e-10
2018-03-13 22:21 | 4940.528992 | 1340.4314 | 2 | 1 | 4.200365 | 3.259995 | 1.735837 | 1.25e-10 | 7.128994 | 4.49e-10
2018-03-13 22:23 | 5060.548572 | 120.0018 | 3 | 1 | 4.229441 | 3.260006 | 1.844053 | 1.25e-10 | 7.585008 | 4.49e-10
2018-03-13 22:25 | 5180.548572 | 240.0018 | 3 | 1 | 4.262679 | 3.260006 | 1.95271 | 1.25e-10 | 8.04635 | 4.49e-10
2018-03-13 22:27 | 5300.547772 | 360.001 | 3 | 1 | 4.298236 | 3.259974 | 2.061367 | 1.25e-10 | 8.511433 | 4.49e-10
2018-03-13 22:29 | 5420.546972 | 480.0002 | 3 | 1 | 4.335856 | 3.26004 | 2.170023 | 1.25e-10 | 8.98049 | 4.49e-10
2018-03-13 22:31 | 5540.549372 | 600.0026 | 3 | 1 | 4.375125 | 3.259991 | 2.278679 | 1.25e-10 | 9.453721 | 4.49e-10
2018-03-13 22:33 | 5660.547872 | 720.0011 | 3 | 1 | 4.400396 | 3.001953125 | 2.385614 | 1.25e-10 | 9.923419 | 4.49e-10
2018-03-13 22:35 | 5780.547072 | 840.0003 | 3 | 1 | 4.400385 | 2.488266 | 2.47674 | 1.25e-10 | 10.3244 | 4.49e-10
2018-03-13 22:37 | 5900.547072 | 960.0003 | 3 | 1 | 4.400362 | 2.078743 | 2.552607 | 1.25e-10 | 10.65825 | 4.49e-10
2018-03-13 22:39 | 6020.547872 | 1080.0011 | 3 | 1 | 4.400353 | 1.748245 | 2.616192 | 1.25e-10 | 10.93805 | 4.49e-10
2018-03-13 22:41 | 6140.547872 | 1200.0011 | 3 | 1 | 4.400353 | 1.48012 | 2.669842 | 1.25e-10 | 11.17413 | 4.49e-10
2018-03-13 22:43 | 6260.548072 | 1320.0013 | 3 | 1 | 4.400365 | 1.26198 | 2.715415 | 1.25e-10 | 11.37466 | 4.49e-10
2018-03-13 22:45 | 6380.547972 | 1440.0012 | 3 | 1 | 4.400335 | 1.082615 | 2.754395 | 1.25e-10 | 11.54619 | 4.49e-10
2018-03-13 22:47 | 6500.547172 | 1560.0004 | 3 | 1 | 4.400333 | 0.9359093 | 2.787964 | 1.25e-10 | 11.6939 | 4.49e-10
2018-03-13 22:49 | 6620.548072 | 1680.0013 | 3 | 1 | 4.400342 | 0.8133163 | 2.817056 | 1.25e-10 | 11.82192 | 4.49e-10
2018-03-13 22:51 | 6740.548772 | 1800.002 | 3 | 1 | 4.400328 | 0.7110405 | 2.842412 | 1.25e-10 | 11.93349 | 4.49e-10
2018-03-13 22:53 | 6820.538872 | 1879.9921 | 3 | 1 | 4.400332 | 0.6519947 | 2.857539 | 1.25e-10 | 12.00006 | 4.49e-10
2018-03-13 22:55 | 6940.588344 | 120.0002 | 4 | 1 | 4.35475 | 0 | 2.857539 | 1.25e-10 | 12.00006 | 4.49e-10
2018-03-13 22:57 | 7060.588444 | 240.0003 | 4 | 1 | 4.351777 | 0 | 2.857539 | 1.25e-10 | 12.00006 | 4.49e-10
2018-03-13 22:58 | 7120.591544 | 300.0034 | 4 | 1 | 4.350858 | 0 | 2.857539 | 1.25e-10 | 12.00006 | 4.49e-10
2018-03-13 23:00 | 7240.678976 | 120.0018 | 5 | 1 | 4.18132 | -2.281805 | 2.857539 | 0.07605466 | 12.00006 | 0.3196057
2018-03-13 23:02 | 7360.678976 | 240.0018 | 5 | 1 | 4.151424 | -2.281857 | 2.857539 | 0.1521081 | 12.00006 | 0.636459
2018-03-13 23:04 | 7480.678176 | 360.001 | 5 | 1 | 4.122381 | -2.281817 | 2.857539 | 0.2281611 | 12.00006 | 0.9510809
2018-03-13 23:06 | 7600.678976 | 480.0018 | 5 | 1 | 4.093494 | -2.28183 | 2.857539 | 0.3042203 | 12.00006 | 1.263527
2018-03-13 23:08 | 7720.678276 | 600.0011 | 5 | 1 | 4.064733 | -2.281817 | 2.857539 | 0.3802726 | 12.00006 | 1.573752
2018-03-13 23:10 | 7840.679076 | 720.0019 | 5 | 1 | 4.03617 | -2.281826 | 2.857539 | 0.4563288 | 12.00006 | 1.881812
2018-03-13 23:12 | 7960.678276 | 840.0011 | 5 | 1 | 4.007911 | -2.281851 | 2.857539 | 0.5323837 | 12.00006 | 2.187706
2018-03-13 23:14 | 8080.677376 | 960.0002 | 5 | 1 | 3.980015 | -2.281905 | 2.857539 | 0.6084355 | 12.00006 | 2.491451
2018-03-13 23:16 | 8200.678076 | 1080.0009 | 5 | 1 | 3.952632 | -2.281863 | 2.857539 | 0.6844934 | 12.00006 | 2.793118
2018-03-13 23:18 | 8320.677476 | 1200.0003 | 5 | 1 | 3.925883 | -2.281861 | 2.857539 | 0.7605481 | 12.00006 | 3.092713
2018-03-13 23:20 | 8440.677476 | 1320.0003 | 5 | 1 | 3.899849 | -2.281855 | 2.857539 | 0.8366063 | 12.00006 | 3.390312
2018-03-13 23:22 | 8560.677476 | 1440.0003 | 5 | 1 | 3.874672 | -2.282197 | 2.857539 | 0.9126655 | 12.00006 | 3.685969
2018-03-13 23:24 | 8680.679076 | 1560.0019 | 5 | 1 | 3.850485 | -2.282213 | 2.857539 | 0.9887217 | 12.00006 | 3.979737
2018-03-13 23:26 | 8800.677576 | 1680.0004 | 5 | 1 | 3.827343 | -2.281853 | 2.857539 | 1.064782 | 12.00006 | 4.271718
2018-03-13 23:28 | 8920.679176 | 1800.002 | 5 | 1 | 3.805327 | -2.282159 | 2.857539 | 1.140834 | 12.00006 | 4.561953
2018-03-13 23:30 | 9040.678376 | 1920.0012 | 5 | 1 | 3.784688 | -2.281821 | 2.857539 | 1.216891 | 12.00006 | 4.850578
2018-03-13 23:32 | 9160.678376 | 2040.0012 | 5 | 1 | 3.765385 | -2.281844 | 2.857539 | 1.292944 | 12.00006 | 5.137672
2018-03-13 23:34 | 9280.677576 | 2160.0004 | 5 | 1 | 3.74725 | -2.281814 | 2.857539 | 1.369002 | 12.00006 | 5.423364
2018-03-13 23:36 | 9400.678476 | 2280.0013 | 5 | 1 | 3.729976 | -2.281819 | 2.857539 | 1.445057 | 12.00006 | 5.707698
2018-03-13 23:38 | 9520.679276 | 2400.0021 | 5 | 1 | 3.713466 | -2.282167 | 2.857539 | 1.521119 | 12.00006 | 5.990775
2018-03-13 23:40 | 9640.679176 | 2520.002 | 5 | 1 | 3.697797 | -2.28183 | 2.857539 | 1.597175 | 12.00006 | 6.272606
2018-03-13 23:42 | 9760.680076 | 2640.0029 | 5 | 1 | 3.683025 | -2.281863 | 2.857539 | 1.67323 | 12.00006 | 6.553274
2018-03-13 23:44 | 9880.677676 | 2760.0005 | 5 | 1 | 3.669203 | -2.282011 | 2.857539 | 1.749282 | 12.00006 | 6.832843
2018-03-13 23:46 | 10000.68 | 2880.0013 | 5 | 1 | 3.65628 | -2.281832 | 2.857539 | 1.825337 | 12.00006 | 7.111408
2018-03-13 23:48 | 10120.68 | 3000.0006 | 5 | 1 | 3.644081 | -2.281821 | 2.857539 | 1.90139 | 12.00006 | 7.389012
2018-03-13 23:50 | 10240.68 | 3120.0016 | 5 | 1 | 3.632321 | -2.281857 | 2.857539 | 1.977448 | 12.00006 | 7.665726
2018-03-13 23:52 | 10360.68 | 3240.0006 | 5 | 1 | 3.620657 | -2.281842 | 2.857539 | 2.0535 | 12.00006 | 7.941528
2018-03-13 23:54 | 10480.68 | 3360.0011 | 5 | 1 | 3.608824 | -2.281861 | 2.857539 | 2.129554 | 12.00006 | 8.216445
2018-03-13 23:56 | 10600.68 | 3480.0005 | 5 | 1 | 3.596579 | -2.281861 | 2.857539 | 2.205608 | 12.00006 | 8.490449
2018-03-13 23:58 | 10720.68 | 3600.0023 | 5 | 1 | 3.583634 | -2.281846 | 2.857539 | 2.281666 | 12.00006 | 8.763509
2018-03-14 | 10840.68 | 3720.0013 | 5 | 1 | 3.570396 | -2.281849 | 2.857539 | 2.357719 | 12.00006 | 9.035551
2018-03-14 00:02 | 10960.68 | 3840.0009 | 5 | 1 | 3.557281 | -2.281853 | 2.857539 | 2.433774 | 12.00006 | 9.306598
2018-03-14 00:04 | 11080.68 | 3960.0007 | 5 | 1 | 3.543882 | -2.28219 | 2.857539 | 2.509827 | 12.00006 | 9.576638
2018-03-14 00:06 | 11200.68 | 4080.0006 | 5 | 1 | 3.528121 | -2.281849 | 2.857539 | 2.585884 | 12.00006 | 9.845602
2018-03-14 00:08 | 11320.68 | 4200.0014 | 5 | 1 | 3.506347 | -2.281849 | 2.857539 | 2.661941 | 12.00006 | 10.11315
2018-03-14 00:10 | 11440.68 | 4320.0016 | 5 | 1 | 3.477253 | -2.281828 | 2.857539 | 2.737997 | 12.00006 | 10.37878
2018-03-14 00:12 | 11560.68 | 4440.0014 | 5 | 1 | 3.43426 | -2.28219 | 2.857539 | 2.814052 | 12.00006 | 10.64174
2018-03-14 00:14 | 11680.68 | 4560.001 | 5 | 1 | 3.350392 | -2.281898 | 2.857539 | 2.890106 | 12.00006 | 10.90021
2018-03-14 00:16 | 11800.68 | 4680.0001 | 5 | 1 | 3.121724 | -2.281849 | 2.857539 | 2.966166 | 12.00006 | 11.14793
2018-03-14 00:16 | 11828.12 | 4707.4382 | 5 | 1 | 2.999964 | -2.28184 | 2.857539 | 2.983554 | 12.00006 | 11.20126
2018-03-14 00:18 | 11948.16 | 119.9999 | 6 | 1 | 3.203067 | 0 | 2.857539 | 2.983554 | 12.00006 | 11.20126
2018-03-14 00:20 | 12068.16 | 239.9999 | 6 | 1 | 3.218433 | 0 | 2.857539 | 2.983554 | 12.00006 | 11.20126
2018-03-14 00:21 | 12128.17 | 300.0023 | 6 | 1 | 3.223785 | 0 | 2.857539 | 2.983554 | 12.00006 | 11.20126
2018-03-14 00:21 | 12128.18 | 0.0024 | 7 | 2 | 3.223844 | 0 | 0 | 0 | 0 | 0
2018-03-14 00:23 | 12248.26654 | 120.0006 | 2 | 2 | 3.939853 | 4.890181 | 0.1623061 | 1.02e-10 | 0.6155944 | 3.28e-10
2018-03-14 00:25 | 12368.26774 | 240.0018 | 2 | 2 | 3.992205 | 4.890173 | 0.325293 | 1.02e-10 | 1.262838 | 3.28e-10
2018-03-14 00:27 | 12488.26714 | 360.0012 | 2 | 2 | 4.028927 | 4.890146 | 0.4882877 | 1.02e-10 | 1.916573 | 3.28e-10
2018-03-14 00:29 | 12608.26624 | 480.0003 | 2 | 2 | 4.061855 | 4.890081 | 0.6512703 | 1.02e-10 | 2.575973 | 3.28e-10
2018-03-14 00:31 | 12728.26764 | 600.0017 | 2 | 2 | 4.089848 | 4.89016 | 0.8142571 | 1.02e-10 | 3.240338 | 3.28e-10
2018-03-14 00:33 | 12848.26624 | 720.0003 | 2 | 2 | 4.114812 | 4.890179 | 0.9772532 | 1.02e-10 | 3.909032 | 3.28e-10
2018-03-14 00:35 | 12968.26714 | 840.0012 | 2 | 2 | 4.139791 | 4.890175 | 1.140243 | 1.02e-10 | 4.581708 | 3.28e-10
2018-03-14 00:37 | 13088.26734 | 960.0014 | 2 | 2 | 4.168263 | 4.890156 | 1.303231 | 1.02e-10 | 5.258709 | 3.28e-10
2018-03-14 00:39 | 13208.26794 | 1080.002 | 2 | 2 | 4.200402 | 4.878788 | 1.466218 | 1.02e-10 | 5.940681 | 3.28e-10
2018-03-14 00:41 | 13328.26744 | 1200.0015 | 2 | 2 | 4.200361 | 4.279671 | 1.618507 | 1.02e-10 | 6.580355 | 3.28e-10
2018-03-14 00:43 | 13448.26664 | 1320.0007 | 2 | 2 | 4.200375 | 3.73485 | 1.75198 | 1.02e-10 | 7.14099 | 3.28e-10
2018-03-14 00:45 | 13560.63904 | 1432.3731 | 2 | 2 | 4.200382 | 3.259991 | 1.861053 | 1.02e-10 | 7.599138 | 3.28e-10
2018-03-14 00:47 | 13680.66 | 120.0018 | 3 | 2 | 4.229462 | 3.260019 | 1.96927 | 1.02e-10 | 8.055161 | 3.28e-10
2018-03-14 00:49 | 13800.66 | 240.0028 | 3 | 2 | 4.262701 | 3.260014 | 2.077927 | 1.02e-10 | 8.516507 | 3.28e-10
2018-03-14 00:51 | 13920.66 | 360.0003 | 3 | 2 | 4.298196 | 3.260006 | 2.186578 | 1.02e-10 | 8.98156 | 3.28e-10
2018-03-14 00:53 | 14040.66 | 480.002 | 3 | 2 | 4.335748 | 3.259983 | 2.295241 | 1.02e-10 | 9.45064 | 3.28e-10
2018-03-14 00:55 | 14160.66 | 600.0003 | 3 | 2 | 4.37496 | 3.259993 | 2.403899 | 1.02e-10 | 9.923869 | 3.28e-10
2018-03-14 00:57 | 14280.66 | 720.002 | 3 | 2 | 4.400379 | 3.005068 | 2.510878 | 1.02e-10 | 10.39375 | 3.28e-10
2018-03-14 00:59 | 14400.66 | 840.0004 | 3 | 2 | 4.400359 | 2.491507 | 2.602114 | 1.02e-10 | 10.79522 | 3.28e-10
2018-03-14 01:01 | 14520.66 | 960.0013 | 3 | 2 | 4.400366 | 2.082903 | 2.678109 | 1.02e-10 | 11.12963 | 3.28e-10
2018-03-14 01:03 | 14640.66 | 1080.0013 | 3 | 2 | 4.400374 | 1.751926 | 2.741819 | 1.02e-10 | 11.40997 | 3.28e-10
2018-03-14 01:05 | 14760.66 | 1200.0005 | 3 | 2 | 4.400342 | 1.483099 | 2.795584 | 1.02e-10 | 11.64656 | 3.28e-10
2018-03-14 01:07 | 14880.66 | 1320.0013 | 3 | 2 | 4.400325 | 1.264601 | 2.841265 | 1.02e-10 | 11.84757 | 3.28e-10
2018-03-14 01:09 | 15000.66 | 1440.0013 | 3 | 2 | 4.400321 | 1.085407 | 2.880347 | 1.02e-10 | 12.01954 | 3.28e-10
2018-03-14 01:11 | 15120.66 | 1560.0014 | 3 | 2 | 4.400327 | 0.938467 | 2.914008 | 1.02e-10 | 12.16766 | 3.28e-10
2018-03-14 01:13 | 15240.66 | 1680.0022 | 3 | 2 | 4.400339 | 0.8162727 | 2.943183 | 1.02e-10 | 12.29604 | 3.28e-10
2018-03-14 01:15 | 15360.66 | 1800.003 | 3 | 2 | 4.400326 | 0.7130489 | 2.968614 | 1.02e-10 | 12.40795 | 3.28e-10
2018-03-14 01:16 | 15442.87 | 1882.2124 | 3 | 2 | 4.400324 | 0.6519966 | 2.984184 | 1.02e-10 | 12.47646 | 3.28e-10
2018-03-14 01:18 | 15562.92 | 120.0001 | 4 | 2 | 4.354647 | 0 | 2.984185 | 1.02e-10 | 12.47647 | 3.28e-10
2018-03-14 01:20 | 15682.92 | 240.0001 | 4 | 2 | 4.351671 | 0 | 2.984185 | 1.02e-10 | 12.47647 | 3.28e-10
2018-03-14 01:21 | 15742.92 | 300.0015 | 4 | 2 | 4.35077 | 0 | 2.984185 | 1.02e-10 | 12.47647 | 3.28e-10
2018-03-14 01:23 | 15863.01 | 120.0003 | 5 | 2 | 4.180858 | -2.281832 | 2.984185 | 0.07605388 | 12.47647 | 0.3195725
2018-03-14 01:25 | 15983.01 | 240.0019 | 5 | 2 | 4.150914 | -2.281817 | 2.984185 | 0.1521095 | 12.47647 | 0.6363982
2018-03-14 01:27 | 16103.01 | 360.0011 | 5 | 2 | 4.121856 | -2.281999 | 2.984185 | 0.2281674 | 12.47647 | 0.9510012
2018-03-14 01:29 | 16223.01 | 480.0011 | 5 | 2 | 4.092949 | -2.281853 | 2.984185 | 0.3042224 | 12.47647 | 1.263388
2018-03-14 01:31 | 16343.01 | 600.0011 | 5 | 2 | 4.064175 | -2.281846 | 2.984185 | 0.3802764 | 12.47647 | 1.573578
2018-03-14 01:33 | 16463.01 | 720.0006 | 5 | 2 | 4.035584 | -2.281816 | 2.984185 | 0.456338 | 12.47647 | 1.881616
2018-03-14 01:35 | 16583.01 | 840.0004 | 5 | 2 | 4.007312 | -2.281817 | 2.984185 | 0.5323961 | 12.47647 | 2.187477
2018-03-14 01:37 | 16703.01 | 960.0004 | 5 | 2 | 3.979408 | -2.282167 | 2.984185 | 0.6084536 | 12.47647 | 2.491198
2018-03-14 01:39 | 16823.01 | 1080.0005 | 5 | 2 | 3.952032 | -2.281842 | 2.984185 | 0.6845077 | 12.47647 | 2.792805
2018-03-14 01:41 | 16943.01 | 1200.0005 | 5 | 2 | 3.925291 | -2.281986 | 2.984185 | 0.7605628 | 12.47647 | 3.092356
2018-03-14 01:43 | 17063.01 | 1320.0014 | 5 | 2 | 3.899291 | -2.281961 | 2.984185 | 0.8366254 | 12.47647 | 3.38993
2018-03-14 01:45 | 17183.01 | 1440.0005 | 5 | 2 | 3.874154 | -2.281803 | 2.984185 | 0.9126819 | 12.47647 | 3.685534
2018-03-14 01:47 | 17303.01 | 1560.0022 | 5 | 2 | 3.84996 | -2.281897 | 2.984185 | 0.9887431 | 12.47647 | 3.97928
2018-03-14 01:49 | 17423.01 | 1680.0022 | 5 | 2 | 3.82679 | -2.282151 | 2.984185 | 1.064803 | 12.47647 | 4.271221
2018-03-14 01:51 | 17543.01 | 1800.0017 | 5 | 2 | 3.804766 | -2.281803 | 2.984185 | 1.140861 | 12.47647 | 4.561431
2018-03-14 01:53 | 17663.01 | 1920.0023 | 5 | 2 | 3.784066 | -2.282174 | 2.984185 | 1.21692 | 12.47647 | 4.850022
2018-03-14 01:55 | 17783.01 | 2040.0022 | 5 | 2 | 3.76482 | -2.28184 | 2.984185 | 1.292976 | 12.47647 | 5.137083
2018-03-14 01:57 | 17903.01 | 2160.0006 | 5 | 2 | 3.746678 | -2.281878 | 2.984185 | 1.369031 | 12.47647 | 5.422721
2018-03-14 01:59 | 18023.01 | 2280.0016 | 5 | 2 | 3.729387 | -2.282151 | 2.984185 | 1.44509 | 12.47647 | 5.707026
2018-03-14 02:01 | 18143.01 | 2400.0016 | 5 | 2 | 3.712909 | -2.28183 | 2.984185 | 1.521146 | 12.47647 | 5.990037
2018-03-14 02:03 | 18263.01 | 2520.0002 | 5 | 2 | 3.69726 | -2.281837 | 2.984185 | 1.597199 | 12.47647 | 6.271814
2018-03-14 02:05 | 18383.01 | 2640.0016 | 5 | 2 | 3.682505 | -2.281855 | 2.984185 | 1.673254 | 12.47647 | 6.552445
2018-03-14 02:07 | 18503.01 | 2760.0001 | 5 | 2 | 3.668686 | -2.281867 | 2.984185 | 1.749308 | 12.47647 | 6.831981
2018-03-14 02:09 | 18623.01 | 2880.0009 | 5 | 2 | 3.655793 | -2.281807 | 2.984185 | 1.825362 | 12.47647 | 7.110503
2018-03-14 02:11 | 18743.01 | 3000.0017 | 5 | 2 | 3.643653 | -2.281884 | 2.984185 | 1.901415 | 12.47647 | 7.388072
2018-03-14 02:13 | 18863.01 | 3120 | 5 | 2 | 3.631908 | -2.281874 | 2.984185 | 1.977466 | 12.47647 | 7.664726
2018-03-14 02:15 | 18983.01 | 3240.0018 | 5 | 2 | 3.620225 | -2.281828 | 2.984185 | 2.053526 | 12.47647 | 7.940526
2018-03-14 02:17 | 19103.01 | 3360.0009 | 5 | 2 | 3.608395 | -2.281846 | 2.984185 | 2.12958 | 12.47647 | 8.215408
2018-03-14 02:19 | 19223.01 | 3480.0003 | 5 | 2 | 3.596149 | -2.281863 | 2.984185 | 2.205632 | 12.47647 | 8.489377
2018-03-14 02:21 | 19343.01 | 3600.0003 | 5 | 2 | 3.583221 | -2.281816 | 2.984185 | 2.281689 | 12.47647 | 8.762402
2018-03-14 02:23 | 19463.01 | 3720.002 | 5 | 2 | 3.569958 | -2.281849 | 2.984185 | 2.357743 | 12.47647 | 9.034415
2018-03-14 02:25 | 19583.01 | 3840.001 | 5 | 2 | 3.556817 | -2.281861 | 2.984185 | 2.433794 | 12.47647 | 9.305414
2018-03-14 02:27 | 19703.01 | 3960.0027 | 5 | 2 | 3.543401 | -2.282164 | 2.984185 | 2.509857 | 12.47647 | 9.575449
2018-03-14 02:29 | 19823.01 | 4080.0012 | 5 | 2 | 3.527539 | -2.282182 | 2.984185 | 2.585912 | 12.47647 | 9.84437
2018-03-14 02:31 | 19943.01 | 4200.0021 | 5 | 2 | 3.505646 | -2.281819 | 2.984185 | 2.661965 | 12.47647 | 10.11186
2018-03-14 02:33 | 20063.01 | 4320.0005 | 5 | 2 | 3.476393 | -2.282141 | 2.984185 | 2.738023 | 12.47647 | 10.37744
2018-03-14 02:35 | 20183.01 | 4440.0021 | 5 | 2 | 3.433199 | -2.281861 | 2.984185 | 2.81408 | 12.47647 | 10.64033
2018-03-14 02:37 | 20303.01 | 4560.0013 | 5 | 2 | 3.348763 | -2.28183 | 2.984185 | 2.890138 | 12.47647 | 10.89871
2018-03-14 02:39 | 20423.01 | 4680.0014 | 5 | 2 | 3.118278 | -2.282199 | 2.984185 | 2.966186 | 12.47647 | 11.14623
2018-03-14 02:40 | 20449.48 | 4706.4739 | 5 | 2 | 2.999962 | -2.281884 | 2.984185 | 2.982969 | 12.47647 | 11.19766
2018-03-14 02:42 | 20569.53 | 119.9998 | 6 | 2 | 3.204032 | 0 | 2.984185 | 2.982975 | 12.47647 | 11.19768
2018-03-14 02:44 | 20689.53 | 240 | 6 | 2 | 3.219389 | 0 | 2.984185 | 2.982975 | 12.47647 | 11.19768
2018-03-14 02:45 | 20749.54 | 300.0021 | 6 | 2 | 3.224718 | 0 | 2.984185 | 2.982975 | 12.47647 | 11.19768
2018-03-14 02:45 | 20749.55 | 0.0025 | 7 | 3 | 3.224721 | 0 | 0 | 0 | 0 | 0
2018-03-14 02:47 | 20869.64 | 120.0003 | 2 | 3 | 3.940705 | 4.890196 | 0.1622953 | 0 | 0.6157228 | 0
2018-03-14 02:49 | 20989.64 | 240.0011 | 2 | 3 | 3.993 | 4.890015 | 0.3252824 | 0 | 1.263097 | 0
2018-03-14 02:51 | 21109.64 | 360.0005 | 2 | 3 | 4.029736 | 4.890215 | 0.4882677 | 0 | 1.916928 | 0
2018-03-14 02:53 | 21229.64 | 480.0004 | 2 | 3 | 4.062613 | 4.890141 | 0.6512481 | 0 | 2.576446 | 0
2018-03-14 02:55 | 21349.64 | 600.002 | 2 | 3 | 4.090509 | 4.890182 | 0.8142419 | 0 | 3.240957 | 0
2018-03-14 02:57 | 21469.64 | 720.0012 | 2 | 3 | 4.115402 | 4.89016 | 0.9772265 | 0 | 3.909706 | 0
2018-03-14 02:59 | 21589.64 | 840.0005 | 2 | 3 | 4.14034 | 4.890177 | 1.140216 | 0 | 4.582473 | 0
2018-03-14 03:01 | 21709.64 | 960.0021 | 2 | 3 | 4.168791 | 4.890165 | 1.303205 | 0 | 5.259563 | 0
2018-03-14 03:03 | 21829.64 | 1080.0022 | 2 | 3 | 4.200401 | 4.866997 | 1.466185 | 0 | 5.9416 | 0
2018-03-14 03:05 | 21949.64 | 1200.0015 | 2 | 3 | 4.200376 | 4.273325 | 1.61821 | 0 | 6.580163 | 0
2018-03-14 03:07 | 22069.64 | 1320.0006 | 2 | 3 | 4.200368 | 3.730213 | 1.751501 | 0 | 7.140034 | 0
2018-03-14 03:09 | 22181.08 | 1431.4492 | 2 | 3 | 4.200371 | 3.259968 | 1.859612 | 0 | 7.594143 | 0
2018-03-14 03:11 | 22301.09942 | 120.0002 | 3 | 3 | 4.22944 | 3.25997 | 1.967834 | 0 | 8.050182 | 0
2018-03-14 03:13 | 22421.10022 | 240.001 | 3 | 3 | 4.26263 | 3.260046 | 2.076493 | 0 | 8.511531 | 0
2018-03-14 03:15 | 22541.10112 | 360.0019 | 3 | 3 | 4.298086 | 3.260038 | 2.185145 | 0 | 8.976583 | 0
2018-03-14 03:17 | 22661.09962 | 480.0004 | 3 | 3 | 4.335617 | 3.260029 | 2.2938 | 0 | 9.445611 | 0
2018-03-14 03:19 | 22781.10032 | 600.0011 | 3 | 3 | 4.374799 | 3.260025 | 2.402457 | 0 | 9.918823 | 0
2018-03-14 03:21 | 22901.10122 | 720.002 | 3 | 3 | 4.400382 | 3.007879 | 2.509476 | 0 | 10.38886 | 0
2018-03-14 03:23 | 23021.10122 | 840.002 | 3 | 3 | 4.40039 | 2.494896 | 2.600819 | 0 | 10.7908 | 0
2018-03-14 03:25 | 23141.10042 | 960.0012 | 3 | 3 | 4.400381 | 2.086077 | 2.676916 | 0 | 11.12566 | 0
2018-03-14 03:27 | 23261.10122 | 1080.002 | 3 | 3 | 4.400365 | 1.754843 | 2.74073 | 0 | 11.40647 | 0
2018-03-14 03:29 | 23381.10042 | 1200.0012 | 3 | 3 | 4.40035 | 1.486181 | 2.794589 | 0 | 11.64346 | 0
2018-03-14 03:31 | 23501.10122 | 1320.002 | 3 | 3 | 4.400374 | 1.268187 | 2.840359 | 0 | 11.84487 | 0
2018-03-14 03:33 | 23621.10122 | 1440.002 | 3 | 3 | 4.400323 | 1.088144 | 2.879522 | 0 | 12.0172 | 0
2018-03-14 03:35 | 23741.10122 | 1560.002 | 3 | 3 | 4.400325 | 0.9407787 | 2.913261 | 0 | 12.16566 | 0
2018-03-14 03:37 | 23861.10052 | 1680.0013 | 3 | 3 | 4.400304 | 0.817297 | 2.942502 | 0 | 12.29433 | 0
2018-03-14 03:39 | 23981.10052 | 1800.0013 | 3 | 3 | 4.400321 | 0.714798 | 2.967994 | 0 | 12.4065 | 0
2018-03-14 03:40 | 24065.38572 | 1884.2865 | 3 | 3 | 4.400306 | 0.6519985 | 2.98398 | 0 | 12.47685 | 0
2018-03-14 03:42 | 24185.44 | 119.9999 | 4 | 3 | 4.354604 | 0 | 2.983981 | 0 | 12.47685 | 0
2018-03-14 03:44 | 24305.44 | 240.0007 | 4 | 3 | 4.351628 | 0 | 2.983981 | 0 | 12.47685 | 0
2018-03-14 03:45 | 24365.44 | 300.0014 | 4 | 3 | 4.35073 | 0 | 2.983981 | 0 | 12.47685 | 0
2018-03-14 03:47 | 24485.52 | 120.0017 | 5 | 3 | 4.18075 | -2.281844 | 2.983981 | 0.07605342 | 12.47685 | 0.3195629
2018-03-14 03:49 | 24605.52 | 240.0003 | 5 | 3 | 4.150768 | -2.281823 | 2.983981 | 0.1521108 | 12.47685 | 0.636386
2018-03-14 03:51 | 24725.52 | 360.0003 | 5 | 3 | 4.121727 | -2.281823 | 2.983981 | 0.2281636 | 12.47685 | 0.9509573
2018-03-14 03:53 | 24845.52 | 480.0018 | 5 | 3 | 4.092777 | -2.281997 | 2.983981 | 0.3042195 | 12.47685 | 1.263337
2018-03-14 03:55 | 24965.52 | 600.0002 | 5 | 3 | 4.063999 | -2.281872 | 2.983981 | 0.3802728 | 12.47685 | 1.573511
2018-03-14 03:57 | 25085.52 | 720.001 | 5 | 3 | 4.03541 | -2.281837 | 2.983981 | 0.4563323 | 12.47685 | 1.881527
2018-03-14 03:59 | 25205.52 | 840.0003 | 5 | 3 | 4.007082 | -2.282176 | 2.983981 | 0.5323891 | 12.47685 | 2.187368
2018-03-14 04:01 | 25325.52 | 960.0002 | 5 | 3 | 3.979213 | -2.281828 | 2.983981 | 0.6084485 | 12.47685 | 2.491082
2018-03-14 04:03 | 25445.52 | 1080.0002 | 5 | 3 | 3.951787 | -2.282209 | 2.983981 | 0.684508 | 12.47685 | 2.792693
2018-03-14 04:05 | 25565.53 | 1200.0026 | 5 | 3 | 3.925063 | -2.281823 | 2.983981 | 0.7605669 | 12.47685 | 3.092241
2018-03-14 04:07 | 25685.52 | 1320.0018 | 5 | 3 | 3.89906 | -2.282018 | 2.983981 | 0.8366283 | 12.47685 | 3.389793
2018-03-14 04:09 | 25805.52 | 1440.0018 | 5 | 3 | 3.873918 | -2.282182 | 2.983981 | 0.9126901 | 12.47685 | 3.6854
2018-03-14 04:11 | 25925.52 | 1560.0018 | 5 | 3 | 3.84975 | -2.28222 | 2.983981 | 0.9887528 | 12.47685 | 3.979136
2018-03-14 04:13 | 26045.52 | 1680.001 | 5 | 3 | 3.826602 | -2.282143 | 2.983981 | 1.064815 | 12.47685 | 4.271071
2018-03-14 04:15 | 26165.52 | 1800.001 | 5 | 3 | 3.804544 | -2.282134 | 2.983981 | 1.140876 | 12.47685 | 4.561277
2018-03-14 04:17 | 26285.52 | 1920.0018 | 5 | 3 | 3.783876 | -2.282213 | 2.983981 | 1.216944 | 12.47685 | 4.849888
2018-03-14 04:19 | 26405.52 | 2040.0002 | 5 | 3 | 3.764616 | -2.282161 | 2.983981 | 1.293005 | 12.47685 | 5.136952
2018-03-14 04:21 | 26525.52 | 2160.0002 | 5 | 3 | 3.746464 | -2.282171 | 2.983981 | 1.36907 | 12.47685 | 5.422611
2018-03-14 04:23 | 26645.52 | 2280.0018 | 5 | 3 | 3.729204 | -2.28218 | 2.983981 | 1.445132 | 12.47685 | 5.706915
2018-03-14 04:25 | 26765.52 | 2400.0002 | 5 | 3 | 3.712731 | -2.282143 | 2.983981 | 1.521196 | 12.47685 | 5.989941
2018-03-14 04:27 | 26885.52 | 2520.0002 | 5 | 3 | 3.697062 | -2.282143 | 2.983981 | 1.59726 | 12.47685 | 6.271745
2018-03-14 04:29 | 27005.52 | 2640.0002 | 5 | 3 | 3.682308 | -2.282011 | 2.983981 | 1.67332 | 12.47685 | 6.552376
2018-03-14 04:31 | 27125.52 | 2760.0018 | 5 | 3 | 3.668507 | -2.282159 | 2.983981 | 1.749386 | 12.47685 | 6.831943
2018-03-14 04:33 | 27245.52 | 2880.0018 | 5 | 3 | 3.655612 | -2.282143 | 2.983981 | 1.825449 | 12.47685 | 7.110486
2018-03-14 04:35 | 27365.52 | 3000.0002 | 5 | 3 | 3.643469 | -2.282169 | 2.983981 | 1.901513 | 12.47685 | 7.388079
2018-03-14 04:37 | 27485.52 | 3120.0002 | 5 | 3 | 3.631726 | -2.282176 | 2.983981 | 1.977576 | 12.47685 | 7.664766
2018-03-14 04:39 | 27605.52 | 3240.0002 | 5 | 3 | 3.620057 | -2.282155 | 2.983981 | 2.053636 | 12.47685 | 7.94055
2018-03-14 04:41 | 27725.52 | 3360.0002 | 5 | 3 | 3.608208 | -2.282148 | 2.983981 | 2.129703 | 12.47685 | 8.215466
2018-03-14 04:43 | 27845.52 | 3480.001 | 5 | 3 | 3.595957 | -2.282148 | 2.983981 | 2.205767 | 12.47685 | 8.489459
2018-03-14 04:45 | 27965.52 | 3600.0001 | 5 | 3 | 3.582982 | -2.282164 | 2.983981 | 2.28183 | 12.47685 | 8.762487
2018-03-14 04:47 | 28085.52 | 3720.001 | 5 | 3 | 3.569727 | -2.282167 | 2.983981 | 2.357894 | 12.47685 | 9.034517
2018-03-14 04:49 | 28205.52 | 3840.0018 | 5 | 3 | 3.556607 | -2.282169 | 2.983981 | 2.433958 | 12.47685 | 9.305548
2018-03-14 04:51 | 28325.52 | 3960.0018 | 5 | 3 | 3.543181 | -2.282015 | 2.983981 | 2.510022 | 12.47685 | 9.575572
2018-03-14 04:53 | 28445.52 | 4080.0003 | 5 | 3 | 3.527247 | -2.28209 | 2.983981 | 2.586081 | 12.47685 | 9.844485
2018-03-14 04:55 | 28565.52 | 4200.0003 | 5 | 3 | 3.505307 | -2.282146 | 2.983981 | 2.662148 | 12.47685 | 10.112
2018-03-14 04:57 | 28685.52 | 4320.0003 | 5 | 3 | 3.476004 | -2.282167 | 2.983981 | 2.73821 | 12.47685 | 10.37757
2018-03-14 04:59 | 28805.52 | 4440.0011 | 5 | 3 | 3.432671 | -2.28219 | 2.983981 | 2.814275 | 12.47685 | 10.64045
2018-03-14 05:01 | 28925.52 | 4560.0019 | 5 | 3 | 3.347959 | -2.282146 | 2.983981 | 2.890334 | 12.47685 | 10.89879
2018-03-14 05:03 | 29045.52 | 4680.0002 | 5 | 3 | 3.116398 | -2.281811 | 2.983981 | 2.9664 | 12.47685 | 11.14627
2018-03-14 05:04 | 29071.47 | 4705.948 | 5 | 3 | 2.999985 | -2.281849 | 2.983981 | 2.982844 | 12.47685 | 11.19665
2018-03-14 05:06 | 29191.52 | 120.0015 | 6 | 3 | 3.204375 | 0 | 2.983981 | 2.982844 | 12.47685 | 11.19665
2018-03-14 05:08 | 29311.52 | 239.9999 | 6 | 3 | 3.219672 | 0 | 2.983981 | 2.982844 | 12.47685 | 11.19665
2018-03-14 05:09 | 29371.52 | 300.0038 | 6 | 3 | 3.224995 | 0 | 2.983981 | 2.982844 | 12.47685 | 11.19665
2018-03-14 05:09 | 29371.54 | 0.0025 | 7 | 4 | 3.224905 | 0 | 0 | 0 | 0 | 0
2018-03-14 05:11 | 29491.62 | 120.0018 | 2 | 4 | 3.940835 | 4.890163 | 0.1622971 | 0 | 0.6157705 | 0
2018-03-14 05:13 | 29611.62 | 240.0018 | 2 | 4 | 3.99314 | 4.890141 | 0.3252882 | 0 | 1.263182 | 0
2018-03-14 05:15 | 29731.62 | 360.0003 | 2 | 4 | 4.029864 | 4.890106 | 0.4882712 | 0 | 1.917027 | 0
2018-03-14 05:17 | 29851.62 | 480.0003 | 2 | 4 | 4.062736 | 4.89011 | 0.6512648 | 0 | 2.57662 | 0
2018-03-14 05:19 | 29971.62 | 600.001 | 2 | 4 | 4.090656 | 4.890139 | 0.8142552 | 0 | 3.241138 | 0
2018-03-14 05:21 | 30091.62 | 720.0002 | 2 | 4 | 4.115514 | 4.890163 | 0.9772369 | 0 | 3.909897 | 0
2018-03-14 05:23 | 30211.62 | 840.0019 | 2 | 4 | 4.140445 | 4.89016 | 1.140229 | 0 | 4.582692 | 0
2018-03-14 05:25 | 30331.62 | 960.0003 | 2 | 4 | 4.168929 | 4.890129 | 1.303215 | 0 | 5.25979 | 0
2018-03-14 05:27 | 30451.62 | 1080.0002 | 2 | 4 | 4.200402 | 4.864382 | 1.466186 | 0 | 5.941804 | 0
2018-03-14 05:29 | 30571.62 | 1200.0018 | 2 | 4 | 4.200379 | 4.27104 | 1.618131 | 0 | 6.580031 | 0
2018-03-14 05:31 | 30691.62 | 1320.0002 | 2 | 4 | 4.200387 | 3.728491 | 1.751348 | 0 | 7.139596 | 0
2018-03-14 05:32 | 30802.71 | 1431.0848 | 2 | 4 | 4.200353 | 3.25997 | 1.859076 | 0 | 7.592092 | 0
2018-03-14 05:34 | 30922.72 | 120.001 | 3 | 4 | 4.229423 | 3.259953 | 1.967296 | 0 | 8.048122 | 0
2018-03-14 05:36 | 31042.72 | 240.0017 | 3 | 4 | 4.262663 | 3.259958 | 2.075952 | 0 | 8.50946 | 0
2018-03-14 05:38 | 31162.72 | 360.0017 | 3 | 4 | 4.298172 | 3.259989 | 2.184603 | 0 | 8.974511 | 0
2018-03-14 05:40 | 31282.72 | 480.001 | 3 | 4 | 4.335694 | 3.260033 | 2.29326 | 0 | 9.443561 | 0
2018-03-14 05:42 | 31402.72 | 600.001 | 3 | 4 | 4.374936 | 3.260015 | 2.401922 | 0 | 9.916805 | 0
2018-03-14 05:44 | 31522.72 | 720.0001 | 3 | 4 | 4.400388 | 3.006088 | 2.508904 | 0 | 10.38669 | 0
2018-03-14 05:46 | 31642.72 | 840.0019 | 3 | 4 | 4.400383 | 2.493845 | 2.600197 | 0 | 10.78842 | 0
2018-03-14 05:48 | 31762.72 | 960.001 | 3 | 4 | 4.400372 | 2.085213 | 2.676266 | 0 | 11.12315 | 0
2018-03-14 05:50 | 31882.72 | 1080.001 | 3 | 4 | 4.400364 | 1.754385 | 2.740063 | 0 | 11.40388 | 0
2018-03-14 05:52 | 32002.72 | 1200.001 | 3 | 4 | 4.400352 | 1.486094 | 2.793916 | 0 | 11.64085 | 0
2018-03-14 05:54 | 32122.72 | 1320.0011 | 3 | 4 | 4.40034 | 1.267216 | 2.839685 | 0 | 11.84225 | 0
2018-03-14 05:56 | 32242.72 | 1440.0018 | 3 | 4 | 4.400325 | 1.087864 | 2.878847 | 0 | 12.01457 | 0
2018-03-14 05:58 | 32362.72 | 1560.0011 | 3 | 4 | 4.400319 | 0.940382 | 2.91258 | 0 | 12.16301 | 0
2018-03-14 06:00 | 32482.72 | 1680.0019 | 3 | 4 | 4.400319 | 0.8174896 | 2.941817 | 0 | 12.29166 | 0
2018-03-14 06:02 | 32602.72 | 1800.0019 | 3 | 4 | 4.40031 | 0.7143517 | 2.967303 | 0 | 12.40381 | 0
2018-03-14 06:04 | 32687.77 | 1885.0431 | 3 | 4 | 4.400336 | 0.6519985 | 2.983425 | 0 | 12.47475 | 0
2018-03-14 06:06 | 32807.82 | 120.0016 | 4 | 4 | 4.354558 | 0 | 2.983426 | 0 | 12.47476 | 0
2018-03-14 06:08 | 32927.81 | 240 | 4 | 4 | 4.351593 | 0 | 2.983426 | 0 | 12.47476 | 0
2018-03-14 06:09 | 32987.82 | 300.0021 | 4 | 4 | 4.350684 | 0 | 2.983426 | 0 | 12.47476 | 0
2018-03-14 06:11 | 33107.9 | 120.0019 | 5 | 4 | 4.180321 | -2.282155 | 2.983426 | 0.07605841 | 12.47476 | 0.3195553
2018-03-14 06:13 | 33227.9 | 240.0019 | 5 | 4 | 4.150321 | -2.281834 | 2.983426 | 0.1521219 | 12.47476 | 0.6363693
2018-03-14 06:15 | 33347.9 | 360.0003 | 5 | 4 | 4.121209 | -2.28219 | 2.983426 | 0.2281806 | 12.47476 | 0.9509291
2018-03-14 06:17 | 33467.9 | 480.0019 | 5 | 4 | 4.092274 | -2.282034 | 2.983426 | 0.3042437 | 12.47476 | 1.2633
2018-03-14 06:19 | 33587.9 | 600.0011 | 5 | 4 | 4.063468 | -2.282041 | 2.983426 | 0.3803066 | 12.47476 | 1.573474
2018-03-14 06:21 | 33707.9 | 720.002 | 5 | 4 | 4.034858 | -2.282071 | 2.983426 | 0.4563667 | 12.47476 | 1.881453
2018-03-14 06:23 | 33827.9 | 840.0011 | 5 | 4 | 4.006543 | -2.282146 | 2.983426 | 0.5324279 | 12.47476 | 2.18727
2018-03-14 06:25 | 33947.9 | 960.0003 | 5 | 4 | 3.978628 | -2.282166 | 2.983426 | 0.6084929 | 12.47476 | 2.490963
2018-03-14 06:27 | 34067.9 | 1080.0011 | 5 | 4 | 3.951257 | -2.281838 | 2.983426 | 0.6845546 | 12.47476 | 2.79254
2018-03-14 06:29 | 34187.9 | 1200.0011 | 5 | 4 | 3.924487 | -2.282157 | 2.983426 | 0.7606118 | 12.47476 | 3.092039
2018-03-14 06:31 | 34307.9 | 1320.0019 | 5 | 4 | 3.898489 | -2.282134 | 2.983426 | 0.836682 | 12.47476 | 3.389581
2018-03-14 06:33 | 34427.9 | 1440.0019 | 5 | 4 | 3.873357 | -2.282159 | 2.983426 | 0.9127443 | 12.47476 | 3.685147
2018-03-14 06:35 | 34547.9 | 1560.0003 | 5 | 4 | 3.849172 | -2.282148 | 2.983426 | 0.9888085 | 12.47476 | 3.978846
2018-03-14 06:37 | 34667.9 | 1680.0003 | 5 | 4 | 3.826028 | -2.282022 | 2.983426 | 1.064871 | 12.47476 | 4.270737
2018-03-14 06:39 | 34787.9 | 1800.001 | 5 | 4 | 3.803981 | -2.282143 | 2.983426 | 1.14093 | 12.47476 | 4.560893
2018-03-14 06:41 | 34907.9 | 1920.0011 | 5 | 4 | 3.783302 | -2.28213 | 2.983426 | 1.216994 | 12.47476 | 4.849445
2018-03-14 06:43 | 35027.9 | 2040.001 | 5 | 4 | 3.764042 | -2.282155 | 2.983426 | 1.293054 | 12.47476 | 5.136463
2018-03-14 06:45 | 35147.9 | 2160.001 | 5 | 4 | 3.74593 | -2.282161 | 2.983426 | 1.369114 | 12.47476 | 5.422061
2018-03-14 06:47 | 35267.9 | 2280.0003 | 5 | 4 | 3.728674 | -2.282157 | 2.983426 | 1.445174 | 12.47476 | 5.706315
2018-03-14 06:49 | 35387.9 | 2400.0019 | 5 | 4 | 3.712209 | -2.281872 | 2.983426 | 1.521233 | 12.47476 | 5.989285
2018-03-14 06:51 | 35507.9 | 2520.0011 | 5 | 4 | 3.696545 | -2.282134 | 2.983426 | 1.597292 | 12.47476 | 6.271029
2018-03-14 06:53 | 35627.9 | 2640.0012 | 5 | 4 | 3.681779 | -2.282199 | 2.983426 | 1.673351 | 12.47476 | 6.551617
2018-03-14 06:55 | 35747.9 | 2760.0004 | 5 | 4 | 3.667995 | -2.282174 | 2.983426 | 1.749409 | 12.47476 | 6.831115
2018-03-14 06:57 | 35867.9 | 2880.0004 | 5 | 4 | 3.655118 | -2.282205 | 2.983426 | 1.82547 | 12.47476 | 7.109611
2018-03-14 06:59 | 35987.9 | 3000.0012 | 5 | 4 | 3.643001 | -2.281872 | 2.983426 | 1.901529 | 12.47476 | 7.387151
2018-03-14 07:01 | 36107.9 | 3120.0004 | 5 | 4 | 3.631273 | -2.281821 | 2.983426 | 1.977585 | 12.47476 | 7.663777
2018-03-14 07:03 | 36227.9 | 3240.0004 | 5 | 4 | 3.619597 | -2.282187 | 2.983426 | 2.053641 | 12.47476 | 7.939516
2018-03-14 07:05 | 36347.9 | 3360.0009 | 5 | 4 | 3.607803 | -2.281846 | 2.983426 | 2.129695 | 12.47476 | 8.214352
2018-03-14 07:07 | 36467.9 | 3480.002 | 5 | 4 | 3.595548 | -2.281826 | 2.983426 | 2.205752 | 12.47476 | 8.488291
2018-03-14 07:09 | 36587.9 | 3600.002 | 5 | 4 | 3.582583 | -2.282174 | 2.983426 | 2.281811 | 12.47476 | 8.761277
2018-03-14 07:11 | 36707.9 | 3720.0012 | 5 | 4 | 3.569333 | -2.28213 | 2.983426 | 2.357867 | 12.47476 | 9.033249
2018-03-14 07:13 | 36827.9 | 3840.0021 | 5 | 4 | 3.556168 | -2.282148 | 2.983426 | 2.433928 | 12.47476 | 9.304235
2018-03-14 07:15 | 36947.9 | 3960.0022 | 5 | 4 | 3.542759 | -2.282187 | 2.983426 | 2.509984 | 12.47476 | 9.574202
2018-03-14 07:17 | 37067.9 | 4080.0021 | 5 | 4 | 3.52678 | -2.282164 | 2.983426 | 2.586048 | 12.47476 | 9.843101
2018-03-14 07:19 | 37187.9 | 4200.0013 | 5 | 4 | 3.504842 | -2.281819 | 2.983426 | 2.662108 | 12.47476 | 10.11056
2018-03-14 07:21 | 37307.9 | 4320.0021 | 5 | 4 | 3.475418 | -2.282176 | 2.983426 | 2.738167 | 12.47476 | 10.37607
2018-03-14 07:23 | 37427.9 | 4440.0005 | 5 | 4 | 3.431917 | -2.282185 | 2.983426 | 2.814224 | 12.47476 | 10.63888
2018-03-14 07:25 | 37547.9 | 4560.0021 | 5 | 4 | 3.34662 | -2.282076 | 2.983426 | 2.890291 | 12.47476 | 10.89717
2018-03-14 07:27 | 37667.9 | 4680.0012 | 5 | 4 | 3.113267 | -2.281878 | 2.983426 | 2.966344 | 12.47476 | 11.14446
2018-03-14 07:27 | 37693 | 4705.0979 | 5 | 4 | 2.999967 | -2.281863 | 2.983426 | 2.982251 | 12.47476 | 11.19316
2018-03-14 07:29 | 37813.04 | 119.9998 | 6 | 4 | 3.205066 | 0 | 2.983426 | 2.982254 | 12.47476 | 11.19317
2018-03-14 07:31 | 37933.04 | 240.0006 | 6 | 4 | 3.22037 | 0 | 2.983426 | 2.982254 | 12.47476 | 11.19317
2018-03-14 07:32 | 37993.05 | 300.0029 | 6 | 4 | 3.225681 | 0 | 2.983426 | 2.982254 | 12.47476 | 11.19317
2018-03-14 07:32 | 37993.06 | 0.0023 | 7 | 5 | 3.225702 | 0 | 0 | 0 | 0 | 0
2018-03-14 07:34 | 38113.14572 | 120.0017 | 2 | 5 | 3.941617 | 4.889845 | 0.1622985 | 1.717e-09 | 0.6159251 | 5.537e-09
2018-03-14 07:36 | 38233.14492 | 240.0009 | 2 | 5 | 3.993851 | 4.890139 | 0.325282 | 1.717e-09 | 1.263425 | 5.537e-09
2018-03-14 07:38 | 38353.14502 | 360.001 | 2 | 5 | 4.030545 | 4.890066 | 0.4882718 | 1.717e-09 | 1.91741 | 5.537e-09
2018-03-14 07:40 | 38473.14582 | 480.0018 | 2 | 5 | 4.063386 | 4.890123 | 0.651262 | 1.717e-09 | 2.577099 | 5.537e-09
2018-03-14 07:42 | 38593.14422 | 600.0002 | 2 | 5 | 4.091284 | 4.890156 | 0.8142503 | 1.717e-09 | 3.241712 | 5.537e-09
2018-03-14 07:44 | 38713.14592 | 720.0019 | 2 | 5 | 4.11607 | 4.890158 | 0.9772361 | 1.717e-09 | 3.910586 | 5.537e-09
2018-03-14 07:46 | 38833.14582 | 840.0018 | 2 | 5 | 4.141028 | 4.890139 | 1.140223 | 1.717e-09 | 4.58345 | 5.537e-09
2018-03-14 07:48 | 38953.14462 | 960.0006 | 2 | 5 | 4.169473 | 4.890139 | 1.303213 | 1.717e-09 | 5.260655 | 5.537e-09
2018-03-14 07:50 | 39073.14592 | 1080.0019 | 2 | 5 | 4.200399 | 4.85354 | 1.466171 | 1.717e-09 | 5.942697 | 5.537e-09
2018-03-14 07:52 | 39193.14442 | 1200.0004 | 2 | 5 | 4.200388 | 4.264812 | 1.617844 | 1.717e-09 | 6.579781 | 5.537e-09
2018-03-14 07:54 | 39313.14512 | 1320.0011 | 2 | 5 | 4.200375 | 3.723587 | 1.750877 | 1.717e-09 | 7.138569 | 5.537e-09
2018-03-14 07:56 | 39423.50892 | 1430.3649 | 2 | 5 | 4.200396 | 3.259995 | 1.85782 | 1.717e-09 | 7.587772 | 5.537e-09
2018-03-14 07:58 | 39543.53056 | 120.0019 | 3 | 5 | 4.229473 | 3.259974 | 1.966046 | 1.717e-09 | 8.043834 | 5.537e-09
2018-03-14 08:00 | 39663.52966 | 240.001 | 3 | 5 | 4.262689 | 3.260012 | 2.074697 | 1.717e-09 | 8.505156 | 5.537e-09
2018-03-14 08:02 | 39783.52966 | 360.001 | 3 | 5 | 4.298226 | 3.259951 | 2.183353 | 1.717e-09 | 8.97023 | 5.537e-09
2018-03-14 08:04 | 39903.53046 | 480.0018 | 3 | 5 | 4.335767 | 3.259924 | 2.292009 | 1.717e-09 | 9.439283 | 5.537e-09
2018-03-14 08:06 | 40023.53216 | 600.0035 | 3 | 5 | 4.374973 | 3.259995 | 2.400667 | 1.717e-09 | 9.912513 | 5.537e-09
2018-03-14 08:08 | 40143.52906 | 720.0004 | 3 | 5 | 4.400377 | 3.005175 | 2.507643 | 1.717e-09 | 10.38238 | 5.537e-09
2018-03-14 08:10 | 40263.52906 | 840.0004 | 3 | 5 | 4.400364 | 2.493677 | 2.59894 | 1.717e-09 | 10.78412 | 5.537e-09
2018-03-14 08:12 | 40383.52896 | 960.0003 | 3 | 5 | 4.400367 | 2.085598 | 2.675023 | 1.717e-09 | 11.11891 | 5.537e-09
2018-03-14 08:14 | 40503.52896 | 1080.0003 | 3 | 5 | 4.400366 | 1.755289 | 2.738833 | 1.717e-09 | 11.3997 | 5.537e-09
2018-03-14 08:16 | 40623.53056 | 1200.0019 | 3 | 5 | 4.400348 | 1.487083 | 2.79271 | 1.717e-09 | 11.63678 | 5.537e-09
2018-03-14 08:18 | 40743.53056 | 1320.0019 | 3 | 5 | 4.40035 | 1.268284 | 2.838508 | 1.717e-09 | 11.83831 | 5.537e-09
2018-03-14 08:20 | 40863.53146 | 1440.0028 | 3 | 5 | 4.400297 | 1.088346 | 2.877698 | 1.717e-09 | 12.01076 | 5.537e-09
2018-03-14 08:22 | 40983.52996 | 1560.0013 | 3 | 5 | 4.400343 | 0.9416103 | 2.911462 | 1.717e-09 | 12.15933 | 5.537e-09
2018-03-14 08:24 | 41103.53056 | 1680.0019 | 3 | 5 | 4.400353 | 0.8190594 | 2.940733 | 1.717e-09 | 12.28813 | 5.537e-09
2018-03-14 08:26 | 41223.52876 | 1800.0001 | 3 | 5 | 4.40035 | 0.7159367 | 2.966255 | 1.717e-09 | 12.40044 | 5.537e-09
2018-03-14 08:28 | 41309.35036 | 1885.8217 | 3 | 5 | 4.400333 | 0.6519966 | 2.982543 | 1.717e-09 | 12.47211 | 5.537e-09
2018-03-14 08:30 | 41429.4 | 120.0001 | 4 | 5 | 4.354437 | 0 | 2.982545 | 1.717e-09 | 12.47212 | 5.537e-09
2018-03-14 08:32 | 41549.4 | 239.9999 | 4 | 5 | 4.351459 | 0 | 2.982545 | 1.717e-09 | 12.47212 | 5.537e-09
2018-03-14 08:33 | 41609.4 | 300.003 | 4 | 5 | 4.350541 | 0 | 2.982545 | 1.717e-09 | 12.47212 | 5.537e-09
2018-03-14 08:35 | 41729.49 | 120.0003 | 5 | 5 | 4.179771 | -2.282125 | 2.982545 | 0.07605653 | 12.47212 | 0.3195108
2018-03-14 08:37 | 41849.49 | 240.0003 | 5 | 5 | 4.14972 | -2.282161 | 2.982545 | 0.1521243 | 12.47212 | 0.6362999
2018-03-14 08:39 | 41969.49 | 360.0002 | 5 | 5 | 4.120583 | -2.282115 | 2.982545 | 0.2281852 | 12.47212 | 0.9508227
2018-03-14 08:41 | 42089.49 | 480.0027 | 5 | 5 | 4.091616 | -2.282166 | 2.982545 | 0.3042466 | 12.47212 | 1.263138
2018-03-14 08:43 | 42209.49 | 600.0003 | 5 | 5 | 4.062795 | -2.281828 | 2.982545 | 0.3803086 | 12.47212 | 1.573257
2018-03-14 08:45 | 42329.49 | 720.0003 | 5 | 5 | 4.034147 | -2.282153 | 2.982545 | 0.4563706 | 12.47212 | 1.88119
2018-03-14 08:47 | 42449.49 | 840.0019 | 5 | 5 | 4.005791 | -2.282136 | 2.982545 | 0.5324338 | 12.47212 | 2.18696
2018-03-14 08:49 | 42569.49 | 960.0019 | 5 | 5 | 3.977878 | -2.282169 | 2.982545 | 0.6085011 | 12.47212 | 2.490606
2018-03-14 08:51 | 42689.49 | 1080.0011 | 5 | 5 | 3.950482 | -2.282157 | 2.982545 | 0.6845642 | 12.47212 | 2.79213
2018-03-14 08:53 | 42809.49 | 1200.0011 | 5 | 5 | 3.923703 | -2.282146 | 2.982545 | 0.7606213 | 12.47212 | 3.09157
2018-03-14 08:55 | 42929.49 | 1320.0004 | 5 | 5 | 3.897692 | -2.282171 | 2.982545 | 0.8366852 | 12.47212 | 3.389027
2018-03-14 08:57 | 43049.49 | 1440.002 | 5 | 5 | 3.872579 | -2.282145 | 2.982545 | 0.9127511 | 12.47212 | 3.684548
2018-03-14 08:59 | 43169.49 | 1560.0019 | 5 | 5 | 3.848404 | -2.282109 | 2.982545 | 0.9888138 | 12.47212 | 3.978182
2018-03-14 09:01 | 43289.49 | 1680.0012 | 5 | 5 | 3.825267 | -2.282141 | 2.982545 | 1.064875 | 12.47212 | 4.270008
2018-03-14 09:03 | 43409.49 | 1800.0003 | 5 | 5 | 3.803231 | -2.282166 | 2.982545 | 1.14094 | 12.47212 | 4.560131
2018-03-14 09:05 | 43529.49 | 1920.0012 | 5 | 5 | 3.782565 | -2.28219 | 2.982545 | 1.217002 | 12.47212 | 4.848616
2018-03-14 09:07 | 43649.49 | 2040.0004 | 5 | 5 | 3.762511 | -2.282164 | 2.982545 | 1.293064 | 12.47212 | 5.135566
2018-03-14 09:09 | 43769.49 | 2160.0004 | 5 | 5 | 3.744454 | -2.282143 | 2.982545 | 1.369126 | 12.47212 | 5.421058
2018-03-14 09:11 | 43889.49 | 2280.0012 | 5 | 5 | 3.727225 | -2.281972 | 2.982545 | 1.44519 | 12.47212 | 5.705215
2018-03-14 09:13 | 44009.49 | 2400 | 5 | 5 | 3.710813 | -2.28219 | 2.982545 | 1.521251 | 12.47212 | 5.988082
2018-03-14 09:15 | 44129.49 | 2520.0012 | 5 | 5 | 3.695224 | -2.281817 | 2.982545 | 1.597311 | 12.47212 | 6.269729
2018-03-14 09:17 | 44249.49 | 2640.002 | 5 | 5 | 3.680532 | -2.282167 | 2.982545 | 1.673373 | 12.47212 | 6.550228
2018-03-14 09:19 | 44369.49 | 2760.0008 | 5 | 5 | 3.66683 | -2.282157 | 2.982545 | 1.749437 | 12.47212 | 6.829658
2018-03-14 09:21 | 44489.49 | 2880.0012 | 5 | 5 | 3.654049 | -2.282153 | 2.982545 | 1.825496 | 12.47212 | 7.108062
2018-03-14 09:23 | 44609.49 | 3000.0012 | 5 | 5 | 3.642044 | -2.28218 | 2.982545 | 1.901556 | 12.47212 | 7.385531
2018-03-14 09:25 | 44729.49 | 3120.001 | 5 | 5 | 3.630414 | -2.282176 | 2.982545 | 1.977611 | 12.47212 | 7.662083
2018-03-14 09:27 | 44849.49 | 3240.002 | 5 | 5 | 3.618849 | -2.282166 | 2.982545 | 2.053676 | 12.47212 | 7.937791
2018-03-14 09:29 | 44969.49 | 3360.0019 | 5 | 5 | 3.607126 | -2.281932 | 2.982545 | 2.129735 | 12.47212 | 8.212592
2018-03-14 09:31 | 45089.49 | 3480.0006 | 5 | 5 | 3.594916 | -2.282199 | 2.982545 | 2.205796 | 12.47212 | 8.486492
2018-03-14 09:33 | 45209.49 | 3600.0013 | 5 | 5 | 3.582017 | -2.281999 | 2.982545 | 2.281859 | 12.47212 | 8.759448
2018-03-14 09:35 | 45329.49 | 3720.0005 | 5 | 5 | 3.568769 | -2.282148 | 2.982545 | 2.35792 | 12.47212 | 9.031394
2018-03-14 09:37 | 45449.49 | 3840.0013 | 5 | 5 | 3.555633 | -2.282082 | 2.982545 | 2.433981 | 12.47212 | 9.302339
2018-03-14 09:39 | 45569.49 | 3960.0021 | 5 | 5 | 3.542187 | -2.281963 | 2.982545 | 2.510044 | 12.47212 | 9.572284
2018-03-14 09:41 | 45689.49 | 4080.0012 | 5 | 5 | 3.526177 | -2.28213 | 2.982545 | 2.586105 | 12.47212 | 9.841128
2018-03-14 09:43 | 45809.49 | 4200.0005 | 5 | 5 | 3.504167 | -2.282187 | 2.982545 | 2.662165 | 12.47212 | 10.10854
2018-03-14 09:45 | 45929.49 | 4320.0013 | 5 | 5 | 3.474639 | -2.282138 | 2.982545 | 2.738227 | 12.47212 | 10.37401
2018-03-14 09:47 | 46049.49 | 4440.0005 | 5 | 5 | 3.430794 | -2.282164 | 2.982545 | 2.814291 | 12.47212 | 10.63677
2018-03-14 09:49 | 46169.49 | 4560.0021 | 5 | 5 | 3.344449 | -2.282164 | 2.982545 | 2.890353 | 12.47212 | 10.89492
2018-03-14 09:51 | 46289.49 | 4680.0004 | 5 | 5 | 3.107381 | -2.281819 | 2.982545 | 2.966415 | 12.47212 | 11.14198
2018-03-14 09:51 | 46312.97 | 4703.4842 | 5 | 5 | 2.999996 | -2.281846 | 2.982545 | 2.981297 | 12.47212 | 11.18749
2018-03-14 09:53 | 46433.02214 | 120.001 | 6 | 5 | 3.205869 | 0 | 2.982545 | 2.981297 | 12.47212 | 11.18749
2018-03-14 09:55 | 46553.02144 | 240.0003 | 6 | 5 | 3.221181 | 0 | 2.982545 | 2.981297 | 12.47212 | 11.18749
2018-03-14 09:56 | 46613.02444 | 300.0033 | 6 | 5 | 3.226479 | 0 | 2.982545 | 2.981297 | 12.47212 | 11.18749
2018-03-14 09:56 | 46613.03506 | 0.0024 | 7 | 6 | 3.226429 | 0 | 0 | 0 | 0 | 0
2018-03-14 09:58 | 46733.12 | 120.0003 | 2 | 6 | 3.942437 | 4.89016 | 0.1623063 | 1.24e-10 | 0.6161112 | 3.99e-10
2018-03-14 10:00 | 46853.12 | 240.001 | 2 | 6 | 3.994561 | 4.890177 | 0.3252912 | 1.24e-10 | 1.263734 | 3.99e-10
2018-03-14 10:02 | 46973.12 | 360.0018 | 2 | 6 | 4.031295 | 4.890108 | 0.4882805 | 1.24e-10 | 1.917835 | 3.99e-10
2018-03-14 10:04 | 47093.12 | 480.001 | 2 | 6 | 4.064126 | 4.890146 | 0.6512759 | 1.24e-10 | 2.577664 | 3.99e-10
2018-03-14 10:06 | 47213.12 | 600.0011 | 2 | 6 | 4.091947 | 4.890114 | 0.8142669 | 1.24e-10 | 3.242403 | 3.99e-10
2018-03-14 10:08 | 47333.12 | 720.0002 | 2 | 6 | 4.116758 | 4.89015 | 0.9772499 | 1.24e-10 | 3.911377 | 3.99e-10
2018-03-14 10:10 | 47453.12 | 840.001 | 2 | 6 | 4.141686 | 4.890123 | 1.140238 | 1.24e-10 | 4.584355 | 3.99e-10
2018-03-14 10:12 | 47573.12 | 960.001 | 2 | 6 | 4.170105 | 4.890095 | 1.303229 | 1.24e-10 | 5.261672 | 3.99e-10
2018-03-14 10:14 | 47693.12 | 1080.0002 | 2 | 6 | 4.200418 | 4.841869 | 1.46616 | 1.24e-10 | 5.943697 | 3.99e-10
2018-03-14 10:16 | 47813.12 | 1200.0002 | 2 | 6 | 4.200385 | 4.255608 | 1.617504 | 1.24e-10 | 6.579402 | 3.99e-10
2018-03-14 10:18 | 47933.13 | 1320.0029 | 2 | 6 | 4.200388 | 3.717863 | 1.75028 | 1.24e-10 | 7.137111 | 3.99e-10
2018-03-14 10:20 | 48042.22 | 1429.0962 | 2 | 6 | 4.200371 | 3.259993 | 1.855901 | 1.24e-10 | 7.58076 | 3.99e-10
2018-03-14 10:22 | 48162.24 | 120.0004 | 3 | 6 | 4.22943 | 3.260002 | 1.964122 | 1.24e-10 | 8.036798 | 3.99e-10
2018-03-14 10:24 | 48282.24 | 240.001 | 3 | 6 | 4.26267 | 3.260006 | 2.072779 | 1.24e-10 | 8.498141 | 3.99e-10
2018-03-14 10:26 | 48402.24 | 360.0009 | 3 | 6 | 4.298206 | 3.259996 | 2.181436 | 1.24e-10 | 8.963222 | 3.99e-10
2018-03-14 10:28 | 48522.24 | 480.0007 | 3 | 6 | 4.335746 | 3.259987 | 2.290088 | 1.24e-10 | 9.432251 | 3.99e-10
2018-03-14 10:30 | 48642.24 | 600.0017 | 3 | 6 | 4.37497 | 3.260006 | 2.398749 | 1.24e-10 | 9.905495 | 3.99e-10
2018-03-14 10:32 | 48762.24 | 720.0026 | 3 | 6 | 4.400381 | 3.006376 | 2.505734 | 1.24e-10 | 10.3754 | 3.99e-10
2018-03-14 10:34 | 48882.24 | 840.0017 | 3 | 6 | 4.40037 | 2.494961 | 2.597053 | 1.24e-10 | 10.77724 | 3.99e-10
2018-03-14 10:36 | 49002.24 | 960.0018 | 3 | 6 | 4.400377 | 2.087553 | 2.673177 | 1.24e-10 | 11.11221 | 3.99e-10
2018-03-14 10:38 | 49122.24 | 1080.0011 | 3 | 6 | 4.400376 | 1.757484 | 2.737046 | 1.24e-10 | 11.39326 | 3.99e-10
2018-03-14 10:40 | 49242.24 | 1200.0003 | 3 | 6 | 4.400354 | 1.489353 | 2.790983 | 1.24e-10 | 11.6306 | 3.99e-10
2018-03-14 10:42 | 49362.24 | 1320.0002 | 3 | 6 | 4.400364 | 1.271099 | 2.83685 | 1.24e-10 | 11.83243 | 3.99e-10
2018-03-14 10:44 | 49482.24 | 1440.0002 | 3 | 6 | 4.400341 | 1.091482 | 2.87611 | 1.24e-10 | 12.00519 | 3.99e-10
2018-03-14 10:46 | 49602.24 | 1560.001 | 3 | 6 | 4.40036 | 0.9436741 | 2.909941 | 1.24e-10 | 12.15406 | 3.99e-10
2018-03-14 10:48 | 49722.24 | 1680.0003 | 3 | 6 | 4.40031 | 0.8198109 | 2.939268 | 1.24e-10 | 12.28311 | 3.99e-10
2018-03-14 10:50 | 49842.24 | 1800.0002 | 3 | 6 | 4.400319 | 0.7169094 | 2.964837 | 1.24e-10 | 12.39562 | 3.99e-10
2018-03-14 10:51 | 49929.73 | 1887.4959 | 3 | 6 | 4.400311 | 0.651989 | 2.98146 | 1.24e-10 | 12.46876 | 3.99e-10
2018-03-14 10:53 | 50049.78 | 120.0005 | 4 | 6 | 4.354318 | 0 | 2.98146 | 1.24e-10 | 12.46876 | 3.99e-10
2018-03-14 10:55 | 50169.78 | 240.0004 | 4 | 6 | 4.351317 | 0 | 2.98146 | 1.24e-10 | 12.46876 | 3.99e-10
2018-03-14 10:56 | 50229.78 | 300.0003 | 4 | 6 | 4.350399 | 0 | 2.98146 | 1.24e-10 | 12.46876 | 3.99e-10
2018-03-14 10:58 | 50349.87 | 120.0002 | 5 | 6 | 4.179242 | -2.282132 | 2.98146 | 0.07605734 | 12.46876 | 0.319477
2018-03-14 11:00 | 50469.87 | 240.0004 | 5 | 6 | 4.149214 | -2.281911 | 2.98146 | 0.1521228 | 12.46876 | 0.6362168
2018-03-14 11:02 | 50589.87 | 360.001 | 5 | 6 | 4.12007 | -2.282167 | 2.98146 | 0.2281838 | 12.46876 | 0.9507
2018-03-14 11:04 | 50709.87 | 480.0002 | 5 | 6 | 4.091099 | -2.282148 | 2.98146 | 0.3042439 | 12.46876 | 1.262971
2018-03-14 11:06 | 50829.87 | 600.0026 | 5 | 6 | 4.062293 | -2.281826 | 2.98146 | 0.3803051 | 12.46876 | 1.573048
2018-03-14 11:08 | 50949.87 | 720.0009 | 5 | 6 | 4.033659 | -2.281961 | 2.98146 | 0.4563596 | 12.46876 | 1.880913
2018-03-14 11:10 | 51069.87 | 840.0002 | 5 | 6 | 4.005346 | -2.282028 | 2.98146 | 0.5324234 | 12.46876 | 2.186649
2018-03-14 11:12 | 51189.87 | 960.001 | 5 | 6 | 3.977417 | -2.281859 | 2.98146 | 0.6084825 | 12.46876 | 2.490227
2018-03-14 11:14 | 51309.87 | 1080.0003 | 5 | 6 | 3.950015 | -2.28213 | 2.98146 | 0.6845412 | 12.46876 | 2.791698
2018-03-14 11:16 | 51429.87 | 1200.0002 | 5 | 6 | 3.923283 | -2.281823 | 2.98146 | 0.7606046 | 12.46876 | 3.091128
2018-03-14 11:18 | 51549.87 | 1320.0018 | 5 | 6 | 3.897299 | -2.281838 | 2.98146 | 0.836664 | 12.46876 | 3.388537
2018-03-14 11:20 | 51669.87 | 1440.0018 | 5 | 6 | 3.872177 | -2.282146 | 2.98146 | 0.9127231 | 12.46876 | 3.684001
2018-03-14 11:22 | 51789.87 | 1560.0002 | 5 | 6 | 3.848002 | -2.282185 | 2.98146 | 0.988784 | 12.46876 | 3.977596
2018-03-14 11:24 | 51909.87 | 1680.0002 | 5 | 6 | 3.824862 | -2.282187 | 2.98146 | 1.064847 | 12.46876 | 4.269399
2018-03-14 11:26 | 52029.87 | 1800.001 | 5 | 6 | 3.802853 | -2.28183 | 2.98146 | 1.140909 | 12.46876 | 4.559481
2018-03-14 11:28 | 52149.87 | 1920.0002 | 5 | 6 | 3.782193 | -2.282188 | 2.98146 | 1.216969 | 12.46876 | 4.84793
2018-03-14 11:30 | 52269.87 | 2040.0002 | 5 | 6 | 3.762968 | -2.282155 | 2.98146 | 1.293028 | 12.46876 | 5.134862
2018-03-14 11:32 | 52389.87 | 2160.001 | 5 | 6 | 3.74488 | -2.282153 | 2.98146 | 1.369094 | 12.46876 | 5.420402
2018-03-14 11:34 | 52509.87 | 2280.0002 | 5 | 6 | 3.727642 | -2.282143 | 2.98146 | 1.445156 | 12.46876 | 5.704586
2018-03-14 11:36 | 52629.87 | 2400.0009 | 5 | 6 | 3.711193 | -2.282151 | 2.98146 | 1.521221 | 12.46876 | 5.987497
2018-03-14 11:38 | 52749.87 | 2520.0018 | 5 | 6 | 3.695572 | -2.281803 | 2.98146 | 1.597285 | 12.46876 | 6.269186
2018-03-14 11:40 | 52869.87 | 2640.0018 | 5 | 6 | 3.680841 | -2.281811 | 2.98146 | 1.67335 | 12.46876 | 6.549722
2018-03-14 11:42 | 52989.87 | 2760.0012 | 5 | 6 | 3.667075 | -2.282151 | 2.98146 | 1.749412 | 12.46876 | 6.829163
2018-03-14 11:44 | 53109.87 | 2880.0003 | 5 | 6 | 3.654238 | -2.282138 | 2.98146 | 1.825477 | 12.46876 | 7.107606
2018-03-14 11:46 | 53229.87 | 3000.001 | 5 | 6 | 3.642131 | -2.282113 | 2.98146 | 1.901538 | 12.46876 | 7.385089
2018-03-14 11:48 | 53349.87 | 3120.0002 | 5 | 6 | 3.63045 | -2.282176 | 2.98146 | 1.977602 | 12.46876 | 7.661678
2018-03-14 11:50 | 53469.87 | 3240.0002 | 5 | 6 | 3.618809 | -2.28213 | 2.98146 | 2.053664 | 12.46876 | 7.937375
2018-03-14 11:52 | 53589.87 | 3360.0018 | 5 | 6 | 3.607028 | -2.282182 | 2.98146 | 2.129729 | 12.46876 | 8.212195
2018-03-14 11:54 | 53709.87 | 3480.0018 | 5 | 6 | 3.594773 | -2.282153 | 2.98146 | 2.205791 | 12.46876 | 8.486092
2018-03-14 11:56 | 53829.87 | 3600.001 | 5 | 6 | 3.58181 | -2.28209 | 2.98146 | 2.281852 | 12.46876 | 8.759023
2018-03-14 11:58 | 53949.87 | 3720.0018 | 5 | 6 | 3.568558 | -2.282136 | 2.98146 | 2.357917 | 12.46876 | 9.030971
2018-03-14 12:00 | 54069.87 | 3840.0018 | 5 | 6 | 3.55541 | -2.282174 | 2.98146 | 2.433978 | 12.46876 | 9.301901
2018-03-14 12:02 | 54189.87 | 3960.0018 | 5 | 6 | 3.541916 | -2.282125 | 2.98146 | 2.510042 | 12.46876 | 9.57183
2018-03-14 12:04 | 54309.87 | 4080.0018 | 5 | 6 | 3.525835 | -2.282141 | 2.98146 | 2.586108 | 12.46876 | 9.840667
2018-03-14 12:06 | 54429.87 | 4200.0017 | 5 | 6 | 3.503728 | -2.281798 | 2.98146 | 2.662169 | 12.46876 | 10.10805
2018-03-14 12:08 | 54549.87 | 4320.0006 | 5 | 6 | 3.474023 | -2.28213 | 2.98146 | 2.738228 | 12.46876 | 10.37347
2018-03-14 12:10 | 54669.87 | 4440.001 | 5 | 6 | 3.429907 | -2.282136 | 2.98146 | 2.814295 | 12.46876 | 10.63618
2018-03-14 12:12 | 54789.87 | 4560.001 | 5 | 6 | 3.342547 | -2.282167 | 2.98146 | 2.890356 | 12.46876 | 10.89424
2018-03-14 12:14 | 54909.87 | 4680.0002 | 5 | 6 | 3.101663 | -2.282138 | 2.98146 | 2.966417 | 12.46876 | 11.14104
2018-03-14 12:15 | 54931.81 | 4701.9383 | 5 | 6 | 2.999998 | -2.281834 | 2.98146 | 2.98032 | 12.46876 | 11.18352
2018-03-14 12:17 | 55051.86 | 119.9999 | 6 | 6 | 3.206134 | 0 | 2.98146 | 2.98032 | 12.46876 | 11.18352
2018-03-14 12:19 | 55171.86 | 240.0001 | 6 | 6 | 3.221427 | 0 | 2.98146 | 2.98032 | 12.46876 | 11.18352
2018-03-14 12:20 | 55231.86 | 300.003 | 6 | 6 | 3.226737 | 0 | 2.98146 | 2.98032 | 12.46876 | 11.18352
2018-03-14 12:20 | 55231.88 | 0.0024 | 7 | 7 | 3.226696 | 0 | 0 | 0 | 0 | 0
2018-03-14 12:22 | 55351.97 | 120.0026 | 2 | 7 | 3.942767 | 4.890162 | 0.1623029 | 0 | 0.6161639 | 0
2018-03-14 12:24 | 55471.97 | 240.0026 | 2 | 7 | 3.994888 | 4.890133 | 0.325283 | 0 | 1.26382 | 0
2018-03-14 12:26 | 55591.96 | 360.0002 | 2 | 7 | 4.031636 | 4.890173 | 0.488277 | 0 | 1.917994 | 0
2018-03-14 12:28 | 55711.96 | 480.0002 | 2 | 7 | 4.064455 | 4.89015 | 0.6512619 | 0 | 2.577836 | 0
2018-03-14 12:30 | 55831.96 | 600.001 | 2 | 7 | 4.092299 | 4.890095 | 0.8142506 | 0 | 3.24262 | 0
2018-03-14 12:32 | 55951.97 | 720.0026 | 2 | 7 | 4.117029 | 4.890116 | 0.9772401 | 0 | 3.911669 | 0
2018-03-14 12:34 | 56071.96 | 840.0011 | 2 | 7 | 4.141951 | 4.890177 | 1.140231 | 0 | 4.584704 | 0
2018-03-14 12:36 | 56191.96 | 960.0002 | 2 | 7 | 4.170401 | 4.890104 | 1.303218 | 0 | 5.262053 | 0
2018-03-14 12:38 | 56311.96 | 1080.0012 | 2 | 7 | 4.200407 | 4.835388 | 1.466132 | 0 | 5.944051 | 0
2018-03-14 12:40 | 56431.96 | 1200.0003 | 2 | 7 | 4.200395 | 4.252769 | 1.61735 | 0 | 6.579224 | 0
2018-03-14 12:42 | 56551.96 | 1320.0011 | 2 | 7 | 4.200381 | 3.71456 | 1.750036 | 0 | 7.136558 | 0
2018-03-14 12:43 | 56660.51 | 1428.5481 | 2 | 7 | 4.200383 | 3.259995 | 1.85509 | 0 | 7.577823 | 0
2018-03-14 12:45 | 56780.53 | 120.0004 | 3 | 7 | 4.229464 | 3.259995 | 1.963312 | 0 | 8.033865 | 0
2018-03-14 12:47 | 56900.53 | 240.001 | 3 | 7 | 4.262706 | 3.259933 | 2.071962 | 0 | 8.495182 | 0
2018-03-14 12:49 | 57020.53 | 360.0011 | 3 | 7 | 4.298254 | 3.259995 | 2.180621 | 0 | 8.960277 | 0
2018-03-14 12:51 | 57140.53 | 480.0011 | 3 | 7 | 4.335767 | 3.26001 | 2.289278 | 0 | 9.429332 | 0
2018-03-14 12:53 | 57260.53 | 600.002 | 3 | 7 | 4.375016 | 3.260017 | 2.397935 | 0 | 9.902561 | 0
2018-03-14 12:55 | 57380.53 | 720.0004 | 3 | 7 | 4.400386 | 3.005493 | 2.504904 | 0 | 10.3724 | 0
2018-03-14 12:57 | 57500.53 | 840.0011 | 3 | 7 | 4.400382 | 2.494883 | 2.596211 | 0 | 10.77418 | 0
2018-03-14 12:59 | 57620.53 | 960.0011 | 3 | 7 | 4.400379 | 2.087816 | 2.67234 | 0 | 11.10918 | 0
2018-03-14 13:01 | 57740.53 | 1080.0013 | 3 | 7 | 4.400347 | 1.756893 | 2.736223 | 0 | 11.39029 | 0
2018-03-14 13:03 | 57860.53 | 1200.0009 | 3 | 7 | 4.400362 | 1.489233 | 2.79017 | 0 | 11.62767 | 0
2018-03-14 13:05 | 57980.53 | 1320.002 | 3 | 7 | 4.400326 | 1.27037 | 2.836043 | 0 | 11.82953 | 0
2018-03-14 13:07 | 58100.53 | 1440.001 | 3 | 7 | 4.400354 | 1.091785 | 2.875315 | 0 | 12.00234 | 0
2018-03-14 13:09 | 58220.53 | 1560.002 | 3 | 7 | 4.400319 | 0.9434338 | 2.909159 | 0 | 12.15127 | 0
2018-03-14 13:11 | 58340.53 | 1680.0004 | 3 | 7 | 4.400317 | 0.8204346 | 2.938499 | 0 | 12.28037 | 0
2018-03-14 13:13 | 58460.53 | 1800.002 | 3 | 7 | 4.400323 | 0.7180119 | 2.964084 | 0 | 12.39296 | 0
2018-03-14 13:15 | 58548.77 | 1888.2426 | 3 | 7 | 4.400313 | 0.6519985 | 2.980854 | 0 | 12.46675 | 0
2018-03-14 13:17 | 58668.82 | 120.0002 | 4 | 7 | 4.354272 | 0 | 2.980854 | 0 | 12.46675 | 0
2018-03-14 13:19 | 58788.82 | 240.0009 | 4 | 7 | 4.351266 | 0 | 2.980854 | 0 | 12.46675 | 0
2018-03-14 13:20 | 58848.83 | 300.004 | 4 | 7 | 4.350345 | 0 | 2.980854 | 0 | 12.46675 | 0
2018-03-14 13:22 | 58968.91 | 120.001 | 5 | 7 | 4.178987 | -2.282067 | 2.980854 | 0.07605843 | 12.46675 | 0.3194651
2018-03-14 13:24 | 59088.91 | 240.0002 | 5 | 7 | 4.148904 | -2.282166 | 2.980854 | 0.1521205 | 12.46675 | 0.6361701
2018-03-14 13:26 | 59208.91 | 360.0018 | 5 | 7 | 4.119781 | -2.282157 | 2.980854 | 0.2281861 | 12.46675 | 0.9506499
2018-03-14 13:28 | 59328.91 | 480.001 | 5 | 7 | 4.090801 | -2.282164 | 2.980854 | 0.3042471 | 12.46675 | 1.262901
2018-03-14 13:30 | 59448.91 | 600.0002 | 5 | 7 | 4.061944 | -2.282136 | 2.980854 | 0.3803112 | 12.46675 | 1.572966
2018-03-14 13:32 | 59568.91 | 720.0026 | 5 | 7 | 4.033304 | -2.281784 | 2.980854 | 0.4563751 | 12.46675 | 1.880842
2018-03-14 13:34 | 59688.91 | 840.0004 | 5 | 7 | 4.004951 | -2.282128 | 2.980854 | 0.532434 | 12.46675 | 2.186531
2018-03-14 13:36 | 59808.91 | 960.0018 | 5 | 7 | 3.977046 | -2.28179 | 2.980854 | 0.6084969 | 12.46675 | 2.490094
2018-03-14 13:38 | 59928.91 | 1080.0002 | 5 | 7 | 3.949622 | -2.282145 | 2.980854 | 0.6845606 | 12.46675 | 2.791555
2018-03-14 13:40 | 60048.91 | 1200.001 | 5 | 7 | 3.922856 | -2.282146 | 2.980854 | 0.7606208 | 12.46675 | 3.090942
2018-03-14 13:42 | 60168.91 | 1320.001 | 5 | 7 | 3.896868 | -2.282157 | 2.980854 | 0.8366854 | 12.46675 | 3.388339
2018-03-14 13:44 | 60288.91 | 1440.0018 | 5 | 7 | 3.871771 | -2.282132 | 2.980854 | 0.9127465 | 12.46675 | 3.683779
2018-03-14 13:46 | 60408.91 | 1560.0018 | 5 | 7 | 3.847597 | -2.282092 | 2.980854 | 0.9888135 | 12.46675 | 3.977367
2018-03-14 13:48 | 60528.91 | 1680.0002 | 5 | 7 | 3.824461 | -2.282169 | 2.980854 | 1.064873 | 12.46675 | 4.269129
2018-03-14 13:50 | 60648.91 | 1800.0001 | 5 | 7 | 3.802456 | -2.281821 | 2.980854 | 1.140937 | 12.46675 | 4.559186
2018-03-14 13:52 | 60768.91 | 1920.001 | 5 | 7 | 3.781819 | -2.28212 | 2.980854 | 1.216998 | 12.46675 | 4.84761
2018-03-14 13:54 | 60888.91 | 2040.0002 | 5 | 7 | 3.762599 | -2.282192 | 2.980854 | 1.293059 | 12.46675 | 5.134522
2018-03-14 13:56 | 61008.91 | 2160.0002 | 5 | 7 | 3.74453 | -2.282157 | 2.980854 | 1.369122 | 12.46675 | 5.420021
2018-03-14 13:58 | 61128.91 | 2280.0002 | 5 | 7 | 3.727329 | -2.282166 | 2.980854 | 1.445184 | 12.46675 | 5.70418
2018-03-14 14:00 | 61248.91 | 2400.0002 | 5 | 7 | 3.710899 | -2.281878 | 2.980854 | 1.521245 | 12.46675 | 5.987053
2018-03-14 14:02 | 61368.91 | 2520.0002 | 5 | 7 | 3.695274 | -2.28183 | 2.980854 | 1.597307 | 12.46675 | 6.268711
2018-03-14 14:04 | 61488.91 | 2640.0026 | 5 | 7 | 3.680569 | -2.282151 | 2.980854 | 1.673369 | 12.46675 | 6.549216
2018-03-14 14:06 | 61608.91 | 2760.0004 | 5 | 7 | 3.666835 | -2.281859 | 2.980854 | 1.749431 | 12.46675 | 6.828638
2018-03-14 14:08 | 61728.91 | 2880.0002 | 5 | 7 | 3.653995 | -2.281905 | 2.980854 | 1.825496 | 12.46675 | 7.107061
2018-03-14 14:10 | 61848.91 | 3000.0011 | 5 | 7 | 3.641889 | -2.282145 | 2.980854 | 1.90156 | 12.46675 | 7.384536
2018-03-14 14:12 | 61968.91 | 3120.0011 | 5 | 7 | 3.629918 | -2.282138 | 2.980854 | 1.977623 | 12.46675 | 7.6611
2018-03-14 14:14 | 62088.91 | 3240.0003 | 5 | 7 | 3.618132 | -2.282178 | 2.980854 | 2.053683 | 12.46675 | 7.93674
2018-03-14 14:16 | 62208.91 | 3360.0011 | 5 | 7 | 3.606312 | -2.282159 | 2.980854 | 2.12975 | 12.46675 | 8.211512
2018-03-14 14:18 | 62328.91 | 3480.0003 | 5 | 7 | 3.594076 | -2.282132 | 2.980854 | 2.205812 | 12.46675 | 8.485354
2018-03-14 14:20 | 62448.91 | 3600.0001 | 5 | 7 | 3.581167 | -2.282166 | 2.980854 | 2.281878 | 12.46675 | 8.758257
2018-03-14 14:22 | 62568.91 | 3720.0019 | 5 | 7 | 3.567949 | -2.282166 | 2.980854 | 2.357943 | 12.46675 | 9.030155
2018-03-14 14:24 | 62688.91 | 3840.001 | 5 | 7 | 3.554801 | -2.282169 | 2.980854 | 2.434003 | 12.46675 | 9.301033
2018-03-14 14:26 | 62808.91 | 3960.0019 | 5 | 7 | 3.541312 | -2.282188 | 2.980854 | 2.510062 | 12.46675 | 9.570899
2018-03-14 14:28 | 62928.91 | 4080.0019 | 5 | 7 | 3.525241 | -2.281834 | 2.980854 | 2.586124 | 12.46675 | 9.839679
2018-03-14 14:30 | 63048.91 | 4200.0012 | 5 | 7 | 3.503072 | -2.282015 | 2.980854 | 2.66218 | 12.46675 | 10.10699
2018-03-14 14:32 | 63168.91 | 4320.0003 | 5 | 7 | 3.473318 | -2.28184 | 2.980854 | 2.738238 | 12.46675 | 10.37236
2018-03-14 14:34 | 63288.91 | 4440.0027 | 5 | 7 | 3.428895 | -2.282043 | 2.980854 | 2.814302 | 12.46675 | 10.635
2018-03-14 14:36 | 63408.91 | 4560.0011 | 5 | 7 | 3.34077 | -2.281888 | 2.980854 | 2.890355 | 12.46675 | 10.89292
2018-03-14 14:38 | 63528.91 | 4680.0011 | 5 | 7 | 3.097222 | -2.281861 | 2.980854 | 2.96641 | 12.46675 | 11.13951
2018-03-14 14:38 | 63549.7 | 4700.7921 | 5 | 7 | 2.999988 | -2.281828 | 2.980854 | 2.979587 | 12.46675 | 11.17973
2018-03-14 14:40 | 63669.7471 | 120.0002 | 6 | 7 | 3.207126 | 0 | 2.980854 | 2.979587 | 12.46675 | 11.17973
2018-03-14 14:42 | 63789.7474 | 240.0005 | 6 | 7 | 3.222464 | 0 | 2.980854 | 2.979587 | 12.46675 | 11.17973
2018-03-14 14:43 | 63849.7493 | 300.0024 | 6 | 7 | 3.227756 | 0 | 2.980854 | 2.979587 | 12.46675 | 11.17973
2018-03-14 14:43 | 63849.76 | 0.0023 | 7 | 8 | 3.227721 | 0 | 0 | 0 | 0 | 0
2018-03-14 14:45 | 63969.85 | 120.0019 | 2 | 8 | 3.943865 | 4.890133 | 0.1622946 | 0 | 0.6163402 | 0
2018-03-14 14:47 | 64089.85 | 240.0002 | 2 | 8 | 3.995773 | 4.890104 | 0.3252738 | 0 | 1.26415 | 0
2018-03-14 14:49 | 64209.85 | 360.001 | 2 | 8 | 4.032485 | 4.890127 | 0.488261 | 0 | 1.91844 | 0
2018-03-14 14:51 | 64329.85 | 480.0019 | 2 | 8 | 4.065295 | 4.890179 | 0.6512488 | 0 | 2.578432 | 0
2018-03-14 14:53 | 64449.85 | 600.001 | 2 | 8 | 4.093078 | 4.890129 | 0.8142393 | 0 | 3.243356 | 0
2018-03-14 14:55 | 64569.85 | 720.0013 | 2 | 8 | 4.117838 | 4.890152 | 0.9772279 | 0 | 3.912529 | 0
2018-03-14 14:57 | 64689.85 | 840.0003 | 2 | 8 | 4.142711 | 4.890123 | 1.140218 | 0 | 4.585687 | 0
2018-03-14 14:59 | 64809.85 | 960.0012 | 2 | 8 | 4.171162 | 4.890158 | 1.303199 | 0 | 5.263135 | 0
2018-03-14 15:01 | 64929.85 | 1080.0019 | 2 | 8 | 4.200379 | 4.819384 | 1.466072 | 0 | 5.945078 | 0
2018-03-14 15:03 | 65049.85 | 1200.0003 | 2 | 8 | 4.200393 | 4.242821 | 1.616874 | 0 | 6.578502 | 0
2018-03-14 15:05 | 65169.85 | 1320.0002 | 2 | 8 | 4.200386 | 3.707617 | 1.749284 | 0 | 7.134676 | 0
2018-03-14 15:07 | 65277.17 | 1427.3217 | 2 | 8 | 4.200378 | 3.259987 | 1.853039 | 0 | 7.570485 | 0
2018-03-14 15:09 | 65397.19 | 120.001 | 3 | 8 | 4.22944 | 3.25997 | 1.961258 | 0 | 8.026515 | 0
2018-03-14 15:11 | 65517.19 | 240.0009 | 3 | 8 | 4.262695 | 3.259991 | 2.069919 | 0 | 8.487877 | 0
2018-03-14 15:13 | 65637.19 | 360.0011 | 3 | 8 | 4.298201 | 3.26001 | 2.178573 | 0 | 8.952946 | 0
2018-03-14 15:15 | 65757.19 | 480.0018 | 3 | 8 | 4.335766 | 3.259996 | 2.287232 | 0 | 9.422007 | 0
2018-03-14 15:17 | 65877.19 | 600.0003 | 3 | 8 | 4.375 | 3.260002 | 2.395887 | 0 | 9.895225 | 0
2018-03-14 15:19 | 65997.19 | 720.0011 | 3 | 8 | 4.4004 | 3.006796 | 2.502868 | 0 | 10.36512 | 0
2018-03-14 15:21 | 66117.19 | 840.0019 | 3 | 8 | 4.400373 | 2.496624 | 2.594218 | 0 | 10.76709 | 0
2018-03-14 15:23 | 66237.19 | 960.0003 | 3 | 8 | 4.400371 | 2.089281 | 2.670409 | 0 | 11.10236 | 0
2018-03-14 15:25 | 66357.19 | 1080.0011 | 3 | 8 | 4.400361 | 1.759336 | 2.734355 | 0 | 11.38374 | 0
2018-03-14 15:27 | 66477.19 | 1200.0019 | 3 | 8 | 4.400339 | 1.490709 | 2.788371 | 0 | 11.62143 | 0
2018-03-14 15:29 | 66597.19 | 1320.0003 | 3 | 8 | 4.400318 | 1.272226 | 2.83431 | 0 | 11.82358 | 0
2018-03-14 15:31 | 66717.19 | 1440.0019 | 3 | 8 | 4.400373 | 1.093931 | 2.87365 | 0 | 11.99669 | 0
2018-03-14 15:33 | 66837.19 | 1560.0019 | 3 | 8 | 4.400342 | 0.9458122 | 2.907559 | 0 | 12.1459 | 0
2018-03-14 15:35 | 66957.19 | 1680.002 | 3 | 8 | 4.400336 | 0.8229561 | 2.936969 | 0 | 12.27532 | 0
2018-03-14 15:37 | 67077.19 | 1800.002 | 3 | 8 | 4.400315 | 0.7193489 | 2.962617 | 0 | 12.38818 | 0
2018-03-14 15:39 | 67168.33 | 1891.1408 | 3 | 8 | 4.400323 | 0.6519909 | 2.979952 | 0 | 12.46446 | 0
2018-03-14 15:41 | 67288.38 | 120.0011 | 4 | 8 | 4.354188 | 0 | 2.979954 | 0 | 12.46446 | 0
2018-03-14 15:43 | 67408.38 | 240.0009 | 4 | 8 | 4.351194 | 0 | 2.979954 | 0 | 12.46446 | 0
2018-03-14 15:44 | 67468.39 | 300.0035 | 4 | 8 | 4.350271 | 0 | 2.979954 | 0 | 12.46446 | 0
2018-03-14 15:46 | 67588.47 | 120.0018 | 5 | 8 | 4.17862 | -2.281814 | 2.979954 | 0.07605389 | 12.46446 | 0.3194192
2018-03-14 15:48 | 67708.47 | 240.0002 | 5 | 8 | 4.14852 | -2.2819 | 2.979954 | 0.1521094 | 12.46446 | 0.6360667
2018-03-14 15:50 | 67828.47 | 360.0019 | 5 | 8 | 4.119358 | -2.28183 | 2.979954 | 0.2281684 | 12.46446 | 0.9504884
2018-03-14 15:52 | 67948.47 | 480.0003 | 5 | 8 | 4.090345 | -2.282157 | 2.979954 | 0.304227 | 12.46446 | 1.262697
2018-03-14 15:54 | 68068.47 | 600.001 | 5 | 8 | 4.061511 | -2.281995 | 2.979954 | 0.3802868 | 12.46446 | 1.572711
2018-03-14 15:56 | 68188.47 | 720.0012 | 5 | 8 | 4.032881 | -2.282007 | 2.979954 | 0.4563423 | 12.46446 | 1.88052
2018-03-14 15:58 | 68308.47 | 840.0004 | 5 | 8 | 4.004532 | -2.281844 | 2.979954 | 0.5324012 | 12.46446 | 2.186176
2018-03-14 16:00 | 68428.47 | 960.002 | 5 | 8 | 3.976588 | -2.282211 | 2.979954 | 0.6084611 | 12.46446 | 2.489694
2018-03-14 16:02 | 68548.47 | 1080.002 | 5 | 8 | 3.949184 | -2.28218 | 2.979954 | 0.6845196 | 12.46446 | 2.791102
2018-03-14 16:04 | 68668.47 | 1200.0021 | 5 | 8 | 3.922455 | -2.281795 | 2.979954 | 0.7605787 | 12.46446 | 3.090451
2018-03-14 16:06 | 68788.47 | 1320.0005 | 5 | 8 | 3.896454 | -2.281857 | 2.979954 | 0.8366325 | 12.46446 | 3.387774
2018-03-14 16:08 | 68908.47 | 1440.0004 | 5 | 8 | 3.871335 | -2.281832 | 2.979954 | 0.9126889 | 12.46446 | 3.683162
2018-03-14 16:10 | 69028.47 | 1560.0004 | 5 | 8 | 3.84717 | -2.28218 | 2.979954 | 0.988745 | 12.46446 | 3.976676
2018-03-14 16:12 | 69148.47 | 1680.0013 | 5 | 8 | 3.824065 | -2.282161 | 2.979954 | 1.064802 | 12.46446 | 4.268395
2018-03-14 16:14 | 69268.47 | 1800.0005 | 5 | 8 | 3.802069 | -2.28179 | 2.979954 | 1.140858 | 12.46446 | 4.558395
2018-03-14 16:16 | 69388.47 | 1920.0004 | 5 | 8 | 3.781448 | -2.282185 | 2.979954 | 1.216918 | 12.46446 | 4.846786
2018-03-14 16:18 | 69508.47 | 2040.0006 | 5 | 8 | 3.762261 | -2.28218 | 2.979954 | 1.292976 | 12.46446 | 5.133658
2018-03-14 16:20 | 69628.47 | 2160.0014 | 5 | 8 | 3.744178 | -2.282164 | 2.979954 | 1.369036 | 12.46446 | 5.419121
2018-03-14 16:22 | 69748.47 | 2280.0006 | 5 | 8 | 3.726967 | -2.281811 | 2.979954 | 1.445092 | 12.46446 | 5.70323
2018-03-14 16:24 | 69868.47 | 2400.0018 | 5 | 8 | 3.710503 | -2.281911 | 2.979954 | 1.521148 | 12.46446 | 5.986056
2018-03-14 16:26 | 69988.47 | 2520.0023 | 5 | 8 | 3.694882 | -2.282174 | 2.979954 | 1.597209 | 12.46446 | 6.267683
2018-03-14 16:28 | 70108.47 | 2640.0007 | 5 | 8 | 3.680182 | -2.281819 | 2.979954 | 1.673267 | 12.46446 | 6.548144
2018-03-14 16:30 | 70228.47 | 2760.0024 | 5 | 8 | 3.66643 | -2.281819 | 2.979954 | 1.749327 | 12.46446 | 6.827528
2018-03-14 16:32 | 70348.47 | 2880.0001 | 5 | 8 | 3.653597 | -2.282187 | 2.979954 | 1.825386 | 12.46446 | 7.105898
2018-03-14 16:34 | 70468.47 | 3000.0008 | 5 | 8 | 3.641528 | -2.281814 | 2.979954 | 1.901444 | 12.46446 | 7.383321
2018-03-14 16:36 | 70588.47 | 3120.0001 | 5 | 8 | 3.629859 | -2.281788 | 2.979954 | 1.977502 | 12.46446 | 7.659844
2018-03-14 16:38 | 70708.47 | 3240.0002 | 5 | 8 | 3.618256 | -2.281816 | 2.979954 | 2.05356 | 12.46446 | 7.935481
2018-03-14 16:40 | 70828.47 | 3360.0001 | 5 | 8 | 3.606443 | -2.282209 | 2.979954 | 2.129617 | 12.46446 | 8.21023
2018-03-14 16:42 | 70948.47 | 3480.0017 | 5 | 8 | 3.594192 | -2.281828 | 2.979954 | 2.20568 | 12.46446 | 8.484081
2018-03-14 16:44 | 71068.47 | 3600.0001 | 5 | 8 | 3.581228 | -2.282199 | 2.979954 | 2.281738 | 12.46446 | 8.75696
2018-03-14 16:46 | 71188.47 | 3720.0018 | 5 | 8 | 3.56798 | -2.281837 | 2.979954 | 2.3578 | 12.46446 | 9.028851
2018-03-14 16:48 | 71308.47 | 3840.0001 | 5 | 8 | 3.554799 | -2.282203 | 2.979954 | 2.433862 | 12.46446 | 9.299735
2018-03-14 16:50 | 71428.47 | 3960.0018 | 5 | 8 | 3.541276 | -2.282178 | 2.979954 | 2.509923 | 12.46446 | 9.569607
2018-03-14 16:52 | 71548.47 | 4080.001 | 5 | 8 | 3.525104 | -2.281809 | 2.979954 | 2.585981 | 12.46446 | 9.838366
2018-03-14 16:54 | 71668.47 | 4200.001 | 5 | 8 | 3.502896 | -2.281774 | 2.979954 | 2.662039 | 12.46446 | 10.10568
2018-03-14 16:56 | 71788.47 | 4320.002 | 5 | 8 | 3.473001 | -2.282145 | 2.979954 | 2.7381 | 12.46446 | 10.37104
2018-03-14 16:58 | 71908.47 | 4440.0011 | 5 | 8 | 3.428452 | -2.281872 | 2.979954 | 2.81416 | 12.46446 | 10.63363
2018-03-14 17:00 | 72028.47 | 4560.0002 | 5 | 8 | 3.339611 | -2.281837 | 2.979954 | 2.890216 | 12.46446 | 10.89151
2018-03-14 17:02 | 72148.47 | 4680.001 | 5 | 8 | 3.093361 | -2.281844 | 2.979954 | 2.966271 | 12.46446 | 11.13794
2018-03-14 17:02 | 72168.24 | 4699.7761 | 5 | 8 | 2.99998 | -2.281893 | 2.979954 | 2.978804 | 12.46446 | 11.17616
2018-03-14 17:04 | 72288.29 | 120.0011 | 6 | 8 | 3.20719 | 0 | 2.979954 | 2.978804 | 12.46446 | 11.17616
2018-03-14 17:06 | 72408.29 | 240.0012 | 6 | 8 | 3.222509 | 0 | 2.979954 | 2.978804 | 12.46446 | 11.17616
2018-03-14 17:07 | 72468.29 | 300.0024 | 6 | 8 | 3.227817 | 0 | 2.979954 | 2.978804 | 12.46446 | 11.17616
2018-03-14 17:07 | 72468.31 | 0.0024 | 7 | 9 | 3.227825 | 0 | 0 | 0 | 0 | 0
2018-03-14 17:09 | 72588.39 | 120.0011 | 2 | 9 | 3.943894 | 4.890173 | 0.1623028 | 0 | 0.6163841 | 0
2018-03-14 17:11 | 72708.39 | 240.0005 | 2 | 9 | 3.995862 | 4.890139 | 0.325284 | 0 | 1.26421 | 0
2018-03-14 17:13 | 72828.39 | 360.0012 | 2 | 9 | 4.032607 | 4.890133 | 0.4882738 | 0 | 1.918526 | 0
2018-03-14 17:15 | 72948.39 | 480.0013 | 2 | 9 | 4.065382 | 4.890093 | 0.6512586 | 0 | 2.578523 | 0
2018-03-14 17:17 | 73068.39 | 600.0006 | 2 | 9 | 4.093171 | 4.890163 | 0.8142458 | 0 | 3.243449 | 0
2018-03-14 17:19 | 73188.39 | 720.0013 | 2 | 9 | 4.117964 | 4.89016 | 0.9772338 | 0 | 3.91264 | 0
2018-03-14 17:21 | 73308.39 | 840.0006 | 2 | 9 | 4.142847 | 4.890133 | 1.140219 | 0 | 4.585802 | 0
2018-03-14 17:23 | 73428.39 | 960.0022 | 2 | 9 | 4.171331 | 4.890163 | 1.303218 | 0 | 5.263345 | 0
2018-03-14 17:25 | 73548.39 | 1080.003 | 2 | 9 | 4.20037 | 4.815889 | 1.466077 | 0 | 5.945254 | 0
2018-03-14 17:27 | 73668.39 | 1200.0022 | 2 | 9 | 4.20039 | 4.240147 | 1.616797 | 0 | 6.578339 | 0
2018-03-14 17:29 | 73788.39 | 1320.0007 | 2 | 9 | 4.200387 | 3.705212 | 1.749116 | 0 | 7.134127 | 0
2018-03-14 17:31 | 73895.41 | 1427.0252 | 2 | 9 | 4.200392 | 3.259996 | 1.852555 | 0 | 7.568613 | 0
2018-03-14 17:33 | 74015.44 | 120.0008 | 3 | 9 | 4.229474 | 3.260031 | 1.960778 | 0 | 8.024659 | 0
2018-03-14 17:35 | 74135.44 | 240.0011 | 3 | 9 | 4.262698 | 3.25997 | 2.069438 | 0 | 8.486019 | 0
2018-03-14 17:37 | 74255.44 | 360.0035 | 3 | 9 | 4.298218 | 3.259983 | 2.178095 | 0 | 8.951102 | 0
2018-03-14 17:39 | 74375.44 | 480.0002 | 3 | 9 | 4.335811 | 3.259966 | 2.286752 | 0 | 9.420156 | 0
2018-03-14 17:41 | 74495.44 | 600.0019 | 3 | 9 | 4.375581 | 3.259991 | 2.39541 | 0 | 9.89345 | 0
2018-03-14 17:43 | 74615.44 | 720.002 | 3 | 9 | 4.400395 | 2.999231 | 2.502275 | 0 | 10.36287 | 0
2018-03-14 17:45 | 74735.44 | 840.0019 | 3 | 9 | 4.400375 | 2.492491 | 2.593443 | 0 | 10.76404 | 0
2018-03-14 17:47 | 74855.44 | 960.0019 | 3 | 9 | 4.400367 | 2.086969 | 2.669527 | 0 | 11.09884 | 0
2018-03-14 17:49 | 74975.44 | 1080.0003 | 3 | 9 | 4.400373 | 1.758886 | 2.733423 | 0 | 11.38 | 0
2018-03-14 17:51 | 75095.44 | 1200.0011 | 3 | 9 | 4.400343 | 1.491032 | 2.787433 | 0 | 11.61767 | 0
2018-03-14 17:53 | 75215.44 | 1320.0003 | 3 | 9 | 4.400331 | 1.272865 | 2.833385 | 0 | 11.81987 | 0
2018-03-14 17:55 | 75335.44 | 1440.0003 | 3 | 9 | 4.400341 | 1.094267 | 2.872745 | 0 | 11.99307 | 0
2018-03-14 17:57 | 75455.44 | 1560.0012 | 3 | 9 | 4.400348 | 0.9466953 | 2.906673 | 0 | 12.14236 | 0
2018-03-14 17:59 | 75575.44 | 1680.0026 | 3 | 9 | 4.400345 | 0.8237553 | 2.936103 | 0 | 12.27186 | 0
2018-03-14 18:01 | 75695.44 | 1800.0019 | 3 | 9 | 4.400346 | 0.7204456 | 2.961778 | 0 | 12.38484 | 0
2018-03-14 18:02 | 75786.85 | 1891.416 | 3 | 9 | 4.400299 | 0.6519985 | 2.979183 | 0 | 12.46143 | 0
2018-03-14 18:04 | 75906.89756 | 120.0025 | 4 | 9 | 4.354114 | 0 | 2.979183 | 0 | 12.46143 | 0
2018-03-14 18:06 | 76026.89666 | 240.0016 | 4 | 9 | 4.351118 | 0 | 2.979183 | 0 | 12.46143 | 0
2018-03-14 18:07 | 76086.89816 | 300.0031 | 4 | 9 | 4.350196 | 0 | 2.979183 | 0 | 12.46143 | 0
2018-03-14 18:09 | 76206.99 | 120.0013 | 5 | 9 | 4.178075 | -2.281855 | 2.979183 | 0.0760541 | 12.46143 | 0.3193817
2018-03-14 18:11 | 76326.99 | 240.0018 | 5 | 9 | 4.147972 | -2.281823 | 2.979183 | 0.1521063 | 12.46143 | 0.6359741
2018-03-14 18:13 | 76446.98 | 360.0002 | 5 | 9 | 4.118835 | -2.28199 | 2.979183 | 0.2281611 | 12.46143 | 0.9503372
2018-03-14 18:15 | 76566.99 | 480.0011 | 5 | 9 | 4.089855 | -2.281828 | 2.979183 | 0.3042196 | 12.46143 | 1.262507
2018-03-14 18:17 | 76686.99 | 600.0019 | 5 | 9 | 4.060995 | -2.282185 | 2.979183 | 0.3802773 | 12.46143 | 1.572474
2018-03-14 18:19 | 76806.99 | 720.0011 | 5 | 9 | 4.032383 | -2.28198 | 2.979183 | 0.4563308 | 12.46143 | 1.880239
2018-03-14 18:21 | 76926.99 | 840.0019 | 5 | 9 | 4.004073 | -2.281844 | 2.979183 | 0.5323891 | 12.46143 | 2.185855
2018-03-14 18:23 | 77046.99 | 960.0011 | 5 | 9 | 3.976141 | -2.281821 | 2.979183 | 0.6084461 | 12.46143 | 2.489327
2018-03-14 18:25 | 77166.98 | 1080.0004 | 5 | 9 | 3.948763 | -2.281853 | 2.979183 | 0.6844995 | 12.46143 | 2.790681
2018-03-14 18:27 | 77286.98 | 1200.0004 | 5 | 9 | 3.921996 | -2.28187 | 2.979183 | 0.7605589 | 12.46143 | 3.089999
2018-03-14 18:29 | 77406.99 | 1320.002 | 5 | 9 | 3.896041 | -2.281834 | 2.979183 | 0.8366196 | 12.46143 | 3.387316
2018-03-14 18:31 | 77526.99 | 1440.0021 | 5 | 9 | 3.87093 | -2.28187 | 2.979183 | 0.9126745 | 12.46143 | 3.682668
2018-03-14 18:33 | 77646.99 | 1560.0021 | 5 | 9 | 3.846788 | -2.281995 | 2.979183 | 0.988731 | 12.46143 | 3.976152
2018-03-14 18:35 | 77766.99 | 1680.0013 | 5 | 9 | 3.823638 | -2.28202 | 2.979183 | 1.064787 | 12.46143 | 4.267838
2018-03-14 18:37 | 77886.99 | 1800.0013 | 5 | 9 | 3.801641 | -2.282111 | 2.979183 | 1.140846 | 12.46143 | 4.557815
2018-03-14 18:39 | 78006.99 | 1920.0023 | 5 | 9 | 3.781031 | -2.282174 | 2.979183 | 1.216906 | 12.46143 | 4.846176
2018-03-14 18:41 | 78126.99 | 2040.0022 | 5 | 9 | 3.761858 | -2.281823 | 2.979183 | 1.292968 | 12.46143 | 5.133032
2018-03-14 18:43 | 78246.99 | 2160.0022 | 5 | 9 | 3.743783 | -2.282143 | 2.979183 | 1.369028 | 12.46143 | 5.418466
2018-03-14 18:45 | 78366.99 | 2280.0006 | 5 | 9 | 3.726576 | -2.282159 | 2.979183 | 1.445092 | 12.46143 | 5.702571
2018-03-14 18:47 | 78486.99 | 2400.0006 | 5 | 9 | 3.710132 | -2.282161 | 2.979183 | 1.521155 | 12.46143 | 5.985398
2018-03-14 18:49 | 78606.99 | 2520.0022 | 5 | 9 | 3.694528 | -2.282164 | 2.979183 | 1.597219 | 12.46143 | 6.267007
2018-03-14 18:51 | 78726.99 | 2640.0006 | 5 | 9 | 3.679815 | -2.282167 | 2.979183 | 1.673281 | 12.46143 | 6.547452
2018-03-14 18:53 | 78846.99 | 2760.0023 | 5 | 9 | 3.66606 | -2.282143 | 2.979183 | 1.749347 | 12.46143 | 6.826833
2018-03-14 18:55 | 78966.99 | 2880.0015 | 5 | 9 | 3.653264 | -2.281926 | 2.979183 | 1.825408 | 12.46143 | 7.105186
2018-03-14 18:57 | 79086.99 | 3000.0016 | 5 | 9 | 3.641192 | -2.282157 | 2.979183 | 1.901469 | 12.46143 | 7.382595
2018-03-14 18:59 | 79206.99 | 3120.0008 | 5 | 9 | 3.629522 | -2.282039 | 2.979183 | 1.977534 | 12.46143 | 7.659114
2018-03-14 19:01 | 79326.99 | 3240.0008 | 5 | 9 | 3.617897 | -2.281992 | 2.979183 | 2.053594 | 12.46143 | 7.934734
2018-03-14 19:03 | 79446.99 | 3360.001 | 5 | 9 | 3.606131 | -2.28213 | 2.979183 | 2.129657 | 12.46143 | 8.209476
2018-03-14 19:05 | 79566.99 | 3480.0009 | 5 | 9 | 3.593857 | -2.282151 | 2.979183 | 2.205718 | 12.46143 | 8.483299
2018-03-14 19:07 | 79686.99 | 3600.002 | 5 | 9 | 3.580877 | -2.282132 | 2.979183 | 2.281775 | 12.46143 | 8.756151
2018-03-14 19:09 | 79806.98 | 3720 | 5 | 9 | 3.567637 | -2.28218 | 2.979183 | 2.357837 | 12.46143 | 9.028015
2018-03-14 19:11 | 79926.99 | 3840.0013 | 5 | 9 | 3.55446 | -2.282187 | 2.979183 | 2.433903 | 12.46143 | 9.298891
2018-03-14 19:13 | 80046.99 | 3960.0017 | 5 | 9 | 3.540917 | -2.28219 | 2.979183 | 2.509963 | 12.46143 | 9.568734
2018-03-14 19:15 | 80166.98 | 4080.0002 | 5 | 9 | 3.524676 | -2.282169 | 2.979183 | 2.586024 | 12.46143 | 9.837471
2018-03-14 19:17 | 80286.98 | 4200.0002 | 5 | 9 | 3.502376 | -2.281944 | 2.979183 | 2.662086 | 12.46143 | 10.10476
2018-03-14 19:19 | 80406.99 | 4320.001 | 5 | 9 | 3.472383 | -2.281798 | 2.979183 | 2.738144 | 12.46143 | 10.37007
2018-03-14 19:21 | 80526.99 | 4440.0018 | 5 | 9 | 3.427529 | -2.281807 | 2.979183 | 2.814201 | 12.46143 | 10.6326
2018-03-14 19:23 | 80646.99 | 4560.0018 | 5 | 9 | 3.337694 | -2.281826 | 2.979183 | 2.890258 | 12.46143 | 10.89038
2018-03-14 19:25 | 80766.98 | 4680.0003 | 5 | 9 | 3.087662 | -2.281882 | 2.979183 | 2.966309 | 12.46143 | 11.13654
2018-03-14 19:25 | 80785.3 | 4698.3127 | 5 | 9 | 2.999993 | -2.281844 | 2.979183 | 2.977915 | 12.46143 | 11.17191
2018-03-14 19:27 | 80905.34 | 120.0021 | 6 | 9 | 3.207744 | 0 | 2.979183 | 2.977915 | 12.46143 | 11.17191
2018-03-14 19:29 | 81025.34 | 240.0013 | 6 | 9 | 3.223086 | 0 | 2.979183 | 2.977915 | 12.46143 | 11.17191
2018-03-14 19:30 | 81085.35 | 300.0042 | 6 | 9 | 3.228377 | 0 | 2.979183 | 2.977915 | 12.46143 | 11.17191
2018-03-14 19:30 | 81085.36168 | 0.004 | 7 | 10 | 3.228449 | 0 | 0 | 0 | 0 | 0
2018-03-14 19:32 | 81205.45 | 120.0019 | 2 | 10 | 3.944377 | 4.890148 | 0.1622956 | 3.4e-10 | 0.6164573 | 1.098e-09
2018-03-14 19:34 | 81325.45 | 240.002 | 2 | 10 | 3.996252 | 4.890202 | 0.3252763 | 3.4e-10 | 1.264349 | 1.098e-09
2018-03-14 19:36 | 81445.45 | 360.0013 | 2 | 10 | 4.032932 | 4.890171 | 0.4882515 | 3.4e-10 | 1.918666 | 1.098e-09
2018-03-14 19:38 | 81565.45 | 480.0021 | 2 | 10 | 4.06565 | 4.890186 | 0.6512412 | 3.4e-10 | 2.578729 | 1.098e-09
2018-03-14 19:40 | 81685.45 | 600.0021 | 2 | 10 | 4.093342 | 4.889812 | 0.8142287 | 3.4e-10 | 3.243691 | 1.098e-09
2018-03-14 19:42 | 81805.45 | 720.0022 | 2 | 10 | 4.118015 | 4.889811 | 0.9772188 | 3.4e-10 | 3.912911 | 1.098e-09
2018-03-14 19:44 | 81925.45 | 840.0006 | 2 | 10 | 4.142832 | 4.890102 | 1.1402 | 3.4e-10 | 4.58606 | 1.098e-09
2018-03-14 19:46 | 82045.45 | 960.0024 | 2 | 10 | 4.17125 | 4.889822 | 1.303188 | 3.4e-10 | 5.263551 | 1.098e-09
2018-03-14 19:48 | 82165.45 | 1080.0016 | 2 | 10 | 4.200387 | 4.819645 | 1.466053 | 3.4e-10 | 5.945465 | 1.098e-09
2018-03-14 19:50 | 82285.45 | 1200.0008 | 2 | 10 | 4.200376 | 4.243513 | 1.616891 | 3.4e-10 | 6.579041 | 1.098e-09
2018-03-14 19:52 | 82405.45 | 1320.0007 | 2 | 10 | 4.200373 | 3.707369 | 1.749308 | 3.4e-10 | 7.135243 | 1.098e-09
2018-03-14 19:54 | 82512.7 | 1427.2477 | 2 | 10 | 4.200382 | 3.259985 | 1.853001 | 3.4e-10 | 7.570796 | 1.098e-09
2018-03-14 19:56 | 82632.71 | 120.0002 | 3 | 10 | 4.229441 | 3.260063 | 1.96123 | 3.4e-10 | 8.026868 | 1.098e-09
2018-03-14 19:58 | 82752.71 | 240.001 | 3 | 10 | 4.262672 | 3.260033 | 2.069884 | 3.4e-10 | 8.488196 | 1.098e-09
2018-03-14 20:00 | 82872.71 | 360.0003 | 3 | 10 | 4.298213 | 3.260027 | 2.178546 | 3.4e-10 | 8.953298 | 1.098e-09
2018-03-14 20:02 | 82992.71 | 480.002 | 3 | 10 | 4.335813 | 3.260073 | 2.287205 | 3.4e-10 | 9.422362 | 1.098e-09
2018-03-14 20:04 | 83112.71 | 600.0018 | 3 | 10 | 4.375054 | 3.260012 | 2.395863 | 3.4e-10 | 9.8956 | 1.098e-09
2018-03-14 20:06 | 83232.71 | 720.0011 | 3 | 10 | 4.400386 | 3.005331 | 2.502829 | 3.4e-10 | 10.36543 | 1.098e-09
2018-03-14 20:08 | 83352.71 | 840.0011 | 3 | 10 | 4.400374 | 2.495131 | 2.594144 | 3.4e-10 | 10.76725 | 1.098e-09
2018-03-14 20:10 | 83472.71 | 960.0021 | 3 | 10 | 4.400384 | 2.088388 | 2.670292 | 3.4e-10 | 11.10233 | 1.098e-09
2018-03-14 20:12 | 83592.71 | 1080.0005 | 3 | 10 | 4.400366 | 1.758381 | 2.734206 | 3.4e-10 | 11.38357 | 1.098e-09
2018-03-14 20:14 | 83712.71 | 1200.002 | 3 | 10 | 4.400342 | 1.490166 | 2.788189 | 3.4e-10 | 11.62112 | 1.098e-09
2018-03-14 20:16 | 83832.71 | 1320.002 | 3 | 10 | 4.400339 | 1.271666 | 2.834097 | 3.4e-10 | 11.82313 | 1.098e-09
2018-03-14 20:18 | 83952.71 | 1440.0012 | 3 | 10 | 4.400324 | 1.09201 | 2.873399 | 3.4e-10 | 11.99607 | 1.098e-09
2018-03-14 20:20 | 84072.71 | 1560.0005 | 3 | 10 | 4.400345 | 0.9445324 | 2.907271 | 3.4e-10 | 12.14512 | 1.098e-09
2018-03-14 20:22 | 84192.71 | 1680.0021 | 3 | 10 | 4.400322 | 0.8216591 | 2.936645 | 3.4e-10 | 12.27437 | 1.098e-09
2018-03-14 20:24 | 84312.71 | 1800.0004 | 3 | 10 | 4.400329 | 0.7183113 | 2.962256 | 3.4e-10 | 12.38707 | 1.098e-09
2018-03-14 20:26 | 84402.26 | 1889.5528 | 3 | 10 | 4.40033 | 0.6519966 | 2.979281 | 3.4e-10 | 12.46199 | 1.098e-09
2018-03-14 20:28 | 84522.32 | 120 | 4 | 10 | 4.354189 | 0 | 2.979281 | 3.4e-10 | 12.46199 | 1.098e-09
2018-03-14 20:30 | 84642.32 | 240.0007 | 4 | 10 | 4.351185 | 0 | 2.979281 | 3.4e-10 | 12.46199 | 1.098e-09
2018-03-14 20:31 | 84702.32 | 300.0036 | 4 | 10 | 4.350269 | 0 | 2.979281 | 3.4e-10 | 12.46199 | 1.098e-09
2018-03-14 20:33 | 84822.4 | 120.0003 | 5 | 10 | 4.178522 | -2.282197 | 2.979281 | 0.07605565 | 12.46199 | 0.3194221
2018-03-14 20:35 | 84942.4 | 240.0005 | 5 | 10 | 4.148423 | -2.282167 | 2.979281 | 0.1521132 | 12.46199 | 0.6360714
2018-03-14 20:37 | 85062.4 | 360.0003 | 5 | 10 | 4.11925 | -2.282182 | 2.979281 | 0.2281718 | 12.46199 | 0.9504833
2018-03-14 20:39 | 85182.4 | 480.0012 | 5 | 10 | 4.090247 | -2.281816 | 2.979281 | 0.3042286 | 12.46199 | 1.262677
2018-03-14 20:41 | 85302.4 | 600.0004 | 5 | 10 | 4.061361 | -2.28218 | 2.979281 | 0.3802914 | 12.46199 | 1.572693
2018-03-14 20:43 | 85422.4 | 720.0012 | 5 | 10 | 4.032714 | -2.281837 | 2.979281 | 0.456349 | 12.46199 | 1.880499
2018-03-14 20:45 | 85542.4 | 840.0013 | 5 | 10 | 4.004345 | -2.281984 | 2.979281 | 0.5324091 | 12.46199 | 2.186146
2018-03-14 20:47 | 85662.4 | 960.0013 | 5 | 10 | 3.976389 | -2.282138 | 2.979281 | 0.6084714 | 12.46199 | 2.489661
2018-03-14 20:49 | 85782.4 | 1080.0022 | 5 | 10 | 3.948999 | -2.282118 | 2.979281 | 0.6845343 | 12.46199 | 2.791071
2018-03-14 20:51 | 85902.4 | 1200.0005 | 5 | 10 | 3.922238 | -2.282146 | 2.979281 | 0.7605959 | 12.46199 | 3.090416
2018-03-14 20:53 | 86022.4 | 1320.0005 | 5 | 10 | 3.89625 | -2.282197 | 2.979281 | 0.836659 | 12.46199 | 3.38776
2018-03-14 20:55 | 86142.4 | 1440.002 | 5 | 10 | 3.871157 | -2.282153 | 2.979281 | 0.9127225 | 12.46199 | 3.683162
2018-03-14 20:57 | 86262.4 | 1560.0012 | 5 | 10 | 3.847009 | -2.282167 | 2.979281 | 0.9887747 | 12.46199 | 3.976647
2018-03-14 20:59 | 86382.4 | 1680.0005 | 5 | 10 | 3.823875 | -2.281857 | 2.979281 | 1.064844 | 12.46199 | 4.268402
2018-03-14 21:01 | 86502.4 | 1800.0001 | 5 | 10 | 3.801911 | -2.28179 | 2.979281 | 1.140904 | 12.46199 | 4.558399
2018-03-14 21:03 | 86622.4 | 1920.0013 | 5 | 10 | 3.781311 | -2.281946 | 2.979281 | 1.216966 | 12.46199 | 4.846786
2018-03-14 21:05 | 86742.4 | 2040.0013 | 5 | 10 | 3.762109 | -2.282185 | 2.979281 | 1.293028 | 12.46199 | 5.13366
2018-03-14 21:07 | 86862.4 | 2160.0013 | 5 | 10 | 3.744014 | -2.282118 | 2.979281 | 1.36909 | 12.46199 | 5.419122
2018-03-14 21:09 | 86982.4 | 2280.0013 | 5 | 10 | 3.726836 | -2.282132 | 2.979281 | 1.445149 | 12.46199 | 5.703231
2018-03-14 21:11 | 87102.4 | 2400.0005 | 5 | 10 | 3.710378 | -2.282039 | 2.979281 | 1.521212 | 12.46199 | 5.986076
2018-03-14 21:13 | 87222.4 | 2520.0013 | 5 | 10 | 3.694737 | -2.281832 | 2.979281 | 1.597273 | 12.46199 | 6.267691
2018-03-14 21:15 | 87342.4 | 2640.0005 | 5 | 10 | 3.679975 | -2.282134 | 2.979281 | 1.673332 | 12.46199 | 6.548144
2018-03-14 21:17 | 87462.4 | 2760.0021 | 5 | 10 | 3.666187 | -2.282138 | 2.979281 | 1.749395 | 12.46199 | 6.827522
2018-03-14 21:19 | 87582.4 | 2880.001 | 5 | 10 | 3.653325 | -2.282185 | 2.979281 | 1.825453 | 12.46199 | 7.105872
2018-03-14 21:21 | 87702.4 | 3000.0013 | 5 | 10 | 3.641247 | -2.281834 | 2.979281 | 1.901515 | 12.46199 | 7.383286
2018-03-14 21:23 | 87822.4 | 3120.0021 | 5 | 10 | 3.629524 | -2.282185 | 2.979281 | 1.977575 | 12.46199 | 7.659792
2018-03-14 21:25 | 87942.4 | 3240.0013 | 5 | 10 | 3.617915 | -2.281816 | 2.979281 | 2.053636 | 12.46199 | 7.935416
2018-03-14 21:27 | 88062.4 | 3360.0005 | 5 | 10 | 3.606141 | -2.281867 | 2.979281 | 2.129694 | 12.46199 | 8.210141
2018-03-14 21:29 | 88182.4 | 3480.0013 | 5 | 10 | 3.593872 | -2.282182 | 2.979281 | 2.205749 | 12.46199 | 8.483943
2018-03-14 21:31 | 88302.4 | 3600.0013 | 5 | 10 | 3.58095 | -2.281816 | 2.979281 | 2.281803 | 12.46199 | 8.756785
2018-03-14 21:33 | 88422.4 | 3720.0005 | 5 | 10 | 3.567686 | -2.281811 | 2.979281 | 2.357863 | 12.46199 | 9.028646
2018-03-14 21:35 | 88542.4 | 3840.0013 | 5 | 10 | 3.554496 | -2.282086 | 2.979281 | 2.433924 | 12.46199 | 9.299507
2018-03-14 21:37 | 88662.4 | 3960.0021 | 5 | 10 | 3.540961 | -2.282185 | 2.979281 | 2.509983 | 12.46199 | 9.569348
2018-03-14 21:39 | 88782.4 | 4080.0013 | 5 | 10 | 3.52474 | -2.282207 | 2.979281 | 2.586044 | 12.46199 | 9.838094
2018-03-14 21:41 | 88902.4 | 4200.0013 | 5 | 10 | 3.502482 | -2.281807 | 2.979281 | 2.662106 | 12.46199 | 10.10539
2018-03-14 21:43 | 89022.4 | 4320.0005 | 5 | 10 | 3.472497 | -2.281919 | 2.979281 | 2.738162 | 12.46199 | 10.37069
2018-03-14 21:45 | 89142.4 | 4440.0005 | 5 | 10 | 3.427715 | -2.281865 | 2.979281 | 2.814216 | 12.46199 | 10.63323
2018-03-14 21:47 | 89262.4 | 4560.0005 | 5 | 10 | 3.338066 | -2.281855 | 2.979281 | 2.89027 | 12.46199 | 10.89102
2018-03-14 21:49 | 89382.4 | 4680.0005 | 5 | 10 | 3.088703 | -2.281932 | 2.979281 | 2.966324 | 12.46199 | 11.13724
2018-03-14 21:49 | 89401 | 4698.602 | 5 | 10 | 2.999966 | -2.281911 | 2.979281 | 2.978114 | 12.46199 | 11.17317
2018-03-14 21:51 | 89521.05798 | 120.001 | 6 | 10 | 3.207505 | 0 | 2.979281 | 2.978114 | 12.46199 | 11.17317
2018-03-14 21:53 | 89641.05828 | 240.0013 | 6 | 10 | 3.222838 | 0 | 2.979281 | 2.978114 | 12.46199 | 11.17317
2018-03-14 21:54 | 89701.06088 | 300.0039 | 6 | 10 | 3.228145 | 0 | 2.979281 | 2.978114 | 12.46199 | 11.17317
2018-03-14 21:54 | 89701.07 | 0.0024 | 7 | 11 | 3.228115 | 0 | 0 | 0 | 0 | 0
2018-03-14 21:56 | 89821.16 | 120.0018 | 2 | 11 | 3.943754 | 4.890158 | 0.162303 | 2.015e-09 | 0.6163981 | 6.506e-09
2018-03-14 21:58 | 89941.16 | 240.0011 | 2 | 11 | 3.995752 | 4.890038 | 0.325279 | 2.015e-09 | 1.264184 | 6.506e-09
2018-03-14 22:00 | 90061.16 | 360.001 | 2 | 11 | 4.032469 | 4.890135 | 0.4882673 | 2.015e-09 | 1.918476 | 6.506e-09
2018-03-14 22:02 | 90181.15 | 480.0002 | 2 | 11 | 4.065243 | 4.890131 | 0.6512494 | 2.015e-09 | 2.578439 | 6.506e-09
2018-03-14 22:04 | 90301.16 | 600.0011 | 2 | 11 | 4.093016 | 4.890097 | 0.8142418 | 2.015e-09 | 3.243361 | 6.506e-09
2018-03-14 22:06 | 90421.16 | 720.0013 | 2 | 11 | 4.117756 | 4.89011 | 0.9772273 | 2.015e-09 | 3.912508 | 6.506e-09
2018-03-14 22:08 | 90541.16 | 840.0006 | 2 | 11 | 4.142666 | 4.890137 | 1.140222 | 2.015e-09 | 4.585677 | 6.506e-09
2018-03-14 22:10 | 90661.16 | 960.0007 | 2 | 11 | 4.1711 | 4.890139 | 1.303209 | 2.015e-09 | 5.263135 | 6.506e-09
2018-03-14 22:12 | 90781.16 | 1080.0012 | 2 | 11 | 4.200379 | 4.821138 | 1.46609 | 2.015e-09 | 5.945098 | 6.506e-09
2018-03-14 22:14 | 90901.16 | 1200.0018 | 2 | 11 | 4.200368 | 4.242908 | 1.616955 | 2.015e-09 | 6.578791 | 6.506e-09
2018-03-14 22:16 | 91021.15 | 1320.0002 | 2 | 11 | 4.20041 | 3.707453 | 1.749359 | 2.015e-09 | 7.134939 | 6.506e-09
2018-03-14 22:18 | 91128.13 | 1426.972 | 2 | 11 | 4.200372 | 3.259981 | 1.852771 | 2.015e-09 | 7.569308 | 6.506e-09
2018-03-14 22:20 | 91248.15 | 120.0019 | 3 | 11 | 4.229482 | 3.259993 | 1.960993 | 2.015e-09 | 8.025351 | 6.506e-09
2018-03-14 22:22 | 91368.15 | 240.0002 | 3 | 11 | 4.262757 | 3.259985 | 2.069642 | 2.015e-09 | 8.486667 | 6.506e-09
2018-03-14 22:24 | 91488.15 | 360.0008 | 3 | 11 | 4.298276 | 3.260006 | 2.178302 | 2.015e-09 | 8.951767 | 6.506e-09
2018-03-14 22:26 | 91608.15 | 480.0019 | 3 | 11 | 4.335885 | 3.259989 | 2.286959 | 2.015e-09 | 9.420832 | 6.506e-09
2018-03-14 22:28 | 91728.15 | 600.0003 | 3 | 11 | 4.375183 | 3.25993 | 2.395616 | 2.015e-09 | 9.894077 | 6.506e-09
2018-03-14 22:30 | 91848.15 | 720.0004 | 3 | 11 | 4.400395 | 3.003029 | 2.502546 | 2.015e-09 | 10.36375 | 6.506e-09
2018-03-14 22:32 | 91968.15 | 840.0019 | 3 | 11 | 4.400369 | 2.49354 | 2.593799 | 2.015e-09 | 10.7653 | 6.506e-09
2018-03-14 22:34 | 92088.15 | 960.0018 | 3 | 11 | 4.400368 | 2.086775 | 2.669892 | 2.015e-09 | 11.10014 | 6.506e-09
2018-03-14 22:36 | 92208.15 | 1080.0019 | 3 | 11 | 4.400361 | 1.757362 | 2.733766 | 2.015e-09 | 11.38121 | 6.506e-09
2018-03-14 22:38 | 92328.15 | 1200.0005 | 3 | 11 | 4.400357 | 1.489626 | 2.787716 | 2.015e-09 | 11.6186 | 6.506e-09
2018-03-14 22:40 | 92448.15 | 1320.0004 | 3 | 11 | 4.400363 | 1.271315 | 2.833598 | 2.015e-09 | 11.8205 | 6.506e-09
2018-03-14 22:42 | 92568.15 | 1440.0012 | 3 | 11 | 4.400347 | 1.092144 | 2.87288 | 2.015e-09 | 11.99336 | 6.506e-09
2018-03-14 22:44 | 92688.15 | 1560.002 | 3 | 11 | 4.400353 | 0.9444637 | 2.906735 | 2.015e-09 | 12.14233 | 6.506e-09
2018-03-14 22:46 | 92808.15 | 1680.0012 | 3 | 11 | 4.400341 | 0.8216019 | 2.936095 | 2.015e-09 | 12.27152 | 6.506e-09
2018-03-14 22:48 | 92928.15 | 1800.0004 | 3 | 11 | 4.40031 | 0.7176361 | 2.961697 | 2.015e-09 | 12.38418 | 6.506e-09
2018-03-14 22:49 | 93017.06 | 1888.9049 | 3 | 11 | 4.400305 | 0.651989 | 2.978596 | 2.015e-09 | 12.45854 | 6.506e-09
2018-03-14 22:51 | 93137.11 | 120.001 | 4 | 11 | 4.354113 | 0 | 2.978596 | 2.015e-09 | 12.45854 | 6.506e-09
2018-03-14 22:53 | 93257.11 | 240.0018 | 4 | 11 | 4.351124 | 0 | 2.978596 | 2.015e-09 | 12.45854 | 6.506e-09
2018-03-14 22:54 | 93317.11 | 300.004 | 4 | 11 | 4.350194 | 0 | 2.978596 | 2.015e-09 | 12.45854 | 6.506e-09
2018-03-14 22:56 | 93437.19 | 120.001 | 5 | 11 | 4.178257 | -2.281834 | 2.978596 | 0.0760567 | 12.45854 | 0.319407
2018-03-14 22:58 | 93557.19 | 240.0018 | 5 | 11 | 4.148128 | -2.281965 | 2.978596 | 0.1521103 | 12.45854 | 0.6360187
2018-03-14 23:00 | 93677.19 | 360.0003 | 5 | 11 | 4.118946 | -2.281774 | 2.978596 | 0.2281651 | 12.45854 | 0.9503917
2018-03-14 23:02 | 93797.19 | 480.0002 | 5 | 11 | 4.089905 | -2.282009 | 2.978596 | 0.3042228 | 12.45854 | 1.262564
2018-03-14 23:04 | 93917.19 | 600.0018 | 5 | 11 | 4.061037 | -2.282174 | 2.978596 | 0.3802845 | 12.45854 | 1.572551
2018-03-14 23:06 | 94037.19 | 720.0011 | 5 | 11 | 4.032353 | -2.282182 | 2.978596 | 0.4563421 | 12.45854 | 1.880332
2018-03-14 23:08 | 94157.19 | 840.0011 | 5 | 11 | 4.004016 | -2.281821 | 2.978596 | 0.5324004 | 12.45854 | 2.185947
2018-03-14 23:10 | 94277.19 | 960.0003 | 5 | 11 | 3.976105 | -2.281861 | 2.978596 | 0.6084575 | 12.45854 | 2.489416
2018-03-14 23:12 | 94397.19 | 1080.0002 | 5 | 11 | 3.948671 | -2.281846 | 2.978596 | 0.6845091 | 12.45854 | 2.790758
2018-03-14 23:14 | 94517.19 | 1200.0011 | 5 | 11 | 3.921895 | -2.282167 | 2.978596 | 0.7605751 | 12.45854 | 3.090095
2018-03-14 23:16 | 94637.19 | 1320.0019 | 5 | 11 | 3.895917 | -2.281821 | 2.978596 | 0.8366336 | 12.45854 | 3.387395
2018-03-14 23:18 | 94757.19 | 1440.0019 | 5 | 11 | 3.870822 | -2.282055 | 2.978596 | 0.9126925 | 12.45854 | 3.682754
2018-03-14 23:20 | 94877.19 | 1560.0001 | 5 | 11 | 3.846676 | -2.28183 | 2.978596 | 0.9887489 | 12.45854 | 3.97623
2018-03-14 23:22 | 94997.19 | 1680.0003 | 5 | 11 | 3.82353 | -2.282155 | 2.978596 | 1.064809 | 12.45854 | 4.267922
2018-03-14 23:24 | 95117.19 | 1800.0011 | 5 | 11 | 3.80157 | -2.281955 | 2.978596 | 1.140868 | 12.45854 | 4.557894
2018-03-14 23:26 | 95237.19 | 1920.0028 | 5 | 11 | 3.780975 | -2.281982 | 2.978596 | 1.216931 | 12.45854 | 4.846258
2018-03-14 23:28 | 95357.19 | 2040.0012 | 5 | 11 | 3.761822 | -2.281857 | 2.978596 | 1.292986 | 12.45854 | 5.133085
2018-03-14 23:30 | 95477.19 | 2160.0012 | 5 | 11 | 3.743743 | -2.281855 | 2.978596 | 1.369041 | 12.45854 | 5.418496
2018-03-14 23:32 | 95597.19 | 2280.0019 | 5 | 11 | 3.726538 | -2.281837 | 2.978596 | 1.445096 | 12.45854 | 5.702569
2018-03-14 23:34 | 95717.19 | 2400.0007 | 5 | 11 | 3.710121 | -2.281853 | 2.978596 | 1.521157 | 12.45854 | 5.985382
2018-03-14 23:36 | 95837.19 | 2520.002 | 5 | 11 | 3.694498 | -2.282187 | 2.978596 | 1.597218 | 12.45854 | 6.266978
2018-03-14 23:38 | 95957.19 | 2640.002 | 5 | 11 | 3.679792 | -2.28218 | 2.978596 | 1.673274 | 12.45854 | 6.547403
2018-03-14 23:40 | 96077.19 | 2760.0019 | 5 | 11 | 3.666077 | -2.281819 | 2.978596 | 1.749328 | 12.45854 | 6.826737
2018-03-14 23:42 | 96197.19 | 2880.0028 | 5 | 11 | 3.653276 | -2.281872 | 2.978596 | 1.825387 | 12.45854 | 7.105085
2018-03-14 23:44 | 96317.19 | 3000.0003 | 5 | 11 | 3.641211 | -2.281807 | 2.978596 | 1.90144 | 12.45854 | 7.382463
2018-03-14 23:46 | 96437.19 | 3120.0009 | 5 | 11 | 3.629503 | -2.281837 | 2.978596 | 1.977499 | 12.45854 | 7.658961
2018-03-14 23:48 | 96557.19 | 3240.0004 | 5 | 11 | 3.617888 | -2.282099 | 2.978596 | 2.053555 | 12.45854 | 7.934568
2018-03-14 23:50 | 96677.19 | 3360.0004 | 5 | 11 | 3.606041 | -2.282101 | 2.978596 | 2.129616 | 12.45854 | 8.2093
2018-03-14 23:52 | 96797.19 | 3480.002 | 5 | 11 | 3.593769 | -2.282174 | 2.978596 | 2.205678 | 12.45854 | 8.483118
2018-03-14 23:54 | 96917.19 | 3600.002 | 5 | 11 | 3.580791 | -2.281821 | 2.978596 | 2.28174 | 12.45854 | 8.755978
2018-03-14 23:56 | 97037.19 | 3720.0003 | 5 | 11 | 3.567523 | -2.281999 | 2.978596 | 2.357794 | 12.45854 | 9.027808
2018-03-14 23:58 | 97157.19 | 3840.0019 | 5 | 11 | 3.554344 | -2.281928 | 2.978596 | 2.433856 | 12.45854 | 9.298659
2018-03-15 | 97277.19 | 3960.0012 | 5 | 11 | 3.540756 | -2.282164 | 2.978596 | 2.509917 | 12.45854 | 9.568497
2018-03-15 00:02 | 97397.19 | 4080.0019 | 5 | 11 | 3.524497 | -2.281974 | 2.978596 | 2.585978 | 12.45854 | 9.837222
2018-03-15 00:04 | 97517.19 | 4200.002 | 5 | 11 | 3.502143 | -2.282153 | 2.978596 | 2.66204 | 12.45854 | 10.10449
2018-03-15 00:06 | 97637.19 | 4320.0012 | 5 | 11 | 3.472113 | -2.281814 | 2.978596 | 2.738101 | 12.45854 | 10.36979
2018-03-15 00:08 | 97757.19 | 4440.0012 | 5 | 11 | 3.427108 | -2.282187 | 2.978596 | 2.814161 | 12.45854 | 10.63231
2018-03-15 00:10 | 97877.19 | 4560.0004 | 5 | 11 | 3.336698 | -2.282185 | 2.978596 | 2.890224 | 12.45854 | 10.89006
2018-03-15 00:12 | 97997.19 | 4680.0003 | 5 | 11 | 3.084566 | -2.281918 | 2.978596 | 2.96628 | 12.45854 | 11.13611
2018-03-15 00:13 | 98014.74 | 4697.5514 | 5 | 11 | 2.999998 | -2.281876 | 2.978596 | 2.977402 | 12.45854 | 11.16999
2018-03-15 00:15 | 98134.79 | 119.9998 | 6 | 11 | 3.207773 | 0 | 2.978596 | 2.977402 | 12.45854 | 11.16999
2018-03-15 00:17 | 98254.79 | 240 | 6 | 11 | 3.223128 | 0 | 2.978596 | 2.977402 | 12.45854 | 11.16999
2018-03-15 00:18 | 98314.79 | 300.003 | 6 | 11 | 3.228422 | 0 | 2.978596 | 2.977402 | 12.45854 | 11.16999
2018-03-15 00:18 | 98314.81 | 0.0024 | 7 | 12 | 3.228362 | 0 | 0 | 0 | 0 | 0
2018-03-15 00:20 | 98434.89 | 120.0018 | 2 | 12 | 3.94387 | 4.889847 | 0.1622974 | 4.8e-11 | 0.6164106 | 1.54e-10
2018-03-15 00:22 | 98554.89 | 240.0019 | 2 | 12 | 3.99587 | 4.890181 | 0.3252685 | 4.8e-11 | 1.264192 | 1.54e-10
2018-03-15 00:24 | 98674.89 | 360.0005 | 2 | 12 | 4.032586 | 4.889938 | 0.4882556 | 4.8e-11 | 1.918497 | 1.54e-10
2018-03-15 00:26 | 98794.89 | 480.0019 | 2 | 12 | 4.06539 | 4.890142 | 0.6512386 | 4.8e-11 | 2.578485 | 1.54e-10
2018-03-15 00:28 | 98914.89 | 600.0019 | 2 | 12 | 4.093174 | 4.890152 | 0.8142269 | 4.8e-11 | 3.243418 | 1.54e-10
2018-03-15 00:30 | 99034.89 | 720.0003 | 2 | 12 | 4.117913 | 4.890135 | 0.9772159 | 4.8e-11 | 3.912609 | 1.54e-10
2018-03-15 00:32 | 99154.89 | 840.0019 | 2 | 12 | 4.142841 | 4.890169 | 1.140209 | 4.8e-11 | 4.585799 | 1.54e-10
2018-03-15 00:34 | 99274.89 | 960.0003 | 2 | 12 | 4.171303 | 4.890129 | 1.303192 | 4.8e-11 | 5.263277 | 1.54e-10
2018-03-15 00:36 | 99394.89 | 1080.0028 | 2 | 12 | 4.200388 | 4.815496 | 1.466048 | 4.8e-11 | 5.945169 | 1.54e-10
2018-03-15 00:38 | 99514.89 | 1200.0012 | 2 | 12 | 4.200379 | 4.239264 | 1.61675 | 4.8e-11 | 6.578179 | 1.54e-10
2018-03-15 00:40 | 99634.89 | 1320.0012 | 2 | 12 | 4.20041 | 3.704296 | 1.749024 | 4.8e-11 | 7.13378 | 1.54e-10
2018-03-15 00:41 | 99741.14 | 1426.2577 | 2 | 12 | 4.200374 | 3.259987 | 1.8517 | 4.8e-11 | 7.565054 | 1.54e-10
2018-03-15 00:43 | 99861.16502 | 120.0017 | 3 | 12 | 4.229484 | 3.260017 | 1.959922 | 4.8e-11 | 8.021099 | 1.54e-10
2018-03-15 00:45 | 99981.16352 | 240.0002 | 3 | 12 | 4.262771 | 3.260033 | 2.068571 | 4.8e-11 | 8.482414 | 1.54e-10
2018-03-15 00:47 | 100101.2 | 360.0017 | 3 | 12 | 4.298321 | 3.260033 | 2.177238 | 4.8e-11 | 8.947549 | 1.54e-10
2018-03-15 00:49 | 100221.2 | 480.0018 | 3 | 12 | 4.335886 | 3.260015 | 2.285891 | 4.8e-11 | 9.4166 | 1.54e-10
2018-03-15 00:51 | 100341.2 | 600.001 | 3 | 12 | 4.375206 | 3.260035 | 2.394552 | 4.8e-11 | 9.889862 | 1.54e-10
2018-03-15 00:53 | 100461.2 | 720.0002 | 3 | 12 | 4.400402 | 3.003632 | 2.501491 | 4.8e-11 | 10.35958 | 1.54e-10
2018-03-15 00:55 | 100581.2 | 840.0009 | 3 | 12 | 4.400354 | 2.49404 | 2.592757 | 4.8e-11 | 10.76119 | 1.54e-10
2018-03-15 00:57 | 100701.2 | 960.0026 | 3 | 12 | 4.400371 | 2.087749 | 2.668886 | 4.8e-11 | 11.09618 | 1.54e-10
2018-03-15 00:59 | 100821.2 | 1080.001 | 3 | 12 | 4.400374 | 1.758886 | 2.732791 | 4.8e-11 | 11.37739 | 1.54e-10
2018-03-15 01:01 | 100941.2 | 1200.0018 | 3 | 12 | 4.400367 | 1.490952 | 2.786783 | 4.8e-11 | 11.61497 | 1.54e-10
2018-03-15 01:03 | 101061.2 | 1320.0019 | 3 | 12 | 4.400335 | 1.271667 | 2.832701 | 4.8e-11 | 11.81703 | 1.54e-10
2018-03-15 01:05 | 101181.2 | 1440.0018 | 3 | 12 | 4.400336 | 1.093189 | 2.872021 | 4.8e-11 | 11.99005 | 1.54e-10
2018-03-15 01:07 | 101301.2 | 1560.0018 | 3 | 12 | 4.400331 | 0.9452705 | 2.905911 | 4.8e-11 | 12.13918 | 1.54e-10
2018-03-15 01:09 | 101421.2 | 1680.0008 | 3 | 12 | 4.400337 | 0.8222923 | 2.935304 | 4.8e-11 | 12.26851 | 1.54e-10
2018-03-15 01:11 | 101541.2 | 1800.0018 | 3 | 12 | 4.400345 | 0.7193203 | 2.960937 | 4.8e-11 | 12.38131 | 1.54e-10
2018-03-15 01:13 | 101631.6 | 1890.4207 | 3 | 12 | 4.400317 | 0.6519985 | 2.97813 | 4.8e-11 | 12.45696 | 1.54e-10
2018-03-15 01:15 | 101751.6 | 120 | 4 | 12 | 4.354112 | 0 | 2.978131 | 4.8e-11 | 12.45697 | 1.54e-10
2018-03-15 01:17 | 101871.6 | 240.0008 | 4 | 12 | 4.35112 | 0 | 2.978131 | 4.8e-11 | 12.45697 | 1.54e-10
2018-03-15 01:18 | 101931.6 | 300.0023 | 4 | 12 | 4.350196 | 0 | 2.978131 | 4.8e-11 | 12.45697 | 1.54e-10
2018-03-15 01:20 | 102051.7 | 120.0002 | 5 | 12 | 4.178091 | -2.281842 | 2.978131 | 0.07605615 | 12.45697 | 0.3193945
2018-03-15 01:22 | 102171.7 | 240.001 | 5 | 12 | 4.147987 | -2.281805 | 2.978131 | 0.1521074 | 12.45697 | 0.6359846
2018-03-15 01:24 | 102291.7 | 360.0002 | 5 | 12 | 4.118784 | -2.281811 | 2.978131 | 0.2281644 | 12.45697 | 0.9503539
2018-03-15 01:26 | 102411.7 | 480.001 | 5 | 12 | 4.089709 | -2.282053 | 2.978131 | 0.3042198 | 12.45697 | 1.262503
2018-03-15 01:28 | 102531.7 | 600.001 | 5 | 12 | 4.060821 | -2.282205 | 2.978131 | 0.3802794 | 12.45697 | 1.572466
2018-03-15 01:30 | 102651.7 | 720.0019 | 5 | 12 | 4.032177 | -2.281969 | 2.978131 | 0.4563425 | 12.45697 | 1.880253
2018-03-15 01:32 | 102771.7 | 840.0008 | 5 | 12 | 4.003806 | -2.281807 | 2.978131 | 0.5323984 | 12.45697 | 2.185842
2018-03-15 01:34 | 102891.7 | 960.0019 | 5 | 12 | 3.975842 | -2.281978 | 2.978131 | 0.6084622 | 12.45697 | 2.48932
2018-03-15 01:36 | 103011.7 | 1080.0003 | 5 | 12 | 3.948407 | -2.282146 | 2.978131 | 0.6845248 | 12.45697 | 2.790687
2018-03-15 01:38 | 103131.7 | 1200.0019 | 5 | 12 | 3.921664 | -2.281867 | 2.978131 | 0.7605839 | 12.45697 | 3.089978
2018-03-15 01:40 | 103251.7 | 1320.002 | 5 | 12 | 3.89565 | -2.282171 | 2.978131 | 0.8366441 | 12.45697 | 3.387265
2018-03-15 01:42 | 103371.7 | 1440.002 | 5 | 12 | 3.87056 | -2.282115 | 2.978131 | 0.9127066 | 12.45697 | 3.682618
2018-03-15 01:44 | 103491.7 | 1560.002 | 5 | 12 | 3.846437 | -2.281946 | 2.978131 | 0.9887675 | 12.45697 | 3.976093
2018-03-15 01:46 | 103611.7 | 1680.002 | 5 | 12 | 3.823296 | -2.282161 | 2.978131 | 1.064833 | 12.45697 | 4.267787
2018-03-15 01:48 | 103731.7 | 1800.001 | 5 | 12 | 3.801311 | -2.281992 | 2.978131 | 1.140893 | 12.45697 | 4.557743
2018-03-15 01:50 | 103851.7 | 1920.002 | 5 | 12 | 3.780738 | -2.282071 | 2.978131 | 1.216956 | 12.45697 | 4.84609
2018-03-15 01:52 | 103971.7 | 2040.0011 | 5 | 12 | 3.761569 | -2.281863 | 2.978131 | 1.293013 | 12.45697 | 5.132904
2018-03-15 01:54 | 104091.7 | 2160.0004 | 5 | 12 | 3.743492 | -2.282125 | 2.978131 | 1.369081 | 12.45697 | 5.418344
2018-03-15 01:56 | 104211.7 | 2280.0012 | 5 | 12 | 3.726276 | -2.282194 | 2.978131 | 1.445146 | 12.45697 | 5.702433
2018-03-15 01:58 | 104331.7 | 2400.0004 | 5 | 12 | 3.709845 | -2.282107 | 2.978131 | 1.521206 | 12.45697 | 5.985225
2018-03-15 02:00 | 104451.7 | 2520.0004 | 5 | 12 | 3.694225 | -2.282122 | 2.978131 | 1.597269 | 12.45697 | 6.266808
2018-03-15 02:02 | 104571.7 | 2640.0014 | 5 | 12 | 3.679509 | -2.28218 | 2.978131 | 1.673333 | 12.45697 | 6.54724
2018-03-15 02:04 | 104691.7 | 2760.002 | 5 | 12 | 3.665763 | -2.282084 | 2.978131 | 1.749394 | 12.45697 | 6.826576
2018-03-15 02:06 | 104811.7 | 2880.002 | 5 | 12 | 3.652961 | -2.282167 | 2.978131 | 1.825459 | 12.45697 | 7.104922
2018-03-15 02:08 | 104931.7 | 3000.002 | 5 | 12 | 3.640886 | -2.282034 | 2.978131 | 1.901521 | 12.45697 | 7.382308
2018-03-15 02:10 | 105051.7 | 3120.0004 | 5 | 12 | 3.629201 | -2.282159 | 2.978131 | 1.977581 | 12.45697 | 7.658788
2018-03-15 02:12 | 105171.7 | 3240.002 | 5 | 12 | 3.617568 | -2.282169 | 2.978131 | 2.053645 | 12.45697 | 7.9344
2018-03-15 02:14 | 105291.7 | 3360.002 | 5 | 12 | 3.605752 | -2.282161 | 2.978131 | 2.129707 | 12.45697 | 8.209109
2018-03-15 02:16 | 105411.7 | 3480.0012 | 5 | 12 | 3.593471 | -2.282178 | 2.978131 | 2.205768 | 12.45697 | 8.482905
2018-03-15 02:18 | 105531.7 | 3600.002 | 5 | 12 | 3.580517 | -2.281798 | 2.978131 | 2.281834 | 12.45697 | 8.755759
2018-03-15 02:20 | 105651.7 | 3720.0004 | 5 | 12 | 3.567264 | -2.281837 | 2.978131 | 2.357896 | 12.45697 | 9.027592
2018-03-15 02:22 | 105771.7 | 3840.002 | 5 | 12 | 3.554033 | -2.282176 | 2.978131 | 2.433957 | 12.45697 | 9.298421
2018-03-15 02:24 | 105891.7 | 3960.002 | 5 | 12 | 3.540484 | -2.282109 | 2.978131 | 2.510019 | 12.45697 | 9.568237
2018-03-15 02:26 | 106011.7 | 4080.002 | 5 | 12 | 3.524167 | -2.281784 | 2.978131 | 2.586078 | 12.45697 | 9.836933
2018-03-15 02:28 | 106131.7 | 4200.0012 | 5 | 12 | 3.501763 | -2.281872 | 2.978131 | 2.662132 | 12.45697 | 10.10415
2018-03-15 02:30 | 106251.7 | 4320.0004 | 5 | 12 | 3.471605 | -2.282097 | 2.978131 | 2.738188 | 12.45697 | 10.3694
2018-03-15 02:32 | 106371.7 | 4440.002 | 5 | 12 | 3.426424 | -2.281838 | 2.978131 | 2.814253 | 12.45697 | 10.63189
2018-03-15 02:34 | 106491.7 | 4560.002 | 5 | 12 | 3.33535 | -2.281863 | 2.978131 | 2.89031 | 12.45697 | 10.88955
2018-03-15 02:36 | 106611.7 | 4680.0021 | 5 | 12 | 3.080529 | -2.281859 | 2.978131 | 2.966362 | 12.45697 | 11.13542
2018-03-15 02:36 | 106628.3 | 4696.5642 | 5 | 12 | 3 | -2.281838 | 2.978131 | 2.97686 | 12.45697 | 11.16736
2018-03-15 02:38 | 106748.3 | 120.0005 | 6 | 12 | 3.208344 | 0 | 2.978131 | 2.97686 | 12.45697 | 11.16736
2018-03-15 02:40 | 106868.3 | 240.001 | 6 | 12 | 3.223718 | 0 | 2.978131 | 2.97686 | 12.45697 | 11.16736
2018-03-15 02:41 | 106928.3 | 300.0024 | 6 | 12 | 3.229003 | 0 | 2.978131 | 2.97686 | 12.45697 | 11.16736
2018-03-15 02:41 | 106928.4 | 0.0024 | 7 | 13 | 3.229047 | 0 | 0 | 0 | 0 | 0
2018-03-15 02:43 | 107048.4 | 120.0001 | 2 | 13 | 3.944364 | 4.890142 | 0.1622944 | 4.92e-10 | 0.6165036 | 1.588e-09
2018-03-15 02:45 | 107168.4 | 240.001 | 2 | 13 | 3.996289 | 4.890139 | 0.3252795 | 4.92e-10 | 1.264413 | 1.588e-09
2018-03-15 02:47 | 107288.4 | 360.0001 | 2 | 13 | 4.033023 | 4.89011 | 0.4882618 | 4.92e-10 | 1.918768 | 1.588e-09
2018-03-15 02:49 | 107408.4 | 480.001 | 2 | 13 | 4.065804 | 4.89015 | 0.6512498 | 4.92e-10 | 2.578846 | 1.588e-09
2018-03-15 02:51 | 107528.4 | 600.0009 | 2 | 13 | 4.093563 | 4.89015 | 0.8142387 | 4.92e-10 | 3.243845 | 1.588e-09
2018-03-15 02:53 | 107648.4 | 720.0002 | 2 | 13 | 4.118283 | 4.890139 | 0.9772224 | 4.92e-10 | 3.913076 | 1.588e-09
2018-03-15 02:55 | 107768.4 | 840.0009 | 2 | 13 | 4.143157 | 4.889969 | 1.140211 | 4.92e-10 | 4.586303 | 1.588e-09
2018-03-15 02:57 | 107888.4 | 960.001 | 2 | 13 | 4.171649 | 4.890127 | 1.303204 | 4.92e-10 | 5.263873 | 1.588e-09
2018-03-15 02:59 | 108008.4 | 1080.0009 | 2 | 13 | 4.200387 | 4.809681 | 1.466037 | 4.92e-10 | 5.94572 | 1.588e-09
2018-03-15 03:01 | 108128.4 | 1200.0017 | 2 | 13 | 4.200385 | 4.234898 | 1.616574 | 4.92e-10 | 6.578036 | 1.588e-09
2018-03-15 03:03 | 108248.4 | 1320.0017 | 2 | 13 | 4.200363 | 3.700703 | 1.748737 | 4.92e-10 | 7.133172 | 1.588e-09
2018-03-15 03:05 | 108354.1 | 1425.6391 | 2 | 13 | 4.200364 | 3.259985 | 1.850791 | 4.92e-10 | 7.561834 | 1.588e-09
2018-03-15 03:07 | 108474.1 | 120.0009 | 3 | 13 | 4.22946 | 3.259974 | 1.959007 | 4.92e-10 | 8.017851 | 1.588e-09
2018-03-15 03:09 | 108594.1 | 240.001 | 3 | 13 | 4.262747 | 3.25997 | 2.067659 | 4.92e-10 | 8.479177 | 1.588e-09
2018-03-15 03:11 | 108714.1 | 360.0009 | 3 | 13 | 4.298283 | 3.260012 | 2.176319 | 4.92e-10 | 8.944282 | 1.588e-09
2018-03-15 03:13 | 108834.1 | 480.0001 | 3 | 13 | 4.335914 | 3.260014 | 2.284971 | 4.92e-10 | 9.413326 | 1.588e-09
2018-03-15 03:15 | 108954.1 | 600.0002 | 3 | 13 | 4.375252 | 3.259993 | 2.393626 | 4.92e-10 | 9.886566 | 1.588e-09
2018-03-15 03:17 | 109074.1 | 720.001 | 3 | 13 | 4.400383 | 3.002958 | 2.500556 | 4.92e-10 | 10.35625 | 1.588e-09
2018-03-15 03:19 | 109194.1 | 840.0018 | 3 | 13 | 4.400379 | 2.494595 | 2.591812 | 4.92e-10 | 10.75781 | 1.588e-09
2018-03-15 03:21 | 109314.1 | 960.001 | 3 | 13 | 4.400383 | 2.088104 | 2.667943 | 4.92e-10 | 11.09281 | 1.588e-09
2018-03-15 03:23 | 109434.1 | 1080.0002 | 3 | 13 | 4.400364 | 1.758759 | 2.73185 | 4.92e-10 | 11.37403 | 1.588e-09
2018-03-15 03:25 | 109554.1 | 1200.0011 | 3 | 13 | 4.400363 | 1.490923 | 2.785847 | 4.92e-10 | 11.61164 | 1.588e-09
2018-03-15 03:27 | 109674.1 | 1320.0002 | 3 | 13 | 4.400367 | 1.273191 | 2.831774 | 4.92e-10 | 11.81373 | 1.588e-09
2018-03-15 03:29 | 109794.1 | 1440.0018 | 3 | 13 | 4.400342 | 1.093578 | 2.871104 | 4.92e-10 | 11.98679 | 1.588e-09
2018-03-15 03:31 | 109914.1 | 1560.001 | 3 | 13 | 4.400344 | 0.9458923 | 2.904999 | 4.92e-10 | 12.13594 | 1.588e-09
2018-03-15 03:33 | 110034.1 | 1680.0011 | 3 | 13 | 4.400326 | 0.8222179 | 2.934398 | 4.92e-10 | 12.26531 | 1.588e-09
2018-03-15 03:35 | 110154.1 | 1800.0026 | 3 | 13 | 4.400313 | 0.7188473 | 2.960041 | 4.92e-10 | 12.37815 | 1.588e-09
2018-03-15 03:36 | 110245.5 | 1891.4376 | 3 | 13 | 4.400329 | 0.6519985 | 2.977427 | 4.92e-10 | 12.45465 | 1.588e-09
2018-03-15 03:38 | 110365.6 | 119.9999 | 4 | 13 | 4.354078 | 0 | 2.977427 | 4.92e-10 | 12.45465 | 1.588e-09
2018-03-15 03:40 | 110485.6 | 240.0009 | 4 | 13 | 4.351066 | 0 | 2.977427 | 4.92e-10 | 12.45465 | 1.588e-09
2018-03-15 03:41 | 110545.6 | 300.0028 | 4 | 13 | 4.350139 | 0 | 2.977427 | 4.92e-10 | 12.45465 | 1.588e-09
2018-03-15 03:43 | 110665.7 | 120.001 | 5 | 13 | 4.17785 | -2.281826 | 2.977427 | 0.07605813 | 12.45465 | 0.3193845
2018-03-15 03:45 | 110785.7 | 240.0009 | 5 | 13 | 4.147663 | -2.282188 | 2.977427 | 0.1521158 | 12.45465 | 0.6359806
2018-03-15 03:47 | 110905.7 | 360.0002 | 5 | 13 | 4.118467 | -2.282159 | 2.977427 | 0.2281704 | 12.45465 | 0.9503182
2018-03-15 03:49 | 111025.7 | 480.0018 | 5 | 13 | 4.089418 | -2.281811 | 2.977427 | 0.3042258 | 12.45465 | 1.262445
2018-03-15 03:51 | 111145.7 | 600.0007 | 5 | 13 | 4.060491 | -2.28212 | 2.977427 | 0.3802809 | 12.45465 | 1.572366
2018-03-15 03:53 | 111265.7 | 720.0002 | 5 | 13 | 4.031837 | -2.281796 | 2.977427 | 0.4563438 | 12.45465 | 1.880127
2018-03-15 03:55 | 111385.7 | 840.0018 | 5 | 13 | 4.003471 | -2.281851 | 2.977427 | 0.5324058 | 12.45465 | 2.185713
2018-03-15 03:57 | 111505.7 | 960.0018 | 5 | 13 | 3.975481 | -2.281846 | 2.977427 | 0.6084623 | 12.45465 | 2.489135
2018-03-15 03:59 | 111625.7 | 1080.001 | 5 | 13 | 3.948066 | -2.281816 | 2.977427 | 0.6845211 | 12.45465 | 2.790459
2018-03-15 04:01 | 111745.7 | 1200.0018 | 5 | 13 | 3.921307 | -2.281814 | 2.977427 | 0.7605801 | 12.45465 | 3.089722
2018-03-15 04:03 | 111865.7 | 1320.0018 | 5 | 13 | 3.895303 | -2.282201 | 2.977427 | 0.8366405 | 12.45465 | 3.386984
2018-03-15 04:05 | 111985.7 | 1440.0018 | 5 | 13 | 3.870198 | -2.282136 | 2.977427 | 0.9126991 | 12.45465 | 3.682295
2018-03-15 04:07 | 112105.7 | 1560.0002 | 5 | 13 | 3.846078 | -2.282159 | 2.977427 | 0.9887579 | 12.45465 | 3.975734
2018-03-15 04:09 | 112225.7 | 1680.001 | 5 | 13 | 3.822958 | -2.281859 | 2.977427 | 1.064822 | 12.45465 | 4.267397
2018-03-15 04:11 | 112345.7 | 1800.0002 | 5 | 13 | 3.800979 | -2.282138 | 2.977427 | 1.140885 | 12.45465 | 4.557338
2018-03-15 04:13 | 112465.7 | 1920.0002 | 5 | 13 | 3.780407 | -2.282205 | 2.977427 | 1.216947 | 12.45465 | 4.845655
2018-03-15 04:15 | 112585.7 | 2040.0002 | 5 | 13 | 3.761253 | -2.282011 | 2.977427 | 1.293005 | 12.45465 | 5.132448
2018-03-15 04:17 | 112705.7 | 2160.0002 | 5 | 13 | 3.743184 | -2.282199 | 2.977427 | 1.369066 | 12.45465 | 5.41784
2018-03-15 04:19 | 112825.7 | 2280.001 | 5 | 13 | 3.725977 | -2.282182 | 2.977427 | 1.445128 | 12.45465 | 5.701894
2018-03-15 04:21 | 112945.7 | 2400.001 | 5 | 13 | 3.709569 | -2.281819 | 2.977427 | 1.521188 | 12.45465 | 5.984664
2018-03-15 04:23 | 113065.7 | 2520.001 | 5 | 13 | 3.693952 | -2.282201 | 2.977427 | 1.59725 | 12.45465 | 6.266222
2018-03-15 04:25 | 113185.7 | 2640.0018 | 5 | 13 | 3.679277 | -2.281853 | 2.977427 | 1.673308 | 12.45465 | 6.546614
2018-03-15 04:27 | 113305.7 | 2760.0002 | 5 | 13 | 3.665555 | -2.282167 | 2.977427 | 1.749363 | 12.45465 | 6.825913
2018-03-15 04:29 | 113425.7 | 2880.0002 | 5 | 13 | 3.652745 | -2.282153 | 2.977427 | 1.825424 | 12.45465 | 7.104227
2018-03-15 04:31 | 113545.7 | 3000.0019 | 5 | 13 | 3.640694 | -2.281832 | 2.977427 | 1.901482 | 12.45465 | 7.381585
2018-03-15 04:33 | 113665.7 | 3120.0003 | 5 | 13 | 3.62903 | -2.281851 | 2.977427 | 1.977544 | 12.45465 | 7.658058
2018-03-15 04:35 | 113785.7 | 3240.002 | 5 | 13 | 3.617371 | -2.282166 | 2.977427 | 2.053601 | 12.45465 | 7.93363
2018-03-15 04:37 | 113905.7 | 3360.0003 | 5 | 13 | 3.605561 | -2.281823 | 2.977427 | 2.129658 | 12.45465 | 8.20831
2018-03-15 04:39 | 114025.7 | 3480.001 | 5 | 13 | 3.593272 | -2.282157 | 2.977427 | 2.205716 | 12.45465 | 8.48208
2018-03-15 04:41 | 114145.7 | 3600.0021 | 5 | 13 | 3.580291 | -2.282213 | 2.977427 | 2.281775 | 12.45465 | 8.754889
2018-03-15 04:43 | 114265.7 | 3720.0004 | 5 | 13 | 3.567046 | -2.281838 | 2.977427 | 2.357834 | 12.45465 | 9.026698
2018-03-15 04:45 | 114385.7 | 3840.0004 | 5 | 13 | 3.55381 | -2.281821 | 2.977427 | 2.43389 | 12.45465 | 9.297491
2018-03-15 04:47 | 114505.7 | 3960.0012 | 5 | 13 | 3.540245 | -2.281909 | 2.977427 | 2.509951 | 12.45465 | 9.567288
2018-03-15 04:49 | 114625.7 | 4080.0004 | 5 | 13 | 3.523876 | -2.282169 | 2.977427 | 2.586009 | 12.45465 | 9.83596
2018-03-15 04:51 | 114745.7 | 4200.0004 | 5 | 13 | 3.501457 | -2.281805 | 2.977427 | 2.66207 | 12.45465 | 10.10318
2018-03-15 04:53 | 114865.7 | 4320.0012 | 5 | 13 | 3.471209 | -2.281816 | 2.977427 | 2.738132 | 12.45465 | 10.36842
2018-03-15 04:55 | 114985.7 | 4440.0011 | 5 | 13 | 3.425831 | -2.28184 | 2.977427 | 2.814189 | 12.45465 | 10.63084
2018-03-15 04:57 | 115105.7 | 4560.0003 | 5 | 13 | 3.334104 | -2.28184 | 2.977427 | 2.890241 | 12.45465 | 10.88842
2018-03-15 04:59 | 115225.7 | 4680.0012 | 5 | 13 | 3.076803 | -2.281898 | 2.977427 | 2.966295 | 12.45465 | 11.13414
2018-03-15 05:00 | 115241.3 | 4695.6627 | 5 | 13 | 2.999978 | -2.281902 | 2.977427 | 2.976219 | 12.45465 | 11.16432
2018-03-15 05:02 | 115361.4 | 120.0018 | 6 | 13 | 3.208662 | 0 | 2.977427 | 2.976225 | 12.45465 | 11.16434
2018-03-15 05:04 | 115481.4 | 240.001 | 6 | 13 | 3.224073 | 0 | 2.977427 | 2.976225 | 12.45465 | 11.16434
2018-03-15 05:05 | 115541.4 | 300.0025 | 6 | 13 | 3.229379 | 0 | 2.977427 | 2.976225 | 12.45465 | 11.16434
2018-03-15 05:05 | 115541.4035 | 0.0023 | 7 | 14 | 3.229397 | 0 | 0 | 0 | 0 | 0
2018-03-15 05:07 | 115661.5 | 120.0002 | 2 | 14 | 3.94471 | 4.889839 | 0.1623001 | 0 | 0.6165915 | 0
2018-03-15 05:09 | 115781.5 | 240.001 | 2 | 14 | 3.996575 | 4.889805 | 0.325286 | 0 | 1.264557 | 0
2018-03-15 05:11 | 115901.5 | 360.0011 | 2 | 14 | 4.033321 | 4.890165 | 0.4882659 | 0 | 1.91895 | 0
2018-03-15 05:13 | 116021.5 | 480.0027 | 2 | 14 | 4.066067 | 4.890158 | 0.6512518 | 0 | 2.579063 | 0
2018-03-15 05:15 | 116141.5 | 600.0019 | 2 | 14 | 4.093843 | 4.89019 | 0.8142316 | 0 | 3.244069 | 0
2018-03-15 05:17 | 116261.5 | 720.0005 | 2 | 14 | 4.118537 | 4.890152 | 0.9772201 | 0 | 3.913362 | 0
2018-03-15 05:19 | 116381.5 | 840.0021 | 2 | 14 | 4.143428 | 4.890162 | 1.140213 | 0 | 4.586647 | 0
2018-03-15 05:21 | 116501.5 | 960.0014 | 2 | 14 | 4.17187 | 4.890116 | 1.3032 | 0 | 5.264234 | 0
2018-03-15 05:23 | 116621.5 | 1080.0021 | 2 | 14 | 4.200394 | 4.805202 | 1.466014 | 0 | 5.946036 | 0
2018-03-15 05:25 | 116741.5 | 1200.0008 | 2 | 14 | 4.200375 | 4.230679 | 1.616417 | 0 | 6.577788 | 0
2018-03-15 05:27 | 116861.5 | 1320.0007 | 2 | 14 | 4.200374 | 3.696573 | 1.748444 | 0 | 7.132352 | 0
2018-03-15 05:28 | 116966.2 | 1424.738 | 2 | 14 | 4.20036 | 3.259983 | 1.849567 | 0 | 7.557104 | 0
2018-03-15 05:30 | 117086.2 | 120.0025 | 3 | 14 | 4.229443 | 3.260033 | 1.957778 | 0 | 8.013099 | 0
2018-03-15 05:32 | 117206.2 | 240.001 | 3 | 14 | 4.262721 | 3.259968 | 2.066434 | 0 | 8.474437 | 0
2018-03-15 05:34 | 117326.2 | 360.0009 | 3 | 14 | 4.298269 | 3.259979 | 2.175093 | 0 | 8.93953 | 0
2018-03-15 05:36 | 117446.2 | 480.0017 | 3 | 14 | 4.335882 | 3.259991 | 2.283749 | 0 | 9.40859 | 0
2018-03-15 05:38 | 117566.2 | 600.0007 | 3 | 14 | 4.37516 | 3.260002 | 2.392409 | 0 | 9.881848 | 0
2018-03-15 05:40 | 117686.2 | 720.0011 | 3 | 14 | 4.400392 | 3.003445 | 2.499346 | 0 | 10.35156 | 0
2018-03-15 05:42 | 117806.2 | 840.0003 | 3 | 14 | 4.400379 | 2.495132 | 2.590624 | 0 | 10.75321 | 0
2018-03-15 05:44 | 117926.2 | 960.0002 | 3 | 14 | 4.40039 | 2.088812 | 2.666769 | 0 | 11.08828 | 0
2018-03-15 05:46 | 118046.2 | 1080.0003 | 3 | 14 | 4.40034 | 1.758886 | 2.730703 | 0 | 11.36961 | 0
2018-03-15 05:48 | 118166.2 | 1200.0004 | 3 | 14 | 4.400355 | 1.491497 | 2.78473 | 0 | 11.60735 | 0
2018-03-15 05:50 | 118286.2 | 1320.002 | 3 | 14 | 4.400346 | 1.273218 | 2.830688 | 0 | 11.80958 | 0
2018-03-15 05:52 | 118406.2 | 1440.0013 | 3 | 14 | 4.400341 | 1.093979 | 2.870048 | 0 | 11.98278 | 0
2018-03-15 05:54 | 118526.2 | 1560.0013 | 3 | 14 | 4.400325 | 0.946085 | 2.903976 | 0 | 12.13208 | 0
2018-03-15 05:56 | 118646.2 | 1680.0013 | 3 | 14 | 4.400346 | 0.8238297 | 2.933402 | 0 | 12.26156 | 0
2018-03-15 05:58 | 118766.2 | 1800.002 | 3 | 14 | 4.400341 | 0.7200241 | 2.959069 | 0 | 12.3745 | 0
2018-03-15 06:00 | 118858.2 | 1891.9547 | 3 | 14 | 4.400321 | 0.6519966 | 2.976567 | 0 | 12.4515 | 0
2018-03-15 06:02 | 118978.2 | 120 | 4 | 14 | 4.353979 | 0 | 2.976567 | 0 | 12.4515 | 0
2018-03-15 06:04 | 119098.2 | 240.0007 | 4 | 14 | 4.350976 | 0 | 2.976567 | 0 | 12.4515 | 0
2018-03-15 06:05 | 119158.2 | 300.0029 | 4 | 14 | 4.350054 | 0 | 2.976567 | 0 | 12.4515 | 0
2018-03-15 06:07 | 119278.3 | 120.0009 | 5 | 14 | 4.177465 | -2.281809 | 2.976567 | 0.07605721 | 12.4515 | 0.319355
2018-03-15 06:09 | 119398.3 | 240.0002 | 5 | 14 | 4.147277 | -2.281826 | 2.976567 | 0.1521145 | 12.4515 | 0.635919
2018-03-15 06:11 | 119518.3 | 360.001 | 5 | 14 | 4.118039 | -2.281817 | 2.976567 | 0.2281764 | 12.4515 | 0.9502544
2018-03-15 06:13 | 119638.3 | 480.0002 | 5 | 14 | 4.088942 | -2.281832 | 2.976567 | 0.3042321 | 12.4515 | 1.262346
2018-03-15 06:15 | 119758.3 | 600.001 | 5 | 14 | 4.060005 | -2.282176 | 2.976567 | 0.3802899 | 12.4515 | 1.572242
2018-03-15 06:17 | 119878.3 | 720.0019 | 5 | 14 | 4.031336 | -2.28184 | 2.976567 | 0.456351 | 12.4515 | 1.87996
2018-03-15 06:19 | 119998.3 | 840.001 | 5 | 14 | 4.002942 | -2.282187 | 2.976567 | 0.5324102 | 12.4515 | 2.185499
2018-03-15 06:21 | 120118.3 | 960.0004 | 5 | 14 | 3.974982 | -2.28183 | 2.976567 | 0.6084673 | 12.4515 | 2.488886
2018-03-15 06:23 | 120238.3 | 1080.0007 | 5 | 14 | 3.947556 | -2.281834 | 2.976567 | 0.6845282 | 12.4515 | 2.79018
2018-03-15 06:25 | 120358.3 | 1200.0012 | 5 | 14 | 3.920768 | -2.282169 | 2.976567 | 0.7605895 | 12.4515 | 3.089414
2018-03-15 06:27 | 120478.3 | 1320.0013 | 5 | 14 | 3.894804 | -2.281861 | 2.976567 | 0.8366473 | 12.4515 | 3.386625
2018-03-15 06:29 | 120598.3 | 1440.0028 | 5 | 14 | 3.869669 | -2.282211 | 2.976567 | 0.9127097 | 12.4515 | 3.681911
2018-03-15 06:31 | 120718.3 | 1560.0029 | 5 | 14 | 3.84556 | -2.281832 | 2.976567 | 0.9887679 | 12.4515 | 3.975308
2018-03-15 06:33 | 120838.3 | 1680.0007 | 5 | 14 | 3.822436 | -2.28219 | 2.976567 | 1.064825 | 12.4515 | 4.266905
2018-03-15 06:35 | 120958.3 | 1800.0004 | 5 | 14 | 3.800457 | -2.282104 | 2.976567 | 1.140885 | 12.4515 | 4.556798
2018-03-15 06:37 | 121078.3 | 1920.0013 | 5 | 14 | 3.779874 | -2.28218 | 2.976567 | 1.216947 | 12.4515 | 4.845074
2018-03-15 06:39 | 121198.3 | 2040.0013 | 5 | 14 | 3.760749 | -2.28184 | 2.976567 | 1.293006 | 12.4515 | 5.131834
2018-03-15 06:41 | 121318.3 | 2160.0005 | 5 | 14 | 3.742684 | -2.282055 | 2.976567 | 1.369069 | 12.4515 | 5.417194
2018-03-15 06:43 | 121438.3 | 2280.0005 | 5 | 14 | 3.725501 | -2.281832 | 2.976567 | 1.445129 | 12.4515 | 5.701203
2018-03-15 06:45 | 121558.3 | 2400.003 | 5 | 14 | 3.709068 | -2.281844 | 2.976567 | 1.521187 | 12.4515 | 5.983928
2018-03-15 06:47 | 121678.3 | 2520.0006 | 5 | 14 | 3.69348 | -2.281826 | 2.976567 | 1.597249 | 12.4515 | 6.265449
2018-03-15 06:49 | 121798.3 | 2640.0007 | 5 | 14 | 3.678792 | -2.282167 | 2.976567 | 1.673309 | 12.4515 | 6.54581
2018-03-15 06:51 | 121918.3 | 2760.0015 | 5 | 14 | 3.665068 | -2.281784 | 2.976567 | 1.749368 | 12.4515 | 6.825086
2018-03-15 06:53 | 122038.3 | 2880.0015 | 5 | 14 | 3.652294 | -2.282155 | 2.976567 | 1.82543 | 12.4515 | 7.103366
2018-03-15 06:55 | 122158.3 | 3000.0008 | 5 | 14 | 3.640255 | -2.281834 | 2.976567 | 1.901488 | 12.4515 | 7.380692
2018-03-15 06:57 | 122278.3 | 3120.0017 | 5 | 14 | 3.62858 | -2.282188 | 2.976567 | 1.977549 | 12.4515 | 7.657126
2018-03-15 06:59 | 122398.3 | 3240 | 5 | 14 | 3.616945 | -2.282167 | 2.976567 | 2.053611 | 12.4515 | 7.932683
2018-03-15 07:01 | 122518.3 | 3360 | 5 | 14 | 3.605159 | -2.282169 | 2.976567 | 2.129673 | 12.4515 | 8.207347
2018-03-15 07:03 | 122638.3 | 3480.0008 | 5 | 14 | 3.592881 | -2.282161 | 2.976567 | 2.205732 | 12.4515 | 8.481091
2018-03-15 07:05 | 122758.3 | 3600.0001 | 5 | 14 | 3.579908 | -2.281867 | 2.976567 | 2.281796 | 12.4515 | 8.753888
2018-03-15 07:07 | 122878.3 | 3720.0018 | 5 | 14 | 3.566638 | -2.28223 | 2.976567 | 2.357859 | 12.4515 | 9.025681
2018-03-15 07:09 | 122998.3 | 3840.0002 | 5 | 14 | 3.553404 | -2.282187 | 2.976567 | 2.433915 | 12.4515 | 9.296444
2018-03-15 07:11 | 123118.3 | 3960.0002 | 5 | 14 | 3.539812 | -2.281823 | 2.976567 | 2.509981 | 12.4515 | 9.566225
2018-03-15 07:13 | 123238.3 | 4080.0003 | 5 | 14 | 3.523382 | -2.282138 | 2.976567 | 2.586038 | 12.4515 | 9.83486
2018-03-15 07:15 | 123358.3 | 4200.0027 | 5 | 14 | 3.500882 | -2.281803 | 2.976567 | 2.662102 | 12.4515 | 10.10205
2018-03-15 07:17 | 123478.3 | 4320.0012 | 5 | 14 | 3.470493 | -2.281842 | 2.976567 | 2.738152 | 12.4515 | 10.3672
2018-03-15 07:19 | 123598.3 | 4440.0012 | 5 | 14 | 3.424784 | -2.281819 | 2.976567 | 2.814214 | 12.4515 | 10.62958
2018-03-15 07:21 | 123718.3 | 4560.0005 | 5 | 14 | 3.3319 | -2.281853 | 2.976567 | 2.890271 | 12.4515 | 10.88706
2018-03-15 07:23 | 123838.3 | 4680.0013 | 5 | 14 | 3.070108 | -2.281863 | 2.976567 | 2.966322 | 12.4515 | 11.13249
2018-03-15 07:23 | 123852.4 | 4694.0698 | 5 | 14 | 2.999991 | -2.281865 | 2.976567 | 2.975238 | 12.4515 | 11.15957
2018-03-15 07:25 | 123972.5 | 120.0004 | 6 | 14 | 3.209328 | 0 | 2.976567 | 2.975238 | 12.4515 | 11.15957
2018-03-15 07:27 | 124092.5 | 240.002 | 6 | 14 | 3.224745 | 0 | 2.976567 | 2.975238 | 12.4515 | 11.15957
2018-03-15 07:28 | 124152.5 | 300.0034 | 6 | 14 | 3.230064 | 0 | 2.976567 | 2.975238 | 12.4515 | 11.15957
2018-03-15 07:28 | 124152.5 | 0.0025 | 7 | 15 | 3.230029 | 0 | 0 | 0 | 0 | 0
2018-03-15 07:30 | 124272.5 | 120.0002 | 2 | 15 | 3.945315 | 4.889805 | 0.1622981 | 0 | 0.6167064 | 0
2018-03-15 07:32 | 124392.5 | 240.0004 | 2 | 15 | 3.997081 | 4.890154 | 0.3252822 | 0 | 1.264749 | 0
2018-03-15 07:34 | 124512.5 | 360.0004 | 2 | 15 | 4.033777 | 4.889904 | 0.4882561 | 0 | 1.919197 | 0
2018-03-15 07:36 | 124632.5 | 480.0003 | 2 | 15 | 4.066557 | 4.890049 | 0.6512341 | 0 | 2.579357 | 0
2018-03-15 07:38 | 124752.5 | 600.002 | 2 | 15 | 4.094273 | 4.890148 | 0.8142179 | 0 | 3.244455 | 0
2018-03-15 07:40 | 124872.5 | 720.0005 | 2 | 15 | 4.118991 | 4.890127 | 0.9772046 | 0 | 3.913811 | 0
2018-03-15 07:42 | 124992.5 | 840.0021 | 2 | 15 | 4.143909 | 4.889835 | 1.140191 | 0 | 4.587149 | 0
2018-03-15 07:44 | 125112.5 | 960.0021 | 2 | 15 | 4.172398 | 4.889868 | 1.30317 | 0 | 5.264783 | 0
2018-03-15 07:46 | 125232.5 | 1080.0013 | 2 | 15 | 4.200368 | 4.796263 | 1.465942 | 0 | 5.946477 | 0
2018-03-15 07:48 | 125352.5 | 1200.002 | 2 | 15 | 4.200392 | 4.225885 | 1.616123 | 0 | 6.577295 | 0
2018-03-15 07:50 | 125472.5 | 1320.0011 | 2 | 15 | 4.200397 | 3.693434 | 1.747994 | 0 | 7.131205 | 0
2018-03-15 07:52 | 125576.9 | 1424.3107 | 2 | 15 | 4.2004 | 3.259991 | 1.848634 | 0 | 7.553929 | 0
2018-03-15 07:54 | 125696.9 | 120.0002 | 3 | 15 | 4.229524 | 3.260056 | 1.956851 | 0 | 8.009957 | 0
2018-03-15 07:56 | 125816.9 | 240.0004 | 3 | 15 | 4.26287 | 3.26001 | 2.065506 | 0 | 8.471307 | 0
2018-03-15 07:58 | 125936.9 | 360.0003 | 3 | 15 | 4.2984 | 3.260048 | 2.174164 | 0 | 8.936411 | 0
2018-03-15 08:00 | 126056.9 | 480.0003 | 3 | 15 | 4.336032 | 3.260014 | 2.28282 | 0 | 9.405489 | 0
2018-03-15 08:02 | 126176.9 | 600.0003 | 3 | 15 | 4.37535 | 3.26005 | 2.391477 | 0 | 9.878752 | 0
2018-03-15 08:04 | 126296.9 | 720.0005 | 3 | 15 | 4.400374 | 3.000914 | 2.498386 | 0 | 10.34835 | 0
2018-03-15 08:06 | 126416.9 | 840.0028 | 3 | 15 | 4.400371 | 2.493504 | 2.589622 | 0 | 10.74982 | 0
2018-03-15 08:08 | 126536.9 | 960.0012 | 3 | 15 | 4.400351 | 2.087614 | 2.66574 | 0 | 11.08477 | 0
2018-03-15 08:10 | 126656.9 | 1080.0005 | 3 | 15 | 4.400342 | 1.758726 | 2.729656 | 0 | 11.36602 | 0
2018-03-15 08:12 | 126776.9 | 1200.002 | 3 | 15 | 4.40033 | 1.491409 | 2.783671 | 0 | 11.60371 | 0
2018-03-15 08:14 | 126896.9 | 1320.0004 | 3 | 15 | 4.400351 | 1.273539 | 2.829629 | 0 | 11.80594 | 0
2018-03-15 08:16 | 127016.9 | 1440.002 | 3 | 15 | 4.40034 | 1.09416 | 2.868994 | 0 | 11.97916 | 0
2018-03-15 08:18 | 127136.9 | 1560.0005 | 3 | 15 | 4.400349 | 0.9469719 | 2.902932 | 0 | 12.1285 | 0
2018-03-15 08:20 | 127256.9 | 1680.0006 | 3 | 15 | 4.400316 | 0.8235798 | 2.932373 | 0 | 12.25805 | 0
2018-03-15 08:22 | 127376.9 | 1800.0021 | 3 | 15 | 4.400335 | 0.7205505 | 2.958055 | 0 | 12.37106 | 0
2018-03-15 08:24 | 127468.6 | 1891.7555 | 3 | 15 | 4.400312 | 0.6519947 | 2.975527 | 0 | 12.44794 | 0
2018-03-15 08:26 | 127588.7 | 120.0002 | 4 | 15 | 4.353847 | 0 | 2.975527 | 0 | 12.44794 | 0
2018-03-15 08:28 | 127708.7 | 240.001 | 4 | 15 | 4.35085 | 0 | 2.975527 | 0 | 12.44794 | 0
2018-03-15 08:29 | 127768.7 | 300.0008 | 4 | 15 | 4.34991 | 0 | 2.975527 | 0 | 12.44794 | 0
2018-03-15 08:31 | 127888.8 | 120.0025 | 5 | 15 | 4.176974 | -2.282148 | 2.975527 | 0.07606149 | 12.44794 | 0.3193451
2018-03-15 08:33 | 128008.8 | 240.0002 | 5 | 15 | 4.146686 | -2.282161 | 2.975527 | 0.1521221 | 12.44794 | 0.6358819
2018-03-15 08:35 | 128128.8 | 360.0016 | 5 | 15 | 4.115032 | -2.282167 | 2.975527 | 0.2281843 | 12.44794 | 0.9501073
2018-03-15 08:37 | 128248.8 | 480.0011 | 5 | 15 | 4.084145 | -2.282057 | 2.975527 | 0.3042443 | 12.44794 | 1.261892
2018-03-15 08:39 | 128368.8 | 600.0025 | 5 | 15 | 4.05534 | -2.282148 | 2.975527 | 0.3803102 | 12.44794 | 1.57146
2018-03-15 08:41 | 128488.8 | 720.0002 | 5 | 15 | 4.02685 | -2.282124 | 2.975527 | 0.4563699 | 12.44794 | 1.878822
2018-03-15 08:43 | 128608.8 | 840.0026 | 5 | 15 | 3.998801 | -2.282188 | 2.975527 | 0.5324346 | 12.44794 | 2.184054
2018-03-15 08:45 | 128728.8 | 960.0016 | 5 | 15 | 3.971234 | -2.282143 | 2.975527 | 0.608496 | 12.44794 | 2.487157
2018-03-15 08:47 | 128848.8 | 1080.0002 | 5 | 15 | 3.944211 | -2.282132 | 2.975527 | 0.6845561 | 12.44794 | 2.788178
2018-03-15 08:49 | 128968.8 | 1200.0002 | 5 | 15 | 3.917816 | -2.282118 | 2.975527 | 0.7606245 | 12.44794 | 3.0872
2018-03-15 08:51 | 129088.8 | 1320.0002 | 5 | 15 | 3.892178 | -2.282151 | 2.975527 | 0.836688 | 12.44794 | 3.384222
2018-03-15 08:53 | 129208.8 | 1440.0018 | 5 | 15 | 3.867413 | -2.282104 | 2.975527 | 0.912751 | 12.44794 | 3.679325
2018-03-15 08:55 | 129328.8 | 1560.0002 | 5 | 15 | 3.843588 | -2.282009 | 2.975527 | 0.9888084 | 12.44794 | 3.972558
2018-03-15 08:57 | 129448.8 | 1680.0019 | 5 | 15 | 3.820734 | -2.281965 | 2.975527 | 1.064872 | 12.44794 | 4.264038
2018-03-15 08:59 | 129568.8 | 1800.001 | 5 | 15 | 3.798981 | -2.28219 | 2.975527 | 1.140939 | 12.44794 | 4.553837
2018-03-15 09:01 | 129688.8 | 1920.0002 | 5 | 15 | 3.77863 | -2.282122 | 2.975527 | 1.217001 | 12.44794 | 4.842011
2018-03-15 09:03 | 129808.8 | 2040.0002 | 5 | 15 | 3.759628 | -2.282138 | 2.975527 | 1.293067 | 12.44794 | 5.128705
2018-03-15 09:05 | 129928.8 | 2160.0009 | 5 | 15 | 3.741745 | -2.282167 | 2.975527 | 1.369129 | 12.44794 | 5.413987
2018-03-15 09:07 | 130048.8 | 2280.0002 | 5 | 15 | 3.724675 | -2.282188 | 2.975527 | 1.445196 | 12.44794 | 5.697955
2018-03-15 09:09 | 130168.8 | 2400.0018 | 5 | 15 | 3.708341 | -2.282146 | 2.975527 | 1.521259 | 12.44794 | 5.980638
2018-03-15 09:11 | 130288.8 | 2520.0002 | 5 | 15 | 3.692812 | -2.28212 | 2.975527 | 1.597323 | 12.44794 | 6.262114
2018-03-15 09:13 | 130408.8 | 2640.0018 | 5 | 15 | 3.678196 | -2.282084 | 2.975527 | 1.673388 | 12.44794 | 6.542445
2018-03-15 09:15 | 130528.8 | 2760.0018 | 5 | 15 | 3.664508 | -2.282148 | 2.975527 | 1.74945 | 12.44794 | 6.82169
2018-03-15 09:17 | 130648.8 | 2880.0002 | 5 | 15 | 3.651769 | -2.282155 | 2.975527 | 1.825513 | 12.44794 | 7.099936
2018-03-15 09:19 | 130768.8 | 3000.001 | 5 | 15 | 3.639754 | -2.282103 | 2.975527 | 1.901575 | 12.44794 | 7.377234
2018-03-15 09:21 | 130888.8 | 3120.0002 | 5 | 15 | 3.628123 | -2.282146 | 2.975527 | 1.977642 | 12.44794 | 7.653657
2018-03-15 09:23 | 131008.8 | 3240.0018 | 5 | 15 | 3.616511 | -2.282134 | 2.975527 | 2.053706 | 12.44794 | 7.929183
2018-03-15 09:25 | 131128.8 | 3360.0018 | 5 | 15 | 3.604718 | -2.282241 | 2.975527 | 2.129769 | 12.44794 | 8.203822
2018-03-15 09:27 | 131248.8 | 3480.0002 | 5 | 15 | 3.592444 | -2.282169 | 2.975527 | 2.205831 | 12.44794 | 8.477541
2018-03-15 09:29 | 131368.8 | 3600.0002 | 5 | 15 | 3.579466 | -2.282166 | 2.975527 | 2.281894 | 12.44794 | 8.750305
2018-03-15 09:31 | 131488.8 | 3720.0018 | 5 | 15 | 3.566194 | -2.282159 | 2.975527 | 2.357958 | 12.44794 | 9.022066
2018-03-15 09:33 | 131608.8 | 3840.0018 | 5 | 15 | 3.552959 | -2.282167 | 2.975527 | 2.434021 | 12.44794 | 9.292818
2018-03-15 09:35 | 131728.8 | 3960.0002 | 5 | 15 | 3.539327 | -2.282151 | 2.975527 | 2.510082 | 12.44794 | 9.56255
2018-03-15 09:37 | 131848.8 | 4080.001 | 5 | 15 | 3.522822 | -2.282155 | 2.975527 | 2.586146 | 12.44794 | 9.831167
2018-03-15 09:39 | 131968.8 | 4200.0002 | 5 | 15 | 3.500251 | -2.282171 | 2.975527 | 2.662215 | 12.44794 | 10.09833
2018-03-15 09:41 | 132088.8 | 4320.0002 | 5 | 15 | 3.469725 | -2.282095 | 2.975527 | 2.738277 | 12.44794 | 10.36347
2018-03-15 09:43 | 132208.8 | 4440.0019 | 5 | 15 | 3.423604 | -2.282197 | 2.975527 | 2.814341 | 12.44794 | 10.62578
2018-03-15 09:45 | 132328.8 | 4560.001 | 5 | 15 | 3.329451 | -2.281788 | 2.975527 | 2.890396 | 12.44794 | 10.88313
2018-03-15 09:47 | 132448.8 | 4680.0003 | 5 | 15 | 3.06219 | -2.281826 | 2.975527 | 2.966449 | 12.44794 | 11.12824
2018-03-15 09:47 | 132461 | 4692.2377 | 5 | 15 | 2.999999 | -2.281861 | 2.975527 | 2.974204 | 12.44794 | 11.15176
2018-03-15 09:49 | 132581 | 120.0017 | 6 | 15 | 3.21002 | 0 | 2.975527 | 2.97421 | 12.44794 | 11.15178
2018-03-15 09:51 | 132701 | 240.0001 | 6 | 15 | 3.225455 | 0 | 2.975527 | 2.97421 | 12.44794 | 11.15178
2018-03-15 09:52 | 132761 | 300.0041 | 6 | 15 | 3.230749 | 0 | 2.975527 | 2.97421 | 12.44794 | 11.15178
2018-03-15 09:52 | 132761.1 | 0.0025 | 7 | 16 | 3.230744 | 0 | 0 | 0 | 0 | 0
2018-03-15 09:54 | 132881.2 | 120.0018 | 2 | 16 | 3.94612 | 4.890137 | 0.1622994 | 0 | 0.6168664 | 0
2018-03-15 09:56 | 133001.2 | 240.0002 | 2 | 16 | 3.997777 | 4.890156 | 0.3252838 | 0 | 1.265025 | 0
2018-03-15 09:58 | 133121.2 | 360.0002 | 2 | 16 | 4.034465 | 4.890083 | 0.4882702 | 0 | 1.919635 | 0
2018-03-15 10:00 | 133241.2 | 480.0006 | 2 | 16 | 4.067241 | 4.890123 | 0.6512519 | 0 | 2.579924 | 0
2018-03-15 10:02 | 133361.2 | 600.0018 | 2 | 16 | 4.094991 | 4.890156 | 0.8142335 | 0 | 3.245126 | 0
2018-03-15 10:04 | 133481.2 | 720.0002 | 2 | 16 | 4.119621 | 4.890106 | 0.977221 | 0 | 3.914595 | 0
2018-03-15 10:06 | 133601.2 | 840 | 2 | 16 | 4.144542 | 4.890137 | 1.14021 | 0 | 4.588044 | 0
2018-03-15 10:08 | 133721.2 | 960.0001 | 2 | 16 | 4.17302 | 4.890095 | 1.303193 | 0 | 5.265799 | 0
2018-03-15 10:10 | 133841.2 | 1080.002 | 2 | 16 | 4.200381 | 4.785999 | 1.465917 | 0 | 5.947379 | 0
2018-03-15 10:12 | 133961.2 | 1200.0011 | 2 | 16 | 4.200374 | 4.218124 | 1.6158 | 0 | 6.576946 | 0
2018-03-15 10:14 | 134081.2 | 1320.0002 | 2 | 16 | 4.200391 | 3.687992 | 1.747471 | 0 | 7.130014 | 0
2018-03-15 10:15 | 134184.3 | 1423.12 | 2 | 16 | 4.200387 | 3.259979 | 1.846889 | 0 | 7.547608 | 0
2018-03-15 10:17 | 134304.3 | 120.0018 | 3 | 16 | 4.229467 | 3.259991 | 1.955115 | 0 | 8.003667 | 0
2018-03-15 10:19 | 134424.3 | 240.0009 | 3 | 16 | 4.262779 | 3.260006 | 2.06377 | 0 | 8.465009 | 0
2018-03-15 10:21 | 134544.3 | 360.0017 | 3 | 16 | 4.298353 | 3.259989 | 2.172427 | 0 | 8.930099 | 0
2018-03-15 10:23 | 134664.3 | 480.0002 | 3 | 16 | 4.335989 | 3.259945 | 2.281079 | 0 | 9.399151 | 0
2018-03-15 10:25 | 134784.3 | 600.0002 | 3 | 16 | 4.375295 | 3.260004 | 2.389737 | 0 | 9.872414 | 0
2018-03-15 10:27 | 134904.3 | 720.0002 | 3 | 16 | 4.40038 | 3.002121 | 2.496646 | 0 | 10.34201 | 0
2018-03-15 10:29 | 135024.3 | 840.0019 | 3 | 16 | 4.400357 | 2.495132 | 2.587909 | 0 | 10.7436 | 0
2018-03-15 10:31 | 135144.3 | 960.001 | 3 | 16 | 4.40037 | 2.089504 | 2.664073 | 0 | 11.07875 | 0
2018-03-15 10:33 | 135264.3 | 1080.0009 | 3 | 16 | 4.400355 | 1.760401 | 2.728045 | 0 | 11.36025 | 0
2018-03-15 10:35 | 135384.3 | 1200.0018 | 3 | 16 | 4.400372 | 1.493532 | 2.782119 | 0 | 11.59819 | 0
2018-03-15 10:37 | 135504.3 | 1320.001 | 3 | 16 | 4.400353 | 1.275469 | 2.828133 | 0 | 11.80067 | 0
2018-03-15 10:39 | 135624.3 | 1440.0007 | 3 | 16 | 4.400353 | 1.096373 | 2.867551 | 0 | 11.97412 | 0
2018-03-15 10:41 | 135744.3 | 1560.001 | 3 | 16 | 4.400321 | 0.947876 | 2.901539 | 0 | 12.12368 | 0
2018-03-15 10:43 | 135864.3 | 1680.001 | 3 | 16 | 4.400333 | 0.8250637 | 2.931025 | 0 | 12.25343 | 0
2018-03-15 10:45 | 135984.3 | 1800.0001 | 3 | 16 | 4.400329 | 0.721714 | 2.95675 | 0 | 12.36663 | 0
2018-03-15 10:47 | 136078.6 | 1894.2727 | 3 | 16 | 4.400322 | 0.6519909 | 2.97471 | 0 | 12.44566 | 0
2018-03-15 10:49 | 136198.6 | 120.0004 | 4 | 16 | 4.353826 | 0 | 2.974711 | 0 | 12.44567 | 0
2018-03-15 10:51 | 136318.6 | 240.0005 | 4 | 16 | 4.350811 | 0 | 2.974711 | 0 | 12.44567 | 0
2018-03-15 10:52 | 136378.6 | 300.005 | 4 | 16 | 4.349872 | 0 | 2.974711 | 0 | 12.44567 | 0
2018-03-15 10:54 | 136498.7 | 120.0002 | 5 | 16 | 4.176726 | -2.282134 | 2.974711 | 0.07606113 | 12.44567 | 0.3193195
2018-03-15 10:56 | 136618.7 | 240.0017 | 5 | 16 | 4.146478 | -2.282178 | 2.974711 | 0.1521272 | 12.44567 | 0.6358618
2018-03-15 10:58 | 136738.7 | 360.0001 | 5 | 16 | 4.117228 | -2.282171 | 2.974711 | 0.2281873 | 12.44567 | 0.9501293
2018-03-15 11:00 | 136858.7 | 480.0009 | 5 | 16 | 4.088136 | -2.282182 | 2.974711 | 0.3042526 | 12.44567 | 1.2622
2018-03-15 11:02 | 136978.7 | 600.0008 | 5 | 16 | 4.059211 | -2.282145 | 2.974711 | 0.3803157 | 12.44567 | 1.572054
2018-03-15 11:04 | 137098.7 | 720.0001 | 5 | 16 | 4.030479 | -2.282138 | 2.974711 | 0.4563818 | 12.44567 | 1.879728
2018-03-15 11:06 | 137218.7 | 840.0001 | 5 | 16 | 4.002088 | -2.282148 | 2.974711 | 0.5324454 | 12.44567 | 2.18522
2018-03-15 11:08 | 137338.7 | 960.0017 | 5 | 16 | 3.9741 | -2.282187 | 2.974711 | 0.6085107 | 12.44567 | 2.488572
2018-03-15 11:10 | 137458.7 | 1080.0008 | 5 | 16 | 3.946637 | -2.282174 | 2.974711 | 0.6845729 | 12.44567 | 2.789803
2018-03-15 11:12 | 137578.7 | 1200.0011 | 5 | 16 | 3.91984 | -2.282188 | 2.974711 | 0.7606373 | 12.44567 | 3.088979
2018-03-15 11:14 | 137698.7 | 1320.0004 | 5 | 16 | 3.893837 | -2.282174 | 2.974711 | 0.8366985 | 12.44567 | 3.386133
2018-03-15 11:16 | 137818.7 | 1440.0001 | 5 | 16 | 3.868697 | -2.282174 | 2.974711 | 0.9127614 | 12.44567 | 3.681347
2018-03-15 11:18 | 137938.7 | 1560.0001 | 5 | 16 | 3.844581 | -2.282113 | 2.974711 | 0.988824 | 12.44567 | 3.974686
2018-03-15 11:20 | 138058.7 | 1680.0016 | 5 | 16 | 3.821455 | -2.282171 | 2.974711 | 1.064887 | 12.44567 | 4.266229
2018-03-15 11:22 | 138178.7 | 1800.0018 | 5 | 16 | 3.799494 | -2.282174 | 2.974711 | 1.140953 | 12.44567 | 4.556071
2018-03-15 11:24 | 138298.7 | 1920.0017 | 5 | 16 | 3.778944 | -2.282136 | 2.974711 | 1.217015 | 12.44567 | 4.844278
2018-03-15 11:26 | 138418.7 | 2040.0009 | 5 | 16 | 3.759791 | -2.282145 | 2.974711 | 1.293079 | 12.44567 | 5.130982
2018-03-15 11:28 | 138538.7 | 2160.0017 | 5 | 16 | 3.741754 | -2.28218 | 2.974711 | 1.369148 | 12.44567 | 5.416293
2018-03-15 11:30 | 138658.7 | 2280.0017 | 5 | 16 | 3.724561 | -2.282155 | 2.974711 | 1.445209 | 12.44567 | 5.700237
2018-03-15 11:32 | 138778.7 | 2400.0001 | 5 | 16 | 3.708135 | -2.282203 | 2.974711 | 1.521272 | 12.44567 | 5.98291
2018-03-15 11:34 | 138898.7 | 2520.0007 | 5 | 16 | 3.692561 | -2.282178 | 2.974711 | 1.597332 | 12.44567 | 6.264353
2018-03-15 11:36 | 139018.7 | 2640.0012 | 5 | 16 | 3.67789 | -2.282159 | 2.974711 | 1.673397 | 12.44567 | 6.544662
2018-03-15 11:38 | 139138.7 | 2760.0003 | 5 | 16 | 3.664181 | -2.282188 | 2.974711 | 1.74946 | 12.44567 | 6.823887
2018-03-15 11:40 | 139258.7 | 2880.0018 | 5 | 16 | 3.651404 | -2.28213 | 2.974711 | 1.825525 | 12.44567 | 7.102111
2018-03-15 11:42 | 139378.7 | 3000.001 | 5 | 16 | 3.639383 | -2.282122 | 2.974711 | 1.901588 | 12.44567 | 7.379388
2018-03-15 11:44 | 139498.7 | 3120.0009 | 5 | 16 | 3.62776 | -2.282148 | 2.974711 | 1.977651 | 12.44567 | 7.655766
2018-03-15 11:46 | 139618.7 | 3240.0009 | 5 | 16 | 3.616166 | -2.282143 | 2.974711 | 2.053716 | 12.44567 | 7.931273
2018-03-15 11:48 | 139738.7 | 3360.0003 | 5 | 16 | 3.604383 | -2.282171 | 2.974711 | 2.12978 | 12.44567 | 8.205884
2018-03-15 11:50 | 139858.7 | 3480.0003 | 5 | 16 | 3.592122 | -2.282185 | 2.974711 | 2.205842 | 12.44567 | 8.47958
2018-03-15 11:52 | 139978.7 | 3600.0015 | 5 | 16 | 3.579119 | -2.282157 | 2.974711 | 2.281904 | 12.44567 | 8.752312
2018-03-15 11:54 | 140098.7 | 3720.0012 | 5 | 16 | 3.565889 | -2.28218 | 2.974711 | 2.35797 | 12.44567 | 9.024058
2018-03-15 11:56 | 140218.7 | 3840.0004 | 5 | 16 | 3.552631 | -2.282148 | 2.974711 | 2.434027 | 12.44567 | 9.294766
2018-03-15 11:58 | 140338.7 | 3960.002 | 5 | 16 | 3.53897 | -2.282182 | 2.974711 | 2.51009 | 12.44567 | 9.564475
2018-03-15 12:00 | 140458.7 | 4080.0005 | 5 | 16 | 3.522429 | -2.282169 | 2.974711 | 2.586149 | 12.44567 | 9.833051
2018-03-15 12:02 | 140578.7 | 4200.0013 | 5 | 16 | 3.499786 | -2.281972 | 2.974711 | 2.662215 | 12.44567 | 10.10017
2018-03-15 12:04 | 140698.7 | 4320.0021 | 5 | 16 | 3.469085 | -2.282166 | 2.974711 | 2.738279 | 12.44567 | 10.36528
2018-03-15 12:06 | 140818.7 | 4440.0005 | 5 | 16 | 3.422669 | -2.282171 | 2.974711 | 2.814337 | 12.44567 | 10.62751
2018-03-15 12:08 | 140938.7 | 4560.0014 | 5 | 16 | 3.327634 | -2.281865 | 2.974711 | 2.890395 | 12.44567 | 10.88477
2018-03-15 12:10 | 141058.7 | 4680.0014 | 5 | 16 | 3.056744 | -2.281814 | 2.974711 | 2.966445 | 12.44567 | 11.12964
2018-03-15 12:10 | 141069.7 | 4691.0339 | 5 | 16 | 2.999969 | -2.281844 | 2.974711 | 2.973437 | 12.44567 | 11.15083
2018-03-15 12:12 | 141189.8 | 120.0007 | 6 | 16 | 3.210843 | 0 | 2.974711 | 2.973437 | 12.44567 | 11.15083
2018-03-15 12:14 | 141309.8 | 240.0007 | 6 | 16 | 3.226267 | 0 | 2.974711 | 2.973437 | 12.44567 | 11.15083
2018-03-15 12:15 | 141369.8 | 300.0014 | 6 | 16 | 3.231596 | 0 | 2.974711 | 2.973437 | 12.44567 | 11.15083
2018-03-15 12:15 | 141369.8 | 0.0024 | 7 | 17 | 3.23165 | 0 | 0 | 0 | 0 | 0
2018-03-15 12:17 | 141489.9 | 120.001 | 2 | 17 | 3.947015 | 4.889833 | 0.1623051 | 0 | 0.6170483 | 0
2018-03-15 12:19 | 141609.9 | 240.0017 | 2 | 17 | 3.998576 | 4.890202 | 0.3252878 | 0 | 1.26533 | 0
2018-03-15 12:21 | 141729.9 | 360.0018 | 2 | 17 | 4.035286 | 4.89016 | 0.4882689 | 0 | 1.920047 | 0
2018-03-15 12:23 | 141849.9 | 480.0018 | 2 | 17 | 4.068006 | 4.889841 | 0.6512464 | 0 | 2.580446 | 0
2018-03-15 12:25 | 141969.9 | 600.0018 | 2 | 17 | 4.095728 | 4.889885 | 0.814234 | 0 | 3.245796 | 0
2018-03-15 12:27 | 142089.9 | 720.0011 | 2 | 17 | 4.12037 | 4.890184 | 0.9772176 | 0 | 3.915372 | 0
2018-03-15 12:29 | 142209.9 | 840.0003 | 2 | 17 | 4.145244 | 4.889833 | 1.140196 | 0 | 4.588893 | 0
2018-03-15 12:31 | 142329.9 | 960.0019 | 2 | 17 | 4.17372 | 4.890184 | 1.303179 | 0 | 5.266762 | 0
2018-03-15 12:33 | 142449.9 | 1080.0003 | 2 | 17 | 4.200381 | 4.772938 | 1.465814 | 0 | 5.948065 | 0
2018-03-15 12:35 | 142569.9 | 1200.002 | 2 | 17 | 4.200388 | 4.209768 | 1.615354 | 0 | 6.576192 | 0
2018-03-15 12:37 | 142689.9 | 1320.0004 | 2 | 17 | 4.200379 | 3.680439 | 1.746747 | 0 | 7.128093 | 0
2018-03-15 12:39 | 142791.8 | 1421.8851 | 2 | 17 | 4.200392 | 3.259966 | 1.844874 | 0 | 7.540262 | 0
2018-03-15 12:41 | 142911.8 | 120.0014 | 3 | 17 | 4.229483 | 3.259996 | 1.953092 | 0 | 7.996292 | 0
2018-03-15 12:43 | 143031.8 | 240.0005 | 3 | 17 | 4.262795 | 3.26001 | 2.061752 | 0 | 8.457651 | 0
2018-03-15 12:45 | 143151.8 | 360.0004 | 3 | 17 | 4.298341 | 3.260052 | 2.17041 | 0 | 8.922752 | 0
2018-03-15 12:47 | 143271.8 | 480.0013 | 3 | 17 | 4.335986 | 3.260048 | 2.279066 | 0 | 9.39182 | 0
2018-03-15 12:49 | 143391.8 | 600.0021 | 3 | 17 | 4.375274 | 3.260002 | 2.387727 | 0 | 9.865092 | 0
2018-03-15 12:51 | 143511.8 | 720.0005 | 3 | 17 | 4.400393 | 3.003107 | 2.494644 | 0 | 10.33472 | 0
2018-03-15 12:53 | 143631.8 | 840.0031 | 3 | 17 | 4.400357 | 2.496414 | 2.585951 | 0 | 10.73651 | 0
2018-03-15 12:55 | 143751.8 | 960.0029 | 3 | 17 | 4.400379 | 2.09127 | 2.662166 | 0 | 11.07188 | 0
2018-03-15 12:57 | 143871.8 | 1080.0007 | 3 | 17 | 4.400355 | 1.762432 | 2.726194 | 0 | 11.35363 | 0
2018-03-15 12:59 | 143991.8 | 1200.0008 | 3 | 17 | 4.400356 | 1.495298 | 2.780329 | 0 | 11.59184 | 0
2018-03-15 13:01 | 144111.8 | 1320.0008 | 3 | 17 | 4.400342 | 1.276796 | 2.826403 | 0 | 11.79458 | 0
2018-03-15 13:03 | 144231.8 | 1440.0015 | 3 | 17 | 4.400354 | 1.097963 | 2.865879 | 0 | 11.96829 | 0
2018-03-15 13:05 | 144351.8 | 1560.0009 | 3 | 17 | 4.400347 | 0.9499664 | 2.899927 | 0 | 12.11811 | 0
2018-03-15 13:07 | 144471.8 | 1680.0014 | 3 | 17 | 4.400326 | 0.826725 | 2.929471 | 0 | 12.24811 | 0
2018-03-15 13:09 | 144591.8 | 1800.0001 | 3 | 17 | 4.400345 | 0.723526 | 2.955249 | 0 | 12.36154 | 0
2018-03-15 13:11 | 144687.9 | 1896.099 | 3 | 17 | 4.400321 | 0.6519985 | 2.973582 | 0 | 12.44221 | 0
2018-03-15 13:13 | 144807.9 | 120.0003 | 4 | 17 | 4.353698 | 0 | 2.973582 | 0 | 12.44221 | 0
2018-03-15 13:15 | 144927.9 | 240.0019 | 4 | 17 | 4.350675 | 0 | 2.973582 | 0 | 12.44221 | 0
2018-03-15 13:16 | 144987.9 | 300.0016 | 4 | 17 | 4.34973 | 0 | 2.973582 | 0 | 12.44221 | 0
2018-03-15 13:18 | 145108 | 120.0018 | 5 | 17 | 4.176167 | -2.282164 | 2.973582 | 0.07605804 | 12.44221 | 0.3192701
2018-03-15 13:20 | 145228 | 240.0002 | 5 | 17 | 4.145942 | -2.281834 | 2.973582 | 0.1521126 | 12.44221 | 0.6357242
2018-03-15 13:22 | 145348 | 360.0004 | 5 | 17 | 4.116637 | -2.281867 | 2.973582 | 0.22817 | 12.44221 | 0.9499372
2018-03-15 13:24 | 145468 | 480.0018 | 5 | 17 | 4.087534 | -2.282192 | 2.973582 | 0.3042263 | 12.44221 | 1.261926
2018-03-15 13:26 | 145588 | 600.0003 | 5 | 17 | 4.058591 | -2.281805 | 2.973582 | 0.3802844 | 12.44221 | 1.571714
2018-03-15 13:28 | 145708 | 720.0003 | 5 | 17 | 4.029859 | -2.281846 | 2.973582 | 0.4563415 | 12.44221 | 1.879304
2018-03-15 13:30 | 145828 | 840.0019 | 5 | 17 | 4.001441 | -2.281807 | 2.973582 | 0.532402 | 12.44221 | 2.184734
2018-03-15 13:32 | 145948 | 960.0003 | 5 | 17 | 3.973448 | -2.282199 | 2.973582 | 0.6084602 | 12.44221 | 2.488009
2018-03-15 13:34 | 146068 | 1080.0003 | 5 | 17 | 3.946023 | -2.281861 | 2.973582 | 0.6845169 | 12.44221 | 2.78917
2018-03-15 13:36 | 146188 | 1200.0013 | 5 | 17 | 3.919202 | -2.281834 | 2.973582 | 0.7605761 | 12.44221 | 3.088276
2018-03-15 13:38 | 146308 | 1320.0012 | 5 | 17 | 3.893209 | -2.281838 | 2.973582 | 0.8366319 | 12.44221 | 3.38536
2018-03-15 13:40 | 146428 | 1440.0004 | 5 | 17 | 3.868114 | -2.281817 | 2.973582 | 0.9126889 | 12.44221 | 3.680505
2018-03-15 13:42 | 146548 | 1560.0021 | 5 | 17 | 3.843979 | -2.281838 | 2.973582 | 0.9887416 | 12.44221 | 3.973762
2018-03-15 13:44 | 146668 | 1680.0005 | 5 | 17 | 3.82088 | -2.28187 | 2.973582 | 1.064798 | 12.44221 | 4.265235
2018-03-15 13:46 | 146788 | 1800.0006 | 5 | 17 | 3.798933 | -2.282148 | 2.973582 | 1.140853 | 12.44221 | 4.55499
2018-03-15 13:48 | 146908 | 1920.0021 | 5 | 17 | 3.77842 | -2.281821 | 2.973582 | 1.216913 | 12.44221 | 4.843149
2018-03-15 13:50 | 147028 | 2040.0011 | 5 | 17 | 3.759303 | -2.281807 | 2.973582 | 1.29297 | 12.44221 | 5.129785
2018-03-15 13:52 | 147148 | 2160.0014 | 5 | 17 | 3.741262 | -2.281859 | 2.973582 | 1.369032 | 12.44221 | 5.415033
2018-03-15 13:54 | 147268 | 2280.0014 | 5 | 17 | 3.724068 | -2.282176 | 2.973582 | 1.445088 | 12.44221 | 5.69892
2018-03-15 13:56 | 147388 | 2400.0014 | 5 | 17 | 3.707685 | -2.281807 | 2.973582 | 1.521144 | 12.44221 | 5.981529
2018-03-15 13:58 | 147508 | 2520.0007 | 5 | 17 | 3.69208 | -2.281837 | 2.973582 | 1.597202 | 12.44221 | 6.262932
2018-03-15 14:00 | 147628 | 2640.0001 | 5 | 17 | 3.677422 | -2.282109 | 2.973582 | 1.673256 | 12.44221 | 6.543166
2018-03-15 14:02 | 147748 | 2760.0015 | 5 | 17 | 3.663744 | -2.281828 | 2.973582 | 1.749313 | 12.44221 | 6.822335
2018-03-15 14:04 | 147868 | 2880.0023 | 5 | 17 | 3.650972 | -2.282157 | 2.973582 | 1.825374 | 12.44221 | 7.100512
2018-03-15 14:06 | 147988 | 3000.0008 | 5 | 17 | 3.638969 | -2.28179 | 2.973582 | 1.90143 | 12.44221 | 7.377728
2018-03-15 14:08 | 148108 | 3120.0008 | 5 | 17 | 3.627335 | -2.281814 | 2.973582 | 1.977491 | 12.44221 | 7.654068
2018-03-15 14:10 | 148228 | 3240.0001 | 5 | 17 | 3.61573 | -2.282178 | 2.973582 | 2.053552 | 12.44221 | 7.929525
2018-03-15 14:12 | 148348 | 3360.0001 | 5 | 17 | 3.603966 | -2.281823 | 2.973582 | 2.12961 | 12.44221 | 8.204086
2018-03-15 14:14 | 148468 | 3480.0012 | 5 | 17 | 3.591691 | -2.282171 | 2.973582 | 2.205671 | 12.44221 | 8.477746
2018-03-15 14:16 | 148588 | 3600.0018 | 5 | 17 | 3.578692 | -2.282169 | 2.973582 | 2.281735 | 12.44221 | 8.750456
2018-03-15 14:18 | 148708 | 3720.0018 | 5 | 17 | 3.565435 | -2.282174 | 2.973582 | 2.357798 | 12.44221 | 9.022159
2018-03-15 14:20 | 148828 | 3840.0002 | 5 | 17 | 3.55219 | -2.282188 | 2.973582 | 2.433857 | 12.44221 | 9.292841
2018-03-15 14:22 | 148948 | 3960.0002 | 5 | 17 | 3.538499 | -2.282138 | 2.973582 | 2.509918 | 12.44221 | 9.562509
2018-03-15 14:24 | 149068 | 4080.0012 | 5 | 17 | 3.521897 | -2.282166 | 2.973582 | 2.585976 | 12.44221 | 9.83104
2018-03-15 14:26 | 149188 | 4200.0019 | 5 | 17 | 3.499161 | -2.282067 | 2.973582 | 2.662038 | 12.44221 | 10.0981
2018-03-15 14:28 | 149308 | 4320.0002 | 5 | 17 | 3.468314 | -2.28183 | 2.973582 | 2.738092 | 12.44221 | 10.36312
2018-03-15 14:30 | 149428 | 4440.0004 | 5 | 17 | 3.421494 | -2.28183 | 2.973582 | 2.814156 | 12.44221 | 10.6253
2018-03-15 14:32 | 149548 | 4560.0012 | 5 | 17 | 3.325077 | -2.281832 | 2.973582 | 2.890209 | 12.44221 | 10.88241
2018-03-15 14:34 | 149668 | 4680.0012 | 5 | 17 | 3.048442 | -2.281816 | 2.973582 | 2.966259 | 12.44221 | 11.12696
2018-03-15 14:34 | 149677.3 | 4689.2241 | 5 | 17 | 2.999991 | -2.281857 | 2.973582 | 2.972105 | 12.44221 | 11.14464
2018-03-15 14:36 | 149797.3 | 120.0012 | 6 | 17 | 3.211586 | 0 | 2.973582 | 2.972105 | 12.44221 | 11.14464
2018-03-15 14:38 | 149917.3 | 240.0004 | 6 | 17 | 3.227084 | 0 | 2.973582 | 2.972105 | 12.44221 | 11.14464
2018-03-15 14:39 | 149977.3 | 300.0026 | 6 | 17 | 3.232373 | 0 | 2.973582 | 2.972105 | 12.44221 | 11.14464
2018-03-15 14:39 | 149977.3 | 0.0024 | 7 | 18 | 3.232365 | 0 | 0 | 0 | 0 | 0
2018-03-15 14:41 | 150097.4 | 120.0002 | 2 | 18 | 3.947778 | 4.889822 | 0.1622968 | 0 | 0.6171694 | 0
2018-03-15 14:43 | 150217.4 | 240.001 | 2 | 18 | 3.99915 | 4.890169 | 0.325276 | 0 | 1.265545 | 0
2018-03-15 14:45 | 150337.4 | 360.0019 | 2 | 18 | 4.035848 | 4.890209 | 0.4882664 | 0 | 1.920398 | 0
2018-03-15 14:47 | 150457.4 | 480.0003 | 2 | 18 | 4.068536 | 4.889805 | 0.6512466 | 0 | 2.580898 | 0
2018-03-15 14:49 | 150577.4 | 600.0003 | 2 | 18 | 4.096197 | 4.890131 | 0.8142383 | 0 | 3.246346 | 0
2018-03-15 14:51 | 150697.4 | 720.001 | 2 | 18 | 4.120829 | 4.890162 | 0.9772274 | 0 | 3.91602 | 0
2018-03-15 14:53 | 150817.4 | 840.0004 | 2 | 18 | 4.145722 | 4.890127 | 1.140208 | 0 | 4.58963 | 0
2018-03-15 14:55 | 150937.4 | 960.0021 | 2 | 18 | 4.174181 | 4.890165 | 1.303199 | 0 | 5.267605 | 0
2018-03-15 14:57 | 151057.4 | 1080.0005 | 2 | 18 | 4.200393 | 4.766266 | 1.465784 | 0 | 5.948763 | 0
2018-03-15 14:59 | 151177.4 | 1200.0014 | 2 | 18 | 4.200389 | 4.204189 | 1.615128 | 0 | 6.576063 | 0
2018-03-15 15:01 | 151297.4 | 1320.0022 | 2 | 18 | 4.200395 | 3.676653 | 1.746359 | 0 | 7.127282 | 0
2018-03-15 15:02 | 151398.4 | 1420.9955 | 2 | 18 | 4.200379 | 3.259989 | 1.843581 | 0 | 7.535651 | 0
2018-03-15 15:04 | 151518.4 | 120.0003 | 3 | 18 | 4.229474 | 3.259975 | 1.951787 | 0 | 7.991628 | 0
2018-03-15 15:06 | 151638.4 | 240.0003 | 3 | 18 | 4.262746 | 3.259993 | 2.060446 | 0 | 8.452984 | 0
2018-03-15 15:08 | 151758.4 | 360.0002 | 3 | 18 | 4.298349 | 3.260054 | 2.1691 | 0 | 8.91806 | 0
2018-03-15 15:10 | 151878.4 | 480.0003 | 3 | 18 | 4.335979 | 3.260012 | 2.277756 | 0 | 9.38713 | 0
2018-03-15 15:12 | 151998.4 | 600.0004 | 3 | 18 | 4.375342 | 3.260033 | 2.386413 | 0 | 9.86039 | 0
2018-03-15 15:14 | 152118.4 | 720.0011 | 3 | 18 | 4.400373 | 3.001606 | 2.493316 | 0 | 10.32996 | 0
2018-03-15 15:16 | 152238.4 | 840.0005 | 3 | 18 | 4.400363 | 2.496017 | 2.584601 | 0 | 10.73165 | 0
2018-03-15 15:18 | 152358.4 | 960.0021 | 3 | 18 | 4.400374 | 2.09144 | 2.660823 | 0 | 11.06706 | 0
2018-03-15 15:20 | 152478.4 | 1080.0013 | 3 | 18 | 4.40037 | 1.76334 | 2.724874 | 0 | 11.3489 | 0
2018-03-15 15:22 | 152598.4 | 1200.0004 | 3 | 18 | 4.400351 | 1.49601 | 2.779037 | 0 | 11.58724 | 0
2018-03-15 15:24 | 152718.4 | 1320.0005 | 3 | 18 | 4.400367 | 1.278234 | 2.825144 | 0 | 11.79013 | 0
2018-03-15 15:26 | 152838.4 | 1440.0015 | 3 | 18 | 4.400328 | 1.098665 | 2.864654 | 0 | 11.96398 | 0
2018-03-15 15:28 | 152958.4 | 1560.0014 | 3 | 18 | 4.400338 | 0.9510536 | 2.898733 | 0 | 12.11394 | 0
2018-03-15 15:30 | 153078.4 | 1680.0012 | 3 | 18 | 4.400301 | 0.8269825 | 2.928304 | 0 | 12.24407 | 0
2018-03-15 15:32 | 153198.4 | 1800.0015 | 3 | 18 | 4.4003 | 0.7236938 | 2.954107 | 0 | 12.35761 | 0
2018-03-15 15:34 | 153295.7 | 1897.2412 | 3 | 18 | 4.400325 | 0.6519985 | 2.972665 | 0 | 12.43927 | 0
2018-03-15 15:36 | 153415.7 | 120 | 4 | 18 | 4.353638 | 0 | 2.972665 | 0 | 12.43927 | 0
2018-03-15 15:38 | 153535.7 | 240 | 4 | 18 | 4.350605 | 0 | 2.972665 | 0 | 12.43927 | 0
2018-03-15 15:39 | 153595.7 | 300.0022 | 4 | 18 | 4.34965 | 0 | 2.972665 | 0 | 12.43927 | 0
2018-03-15 15:41 | 153715.8 | 120.001 | 5 | 18 | 4.175861 | -2.2818 | 2.972665 | 0.07605705 | 12.43927 | 0.3192429
2018-03-15 15:43 | 153835.8 | 240.0018 | 5 | 18 | 4.145567 | -2.282197 | 2.972665 | 0.1521162 | 12.43927 | 0.635689
2018-03-15 15:45 | 153955.8 | 360.0011 | 5 | 18 | 4.116278 | -2.281837 | 2.972665 | 0.2281744 | 12.43927 | 0.9498781
2018-03-15 15:47 | 154075.8 | 480.0004 | 5 | 18 | 4.087167 | -2.28183 | 2.972665 | 0.3042341 | 12.43927 | 1.261852
2018-03-15 15:49 | 154195.8 | 600.0004 | 5 | 18 | 4.058201 | -2.281795 | 2.972665 | 0.3802925 | 12.43927 | 1.571613
2018-03-15 15:51 | 154315.8 | 720.0004 | 5 | 18 | 4.029456 | -2.282125 | 2.972665 | 0.4563513 | 12.43927 | 1.87918
2018-03-15 15:53 | 154435.8 | 840.0004 | 5 | 18 | 4.001031 | -2.281807 | 2.972665 | 0.5324071 | 12.43927 | 2.184561
2018-03-15 15:55 | 154555.8 | 960.0012 | 5 | 18 | 3.973037 | -2.281846 | 2.972665 | 0.6084613 | 12.43927 | 2.487788
2018-03-15 15:57 | 154675.8 | 1080.0004 | 5 | 18 | 3.945597 | -2.281857 | 2.972665 | 0.6845151 | 12.43927 | 2.788905
2018-03-15 15:59 | 154795.8 | 1200.0012 | 5 | 18 | 3.918792 | -2.281842 | 2.972665 | 0.7605724 | 12.43927 | 3.087972
2018-03-15 16:01 | 154915.8 | 1320.0012 | 5 | 18 | 3.892789 | -2.282059 | 2.972665 | 0.8366266 | 12.43927 | 3.385019
2018-03-15 16:03 | 155035.8 | 1440.0012 | 5 | 18 | 3.867684 | -2.281821 | 2.972665 | 0.9126818 | 12.43927 | 3.680125
2018-03-15 16:05 | 155155.8 | 1560.0013 | 5 | 18 | 3.843566 | -2.281849 | 2.972665 | 0.9887359 | 12.43927 | 3.973355
2018-03-15 16:07 | 155275.8 | 1680.0021 | 5 | 18 | 3.820446 | -2.282111 | 2.972665 | 1.064792 | 12.43927 | 4.264797
2018-03-15 16:09 | 155395.8 | 1800.0004 | 5 | 18 | 3.798516 | -2.282167 | 2.972665 | 1.140851 | 12.43927 | 4.554533
2018-03-15 16:11 | 155515.8 | 1920.0022 | 5 | 18 | 3.778059 | -2.281846 | 2.972665 | 1.216907 | 12.43927 | 4.842649
2018-03-15 16:13 | 155635.8 | 2040.0022 | 5 | 18 | 3.758961 | -2.281817 | 2.972665 | 1.292965 | 12.43927 | 5.129262
2018-03-15 16:15 | 155755.8 | 2160.0016 | 5 | 18 | 3.740938 | -2.28219 | 2.972665 | 1.369026 | 12.43927 | 5.414481
2018-03-15 16:17 | 155875.8 | 2280.0022 | 5 | 18 | 3.723799 | -2.282176 | 2.972665 | 1.445085 | 12.43927 | 5.698359
2018-03-15 16:19 | 155995.8 | 2400.0022 | 5 | 18 | 3.707401 | -2.282215 | 2.972665 | 1.521147 | 12.43927 | 5.98097
2018-03-15 16:21 | 156115.8 | 2520.0015 | 5 | 18 | 3.691874 | -2.281796 | 2.972665 | 1.597205 | 12.43927 | 6.262351
2018-03-15 16:23 | 156235.8 | 2640.0014 | 5 | 18 | 3.677211 | -2.282161 | 2.972665 | 1.673267 | 12.43927 | 6.542601
2018-03-15 16:25 | 156355.8 | 2760.0007 | 5 | 18 | 3.663552 | -2.282211 | 2.972665 | 1.749326 | 12.43927 | 6.821761
2018-03-15 16:27 | 156475.8 | 2880.0014 | 5 | 18 | 3.650816 | -2.281805 | 2.972665 | 1.825388 | 12.43927 | 7.099927
2018-03-15 16:29 | 156595.8 | 3000.0016 | 5 | 18 | 3.638809 | -2.282148 | 2.972665 | 1.901443 | 12.43927 | 7.37713
2018-03-15 16:31 | 156715.8 | 3120.0007 | 5 | 18 | 3.627188 | -2.282157 | 2.972665 | 1.977505 | 12.43927 | 7.653464
2018-03-15 16:33 | 156835.8 | 3240.0008 | 5 | 18 | 3.615631 | -2.281837 | 2.972665 | 2.053564 | 12.43927 | 7.928904
2018-03-15 16:35 | 156955.8 | 3360.0012 | 5 | 18 | 3.603814 | -2.282182 | 2.972665 | 2.129619 | 12.43927 | 8.203442
2018-03-15 16:37 | 157075.8 | 3480.0001 | 5 | 18 | 3.591534 | -2.282145 | 2.972665 | 2.205674 | 12.43927 | 8.477069
2018-03-15 16:39 | 157195.8 | 3600.0001 | 5 | 18 | 3.578536 | -2.28218 | 2.972665 | 2.281735 | 12.43927 | 8.749755
2018-03-15 16:41 | 157315.8 | 3720.0009 | 5 | 18 | 3.565295 | -2.282153 | 2.972665 | 2.3578 | 12.43927 | 9.021454
2018-03-15 16:43 | 157435.8 | 3840.0009 | 5 | 18 | 3.552025 | -2.282023 | 2.972665 | 2.43386 | 12.43927 | 9.292126
2018-03-15 16:45 | 157555.8 | 3960.0001 | 5 | 18 | 3.538336 | -2.281821 | 2.972665 | 2.509916 | 12.43927 | 9.561765
2018-03-15 16:47 | 157675.8 | 4080.0026 | 5 | 18 | 3.521677 | -2.2818 | 2.972665 | 2.585976 | 12.43927 | 9.830287
2018-03-15 16:49 | 157795.8 | 4200.0002 | 5 | 18 | 3.498892 | -2.281861 | 2.972665 | 2.66203 | 12.43927 | 10.0973
2018-03-15 16:51 | 157915.8 | 4320.0002 | 5 | 18 | 3.467918 | -2.281811 | 2.972665 | 2.738083 | 12.43927 | 10.36229
2018-03-15 16:53 | 158035.8 | 4440.0002 | 5 | 18 | 3.420907 | -2.28187 | 2.972665 | 2.814137 | 12.43927 | 10.6244
2018-03-15 16:55 | 158155.8 | 4560.0027 | 5 | 18 | 3.323643 | -2.281849 | 2.972665 | 2.89019 | 12.43927 | 10.88144
2018-03-15 16:57 | 158275.8 | 4680.0003 | 5 | 18 | 3.043138 | -2.281936 | 2.972665 | 2.966244 | 12.43927 | 11.1258
2018-03-15 16:57 | 158283.9 | 4688.1025 | 5 | 18 | 2.999981 | -2.281919 | 2.972665 | 2.971378 | 12.43927 | 11.14131
2018-03-15 16:59 | 158404 | 120.0024 | 6 | 18 | 3.211725 | 0 | 2.972665 | 2.971383 | 12.43927 | 11.14133
2018-03-15 17:01 | 158524 | 240.0009 | 6 | 18 | 3.227211 | 0 | 2.972665 | 2.971383 | 12.43927 | 11.14133
2018-03-15 17:02 | 158584 | 300.0031 | 6 | 18 | 3.232529 | 0 | 2.972665 | 2.971383 | 12.43927 | 11.14133
2018-03-15 17:02 | 158584 | 0.0024 | 7 | 19 | 3.23258 | 0 | 0 | 0 | 0 | 0
2018-03-15 17:04 | 158704.1 | 120.0011 | 2 | 19 | 3.947746 | 4.890154 | 0.1623035 | 6.61e-10 | 0.6172048 | 2.137e-09
2018-03-15 17:06 | 158824.1 | 240.0019 | 2 | 19 | 3.999156 | 4.890179 | 0.3252919 | 6.61e-10 | 1.265615 | 2.137e-09
2018-03-15 17:08 | 158944.1 | 360.0003 | 2 | 19 | 4.035861 | 4.890114 | 0.4882772 | 6.61e-10 | 1.920448 | 2.137e-09
2018-03-15 17:10 | 159064.1 | 480.0019 | 2 | 19 | 4.068599 | 4.89012 | 0.6512654 | 6.61e-10 | 2.580985 | 2.137e-09
2018-03-15 17:12 | 159184.1 | 600.002 | 2 | 19 | 4.096244 | 4.889921 | 0.8142417 | 6.61e-10 | 3.246379 | 2.137e-09
2018-03-15 17:14 | 159304.1 | 720.0012 | 2 | 19 | 4.120902 | 4.890165 | 0.9772298 | 6.61e-10 | 3.916059 | 2.137e-09
2018-03-15 17:16 | 159424.1 | 840.002 | 2 | 19 | 4.145782 | 4.890186 | 1.140222 | 6.61e-10 | 4.589729 | 2.137e-09
2018-03-15 17:18 | 159544.1 | 960.0008 | 2 | 19 | 4.174277 | 4.89015 | 1.30321 | 6.61e-10 | 5.267704 | 2.137e-09
2018-03-15 17:20 | 159664.1 | 1080.0012 | 2 | 19 | 4.200389 | 4.763317 | 1.465777 | 6.61e-10 | 5.948799 | 2.137e-09
2018-03-15 17:22 | 159784.1 | 1200.0012 | 2 | 19 | 4.200387 | 4.201637 | 1.615035 | 6.61e-10 | 6.575738 | 2.137e-09
2018-03-15 17:24 | 159904.1 | 1320.0013 | 2 | 19 | 4.200368 | 3.674101 | 1.746212 | 6.61e-10 | 7.126736 | 2.137e-09
2018-03-15 17:26 | 160004.6 | 1420.5748 | 2 | 19 | 4.200377 | 3.259979 | 1.843001 | 6.61e-10 | 7.533282 | 2.137e-09
2018-03-15 17:28 | 160124.7 | 120.0034 | 3 | 19 | 4.229477 | 3.259962 | 1.951231 | 6.61e-10 | 7.989364 | 2.137e-09
2018-03-15 17:30 | 160244.7 | 240.0018 | 3 | 19 | 4.262776 | 3.259995 | 2.059888 | 6.61e-10 | 8.450712 | 2.137e-09
2018-03-15 17:32 | 160364.7 | 360.0009 | 3 | 19 | 4.298374 | 3.260008 | 2.168543 | 6.61e-10 | 8.915799 | 2.137e-09
2018-03-15 17:34 | 160484.7 | 480.0019 | 3 | 19 | 4.336024 | 3.260006 | 2.277198 | 6.61e-10 | 9.384869 | 2.137e-09
2018-03-15 17:36 | 160604.7 | 600.0003 | 3 | 19 | 4.375334 | 3.260006 | 2.385853 | 6.61e-10 | 9.858123 | 2.137e-09
2018-03-15 17:38 | 160724.7 | 720.0003 | 3 | 19 | 4.400399 | 3.002249 | 2.492756 | 6.61e-10 | 10.32769 | 2.137e-09
2018-03-15 17:40 | 160844.7 | 840.0003 | 3 | 19 | 4.400375 | 2.496588 | 2.584047 | 6.61e-10 | 10.72941 | 2.137e-09
2018-03-15 17:42 | 160964.7 | 960.0019 | 3 | 19 | 4.400385 | 2.092243 | 2.660275 | 6.61e-10 | 11.06484 | 2.137e-09
2018-03-15 17:44 | 161084.7 | 1080.002 | 3 | 19 | 4.400377 | 1.763437 | 2.724332 | 6.61e-10 | 11.34671 | 2.137e-09
2018-03-15 17:46 | 161204.7 | 1200.0004 | 3 | 19 | 4.400368 | 1.496529 | 2.778501 | 6.61e-10 | 11.58507 | 2.137e-09
2018-03-15 17:48 | 161324.7 | 1320.0012 | 3 | 19 | 4.400366 | 1.278212 | 2.82461 | 6.61e-10 | 11.78797 | 2.137e-09
2018-03-15 17:50 | 161444.7 | 1440.0011 | 3 | 19 | 4.400347 | 1.099026 | 2.864122 | 6.61e-10 | 11.96184 | 2.137e-09
2018-03-15 17:52 | 161564.7 | 1560.0005 | 3 | 19 | 4.400329 | 0.9501953125 | 2.898196 | 6.61e-10 | 12.11177 | 2.137e-09
2018-03-15 17:54 | 161684.7 | 1680.0005 | 3 | 19 | 4.400339 | 0.8275604 | 2.92776 | 6.61e-10 | 12.24187 | 2.137e-09
2018-03-15 17:56 | 161804.7 | 1800.0013 | 3 | 19 | 4.400325 | 0.7231483 | 2.953539 | 6.61e-10 | 12.3553 | 2.137e-09
2018-03-15 17:57 | 161901.2 | 1896.5291 | 3 | 19 | 4.400339 | 0.651989 | 2.971945 | 6.61e-10 | 12.4363 | 2.137e-09
2018-03-15 17:59 | 162021.2 | 120.0003 | 4 | 19 | 4.353603 | 0 | 2.971947 | 6.61e-10 | 12.4363 | 2.137e-09
2018-03-15 18:01 | 162141.2 | 240.001 | 4 | 19 | 4.350555 | 0 | 2.971947 | 6.61e-10 | 12.4363 | 2.137e-09
2018-03-15 18:02 | 162201.2 | 300.0039 | 4 | 19 | 4.34962 | 0 | 2.971947 | 6.61e-10 | 12.4363 | 2.137e-09
2018-03-15 18:04 | 162321.3 | 120.0004 | 5 | 19 | 4.17562 | -2.282182 | 2.971947 | 0.0760519 | 12.4363 | 0.3192064
2018-03-15 18:06 | 162441.3 | 240.0004 | 5 | 19 | 4.145352 | -2.281826 | 2.971947 | 0.1521047 | 12.4363 | 0.6356098
2018-03-15 18:08 | 162561.3 | 360.0007 | 5 | 19 | 4.116058 | -2.281842 | 2.971947 | 0.2281608 | 12.4363 | 0.949773
2018-03-15 18:10 | 162681.3 | 480.0005 | 5 | 19 | 4.086915 | -2.282222 | 2.971947 | 0.3042156 | 12.4363 | 1.26171
2018-03-15 18:12 | 162801.3 | 600.0008 | 5 | 19 | 4.057981 | -2.281844 | 2.971947 | 0.3802688 | 12.4363 | 1.571433
2018-03-15 18:14 | 162921.3 | 720.0005 | 5 | 19 | 4.029198 | -2.28213 | 2.971947 | 0.4563226 | 12.4363 | 1.878962
2018-03-15 18:16 | 163041.3 | 840.0021 | 5 | 19 | 4.000804 | -2.281816 | 2.971947 | 0.5323824 | 12.4363 | 2.184341
2018-03-15 18:18 | 163161.3 | 960.0014 | 5 | 19 | 3.972766 | -2.282207 | 2.971947 | 0.608436 | 12.4363 | 2.487548
2018-03-15 18:20 | 163281.3 | 1080.0014 | 5 | 19 | 3.945341 | -2.281828 | 2.971947 | 0.6844919 | 12.4363 | 2.788654
2018-03-15 18:22 | 163401.3 | 1200.0023 | 5 | 19 | 3.918561 | -2.281837 | 2.971947 | 0.7605482 | 12.4363 | 3.087699
2018-03-15 18:24 | 163521.3 | 1320.0023 | 5 | 19 | 3.892544 | -2.281886 | 2.971947 | 0.8366023 | 12.4363 | 3.384727
2018-03-15 18:26 | 163641.3 | 1440.0005 | 5 | 19 | 3.867456 | -2.282213 | 2.971947 | 0.9126531 | 12.4363 | 3.679799
2018-03-15 18:28 | 163761.3 | 1560.0018 | 5 | 19 | 3.843347 | -2.281849 | 2.971947 | 0.9887103 | 12.4363 | 3.973024
2018-03-15 18:30 | 163881.3 | 1680.0015 | 5 | 19 | 3.820264 | -2.281821 | 2.971947 | 1.064764 | 12.4363 | 4.26444
2018-03-15 18:32 | 164001.3 | 1800.0009 | 5 | 19 | 3.798344 | -2.281844 | 2.971947 | 1.140822 | 12.4363 | 4.55416
2018-03-15 18:34 | 164121.3 | 1920.0009 | 5 | 19 | 3.777858 | -2.281851 | 2.971947 | 1.216877 | 12.4363 | 4.842254
2018-03-15 18:36 | 164241.3 | 2040.0008 | 5 | 19 | 3.758753 | -2.281861 | 2.971947 | 1.292931 | 12.4363 | 5.12884
2018-03-15 18:38 | 164361.3 | 2160.0009 | 5 | 19 | 3.740747 | -2.281859 | 2.971947 | 1.368983 | 12.4363 | 5.414012
2018-03-15 18:40 | 164481.3 | 2280.001 | 5 | 19 | 3.72358 | -2.281832 | 2.971947 | 1.445038 | 12.4363 | 5.697857
2018-03-15 18:42 | 164601.3 | 2400.0018 | 5 | 19 | 3.707175 | -2.281837 | 2.971947 | 1.521092 | 12.4363 | 5.980419
2018-03-15 18:44 | 164721.3 | 2520.0003 | 5 | 19 | 3.691632 | -2.281817 | 2.971947 | 1.597146 | 12.4363 | 6.261768
2018-03-15 18:46 | 164841.3 | 2640.0003 | 5 | 19 | 3.676997 | -2.281867 | 2.971947 | 1.673203 | 12.4363 | 6.541979
2018-03-15 18:48 | 164961.3 | 2760.0011 | 5 | 19 | 3.663308 | -2.281844 | 2.971947 | 1.749255 | 12.4363 | 6.821097
2018-03-15 18:50 | 165081.3 | 2880.0004 | 5 | 19 | 3.650561 | -2.281888 | 2.971947 | 1.825313 | 12.4363 | 7.099229
2018-03-15 18:52 | 165201.3 | 3000.0011 | 5 | 19 | 3.638574 | -2.281838 | 2.971947 | 1.901369 | 12.4363 | 7.376415
2018-03-15 18:54 | 165321.3 | 3120.0004 | 5 | 19 | 3.626944 | -2.281837 | 2.971947 | 1.977425 | 12.4363 | 7.652706
2018-03-15 18:56 | 165441.3 | 3240.0011 | 5 | 19 | 3.615344 | -2.281976 | 2.971947 | 2.053477 | 12.4363 | 7.928105
2018-03-15 18:58 | 165561.3 | 3360.0005 | 5 | 19 | 3.603582 | -2.281838 | 2.971947 | 2.129537 | 12.4363 | 8.202641
2018-03-15 19:00 | 165681.3 | 3480.0005 | 5 | 19 | 3.591288 | -2.282167 | 2.971947 | 2.20559 | 12.4363 | 8.47624
2018-03-15 19:02 | 165801.3 | 3600.0005 | 5 | 19 | 3.578302 | -2.281837 | 2.971947 | 2.281649 | 12.4363 | 8.748903
2018-03-15 19:04 | 165921.3 | 3720.0006 | 5 | 19 | 3.565043 | -2.281849 | 2.971947 | 2.357704 | 12.4363 | 9.020546
2018-03-15 19:06 | 166041.3 | 3840.0013 | 5 | 19 | 3.551791 | -2.281865 | 2.971947 | 2.433755 | 12.4363 | 9.291167
2018-03-15 19:08 | 166161.3 | 3960.0014 | 5 | 19 | 3.538057 | -2.281832 | 2.971947 | 2.509811 | 12.4363 | 9.560787
2018-03-15 19:10 | 166281.3 | 4080.0014 | 5 | 19 | 3.521361 | -2.281838 | 2.971947 | 2.585865 | 12.4363 | 9.829267
2018-03-15 19:12 | 166401.3 | 4200.0007 | 5 | 19 | 3.498502 | -2.28187 | 2.971947 | 2.661919 | 12.4363 | 10.09625
2018-03-15 19:14 | 166521.3 | 4320.0009 | 5 | 19 | 3.46745 | -2.281853 | 2.971947 | 2.737975 | 12.4363 | 10.36122
2018-03-15 19:16 | 166641.3 | 4440.0023 | 5 | 19 | 3.420184 | -2.281916 | 2.971947 | 2.81403 | 12.4363 | 10.62329
2018-03-15 19:18 | 166761.3 | 4560.0014 | 5 | 19 | 3.322134 | -2.281926 | 2.971947 | 2.890084 | 12.4363 | 10.88026
2018-03-15 19:20 | 166881.3 | 4680.0008 | 5 | 19 | 3.03816 | -2.281888 | 2.971947 | 2.966138 | 12.4363 | 11.12442
2018-03-15 19:21 | 166888.4 | 4687.0846 | 5 | 19 | 2.999979 | -2.281849 | 2.971947 | 2.970626 | 12.4363 | 11.13797
2018-03-15 19:23 | 167008.5 | 120 | 6 | 19 | 3.212216 | 0 | 2.971947 | 2.970632 | 12.4363 | 11.13799
2018-03-15 19:25 | 167128.5 | 240 | 6 | 19 | 3.227717 | 0 | 2.971947 | 2.970632 | 12.4363 | 11.13799
2018-03-15 19:26 | 167188.5 | 300.003 | 6 | 19 | 3.233042 | 0 | 2.971947 | 2.970632 | 12.4363 | 11.13799
2018-03-15 19:26 | 167188.5 | 0.0024 | 7 | 20 | 3.233078 | 0 | 0 | 0 | 0 | 0
2018-03-15 19:28 | 167308.5 | 120 | 2 | 20 | 3.948167 | 4.890162 | 0.1623028 | 0 | 0.6172905 | 0
2018-03-15 19:30 | 167428.5 | 240.0019 | 2 | 20 | 3.999522 | 4.890173 | 0.3252925 | 0 | 1.265765 | 0
2018-03-15 19:32 | 167548.5 | 360.0019 | 2 | 20 | 4.036666 | 4.88982 | 0.4882759 | 0 | 1.92071 | 0
2018-03-15 19:34 | 167668.5 | 480.0001 | 2 | 20 | 4.069408 | 4.890181 | 0.6512526 | 0 | 2.581332 | 0
2018-03-15 19:36 | 167788.5 | 600.0012 | 2 | 20 | 4.097041 | 4.889872 | 0.8142389 | 0 | 3.246898 | 0
2018-03-15 19:38 | 167908.5 | 720.0005 | 2 | 20 | 4.121633 | 4.889833 | 0.9772266 | 0 | 3.9167 | 0
2018-03-15 19:40 | 168028.5 | 840.0012 | 2 | 20 | 4.146488 | 4.890192 | 1.140211 | 0 | 4.590452 | 0
2018-03-15 19:42 | 168148.5 | 960.0021 | 2 | 20 | 4.174946 | 4.889841 | 1.303194 | 0 | 5.268522 | 0
2018-03-15 19:44 | 168268.5 | 1080.0021 | 2 | 20 | 4.200354 | 4.751963 | 1.465675 | 0 | 5.949339 | 0
2018-03-15 19:46 | 168388.5 | 1200.0013 | 2 | 20 | 4.20038 | 4.195374 | 1.614667 | 0 | 6.575163 | 0
2018-03-15 19:48 | 168508.5 | 1320.0021 | 2 | 20 | 4.200381 | 3.670185 | 1.745658 | 0 | 7.125372 | 0
2018-03-15 19:49 | 168608.2 | 1419.6884 | 2 | 20 | 4.200398 | 3.259989 | 1.84153 | 0 | 7.528073 | 0
2018-03-15 19:51 | 168728.3 | 120.0002 | 3 | 20 | 4.229463 | 3.259966 | 1.949747 | 0 | 7.984096 | 0
2018-03-15 19:53 | 168848.3 | 240.0008 | 3 | 20 | 4.262751 | 3.26005 | 2.058405 | 0 | 8.445447 | 0
2018-03-15 19:55 | 168968.3 | 360.0012 | 3 | 20 | 4.298343 | 3.260077 | 2.167063 | 0 | 8.910543 | 0
2018-03-15 19:57 | 169088.3 | 480.0011 | 3 | 20 | 4.336018 | 3.260015 | 2.275718 | 0 | 9.37961 | 0
2018-03-15 19:59 | 169208.3 | 600.0004 | 3 | 20 | 4.375351 | 3.26001 | 2.384375 | 0 | 9.852875 | 0
2018-03-15 20:01 | 169328.3 | 720.0012 | 3 | 20 | 4.400393 | 3.002676 | 2.491283 | 0 | 10.32247 | 0
2018-03-15 20:03 | 169448.3 | 840.0004 | 3 | 20 | 4.40036 | 2.496572 | 2.58259 | 0 | 10.72425 | 0
2018-03-15 20:05 | 169568.3 | 960.0013 | 3 | 20 | 4.400383 | 2.09288 | 2.658846 | 0 | 11.05981 | 0
2018-03-15 20:07 | 169688.3 | 1080.0005 | 3 | 20 | 4.400383 | 1.764885 | 2.722933 | 0 | 11.34181 | 0
2018-03-15 20:09 | 169808.3 | 1200.0013 | 3 | 20 | 4.400383 | 1.497789 | 2.777138 | 0 | 11.58033 | 0
2018-03-15 20:11 | 169928.3 | 1320.0015 | 3 | 20 | 4.400343 | 1.278627 | 2.823282 | 0 | 11.78339 | 0
2018-03-15 20:13 | 170048.3 | 1440.0023 | 3 | 20 | 4.400304 | 1.098806 | 2.862824 | 0 | 11.95738 | 0
2018-03-15 20:15 | 170168.3 | 1560.0006 | 3 | 20 | 4.400326 | 0.9510555 | 2.896929 | 0 | 12.10745 | 0
2018-03-15 20:17 | 170288.3 | 1680.0016 | 3 | 20 | 4.400346 | 0.8284988 | 2.926526 | 0 | 12.23769 | 0
2018-03-15 20:19 | 170408.3 | 1800.0015 | 3 | 20 | 4.400321 | 0.7245693 | 2.952356 | 0 | 12.35135 | 0
2018-03-15 20:21 | 170506.3 | 1898.0267 | 3 | 20 | 4.400323 | 0.6519985 | 2.971077 | 0 | 12.43373 | 0
2018-03-15 20:23 | 170626.3 | 120.0012 | 4 | 20 | 4.35353 | 0 | 2.971077 | 0 | 12.43373 | 0
2018-03-15 20:25 | 170746.3 | 240.0011 | 4 | 20 | 4.350491 | 0 | 2.971077 | 0 | 12.43373 | 0
2018-03-15 20:26 | 170806.3 | 300.0049 | 4 | 20 | 4.349528 | 0 | 2.971077 | 0 | 12.43373 | 0
2018-03-15 20:28 | 170926.4 | 120.0002 | 5 | 20 | 4.175352 | -2.281884 | 2.971077 | 0.07605106 | 12.43373 | 0.3191827
2018-03-15 20:30 | 171046.4 | 240.0003 | 5 | 20 | 4.145026 | -2.281837 | 2.971077 | 0.1521067 | 12.43373 | 0.6355736
2018-03-15 20:32 | 171166.4 | 360.0019 | 5 | 20 | 4.115712 | -2.281857 | 2.971077 | 0.2281607 | 12.43373 | 0.9497028
2018-03-15 20:34 | 171286.4 | 480.0004 | 5 | 20 | 4.08656 | -2.281859 | 2.971077 | 0.3042117 | 12.43373 | 1.261598
2018-03-15 20:36 | 171406.4 | 600.0012 | 5 | 20 | 4.057573 | -2.281888 | 2.971077 | 0.380268 | 12.43373 | 1.571304
2018-03-15 20:38 | 171526.4 | 720.0004 | 5 | 20 | 4.028841 | -2.281849 | 2.971077 | 0.4563219 | 12.43373 | 1.878803
2018-03-15 20:40 | 171646.4 | 840.0004 | 5 | 20 | 4.000388 | -2.281861 | 2.971077 | 0.5323744 | 12.43373 | 2.184122
2018-03-15 20:42 | 171766.4 | 960.0012 | 5 | 20 | 3.972385 | -2.281855 | 2.971077 | 0.6084324 | 12.43373 | 2.487315
2018-03-15 20:44 | 171886.4 | 1080.0013 | 5 | 20 | 3.944905 | -2.281878 | 2.971077 | 0.6844867 | 12.43373 | 2.788383
2018-03-15 20:46 | 172006.4 | 1200.0021 | 5 | 20 | 3.918118 | -2.281923 | 2.971077 | 0.7605396 | 12.43373 | 3.087382
2018-03-15 20:48 | 172126.4 | 1320.0021 | 5 | 20 | 3.892119 | -2.281867 | 2.971077 | 0.8365952 | 12.43373 | 3.384382
2018-03-15 20:50 | 172246.4 | 1440.0013 | 5 | 20 | 3.86703 | -2.281872 | 2.971077 | 0.9126508 | 12.43373 | 3.67944
2018-03-15 20:52 | 172366.4 | 1560.0005 | 5 | 20 | 3.842942 | -2.281859 | 2.971077 | 0.9887068 | 12.43373 | 3.972628
2018-03-15 20:54 | 172486.4 | 1680.0006 | 5 | 20 | 3.819834 | -2.281884 | 2.971077 | 1.06476 | 12.43373 | 4.26401
2018-03-15 20:56 | 172606.4 | 1800.0006 | 5 | 20 | 3.797928 | -2.281821 | 2.971077 | 1.140811 | 12.43373 | 4.55367
2018-03-15 20:58 | 172726.4 | 1920.0015 | 5 | 20 | 3.777472 | -2.281879 | 2.971077 | 1.21687 | 12.43373 | 4.841751
2018-03-15 21:00 | 172846.4 | 2040.0015 | 5 | 20 | 3.75836 | -2.281817 | 2.971077 | 1.292926 | 12.43373 | 5.128313
2018-03-15 21:02 | 172966.4 | 2160.0007 | 5 | 20 | 3.740382 | -2.281893 | 2.971077 | 1.368978 | 12.43373 | 5.413455
2018-03-15 21:04 | 173086.4 | 2280 | 5 | 20 | 3.723229 | -2.281897 | 2.971077 | 1.445033 | 12.43373 | 5.697271
2018-03-15 21:06 | 173206.4 | 2400 | 5 | 20 | 3.706837 | -2.281859 | 2.971077 | 1.521091 | 12.43373 | 5.979825
2018-03-15 21:08 | 173326.4 | 2520.0024 | 5 | 20 | 3.691286 | -2.282209 | 2.971077 | 1.597145 | 12.43373 | 6.26115
2018-03-15 21:10 | 173446.4 | 2640.0001 | 5 | 20 | 3.676664 | -2.281851 | 2.971077 | 1.673201 | 12.43373 | 6.541334
2018-03-15 21:12 | 173566.4 | 2760.0009 | 5 | 20 | 3.663002 | -2.281863 | 2.971077 | 1.749256 | 12.43373 | 6.820434
2018-03-15 21:14 | 173686.4 | 2880.0004 | 5 | 20 | 3.650271 | -2.281855 | 2.971077 | 1.825309 | 12.43373 | 7.098527
2018-03-15 21:16 | 173806.4 | 3000.0025 | 5 | 20 | 3.638269 | -2.281863 | 2.971077 | 1.901365 | 12.43373 | 7.375693
2018-03-15 21:18 | 173926.4 | 3120.0018 | 5 | 20 | 3.626675 | -2.281882 | 2.971077 | 1.977419 | 12.43373 | 7.651957
2018-03-15 21:20 | 174046.4 | 3240.001 | 5 | 20 | 3.615091 | -2.281878 | 2.971077 | 2.053475 | 12.43373 | 7.927348
2018-03-15 21:22 | 174166.4 | 3360.0019 | 5 | 20 | 3.603307 | -2.281859 | 2.971077 | 2.129529 | 12.43373 | 8.201843
2018-03-15 21:24 | 174286.4 | 3480.0011 | 5 | 20 | 3.591035 | -2.281872 | 2.971077 | 2.205581 | 12.43373 | 8.475418
2018-03-15 21:26 | 174406.4 | 3600.0016 | 5 | 20 | 3.578036 | -2.281874 | 2.971077 | 2.281637 | 12.43373 | 8.748049
2018-03-15 21:28 | 174526.4 | 3720.0004 | 5 | 20 | 3.564767 | -2.28187 | 2.971077 | 2.357691 | 12.43373 | 9.01967
2018-03-15 21:30 | 174646.4 | 3840.0012 | 5 | 20 | 3.551484 | -2.281828 | 2.971077 | 2.433751 | 12.43373 | 9.290299
2018-03-15 21:32 | 174766.4 | 3960.0004 | 5 | 20 | 3.537727 | -2.28187 | 2.971077 | 2.509807 | 12.43373 | 9.559896
2018-03-15 21:34 | 174886.4 | 4080.0013 | 5 | 20 | 3.520961 | -2.281893 | 2.971077 | 2.585862 | 12.43373 | 9.828355
2018-03-15 21:36 | 175006.4 | 4200.0021 | 5 | 20 | 3.498065 | -2.281879 | 2.971077 | 2.661914 | 12.43373 | 10.0953
2018-03-15 21:38 | 175126.4 | 4320.0005 | 5 | 20 | 3.466851 | -2.281923 | 2.971077 | 2.737969 | 12.43373 | 10.36023
2018-03-15 21:40 | 175246.4 | 4440.0022 | 5 | 20 | 3.419249 | -2.281939 | 2.971077 | 2.814028 | 12.43373 | 10.62226
2018-03-15 21:42 | 175366.4 | 4560.0005 | 5 | 20 | 3.320096 | -2.281886 | 2.971077 | 2.890081 | 12.43373 | 10.87911
2018-03-15 21:44 | 175486.4 | 4680.0014 | 5 | 20 | 3.03091 | -2.281944 | 2.971077 | 2.966134 | 12.43373 | 11.12299
2018-03-15 21:44 | 175492.1 | 4685.6316 | 5 | 20 | 2.999988 | -2.281976 | 2.971077 | 2.969703 | 12.43373 | 11.13376
2018-03-15 21:46 | 175612.1 | 120.001 | 6 | 20 | 3.212858 | 0 | 2.971077 | 2.969708 | 12.43373 | 11.13377
2018-03-15 21:48 | 175732.1 | 240.0011 | 6 | 20 | 3.228399 | 0 | 2.971077 | 2.969708 | 12.43373 | 11.13377
2018-03-15 21:49 | 175792.1 | 300.0016 | 6 | 20 | 3.233711 | 0 | 2.971077 | 2.969708 | 12.43373 | 11.13377
2018-03-15 21:49 | 175792.13 | 0.0024 | 7 | 21 | 3.233663 | 0 | 0 | 0 | 0 | 0
2018-03-15 21:51 | 175912.2 | 120.0018 | 2 | 21 | 3.948843 | 4.889835 | 0.1623022 | 0 | 0.6174146 | 0
2018-03-15 21:53 | 176032.2 | 240.0003 | 2 | 21 | 4.000112 | 4.889805 | 0.3252763 | 0 | 1.265927 | 0
2018-03-15 21:55 | 176152.2 | 360.0018 | 2 | 21 | 4.03683 | 4.889858 | 0.4882562 | 0 | 1.920894 | 0
2018-03-15 21:57 | 176272.2 | 480.001 | 2 | 21 | 4.069575 | 4.889894 | 0.6512352 | 0 | 2.581551 | 0
2018-03-15 21:59 | 176392.2 | 600.002 | 2 | 21 | 4.097214 | 4.889841 | 0.8142117 | 0 | 3.247104 | 0
2018-03-15 22:01 | 176512.2 | 720.0003 | 2 | 21 | 4.121793 | 4.88986 | 0.9771802 | 0 | 3.916854 | 0
2018-03-15 22:03 | 176632.2 | 840.0011 | 2 | 21 | 4.14673 | 4.889883 | 1.140162 | 0 | 4.590624 | 0
2018-03-15 22:05 | 176752.2 | 960.0005 | 2 | 21 | 4.175219 | 4.889858 | 1.303138 | 0 | 5.268707 | 0
2018-03-15 22:07 | 176872.2 | 1080.0021 | 2 | 21 | 4.200368 | 4.747084 | 1.465581 | 0 | 5.949401 | 0
2018-03-15 22:09 | 176992.2 | 1200.0014 | 2 | 21 | 4.200382 | 4.190855 | 1.614415 | 0 | 6.574563 | 0
2018-03-15 22:11 | 177112.2 | 1320.0014 | 2 | 21 | 4.200379 | 3.666979 | 1.745281 | 0 | 7.124248 | 0
2018-03-15 22:13 | 177211.1 | 1418.9115 | 2 | 21 | 4.200366 | 3.259983 | 1.840369 | 0 | 7.523653 | 0
2018-03-15 22:15 | 177331.1 | 120.0012 | 3 | 21 | 4.229469 | 3.260031 | 1.948594 | 0 | 7.979707 | 0
2018-03-15 22:17 | 177451.1 | 240.0004 | 3 | 21 | 4.262773 | 3.260069 | 2.05725 | 0 | 8.441054 | 0
2018-03-15 22:19 | 177571.1 | 360.0014 | 3 | 21 | 4.298341 | 3.260029 | 2.165904 | 0 | 8.906132 | 0
2018-03-15 22:21 | 177691.1 | 480.0005 | 3 | 21 | 4.335995 | 3.260023 | 2.274562 | 0 | 9.375211 | 0
2018-03-15 22:23 | 177811.1 | 600.0023 | 3 | 21 | 4.37537 | 3.260056 | 2.383227 | 0 | 9.848505 | 0
2018-03-15 22:25 | 177931.1 | 720.0007 | 3 | 21 | 4.400383 | 3.001787 | 2.490123 | 0 | 10.31805 | 0
2018-03-15 22:27 | 178051.1 | 840.0014 | 3 | 21 | 4.400385 | 2.497377 | 2.581421 | 0 | 10.71979 | 0
2018-03-15 22:29 | 178171.1 | 960.0015 | 3 | 21 | 4.400377 | 2.093128 | 2.657687 | 0 | 11.05539 | 0
2018-03-15 22:31 | 178291.1 | 1080.0023 | 3 | 21 | 4.400384 | 1.765066 | 2.721789 | 0 | 11.33746 | 0
2018-03-15 22:33 | 178411.1 | 1200.0007 | 3 | 21 | 4.400369 | 1.49832 | 2.77601 | 0 | 11.57606 | 0
2018-03-15 22:35 | 178531.1 | 1320.0024 | 3 | 21 | 4.400331 | 1.279348 | 2.822178 | 0 | 11.77921 | 0
2018-03-15 22:37 | 178651.1 | 1440.0016 | 3 | 21 | 4.400321 | 1.10013 | 2.861742 | 0 | 11.95331 | 0
2018-03-15 22:39 | 178771.1 | 1560.0008 | 3 | 21 | 4.400306 | 0.951931 | 2.89587 | 0 | 12.10348 | 0
2018-03-15 22:41 | 178891.1 | 1680.0008 | 3 | 21 | 4.400346 | 0.829504 | 2.925494 | 0 | 12.23384 | 0
2018-03-15 22:43 | 179011.1 | 1800.0023 | 3 | 21 | 4.400345 | 0.726017 | 2.95135 | 0 | 12.34761 | 0
2018-03-15 22:44 | 179110.8 | 1899.6852 | 3 | 21 | 4.400332 | 0.6519985 | 2.970389 | 0 | 12.43139 | 0
2018-03-15 22:46 | 179230.9 | 120.0008 | 4 | 21 | 4.3535 | 0 | 2.970391 | 0 | 12.4314 | 0
2018-03-15 22:48 | 179350.9 | 239.9999 | 4 | 21 | 4.350453 | 0 | 2.970391 | 0 | 12.4314 | 0
2018-03-15 22:49 | 179410.9 | 300.0032 | 4 | 21 | 4.349503 | 0 | 2.970391 | 0 | 12.4314 | 0
2018-03-15 22:51 | 179531 | 120.0011 | 5 | 21 | 4.175128 | -2.281939 | 2.970391 | 0.07605392 | 12.4314 | 0.3191793
2018-03-15 22:53 | 179651 | 240.0017 | 5 | 21 | 4.144785 | -2.281955 | 2.970391 | 0.1521103 | 12.4314 | 0.6355559
2018-03-15 22:55 | 179771 | 360 | 5 | 21 | 4.115457 | -2.281913 | 2.970391 | 0.2281629 | 12.4314 | 0.9496608
2018-03-15 22:57 | 179891 | 480.0019 | 5 | 21 | 4.086296 | -2.281865 | 2.970391 | 0.3042195 | 12.4314 | 1.261558
2018-03-15 22:59 | 180011 | 600.0003 | 5 | 21 | 4.057283 | -2.28189 | 2.970391 | 0.3802739 | 12.4314 | 1.571235
2018-03-15 23:01 | 180131 | 720.0018 | 5 | 21 | 4.028513 | -2.281916 | 2.970391 | 0.4563273 | 12.4314 | 1.87871
2018-03-15 23:03 | 180251 | 840.001 | 5 | 21 | 4.00006 | -2.281936 | 2.970391 | 0.5323815 | 12.4314 | 2.184012
2018-03-15 23:05 | 180371 | 960.001 | 5 | 21 | 3.972035 | -2.281898 | 2.970391 | 0.6084399 | 12.4314 | 2.487181
2018-03-15 23:07 | 180491 | 1080.0002 | 5 | 21 | 3.944564 | -2.28189 | 2.970391 | 0.6844974 | 12.4314 | 2.788235
2018-03-15 23:09 | 180611 | 1200.0018 | 5 | 21 | 3.917786 | -2.28189 | 2.970391 | 0.7605533 | 12.4314 | 3.087219
2018-03-15 23:11 | 180731 | 1320.0003 | 5 | 21 | 3.891781 | -2.281879 | 2.970391 | 0.8366069 | 12.4314 | 3.384186
2018-03-15 23:13 | 180851 | 1440.0011 | 5 | 21 | 3.866707 | -2.281895 | 2.970391 | 0.9126603 | 12.4314 | 3.679209
2018-03-15 23:15 | 180971 | 1560.0003 | 5 | 21 | 3.842593 | -2.281884 | 2.970391 | 0.9887144 | 12.4314 | 3.972364
2018-03-15 23:17 | 181091 | 1680.002 | 5 | 21 | 3.819521 | -2.281902 | 2.970391 | 1.064772 | 12.4314 | 4.263739
2018-03-15 23:19 | 181211 | 1800.002 | 5 | 21 | 3.797622 | -2.281855 | 2.970391 | 1.140825 | 12.4314 | 4.553383
2018-03-15 23:21 | 181331 | 1920.002 | 5 | 21 | 3.777143 | -2.281895 | 2.970391 | 1.216883 | 12.4314 | 4.841433
2018-03-15 23:23 | 181451 | 2040.0013 | 5 | 21 | 3.75808 | -2.281867 | 2.970391 | 1.292939 | 12.4314 | 5.127977
2018-03-15 23:25 | 181571 | 2160.0005 | 5 | 21 | 3.740101 | -2.281918 | 2.970391 | 1.368993 | 12.4314 | 5.413103
2018-03-15 23:27 | 181691 | 2280.0021 | 5 | 21 | 3.722953 | -2.281886 | 2.970391 | 1.445051 | 12.4314 | 5.696911
2018-03-15 23:29 | 181811 | 2400.0006 | 5 | 21 | 3.706578 | -2.281902 | 2.970391 | 1.521105 | 12.4314 | 5.979427
2018-03-15 23:31 | 181931 | 2520.0012 | 5 | 21 | 3.691041 | -2.2819 | 2.970391 | 1.597157 | 12.4314 | 6.260724
2018-03-15 23:33 | 182051 | 2640.0015 | 5 | 21 | 3.676414 | -2.281859 | 2.970391 | 1.673214 | 12.4314 | 6.540893
2018-03-15 23:35 | 182171 | 2760.0022 | 5 | 21 | 3.662791 | -2.281879 | 2.970391 | 1.74927 | 12.4314 | 6.81998
2018-03-15 23:37 | 182291 | 2880.0014 | 5 | 21 | 3.650041 | -2.281838 | 2.970391 | 1.825327 | 12.4314 | 7.098072
2018-03-15 23:39 | 182411 | 3000.0015 | 5 | 21 | 3.638079 | -2.281855 | 2.970391 | 1.901382 | 12.4314 | 7.375216
2018-03-15 23:41 | 182531 | 3120.0008 | 5 | 21 | 3.626479 | -2.281842 | 2.970391 | 1.977439 | 12.4314 | 7.651473
2018-03-15 23:43 | 182651 | 3240.0023 | 5 | 21 | 3.614885 | -2.28183 | 2.970391 | 2.053495 | 12.4314 | 7.926849
2018-03-15 23:45 | 182771 | 3360.0008 | 5 | 21 | 3.603102 | -2.281872 | 2.970391 | 2.129547 | 12.4314 | 8.201324
2018-03-15 23:47 | 182891 | 3480.0009 | 5 | 21 | 3.590807 | -2.281882 | 2.970391 | 2.205602 | 12.4314 | 8.474892
2018-03-15 23:49 | 183011 | 3600.0002 | 5 | 21 | 3.577823 | -2.281897 | 2.970391 | 2.281658 | 12.4314 | 8.747504
2018-03-15 23:51 | 183131 | 3720.0001 | 5 | 21 | 3.564557 | -2.281867 | 2.970391 | 2.357713 | 12.4314 | 9.019114
2018-03-15 23:53 | 183251 | 3840.0009 | 5 | 21 | 3.551264 | -2.281893 | 2.970391 | 2.433768 | 12.4314 | 9.289711
2018-03-15 23:55 | 183371 | 3960.0017 | 5 | 21 | 3.537511 | -2.281867 | 2.970391 | 2.509824 | 12.4314 | 9.559288
2018-03-15 23:57 | 183491 | 4080.0009 | 5 | 21 | 3.520695 | -2.2819 | 2.970391 | 2.585877 | 12.4314 | 9.82772
2018-03-15 23:59 | 183611 | 4200.001 | 5 | 21 | 3.49772 | -2.281902 | 2.970391 | 2.66193 | 12.4314 | 10.09465
2018-03-16 00:01 | 183731 | 4320.001 | 5 | 21 | 3.4664 | -2.281923 | 2.970391 | 2.737988 | 12.4314 | 10.35956
2018-03-16 00:03 | 183851 | 4440.0002 | 5 | 21 | 3.418558 | -2.281932 | 2.970391 | 2.814045 | 12.4314 | 10.62154
2018-03-16 00:05 | 183971 | 4560.0011 | 5 | 21 | 3.318444 | -2.281961 | 2.970391 | 2.890102 | 12.4314 | 10.87832
2018-03-16 00:07 | 184091 | 4680.0011 | 5 | 21 | 3.024749 | -2.281976 | 2.970391 | 2.966154 | 12.4314 | 11.12197
2018-03-16 00:07 | 184095.4 | 4684.4353 | 5 | 21 | 2.999994 | -2.281936 | 2.970391 | 2.968965 | 12.4314 | 11.13044
2018-03-16 00:09 | 184215.5 | 120.0015 | 6 | 21 | 3.213215 | 0 | 2.970391 | 2.968965 | 12.4314 | 11.13044
2018-03-16 00:11 | 184335.5 | 240.0015 | 6 | 21 | 3.228765 | 0 | 2.970391 | 2.968965 | 12.4314 | 11.13044
2018-03-16 00:12 | 184395.5 | 300.003 | 6 | 21 | 3.234086 | 0 | 2.970391 | 2.968965 | 12.4314 | 11.13044
2018-03-16 00:12 | 184395.5 | 0.0048 | 7 | 22 | 3.234233 | 0 | 0 | 0 | 0 | 0
2018-03-16 00:14 | 184515.6 | 120.0001 | 2 | 22 | 3.949192 | 4.889851 | 0.1623005 | 0 | 0.6174831 | 0
2018-03-16 00:16 | 184635.6 | 240.0009 | 2 | 22 | 4.000419 | 4.890049 | 0.3252851 | 0 | 1.266088 | 0
2018-03-16 00:18 | 184755.6 | 360.0002 | 2 | 22 | 4.037144 | 4.889883 | 0.4882652 | 0 | 1.921109 | 0
2018-03-16 00:20 | 184875.6 | 480.0019 | 2 | 22 | 4.069892 | 4.889809 | 0.6512457 | 0 | 2.581826 | 0
2018-03-16 00:22 | 184995.6 | 600.0019 | 2 | 22 | 4.097555 | 4.88982 | 0.8142288 | 0 | 3.247459 | 0
2018-03-16 00:24 | 185115.6 | 720.0011 | 2 | 22 | 4.12212 | 4.889875 | 0.9772093 | 0 | 3.917315 | 0
2018-03-16 00:26 | 185235.6 | 840.0003 | 2 | 22 | 4.147038 | 4.889837 | 1.14019 | 0 | 4.591139 | 0
2018-03-16 00:28 | 185355.6 | 960.0002 | 2 | 22 | 4.175573 | 4.890173 | 1.303172 | 0 | 5.269301 | 0
2018-03-16 00:30 | 185475.6 | 1080.0003 | 2 | 22 | 4.200385 | 4.74036 | 1.465561 | 0 | 5.949811 | 0
2018-03-16 00:32 | 185595.6 | 1200.0002 | 2 | 22 | 4.20039 | 4.186419 | 1.614209 | 0 | 6.57419 | 0
2018-03-16 00:34 | 185715.6 | 1320.0018 | 2 | 22 | 4.200366 | 3.663805 | 1.744962 | 0 | 7.123402 | 0
2018-03-16 00:36 | 185814.2 | 1418.6704 | 2 | 22 | 4.200378 | 3.259995 | 1.839774 | 0 | 7.521649 | 0
2018-03-16 00:38 | 185934.3 | 120.0018 | 3 | 22 | 4.229464 | 3.259995 | 1.947988 | 0 | 7.977656 | 0
2018-03-16 00:40 | 186054.3 | 240.0012 | 3 | 22 | 4.26269 | 3.260031 | 2.056644 | 0 | 8.438996 | 0
2018-03-16 00:42 | 186174.3 | 360.0004 | 3 | 22 | 4.298263 | 3.260012 | 2.165301 | 0 | 8.904079 | 0
2018-03-16 00:44 | 186294.3 | 480.0012 | 3 | 22 | 4.335883 | 3.260035 | 2.273958 | 0 | 9.373143 | 0
2018-03-16 00:46 | 186414.3 | 600.0021 | 3 | 22 | 4.375222 | 3.260046 | 2.382617 | 0 | 9.846399 | 0
2018-03-16 00:48 | 186534.3 | 720.0013 | 3 | 22 | 4.400387 | 3.005108 | 2.489566 | 0 | 10.31616 | 0
2018-03-16 00:50 | 186654.3 | 840.0013 | 3 | 22 | 4.400378 | 2.499817 | 2.580962 | 0 | 10.71834 | 0
2018-03-16 00:52 | 186774.3 | 960.0013 | 3 | 22 | 4.400342 | 2.094622 | 2.6573 | 0 | 11.05425 | 0
2018-03-16 00:54 | 186894.3 | 1080.0006 | 3 | 22 | 4.40036 | 1.766457 | 2.721467 | 0 | 11.33661 | 0
2018-03-16 00:56 | 187014.3 | 1200.0022 | 3 | 22 | 4.400335 | 1.498695 | 2.775741 | 0 | 11.57544 | 0
2018-03-16 00:58 | 187134.3 | 1320.0023 | 3 | 22 | 4.400334 | 1.280296 | 2.821946 | 0 | 11.77876 | 0
2018-03-16 01:00 | 187254.3 | 1440.0014 | 3 | 22 | 4.400336 | 1.100946 | 2.861543 | 0 | 11.953 | 0
2018-03-16 01:02 | 187374.3 | 1560.0015 | 3 | 22 | 4.400331 | 0.9529076 | 2.8957 | 0 | 12.1033 | 0
2018-03-16 01:04 | 187494.3 | 1680.0024 | 3 | 22 | 4.400326 | 0.8293247 | 2.925343 | 0 | 12.23374 | 0
2018-03-16 01:06 | 187614.3 | 1800.0012 | 3 | 22 | 4.400301 | 0.7250099 | 2.951206 | 0 | 12.34754 | 0
2018-03-16 01:08 | 187713.5 | 1899.238 | 3 | 22 | 4.400321 | 0.6519909 | 2.970171 | 0 | 12.431 | 0
2018-03-16 01:10 | 187833.5367 | 120.0009 | 4 | 22 | 4.353495 | 0 | 2.970173 | 0 | 12.431 | 0
2018-03-16 01:12 | 187953.536 | 240.0002 | 4 | 22 | 4.350474 | 0 | 2.970173 | 0 | 12.431 | 0
2018-03-16 01:13 | 188013.5391 | 300.0033 | 4 | 22 | 4.349513 | 0 | 2.970173 | 0 | 12.431 | 0
2018-03-16 01:15 | 188133.6 | 120.0002 | 5 | 22 | 4.17529 | -2.281857 | 2.970173 | 0.07605369 | 12.431 | 0.3191895
2018-03-16 01:17 | 188253.6 | 240.0002 | 5 | 22 | 4.144956 | -2.281861 | 2.970173 | 0.1521052 | 12.431 | 0.6355586
2018-03-16 01:19 | 188373.6 | 360.001 | 5 | 22 | 4.11561 | -2.281905 | 2.970173 | 0.2281619 | 12.431 | 0.9496928
2018-03-16 01:21 | 188493.6 | 480.0002 | 5 | 22 | 4.086464 | -2.28187 | 2.970173 | 0.3042146 | 12.431 | 1.261587
2018-03-16 01:23 | 188613.6 | 600.0003 | 5 | 22 | 4.057473 | -2.281867 | 2.970173 | 0.3802674 | 12.431 | 1.571271
2018-03-16 01:25 | 188733.6 | 720.0025 | 5 | 22 | 4.028697 | -2.281867 | 2.970173 | 0.4563209 | 12.431 | 1.87876
2018-03-16 01:27 | 188853.6 | 840.0002 | 5 | 22 | 4.000256 | -2.281855 | 2.970173 | 0.532374 | 12.431 | 2.18407
2018-03-16 01:29 | 188973.6 | 960.0011 | 5 | 22 | 3.972224 | -2.281872 | 2.970173 | 0.6084293 | 12.431 | 2.487242
2018-03-16 01:31 | 189093.6 | 1080.0003 | 5 | 22 | 3.944768 | -2.281861 | 2.970173 | 0.6844804 | 12.431 | 2.788287
2018-03-16 01:33 | 189213.6 | 1200.0027 | 5 | 22 | 3.917962 | -2.281907 | 2.970173 | 0.760537 | 12.431 | 3.087288
2018-03-16 01:35 | 189333.6 | 1320.0027 | 5 | 22 | 3.891948 | -2.281884 | 2.970173 | 0.8365915 | 12.431 | 3.384274
2018-03-16 01:37 | 189453.6 | 1440.0019 | 5 | 22 | 3.866887 | -2.281846 | 2.970173 | 0.9126472 | 12.431 | 3.679319
2018-03-16 01:39 | 189573.6 | 1560.0004 | 5 | 22 | 3.842772 | -2.281857 | 2.970173 | 0.9886998 | 12.431 | 3.972482
2018-03-16 01:41 | 189693.6 | 1680.0004 | 5 | 22 | 3.819685 | -2.281878 | 2.970173 | 1.064758 | 12.431 | 4.263873
2018-03-16 01:43 | 189813.6 | 1800.0012 | 5 | 22 | 3.797786 | -2.281851 | 2.970173 | 1.140812 | 12.431 | 4.553535
2018-03-16 01:45 | 189933.6 | 1920.002 | 5 | 22 | 3.777318 | -2.281863 | 2.970173 | 1.216866 | 12.431 | 4.841585
2018-03-16 01:47 | 190053.6 | 2040.0013 | 5 | 22 | 3.758243 | -2.281821 | 2.970173 | 1.292919 | 12.431 | 5.128128
2018-03-16 01:49 | 190173.6 | 2160.0013 | 5 | 22 | 3.740247 | -2.281851 | 2.970173 | 1.368977 | 12.431 | 5.413281
2018-03-16 01:51 | 190293.6 | 2280.0013 | 5 | 22 | 3.72311 | -2.281821 | 2.970173 | 1.445032 | 12.431 | 5.697088
2018-03-16 01:53 | 190413.6 | 2400.0013 | 5 | 22 | 3.706707 | -2.28187 | 2.970173 | 1.521088 | 12.431 | 5.979622
2018-03-16 01:55 | 190533.6 | 2520.0006 | 5 | 22 | 3.69116 | -2.281867 | 2.970173 | 1.597141 | 12.431 | 6.260933
2018-03-16 01:57 | 190653.6 | 2640.0006 | 5 | 22 | 3.676548 | -2.281832 | 2.970173 | 1.673197 | 12.431 | 6.541107
2018-03-16 01:59 | 190773.6 | 2760.0005 | 5 | 22 | 3.662879 | -2.281872 | 2.970173 | 1.749249 | 12.431 | 6.82019
2018-03-16 02:01 | 190893.6 | 2880.0014 | 5 | 22 | 3.65015 | -2.281846 | 2.970173 | 1.825307 | 12.431 | 7.098289
2018-03-16 02:03 | 191013.6 | 3000.0007 | 5 | 22 | 3.638144 | -2.281844 | 2.970173 | 1.901361 | 12.431 | 7.375441
2018-03-16 02:05 | 191133.6 | 3120.0023 | 5 | 22 | 3.626532 | -2.281832 | 2.970173 | 1.977418 | 12.431 | 7.651702
2018-03-16 02:07 | 191253.6 | 3240.0015 | 5 | 22 | 3.61494 | -2.281832 | 2.970173 | 2.05347 | 12.431 | 7.927068
2018-03-16 02:09 | 191373.6 | 3360.0006 | 5 | 22 | 3.603137 | -2.281861 | 2.970173 | 2.129525 | 12.431 | 8.201556
2018-03-16 02:11 | 191493.6 | 3480.0014 | 5 | 22 | 3.590819 | -2.282176 | 2.970173 | 2.205579 | 12.431 | 8.475123
2018-03-16 02:13 | 191613.6 | 3600.0008 | 5 | 22 | 3.577835 | -2.281798 | 2.970173 | 2.281634 | 12.431 | 8.747733
2018-03-16 02:15 | 191733.6 | 3720.0023 | 5 | 22 | 3.564559 | -2.28184 | 2.970173 | 2.357694 | 12.431 | 9.019358
2018-03-16 02:17 | 191853.6 | 3840.0024 | 5 | 22 | 3.551271 | -2.281842 | 2.970173 | 2.433747 | 12.431 | 9.289949
2018-03-16 02:19 | 191973.6 | 3960.0015 | 5 | 22 | 3.537494 | -2.281846 | 2.970173 | 2.509801 | 12.431 | 9.559523
2018-03-16 02:21 | 192093.6 | 4080.0024 | 5 | 22 | 3.520672 | -2.281851 | 2.970173 | 2.585853 | 12.431 | 9.82795
2018-03-16 02:23 | 192213.6 | 4200.0008 | 5 | 22 | 3.49771 | -2.281859 | 2.970173 | 2.661906 | 12.431 | 10.09488
2018-03-16 02:25 | 192333.6 | 4320.0001 | 5 | 22 | 3.466391 | -2.281853 | 2.970173 | 2.73796 | 12.431 | 10.35977
2018-03-16 02:27 | 192453.6 | 4440.0001 | 5 | 22 | 3.418548 | -2.281909 | 2.970173 | 2.814018 | 12.431 | 10.62175
2018-03-16 02:29 | 192573.6 | 4560.0009 | 5 | 22 | 3.318389 | -2.281884 | 2.970173 | 2.890069 | 12.431 | 10.87851
2018-03-16 02:31 | 192693.6 | 4680.0009 | 5 | 22 | 3.024334 | -2.281932 | 2.970173 | 2.966123 | 12.431 | 11.12216
2018-03-16 02:31 | 192698 | 4684.364 | 5 | 22 | 2.999993 | -2.281961 | 2.970173 | 2.968889 | 12.431 | 11.13049
2018-03-16 02:33 | 192818 | 120.001 | 6 | 22 | 3.212993 | 0 | 2.970173 | 2.968889 | 12.431 | 11.13049
2018-03-16 02:35 | 192938 | 240.0003 | 6 | 22 | 3.228551 | 0 | 2.970173 | 2.968889 | 12.431 | 11.13049
2018-03-16 02:36 | 192998 | 300.0041 | 6 | 22 | 3.233891 | 0 | 2.970173 | 2.968889 | 12.431 | 11.13049
2018-03-16 02:36 | 192998 | 0.0024 | 7 | 23 | 3.233935 | 0 | 0 | 0 | 0 | 0
2018-03-16 02:38 | 193118.1 | 120.0025 | 2 | 23 | 3.948599 | 4.889956 | 0.1623081 | 9.27e-10 | 0.6174235 | 2.998e-09
2018-03-16 02:40 | 193238.1 | 240.0001 | 2 | 23 | 3.999868 | 4.889984 | 0.3252913 | 9.27e-10 | 1.265932 | 2.998e-09
2018-03-16 02:42 | 193358.1 | 360.001 | 2 | 23 | 4.03652 | 4.890141 | 0.488275 | 9.27e-10 | 1.92087 | 2.998e-09
2018-03-16 02:44 | 193478.1 | 480.0008 | 2 | 23 | 4.069222 | 4.890194 | 0.6512631 | 9.27e-10 | 2.581511 | 2.998e-09
2018-03-16 02:46 | 193598.1 | 600.0026 | 2 | 23 | 4.096804 | 4.890158 | 0.8142469 | 9.27e-10 | 3.24703 | 2.998e-09
2018-03-16 02:48 | 193718.1 | 720.0002 | 2 | 23 | 4.121365 | 4.89019 | 0.9772325 | 9.27e-10 | 3.916779 | 2.998e-09
2018-03-16 02:50 | 193838.1 | 840.0018 | 2 | 23 | 4.146261 | 4.890158 | 1.140221 | 9.27e-10 | 4.590508 | 2.998e-09
2018-03-16 02:52 | 193958.1 | 960.0019 | 2 | 23 | 4.174756 | 4.890156 | 1.303209 | 9.27e-10 | 5.268564 | 2.998e-09
2018-03-16 02:54 | 194078.1 | 1080.0012 | 2 | 23 | 4.200362 | 4.755253 | 1.465715 | 9.27e-10 | 5.949463 | 2.998e-09
2018-03-16 02:56 | 194198.1 | 1200.0001 | 2 | 23 | 4.200362 | 4.195984 | 1.614771 | 9.27e-10 | 6.575554 | 2.998e-09
2018-03-16 02:58 | 194318.1 | 1320.0004 | 2 | 23 | 4.200376 | 3.669796 | 1.745781 | 9.27e-10 | 7.125847 | 2.998e-09
2018-03-16 02:59 | 194417.5 | 1419.3802 | 2 | 23 | 4.200375 | 3.259979 | 1.841354 | 9.27e-10 | 7.527289 | 2.998e-09
2018-03-16 03:01 | 194537.5 | 120.0018 | 3 | 23 | 4.229542 | 3.259979 | 1.949584 | 9.27e-10 | 7.983368 | 2.998e-09
2018-03-16 03:03 | 194657.5 | 240.0018 | 3 | 23 | 4.26288 | 3.260031 | 2.058241 | 9.27e-10 | 8.444726 | 2.998e-09
2018-03-16 03:05 | 194777.5 | 360.0003 | 3 | 23 | 4.298533 | 3.260014 | 2.166892 | 9.27e-10 | 8.909809 | 2.998e-09
2018-03-16 03:07 | 194897.5 | 480.0011 | 3 | 23 | 4.33628 | 3.260015 | 2.275552 | 9.27e-10 | 9.378922 | 2.998e-09
2018-03-16 03:09 | 195017.5 | 600.0004 | 3 | 23 | 4.375685 | 3.260033 | 2.38421 | 9.27e-10 | 9.85222 | 2.998e-09
2018-03-16 03:11 | 195137.5 | 720.002 | 3 | 23 | 4.400384 | 2.996925 | 2.491035 | 9.27e-10 | 10.32147 | 2.998e-09
2018-03-16 03:13 | 195257.5 | 840.0021 | 3 | 23 | 4.400393 | 2.492859 | 2.582172 | 9.27e-10 | 10.72251 | 2.998e-09
2018-03-16 03:15 | 195377.5 | 960.0005 | 3 | 23 | 4.400364 | 2.088522 | 2.658286 | 9.27e-10 | 11.05744 | 2.998e-09
2018-03-16 03:17 | 195497.5 | 1080.0005 | 3 | 23 | 4.400369 | 1.760744 | 2.722247 | 9.27e-10 | 11.33889 | 2.998e-09
2018-03-16 03:19 | 195617.5 | 1200.0021 | 3 | 23 | 4.400329 | 1.493202 | 2.776335 | 9.27e-10 | 11.5769 | 2.998e-09
2018-03-16 03:21 | 195737.5 | 1320.0013 | 3 | 23 | 4.40034 | 1.27634 | 2.822384 | 9.27e-10 | 11.77953 | 2.998e-09
2018-03-16 03:23 | 195857.5 | 1440.0021 | 3 | 23 | 4.400342 | 1.097479 | 2.861848 | 9.27e-10 | 11.95319 | 2.998e-09
2018-03-16 03:25 | 195977.5 | 1560.0023 | 3 | 23 | 4.400341 | 0.9495068 | 2.895892 | 9.27e-10 | 12.10299 | 2.998e-09
2018-03-16 03:27 | 196097.5 | 1680.0022 | 3 | 23 | 4.400289 | 0.8262901 | 2.925434 | 9.27e-10 | 12.23299 | 2.998e-09
2018-03-16 03:29 | 196217.5 | 1800.0013 | 3 | 23 | 4.40031 | 0.7232285 | 2.95122 | 9.27e-10 | 12.34645 | 2.998e-09
2018-03-16 03:31 | 196314.4 | 1896.8644 | 3 | 23 | 4.400335 | 0.6519947 | 2.969697 | 9.27e-10 | 12.42776 | 2.998e-09
2018-03-16 03:33 | 196434.4 | 120.0019 | 4 | 23 | 4.353495 | 0 | 2.969697 | 9.27e-10 | 12.42776 | 2.998e-09
2018-03-16 03:35 | 196554.4 | 240.0019 | 4 | 23 | 4.350446 | 0 | 2.969697 | 9.27e-10 | 12.42776 | 2.998e-09
2018-03-16 03:36 | 196614.5 | 300.0024 | 4 | 23 | 4.349504 | 0 | 2.969697 | 9.27e-10 | 12.42776 | 2.998e-09
2018-03-16 03:38 | 196734.5534 | 120.0001 | 5 | 23 | 4.175117 | -2.28189 | 2.969697 | 0.07604922 | 12.42776 | 0.3191593
2018-03-16 03:40 | 196854.5552 | 240.0019 | 5 | 23 | 4.144771 | -2.281905 | 2.969697 | 0.1521067 | 12.42776 | 0.63554
2018-03-16 03:42 | 196974.5537 | 360.0004 | 5 | 23 | 4.115419 | -2.281884 | 2.969697 | 0.2281599 | 12.42776 | 0.9496452
2018-03-16 03:44 | 197094.5536 | 480.0003 | 5 | 23 | 4.086242 | -2.281821 | 2.969697 | 0.3042155 | 12.42776 | 1.261536
2018-03-16 03:46 | 197214.5536 | 600.0003 | 5 | 23 | 4.057262 | -2.281879 | 2.969697 | 0.3802668 | 12.42776 | 1.571197
2018-03-16 03:48 | 197334.5544 | 720.0011 | 5 | 23 | 4.028469 | -2.28183 | 2.969697 | 0.4563222 | 12.42776 | 1.878677
2018-03-16 03:50 | 197454.5545 | 840.0012 | 5 | 23 | 4.000033 | -2.281879 | 2.969697 | 0.5323752 | 12.42776 | 2.18397
2018-03-16 03:52 | 197574.556 | 960.0027 | 5 | 23 | 3.971998 | -2.281828 | 2.969697 | 0.6084333 | 12.42776 | 2.487135
2018-03-16 03:54 | 197694.5533 | 1080 | 5 | 23 | 3.944516 | -2.281832 | 2.969697 | 0.6844829 | 12.42776 | 2.788155
2018-03-16 03:56 | 197814.5544 | 1200.0011 | 5 | 23 | 3.917717 | -2.28184 | 2.969697 | 0.7605416 | 12.42776 | 3.087146
2018-03-16 03:58 | 197934.5545 | 1320.0012 | 5 | 23 | 3.89172 | -2.281867 | 2.969697 | 0.8365927 | 12.42776 | 3.384099
2018-03-16 04:00 | 198054.5546 | 1440.0013 | 5 | 23 | 3.86661 | -2.281876 | 2.969697 | 0.9126504 | 12.42776 | 3.679133
2018-03-16 04:02 | 198174.5534 | 1560.0001 | 5 | 23 | 3.842516 | -2.281861 | 2.969697 | 0.9887043 | 12.42776 | 3.972281
2018-03-16 04:04 | 198294.5554 | 1680.0021 | 5 | 23 | 3.819438 | -2.281867 | 2.969697 | 1.064761 | 12.42776 | 4.263645
2018-03-16 04:06 | 198414.5548 | 1800.0015 | 5 | 23 | 3.797536 | -2.281867 | 2.969697 | 1.140813 | 12.42776 | 4.553282
2018-03-16 04:08 | 198534.5547 | 1920.0014 | 5 | 23 | 3.777065 | -2.281882 | 2.969697 | 1.216867 | 12.42776 | 4.841312
2018-03-16 04:10 | 198654.5547 | 2040.0014 | 5 | 23 | 3.757993 | -2.281859 | 2.969697 | 1.292922 | 12.42776 | 5.127843
2018-03-16 04:12 | 198774.5541 | 2160.0008 | 5 | 23 | 3.740005 | -2.281874 | 2.969697 | 1.368974 | 12.42776 | 5.412956
2018-03-16 04:14 | 198894.5556 | 2280.0023 | 5 | 23 | 3.722877 | -2.281838 | 2.969697 | 1.445032 | 12.42776 | 5.696755
2018-03-16 04:16 | 199014.5556 | 2400.0023 | 5 | 23 | 3.70646 | -2.281849 | 2.969697 | 1.521085 | 12.42776 | 5.979264
2018-03-16 04:18 | 199134.5557 | 2520.0024 | 5 | 23 | 3.690948 | -2.28189 | 2.969697 | 1.59714 | 12.42776 | 6.260562
2018-03-16 04:20 | 199254.5549 | 2640.0016 | 5 | 23 | 3.676301 | -2.281838 | 2.969697 | 1.673193 | 12.42776 | 6.540708
2018-03-16 04:22 | 199374.5541 | 2760.0008 | 5 | 23 | 3.662635 | -2.281879 | 2.969697 | 1.749249 | 12.42776 | 6.819786
2018-03-16 04:24 | 199494.5543 | 2880.001 | 5 | 23 | 3.649908 | -2.281861 | 2.969697 | 1.825302 | 12.42776 | 7.09785
2018-03-16 04:26 | 199614.5542 | 3000.0009 | 5 | 23 | 3.637918 | -2.281838 | 2.969697 | 1.901358 | 12.42776 | 7.374989
2018-03-16 04:28 | 199734.5542 | 3120.0009 | 5 | 23 | 3.626287 | -2.281863 | 2.969697 | 1.977414 | 12.42776 | 7.651232
2018-03-16 04:30 | 199854.5541 | 3240.0008 | 5 | 23 | 3.614702 | -2.281878 | 2.969697 | 2.053469 | 12.42776 | 7.926588
2018-03-16 04:32 | 199974.5543 | 3360.001 | 5 | 23 | 3.602902 | -2.281898 | 2.969697 | 2.129524 | 12.42776 | 8.201059
2018-03-16 04:34 | 200094.5551 | 3480.0018 | 5 | 23 | 3.590607 | -2.281855 | 2.969697 | 2.205578 | 12.42776 | 8.474609
2018-03-16 04:36 | 200214.5534 | 3600.0001 | 5 | 23 | 3.57759 | -2.281897 | 2.969697 | 2.281635 | 12.42776 | 8.747208
2018-03-16 04:38 | 200334.5545 | 3720.0012 | 5 | 23 | 3.564312 | -2.281867 | 2.969697 | 2.357689 | 12.42776 | 9.018793
2018-03-16 04:40 | 200454.5543 | 3840.001 | 5 | 23 | 3.55101 | -2.281823 | 2.969697 | 2.43374 | 12.42776 | 9.289359
2018-03-16 04:42 | 200574.5552 | 3960.0019 | 5 | 23 | 3.537225 | -2.281837 | 2.969697 | 2.509795 | 12.42776 | 9.558914
2018-03-16 04:44 | 200694.5552 | 4080.0019 | 5 | 23 | 3.520392 | -2.28189 | 2.969697 | 2.585844 | 12.42776 | 9.827309
2018-03-16 04:46 | 200814.5536 | 4200.0003 | 5 | 23 | 3.497365 | -2.281857 | 2.969697 | 2.661908 | 12.42776 | 10.09425
2018-03-16 04:48 | 200934.5545 | 4320.0012 | 5 | 23 | 3.465945 | -2.281884 | 2.969697 | 2.737963 | 12.42776 | 10.35912
2018-03-16 04:50 | 201054.5537 | 4440.0004 | 5 | 23 | 3.417902 | -2.281886 | 2.969697 | 2.814018 | 12.42776 | 10.62105
2018-03-16 04:52 | 201174.5553 | 4560.002 | 5 | 23 | 3.317032 | -2.281879 | 2.969697 | 2.890071 | 12.42776 | 10.87775
2018-03-16 04:54 | 201294.5545 | 4680.0012 | 5 | 23 | 3.019579 | -2.281928 | 2.969697 | 2.966124 | 12.42776 | 11.12121
2018-03-16 04:54 | 201298.0223 | 4683.469 | 5 | 23 | 2.999981 | -2.281951 | 2.969697 | 2.968322 | 12.42776 | 11.12783
2018-03-16 04:56 | 201418.1 | 120.0002 | 6 | 23 | 3.213418 | 0 | 2.969697 | 2.968322 | 12.42776 | 11.12783
2018-03-16 04:58 | 201538.1 | 240.0003 | 6 | 23 | 3.229021 | 0 | 2.969697 | 2.968322 | 12.42776 | 11.12783
2018-03-16 04:59 | 201598.1 | 300.0025 | 6 | 23 | 3.234361 | 0 | 2.969697 | 2.968322 | 12.42776 | 11.12783
2018-03-16 04:59 | 201598.1 | 0.0023 | 7 | 24 | 3.234396 | 0 | 0 | 0 | 0 | 0
2018-03-16 05:01 | 201718.1584 | 120.0018 | 2 | 24 | 3.948893 | 4.889975 | 0.1623068 | 0 | 0.6174889 | 0
2018-03-16 05:03 | 201838.1592 | 240.0026 | 2 | 24 | 4.000113 | 4.890194 | 0.3252824 | 0 | 1.266008 | 0
2018-03-16 05:05 | 201958.1584 | 360.0018 | 2 | 24 | 4.0368 | 4.890175 | 0.4882674 | 0 | 1.920994 | 0
2018-03-16 05:07 | 202078.1576 | 480.001 | 2 | 24 | 4.069524 | 4.889923 | 0.6512446 | 0 | 2.581639 | 0
2018-03-16 05:09 | 202198.1585 | 600.0019 | 2 | 24 | 4.097155 | 4.88982 | 0.8142284 | 0 | 3.247211 | 0
2018-03-16 05:11 | 202318.1569 | 720.0003 | 2 | 24 | 4.12176 | 4.890152 | 0.9772074 | 0 | 3.916996 | 0
2018-03-16 05:13 | 202438.1593 | 840.0027 | 2 | 24 | 4.146698 | 4.889799 | 1.140194 | 0 | 4.590784 | 0
2018-03-16 05:15 | 202558.1573 | 960.0007 | 2 | 24 | 4.175194 | 4.890177 | 1.303178 | 0 | 5.268896 | 0
2018-03-16 05:17 | 202678.1579 | 1080.0013 | 2 | 24 | 4.200384 | 4.747042 | 1.465623 | 0 | 5.949594 | 0
2018-03-16 05:19 | 202798.1578 | 1200.0012 | 2 | 24 | 4.200387 | 4.19063 | 1.61445 | 0 | 6.574723 | 0
2018-03-16 05:21 | 202918.1571 | 1320.0005 | 2 | 24 | 4.200374 | 3.66457 | 1.745268 | 0 | 7.124209 | 0
2018-03-16 05:23 | 203016.5514 | 1418.3948 | 2 | 24 | 4.200359 | 3.259987 | 1.839838 | 0 | 7.52144 | 0
2018-03-16 05:25 | 203136.6 | 120.001 | 3 | 24 | 4.229483 | 3.260046 | 1.948062 | 0 | 7.977491 | 0
2018-03-16 05:27 | 203256.6 | 240.0019 | 3 | 24 | 4.262839 | 3.260006 | 2.056719 | 0 | 8.438847 | 0
2018-03-16 05:29 | 203376.6 | 360.0003 | 3 | 24 | 4.298489 | 3.26 | 2.16537 | 0 | 8.903925 | 0
2018-03-16 05:31 | 203496.6 | 480.0019 | 3 | 24 | 4.336176 | 3.260017 | 2.274035 | 0 | 9.373046875 | 0
2018-03-16 05:33 | 203616.6 | 600.002 | 3 | 24 | 4.375559 | 3.260042 | 2.382691 | 0 | 9.846329 | 0
2018-03-16 05:35 | 203736.6 | 720.0012 | 3 | 24 | 4.400384 | 2.999025 | 2.489548 | 0 | 10.31571 | 0
2018-03-16 05:37 | 203856.6 | 840.0009 | 3 | 24 | 4.400381 | 2.49539 | 2.58076 | 0 | 10.71708 | 0
2018-03-16 05:39 | 203976.6 | 960.0004 | 3 | 24 | 4.400378 | 2.090963 | 2.656946 | 0 | 11.05232 | 0
2018-03-16 05:41 | 204096.6 | 1080.0001 | 3 | 24 | 4.400355 | 1.76276 | 2.72097 | 0 | 11.33405 | 0
2018-03-16 05:43 | 204216.6 | 1200.0012 | 3 | 24 | 4.400348 | 1.496162 | 2.775128 | 0 | 11.57237 | 0
2018-03-16 05:45 | 204336.6 | 1320.0022 | 3 | 24 | 4.400336 | 1.277645 | 2.821238 | 0 | 11.77527 | 0
2018-03-16 05:47 | 204456.6 | 1440.0022 | 3 | 24 | 4.400333 | 1.09866 | 2.860759 | 0 | 11.94917 | 0
2018-03-16 05:49 | 204576.6 | 1560.0021 | 3 | 24 | 4.400364 | 0.9518585 | 2.894849 | 0 | 12.09918 | 0
2018-03-16 05:51 | 204696.6 | 1680.0031 | 3 | 24 | 4.400338 | 0.8281555 | 2.924438 | 0 | 12.22938 | 0
2018-03-16 05:53 | 204816.6 | 1800.0006 | 3 | 24 | 4.400325 | 0.7247868 | 2.95026 | 0 | 12.34301 | 0
2018-03-16 05:54 | 204914.6 | 1897.9964 | 3 | 24 | 4.400326 | 0.6519909 | 2.968972 | 0 | 12.42535 | 0
2018-03-16 05:56 | 205034.6 | 120.002 | 4 | 24 | 4.353461 | 0 | 2.968974 | 0 | 12.42535 | 0
2018-03-16 05:58 | 205154.6 | 240.0019 | 4 | 24 | 4.350403 | 0 | 2.968974 | 0 | 12.42535 | 0
2018-03-16 05:59 | 205214.6 | 300.0018 | 4 | 24 | 4.349452 | 0 | 2.968974 | 0 | 12.42535 | 0
2018-03-16 06:01 | 205334.7 | 120.0002 | 5 | 24 | 4.174938 | -2.281853 | 2.968974 | 0.07605495 | 12.42535 | 0.3191705
2018-03-16 06:03 | 205454.7 | 240.0002 | 5 | 24 | 4.144579 | -2.281874 | 2.968974 | 0.1521082 | 12.42535 | 0.6355189
2018-03-16 06:05 | 205574.7 | 360.0018 | 5 | 24 | 4.115205 | -2.281816 | 2.968974 | 0.2281613 | 12.42535 | 0.9496078
2018-03-16 06:07 | 205694.7 | 480.0018 | 5 | 24 | 4.08602 | -2.28184 | 2.968974 | 0.3042141 | 12.42535 | 1.26147
2018-03-16 06:09 | 205814.7 | 600.0018 | 5 | 24 | 4.057026 | -2.281874 | 2.968974 | 0.3802687 | 12.42535 | 1.571127
2018-03-16 06:11 | 205934.7 | 720.001 | 5 | 24 | 4.028196 | -2.281826 | 2.968974 | 0.4563187 | 12.42535 | 1.878566
2018-03-16 06:13 | 206054.7 | 840.0012 | 5 | 24 | 3.999744 | -2.281832 | 2.968974 | 0.5323742 | 12.42535 | 2.18385
2018-03-16 06:15 | 206174.7 | 960.0005 | 5 | 24 | 3.971705 | -2.281846 | 2.968974 | 0.608427 | 12.42535 | 2.486973
2018-03-16 06:17 | 206294.7 | 1080.0019 | 5 | 24 | 3.944238 | -2.281872 | 2.968974 | 0.6844838 | 12.42535 | 2.788
2018-03-16 06:19 | 206414.7 | 1200.002 | 5 | 24 | 3.91744 | -2.281834 | 2.968974 | 0.7605387 | 12.42535 | 3.086955
2018-03-16 06:21 | 206534.7 | 1320.0004 | 5 | 24 | 3.891444 | -2.281878 | 2.968974 | 0.8365905 | 12.42535 | 3.383889
2018-03-16 06:23 | 206654.7 | 1440.002 | 5 | 24 | 3.866333 | -2.282046 | 2.968974 | 0.912645 | 12.42535 | 3.67889
2018-03-16 06:25 | 206774.7 | 1560.0013 | 5 | 24 | 3.842218 | -2.281846 | 2.968974 | 0.9887002 | 12.42535 | 3.972023
2018-03-16 06:27 | 206894.7 | 1680.0029 | 5 | 24 | 3.819163 | -2.281851 | 2.968974 | 1.064758 | 12.42535 | 4.263371
2018-03-16 06:29 | 207014.7 | 1800.0021 | 5 | 24 | 3.797285 | -2.281826 | 2.968974 | 1.140811 | 12.42535 | 4.552987
2018-03-16 06:31 | 207134.7 | 1920.0005 | 5 | 24 | 3.776804 | -2.281837 | 2.968974 | 1.216866 | 12.42535 | 4.841003
2018-03-16 06:33 | 207254.7 | 2040.0013 | 5 | 24 | 3.75772 | -2.282134 | 2.968974 | 1.292921 | 12.42535 | 5.127513
2018-03-16 06:35 | 207374.7 | 2160.0006 | 5 | 24 | 3.739748 | -2.281816 | 2.968974 | 1.368974 | 12.42535 | 5.412612
2018-03-16 06:37 | 207494.7 | 2280.0006 | 5 | 24 | 3.722586 | -2.28187 | 2.968974 | 1.44503 | 12.42535 | 5.696383
2018-03-16 06:39 | 207614.7 | 2400.0023 | 5 | 24 | 3.70623 | -2.28183 | 2.968974 | 1.521086 | 12.42535 | 5.978878
2018-03-16 06:41 | 207734.7 | 2520.0022 | 5 | 24 | 3.690694 | -2.281828 | 2.968974 | 1.597142 | 12.42535 | 6.260163
2018-03-16 06:43 | 207854.7 | 2640.0022 | 5 | 24 | 3.676066 | -2.282141 | 2.968974 | 1.673199 | 12.42535 | 6.540304
2018-03-16 06:45 | 207974.7 | 2760.0023 | 5 | 24 | 3.662422 | -2.281821 | 2.968974 | 1.749252 | 12.42535 | 6.819355
2018-03-16 06:47 | 208094.7 | 2880.0022 | 5 | 24 | 3.649703 | -2.281844 | 2.968974 | 1.825308 | 12.42535 | 7.097417
2018-03-16 06:49 | 208214.7 | 3000.0023 | 5 | 24 | 3.637711 | -2.281828 | 2.968974 | 1.901366 | 12.42535 | 7.374543
2018-03-16 06:51 | 208334.7 | 3120.0023 | 5 | 24 | 3.626077 | -2.281823 | 2.968974 | 1.977424 | 12.42535 | 7.650778
2018-03-16 06:53 | 208454.7 | 3240.0015 | 5 | 24 | 3.614489 | -2.281828 | 2.968974 | 2.053478 | 12.42535 | 7.926115
2018-03-16 06:55 | 208574.7 | 3360.0009 | 5 | 24 | 3.602678 | -2.281846 | 2.968974 | 2.129534 | 12.42535 | 8.200574
2018-03-16 06:57 | 208694.7 | 3480.0024 | 5 | 24 | 3.590353 | -2.281823 | 2.968974 | 2.20559 | 12.42535 | 8.474113
2018-03-16 06:59 | 208814.7 | 3600.0008 | 5 | 24 | 3.577324 | -2.282185 | 2.968974 | 2.281645 | 12.42535 | 8.746688
2018-03-16 07:01 | 208934.7 | 3720.0017 | 5 | 24 | 3.564087 | -2.28189 | 2.968974 | 2.357697 | 12.42535 | 9.018248
2018-03-16 07:03 | 209054.7 | 3840.0016 | 5 | 24 | 3.55077 | -2.281878 | 2.968974 | 2.433753 | 12.42535 | 9.288811
2018-03-16 07:05 | 209174.7 | 3960.0017 | 5 | 24 | 3.536943 | -2.28189 | 2.968974 | 2.509805 | 12.42535 | 9.558336
2018-03-16 07:07 | 209294.7 | 4080.0001 | 5 | 24 | 3.520046 | -2.281874 | 2.968974 | 2.58586 | 12.42535 | 9.826728
2018-03-16 07:09 | 209414.7 | 4200.0001 | 5 | 24 | 3.49697 | -2.281826 | 2.968974 | 2.661915 | 12.42535 | 10.09361
2018-03-16 07:11 | 209534.7 | 4320.0027 | 5 | 24 | 3.465428 | -2.281834 | 2.968974 | 2.737969 | 12.42535 | 10.35844
2018-03-16 07:13 | 209654.7 | 4440.0002 | 5 | 24 | 3.417118 | -2.281863 | 2.968974 | 2.814023 | 12.42535 | 10.62032
2018-03-16 07:15 | 209774.7 | 4560.0026 | 5 | 24 | 3.315334 | -2.281867 | 2.968974 | 2.890079 | 12.42535 | 10.87694
2018-03-16 07:17 | 209894.7 | 4680.0002 | 5 | 24 | 3.013163 | -2.281953 | 2.968974 | 2.966129 | 12.42535 | 11.12016
2018-03-16 07:17 | 209897 | 4682.2959 | 5 | 24 | 2.999982 | -2.281905 | 2.968974 | 2.967583 | 12.42535 | 11.12453
2018-03-16 07:19 | 210017.0625 | 120.0004 | 6 | 24 | 3.213931 | 0 | 2.968974 | 2.967583 | 12.42535 | 11.12453
2018-03-16 07:21 | 210137.0641 | 240.002 | 6 | 24 | 3.229561 | 0 | 2.968974 | 2.967583 | 12.42535 | 11.12453
2018-03-16 07:22 | 210197.0671 | 300.005 | 6 | 24 | 3.23491 | 0 | 2.968974 | 2.967583 | 12.42535 | 11.12453
2018-03-16 07:22 | 210197.1 | 0.0048 | 7 | 25 | 3.234987 | 0 | 0 | 0 | 0 | 0
2018-03-16 07:24 | 210317.2 | 120.0009 | 2 | 25 | 3.949278 | 4.890125 | 0.1623114 | 0 | 0.6175976 | 0
2018-03-16 07:26 | 210437.2 | 240.001 | 2 | 25 | 4.000439 | 4.890162 | 0.3253017 | 0 | 1.266231 | 0
2018-03-16 07:28 | 210557.2 | 360.0013 | 2 | 25 | 4.037097 | 4.890146 | 0.4882861 | 0 | 1.921265 | 0
2018-03-16 07:30 | 210677.2 | 480.0011 | 2 | 25 | 4.06983 | 4.890165 | 0.6512707 | 0 | 2.581987 | 0
2018-03-16 07:32 | 210797.2 | 600.0003 | 2 | 25 | 4.097477 | 4.890169 | 0.8142621 | 0 | 3.247641 | 0
2018-03-16 07:34 | 210917.2 | 720.0019 | 2 | 25 | 4.121992 | 4.890171 | 0.9772471 | 0 | 3.917494 | 0
2018-03-16 07:36 | 211037.2 | 840.0003 | 2 | 25 | 4.146941 | 4.890156 | 1.140227 | 0 | 4.591294 | 0
2018-03-16 07:38 | 211157.2 | 960.0012 | 2 | 25 | 4.175452 | 4.890165 | 1.303223 | 0 | 5.269495 | 0
2018-03-16 07:40 | 211277.2 | 1080.0004 | 2 | 25 | 4.200386 | 4.742762 | 1.465631 | 0 | 5.950073 | 0
2018-03-16 07:42 | 211397.2 | 1200.0013 | 2 | 25 | 4.200381 | 4.186207 | 1.614305 | 0 | 6.574559 | 0
2018-03-16 07:44 | 211517.2 | 1320.0005 | 2 | 25 | 4.20038 | 3.661642 | 1.745001 | 0 | 7.123533 | 0
2018-03-16 07:46 | 211614.9 | 1417.7555 | 2 | 25 | 4.200364 | 3.259975 | 1.838913 | 0 | 7.517996 | 0
2018-03-16 07:48 | 211734.9 | 120.0018 | 3 | 25 | 4.22951 | 3.259996 | 1.947135 | 0 | 7.974045 | 0
2018-03-16 07:50 | 211854.9 | 240.0018 | 3 | 25 | 4.262855 | 3.259993 | 2.055795 | 0 | 8.43541 | 0
2018-03-16 07:52 | 211974.9 | 360.0011 | 3 | 25 | 4.298501 | 3.260038 | 2.164444 | 0 | 8.900481 | 0
2018-03-16 07:54 | 212094.9 | 480.0011 | 3 | 25 | 4.336249 | 3.260025 | 2.273108 | 0 | 9.36961 | 0
2018-03-16 07:56 | 212214.9 | 600.0019 | 3 | 25 | 4.375715 | 3.259979 | 2.381762 | 0 | 9.842892 | 0
2018-03-16 07:58 | 212334.9 | 720.0003 | 3 | 25 | 4.40039 | 2.996183 | 2.488581 | 0 | 10.31212 | 0
2018-03-16 08:00 | 212454.9 | 840.0011 | 3 | 25 | 4.400379 | 2.492487 | 2.579704 | 0 | 10.7131 | 0
2018-03-16 08:02 | 212574.9 | 960.0012 | 3 | 25 | 4.400375 | 2.089081 | 2.655816 | 0 | 11.04802 | 0
2018-03-16 08:04 | 212694.9 | 1080.0004 | 3 | 25 | 4.400325 | 1.761272 | 2.7198 | 0 | 11.32957 | 0
2018-03-16 08:06 | 212814.9 | 1200.0006 | 3 | 25 | 4.400367 | 1.49551 | 2.773921 | 0 | 11.56772 | 0
2018-03-16 08:08 | 212934.9 | 1320.0002 | 3 | 25 | 4.40035 | 1.277683 | 2.82001 | 0 | 11.77053 | 0
2018-03-16 08:10 | 213054.9 | 1440.0021 | 3 | 25 | 4.400343 | 1.098742 | 2.859514 | 0 | 11.94436 | 0
2018-03-16 08:12 | 213174.9 | 1560.0007 | 3 | 25 | 4.400341 | 0.9514141 | 2.893601 | 0 | 12.09436 | 0
2018-03-16 08:14 | 213294.9 | 1680.0004 | 3 | 25 | 4.400341 | 0.8283272 | 2.923187 | 0 | 12.22455 | 0
2018-03-16 08:16 | 213414.9 | 1800.0006 | 3 | 25 | 4.400316 | 0.7244148 | 2.949012 | 0 | 12.33818 | 0
2018-03-16 08:18 | 213513.7 | 1898.7379 | 3 | 25 | 4.400345 | 0.6519947 | 2.967862 | 0 | 12.42113 | 0
2018-03-16 08:20 | 213633.7 | 120.0008 | 4 | 25 | 4.353346 | 0 | 2.967863 | 0 | 12.42113 | 0
2018-03-16 08:22 | 213753.7 | 240.0005 | 4 | 25 | 4.350297 | 0 | 2.967863 | 0 | 12.42113 | 0
2018-03-16 08:23 | 213813.7 | 300.0022 | 4 | 25 | 4.34935 | 0 | 2.967863 | 0 | 12.42113 | 0
2018-03-16 08:25 | 213933.8 | 120.0011 | 5 | 25 | 4.174337 | -2.281909 | 2.967863 | 0.07604948 | 12.42113 | 0.3191069
2018-03-16 08:27 | 214053.8 | 240.0008 | 5 | 25 | 4.143945 | -2.281826 | 2.967863 | 0.1521057 | 12.42113 | 0.6354212
2018-03-16 08:29 | 214173.8 | 360.0011 | 5 | 25 | 4.114544 | -2.281823 | 2.967863 | 0.2281607 | 12.42113 | 0.9494686
2018-03-16 08:31 | 214293.8 | 480.0003 | 5 | 25 | 4.085335 | -2.281853 | 2.967863 | 0.3042134 | 12.42113 | 1.261279
2018-03-16 08:33 | 214413.8 | 600.0014 | 5 | 25 | 4.056324 | -2.281844 | 2.967863 | 0.38027 | 12.42113 | 1.570892
2018-03-16 08:35 | 214533.8 | 720.0004 | 5 | 25 | 4.027493 | -2.281859 | 2.967863 | 0.4563237 | 12.42113 | 1.878291
2018-03-16 08:37 | 214653.8 | 840.0004 | 5 | 25 | 3.998996 | -2.281817 | 2.967863 | 0.5323776 | 12.42113 | 2.183511
2018-03-16 08:39 | 214773.8 | 960.002 | 5 | 25 | 3.970946 | -2.281861 | 2.967863 | 0.6084345 | 12.42113 | 2.486593
2018-03-16 08:41 | 214893.8 | 1080.0013 | 5 | 25 | 3.943438 | -2.282001 | 2.967863 | 0.6844878 | 12.42113 | 2.787547
2018-03-16 08:43 | 215013.8 | 1200.0005 | 5 | 25 | 3.916653 | -2.281809 | 2.967863 | 0.7605414 | 12.42113 | 3.086438
2018-03-16 08:45 | 215133.8 | 1320.0021 | 5 | 25 | 3.890625 | -2.281857 | 2.967863 | 0.8365992 | 12.42113 | 3.383334
2018-03-16 08:47 | 215253.8 | 1440.0014 | 5 | 25 | 3.865533 | -2.28184 | 2.967863 | 0.9126548 | 12.42113 | 3.678277
2018-03-16 08:49 | 215373.8 | 1560.0016 | 5 | 25 | 3.841425 | -2.281842 | 2.967863 | 0.9887097 | 12.42113 | 3.971347
2018-03-16 08:51 | 215493.8 | 1680.0015 | 5 | 25 | 3.818393 | -2.281855 | 2.967863 | 1.064765 | 12.42113 | 4.262626
2018-03-16 08:53 | 215613.8 | 1800.0015 | 5 | 25 | 3.79651 | -2.281823 | 2.967863 | 1.140821 | 12.42113 | 4.552196
2018-03-16 08:55 | 215733.8 | 1920.0033 | 5 | 25 | 3.775258 | -2.281834 | 2.967863 | 1.216877 | 12.42113 | 4.840101
2018-03-16 08:57 | 215853.8 | 2040.0024 | 5 | 25 | 3.756239 | -2.281819 | 2.967863 | 1.292932 | 12.42113 | 5.126498
2018-03-16 08:59 | 215973.8 | 2160.0016 | 5 | 25 | 3.738295 | -2.281828 | 2.967863 | 1.368989 | 12.42113 | 5.411495
2018-03-16 09:01 | 216093.8 | 2280.0007 | 5 | 25 | 3.720905 | -2.281844 | 2.967863 | 1.445041 | 12.42113 | 5.695131
2018-03-16 09:03 | 216213.8 | 2400.0016 | 5 | 25 | 3.704643 | -2.281874 | 2.967863 | 1.521099 | 12.42113 | 5.977514
2018-03-16 09:05 | 216333.8 | 2520.0001 | 5 | 25 | 3.689177 | -2.282169 | 2.967863 | 1.597154 | 12.42113 | 6.258677
2018-03-16 09:07 | 216453.8 | 2640.002 | 5 | 25 | 3.674695 | -2.281775 | 2.967863 | 1.673212 | 12.42113 | 6.538713
2018-03-16 09:09 | 216573.8 | 2760.0008 | 5 | 25 | 3.661164 | -2.28183 | 2.967863 | 1.749267 | 12.42113 | 6.817669
2018-03-16 09:11 | 216693.8 | 2880.0012 | 5 | 25 | 3.648536 | -2.281842 | 2.967863 | 1.825324 | 12.42113 | 7.095639
2018-03-16 09:13 | 216813.8 | 3000.0017 | 5 | 25 | 3.636652 | -2.281837 | 2.967863 | 1.901381 | 12.42113 | 7.37268
2018-03-16 09:15 | 216933.8 | 3120.0017 | 5 | 25 | 3.625148 | -2.281874 | 2.967863 | 1.977434 | 12.42113 | 7.64882
2018-03-16 09:17 | 217053.8 | 3240.0024 | 5 | 25 | 3.613654 | -2.281826 | 2.967863 | 2.053493 | 12.42113 | 7.924111
2018-03-16 09:19 | 217173.8 | 3360.0018 | 5 | 25 | 3.601943 | -2.281811 | 2.967863 | 2.129549 | 12.42113 | 8.198506
2018-03-16 09:21 | 217293.8 | 3480.0026 | 5 | 25 | 3.589674 | -2.282171 | 2.967863 | 2.205602 | 12.42113 | 8.471985
2018-03-16 09:23 | 217413.8 | 3600.0026 | 5 | 25 | 3.576696 | -2.281837 | 2.967863 | 2.281658 | 12.42113 | 8.744512
2018-03-16 09:25 | 217533.8 | 3720.0005 | 5 | 25 | 3.563452 | -2.282215 | 2.967863 | 2.357713 | 12.42113 | 9.016034
2018-03-16 09:27 | 217653.8 | 3840.0018 | 5 | 25 | 3.550153 | -2.281826 | 2.967863 | 2.43377 | 12.42113 | 9.286555
2018-03-16 09:29 | 217773.8 | 3960.0009 | 5 | 25 | 3.536354 | -2.281817 | 2.967863 | 2.509825 | 12.42113 | 9.556045
2018-03-16 09:31 | 217893.8 | 4080.0003 | 5 | 25 | 3.519369 | -2.281999 | 2.967863 | 2.585879 | 12.42113 | 9.824385
2018-03-16 09:33 | 218013.8 | 4200.0012 | 5 | 25 | 3.49625 | -2.281844 | 2.967863 | 2.661935 | 12.42113 | 10.09122
2018-03-16 09:35 | 218133.8 | 4320.0012 | 5 | 25 | 3.46452 | -2.281879 | 2.967863 | 2.737991 | 12.42113 | 10.356
2018-03-16 09:37 | 218253.8 | 4440.002 | 5 | 25 | 3.415744 | -2.281872 | 2.967863 | 2.814045 | 12.42113 | 10.61779
2018-03-16 09:39 | 218373.8 | 4560.0012 | 5 | 25 | 3.312467 | -2.2819 | 2.967863 | 2.8901 | 12.42113 | 10.87425
2018-03-16 09:41 | 218493.8 | 4680.0021 | 5 | 25 | 3.0025 | -2.281939 | 2.967863 | 2.966153 | 12.42113 | 11.1171
2018-03-16 09:41 | 218494.2 | 4680.4331 | 5 | 25 | 2.999978 | -2.281918 | 2.967863 | 2.966425 | 12.42113 | 11.11792
2018-03-16 09:43 | 218614.3 | 120.001 | 6 | 25 | 3.214973 | 0 | 2.967863 | 2.966431 | 12.42113 | 11.11793
2018-03-16 09:45 | 218734.3 | 240.0018 | 6 | 25 | 3.230628 | 0 | 2.967863 | 2.966431 | 12.42113 | 11.11793
2018-03-16 09:46 | 218794.3 | 300.0032 | 6 | 25 | 3.235969 | 0 | 2.967863 | 2.966431 | 12.42113 | 11.11793
2018-03-16 09:46 | 218794.3 | 0.0024 | 7 | 26 | 3.236022 | 0 | 0 | 0 | 0 | 0
2018-03-16 09:48 | 218914.4 | 120.0003 | 2 | 26 | 3.950394 | 4.890142 | 0.1623077 | 0 | 0.6177861 | 0
2018-03-16 09:50 | 219034.4 | 240.0003 | 2 | 26 | 4.001349 | 4.890152 | 0.3252906 | 0 | 1.266546 | 0
2018-03-16 09:52 | 219154.4 | 360.002 | 2 | 26 | 4.038024 | 4.890162 | 0.4882786 | 0 | 1.921746 | 0
2018-03-16 09:54 | 219274.4 | 480.0011 | 2 | 26 | 4.070739 | 4.890173 | 0.6512643 | 0 | 2.582624 | 0
2018-03-16 09:56 | 219394.4 | 600.0021 | 2 | 26 | 4.098345 | 4.890154 | 0.8142551 | 0 | 3.24842 | 0
2018-03-16 09:58 | 219514.4 | 720.0004 | 2 | 26 | 4.122894 | 4.890116 | 0.9772391 | 0 | 3.918414 | 0
2018-03-16 10:00 | 219634.4 | 840.0005 | 2 | 26 | 4.147851 | 4.890095 | 1.140219 | 0 | 4.592358 | 0
2018-03-16 10:02 | 219754.4 | 960.0006 | 2 | 26 | 4.176404 | 4.890173 | 1.303211 | 0 | 5.270696 | 0
2018-03-16 10:04 | 219874.4 | 1080.0007 | 2 | 26 | 4.200389 | 4.727728 | 1.465482 | 0 | 5.950815 | 0
2018-03-16 10:06 | 219994.4 | 1200.0014 | 2 | 26 | 4.200369 | 4.176199 | 1.61375 | 0 | 6.573596 | 0
2018-03-16 10:08 | 220114.4 | 1320.0007 | 2 | 26 | 4.200385 | 3.654543 | 1.744166 | 0 | 7.121392 | 0
2018-03-16 10:09 | 220210.7 | 1416.2789 | 2 | 26 | 4.200384 | 3.259996 | 1.836553 | 0 | 7.509455 | 0
2018-03-16 10:11 | 220330.7 | 120.0018 | 3 | 26 | 4.229558 | 3.259989 | 1.944772 | 0 | 7.965486 | 0
2018-03-16 10:13 | 220450.7 | 240.0001 | 3 | 26 | 4.262913 | 3.259968 | 2.053424 | 0 | 8.426826 | 0
2018-03-16 10:15 | 220570.7 | 360.0001 | 3 | 26 | 4.298524 | 3.259975 | 2.162078 | 0 | 8.891924 | 0
2018-03-16 10:17 | 220690.7 | 480.0017 | 3 | 26 | 4.336239 | 3.259985 | 2.270741 | 0 | 9.361045 | 0
2018-03-16 10:19 | 220810.7 | 600.0007 | 3 | 26 | 4.375686 | 3.25997 | 2.379393 | 0 | 9.834315 | 0
2018-03-16 10:21 | 220930.7 | 720.002 | 3 | 26 | 4.40039 | 2.997162 | 2.48622 | 0 | 10.30358 | 0
2018-03-16 10:23 | 221050.7 | 840.0019 | 3 | 26 | 4.400368 | 2.494602 | 2.577405 | 0 | 10.70483 | 0
2018-03-16 10:25 | 221170.7 | 960.0003 | 3 | 26 | 4.400369 | 2.091894 | 2.653607 | 0 | 11.04014 | 0
2018-03-16 10:27 | 221290.7 | 1080.002 | 3 | 26 | 4.400361 | 1.764153 | 2.717689 | 0 | 11.32213 | 0
2018-03-16 10:29 | 221410.7 | 1200.002 | 3 | 26 | 4.400353 | 1.497936 | 2.771906 | 0 | 11.5607 | 0
2018-03-16 10:31 | 221530.7 | 1320.0013 | 3 | 26 | 4.400364 | 1.280582 | 2.818084 | 0 | 11.7639 | 0
2018-03-16 10:33 | 221650.7 | 1440.0004 | 3 | 26 | 4.400318 | 1.101309 | 2.857682 | 0 | 11.93815 | 0
2018-03-16 10:35 | 221770.7 | 1560.0005 | 3 | 26 | 4.400337 | 0.9536839 | 2.891849 | 0 | 12.08849 | 0
2018-03-16 10:37 | 221890.7 | 1680.0013 | 3 | 26 | 4.40035 | 0.8307743 | 2.921514 | 0 | 12.21903 | 0
2018-03-16 10:39 | 222010.7 | 1800.0005 | 3 | 26 | 4.400321 | 0.7268467 | 2.947412 | 0 | 12.33299 | 0
2018-03-16 10:41 | 222112.1 | 1901.3427 | 3 | 26 | 4.400331 | 0.6519985 | 2.966789 | 0 | 12.41825 | 0
2018-03-16 10:43 | 222232.1 | 120.0015 | 4 | 26 | 4.353257 | 0 | 2.966789 | 0 | 12.41825 | 0
2018-03-16 10:45 | 222352.1 | 240.0016 | 4 | 26 | 4.350197 | 0 | 2.966789 | 0 | 12.41825 | 0
2018-03-16 10:46 | 222412.1 | 300.0022 | 4 | 26 | 4.349246 | 0 | 2.966789 | 0 | 12.41825 | 0
2018-03-16 10:48 | 222532.2 | 120.0018 | 5 | 26 | 4.174018 | -2.282101 | 2.966789 | 0.07605163 | 12.41825 | 0.3190939
2018-03-16 10:50 | 222652.2 | 240.001 | 5 | 26 | 4.143606 | -2.281809 | 2.966789 | 0.1521062 | 12.41825 | 0.6353769
2018-03-16 10:52 | 222772.2 | 360.0019 | 5 | 26 | 4.114231 | -2.281861 | 2.966789 | 0.2281602 | 12.41825 | 0.9493958
2018-03-16 10:54 | 222892.2 | 480.0003 | 5 | 26 | 4.085021 | -2.281855 | 2.966789 | 0.3042127 | 12.41825 | 1.261181
2018-03-16 10:56 | 223012.2 | 600.0006 | 5 | 26 | 4.055978 | -2.281857 | 2.966789 | 0.3802693 | 12.41825 | 1.570767
2018-03-16 10:58 | 223132.2 | 720.0011 | 5 | 26 | 4.027176 | -2.281867 | 2.966789 | 0.4563252 | 12.41825 | 1.878151
2018-03-16 11:00 | 223252.2 | 840.0012 | 5 | 26 | 3.998681 | -2.281859 | 2.966789 | 0.5323785 | 12.41825 | 2.183344
2018-03-16 11:02 | 223372.2 | 960.0012 | 5 | 26 | 3.970632 | -2.281861 | 2.966789 | 0.6084301 | 12.41825 | 2.486381
2018-03-16 11:04 | 223492.2 | 1080.0003 | 5 | 26 | 3.943149 | -2.281837 | 2.966789 | 0.6844806 | 12.41825 | 2.787301
2018-03-16 11:06 | 223612.2 | 1200.002 | 5 | 26 | 3.916333 | -2.281838 | 2.966789 | 0.7605364 | 12.41825 | 3.086176
2018-03-16 11:08 | 223732.2 | 1320.0013 | 5 | 26 | 3.890329 | -2.28187 | 2.966789 | 0.8365921 | 12.41825 | 3.383042
2018-03-16 11:10 | 223852.2 | 1440.0005 | 5 | 26 | 3.865219 | -2.281884 | 2.966789 | 0.9126453 | 12.41825 | 3.677954
2018-03-16 11:12 | 223972.2 | 1560.0022 | 5 | 26 | 3.841144 | -2.281838 | 2.966789 | 0.988701 | 12.41825 | 3.971004
2018-03-16 11:14 | 224092.2 | 1680.0022 | 5 | 26 | 3.818092 | -2.281823 | 2.966789 | 1.064757 | 12.41825 | 4.262264
2018-03-16 11:16 | 224212.2 | 1800.0006 | 5 | 26 | 3.796232 | -2.281855 | 2.966789 | 1.140811 | 12.41825 | 4.551803
2018-03-16 11:18 | 224332.2 | 1920.0014 | 5 | 26 | 3.775784 | -2.28187 | 2.966789 | 1.216865 | 12.41825 | 4.839735
2018-03-16 11:20 | 224452.2 | 2040.0022 | 5 | 26 | 3.756733 | -2.281861 | 2.966789 | 1.292919 | 12.41825 | 5.126169
2018-03-16 11:22 | 224572.2 | 2160.0015 | 5 | 26 | 3.738773 | -2.281859 | 2.966789 | 1.368974 | 12.41825 | 5.411198
2018-03-16 11:24 | 224692.2 | 2280.0023 | 5 | 26 | 3.721686 | -2.281874 | 2.966789 | 1.44503 | 12.41825 | 5.694898
2018-03-16 11:26 | 224812.2 | 2400.0007 | 5 | 26 | 3.705298 | -2.281842 | 2.966789 | 1.521086 | 12.41825 | 5.977325
2018-03-16 11:28 | 224932.2 | 2520.0007 | 5 | 26 | 3.689773 | -2.281861 | 2.966789 | 1.59714 | 12.41825 | 6.258533
2018-03-16 11:30 | 225052.2 | 2640.0016 | 5 | 26 | 3.675179 | -2.28187 | 2.966789 | 1.673195 | 12.41825 | 6.538597
2018-03-16 11:32 | 225172.2 | 2760.0033 | 5 | 26 | 3.660803 | -2.281853 | 2.966789 | 1.749248 | 12.41825 | 6.817575
2018-03-16 11:34 | 225292.2 | 2880.0008 | 5 | 26 | 3.646895 | -2.281832 | 2.966789 | 1.825304 | 12.41825 | 7.095438
2018-03-16 11:36 | 225412.2 | 3000 | 5 | 26 | 3.634894 | -2.281857 | 2.966789 | 1.90136 | 12.41825 | 7.372348
2018-03-16 11:38 | 225532.2 | 3120.0001 | 5 | 26 | 3.623421 | -2.282074 | 2.966789 | 1.977414 | 12.41825 | 7.648356
2018-03-16 11:40 | 225652.2 | 3240.0001 | 5 | 26 | 3.612092 | -2.281855 | 2.966789 | 2.053469 | 12.41825 | 7.923507
2018-03-16 11:42 | 225772.2 | 3360.001 | 5 | 26 | 3.60058 | -2.281861 | 2.966789 | 2.129523 | 12.41825 | 8.197783
2018-03-16 11:44 | 225892.2 | 3480.0002 | 5 | 26 | 3.588516 | -2.281893 | 2.966789 | 2.205578 | 12.41825 | 8.47117
2018-03-16 11:46 | 226012.2 | 3600.0018 | 5 | 26 | 3.575766 | -2.281837 | 2.966789 | 2.281631 | 12.41825 | 8.743608
2018-03-16 11:48 | 226132.2 | 3720.001 | 5 | 26 | 3.562625 | -2.281855 | 2.966789 | 2.357686 | 12.41825 | 9.015065
2018-03-16 11:50 | 226252.2 | 3840.001 | 5 | 26 | 3.549414 | -2.281874 | 2.966789 | 2.433742 | 12.41825 | 9.285521
2018-03-16 11:52 | 226372.2 | 3960.0018 | 5 | 26 | 3.535632 | -2.281902 | 2.966789 | 2.509797 | 12.41825 | 9.554954
2018-03-16 11:54 | 226492.2 | 4080.0018 | 5 | 26 | 3.518702 | -2.281902 | 2.966789 | 2.585851 | 12.41825 | 9.823245
2018-03-16 11:56 | 226612.2 | 4200.0003 | 5 | 26 | 3.495545 | -2.281857 | 2.966789 | 2.661902 | 12.41825 | 10.09001
2018-03-16 11:58 | 226732.2 | 4320.0003 | 5 | 26 | 3.463692 | -2.281849 | 2.966789 | 2.737955 | 12.41825 | 10.35472
2018-03-16 12:00 | 226852.2 | 4440.0012 | 5 | 26 | 3.414548 | -2.28189 | 2.966789 | 2.814015 | 12.41825 | 10.61646
2018-03-16 12:02 | 226972.2 | 4560.0011 | 5 | 26 | 3.310028 | -2.281939 | 2.966789 | 2.890067 | 12.41825 | 10.87278
2018-03-16 12:04 | 227091.1 | 4678.8826 | 5 | 26 | 2.999994 | -2.281942 | 2.966789 | 2.965409 | 12.41825 | 11.11317
2018-03-16 12:06 | 227211.1 | 120.0002 | 6 | 26 | 3.215785 | 0 | 2.966789 | 2.965409 | 12.41825 | 11.11317
2018-03-16 12:08 | 227331.1 | 240.0017 | 6 | 26 | 3.2315 | 0 | 2.966789 | 2.965409 | 12.41825 | 11.11317
2018-03-16 12:09 | 227391.1 | 300.0023 | 6 | 26 | 3.236837 | 0 | 2.966789 | 2.965409 | 12.41825 | 11.11317
2018-03-16 12:09 | 227391.1 | 0.0023 | 7 | 27 | 3.236922 | 0 | 0 | 0 | 0 | 0
2018-03-16 12:11 | 227511.2 | 120.0027 | 2 | 27 | 3.950754 | 4.890158 | 0.1623053 | 0 | 0.6178792 | 0
2018-03-16 12:13 | 227631.2 | 240.0004 | 2 | 27 | 4.001592 | 4.89019 | 0.3252923 | 0 | 1.266701 | 0
2018-03-16 12:15 | 227751.2 | 360.0004 | 2 | 27 | 4.038253 | 4.890131 | 0.4882778 | 0 | 1.921927 | 0
2018-03-16 12:17 | 227871.2 | 480.002 | 2 | 27 | 4.070924 | 4.890196 | 0.6512597 | 0 | 2.582823 | 0
2018-03-16 12:19 | 227991.2 | 600.0004 | 2 | 27 | 4.098521 | 4.890142 | 0.8142489 | 0 | 3.248641 | 0
2018-03-16 12:21 | 228111.2 | 720.0028 | 2 | 27 | 4.12303 | 4.889826 | 0.9772412 | 0 | 3.918696 | 0
2018-03-16 12:23 | 228231.2 | 840.002 | 2 | 27 | 4.147979 | 4.890177 | 1.140224 | 0 | 4.59268 | 0
2018-03-16 12:25 | 228351.2 | 960.0004 | 2 | 27 | 4.176494 | 4.890215 | 1.303203 | 0 | 5.270981 | 0
2018-03-16 12:27 | 228471.2 | 1080.0014 | 2 | 27 | 4.200387 | 4.725212 | 1.465444 | 0 | 5.950991 | 0
2018-03-16 12:29 | 228591.2 | 1200.003 | 2 | 27 | 4.200368 | 4.173618 | 1.613638 | 0 | 6.57346 | 0
2018-03-16 12:31 | 228711.2 | 1320.0022 | 2 | 27 | 4.200371 | 3.652443 | 1.743982 | 0 | 7.120955 | 0
2018-03-16 12:33 | 228807.4 | 1416.1348 | 2 | 27 | 4.200391 | 3.259979 | 1.836198 | 0 | 7.508299 | 0
2018-03-16 12:35 | 228927.4 | 120.001 | 3 | 27 | 4.229555 | 3.26 | 1.944423 | 0 | 7.964359 | 0
2018-03-16 12:37 | 229047.4 | 240.0019 | 3 | 27 | 4.262911 | 3.26 | 2.053083 | 0 | 8.425733 | 0
2018-03-16 12:39 | 229167.4 | 360.0019 | 3 | 27 | 4.298585 | 3.259974 | 2.161739 | 0 | 8.890842 | 0
2018-03-16 12:41 | 229287.4 | 480.0019 | 3 | 27 | 4.336297 | 3.260012 | 2.270399 | 0 | 9.359959 | 0
2018-03-16 12:43 | 229407.4 | 600.0014 | 3 | 27 | 4.375764 | 3.260031 | 2.379057 | 0 | 9.833264 | 0
2018-03-16 12:45 | 229527.4 | 720.0012 | 3 | 27 | 4.400383 | 2.996077 | 2.485869 | 0 | 10.30246 | 0
2018-03-16 12:47 | 229647.4 | 840.002 | 3 | 27 | 4.40038 | 2.494822 | 2.577038 | 0 | 10.70364 | 0
2018-03-16 12:49 | 229767.4 | 960.0004 | 3 | 27 | 4.40037 | 2.091341 | 2.653233 | 0 | 11.03893 | 0
2018-03-16 12:51 | 229887.4 | 1080.0021 | 3 | 27 | 4.400343 | 1.763786 | 2.717303 | 0 | 11.32086 | 0
2018-03-16 12:53 | 230007.4 | 1200.002 | 3 | 27 | 4.400372 | 1.498394 | 2.771516 | 0 | 11.55941 | 0
2018-03-16 12:55 | 230127.4 | 1320.0005 | 3 | 27 | 4.400359 | 1.280363 | 2.817693 | 0 | 11.76261 | 0
2018-03-16 12:57 | 230247.4 | 1440.0007 | 3 | 27 | 4.400353 | 1.101217 | 2.857285 | 0 | 11.93683 | 0
2018-03-16 12:59 | 230367.4 | 1560.0006 | 3 | 27 | 4.400361 | 0.9537697 | 2.891449 | 0 | 12.08716 | 0
2018-03-16 13:01 | 230487.4 | 1680.0007 | 3 | 27 | 4.400364 | 0.8309498 | 2.921108 | 0 | 12.21767 | 0
2018-03-16 13:03 | 230607.4 | 1800.0014 | 3 | 27 | 4.400308 | 0.726347 | 2.947001 | 0 | 12.33161 | 0
2018-03-16 13:04 | 230707.8 | 1900.4268 | 3 | 27 | 4.400309 | 0.6519947 | 2.966209 | 0 | 12.41613 | 0
2018-03-16 13:06 | 230827.8 | 119.9999 | 4 | 27 | 4.353219 | 0 | 2.966209 | 0 | 12.41613 | 0
2018-03-16 13:08 | 230947.8 | 240.0015 | 4 | 27 | 4.350177 | 0 | 2.966209 | 0 | 12.41613 | 0
2018-03-16 13:09 | 231007.8 | 300.0038 | 4 | 27 | 4.34923 | 0 | 2.966209 | 0 | 12.41613 | 0
2018-03-16 13:11 | 231127.9 | 120.0011 | 5 | 27 | 4.173995 | -2.281859 | 2.966209 | 0.07604913 | 12.41613 | 0.3190813
2018-03-16 13:13 | 231247.9 | 240.0019 | 5 | 27 | 4.143582 | -2.281859 | 2.966209 | 0.1521073 | 12.41613 | 0.635377
2018-03-16 13:15 | 231367.9 | 360.0011 | 5 | 27 | 4.114185 | -2.281826 | 2.966209 | 0.2281601 | 12.41613 | 0.9493879
2018-03-16 13:17 | 231487.9 | 480.0019 | 5 | 27 | 4.084971 | -2.281884 | 2.966209 | 0.3042118 | 12.41613 | 1.261166
2018-03-16 13:19 | 231607.9 | 600.0012 | 5 | 27 | 4.055923 | -2.281865 | 2.966209 | 0.3802678 | 12.41613 | 1.570746
2018-03-16 13:21 | 231727.9 | 720.0012 | 5 | 27 | 4.027087 | -2.28184 | 2.966209 | 0.4563228 | 12.41613 | 1.878121
2018-03-16 13:23 | 231847.9 | 840.002 | 5 | 27 | 3.99859 | -2.281851 | 2.966209 | 0.5323753 | 12.41613 | 2.183305
2018-03-16 13:25 | 231967.9 | 960.0004 | 5 | 27 | 3.970562 | -2.281844 | 2.966209 | 0.608431 | 12.41613 | 2.486353
2018-03-16 13:27 | 232087.9 | 1080.002 | 5 | 27 | 3.943068 | -2.281867 | 2.966209 | 0.6844867 | 12.41613 | 2.787286
2018-03-16 13:29 | 232207.9 | 1200.0005 | 5 | 27 | 3.916248 | -2.281884 | 2.966209 | 0.7605374 | 12.41613 | 3.086134
2018-03-16 13:31 | 232327.9 | 1320.0005 | 5 | 27 | 3.890231 | -2.281846 | 2.966209 | 0.8365892 | 12.41613 | 3.382977
2018-03-16 13:33 | 232447.9 | 1440.0013 | 5 | 27 | 3.865127 | -2.281853 | 2.966209 | 0.9126474 | 12.41613 | 3.6779
2018-03-16 13:35 | 232567.9 | 1560.0006 | 5 | 27 | 3.84103 | -2.281865 | 2.966209 | 0.9887021 | 12.41613 | 3.970938
2018-03-16 13:37 | 232687.9 | 1680.0022 | 5 | 27 | 3.817958 | -2.281814 | 2.966209 | 1.064756 | 12.41613 | 4.262181
2018-03-16 13:39 | 232807.9 | 1800.0009 | 5 | 27 | 3.796079 | -2.28218 | 2.966209 | 1.140806 | 12.41613 | 4.551698
2018-03-16 13:41 | 232927.9 | 1920.0007 | 5 | 27 | 3.775656 | -2.281826 | 2.966209 | 1.216865 | 12.41613 | 4.839637
2018-03-16 13:43 | 233047.9 | 2040.0007 | 5 | 27 | 3.756601 | -2.281826 | 2.966209 | 1.292919 | 12.41613 | 5.126059
2018-03-16 13:45 | 233167.9 | 2160.0015 | 5 | 27 | 3.738611 | -2.281838 | 2.966209 | 1.368972 | 12.41613 | 5.41107
2018-03-16 13:47 | 233287.9 | 2280.0023 | 5 | 27 | 3.721479 | -2.281861 | 2.966209 | 1.445029 | 12.41613 | 5.69476
2018-03-16 13:49 | 233407.9 | 2400.0023 | 5 | 27 | 3.705126 | -2.281819 | 2.966209 | 1.521086 | 12.41613 | 5.977177
2018-03-16 13:51 | 233527.9 | 2520.0023 | 5 | 27 | 3.689612 | -2.281861 | 2.966209 | 1.597139 | 12.41613 | 6.25837
2018-03-16 13:53 | 233647.9 | 2640.0017 | 5 | 27 | 3.675027 | -2.281842 | 2.966209 | 1.673195 | 12.41613 | 6.538426
2018-03-16 13:55 | 233767.9 | 2760.0008 | 5 | 27 | 3.661409 | -2.281834 | 2.966209 | 1.74925 | 12.41613 | 6.817404
2018-03-16 13:57 | 233887.9 | 2880.0008 | 5 | 27 | 3.648688 | -2.281961 | 2.966209 | 1.825306 | 12.41613 | 7.09539
2018-03-16 13:59 | 234007.9 | 3000.0008 | 5 | 27 | 3.636746 | -2.281838 | 2.966209 | 1.901358 | 12.41613 | 7.372419
2018-03-16 14:01 | 234127.9 | 3120.0001 | 5 | 27 | 3.625125 | -2.282209 | 2.966209 | 1.977413 | 12.41613 | 7.648569
2018-03-16 14:03 | 234247.9 | 3240.001 | 5 | 27 | 3.613551 | -2.281867 | 2.966209 | 2.053464 | 12.41613 | 7.923827
2018-03-16 14:05 | 234367.9 | 3360.0002 | 5 | 27 | 3.601778 | -2.28183 | 2.966209 | 2.129521 | 12.41613 | 8.198218
2018-03-16 14:07 | 234487.9 | 3480.0004 | 5 | 27 | 3.589449 | -2.281849 | 2.966209 | 2.205578 | 12.41613 | 8.471694
2018-03-16 14:09 | 234607.9 | 3600.0011 | 5 | 27 | 3.576461 | -2.28184 | 2.966209 | 2.281631 | 12.41613 | 8.744188
2018-03-16 14:11 | 234727.9 | 3720.0003 | 5 | 27 | 3.563164 | -2.281821 | 2.966209 | 2.357688 | 12.41613 | 9.015701
2018-03-16 14:13 | 234847.9 | 3840.0019 | 5 | 27 | 3.549851 | -2.281893 | 2.966209 | 2.433742 | 12.41613 | 9.286186
2018-03-16 14:15 | 234967.9 | 3960.0011 | 5 | 27 | 3.536 | -2.28187 | 2.966209 | 2.509795 | 12.41613 | 9.555643
2018-03-16 14:17 | 235087.9 | 4080.0012 | 5 | 27 | 3.518917 | -2.28187 | 2.966209 | 2.585851 | 12.41613 | 9.823962
2018-03-16 14:19 | 235207.9 | 4200.002 | 5 | 27 | 3.495649 | -2.281913 | 2.966209 | 2.661906 | 12.41613 | 10.09075
2018-03-16 14:21 | 235327.9 | 4320.0004 | 5 | 27 | 3.463707 | -2.28189 | 2.966209 | 2.73796 | 12.41613 | 10.35547
2018-03-16 14:23 | 235447.9 | 4440.0013 | 5 | 27 | 3.414445 | -2.28187 | 2.966209 | 2.814016 | 12.41613 | 10.61719
2018-03-16 14:25 | 235567.9 | 4560.0013 | 5 | 27 | 3.309383 | -2.281884 | 2.966209 | 2.89007 | 12.41613 | 10.8735
2018-03-16 14:27 | 235686.2 | 4678.2451 | 5 | 27 | 2.99998 | -2.281936 | 2.966209 | 2.965007 | 12.41613 | 11.11256
2018-03-16 14:29 | 235806.2 | 120.001 | 6 | 27 | 3.215402 | 0 | 2.966209 | 2.965007 | 12.41613 | 11.11256
2018-03-16 14:31 | 235926.2 | 240.0003 | 6 | 27 | 3.231096 | 0 | 2.966209 | 2.965007 | 12.41613 | 11.11256
2018-03-16 14:32 | 235986.2 | 300.0025 | 6 | 27 | 3.236448 | 0 | 2.966209 | 2.965007 | 12.41613 | 11.11256
2018-03-16 14:32 | 235986.3 | 0.0022 | 7 | 28 | 3.236693 | 0 | 0 | 0 | 0 | 0
2018-03-16 14:34 | 236106.3 | 120.0003 | 2 | 28 | 3.950457 | 4.890173 | 0.1622988 | 0 | 0.6178043 | 0
2018-03-16 14:36 | 236226.3 | 240.0003 | 2 | 28 | 4.001411 | 4.889814 | 0.3252832 | 0 | 1.266582 | 0
2018-03-16 14:38 | 236346.3 | 360.0027 | 2 | 28 | 4.03808 | 4.889866 | 0.4882671 | 0 | 1.921775 | 0
2018-03-16 14:40 | 236466.3 | 480.0011 | 2 | 28 | 4.070766 | 4.890177 | 0.6512461 | 0 | 2.582633 | 0
2018-03-16 14:42 | 236586.3 | 600.0003 | 2 | 28 | 4.098595 | 4.889811 | 0.814231 | 0 | 3.248427 | 0
2018-03-16 14:44 | 236706.3 | 720.0012 | 2 | 28 | 4.123141 | 4.889864 | 0.9772201 | 0 | 3.918485 | 0
2018-03-16 14:46 | 236826.3 | 840.0004 | 2 | 28 | 4.148097 | 4.890179 | 1.140205 | 0 | 4.592493 | 0
2018-03-16 14:48 | 236946.3 | 960.0013 | 2 | 28 | 4.176614 | 4.890137 | 1.303188 | 0 | 5.27083 | 0
2018-03-16 14:50 | 237066.3 | 1080.0015 | 2 | 28 | 4.200394 | 4.722862 | 1.465407 | 0 | 5.950761 | 0
2018-03-16 14:52 | 237186.3 | 1200.0004 | 2 | 28 | 4.200386 | 4.172068 | 1.613531 | 0 | 6.572936 | 0
2018-03-16 14:54 | 237306.3 | 1320.002 | 2 | 28 | 4.200373 | 3.650261 | 1.743818 | 0 | 7.120191 | 0
2018-03-16 14:56 | 237402 | 1415.6411 | 2 | 28 | 4.200387 | 3.259972 | 1.835541 | 0 | 7.505461 | 0
2018-03-16 14:58 | 237522 | 120.0019 | 3 | 28 | 4.229538 | 3.26001 | 1.943759 | 0 | 7.961493 | 0
2018-03-16 15:00 | 237642 | 240.0015 | 3 | 28 | 4.262871 | 3.259987 | 2.052419 | 0 | 8.422863 | 0
2018-03-16 15:02 | 237762 | 360.002 | 3 | 28 | 4.298511 | 3.260012 | 2.161076 | 0 | 8.887968 | 0
2018-03-16 15:04 | 237882 | 480.0005 | 3 | 28 | 4.336216 | 3.26 | 2.269728 | 0 | 9.357043 | 0
2018-03-16 15:06 | 238002 | 600.002 | 3 | 28 | 4.375674 | 3.260063 | 2.378385 | 0 | 9.830332 | 0
2018-03-16 15:08 | 238122 | 720.0005 | 3 | 28 | 4.400372 | 2.997477 | 2.485221 | 0 | 10.29963 | 0
2018-03-16 15:10 | 238242 | 840.0021 | 3 | 28 | 4.400374 | 2.495373 | 2.576425 | 0 | 10.70096 | 0
2018-03-16 15:12 | 238362 | 960.0005 | 3 | 28 | 4.400377 | 2.092407 | 2.652646 | 0 | 11.03637 | 0
2018-03-16 15:14 | 238482 | 1080.0006 | 3 | 28 | 4.400335 | 1.764481 | 2.716743 | 0 | 11.31841 | 0
2018-03-16 15:16 | 238602 | 1200.0012 | 3 | 28 | 4.400375 | 1.498819 | 2.770974 | 0 | 11.55705 | 0
2018-03-16 15:18 | 238722 | 1320.0006 | 3 | 28 | 4.400333 | 1.280382 | 2.817173 | 0 | 11.76034 | 0
2018-03-16 15:20 | 238842 | 1440.0013 | 3 | 28 | 4.400356 | 1.102257 | 2.856784 | 0 | 11.93465 | 0
2018-03-16 15:22 | 238962 | 1560.0013 | 3 | 28 | 4.400345 | 0.9540234 | 2.890964 | 0 | 12.08505 | 0
2018-03-16 15:24 | 239082 | 1680.0011 | 3 | 28 | 4.400322 | 0.8305168 | 2.92064 | 0 | 12.21564 | 0
2018-03-16 15:26 | 239202 | 1800.0012 | 3 | 28 | 4.400368 | 0.7277737 | 2.946548 | 0 | 12.32964 | 0
2018-03-16 15:27 | 239303.5 | 1901.534 | 3 | 28 | 4.400315 | 0.6519966 | 2.96597 | 0 | 12.4151 | 0
2018-03-16 15:29 | 239423.6 | 120.0018 | 4 | 28 | 4.353257 | 0 | 2.96597 | 0 | 12.4151 | 0
2018-03-16 15:31 | 239543.6 | 240.0019 | 4 | 28 | 4.350193 | 0 | 2.96597 | 0 | 12.4151 | 0
2018-03-16 15:32 | 239603.6 | 300.0041 | 4 | 28 | 4.349226 | 0 | 2.96597 | 0 | 12.4151 | 0
2018-03-16 15:34 | 239723.7 | 120.0019 | 5 | 28 | 4.173984 | -2.281828 | 2.96597 | 0.07605284 | 12.4151 | 0.3190953
2018-03-16 15:36 | 239843.7 | 240.0011 | 5 | 28 | 4.143555 | -2.28189 | 2.96597 | 0.1521086 | 12.4151 | 0.6353792
2018-03-16 15:38 | 239963.7 | 360.0003 | 5 | 28 | 4.114126 | -2.281865 | 2.96597 | 0.2281625 | 12.4151 | 0.9493921
2018-03-16 15:40 | 240083.7 | 480.0011 | 5 | 28 | 4.084896 | -2.281853 | 2.96597 | 0.3042172 | 12.4151 | 1.261178
2018-03-16 15:42 | 240203.7 | 600.0012 | 5 | 28 | 4.055841 | -2.281855 | 2.96597 | 0.380272 | 12.4151 | 1.570747
2018-03-16 15:44 | 240323.7 | 720.0019 | 5 | 28 | 4.027003 | -2.281834 | 2.96597 | 0.4563249 | 12.4151 | 1.878107
2018-03-16 15:46 | 240443.7 | 840.0002 | 5 | 28 | 3.9985 | -2.281857 | 2.96597 | 0.5323771 | 12.4151 | 2.183283
2018-03-16 15:48 | 240563.7 | 960.0019 | 5 | 28 | 3.970424 | -2.28184 | 2.96597 | 0.6084334 | 12.4151 | 2.486323
2018-03-16 15:50 | 240683.7 | 1080.002 | 5 | 28 | 3.942908 | -2.281837 | 2.96597 | 0.6844891 | 12.4151 | 2.787247
2018-03-16 15:52 | 240803.7 | 1200.0013 | 5 | 28 | 3.91611 | -2.281865 | 2.96597 | 0.7605422 | 12.4151 | 3.086094
2018-03-16 15:54 | 240923.7 | 1320.0019 | 5 | 28 | 3.890098 | -2.281837 | 2.96597 | 0.8365956 | 12.4151 | 3.382933
2018-03-16 15:56 | 241043.7 | 1440.0004 | 5 | 28 | 3.864991 | -2.281857 | 2.96597 | 0.9126474 | 12.4151 | 3.67782
2018-03-16 15:58 | 241163.7 | 1560.002 | 5 | 28 | 3.840891 | -2.281878 | 2.96597 | 0.9887089 | 12.4151 | 3.970875
2018-03-16 16:00 | 241283.7 | 1680.002 | 5 | 28 | 3.817854 | -2.281842 | 2.96597 | 1.064765 | 12.4151 | 4.262115
2018-03-16 16:02 | 241403.7 | 1800.0003 | 5 | 28 | 3.79599 | -2.282205 | 2.96597 | 1.140822 | 12.4151 | 4.551649
2018-03-16 16:04 | 241523.7 | 1920.0007 | 5 | 28 | 3.775558 | -2.282171 | 2.96597 | 1.21688 | 12.4151 | 4.839578
2018-03-16 16:06 | 241643.7 | 2040.0019 | 5 | 28 | 3.756538 | -2.281828 | 2.96597 | 1.292939 | 12.4151 | 5.126012
2018-03-16 16:08 | 241763.7 | 2160.002 | 5 | 28 | 3.738589 | -2.281811 | 2.96597 | 1.368999 | 12.4151 | 5.411047
2018-03-16 16:10 | 241883.7 | 2280.0008 | 5 | 28 | 3.721422 | -2.281863 | 2.96597 | 1.445054 | 12.4151 | 5.694726
2018-03-16 16:12 | 242003.7 | 2400.0011 | 5 | 28 | 3.705079 | -2.282148 | 2.96597 | 1.521112 | 12.4151 | 5.977144
2018-03-16 16:14 | 242123.7 | 2520.0005 | 5 | 28 | 3.689565 | -2.282166 | 2.96597 | 1.597175 | 12.4151 | 6.258368
2018-03-16 16:16 | 242243.7 | 2640.0014 | 5 | 28 | 3.674958 | -2.282176 | 2.96597 | 1.673237 | 12.4151 | 6.538443
2018-03-16 16:18 | 242363.7 | 2760.0014 | 5 | 28 | 3.661345 | -2.281816 | 2.96597 | 1.749299 | 12.4151 | 6.817442
2018-03-16 16:20 | 242483.7 | 2880.0014 | 5 | 28 | 3.648674 | -2.282192 | 2.96597 | 1.825356 | 12.4151 | 7.095425
2018-03-16 16:22 | 242603.7 | 3000.0014 | 5 | 28 | 3.636713 | -2.281842 | 2.96597 | 1.901412 | 12.4151 | 7.372473
2018-03-16 16:24 | 242723.7 | 3120.0021 | 5 | 28 | 3.625103 | -2.281844 | 2.96597 | 1.97747 | 12.4151 | 7.648631
2018-03-16 16:26 | 242843.7 | 3240.0015 | 5 | 28 | 3.613492 | -2.282153 | 2.96597 | 2.053523 | 12.4151 | 7.923892
2018-03-16 16:28 | 242963.7 | 3360.0007 | 5 | 28 | 3.601696 | -2.281844 | 2.96597 | 2.129579 | 12.4151 | 8.198273
2018-03-16 16:30 | 243083.7 | 3480.0023 | 5 | 28 | 3.589331 | -2.282192 | 2.96597 | 2.205634 | 12.4151 | 8.471734
2018-03-16 16:32 | 243203.7 | 3600.0016 | 5 | 28 | 3.576334 | -2.281855 | 2.96597 | 2.281691 | 12.4151 | 8.74424
2018-03-16 16:34 | 243323.7 | 3720.0024 | 5 | 28 | 3.563045 | -2.28183 | 2.96597 | 2.357752 | 12.4151 | 9.015754
2018-03-16 16:36 | 243443.7 | 3840.0016 | 5 | 28 | 3.549693 | -2.282194 | 2.96597 | 2.433807 | 12.4151 | 9.286233
2018-03-16 16:38 | 243563.7 | 3960.0008 | 5 | 28 | 3.535813 | -2.282178 | 2.96597 | 2.509865 | 12.4151 | 9.555697
2018-03-16 16:40 | 243683.7 | 4080.0008 | 5 | 28 | 3.518713 | -2.281811 | 2.96597 | 2.585923 | 12.4151 | 9.824008
2018-03-16 16:42 | 243803.7 | 4200.0001 | 5 | 28 | 3.495419 | -2.281821 | 2.96597 | 2.661977 | 12.4151 | 10.09078
2018-03-16 16:44 | 243923.7 | 4320.0016 | 5 | 28 | 3.463399 | -2.281888 | 2.96597 | 2.738037 | 12.4151 | 10.3555
2018-03-16 16:46 | 244043.7 | 4440.0019 | 5 | 28 | 3.413987 | -2.281867 | 2.96597 | 2.81409 | 12.4151 | 10.61718
2018-03-16 16:48 | 244163.7 | 4560.0016 | 5 | 28 | 3.308323 | -2.28187 | 2.96597 | 2.890141 | 12.4151 | 10.87343
2018-03-16 16:50 | 244281.2 | 4677.5366 | 5 | 28 | 2.999979 | -2.281905 | 2.96597 | 2.96463 | 12.4151 | 11.111
2018-03-16 16:52 | 244401.2 | 120.0004 | 6 | 28 | 3.215685 | 0 | 2.96597 | 2.964636 | 12.4151 | 11.11101
2018-03-16 16:54 | 244521.2 | 240.0003 | 6 | 28 | 3.23142 | 0 | 2.96597 | 2.964636 | 12.4151 | 11.11101
2018-03-16 16:55 | 244581.2 | 300.0041 | 6 | 28 | 3.236772 | 0 | 2.96597 | 2.964636 | 12.4151 | 11.11101
2018-03-16 16:55 | 244581.3 | 0.0024 | 7 | 29 | 3.236829 | 0 | 0 | 0 | 0 | 0
2018-03-16 16:57 | 244701.4 | 120.0018 | 2 | 29 | 3.950692 | 4.890169 | 0.1623041 | 0 | 0.6178734 | 0
2018-03-16 16:59 | 244821.4 | 240.0011 | 2 | 29 | 4.001666 | 4.889799 | 0.3252899 | 0 | 1.266693 | 0
2018-03-16 17:01 | 244941.4 | 360.0003 | 2 | 29 | 4.038479 | 4.890184 | 0.4882778 | 0 | 1.921948 | 0
2018-03-16 17:03 | 245061.4 | 480.0011 | 2 | 29 | 4.071378 | 4.889997 | 0.6512598 | 0 | 2.58291 | 0
2018-03-16 17:05 | 245181.4 | 600.0004 | 2 | 29 | 4.098906 | 4.889944 | 0.8142481 | 0 | 3.248798 | 0
2018-03-16 17:07 | 245301.4 | 720.0011 | 2 | 29 | 4.123461 | 4.890165 | 0.9772348 | 0 | 3.918895 | 0
2018-03-16 17:09 | 245421.4 | 840.0006 | 2 | 29 | 4.148386 | 4.890102 | 1.140223 | 0 | 4.592966 | 0
2018-03-16 17:11 | 245541.4 | 960.0013 | 2 | 29 | 4.176934 | 4.890127 | 1.30321 | 0 | 5.271369 | 0
2018-03-16 17:13 | 245661.4 | 1080.0006 | 2 | 29 | 4.200375 | 4.718941 | 1.465399 | 0 | 5.951204 | 0
2018-03-16 17:15 | 245781.4 | 1200.0022 | 2 | 29 | 4.200372 | 4.168825 | 1.613422 | 0 | 6.572957 | 0
2018-03-16 17:17 | 245901.4 | 1320.0014 | 2 | 29 | 4.200354 | 3.646868 | 1.7436 | 0 | 7.119754 | 0
2018-03-16 17:19 | 245996.3 | 1414.9684 | 2 | 29 | 4.20038 | 3.259983 | 1.834647 | 0 | 7.502187 | 0
2018-03-16 17:21 | 246116.3391 | 120.0002 | 3 | 29 | 4.229508 | 3.260012 | 1.94287 | 0 | 7.958234 | 0
2018-03-16 17:23 | 246236.3393 | 240.0004 | 3 | 29 | 4.262877 | 3.259989 | 2.051525 | 0 | 8.419583 | 0
2018-03-16 17:25 | 246356.3392 | 360.0003 | 3 | 29 | 4.298536 | 3.26001 | 2.160183 | 0 | 8.884701 | 0
2018-03-16 17:27 | 246476.3401 | 480.0012 | 3 | 29 | 4.336251 | 3.260004 | 2.268839 | 0 | 9.353791 | 0
2018-03-16 17:29 | 246596.3409 | 600.002 | 3 | 29 | 4.375707 | 3.260057 | 2.3775 | 0 | 9.827103 | 0
2018-03-16 17:31 | 246716.3402 | 720.0013 | 3 | 29 | 4.400369 | 2.996857 | 2.484325 | 0 | 10.29636 | 0
2018-03-16 17:33 | 246836.34 | 840.0011 | 3 | 29 | 4.400369 | 2.4951 | 2.57552 | 0 | 10.69765 | 0
2018-03-16 17:35 | 246956.3411 | 960.0022 | 3 | 29 | 4.400362 | 2.09239 | 2.651747 | 0 | 11.03308 | 0
2018-03-16 17:37 | 247076.3395 | 1080.0006 | 3 | 29 | 4.400381 | 1.765553 | 2.715845 | 0 | 11.31513 | 0
2018-03-16 17:39 | 247196.3412 | 1200.0023 | 3 | 29 | 4.400316 | 1.498528 | 2.770092 | 0 | 11.55384 | 0
2018-03-16 17:41 | 247316.3413 | 1320.0024 | 3 | 29 | 4.400355 | 1.281223 | 2.816311 | 0 | 11.75722 | 0
2018-03-16 17:43 | 247436.3412 | 1440.0023 | 3 | 29 | 4.400343 | 1.10243 | 2.855945 | 0 | 11.93162 | 0
2018-03-16 17:45 | 247556.3412 | 1560.0023 | 3 | 29 | 4.400355 | 0.955164 | 2.890147 | 0 | 12.08212 | 0
2018-03-16 17:47 | 247676.3412 | 1680.0023 | 3 | 29 | 4.400335 | 0.830843 | 2.919841 | 0 | 12.21278 | 0
2018-03-16 17:49 | 247796.3403 | 1800.0014 | 3 | 29 | 4.400321 | 0.7272434 | 2.945761 | 0 | 12.32684 | 0
2018-03-16 17:51 | 247898.6074 | 1902.2685 | 3 | 29 | 4.400336 | 0.6519775 | 2.96532 | 0 | 12.41291 | 0
2018-03-16 17:53 | 248018.7 | 120.002 | 4 | 29 | 4.35321 | 0 | 2.96532 | 0 | 12.41291 | 0
2018-03-16 17:55 | 248138.7 | 240.002 | 4 | 29 | 4.350144 | 0 | 2.96532 | 0 | 12.41291 | 0
2018-03-16 17:56 | 248198.7 | 300.0017 | 4 | 29 | 4.349207 | 0 | 2.96532 | 0 | 12.41291 | 0
2018-03-16 17:58 | 248318.7 | 120.001 | 5 | 29 | 4.173774 | -2.281863 | 2.96532 | 0.07605283 | 12.41291 | 0.3190815
2018-03-16 18:00 | 248438.7 | 240.0002 | 5 | 29 | 4.143317 | -2.281819 | 2.96532 | 0.1521076 | 12.41291 | 0.6353448
2018-03-16 18:02 | 248558.7 | 360.0011 | 5 | 29 | 4.113891 | -2.281859 | 2.96532 | 0.2281612 | 12.41291 | 0.9493388
2018-03-16 18:04 | 248678.7 | 480.0011 | 5 | 29 | 4.084634 | -2.282201 | 2.96532 | 0.3042168 | 12.41291 | 1.26111
2018-03-16 18:06 | 248798.7 | 600.0011 | 5 | 29 | 4.055564 | -2.28218 | 2.96532 | 0.3802744 | 12.41291 | 1.570671
2018-03-16 18:08 | 248918.7 | 720.0005 | 5 | 29 | 4.026724 | -2.281811 | 2.96532 | 0.4563277 | 12.41291 | 1.878012
2018-03-16 18:10 | 249038.7 | 840.0014 | 5 | 29 | 3.998205 | -2.281842 | 2.96532 | 0.5323838 | 12.41291 | 2.183182
2018-03-16 18:12 | 249158.7 | 960.0012 | 5 | 29 | 3.970123 | -2.282185 | 2.96532 | 0.6084393 | 12.41291 | 2.486197
2018-03-16 18:14 | 249278.7 | 1080.0013 | 5 | 29 | 3.942634 | -2.281832 | 2.96532 | 0.6844954 | 12.41291 | 2.7871
2018-03-16 18:16 | 249398.7 | 1200.0005 | 5 | 29 | 3.915789 | -2.282118 | 2.96532 | 0.7605503 | 12.41291 | 3.085932
2018-03-16 18:18 | 249518.7 | 1320.0021 | 5 | 29 | 3.889777 | -2.281884 | 2.96532 | 0.836608 | 12.41291 | 3.382764
2018-03-16 18:20 | 249638.7 | 1440.0023 | 5 | 29 | 3.864682 | -2.281834 | 2.96532 | 0.9126666 | 12.41291 | 3.677655
2018-03-16 18:22 | 249758.7 | 1560.0006 | 5 | 29 | 3.840582 | -2.28187 | 2.96532 | 0.9887224 | 12.41291 | 3.970664
2018-03-16 18:24 | 249878.7 | 1680.0006 | 5 | 29 | 3.817516 | -2.282161 | 2.96532 | 1.064783 | 12.41291 | 4.261896
2018-03-16 18:26 | 249998.7 | 1800.0015 | 5 | 29 | 3.795666 | -2.282153 | 2.96532 | 1.140844 | 12.41291 | 4.551421
2018-03-16 18:28 | 250118.7 | 1920.0013 | 5 | 29 | 3.775253 | -2.282209 | 2.96532 | 1.216905 | 12.41291 | 4.839337
2018-03-16 18:30 | 250238.7 | 2040.0007 | 5 | 29 | 3.75623 | -2.282167 | 2.96532 | 1.292965 | 12.41291 | 5.125755
2018-03-16 18:32 | 250358.7 | 2160.0024 | 5 | 29 | 3.73826 | -2.282157 | 2.96532 | 1.369027 | 12.41291 | 5.410769
2018-03-16 18:34 | 250478.7 | 2280.0002 | 5 | 29 | 3.721131 | -2.281874 | 2.96532 | 1.445089 | 12.41291 | 5.694451
2018-03-16 18:36 | 250598.7 | 2400 | 5 | 29 | 3.704768 | -2.282134 | 2.96532 | 1.521147 | 12.41291 | 5.97685
2018-03-16 18:38 | 250718.7 | 2520.0026 | 5 | 29 | 3.689263 | -2.282115 | 2.96532 | 1.597213 | 12.41291 | 6.258059
2018-03-16 18:40 | 250838.7 | 2640.0025 | 5 | 29 | 3.674677 | -2.282095 | 2.96532 | 1.673276 | 12.41291 | 6.538116
2018-03-16 18:42 | 250958.7 | 2760.0001 | 5 | 29 | 3.661058 | -2.28213 | 2.96532 | 1.749337 | 12.41291 | 6.81709
2018-03-16 18:44 | 251078.7 | 2880.0009 | 5 | 29 | 3.648357 | -2.282141 | 2.96532 | 1.8254 | 12.41291 | 7.095074
2018-03-16 18:46 | 251198.7 | 3000.0009 | 5 | 29 | 3.636392 | -2.282157 | 2.96532 | 1.901465 | 12.41291 | 7.372128
2018-03-16 18:48 | 251318.7 | 3120.0018 | 5 | 29 | 3.624818 | -2.282146 | 2.96532 | 1.977531 | 12.41291 | 7.648292
2018-03-16 18:50 | 251438.7 | 3240.0002 | 5 | 29 | 3.613224 | -2.282187 | 2.96532 | 2.053592 | 12.41291 | 7.923558
2018-03-16 18:52 | 251558.7 | 3360.0011 | 5 | 29 | 3.601399 | -2.282187 | 2.96532 | 2.129657 | 12.41291 | 8.19795
2018-03-16 18:54 | 251678.7 | 3480.0003 | 5 | 29 | 3.589078 | -2.282125 | 2.96532 | 2.205721 | 12.41291 | 8.471424
2018-03-16 18:56 | 251798.7 | 3600.0011 | 5 | 29 | 3.576055 | -2.282166 | 2.96532 | 2.281784 | 12.41291 | 8.743929
2018-03-16 18:58 | 251918.7 | 3720.002 | 5 | 29 | 3.562749 | -2.282143 | 2.96532 | 2.357849 | 12.41291 | 9.015437
2018-03-16 19:00 | 252038.7 | 3840.002 | 5 | 29 | 3.549407 | -2.282197 | 2.96532 | 2.433912 | 12.41291 | 9.285923
2018-03-16 19:02 | 252158.7 | 3960.0015 | 5 | 29 | 3.535507 | -2.282201 | 2.96532 | 2.509971 | 12.41291 | 9.555367
2018-03-16 19:04 | 252278.7 | 4080.0013 | 5 | 29 | 3.518363 | -2.281816 | 2.96532 | 2.586028 | 12.41291 | 9.823648
2018-03-16 19:06 | 252398.7 | 4200.0003 | 5 | 29 | 3.49498 | -2.281844 | 2.96532 | 2.662086 | 12.41291 | 10.0904
2018-03-16 19:08 | 252518.7 | 4320.0004 | 5 | 29 | 3.462841 | -2.281957 | 2.96532 | 2.738142 | 12.41291 | 10.35507
2018-03-16 19:10 | 252638.7 | 4440.0012 | 5 | 29 | 3.413117 | -2.281828 | 2.96532 | 2.814196 | 12.41291 | 10.61671
2018-03-16 19:12 | 252758.7 | 4560.0012 | 5 | 29 | 3.306446 | -2.281819 | 2.96532 | 2.890244 | 12.41291 | 10.87284
2018-03-16 19:14 | 252875.1 | 4676.3171 | 5 | 29 | 2.999973 | -2.281893 | 2.96532 | 2.963963 | 12.41291 | 11.10785
2018-03-16 19:16 | 252995.1 | 120.0002 | 6 | 29 | 3.216232 | 0 | 2.96532 | 2.963963 | 12.41291 | 11.10785
2018-03-16 19:18 | 253115.1 | 240.001 | 6 | 29 | 3.231998 | 0 | 2.96532 | 2.963963 | 12.41291 | 11.10785
2018-03-16 19:19 | 253175.1 | 300.0024 | 6 | 29 | 3.237345 | 0 | 2.96532 | 2.963963 | 12.41291 | 11.10785
2018-03-16 19:19 | 253175.1 | 0.0048 | 7 | 30 | 3.237439 | 0 | 0 | 0 | 0 | 0
2018-03-16 19:21 | 253295.2 | 120.0009 | 2 | 30 | 3.951083 | 4.889818 | 0.1622969 | 0 | 0.6179377 | 0
2018-03-16 19:23 | 253415.2 | 240.0027 | 2 | 30 | 4.001954 | 4.889956 | 0.3252863 | 0 | 1.266823 | 0
2018-03-16 19:25 | 253535.2 | 360.0027 | 2 | 30 | 4.038627 | 4.889967 | 0.4882617 | 0 | 1.92207 | 0
2018-03-16 19:27 | 253655.2 | 480.0018 | 2 | 30 | 4.071309 | 4.889847 | 0.6512362 | 0 | 2.582999 | 0
2018-03-16 19:29 | 253775.2 | 600.001 | 2 | 30 | 4.098863 | 4.890198 | 0.8142157 | 0 | 3.248837 | 0
2018-03-16 19:31 | 253895.2 | 720.0011 | 2 | 30 | 4.123378 | 4.89015 | 0.9772011 | 0 | 3.918915 | 0
2018-03-16 19:33 | 254015.2 | 840.002 | 2 | 30 | 4.14833 | 4.890154 | 1.140184 | 0 | 4.592951 | 0
2018-03-16 19:35 | 254135.2 | 960.0003 | 2 | 30 | 4.176881 | 4.889835 | 1.303168 | 0 | 5.271332 | 0
2018-03-16 19:37 | 254255.2 | 1080.001 | 2 | 30 | 4.200372 | 4.717989 | 1.465339 | 0 | 5.951097 | 0
2018-03-16 19:39 | 254375.2 | 1200.0013 | 2 | 30 | 4.200366 | 4.167171 | 1.613312 | 0 | 6.572642 | 0
2018-03-16 19:41 | 254495.2 | 1320.0021 | 2 | 30 | 4.200395 | 3.646633 | 1.743451 | 0 | 7.119273 | 0
2018-03-16 19:42 | 254589.9 | 1414.6722 | 2 | 30 | 4.200388 | 3.259991 | 1.834195 | 0 | 7.500432 | 0
2018-03-16 19:44 | 254709.9 | 120.0019 | 3 | 30 | 4.229528 | 3.260025 | 1.942414 | 0 | 7.956464 | 0
2018-03-16 19:46 | 254829.9 | 240.0003 | 3 | 30 | 4.2629 | 3.26001 | 2.05107 | 0 | 8.417817 | 0
2018-03-16 19:48 | 254949.9 | 360.002 | 3 | 30 | 4.298546 | 3.260052 | 2.159726 | 0 | 8.882925 | 0
2018-03-16 19:50 | 255069.9 | 480.0004 | 3 | 30 | 4.336339 | 3.260059 | 2.268384 | 0 | 9.352032 | 0
2018-03-16 19:52 | 255189.9 | 600.002 | 3 | 30 | 4.375808 | 3.26004 | 2.377042 | 0 | 9.82534 | 0
2018-03-16 19:54 | 255309.9 | 720.0013 | 3 | 30 | 4.40038 | 2.996126 | 2.483847 | 0 | 10.29451 | 0
2018-03-16 19:56 | 255429.9 | 840.0002 | 3 | 30 | 4.40036 | 2.493938 | 2.575006 | 0 | 10.69565 | 0
2018-03-16 19:58 | 255549.9 | 960.0006 | 3 | 30 | 4.400368 | 2.092047 | 2.651205 | 0 | 11.03095 | 0
2018-03-16 20:00 | 255669.9 | 1080.0013 | 3 | 30 | 4.400357 | 1.764729 | 2.715278 | 0 | 11.3129 | 0
2018-03-16 20:02 | 255789.9 | 1200.0002 | 3 | 30 | 4.400374 | 1.498901 | 2.769505 | 0 | 11.55151 | 0
2018-03-16 20:04 | 255909.9 | 1320.0022 | 3 | 30 | 4.400344 | 1.280809 | 2.815701 | 0 | 11.75479 | 0
2018-03-16 20:06 | 256029.9 | 1440.0015 | 3 | 30 | 4.400346 | 1.102079 | 2.855312 | 0 | 11.92909 | 0
2018-03-16 20:08 | 256149.9 | 1560.0005 | 3 | 30 | 4.400335 | 0.9535484 | 2.889494 | 0 | 12.07951 | 0
2018-03-16 20:10 | 256269.9 | 1680.0014 | 3 | 30 | 4.400335 | 0.830822 | 2.919176 | 0 | 12.21012 | 0
2018-03-16 20:12 | 256389.9 | 1800.0022 | 3 | 30 | 4.400333 | 0.7272339 | 2.945087 | 0 | 12.32414 | 0
2018-03-16 20:14 | 256491.6 | 1901.7094 | 3 | 30 | 4.400312 | 0.6519966 | 2.964545 | 0 | 12.40976 | 0
2018-03-16 20:16 | 256611.7 | 120 | 4 | 30 | 4.353152 | 0 | 2.964546 | 0 | 12.40976 | 0
2018-03-16 20:18 | 256731.7 | 239.9998 | 4 | 30 | 4.350089 | 0 | 2.964546 | 0 | 12.40976 | 0
2018-03-16 20:19 | 256791.7 | 300.0036 | 4 | 30 | 4.349133 | 0 | 2.964546 | 0 | 12.40976 | 0
2018-03-16 20:21 | 256911.8 | 120.0009 | 5 | 30 | 4.173589 | -2.281851 | 2.964546 | 0.07605653 | 12.40976 | 0.3190825
2018-03-16 20:23 | 257031.8 | 240.0004 | 5 | 30 | 4.143095 | -2.28219 | 2.964546 | 0.152118 | 12.40976 | 0.6353579
2018-03-16 20:25 | 257151.8 | 360.0004 | 5 | 30 | 4.113643 | -2.282051 | 2.964546 | 0.2281747 | 12.40976 | 0.9493468
2018-03-16 20:27 | 257271.8 | 480.0005 | 5 | 30 | 4.084398 | -2.281909 | 2.964546 | 0.3042318 | 12.40976 | 1.261106
2018-03-16 20:29 | 257391.8 | 600.0013 | 5 | 30 | 4.055293 | -2.281842 | 2.964546 | 0.3802906 | 12.40976 | 1.570653
2018-03-16 20:31 | 257511.8 | 720.0021 | 5 | 30 | 4.026445 | -2.281999 | 2.964546 | 0.4563526 | 12.40976 | 1.878008
2018-03-16 20:33 | 257631.8 | 840.0004 | 5 | 30 | 3.997933 | -2.281816 | 2.964546 | 0.5324119 | 12.40976 | 2.183169
2018-03-16 20:35 | 257751.8 | 960.0022 | 5 | 30 | 3.969872 | -2.281821 | 2.964546 | 0.6084696 | 12.40976 | 2.486172
2018-03-16 20:37 | 257871.8 | 1080.0006 | 5 | 30 | 3.942347 | -2.282176 | 2.964546 | 0.6845238 | 12.40976 | 2.787047
2018-03-16 20:39 | 257991.8 | 1200.0006 | 5 | 30 | 3.915554 | -2.281809 | 2.964546 | 0.7605836 | 12.40976 | 3.085877
2018-03-16 20:41 | 258111.8 | 1320.0007 | 5 | 30 | 3.88951 | -2.282161 | 2.964546 | 0.8366418 | 12.40976 | 3.382691
2018-03-16 20:43 | 258231.8 | 1440.0023 | 5 | 30 | 3.864422 | -2.282009 | 2.964546 | 0.9127014 | 12.40976 | 3.677567
2018-03-16 20:45 | 258351.8 | 1560.0009 | 5 | 30 | 3.840332 | -2.282005 | 2.964546 | 0.9887602 | 12.40976 | 3.970567
2018-03-16 20:47 | 258471.8 | 1680.0023 | 5 | 30 | 3.817305 | -2.281846 | 2.964546 | 1.06482 | 12.40976 | 4.261778
2018-03-16 20:49 | 258591.8 | 1800.0007 | 5 | 30 | 3.795452 | -2.282157 | 2.964546 | 1.140875 | 12.40976 | 4.551263
2018-03-16 20:51 | 258711.8 | 1920.0008 | 5 | 30 | 3.775075 | -2.281851 | 2.964546 | 1.21693 | 12.40976 | 4.839143
2018-03-16 20:53 | 258831.8 | 2040.0006 | 5 | 30 | 3.756027 | -2.282011 | 2.964546 | 1.29299 | 12.40976 | 5.125544
2018-03-16 20:55 | 258951.8 | 2160.0009 | 5 | 30 | 3.738085 | -2.281834 | 2.964546 | 1.36905 | 12.40976 | 5.410536
2018-03-16 20:57 | 259071.8 | 2280.001 | 5 | 30 | 3.720948 | -2.281803 | 2.964546 | 1.445107 | 12.40976 | 5.694189
2018-03-16 20:59 | 259191.8 | 2400.0009 | 5 | 30 | 3.704602 | -2.281786 | 2.964546 | 1.521168 | 12.40976 | 5.976581
2018-03-16 21:01 | 259311.8 | 2520.0009 | 5 | 30 | 3.689069 | -2.282167 | 2.964546 | 1.597232 | 12.40976 | 6.25777
2018-03-16 21:03 | 259431.8 | 2640.0003 | 5 | 30 | 3.674498 | -2.282082 | 2.964546 | 1.673292 | 12.40976 | 6.537803
2018-03-16 21:05 | 259551.8 | 2760.0013 | 5 | 30 | 3.660901 | -2.282159 | 2.964546 | 1.749355 | 12.40976 | 6.81677
2018-03-16 21:07 | 259671.8 | 2880.0002 | 5 | 30 | 3.648212 | -2.282169 | 2.964546 | 1.825415 | 12.40976 | 7.094732
2018-03-16 21:09 | 259791.8 | 3000.0018 | 5 | 30 | 3.636251 | -2.282169 | 2.964546 | 1.901478 | 12.40976 | 7.371767
2018-03-16 21:11 | 259911.8 | 3120.0003 | 5 | 30 | 3.624652 | -2.282187 | 2.964546 | 1.977537 | 12.40976 | 7.647894
2018-03-16 21:13 | 260031.8 | 3240.0003 | 5 | 30 | 3.61309 | -2.281798 | 2.964546 | 2.053604 | 12.40976 | 7.923172
2018-03-16 21:15 | 260151.8 | 3360.0003 | 5 | 30 | 3.601248 | -2.282138 | 2.964546 | 2.129665 | 12.40976 | 8.197537
2018-03-16 21:17 | 260271.8 | 3480.0012 | 5 | 30 | 3.588926 | -2.281826 | 2.964546 | 2.205723 | 12.40976 | 8.470979
2018-03-16 21:19 | 260391.8 | 3600.0021 | 5 | 30 | 3.57591 | -2.281795 | 2.964546 | 2.281787 | 12.40976 | 8.743477
2018-03-16 21:21 | 260511.8 | 3720.002 | 5 | 30 | 3.562578 | -2.28219 | 2.964546 | 2.35785 | 12.40976 | 9.014961
2018-03-16 21:23 | 260631.8 | 3840.0004 | 5 | 30 | 3.549241 | -2.282122 | 2.964546 | 2.43391 | 12.40976 | 9.285425
2018-03-16 21:25 | 260751.8 | 3960.0011 | 5 | 30 | 3.535318 | -2.28209 | 2.964546 | 2.509972 | 12.40976 | 9.554867
2018-03-16 21:27 | 260871.8 | 4080.0013 | 5 | 30 | 3.518135 | -2.281809 | 2.964546 | 2.586025 | 12.40976 | 9.823121
2018-03-16 21:29 | 260991.8 | 4200.0021 | 5 | 30 | 3.494681 | -2.281851 | 2.964546 | 2.662082 | 12.40976 | 10.08985
2018-03-16 21:31 | 261111.8 | 4320.0005 | 5 | 30 | 3.462437 | -2.281838 | 2.964546 | 2.738137 | 12.40976 | 10.35449
2018-03-16 21:33 | 261231.8 | 4440.0012 | 5 | 30 | 3.412461 | -2.281884 | 2.964546 | 2.81419 | 12.40976 | 10.61608
2018-03-16 21:35 | 261351.8 | 4560.0006 | 5 | 30 | 3.304904 | -2.281902 | 2.964546 | 2.890242 | 12.40976 | 10.87215
2018-03-16 21:37 | 261467 | 4675.2484 | 5 | 30 | 2.999984 | -2.281867 | 2.964546 | 2.963282 | 12.40976 | 11.10492
2018-03-16 21:39 | 261587.1 | 120 | 6 | 30 | 3.216522 | 0 | 2.964546 | 2.963282 | 12.40976 | 11.10492
2018-03-16 21:41 | 261707.1 | 240.0016 | 6 | 30 | 3.232298 | 0 | 2.964546 | 2.963282 | 12.40976 | 11.10492
2018-03-16 21:42 | 261767.1 | 300.0014 | 6 | 30 | 3.237638 | 0 | 2.964546 | 2.963282 | 12.40976 | 11.10492
2018-03-16 21:42 | 261767.1 | 0.0023 | 7 | 31 | 3.237656 | 0 | 0 | 0 | 0 | 0
2018-03-16 21:44 | 261887.2 | 120.0011 | 2 | 31 | 3.951234 | 4.890162 | 0.1623065 | 0 | 0.618013 | 0
2018-03-16 21:46 | 262007.2 | 240.0004 | 2 | 31 | 4.002063 | 4.890127 | 0.3252898 | 0 | 1.266894 | 0
2018-03-16 21:48 | 262127.2 | 360.0004 | 2 | 31 | 4.038686 | 4.890158 | 0.4882813 | 0 | 1.922217 | 0
2018-03-16 21:50 | 262247.2 | 480.0012 | 2 | 31 | 4.07138 | 4.890169 | 0.6512715 | 0 | 2.583219 | 0
2018-03-16 21:52 | 262367.2 | 600.0002 | 2 | 31 | 4.098952 | 4.890135 | 0.8142576 | 0 | 3.249099 | 0
2018-03-16 21:54 | 262487.2 | 720.0021 | 2 | 31 | 4.123506 | 4.890192 | 0.9772532 | 0 | 3.919238 | 0
2018-03-16 21:56 | 262607.2 | 840.0021 | 2 | 31 | 4.148468 | 4.890165 | 1.140242 | 0 | 4.59332 | 0
2018-03-16 21:58 | 262727.2 | 960.0013 | 2 | 31 | 4.177116 | 4.890154 | 1.303225 | 0 | 5.271729 | 0
2018-03-16 22:00 | 262847.2 | 1080.0009 | 2 | 31 | 4.200377 | 4.713907 | 1.465354 | 0 | 5.951346 | 0
2018-03-16 22:02 | 262967.2 | 1200.0014 | 2 | 31 | 4.200386 | 4.164129 | 1.61321 | 0 | 6.572398 | 0
2018-03-16 22:04 | 263087.2 | 1320.0007 | 2 | 31 | 4.200371 | 3.643253 | 1.74324 | 0 | 7.118572 | 0
2018-03-16 22:05 | 263181.1 | 1413.9796 | 2 | 31 | 4.20038 | 3.259979 | 1.833288 | 0 | 7.496809 | 0
2018-03-16 22:07 | 263301.2 | 120.0002 | 3 | 31 | 4.229579 | 3.260012 | 1.941507 | 0 | 7.952845 | 0
2018-03-16 22:09 | 263421.2 | 240.0019 | 3 | 31 | 4.262954 | 3.259991 | 2.050162 | 0 | 8.414201 | 0
2018-03-16 22:11 | 263541.2 | 360.001 | 3 | 31 | 4.298649 | 3.260017 | 2.158818 | 0 | 8.879315 | 0
2018-03-16 22:13 | 263661.2 | 480.001 | 3 | 31 | 4.336442 | 3.260029 | 2.267473 | 0 | 9.34842 | 0
2018-03-16 22:15 | 263781.2 | 600.0004 | 3 | 31 | 4.37593 | 3.260056 | 2.376132 | 0 | 9.821747 | 0
2018-03-16 22:17 | 263901.2 | 720.0004 | 3 | 31 | 4.400393 | 2.994034 | 2.482904 | 0 | 10.29078 | 0
2018-03-16 22:19 | 264021.2 | 840.0012 | 3 | 31 | 4.400383 | 2.493214 | 2.574009 | 0 | 10.69168 | 0
2018-03-16 22:21 | 264141.2 | 960.0012 | 3 | 31 | 4.40035 | 2.091009 | 2.650167 | 0 | 11.0268 | 0
2018-03-16 22:23 | 264261.2 | 1080.0021 | 3 | 31 | 4.400364 | 1.764404 | 2.71423 | 0 | 11.30871 | 0
2018-03-16 22:25 | 264381.2 | 1200.0021 | 3 | 31 | 4.400341 | 1.498125 | 2.768452 | 0 | 11.5473 | 0
2018-03-16 22:27 | 264501.2 | 1320.0004 | 3 | 31 | 4.400352 | 1.281162 | 2.814649 | 0 | 11.75058 | 0
2018-03-16 22:29 | 264621.2 | 1440.0022 | 3 | 31 | 4.400337 | 1.101934 | 2.854269 | 0 | 11.92492 | 0
2018-03-16 22:31 | 264741.2 | 1560.0005 | 3 | 31 | 4.400342 | 0.9546356 | 2.888464 | 0 | 12.07539 | 0
2018-03-16 22:33 | 264861.2 | 1680.0005 | 3 | 31 | 4.400339 | 0.8315487 | 2.918159 | 0 | 12.20606 | 0
2018-03-16 22:35 | 264981.2 | 1800.0006 | 3 | 31 | 4.400329 | 0.7277527 | 2.944092 | 0 | 12.32017 | 0
2018-03-16 22:37 | 265083.6 | 1902.4124 | 3 | 31 | 4.400325 | 0.6519985 | 2.963691 | 0 | 12.40642 | 0
2018-03-16 22:39 | 265203.6 | 120.0008 | 4 | 31 | 4.35306 | 0 | 2.963691 | 0 | 12.40642 | 0
2018-03-16 22:41 | 265323.6 | 240 | 4 | 31 | 4.350005 | 0 | 2.963691 | 0 | 12.40642 | 0
2018-03-16 22:42 | 265383.6 | 300.0039 | 4 | 31 | 4.349054 | 0 | 2.963691 | 0 | 12.40642 | 0
2018-03-16 22:44 | 265503.7 | 120.0025 | 5 | 31 | 4.173246 | -2.281823 | 2.963691 | 0.07605583 | 12.40642 | 0.3190561
2018-03-16 22:46 | 265623.7 | 240.0009 | 5 | 31 | 4.142762 | -2.281846 | 2.963691 | 0.1521073 | 12.40642 | 0.6352632
2018-03-16 22:48 | 265743.7 | 360.0026 | 5 | 31 | 4.113269 | -2.281857 | 2.963691 | 0.2281648 | 12.40642 | 0.9492277
2018-03-16 22:50 | 265863.7 | 480.0009 | 5 | 31 | 4.08401 | -2.281842 | 2.963691 | 0.3042157 | 12.40642 | 1.260932
2018-03-16 22:52 | 265983.7 | 600.001 | 5 | 31 | 4.054909 | -2.281819 | 2.963691 | 0.3802708 | 12.40642 | 1.570435
2018-03-16 22:54 | 266103.7 | 720.0018 | 5 | 31 | 4.026075 | -2.281857 | 2.963691 | 0.4563253 | 12.40642 | 1.877731
2018-03-16 22:56 | 266223.7 | 840.0003 | 5 | 31 | 3.997532 | -2.28202 | 2.963691 | 0.53238 | 12.40642 | 2.182845
2018-03-16 22:58 | 266343.7 | 960.0004 | 5 | 31 | 3.969483 | -2.281863 | 2.963691 | 0.6084338 | 12.40642 | 2.485803
2018-03-16 23:00 | 266463.7 | 1080.0004 | 5 | 31 | 3.941952 | -2.28187 | 2.963691 | 0.6844885 | 12.40642 | 2.786649
2018-03-16 23:02 | 266583.7 | 1200.0011 | 5 | 31 | 3.915148 | -2.281851 | 2.963691 | 0.7605433 | 12.40642 | 3.085429
2018-03-16 23:04 | 266703.7 | 1320.002 | 5 | 31 | 3.889112 | -2.281909 | 2.963691 | 0.8365985 | 12.40642 | 3.382201
2018-03-16 23:06 | 266823.7 | 1440.0012 | 5 | 31 | 3.864032 | -2.281855 | 2.963691 | 0.9126486 | 12.40642 | 3.677008
2018-03-16 23:08 | 266943.7 | 1560.0021 | 5 | 31 | 3.839932 | -2.281851 | 2.963691 | 0.9887079 | 12.40642 | 3.969981
2018-03-16 23:10 | 267063.7 | 1680.0005 | 5 | 31 | 3.816904 | -2.281857 | 2.963691 | 1.064762 | 12.40642 | 4.26114
2018-03-16 23:12 | 267183.7 | 1800.0013 | 5 | 31 | 3.795059 | -2.281837 | 2.963691 | 1.140816 | 12.40642 | 4.550591
2018-03-16 23:14 | 267303.7 | 1920.0021 | 5 | 31 | 3.774669 | -2.281872 | 2.963691 | 1.216873 | 12.40642 | 4.838448
2018-03-16 23:16 | 267423.7 | 2040.0005 | 5 | 31 | 3.75566 | -2.281853 | 2.963691 | 1.292927 | 12.40642 | 5.124796
2018-03-16 23:18 | 267543.7 | 2160.0007 | 5 | 31 | 3.737717 | -2.281837 | 2.963691 | 1.368981 | 12.40642 | 5.409741
2018-03-16 23:20 | 267663.7 | 2280.0022 | 5 | 31 | 3.720594 | -2.281846 | 2.963691 | 1.445037 | 12.40642 | 5.693361
2018-03-16 23:22 | 267783.7 | 2400.003 | 5 | 31 | 3.704275 | -2.281819 | 2.963691 | 1.52109 | 12.40642 | 5.975697
2018-03-16 23:24 | 267903.7 | 2520.0006 | 5 | 31 | 3.688779 | -2.281823 | 2.963691 | 1.597146 | 12.40642 | 6.256833
2018-03-16 23:26 | 268023.7 | 2640.0007 | 5 | 31 | 3.674181 | -2.281844 | 2.963691 | 1.673203 | 12.40642 | 6.53683
2018-03-16 23:28 | 268143.7 | 2760.0007 | 5 | 31 | 3.660607 | -2.281821 | 2.963691 | 1.749257 | 12.40642 | 6.815743
2018-03-16 23:30 | 268263.7 | 2880.0015 | 5 | 31 | 3.647946 | -2.281844 | 2.963691 | 1.825311 | 12.40642 | 7.09366
2018-03-16 23:32 | 268383.7 | 3000.0006 | 5 | 31 | 3.635994 | -2.282197 | 2.963691 | 1.901367 | 12.40642 | 7.370654
2018-03-16 23:34 | 268503.7 | 3120.0015 | 5 | 31 | 3.624427 | -2.281795 | 2.963691 | 1.977426 | 12.40642 | 7.64676
2018-03-16 23:36 | 268623.7 | 3240.0019 | 5 | 31 | 3.612835 | -2.281844 | 2.963691 | 2.053481 | 12.40642 | 7.921974
2018-03-16 23:38 | 268743.7 | 3360.0008 | 5 | 31 | 3.600975 | -2.281857 | 2.963691 | 2.129534 | 12.40642 | 8.196293
2018-03-16 23:40 | 268863.7 | 3480.0016 | 5 | 31 | 3.58866 | -2.281838 | 2.963691 | 2.205591 | 12.40642 | 8.469709
2018-03-16 23:42 | 268983.7 | 3600.0001 | 5 | 31 | 3.575643 | -2.281867 | 2.963691 | 2.281639 | 12.40642 | 8.742131
2018-03-16 23:44 | 269103.7 | 3720 | 5 | 31 | 3.562355 | -2.281926 | 2.963691 | 2.357699 | 12.40642 | 9.013588
2018-03-16 23:46 | 269223.7 | 3840.0017 | 5 | 31 | 3.548994 | -2.28183 | 2.963691 | 2.433757 | 12.40642 | 9.284027
2018-03-16 23:48 | 269343.7 | 3960.0017 | 5 | 31 | 3.535041 | -2.281838 | 2.963691 | 2.509813 | 12.40642 | 9.553426
2018-03-16 23:50 | 269463.7 | 4080.0006 | 5 | 31 | 3.517783 | -2.281872 | 2.963691 | 2.585867 | 12.40642 | 9.82166
2018-03-16 23:52 | 269583.7 | 4200.0003 | 5 | 31 | 3.494297 | -2.281907 | 2.963691 | 2.661921 | 12.40642 | 10.08835
2018-03-16 23:54 | 269703.7 | 4320.0007 | 5 | 31 | 3.461924 | -2.281886 | 2.963691 | 2.737974 | 12.40642 | 10.35295
2018-03-16 23:56 | 269823.7 | 4440.0019 | 5 | 31 | 3.411639 | -2.281859 | 2.963691 | 2.81403 | 12.40642 | 10.6145
2018-03-16 23:58 | 269943.7 | 4560.001 | 5 | 31 | 3.303092 | -2.281919 | 2.963691 | 2.890079 | 12.40642 | 10.87048
2018-03-17 | 270057.8 | 4674.0602 | 5 | 31 | 2.999968 | -2.281897 | 2.963691 | 2.962369 | 12.40642 | 11.10075
2018-03-17 00:02 | 270177.8 | 120 | 6 | 31 | 3.216977 | 0 | 2.963691 | 2.962369 | 12.40642 | 11.10075
2018-03-17 00:04 | 270297.8 | 240.0016 | 6 | 31 | 3.232778 | 0 | 2.963691 | 2.962369 | 12.40642 | 11.10075
2018-03-17 00:05 | 270357.8 | 300.003 | 6 | 31 | 3.238163 | 0 | 2.963691 | 2.962369 | 12.40642 | 11.10075
2018-03-17 00:05 | 270357.8 | 0.0024 | 7 | 32 | 3.238204 | 0 | 0 | 0 | 0 | 0
2018-03-17 00:07 | 270477.9 | 120.0003 | 2 | 32 | 3.951694 | 4.890146 | 0.1623052 | 0 | 0.6180982 | 0
2018-03-17 00:09 | 270597.9 | 240.0012 | 2 | 32 | 4.002485 | 4.890184 | 0.3252961 | 0 | 1.267079 | 0
2018-03-17 00:11 | 270717.9 | 360.0004 | 2 | 32 | 4.039172 | 4.890171 | 0.4882812 | 0 | 1.922454 | 0
2018-03-17 00:13 | 270837.9 | 480.0013 | 2 | 32 | 4.071921 | 4.890177 | 0.6512629 | 0 | 2.583506 | 0
2018-03-17 00:15 | 270957.9 | 600.0004 | 2 | 32 | 4.099494 | 4.890205 | 0.8142477 | 0 | 3.24947 | 0
2018-03-17 00:17 | 271077.9 | 720.0013 | 2 | 32 | 4.124018 | 4.890184 | 0.9772368 | 0 | 3.919668 | 0
2018-03-17 00:19 | 271197.9 | 840.0022 | 2 | 32 | 4.148981 | 4.889893 | 1.140226 | 0 | 4.593834 | 0
2018-03-17 00:21 | 271317.9 | 960.0005 | 2 | 32 | 4.177544 | 4.889891 | 1.303207 | 0 | 5.272312 | 0
2018-03-17 00:23 | 271437.9 | 1080.0013 | 2 | 32 | 4.200389 | 4.707912 | 1.465271 | 0 | 5.951706 | 0
2018-03-17 00:25 | 271557.9 | 1200.0021 | 2 | 32 | 4.200377 | 4.159325 | 1.612934 | 0 | 6.571948 | 0
2018-03-17 00:27 | 271677.9 | 1320.0014 | 2 | 32 | 4.20038 | 3.640736 | 1.742838 | 0 | 7.117594 | 0
2018-03-17 00:29 | 271771.4 | 1413.5036 | 2 | 32 | 4.200383 | 3.259983 | 1.832391 | 0 | 7.493747 | 0
2018-03-17 00:31 | 271891.4 | 120.0002 | 3 | 32 | 4.229568 | 3.259972 | 1.940607 | 0 | 7.94977 | 0
2018-03-17 00:33 | 272011.4 | 240.0002 | 3 | 32 | 4.262986 | 3.259981 | 2.04926 | 0 | 8.411121 | 0
2018-03-17 00:35 | 272131.4 | 360.0012 | 3 | 32 | 4.298673 | 3.260054 | 2.157917 | 0 | 8.876243 | 0
2018-03-17 00:37 | 272251.4 | 480.0004 | 3 | 32 | 4.336442 | 3.259953 | 2.266574 | 0 | 9.345356 | 0
2018-03-17 00:39 | 272371.4 | 600.0012 | 3 | 32 | 4.375927 | 3.260042 | 2.375229 | 0 | 9.818662 | 0
2018-03-17 00:41 | 272491.4 | 720.0005 | 3 | 32 | 4.400383 | 2.994343 | 2.482008 | 0 | 10.28773 | 0
2018-03-17 00:43 | 272611.4 | 840.0006 | 3 | 32 | 4.400374 | 2.493795 | 2.573136 | 0 | 10.68873 | 0
2018-03-17 00:45 | 272731.4 | 960.0015 | 3 | 32 | 4.400359 | 2.091646 | 2.649318 | 0 | 11.02396 | 0
2018-03-17 00:47 | 272851.4 | 1080.0015 | 3 | 32 | 4.400359 | 1.764893 | 2.713401 | 0 | 11.30595 | 0
2018-03-17 00:49 | 272971.4 | 1200 | 3 | 32 | 4.400365 | 1.499035 | 2.76764 | 0 | 11.54462 | 0
2018-03-17 00:51 | 273091.4 | 1320.0007 | 3 | 32 | 4.400357 | 1.282137 | 2.813855 | 0 | 11.74798 | 0
2018-03-17 00:53 | 273211.4 | 1440.0024 | 3 | 32 | 4.400341 | 1.102703 | 2.853491 | 0 | 11.92239 | 0
2018-03-17 00:55 | 273331.4 | 1560.0016 | 3 | 32 | 4.400355 | 0.9550991 | 2.887703 | 0 | 12.07294 | 0
2018-03-17 00:57 | 273451.4 | 1680.0007 | 3 | 32 | 4.400317 | 0.831358 | 2.917413 | 0 | 12.20367 | 0
2018-03-17 00:59 | 273571.4 | 1800.0007 | 3 | 32 | 4.400314 | 0.7279663 | 2.943356 | 0 | 12.31782 | 0
2018-03-17 01:00 | 273674.4 | 1903.0022 | 3 | 32 | 4.400332 | 0.6519947 | 2.963071 | 0 | 12.40458 | 0
2018-03-17 01:02 | 273794.5 | 120.0002 | 4 | 32 | 4.353053 | 0 | 2.963072 | 0 | 12.40458 | 0
2018-03-17 01:04 | 273914.5 | 240.0019 | 4 | 32 | 4.34998 | 0 | 2.963072 | 0 | 12.40458 | 0
2018-03-17 01:05 | 273974.5 | 300.0041 | 4 | 32 | 4.349028 | 0 | 2.963072 | 0 | 12.40458 | 0
2018-03-17 01:07 | 274094.6 | 120.0011 | 5 | 32 | 4.173096 | -2.281851 | 2.963072 | 0.07605544 | 12.40458 | 0.3190449
2018-03-17 01:09 | 274214.6 | 240.0004 | 5 | 32 | 4.142581 | -2.281842 | 2.963072 | 0.1521076 | 12.40458 | 0.6352428
2018-03-17 01:11 | 274334.6 | 360.0019 | 5 | 32 | 4.1131 | -2.28187 | 2.963072 | 0.228164 | 12.40458 | 0.9491903
2018-03-17 01:13 | 274454.6 | 480.002 | 5 | 32 | 4.08384 | -2.281832 | 2.963072 | 0.3042152 | 12.40458 | 1.260883
2018-03-17 01:15 | 274574.6 | 600.0012 | 5 | 32 | 4.054732 | -2.281974 | 2.963072 | 0.38027 | 12.40458 | 1.570371
2018-03-17 01:17 | 274694.6 | 720.0006 | 5 | 32 | 4.025861 | -2.281849 | 2.963072 | 0.4563249 | 12.40458 | 1.877653
2018-03-17 01:19 | 274814.6 | 840.0014 | 5 | 32 | 3.997317 | -2.281857 | 2.963072 | 0.5323805 | 12.40458 | 2.182754
2018-03-17 01:21 | 274934.6 | 960.0021 | 5 | 32 | 3.969229 | -2.281872 | 2.963072 | 0.6084341 | 12.40458 | 2.485693
2018-03-17 01:23 | 275054.6 | 1080.0013 | 5 | 32 | 3.941688 | -2.281849 | 2.963072 | 0.6844875 | 12.40458 | 2.786514
2018-03-17 01:25 | 275174.6 | 1200.0022 | 5 | 32 | 3.914852 | -2.281865 | 2.963072 | 0.7605455 | 12.40458 | 3.085286
2018-03-17 01:27 | 275294.6 | 1320.0015 | 5 | 32 | 3.888847 | -2.281819 | 2.963072 | 0.8365975 | 12.40458 | 3.382025
2018-03-17 01:29 | 275414.6 | 1440.0007 | 5 | 32 | 3.863744 | -2.282025 | 2.963072 | 0.9126534 | 12.40458 | 3.676835
2018-03-17 01:31 | 275534.6 | 1560.0014 | 5 | 32 | 3.839695 | -2.281819 | 2.963072 | 0.9887128 | 12.40458 | 3.969787
2018-03-17 01:33 | 275654.6 | 1680.0006 | 5 | 32 | 3.816658 | -2.281816 | 2.963072 | 1.06477 | 12.40458 | 4.260938
2018-03-17 01:35 | 275774.6 | 1800.0016 | 5 | 32 | 3.794816 | -2.281834 | 2.963072 | 1.140825 | 12.40458 | 4.550376
2018-03-17 01:37 | 275894.6 | 1920.0016 | 5 | 32 | 3.774437 | -2.281819 | 2.963072 | 1.216888 | 12.40458 | 4.838235
2018-03-17 01:39 | 276014.6 | 2040.0008 | 5 | 32 | 3.755401 | -2.282174 | 2.963072 | 1.29295 | 12.40458 | 5.124596
2018-03-17 01:41 | 276134.6 | 2160.0017 | 5 | 32 | 3.737466 | -2.281978 | 2.963072 | 1.369013 | 12.40458 | 5.409554
2018-03-17 01:43 | 276254.6 | 2280.0017 | 5 | 32 | 3.720376 | -2.281837 | 2.963072 | 1.445069 | 12.40458 | 5.69316
2018-03-17 01:45 | 276374.6 | 2400.0017 | 5 | 32 | 3.704042 | -2.281838 | 2.963072 | 1.521126 | 12.40458 | 5.97549
2018-03-17 01:47 | 276494.6 | 2520.0002 | 5 | 32 | 3.688536 | -2.281846 | 2.963072 | 1.597183 | 12.40458 | 6.256613
2018-03-17 01:49 | 276614.6 | 2640.0009 | 5 | 32 | 3.673966 | -2.281805 | 2.963072 | 1.673242 | 12.40458 | 6.536602
2018-03-17 01:51 | 276734.6 | 2760.0011 | 5 | 32 | 3.66038 | -2.282169 | 2.963072 | 1.749302 | 12.40458 | 6.815518
2018-03-17 01:53 | 276854.6 | 2880.0003 | 5 | 32 | 3.647697 | -2.282028 | 2.963072 | 1.825359 | 12.40458 | 7.093429
2018-03-17 01:55 | 276974.6 | 3000.0011 | 5 | 32 | 3.635748 | -2.282178 | 2.963072 | 1.901421 | 12.40458 | 7.370423
2018-03-17 01:57 | 277094.6 | 3120.0014 | 5 | 32 | 3.624168 | -2.282136 | 2.963072 | 1.97748 | 12.40458 | 7.646513
2018-03-17 01:59 | 277214.6 | 3240.0012 | 5 | 32 | 3.612565 | -2.282187 | 2.963072 | 2.053541 | 12.40458 | 7.921731
2018-03-17 02:01 | 277334.6 | 3360.0005 | 5 | 32 | 3.600787 | -2.281814 | 2.963072 | 2.129599 | 12.40458 | 8.196052
2018-03-17 02:03 | 277454.6 | 3480.0005 | 5 | 32 | 3.588434 | -2.281837 | 2.963072 | 2.205659 | 12.40458 | 8.469462
2018-03-17 02:05 | 277574.6 | 3600.0021 | 5 | 32 | 3.575409 | -2.281816 | 2.963072 | 2.281716 | 12.40458 | 8.741894
2018-03-17 02:07 | 277694.6 | 3720.0012 | 5 | 32 | 3.562089 | -2.281988 | 2.963072 | 2.357768 | 12.40458 | 9.013304
2018-03-17 02:09 | 277814.6 | 3840.0005 | 5 | 32 | 3.548713 | -2.282201 | 2.963072 | 2.433828 | 12.40458 | 9.283729
2018-03-17 02:11 | 277934.6 | 3960.0022 | 5 | 32 | 3.534743 | -2.281898 | 2.963072 | 2.509883 | 12.40458 | 9.553105
2018-03-17 02:13 | 278054.6 | 4080.0003 | 5 | 32 | 3.517477 | -2.281884 | 2.963072 | 2.585937 | 12.40458 | 9.821314
2018-03-17 02:15 | 278174.6 | 4200.0022 | 5 | 32 | 3.493904 | -2.28187 | 2.963072 | 2.661993 | 12.40458 | 10.08798
2018-03-17 02:17 | 278294.6 | 4320.0022 | 5 | 32 | 3.461406 | -2.281853 | 2.963072 | 2.738048 | 12.40458 | 10.35255
2018-03-17 02:19 | 278414.6 | 4440.0014 | 5 | 32 | 3.410826 | -2.28193 | 2.963072 | 2.814098 | 12.40458 | 10.61404
2018-03-17 02:21 | 278534.6 | 4560.0023 | 5 | 32 | 3.301283 | -2.281916 | 2.963072 | 2.890153 | 12.40458 | 10.86994
2018-03-17 02:23 | 278647.5 | 4672.9165 | 5 | 32 | 2.999967 | -2.281921 | 2.963072 | 2.961717 | 12.40458 | 11.09781
2018-03-17 02:25 | 278767.6 | 120.0026 | 6 | 32 | 3.21749 | 0 | 2.963072 | 2.961717 | 12.40458 | 11.09781
2018-03-17 02:27 | 278887.6 | 240.0003 | 6 | 32 | 3.233349 | 0 | 2.963072 | 2.961717 | 12.40458 | 11.09781
2018-03-17 02:28 | 278947.6 | 300.004 | 6 | 32 | 3.23872 | 0 | 2.963072 | 2.961717 | 12.40458 | 11.09781
2018-03-17 02:28 | 278947.6 | 0.0023 | 7 | 33 | 3.238662 | 0 | 0 | 0 | 0 | 0
2018-03-17 02:30 | 279067.7 | 120.0004 | 2 | 33 | 3.952084 | 4.890152 | 0.1623053 | 0 | 0.6181878 | 0
2018-03-17 02:32 | 279187.7 | 240.002 | 2 | 33 | 4.002775 | 4.890186 | 0.3252962 | 0 | 1.267222 | 0
2018-03-17 02:34 | 279307.7 | 360.0021 | 2 | 33 | 4.039437 | 4.890205 | 0.4882867 | 0 | 1.922664 | 0
2018-03-17 02:36 | 279427.7 | 480.0004 | 2 | 33 | 4.072112 | 4.890146 | 0.6512671 | 0 | 2.583748 | 0
2018-03-17 02:38 | 279547.7 | 600.0005 | 2 | 33 | 4.099641 | 4.890165 | 0.8142542 | 0 | 3.24975 | 0
2018-03-17 02:40 | 279667.7 | 720.0006 | 2 | 33 | 4.124156 | 4.890152 | 0.9772402 | 0 | 3.919962 | 0
2018-03-17 02:42 | 279787.7 | 840.0008 | 2 | 33 | 4.149111 | 4.890154 | 1.140224 | 0 | 4.594127 | 0
2018-03-17 02:44 | 279907.7 | 960.0022 | 2 | 33 | 4.177712 | 4.889822 | 1.303217 | 0 | 5.272678 | 0
2018-03-17 02:46 | 280027.7 | 1080.0007 | 2 | 33 | 4.200385 | 4.704786 | 1.465244 | 0 | 5.951931 | 0
2018-03-17 02:48 | 280147.7 | 1200.0015 | 2 | 33 | 4.20038 | 4.15723 | 1.612825 | 0 | 6.571826 | 0
2018-03-17 02:50 | 280267.7 | 1320.0001 | 2 | 33 | 4.200373 | 3.637768 | 1.742651 | 0 | 7.117145 | 0
2018-03-17 02:52 | 280360.5 | 1412.7973 | 2 | 33 | 4.200368 | 3.259995 | 1.831502 | 0 | 7.490354 | 0
2018-03-17 02:54 | 280480.5 | 120.0004 | 3 | 33 | 4.22954 | 3.260033 | 1.939727 | 0 | 7.946413 | 0
2018-03-17 02:56 | 280600.5 | 240.0004 | 3 | 33 | 4.262943 | 3.260014 | 2.048387 | 0 | 8.407789 | 0
2018-03-17 02:58 | 280720.5 | 360.0004 | 3 | 33 | 4.298627 | 3.260031 | 2.157041 | 0 | 8.872892 | 0
2018-03-17 03:00 | 280840.5 | 480.002 | 3 | 33 | 4.33641 | 3.260069 | 2.265702 | 0 | 9.342022 | 0
2018-03-17 03:02 | 280960.5 | 600.0003 | 3 | 33 | 4.375925 | 3.260056 | 2.374356 | 0 | 9.815324 | 0
2018-03-17 03:04 | 281080.5 | 720.0012 | 3 | 33 | 4.400401 | 2.995096 | 2.481136 | 0 | 10.28439 | 0
2018-03-17 03:06 | 281200.5 | 840.0004 | 3 | 33 | 4.400364 | 2.493576 | 2.572273 | 0 | 10.68543 | 0
2018-03-17 03:08 | 281320.5 | 960.002 | 3 | 33 | 4.400385 | 2.09243 | 2.648468 | 0 | 11.02072 | 0
2018-03-17 03:10 | 281440.5 | 1080.0003 | 3 | 33 | 4.400363 | 1.765032 | 2.712561 | 0 | 11.30275 | 0
2018-03-17 03:12 | 281560.5 | 1200.0005 | 3 | 33 | 4.400373 | 1.499531 | 2.766814 | 0 | 11.54148 | 0
2018-03-17 03:14 | 281680.5 | 1320.0021 | 3 | 33 | 4.400355 | 1.282047 | 2.813043 | 0 | 11.7449 | 0
2018-03-17 03:16 | 281800.5 | 1440.0005 | 3 | 33 | 4.400348 | 1.103291 | 2.852691 | 0 | 11.91937 | 0
2018-03-17 03:18 | 281920.5 | 1560.0022 | 3 | 33 | 4.400322 | 0.954689 | 2.886915 | 0 | 12.06997 | 0
2018-03-17 03:20 | 282040.5 | 1680.0005 | 3 | 33 | 4.400311 | 0.8316326 | 2.916638 | 0 | 12.20076 | 0
2018-03-17 03:22 | 282160.5 | 1800.0002 | 3 | 33 | 4.400327 | 0.7283611 | 2.94259 | 0 | 12.31496 | 0
2018-03-17 03:23 | 282263.5 | 1903.0388 | 3 | 33 | 4.400314 | 0.6519985 | 2.96232 | 0 | 12.40177 | 0
2018-03-17 03:25 | 282383.5519 | 120 | 4 | 33 | 4.352991 | 0 | 2.96232 | 0 | 12.40177 | 0
2018-03-17 03:27 | 282503.5528 | 240.0009 | 4 | 33 | 4.349924 | 0 | 2.96232 | 0 | 12.40177 | 0
2018-03-17 03:28 | 282563.5549 | 300.003 | 4 | 33 | 4.348948 | 0 | 2.96232 | 0 | 12.40177 | 0
2018-03-17 03:30 | 282683.6 | 120.001 | 5 | 33 | 4.172901 | -2.281872 | 2.96232 | 0.07605305 | 12.40177 | 0.3190204
2018-03-17 03:32 | 282803.6 | 240.0017 | 5 | 33 | 4.142377 | -2.281826 | 2.96232 | 0.1521099 | 12.40177 | 0.6352227
2018-03-17 03:34 | 282923.6 | 360.001 | 5 | 33 | 4.112871 | -2.281786 | 2.96232 | 0.2281637 | 12.40177 | 0.9491425
2018-03-17 03:36 | 283043.6 | 480.0011 | 5 | 33 | 4.083583 | -2.28187 | 2.96232 | 0.3042183 | 12.40177 | 1.260831
2018-03-17 03:38 | 283163.6 | 600.0003 | 5 | 33 | 4.054481 | -2.281874 | 2.96232 | 0.380268 | 12.40177 | 1.570278
2018-03-17 03:40 | 283283.6 | 720.0003 | 5 | 33 | 4.025568 | -2.282188 | 2.96232 | 0.456323 | 12.40177 | 1.87754
2018-03-17 03:42 | 283403.6 | 840.0011 | 5 | 33 | 3.997037 | -2.281865 | 2.96232 | 0.5323812 | 12.40177 | 2.182632
2018-03-17 03:44 | 283523.6 | 960.0002 | 5 | 33 | 3.968957 | -2.28187 | 2.96232 | 0.6084345 | 12.40177 | 2.485548
2018-03-17 03:46 | 283643.6 | 1080.002 | 5 | 33 | 3.941416 | -2.281861 | 2.96232 | 0.6844895 | 12.40177 | 2.786356
2018-03-17 03:48 | 283763.6 | 1200.002 | 5 | 33 | 3.914573 | -2.281863 | 2.96232 | 0.7605436 | 12.40177 | 3.085091
2018-03-17 03:50 | 283883.6 | 1320.002 | 5 | 33 | 3.888543 | -2.281853 | 2.96232 | 0.8365991 | 12.40177 | 3.381821
2018-03-17 03:52 | 284003.6 | 1440.0013 | 5 | 33 | 3.863476 | -2.281859 | 2.96232 | 0.9126512 | 12.40177 | 3.676594
2018-03-17 03:54 | 284123.6 | 1560.0005 | 5 | 33 | 3.839382 | -2.281832 | 2.96232 | 0.9887072 | 12.40177 | 3.969511
2018-03-17 03:56 | 284243.6 | 1680.0004 | 5 | 33 | 3.816381 | -2.281867 | 2.96232 | 1.064763 | 12.40177 | 4.260637
2018-03-17 03:58 | 284363.6 | 1800.002 | 5 | 33 | 3.794549 | -2.281823 | 2.96232 | 1.140817 | 12.40177 | 4.550046
2018-03-17 04:00 | 284483.6 | 1920.0013 | 5 | 33 | 3.774161 | -2.281849 | 2.96232 | 1.216871 | 12.40177 | 4.837855
2018-03-17 04:02 | 284603.6 | 2040.0006 | 5 | 33 | 3.755147 | -2.281879 | 2.96232 | 1.292923 | 12.40177 | 5.124157
2018-03-17 04:04 | 284723.6 | 2160.0022 | 5 | 33 | 3.737204 | -2.281863 | 2.96232 | 1.368977 | 12.40177 | 5.409061
2018-03-17 04:06 | 284843.6 | 2280.0017 | 5 | 33 | 3.720112 | -2.281849 | 2.96232 | 1.445033 | 12.40177 | 5.692643
2018-03-17 04:08 | 284963.6 | 2400.0014 | 5 | 33 | 3.70379 | -2.281842 | 2.96232 | 1.521088 | 12.40177 | 5.974947
2018-03-17 04:10 | 285083.6 | 2520.0023 | 5 | 33 | 3.688282 | -2.281849 | 2.96232 | 1.597143 | 12.40177 | 6.256045
2018-03-17 04:12 | 285203.6 | 2640.0007 | 5 | 33 | 3.673732 | -2.281857 | 2.96232 | 1.673198 | 12.40177 | 6.535997
2018-03-17 04:14 | 285323.6 | 2760.0007 | 5 | 33 | 3.660144 | -2.281888 | 2.96232 | 1.749251 | 12.40177 | 6.814872
2018-03-17 04:16 | 285443.6 | 2880.0007 | 5 | 33 | 3.647478 | -2.281832 | 2.96232 | 1.825304 | 12.40177 | 7.092752
2018-03-17 04:18 | 285563.6 | 3000.0001 | 5 | 33 | 3.635541 | -2.281811 | 2.96232 | 1.901359 | 12.40177 | 7.369703
2018-03-17 04:20 | 285683.6 | 3120.0024 | 5 | 33 | 3.623964 | -2.281844 | 2.96232 | 1.977415 | 12.40177 | 7.645766
2018-03-17 04:22 | 285803.6 | 3240.0008 | 5 | 33 | 3.612378 | -2.281834 | 2.96232 | 2.053468 | 12.40177 | 7.92094
2018-03-17 04:24 | 285923.6 | 3360.0001 | 5 | 33 | 3.60056 | -2.281849 | 2.96232 | 2.129522 | 12.40177 | 8.19523
2018-03-17 04:26 | 286043.6 | 3480.0016 | 5 | 33 | 3.588237 | -2.281816 | 2.96232 | 2.205577 | 12.40177 | 8.468606
2018-03-17 04:28 | 286163.6 | 3600.0016 | 5 | 33 | 3.575182 | -2.281823 | 2.96232 | 2.281632 | 12.40177 | 8.741016
2018-03-17 04:30 | 286283.6 | 3720 | 5 | 33 | 3.561873 | -2.281926 | 2.96232 | 2.357684 | 12.40177 | 9.01241
2018-03-17 04:32 | 286403.6 | 3840.0016 | 5 | 33 | 3.548496 | -2.281842 | 2.96232 | 2.433741 | 12.40177 | 9.282808
2018-03-17 04:34 | 286523.6 | 3960.0033 | 5 | 33 | 3.5345 | -2.281888 | 2.96232 | 2.509796 | 12.40177 | 9.552168
2018-03-17 04:36 | 286643.6 | 4080.0017 | 5 | 33 | 3.51719 | -2.281857 | 2.96232 | 2.585849 | 12.40177 | 9.820353
2018-03-17 04:38 | 286763.6 | 4200.0001 | 5 | 33 | 3.493582 | -2.281842 | 2.96232 | 2.661901 | 12.40177 | 10.08699
2018-03-17 04:40 | 286883.6 | 4320.001 | 5 | 33 | 3.460951 | -2.281876 | 2.96232 | 2.737955 | 12.40177 | 10.35153
2018-03-17 04:42 | 287003.6 | 4440.0002 | 5 | 33 | 3.410138 | -2.281851 | 2.96232 | 2.814005 | 12.40177 | 10.61297
2018-03-17 04:44 | 287123.6 | 4560.0005 | 5 | 33 | 3.299651 | -2.281934 | 2.96232 | 2.890056 | 12.40177 | 10.86877
2018-03-17 04:46 | 287235.5 | 4671.8424 | 5 | 33 | 2.999978 | -2.281918 | 2.96232 | 2.960941 | 12.40177 | 11.09439
2018-03-17 04:48 | 287355.5 | 120.0015 | 6 | 33 | 3.217936 | 0 | 2.96232 | 2.960941 | 12.40177 | 11.09439
2018-03-17 04:50 | 287475.5 | 240.0008 | 6 | 33 | 3.233838 | 0 | 2.96232 | 2.960941 | 12.40177 | 11.09439
2018-03-17 04:51 | 287535.5 | 300.0022 | 6 | 33 | 3.239191 | 0 | 2.96232 | 2.960941 | 12.40177 | 11.09439
2018-03-17 04:51 | 287535.6 | 0.0025 | 7 | 34 | 3.239123 | 0 | 0 | 0 | 0 | 0
2018-03-17 04:53 | 287655.7 | 120.0003 | 2 | 34 | 3.95235 | 4.889879 | 0.1622913 | 0 | 0.6181994 | 0
2018-03-17 04:55 | 287775.7 | 240.0019 | 2 | 34 | 4.003026 | 4.890007 | 0.3252755 | 0 | 1.267243 | 0
2018-03-17 04:57 | 287895.7 | 360.0021 | 2 | 34 | 4.039654 | 4.889837 | 0.4882558 | 0 | 1.92268 | 0
2018-03-17 04:59 | 288015.7 | 480.0016 | 2 | 34 | 4.072364 | 4.890177 | 0.6512326 | 0 | 2.583787 | 0
2018-03-17 05:01 | 288135.7 | 600.0021 | 2 | 34 | 4.099896 | 4.889818 | 0.8142135 | 0 | 3.249802 | 0
2018-03-17 05:03 | 288255.7 | 720.0014 | 2 | 34 | 4.124374 | 4.889832 | 0.9771945 | 0 | 3.92003 | 0
2018-03-17 05:05 | 288375.7 | 840.0021 | 2 | 34 | 4.149309 | 4.889845 | 1.140179 | 0 | 4.594232 | 0
2018-03-17 05:07 | 288495.7 | 960.0005 | 2 | 34 | 4.177913 | 4.889843 | 1.303153 | 0 | 5.272737 | 0
2018-03-17 05:09 | 288615.7 | 1080.003 | 2 | 34 | 4.200391 | 4.701132 | 1.465145 | 0 | 5.951868 | 0
2018-03-17 05:11 | 288735.7 | 1200.0006 | 2 | 34 | 4.200372 | 4.153833 | 1.612615 | 0 | 6.571299 | 0
2018-03-17 05:13 | 288855.7 | 1320.0004 | 2 | 34 | 4.200379 | 3.635929 | 1.742354 | 0 | 7.116251 | 0
2018-03-17 05:15 | 288948 | 1412.3364 | 2 | 34 | 4.200378 | 3.259993 | 1.830732 | 0 | 7.487471 | 0
2018-03-17 05:17 | 289068 | 120.0004 | 3 | 34 | 4.229578 | 3.26005 | 1.938958 | 0 | 7.943537 | 0
2018-03-17 05:19 | 289188 | 240.0004 | 3 | 34 | 4.262963 | 3.26008 | 2.047617 | 0 | 8.40491 | 0
2018-03-17 05:21 | 289308 | 360.0013 | 3 | 34 | 4.298669 | 3.26004 | 2.156275 | 0 | 8.870032 | 0
2018-03-17 05:23 | 289428 | 480.0006 | 3 | 34 | 4.33644 | 3.260046 | 2.264929 | 0 | 9.339137 | 0
2018-03-17 05:25 | 289548 | 600.0021 | 3 | 34 | 4.375972 | 3.260065 | 2.373592 | 0 | 9.812479 | 0
2018-03-17 05:27 | 289668 | 720.0013 | 3 | 34 | 4.400382 | 2.994303 | 2.480363 | 0 | 10.28151 | 0
2018-03-17 05:29 | 289788 | 840.0014 | 3 | 34 | 4.400358 | 2.49375 | 2.571494 | 0 | 10.68253 | 0
2018-03-17 05:31 | 289908 | 960.0013 | 3 | 34 | 4.400374 | 2.09243 | 2.647692 | 0 | 11.01782 | 0
2018-03-17 05:33 | 290028 | 1080.0007 | 3 | 34 | 4.400362 | 1.765522 | 2.711797 | 0 | 11.29991 | 0
2018-03-17 05:35 | 290148 | 1200.0014 | 3 | 34 | 4.400336 | 1.499493 | 2.76606 | 0 | 11.53869 | 0
2018-03-17 05:37 | 290268 | 1320.0014 | 3 | 34 | 4.400346 | 1.282026 | 2.812297 | 0 | 11.74214 | 0
2018-03-17 05:39 | 290388 | 1440.0005 | 3 | 34 | 4.400345 | 1.103436 | 2.851954 | 0 | 11.91665 | 0
2018-03-17 05:41 | 290508 | 1560.0023 | 3 | 34 | 4.400318 | 0.9551086 | 2.886183 | 0 | 12.06727 | 0
2018-03-17 05:43 | 290628 | 1680.0013 | 3 | 34 | 4.40031 | 0.831583 | 2.915911 | 0 | 12.19808 | 0
2018-03-17 05:45 | 290748 | 1800.0022 | 3 | 34 | 4.400315 | 0.7280293 | 2.941869 | 0 | 12.31231 | 0
2018-03-17 05:47 | 290852.4 | 1904.3717 | 3 | 34 | 4.400331 | 0.6519985 | 2.961846 | 0 | 12.40021 | 0
2018-03-17 05:49 | 290972.4 | 120.002 | 4 | 34 | 4.353022 | 0 | 2.961846 | 0 | 12.40021 | 0
2018-03-17 05:51 | 291092.4 | 240.002 | 4 | 34 | 4.349934 | 0 | 2.961846 | 0 | 12.40021 | 0
2018-03-17 05:52 | 291152.4 | 300.0033 | 4 | 34 | 4.348991 | 0 | 2.961846 | 0 | 12.40021 | 0
2018-03-17 05:54 | 291272.5 | 120.0002 | 5 | 34 | 4.172759 | -2.281851 | 2.961846 | 0.07605175 | 12.40021 | 0.319005
2018-03-17 05:56 | 291392.5 | 240.0011 | 5 | 34 | 4.142241 | -2.28187 | 2.961846 | 0.1521105 | 12.40021 | 0.6352042
2018-03-17 05:58 | 291512.5 | 360.002 | 5 | 34 | 4.112724 | -2.281878 | 2.961846 | 0.2281646 | 12.40021 | 0.9491143
2018-03-17 06:00 | 291632.5 | 480.0003 | 5 | 34 | 4.083435 | -2.281849 | 2.961846 | 0.3042171 | 12.40021 | 1.260782
2018-03-17 06:02 | 291752.5 | 600.002 | 5 | 34 | 4.054308 | -2.281855 | 2.961846 | 0.38027 | 12.40021 | 1.57023
2018-03-17 06:04 | 291872.5 | 720.0004 | 5 | 34 | 4.025415 | -2.281876 | 2.961846 | 0.4563239 | 12.40021 | 1.877475
2018-03-17 06:06 | 291992.5 | 840.0012 | 5 | 34 | 3.996856 | -2.28184 | 2.961846 | 0.532378 | 12.40021 | 2.182535
2018-03-17 06:08 | 292112.5 | 960.0011 | 5 | 34 | 3.968752 | -2.281846 | 2.961846 | 0.6084332 | 12.40021 | 2.485445
2018-03-17 06:10 | 292232.5 | 1080.0013 | 5 | 34 | 3.941225 | -2.281855 | 2.961846 | 0.6844881 | 12.40021 | 2.786237
2018-03-17 06:12 | 292352.5 | 1200.0014 | 5 | 34 | 3.914382 | -2.281861 | 2.961846 | 0.7605414 | 12.40021 | 3.084953
2018-03-17 06:14 | 292472.5 | 1320.0022 | 5 | 34 | 3.888337 | -2.2819 | 2.961846 | 0.8365957 | 12.40021 | 3.381662
2018-03-17 06:16 | 292592.5 | 1440.0021 | 5 | 34 | 3.863261 | -2.281861 | 2.961846 | 0.912652 | 12.40021 | 3.676435
2018-03-17 06:18 | 292712.5 | 1560.0013 | 5 | 34 | 3.839184 | -2.281867 | 2.961846 | 0.9887071 | 12.40021 | 3.969334
2018-03-17 06:20 | 292832.5 | 1680.0014 | 5 | 34 | 3.816166 | -2.281898 | 2.961846 | 1.064762 | 12.40021 | 4.260439
2018-03-17 06:22 | 292952.5 | 1800.0005 | 5 | 34 | 3.794384 | -2.281872 | 2.961846 | 1.140816 | 12.40021 | 4.549836
2018-03-17 06:24 | 293072.5 | 1920.0017 | 5 | 34 | 3.774056 | -2.281857 | 2.961846 | 1.216871 | 12.40021 | 4.837636
2018-03-17 06:26 | 293192.5 | 2040.0006 | 5 | 34 | 3.75507 | -2.281842 | 2.961846 | 1.292927 | 12.40021 | 5.123943
2018-03-17 06:28 | 293312.5 | 2160.0022 | 5 | 34 | 3.737156 | -2.281902 | 2.961846 | 1.368981 | 12.40021 | 5.408845
2018-03-17 06:30 | 293432.5 | 2280.0016 | 5 | 34 | 3.720066 | -2.281838 | 2.961846 | 1.445037 | 12.40021 | 5.692423
2018-03-17 06:32 | 293552.5 | 2400.0014 | 5 | 34 | 3.703761 | -2.281826 | 2.961846 | 1.521088 | 12.40021 | 5.974714
2018-03-17 06:34 | 293672.5 | 2520.0006 | 5 | 34 | 3.688314 | -2.281837 | 2.961846 | 1.597143 | 12.40021 | 6.255811
2018-03-17 06:36 | 293792.5 | 2640.0007 | 5 | 34 | 3.673769 | -2.281846 | 2.961846 | 1.673198 | 12.40021 | 6.535765
2018-03-17 06:38 | 293912.5 | 2760.0007 | 5 | 34 | 3.660196 | -2.281872 | 2.961846 | 1.749251 | 12.40021 | 6.814643
2018-03-17 06:40 | 294032.5 | 2880.0008 | 5 | 34 | 3.647537 | -2.281886 | 2.961846 | 1.825307 | 12.40021 | 7.092536
2018-03-17 06:42 | 294152.5 | 3000.0003 | 5 | 34 | 3.635605 | -2.281888 | 2.961846 | 1.901361 | 12.40021 | 7.369492
2018-03-17 06:44 | 294272.5 | 3120.0008 | 5 | 34 | 3.62404 | -2.281859 | 2.961846 | 1.977416 | 12.40021 | 7.645556
2018-03-17 06:46 | 294392.5 | 3240.0008 | 5 | 34 | 3.612444 | -2.281888 | 2.961846 | 2.053473 | 12.40021 | 7.920746
2018-03-17 06:48 | 294512.5 | 3360.0025 | 5 | 34 | 3.600609 | -2.281826 | 2.961846 | 2.12953 | 12.40021 | 8.195049
2018-03-17 06:50 | 294632.5 | 3480.0009 | 5 | 34 | 3.588243 | -2.281851 | 2.961846 | 2.205582 | 12.40021 | 8.468419
2018-03-17 06:52 | 294752.5 | 3600.0009 | 5 | 34 | 3.575202 | -2.281876 | 2.961846 | 2.281635 | 12.40021 | 8.740823
2018-03-17 06:54 | 294872.5 | 3720.0009 | 5 | 34 | 3.561876 | -2.281882 | 2.961846 | 2.357688 | 12.40021 | 9.012221
2018-03-17 06:56 | 294992.5 | 3840.0018 | 5 | 34 | 3.548498 | -2.281872 | 2.961846 | 2.433747 | 12.40021 | 9.282626
2018-03-17 06:58 | 295112.5 | 3960.0018 | 5 | 34 | 3.534493 | -2.281913 | 2.961846 | 2.5098 | 12.40021 | 9.551977
2018-03-17 07:00 | 295232.5 | 4080.0018 | 5 | 34 | 3.517121 | -2.281857 | 2.961846 | 2.585855 | 12.40021 | 9.820164
2018-03-17 07:02 | 295352.5 | 4200.0018 | 5 | 34 | 3.49347 | -2.281879 | 2.961846 | 2.661906 | 12.40021 | 10.08679
2018-03-17 07:04 | 295472.5 | 4320.0003 | 5 | 34 | 3.460809 | -2.281911 | 2.961846 | 2.737965 | 12.40021 | 10.35134
2018-03-17 07:06 | 295592.5 | 4440.0011 | 5 | 34 | 3.409864 | -2.281898 | 2.961846 | 2.814019 | 12.40021 | 10.61278
2018-03-17 07:08 | 295712.5 | 4560.001 | 5 | 34 | 3.298848 | -2.281916 | 2.961846 | 2.890071 | 12.40021 | 10.86855
2018-03-17 07:09 | 295823.7 | 4671.2145 | 5 | 34 | 2.999976 | -2.28193 | 2.961846 | 2.960553 | 12.40021 | 11.09284
2018-03-17 07:11 | 295943.7695 | 120 | 6 | 34 | 3.217728 | 0 | 2.961846 | 2.960553 | 12.40021 | 11.09284
2018-03-17 07:13 | 296063.7713 | 240.0018 | 6 | 34 | 3.23363 | 0 | 2.961846 | 2.960553 | 12.40021 | 11.09284
2018-03-17 07:14 | 296123.7726 | 300.0031 | 6 | 34 | 3.239007 | 0 | 2.961846 | 2.960553 | 12.40021 | 11.09284
2018-03-17 07:14 | 296123.8 | 0.0023 | 7 | 35 | 3.238913 | 0 | 0 | 0 | 0 | 0
2018-03-17 07:16 | 296243.9 | 120.0002 | 2 | 35 | 3.951925 | 4.890198 | 0.1623036 | 0 | 0.6181765 | 0
2018-03-17 07:18 | 296363.9 | 240.001 | 2 | 35 | 4.002754 | 4.890175 | 0.3252781 | 0 | 1.267129 | 0
2018-03-17 07:20 | 296483.9 | 360.0002 | 2 | 35 | 4.039512 | 4.890142 | 0.4882694 | 0 | 1.922578 | 0
2018-03-17 07:22 | 296603.9 | 480.0018 | 2 | 35 | 4.072335 | 4.889835 | 0.6512517 | 0 | 2.583694 | 0
2018-03-17 07:24 | 296723.9 | 600.0002 | 2 | 35 | 4.099944 | 4.890001 | 0.8142286 | 0 | 3.249699 | 0
2018-03-17 07:26 | 296843.9 | 720.0011 | 2 | 35 | 4.124413 | 4.889828 | 0.9772028 | 0 | 3.919905 | 0
2018-03-17 07:28 | 296963.9 | 840 | 2 | 35 | 4.149322 | 4.89015 | 1.14019 | 0 | 4.594126 | 0
2018-03-17 07:30 | 297083.9 | 960.0013 | 2 | 35 | 4.177893 | 4.890057 | 1.303173 | 0 | 5.272665 | 0
2018-03-17 07:32 | 297203.9 | 1080.0019 | 2 | 35 | 4.200378 | 4.701891 | 1.465174 | 0 | 5.951831 | 0
2018-03-17 07:34 | 297323.9 | 1200.0004 | 2 | 35 | 4.200389 | 4.15531 | 1.612676 | 0 | 6.571398 | 0
2018-03-17 07:36 | 297443.9 | 1320.0013 | 2 | 35 | 4.200375 | 3.636871 | 1.742467 | 0 | 7.116567 | 0
2018-03-17 07:38 | 297536.4 | 1412.505 | 2 | 35 | 4.200367 | 3.259981 | 1.831025 | 0 | 7.488544 | 0
2018-03-17 07:40 | 297656.4 | 120.002 | 3 | 35 | 4.229588 | 3.260048 | 1.939243 | 0 | 7.944576 | 0
2018-03-17 07:42 | 297776.4 | 240.0012 | 3 | 35 | 4.262976 | 3.26005 | 2.047895 | 0 | 8.405923 | 0
2018-03-17 07:44 | 297896.4 | 360.0005 | 3 | 35 | 4.29872 | 3.260027 | 2.156553 | 0 | 8.871049 | 0
2018-03-17 07:46 | 298016.4 | 480.0012 | 3 | 35 | 4.336485 | 3.260004 | 2.265208 | 0 | 9.340162 | 0
2018-03-17 07:48 | 298136.4 | 600.0001 | 3 | 35 | 4.376038 | 3.26005 | 2.373868 | 0 | 9.813499 | 0
2018-03-17 07:50 | 298256.4 | 720.0005 | 3 | 35 | 4.400363 | 2.99259 | 2.480622 | 0 | 10.28246 | 0
2018-03-17 07:52 | 298376.4 | 840.0022 | 3 | 35 | 4.400377 | 2.492689 | 2.571702 | 0 | 10.68325 | 0
2018-03-17 07:54 | 298496.4 | 960.0022 | 3 | 35 | 4.400341 | 2.090118 | 2.647847 | 0 | 11.01832 | 0
2018-03-17 07:56 | 298616.4 | 1080.0009 | 3 | 35 | 4.400372 | 1.764492 | 2.7119 | 0 | 11.30017 | 0
2018-03-17 07:58 | 298736.4 | 1200.0007 | 3 | 35 | 4.400373 | 1.49901 | 2.766123 | 0 | 11.53877 | 0
2018-03-17 08:00 | 298856.4 | 1320.0022 | 3 | 35 | 4.400351 | 1.281279 | 2.81233 | 0 | 11.7421 | 0
2018-03-17 08:02 | 298976.4 | 1440.0005 | 3 | 35 | 4.400332 | 1.102419 | 2.851963 | 0 | 11.9165 | 0
2018-03-17 08:04 | 299096.4 | 1560.0014 | 3 | 35 | 4.400334 | 0.9546814 | 2.886175 | 0 | 12.06704 | 0
2018-03-17 08:06 | 299216.4 | 1680.0007 | 3 | 35 | 4.400335 | 0.8317966 | 2.915883 | 0 | 12.19777 | 0
2018-03-17 08:08 | 299336.4 | 1800.0006 | 3 | 35 | 4.400318 | 0.7280998 | 2.941829 | 0 | 12.31194 | 0
2018-03-17 08:10 | 299440.4 | 1903.97 | 3 | 35 | 4.400345 | 0.6519909 | 2.96172 | 0 | 12.39947 | 0
2018-03-17 08:12 | 299560.4 | 120.0002 | 4 | 35 | 4.353062 | 0 | 2.961722 | 0 | 12.39947 | 0
2018-03-17 08:14 | 299680.4 | 240.0002 | 4 | 35 | 4.349975 | 0 | 2.961722 | 0 | 12.39947 | 0
2018-03-17 08:15 | 299740.4 | 300.0026 | 4 | 35 | 4.349029 | 0 | 2.961722 | 0 | 12.39947 | 0
2018-03-17 08:17 | 299860.5 | 120.0016 | 5 | 35 | 4.172931 | -2.281878 | 2.961722 | 0.07605366 | 12.39947 | 0.3190257
2018-03-17 08:19 | 299980.5 | 240.0002 | 5 | 35 | 4.142409 | -2.281834 | 2.961722 | 0.152107 | 12.39947 | 0.6352158
2018-03-17 08:21 | 300100.5 | 360.0011 | 5 | 35 | 4.112897 | -2.281855 | 2.961722 | 0.2281656 | 12.39947 | 0.9491566
2018-03-17 08:23 | 300220.5 | 480.0002 | 5 | 35 | 4.08358 | -2.281857 | 2.961722 | 0.304215 | 12.39947 | 1.260824
2018-03-17 08:25 | 300340.5 | 600.001 | 5 | 35 | 4.054451 | -2.281884 | 2.961722 | 0.3802714 | 12.39947 | 1.570297
2018-03-17 08:27 | 300460.5 | 720.0019 | 5 | 35 | 4.025556 | -2.281865 | 2.961722 | 0.4563282 | 12.39947 | 1.877565
2018-03-17 08:29 | 300580.5 | 840.0012 | 5 | 35 | 3.996988 | -2.282224 | 2.961722 | 0.5323836 | 12.39947 | 2.182643
2018-03-17 08:31 | 300700.5 | 960.002 | 5 | 35 | 3.968909 | -2.281851 | 2.961722 | 0.6084391 | 12.39947 | 2.485566
2018-03-17 08:33 | 300820.5 | 1080.0019 | 5 | 35 | 3.941374 | -2.281837 | 2.961722 | 0.684493 | 12.39947 | 2.786366
2018-03-17 08:35 | 300940.5 | 1200.0004 | 5 | 35 | 3.914535 | -2.281859 | 2.961722 | 0.760546 | 12.39947 | 3.085095
2018-03-17 08:37 | 301060.5 | 1320.0011 | 5 | 35 | 3.888536 | -2.281857 | 2.961722 | 0.8365974 | 12.39947 | 3.381806
2018-03-17 08:39 | 301180.5 | 1440.0004 | 5 | 35 | 3.863415 | -2.281953 | 2.961722 | 0.9126495 | 12.39947 | 3.676576
2018-03-17 08:41 | 301300.5 | 1560.0021 | 5 | 35 | 3.839357 | -2.281867 | 2.961722 | 0.9887096 | 12.39947 | 3.969507
2018-03-17 08:43 | 301420.5 | 1680.0002 | 5 | 35 | 3.816331 | -2.281865 | 2.961722 | 1.064761 | 12.39947 | 4.260614
2018-03-17 08:45 | 301540.5 | 1800.0004 | 5 | 35 | 3.794522 | -2.281846 | 2.961722 | 1.140816 | 12.39947 | 4.550028
2018-03-17 08:47 | 301660.5 | 1920.0012 | 5 | 35 | 3.774143 | -2.281842 | 2.961722 | 1.216873 | 12.39947 | 4.837842
2018-03-17 08:49 | 301780.5 | 2040.0004 | 5 | 35 | 3.755136 | -2.281846 | 2.961722 | 1.292927 | 12.39947 | 5.124149
2018-03-17 08:51 | 301900.5 | 2160.0006 | 5 | 35 | 3.737213 | -2.281863 | 2.961722 | 1.368984 | 12.39947 | 5.409066
2018-03-17 08:53 | 302020.5 | 2280.0021 | 5 | 35 | 3.72012 | -2.281844 | 2.961722 | 1.445039 | 12.39947 | 5.692647
2018-03-17 08:55 | 302140.5 | 2400.0021 | 5 | 35 | 3.703764 | -2.281853 | 2.961722 | 1.521093 | 12.39947 | 5.974946
2018-03-17 08:57 | 302260.5 | 2520.0021 | 5 | 35 | 3.688226 | -2.281817 | 2.961722 | 1.597149 | 12.39947 | 6.256044
2018-03-17 08:59 | 302380.5 | 2640.0006 | 5 | 35 | 3.673651 | -2.281842 | 2.961722 | 1.673202 | 12.39947 | 6.535985
2018-03-17 09:01 | 302500.5 | 2760.0016 | 5 | 35 | 3.66003 | -2.281842 | 2.961722 | 1.749255 | 12.39947 | 6.814852
2018-03-17 09:03 | 302620.5 | 2880.0023 | 5 | 35 | 3.647324 | -2.281832 | 2.961722 | 1.825311 | 12.39947 | 7.092731
2018-03-17 09:05 | 302740.5 | 3000.0023 | 5 | 35 | 3.635336 | -2.281807 | 2.961722 | 1.901365 | 12.39947 | 7.369664
2018-03-17 09:07 | 302860.5 | 3120.0007 | 5 | 35 | 3.623717 | -2.281872 | 2.961722 | 1.977419 | 12.39947 | 7.645701
2018-03-17 09:09 | 302980.5 | 3240.0007 | 5 | 35 | 3.612083 | -2.281865 | 2.961722 | 2.053474 | 12.39947 | 7.920865
2018-03-17 09:11 | 303100.5 | 3360.0008 | 5 | 35 | 3.600233 | -2.281837 | 2.961722 | 2.12953 | 12.39947 | 8.195135
2018-03-17 09:13 | 303220.5 | 3480.0016 | 5 | 35 | 3.587896 | -2.281859 | 2.961722 | 2.205584 | 12.39947 | 8.468483
2018-03-17 09:15 | 303340.5 | 3600.0008 | 5 | 35 | 3.574854 | -2.281832 | 2.961722 | 2.281638 | 12.39947 | 8.740864
2018-03-17 09:17 | 303460.5 | 3720.0009 | 5 | 35 | 3.561532 | -2.281997 | 2.961722 | 2.357694 | 12.39947 | 9.012249
2018-03-17 09:19 | 303580.5 | 3840.0001 | 5 | 35 | 3.548151 | -2.282205 | 2.961722 | 2.433754 | 12.39947 | 9.28263
2018-03-17 09:21 | 303700.5 | 3960.0001 | 5 | 35 | 3.534164 | -2.281878 | 2.961722 | 2.509804 | 12.39947 | 9.551948
2018-03-17 09:23 | 303820.5 | 4080.0001 | 5 | 35 | 3.516812 | -2.281844 | 2.961722 | 2.585864 | 12.39947 | 9.820127
2018-03-17 09:25 | 303940.5 | 4200.0001 | 5 | 35 | 3.493146 | -2.281811 | 2.961722 | 2.661918 | 12.39947 | 10.08674
2018-03-17 09:27 | 304060.5 | 4320.0009 | 5 | 35 | 3.46044 | -2.281844 | 2.961722 | 2.73797 | 12.39947 | 10.35124
2018-03-17 09:29 | 304180.5 | 4440.0003 | 5 | 35 | 3.409379 | -2.281837 | 2.961722 | 2.814026 | 12.39947 | 10.61265
2018-03-17 09:31 | 304300.5 | 4560.0002 | 5 | 35 | 3.297994 | -2.281911 | 2.961722 | 2.890079 | 12.39947 | 10.86837
2018-03-17 09:33 | 304411.3 | 4670.8096 | 5 | 35 | 2.999981 | -2.281874 | 2.961722 | 2.960305 | 12.39947 | 11.09181
2018-03-17 09:35 | 304531.4 | 120.0009 | 6 | 35 | 3.218441 | 0 | 2.961722 | 2.960305 | 12.39947 | 11.09181
2018-03-17 09:37 | 304651.4 | 240.0016 | 6 | 35 | 3.234353 | 0 | 2.961722 | 2.960305 | 12.39947 | 11.09181
2018-03-17 09:38 | 304711.4 | 300.0038 | 6 | 35 | 3.239747 | 0 | 2.961722 | 2.960305 | 12.39947 | 11.09181
2018-03-17 09:38 | 304711.4 | 0.0048 | 7 | 36 | 3.239867 | 0 | 0 | 0 | 0 | 0
2018-03-17 09:40 | 304831.5 | 120.002 | 2 | 36 | 3.952415 | 4.890177 | 0.1623025 | 0 | 0.6182875 | 0
2018-03-17 09:42 | 304951.5 | 240.0019 | 2 | 36 | 4.003026 | 4.890131 | 0.3253002 | 0 | 1.26739 | 0
2018-03-17 09:44 | 305071.5 | 360 | 2 | 36 | 4.03966 | 4.89012 | 0.4882823 | 0 | 1.922837 | 0
2018-03-17 09:46 | 305191.5 | 480.0008 | 2 | 36 | 4.072345 | 4.890139 | 0.6512667 | 0 | 2.583974 | 0
2018-03-17 09:48 | 305311.5 | 600.0001 | 2 | 36 | 4.099868 | 4.890059 | 0.8142546 | 0 | 3.250016 | 0
2018-03-17 09:50 | 305431.5 | 720.0012 | 2 | 36 | 4.124403 | 4.890179 | 0.9772437 | 0 | 3.920278 | 0
2018-03-17 09:52 | 305551.5 | 840.0013 | 2 | 36 | 4.149339 | 4.889835 | 1.140234 | 0 | 4.594512 | 0
2018-03-17 09:54 | 305671.5 | 960.0005 | 2 | 36 | 4.177961 | 4.889843 | 1.303222 | 0 | 5.27308 | 0
2018-03-17 09:56 | 305791.5 | 1080.0004 | 2 | 36 | 4.200388 | 4.700321 | 1.465202 | 0 | 5.952165 | 0
2018-03-17 09:58 | 305911.5 | 1200.0012 | 2 | 36 | 4.200373 | 4.152641 | 1.612651 | 0 | 6.57151 | 0
2018-03-17 10:00 | 306031.5 | 1320.0013 | 2 | 36 | 4.200396 | 3.635109 | 1.742349 | 0 | 7.116289 | 0
2018-03-17 10:01 | 306123.6 | 1412.1259 | 2 | 36 | 4.200377 | 3.259983 | 1.830514 | 0 | 7.486616 | 0
2018-03-17 10:03 | 306243.6 | 120.0006 | 3 | 36 | 4.229622 | 3.260031 | 1.93874 | 0 | 7.942682 | 0
2018-03-17 10:05 | 306363.6 | 240.0011 | 3 | 36 | 4.263027 | 3.260038 | 2.047395 | 0 | 8.404044 | 0
2018-03-17 10:07 | 306483.6 | 360.0004 | 3 | 36 | 4.29879 | 3.260025 | 2.156052 | 0 | 8.869176 | 0
2018-03-17 10:09 | 306603.6 | 480.002 | 3 | 36 | 4.336623 | 3.260054 | 2.264711 | 0 | 9.338315 | 0
2018-03-17 10:11 | 306723.6 | 600.0021 | 3 | 36 | 4.376146 | 3.260029 | 2.373371 | 0 | 9.811667 | 0
2018-03-17 10:13 | 306843.6 | 720.0021 | 3 | 36 | 4.400383 | 2.991488 | 2.480097 | 0 | 10.28051 | 0
2018-03-17 10:15 | 306963.6 | 840.0021 | 3 | 36 | 4.400353 | 2.49099 | 2.571135 | 0 | 10.68112 | 0
2018-03-17 10:17 | 307083.6 | 960.0005 | 3 | 36 | 4.400365 | 2.089954 | 2.647247 | 0 | 11.01604 | 0
2018-03-17 10:19 | 307203.6 | 1080.0021 | 3 | 36 | 4.40036 | 1.763809 | 2.711285 | 0 | 11.29783 | 0
2018-03-17 10:21 | 307323.6 | 1200.0005 | 3 | 36 | 4.400342 | 1.497391 | 2.765494 | 0 | 11.53637 | 0
2018-03-17 10:23 | 307443.6 | 1320.0011 | 3 | 36 | 4.400352 | 1.280855 | 2.811687 | 0 | 11.73963 | 0
2018-03-17 10:25 | 307563.6 | 1440.0023 | 3 | 36 | 4.400356 | 1.10215 | 2.851303 | 0 | 11.91396 | 0
2018-03-17 10:27 | 307683.6 | 1560.0022 | 3 | 36 | 4.400328 | 0.9541893 | 2.8855 | 0 | 12.06443 | 0
2018-03-17 10:29 | 307803.6 | 1680.0021 | 3 | 36 | 4.40032 | 0.8314381 | 2.915204 | 0 | 12.19514 | 0
2018-03-17 10:31 | 307923.6 | 1800.0004 | 3 | 36 | 4.40033 | 0.728157 | 2.941148 | 0 | 12.30931 | 0
2018-03-17 10:33 | 308027.5 | 1903.8539 | 3 | 36 | 4.400334 | 0.6519966 | 2.961021 | 0 | 12.39675 | 0
2018-03-17 10:35 | 308147.5 | 120 | 4 | 36 | 4.352968 | 0 | 2.961021 | 0 | 12.39675 | 0
2018-03-17 10:37 | 308267.5 | 240.0009 | 4 | 36 | 4.349912 | 0 | 2.961021 | 0 | 12.39675 | 0
2018-03-17 10:38 | 308327.5 | 300.0014 | 4 | 36 | 4.348947 | 0 | 2.961021 | 0 | 12.39675 | 0
2018-03-17 10:40 | 308447.6 | 120.001 | 5 | 36 | 4.172678 | -2.282174 | 2.961021 | 0.07605962 | 12.39675 | 0.3190337
2018-03-17 10:42 | 308567.6 | 240.0002 | 5 | 36 | 4.142126 | -2.282185 | 2.961021 | 0.1521167 | 12.39675 | 0.6352203
2018-03-17 10:44 | 308687.6 | 360.0018 | 5 | 36 | 4.112616 | -2.282182 | 2.961021 | 0.2281833 | 12.39675 | 0.9491743
2018-03-17 10:46 | 308807.6 | 480.001 | 5 | 36 | 4.083308 | -2.28184 | 2.961021 | 0.3042445 | 12.39675 | 1.260869
2018-03-17 10:48 | 308927.6 | 600.0009 | 5 | 36 | 4.05418 | -2.281811 | 2.961021 | 0.3803042 | 12.39675 | 1.570334
2018-03-17 10:50 | 309047.6 | 720.0002 | 5 | 36 | 4.025271 | -2.281796 | 2.961021 | 0.456366 | 12.39675 | 1.8776
2018-03-17 10:52 | 309167.6 | 840.0002 | 5 | 36 | 3.996691 | -2.282138 | 2.961021 | 0.5324315 | 12.39675 | 2.182694
2018-03-17 10:54 | 309287.6 | 960.001 | 5 | 36 | 3.968606 | -2.282171 | 2.961021 | 0.608493 | 12.39675 | 2.485616
2018-03-17 10:56 | 309407.6 | 1080.0003 | 5 | 36 | 3.941038 | -2.28213 | 2.961021 | 0.6845568 | 12.39675 | 2.78643
2018-03-17 10:58 | 309527.6 | 1200.0002 | 5 | 36 | 3.914189 | -2.282187 | 2.961021 | 0.7606182 | 12.39675 | 3.085165
2018-03-17 11:00 | 309647.6 | 1320.0002 | 5 | 36 | 3.888156 | -2.282148 | 2.961021 | 0.8366795 | 12.39675 | 3.381888
2018-03-17 11:02 | 309767.6 | 1440.001 | 5 | 36 | 3.863087 | -2.28218 | 2.961021 | 0.9127423 | 12.39675 | 3.676672
2018-03-17 11:04 | 309887.6 | 1560.0009 | 5 | 36 | 3.838989 | -2.282148 | 2.961021 | 0.9888056 | 12.39675 | 3.969587
2018-03-17 11:06 | 310007.6 | 1680.0003 | 5 | 36 | 3.815961 | -2.282122 | 2.961021 | 1.064869 | 12.39675 | 4.260713
2018-03-17 11:08 | 310127.6 | 1800.0002 | 5 | 36 | 3.794158 | -2.282166 | 2.961021 | 1.140932 | 12.39675 | 4.550127
2018-03-17 11:10 | 310247.6 | 1920.0018 | 5 | 36 | 3.773764 | -2.282148 | 2.961021 | 1.216996 | 12.39675 | 4.837943
2018-03-17 11:12 | 310367.6 | 2040.0011 | 5 | 36 | 3.754785 | -2.282188 | 2.961021 | 1.293058 | 12.39675 | 5.124254
2018-03-17 11:14 | 310487.6 | 2160.0018 | 5 | 36 | 3.736853 | -2.281803 | 2.961021 | 1.36912 | 12.39675 | 5.409162
2018-03-17 11:16 | 310607.6 | 2280.001 | 5 | 36 | 3.719727 | -2.282194 | 2.961021 | 1.445188 | 12.39675 | 5.69276
2018-03-17 11:18 | 310727.6 | 2400.0005 | 5 | 36 | 3.70342 | -2.281788 | 2.961021 | 1.521249 | 12.39675 | 5.97506
2018-03-17 11:20 | 310847.6 | 2520.0002 | 5 | 36 | 3.687958 | -2.281986 | 2.961021 | 1.597309 | 12.39675 | 6.25615
2018-03-17 11:22 | 310967.6 | 2640.0002 | 5 | 36 | 3.673409 | -2.281814 | 2.961021 | 1.67337 | 12.39675 | 6.5361
2018-03-17 11:24 | 311087.6 | 2760.0002 | 5 | 36 | 3.659802 | -2.282164 | 2.961021 | 1.749431 | 12.39675 | 6.814976
2018-03-17 11:26 | 311207.6 | 2880.0011 | 5 | 36 | 3.64715 | -2.282164 | 2.961021 | 1.825497 | 12.39675 | 7.092878
2018-03-17 11:28 | 311327.6 | 3000.0026 | 5 | 36 | 3.635207 | -2.282007 | 2.961021 | 1.901561 | 12.39675 | 7.369835
2018-03-17 11:30 | 311447.6 | 3120.0026 | 5 | 36 | 3.623611 | -2.282159 | 2.961021 | 1.977623 | 12.39675 | 7.645895
2018-03-17 11:32 | 311567.6 | 3240.0018 | 5 | 36 | 3.612008 | -2.282182 | 2.961021 | 2.053685 | 12.39675 | 7.921076
2018-03-17 11:34 | 311687.6 | 3360.0018 | 5 | 36 | 3.600159 | -2.282151 | 2.961021 | 2.129747 | 12.39675 | 8.195364
2018-03-17 11:36 | 311807.6 | 3480.0002 | 5 | 36 | 3.587762 | -2.282099 | 2.961021 | 2.205803 | 12.39675 | 8.468711
2018-03-17 11:38 | 311927.6 | 3600.001 | 5 | 36 | 3.574706 | -2.281982 | 2.961021 | 2.281855 | 12.39675 | 8.741076
2018-03-17 11:40 | 312047.6 | 3720.0002 | 5 | 36 | 3.5614 | -2.281844 | 2.961021 | 2.357921 | 12.39675 | 9.012483
2018-03-17 11:42 | 312167.6 | 3840.0001 | 5 | 36 | 3.547997 | -2.281809 | 2.961021 | 2.433976 | 12.39675 | 9.282837
2018-03-17 11:44 | 312287.6 | 3960.0026 | 5 | 36 | 3.533949 | -2.281838 | 2.961021 | 2.510032 | 12.39675 | 9.552155
2018-03-17 11:46 | 312407.6 | 4080.0018 | 5 | 36 | 3.516488 | -2.282178 | 2.961021 | 2.586091 | 12.39675 | 9.820313
2018-03-17 11:48 | 312527.6 | 4200.0017 | 5 | 36 | 3.492697 | -2.282169 | 2.961021 | 2.662152 | 12.39675 | 10.08692
2018-03-17 11:50 | 312647.6 | 4320.0003 | 5 | 36 | 3.459818 | -2.281832 | 2.961021 | 2.738207 | 12.39675 | 10.35139
2018-03-17 11:52 | 312767.6 | 4440.0025 | 5 | 36 | 3.408358 | -2.282203 | 2.961021 | 2.814261 | 12.39675 | 10.61274
2018-03-17 11:54 | 312887.6 | 4560.0002 | 5 | 36 | 3.295726 | -2.281916 | 2.961021 | 2.890315 | 12.39675 | 10.86835
2018-03-17 11:56 | 312997 | 4669.4048 | 5 | 36 | 2.999966 | -2.281918 | 2.961021 | 2.959654 | 12.39675 | 11.08885
2018-03-17 11:58 | 313117.1 | 120.0011 | 6 | 36 | 3.219162 | 0 | 2.961021 | 2.959654 | 12.39675 | 11.08885
2018-03-17 12:00 | 313237.1 | 240.0015 | 6 | 36 | 3.235093 | 0 | 2.961021 | 2.959654 | 12.39675 | 11.08885
2018-03-17 12:01 | 313297.1 | 300.0029 | 6 | 36 | 3.240459 | 0 | 2.961021 | 2.959654 | 12.39675 | 11.08885
2018-03-17 12:01 | 313297.1 | 0.0024 | 7 | 37 | 3.240448 | 0 | 0 | 0 | 0 | 0
2018-03-17 12:03 | 313417.1 | 120.0018 | 2 | 37 | 3.953073 | 4.890106 | 0.1623098 | 0 | 0.6184543 | 0
2018-03-17 12:05 | 313537.1 | 240.0002 | 2 | 37 | 4.003503 | 4.890106 | 0.3252974 | 0 | 1.267606 | 0
2018-03-17 12:07 | 313657.1 | 360.0002 | 2 | 37 | 4.040106 | 4.8901 | 0.4882765 | 0 | 1.923112 | 0
2018-03-17 12:09 | 313777.1 | 480.0018 | 2 | 37 | 4.072786 | 4.890072 | 0.6512614 | 0 | 2.584325 | 0
2018-03-17 12:11 | 313897.1 | 600.0018 | 2 | 37 | 4.100288 | 4.890093 | 0.8142492 | 0 | 3.250436 | 0
2018-03-17 12:13 | 314017.1 | 720.0019 | 2 | 37 | 4.12475 | 4.890127 | 0.977233 | 0 | 3.920736 | 0
2018-03-17 12:15 | 314137.1 | 840.0011 | 2 | 37 | 4.149787 | 4.890116 | 1.140223 | 0 | 4.595032 | 0
2018-03-17 12:17 | 314257.1 | 960.0004 | 2 | 37 | 4.178467 | 4.89012 | 1.303208 | 0 | 5.273663 | 0
2018-03-17 12:19 | 314377.1 | 1080.0011 | 2 | 37 | 4.200381 | 4.691017 | 1.465089 | 0 | 5.952396 | 0
2018-03-17 12:21 | 314497.1 | 1200.0002 | 2 | 37 | 4.200379 | 4.145895 | 1.612262 | 0 | 6.570579 | 0
2018-03-17 12:23 | 314617.1 | 1320.0009 | 2 | 37 | 4.200392 | 3.628866 | 1.74175 | 0 | 7.114474 | 0
2018-03-17 12:24 | 314707.9 | 1410.8016 | 2 | 37 | 4.200382 | 3.259991 | 1.828571 | 0 | 7.479158 | 0
2018-03-17 12:26 | 314828 | 120.0013 | 3 | 37 | 4.229614 | 3.259974 | 1.93679 | 0 | 7.935193 | 0
2018-03-17 12:28 | 314948 | 240.0021 | 3 | 37 | 4.263051 | 3.259979 | 2.045444 | 0 | 8.396556 | 0
2018-03-17 12:30 | 315068 | 360.0012 | 3 | 37 | 4.298816 | 3.259983 | 2.154102 | 0 | 8.861689 | 0
2018-03-17 12:32 | 315188 | 480.0005 | 3 | 37 | 4.336696 | 3.259981 | 2.262758 | 0 | 9.330819 | 0
2018-03-17 12:34 | 315308 | 600.0005 | 3 | 37 | 4.37626 | 3.260002 | 2.371412 | 0 | 9.804154 | 0
2018-03-17 12:36 | 315428 | 720.0022 | 3 | 37 | 4.400389 | 2.98937 | 2.47811 | 0 | 10.27289 | 0
2018-03-17 12:38 | 315548 | 840.0013 | 3 | 37 | 4.400387 | 2.491074 | 2.569109 | 0 | 10.67332 | 0
2018-03-17 12:40 | 315668 | 960.0021 | 3 | 37 | 4.400383 | 2.090401 | 2.645217 | 0 | 11.00822 | 0
2018-03-17 12:42 | 315788 | 1080.0021 | 3 | 37 | 4.400359 | 1.764206 | 2.709256 | 0 | 11.29002 | 0
2018-03-17 12:44 | 315908 | 1200.0029 | 3 | 37 | 4.400367 | 1.499065 | 2.763484 | 0 | 11.52864 | 0
2018-03-17 12:46 | 316028 | 1320.0005 | 3 | 37 | 4.400351 | 1.282093 | 2.809706 | 0 | 11.73203 | 0
2018-03-17 12:48 | 316148 | 1440.0013 | 3 | 37 | 4.400346 | 1.103546 | 2.849366 | 0 | 11.90655 | 0
2018-03-17 12:50 | 316268 | 1560.0004 | 3 | 37 | 4.400348 | 0.9558468 | 2.883607 | 0 | 12.05722 | 0
2018-03-17 12:52 | 316388 | 1680.002 | 3 | 37 | 4.400343 | 0.8333282 | 2.913353 | 0 | 12.18812 | 0
2018-03-17 12:54 | 316508 | 1800.0013 | 3 | 37 | 4.400322 | 0.7295113 | 2.939335 | 0 | 12.30244 | 0
2018-03-17 12:56 | 316612.5 | 1904.4922 | 3 | 37 | 4.400306 | 0.6519947 | 2.959361 | 0 | 12.39056 | 0
2018-03-17 12:58 | 316732.5 | 120 | 4 | 37 | 4.352761 | 0 | 2.959361 | 0 | 12.39056 | 0
2018-03-17 13:00 | 316852.5 | 240 | 4 | 37 | 4.349676 | 0 | 2.959361 | 0 | 12.39056 | 0
2018-03-17 13:01 | 316912.5 | 300.0014 | 4 | 37 | 4.348717 | 0 | 2.959361 | 0 | 12.39056 | 0
2018-03-17 13:03 | 317032.6 | 120.0003 | 5 | 37 | 4.17187 | -2.282145 | 2.959361 | 0.07606035 | 12.39056 | 0.3189795
2018-03-17 13:05 | 317152.6 | 240.0011 | 5 | 37 | 4.141274 | -2.28219 | 2.959361 | 0.1521202 | 12.39056 | 0.6351133
2018-03-17 13:07 | 317272.6 | 360.0019 | 5 | 37 | 4.111729 | -2.282097 | 2.959361 | 0.2281857 | 12.39056 | 0.9489951
2018-03-17 13:09 | 317392.6 | 480.0017 | 5 | 37 | 4.082367 | -2.282074 | 2.959361 | 0.3042467 | 12.39056 | 1.260619
2018-03-17 13:11 | 317512.6 | 600.0003 | 5 | 37 | 4.053211 | -2.282151 | 2.959361 | 0.3803061 | 12.39056 | 1.570011
2018-03-17 13:13 | 317632.6 | 720.001 | 5 | 37 | 4.024281 | -2.281734 | 2.959361 | 0.4563694 | 12.39056 | 1.877209
2018-03-17 13:15 | 317752.6 | 840.001 | 5 | 37 | 3.995695 | -2.281814 | 2.959361 | 0.5324303 | 12.39056 | 2.182209
2018-03-17 13:17 | 317872.6 | 960.001 | 5 | 37 | 3.967565 | -2.282128 | 2.959361 | 0.6084917 | 12.39056 | 2.485054
2018-03-17 13:19 | 317992.6 | 1080.001 | 5 | 37 | 3.940037 | -2.28202 | 2.959361 | 0.6845519 | 12.39056 | 2.785776
2018-03-17 13:21 | 318112.6 | 1200.0002 | 5 | 37 | 3.913176 | -2.28193 | 2.959361 | 0.7606128 | 12.39056 | 3.084431
2018-03-17 13:23 | 318232.6 | 1320.0017 | 5 | 37 | 3.887154 | -2.282132 | 2.959361 | 0.836674 | 12.39056 | 3.381077
2018-03-17 13:25 | 318352.6 | 1440.0003 | 5 | 37 | 3.862023 | -2.282115 | 2.959361 | 0.9127342 | 12.39056 | 3.675773
2018-03-17 13:27 | 318472.6 | 1560.0018 | 5 | 37 | 3.837956 | -2.282095 | 2.959361 | 0.9887972 | 12.39056 | 3.968609
2018-03-17 13:29 | 318592.6 | 1680.001 | 5 | 37 | 3.814977 | -2.281928 | 2.959361 | 1.064856 | 12.39056 | 4.259639
2018-03-17 13:31 | 318712.6 | 1800.001 | 5 | 37 | 3.793153 | -2.282146 | 2.959361 | 1.140917 | 12.39056 | 4.548972
2018-03-17 13:33 | 318832.6 | 1920.0009 | 5 | 37 | 3.772807 | -2.28209 | 2.959361 | 1.21698 | 12.39056 | 4.836707
2018-03-17 13:35 | 318952.6 | 2040.001 | 5 | 37 | 3.753829 | -2.282155 | 2.959361 | 1.293045 | 12.39056 | 5.122956
2018-03-17 13:37 | 319072.6 | 2160.001 | 5 | 37 | 3.735901 | -2.282211 | 2.959361 | 1.369108 | 12.39056 | 5.407797
2018-03-17 13:39 | 319192.6 | 2280.0003 | 5 | 37 | 3.718823 | -2.28179 | 2.959361 | 1.445169 | 12.39056 | 5.691296
2018-03-17 13:41 | 319312.6 | 2400.0018 | 5 | 37 | 3.702481 | -2.282194 | 2.959361 | 1.521233 | 12.39056 | 5.973538
2018-03-17 13:43 | 319432.6 | 2520.0005 | 5 | 37 | 3.687007 | -2.282107 | 2.959361 | 1.597295 | 12.39056 | 6.254561
2018-03-17 13:45 | 319552.6 | 2640.001 | 5 | 37 | 3.672463 | -2.282138 | 2.959361 | 1.673354 | 12.39056 | 6.534434
2018-03-17 13:47 | 319672.6 | 2760.0002 | 5 | 37 | 3.658906 | -2.281976 | 2.959361 | 1.749418 | 12.39056 | 6.813255
2018-03-17 13:49 | 319792.6 | 2880.0002 | 5 | 37 | 3.646286 | -2.282138 | 2.959361 | 1.825478 | 12.39056 | 7.091066
2018-03-17 13:51 | 319912.6 | 3000.0005 | 5 | 37 | 3.634366 | -2.281803 | 2.959361 | 1.901542 | 12.39056 | 7.367959
2018-03-17 13:53 | 320032.6 | 3120.0005 | 5 | 37 | 3.62283 | -2.28189 | 2.959361 | 1.977606 | 12.39056 | 7.643963
2018-03-17 13:55 | 320152.6 | 3240.0002 | 5 | 37 | 3.611248 | -2.282113 | 2.959361 | 2.053668 | 12.39056 | 7.919082
2018-03-17 13:57 | 320272.6 | 3360.0006 | 5 | 37 | 3.599457 | -2.281828 | 2.959361 | 2.129731 | 12.39056 | 8.193316
2018-03-17 13:59 | 320392.6 | 3480.0002 | 5 | 37 | 3.587101 | -2.282185 | 2.959361 | 2.205791 | 12.39056 | 8.466629
2018-03-17 14:01 | 320512.6 | 3600.0002 | 5 | 37 | 3.574042 | -2.281863 | 2.959361 | 2.281855 | 12.39056 | 8.738984
2018-03-17 14:03 | 320632.6 | 3720.0002 | 5 | 37 | 3.56071 | -2.282174 | 2.959361 | 2.357918 | 12.39056 | 9.010328
2018-03-17 14:05 | 320752.6 | 3840.0004 | 5 | 37 | 3.547299 | -2.281861 | 2.959361 | 2.433977 | 12.39056 | 9.280643
2018-03-17 14:07 | 320872.6 | 3960.0004 | 5 | 37 | 3.533217 | -2.281895 | 2.959361 | 2.510036 | 12.39056 | 9.549918
2018-03-17 14:09 | 320992.6 | 4080.0003 | 5 | 37 | 3.515672 | -2.282153 | 2.959361 | 2.586099 | 12.39056 | 9.818033
2018-03-17 14:11 | 321112.6 | 4200.0018 | 5 | 37 | 3.491816 | -2.281976 | 2.959361 | 2.662159 | 12.39056 | 10.08457
2018-03-17 14:13 | 321232.6 | 4320.0002 | 5 | 37 | 3.458668 | -2.281817 | 2.959361 | 2.738215 | 12.39056 | 10.34897
2018-03-17 14:15 | 321352.6 | 4440.0002 | 5 | 37 | 3.406548 | -2.281953 | 2.959361 | 2.81427 | 12.39056 | 10.61021
2018-03-17 14:17 | 321472.6 | 4560.0002 | 5 | 37 | 3.29172 | -2.281898 | 2.959361 | 2.89032 | 12.39056 | 10.8656
2018-03-17 14:19 | 321579.5 | 4666.904 | 5 | 37 | 2.999962 | -2.281838 | 2.959361 | 2.958074 | 12.39056 | 11.08086
2018-03-17 14:21 | 321699.5 | 120.001 | 6 | 37 | 3.219954 | 0 | 2.959361 | 2.958074 | 12.39056 | 11.08086
2018-03-17 14:23 | 321819.5 | 240.0001 | 6 | 37 | 3.23596 | 0 | 2.959361 | 2.958074 | 12.39056 | 11.08086
2018-03-17 14:24 | 321879.5 | 300.0015 | 6 | 37 | 3.241326 | 0 | 2.959361 | 2.958074 | 12.39056 | 11.08086
2018-03-17 14:24 | 321879.6 | 0.0024 | 7 | 38 | 3.241475 | 0 | 0 | 0 | 0 | 0
2018-03-17 14:26 | 321999.7 | 120.0019 | 2 | 38 | 3.953446 | 4.890108 | 0.1623053 | 0 | 0.6185358 | 0
2018-03-17 14:28 | 322119.7 | 240.001 | 2 | 38 | 4.003919 | 4.890102 | 0.3252999 | 0 | 1.26777 | 0
2018-03-17 14:30 | 322239.7 | 360.0018 | 2 | 38 | 4.040585 | 4.89011 | 0.4882864 | 0 | 1.92338 | 0
2018-03-17 14:32 | 322359.7 | 480.001 | 2 | 38 | 4.073353 | 4.890131 | 0.6512749 | 0 | 2.584692 | 0
2018-03-17 14:34 | 322479.7 | 600.0019 | 2 | 38 | 4.100909 | 4.890123 | 0.8142586 | 0 | 3.250886 | 0
2018-03-17 14:36 | 322599.7 | 720.0017 | 2 | 38 | 4.125308 | 4.89012 | 0.9772512 | 0 | 3.921317 | 0
2018-03-17 14:38 | 322719.7 | 840.0011 | 2 | 38 | 4.150205 | 4.890131 | 1.140232 | 0 | 4.595653 | 0
2018-03-17 14:40 | 322839.7 | 960.0002 | 2 | 38 | 4.178837 | 4.890163 | 1.303218 | 0 | 5.274355 | 0
2018-03-17 14:42 | 322959.7 | 1080.0013 | 2 | 38 | 4.200378 | 4.686104 | 1.465039 | 0 | 5.95287 | 0
2018-03-17 14:44 | 323079.7 | 1200.0019 | 2 | 38 | 4.200384 | 4.141188 | 1.612058 | 0 | 6.570405 | 0
2018-03-17 14:46 | 323199.7 | 1320.0011 | 2 | 38 | 4.200358 | 3.625353 | 1.741422 | 0 | 7.113786 | 0
2018-03-17 14:47 | 323289.8 | 1410.0584 | 2 | 38 | 4.200389 | 3.259995 | 1.827493 | 0 | 7.475315 | 0
2018-03-17 14:49 | 323409.7 | 120.001 | 3 | 38 | 4.229631 | 3.259989 | 1.93571 | 0 | 7.931343 | 0
2018-03-17 14:51 | 323529.7 | 240.0019 | 3 | 38 | 4.263101 | 3.260033 | 2.044366 | 0 | 8.392716 | 0
2018-03-17 14:53 | 323649.7 | 360.0003 | 3 | 38 | 4.298901 | 3.260015 | 2.15302 | 0 | 8.857841 | 0
2018-03-17 14:55 | 323769.7 | 480.0003 | 3 | 38 | 4.336764 | 3.260008 | 2.261678 | 0 | 9.326995 | 0
2018-03-17 14:57 | 323889.7 | 600.001 | 3 | 38 | 4.376407 | 3.259974 | 2.370332 | 0 | 9.800339 | 0
2018-03-17 14:59 | 324009.7 | 720.0019 | 3 | 38 | 4.400382 | 2.988472 | 2.477005 | 0 | 10.26897 | 0
2018-03-17 15:01 | 324129.7 | 840.0019 | 3 | 38 | 4.400387 | 2.491768 | 2.567998 | 0 | 10.66937 | 0
2018-03-17 15:03 | 324249.7 | 960.0011 | 3 | 38 | 4.400365 | 2.091213 | 2.644141 | 0 | 11.00443 | 0
2018-03-17 15:05 | 324369.7 | 1080.0019 | 3 | 38 | 4.400377 | 1.766039 | 2.708235 | 0 | 11.28647 | 0
2018-03-17 15:07 | 324489.7 | 1200.0003 | 3 | 38 | 4.400343 | 1.500162 | 2.762513 | 0 | 11.52531 | 0
2018-03-17 15:09 | 324609.7 | 1320.0003 | 3 | 38 | 4.400363 | 1.282988 | 2.808771 | 0 | 11.72886 | 0
2018-03-17 15:11 | 324729.7 | 1440 | 3 | 38 | 4.400351 | 1.104073 | 2.848453 | 0 | 11.90348 | 0
2018-03-17 15:13 | 324849.7 | 1560.0011 | 3 | 38 | 4.400355 | 0.9569416 | 2.882718 | 0 | 12.05426 | 0
2018-03-17 15:15 | 324969.7 | 1680.001 | 3 | 38 | 4.400327 | 0.8331089 | 2.912478 | 0 | 12.18521 | 0
2018-03-17 15:17 | 325089.7 | 1800.0009 | 3 | 38 | 4.400309 | 0.7293911 | 2.938472 | 0 | 12.29959 | 0
2018-03-17 15:19 | 325194 | 1904.3065 | 3 | 38 | 4.400309 | 0.6519966 | 2.958462 | 0 | 12.38756 | 0
2018-03-17 15:21 | 325314.1 | 120.0031 | 4 | 38 | 4.352725 | 0 | 2.958464 | 0 | 12.38756 | 0
2018-03-17 15:23 | 325434.1 | 240.0007 | 4 | 38 | 4.349633 | 0 | 2.958464 | 0 | 12.38756 | 0
2018-03-17 15:24 | 325494.1 | 300.0013 | 4 | 38 | 4.348667 | 0 | 2.958464 | 0 | 12.38756 | 0
2018-03-17 15:26 | 325614.2 | 120.0002 | 5 | 38 | 4.171642 | -2.281837 | 2.958464 | 0.07605416 | 12.38756 | 0.3189378
2018-03-17 15:28 | 325734.2 | 240.0018 | 5 | 38 | 4.141019 | -2.282101 | 2.958464 | 0.1521136 | 12.38756 | 0.6350512
2018-03-17 15:30 | 325854.2 | 360.0002 | 5 | 38 | 4.111446 | -2.28193 | 2.958464 | 0.2281716 | 12.38756 | 0.9488829
2018-03-17 15:32 | 325974.2 | 480.001 | 5 | 38 | 4.082058 | -2.282164 | 2.958464 | 0.3042285 | 12.38756 | 1.260469
2018-03-17 15:34 | 326094.2 | 600.0002 | 5 | 38 | 4.052919 | -2.28198 | 2.958464 | 0.3802914 | 12.38756 | 1.569852
2018-03-17 15:36 | 326214.2 | 720.0018 | 5 | 38 | 4.023962 | -2.282194 | 2.958464 | 0.4563528 | 12.38756 | 1.877018
2018-03-17 15:38 | 326334.2 | 840.001 | 5 | 38 | 3.99537 | -2.282146 | 2.958464 | 0.53241 | 12.38756 | 2.18198
2018-03-17 15:40 | 326454.2 | 960.0002 | 5 | 38 | 3.967329 | -2.2819 | 2.958464 | 0.6084694 | 12.38756 | 2.484796
2018-03-17 15:42 | 326574.2 | 1080.001 | 5 | 38 | 3.939788 | -2.282151 | 2.958464 | 0.6845252 | 12.38756 | 2.785482
2018-03-17 15:44 | 326694.2 | 1200.0018 | 5 | 38 | 3.912999 | -2.281816 | 2.958464 | 0.7605834 | 12.38756 | 3.084111
2018-03-17 15:46 | 326814.2 | 1320.0001 | 5 | 38 | 3.886993 | -2.282226 | 2.958464 | 0.8366396 | 12.38756 | 3.380725
2018-03-17 15:48 | 326934.2 | 1440.0002 | 5 | 38 | 3.861912 | -2.282174 | 2.958464 | 0.9126972 | 12.38756 | 3.675401
2018-03-17 15:50 | 327054.2 | 1560.0002 | 5 | 38 | 3.837818 | -2.282157 | 2.958464 | 0.9887563 | 12.38756 | 3.968212
2018-03-17 15:52 | 327174.2 | 1680.001 | 5 | 38 | 3.814814 | -2.282076 | 2.958464 | 1.064816 | 12.38756 | 4.259234
2018-03-17 15:54 | 327294.2 | 1800.0011 | 5 | 38 | 3.793014 | -2.28218 | 2.958464 | 1.140878 | 12.38756 | 4.548557
2018-03-17 15:56 | 327414.2 | 1920.0011 | 5 | 38 | 3.772658 | -2.28202 | 2.958464 | 1.216938 | 12.38756 | 4.836274
2018-03-17 15:58 | 327534.2 | 2040.0002 | 5 | 38 | 3.753663 | -2.282167 | 2.958464 | 1.293002 | 12.38756 | 5.122507
2018-03-17 16:00 | 327654.2 | 2160.0018 | 5 | 38 | 3.73574 | -2.282164 | 2.958464 | 1.369062 | 12.38756 | 5.407322
2018-03-17 16:02 | 327774.2 | 2280.001 | 5 | 38 | 3.718629 | -2.282113 | 2.958464 | 1.44512 | 12.38756 | 5.690799
2018-03-17 16:04 | 327894.2 | 2400.0018 | 5 | 38 | 3.702359 | -2.282039 | 2.958464 | 1.521183 | 12.38756 | 5.973025
2018-03-17 16:06 | 328014.2 | 2520.0018 | 5 | 38 | 3.686924 | -2.282078 | 2.958464 | 1.597237 | 12.38756 | 6.254015
2018-03-17 16:08 | 328134.2 | 2640.0002 | 5 | 38 | 3.672379 | -2.281807 | 2.958464 | 1.673292 | 12.38756 | 6.533863
2018-03-17 16:10 | 328254.2 | 2760.0002 | 5 | 38 | 3.658829 | -2.281817 | 2.958464 | 1.749349 | 12.38756 | 6.81265
2018-03-17 16:12 | 328374.2 | 2880.0018 | 5 | 38 | 3.646196 | -2.282157 | 2.958464 | 1.825411 | 12.38756 | 7.090464
2018-03-17 16:14 | 328494.2 | 3000.0005 | 5 | 38 | 3.634274 | -2.2818 | 2.958464 | 1.901471 | 12.38756 | 7.367337
2018-03-17 16:16 | 328614.2 | 3120.0002 | 5 | 38 | 3.622709 | -2.282169 | 2.958464 | 1.97753 | 12.38756 | 7.643314
2018-03-17 16:18 | 328734.2 | 3240.0001 | 5 | 38 | 3.611117 | -2.282107 | 2.958464 | 2.053594 | 12.38756 | 7.918429
2018-03-17 16:20 | 328854.2 | 3360.0002 | 5 | 38 | 3.599293 | -2.282155 | 2.958464 | 2.129658 | 12.38756 | 8.192658
2018-03-17 16:22 | 328974.2 | 3480.001 | 5 | 38 | 3.586955 | -2.281795 | 2.958464 | 2.205716 | 12.38756 | 8.465951
2018-03-17 16:24 | 329094.2 | 3600.0002 | 5 | 38 | 3.573883 | -2.281846 | 2.958464 | 2.28178 | 12.38756 | 8.738293
2018-03-17 16:26 | 329214.2 | 3720.001 | 5 | 38 | 3.560533 | -2.282185 | 2.958464 | 2.357836 | 12.38756 | 9.0096
2018-03-17 16:28 | 329334.2 | 3840.0018 | 5 | 38 | 3.54713 | -2.281803 | 2.958464 | 2.433893 | 12.38756 | 9.279898
2018-03-17 16:30 | 329454.2 | 3960.0018 | 5 | 38 | 3.533025 | -2.281809 | 2.958464 | 2.50995 | 12.38756 | 9.549154
2018-03-17 16:32 | 329574.2 | 4080.0011 | 5 | 38 | 3.515454 | -2.281819 | 2.958464 | 2.586005 | 12.38756 | 9.817225
2018-03-17 16:34 | 329694.2 | 4200.001 | 5 | 38 | 3.491549 | -2.281857 | 2.958464 | 2.662062 | 12.38756 | 10.08373
2018-03-17 16:36 | 329814.2 | 4320.001 | 5 | 38 | 3.458316 | -2.28187 | 2.958464 | 2.738117 | 12.38756 | 10.3481
2018-03-17 16:38 | 329934.2 | 4440.001 | 5 | 38 | 3.405978 | -2.281909 | 2.958464 | 2.81417 | 12.38756 | 10.60931
2018-03-17 16:40 | 330054.2 | 4560.0006 | 5 | 38 | 3.290153 | -2.281838 | 2.958464 | 2.890223 | 12.38756 | 10.86463
2018-03-17 16:42 | 330160 | 4665.848 | 5 | 38 | 2.999963 | -2.281872 | 2.958464 | 2.957305 | 12.38756 | 11.07768
2018-03-17 16:44 | 330280.1 | 120.0018 | 6 | 38 | 3.220092 | 0 | 2.958464 | 2.957305 | 12.38756 | 11.07768
2018-03-17 16:46 | 330400.1 | 240.0011 | 6 | 38 | 3.236123 | 0 | 2.958464 | 2.957305 | 12.38756 | 11.07768
2018-03-17 16:47 | 330460.1 | 300.004 | 6 | 38 | 3.241536 | 0 | 2.958464 | 2.957305 | 12.38756 | 11.07768
2018-03-17 16:47 | 330460.1 | 0.0024 | 7 | 39 | 3.241677 | 0 | 0 | 0 | 0 | 0
2018-03-17 16:49 | 330580.2 | 120.0026 | 2 | 39 | 3.953624 | 4.890139 | 0.1623118 | 0 | 0.6185974 | 0
2018-03-17 16:51 | 330700.2 | 240.0001 | 2 | 39 | 4.004076 | 4.890133 | 0.325303 | 0 | 1.267847 | 0
2018-03-17 16:53 | 330820.2 | 360.0017 | 2 | 39 | 4.040754 | 4.890169 | 0.4882944 | 0 | 1.923505 | 0
2018-03-17 16:55 | 330940.2 | 480.0001 | 2 | 39 | 4.07351 | 4.890142 | 0.6512721 | 0 | 2.5848 | 0
2018-03-17 16:57 | 331060.2 | 600.001 | 2 | 39 | 4.101078 | 4.890148 | 0.8142603 | 0 | 3.251034 | 0
2018-03-17 16:59 | 331180.2 | 720.0017 | 2 | 39 | 4.125561 | 4.890127 | 0.9772443 | 0 | 3.921464 | 0
2018-03-17 17:01 | 331300.2 | 840.001 | 2 | 39 | 4.150522 | 4.890171 | 1.140236 | 0 | 4.595896 | 0
2018-03-17 17:03 | 331420.2 | 960.0012 | 2 | 39 | 4.179114 | 4.890171 | 1.303225 | 0 | 5.274655 | 0
2018-03-17 17:05 | 331540.2 | 1080.001 | 2 | 39 | 4.200378 | 4.682447 | 1.465001 | 0 | 5.953009 | 0
2018-03-17 17:07 | 331660.2 | 1200.0001 | 2 | 39 | 4.200363 | 4.139431 | 1.611931 | 0 | 6.570172 | 0
2018-03-17 17:09 | 331780.2 | 1320.0002 | 2 | 39 | 4.200371 | 3.623362 | 1.741233 | 0 | 7.11329 | 0
2018-03-17 17:10 | 331869.7 | 1409.4559 | 2 | 39 | 4.200395 | 3.259995 | 1.826697 | 0 | 7.472272 | 0
2018-03-17 17:12 | 331989.7 | 120.0018 | 3 | 39 | 4.229606 | 3.260008 | 1.934916 | 0 | 7.928307 | 0
2018-03-17 17:14 | 332109.7 | 240.0003 | 3 | 39 | 4.263011 | 3.259968 | 2.043571 | 0 | 8.389667 | 0
2018-03-17 17:16 | 332229.7 | 360.0002 | 3 | 39 | 4.298797 | 3.259993 | 2.152229 | 0 | 8.854798 | 0
2018-03-17 17:18 | 332349.7 | 480.0018 | 3 | 39 | 4.33665 | 3.259983 | 2.260888 | 0 | 9.323942 | 0
2018-03-17 17:20 | 332469.7 | 600.0003 | 3 | 39 | 4.376225 | 3.260012 | 2.36954 | 0 | 9.797266 | 0
2018-03-17 17:22 | 332589.7 | 720.0018 | 3 | 39 | 4.400383 | 2.990662 | 2.476259 | 0 | 10.26608 | 0
2018-03-17 17:24 | 332709.7 | 840.0003 | 3 | 39 | 4.400372 | 2.492594 | 2.56731 | 0 | 10.66674 | 0
2018-03-17 17:26 | 332829.7 | 960.001 | 3 | 39 | 4.400373 | 2.09222 | 2.643494 | 0 | 11.00198 | 0
2018-03-17 17:28 | 332949.7 | 1080.0004 | 3 | 39 | 4.400376 | 1.766716 | 2.707615 | 0 | 11.28414 | 0
2018-03-17 17:30 | 333069.7 | 1200.0012 | 3 | 39 | 4.40037 | 1.501245 | 2.761915 | 0 | 11.52308 | 0
2018-03-17 17:32 | 333189.7 | 1320.0004 | 3 | 39 | 4.400357 | 1.281364 | 2.808172 | 0 | 11.72662 | 0
2018-03-17 17:34 | 333309.7 | 1440.002 | 3 | 39 | 4.400335 | 1.102409 | 2.847804 | 0 | 11.90102 | 0
2018-03-17 17:36 | 333429.7 | 1560.002 | 3 | 39 | 4.400302 | 0.954504 | 2.882027 | 0 | 12.05161 | 0
2018-03-17 17:38 | 333549.7 | 1680.0019 | 3 | 39 | 4.400326 | 0.8320389 | 2.911754 | 0 | 12.18242 | 0
2018-03-17 17:40 | 333669.7 | 1800.0019 | 3 | 39 | 4.400309 | 0.7288666 | 2.937728 | 0 | 12.29672 | 0
2018-03-17 17:42 | 333774.6 | 1904.9082 | 3 | 39 | 4.40032 | 0.6519909 | 2.957819 | 0 | 12.38512 | 0
2018-03-17 17:44 | 333894.6 | 120.001 | 4 | 39 | 4.352716 | 0 | 2.957819 | 0 | 12.38512 | 0
2018-03-17 17:46 | 334014.6 | 240.0001 | 4 | 39 | 4.349614 | 0 | 2.957819 | 0 | 12.38512 | 0
2018-03-17 17:47 | 334074.6 | 300.0015 | 4 | 39 | 4.348659 | 0 | 2.957819 | 0 | 12.38512 | 0
2018-03-17 17:49 | 334194.7 | 120.0018 | 5 | 39 | 4.171459 | -2.282025 | 2.957819 | 0.07605382 | 12.38512 | 0.3189239
2018-03-17 17:51 | 334314.7 | 240.0019 | 5 | 39 | 4.140858 | -2.282192 | 2.957819 | 0.1521111 | 12.38512 | 0.6350163
2018-03-17 17:53 | 334434.7 | 360.0004 | 5 | 39 | 4.11128 | -2.282143 | 2.957819 | 0.2281684 | 12.38512 | 0.9488333
2018-03-17 17:55 | 334554.7 | 480.0011 | 5 | 39 | 4.08194 | -2.281842 | 2.957819 | 0.3042234 | 12.38512 | 1.260402
2018-03-17 17:57 | 334674.7 | 600.0002 | 5 | 39 | 4.05277 | -2.2818 | 2.957819 | 0.3802761 | 12.38512 | 1.569733
2018-03-17 17:59 | 334794.7 | 720.0012 | 5 | 39 | 4.023834 | -2.281809 | 2.957819 | 0.4563328 | 12.38512 | 1.876872
2018-03-17 18:01 | 334914.7 | 840.0004 | 5 | 39 | 3.995258 | -2.281861 | 2.957819 | 0.5323859 | 12.38512 | 2.181809
2018-03-17 18:03 | 335034.7 | 960.0012 | 5 | 39 | 3.967124 | -2.281846 | 2.957819 | 0.6084414 | 12.38512 | 2.484597
2018-03-17 18:05 | 335154.7 | 1080.0016 | 5 | 39 | 3.939588 | -2.281819 | 2.957819 | 0.6845003 | 12.38512 | 2.785281
2018-03-17 18:07 | 335274.7 | 1200.0005 | 5 | 39 | 3.912718 | -2.281853 | 2.957819 | 0.7605518 | 12.38512 | 3.083866
2018-03-17 18:09 | 335394.7 | 1320.0021 | 5 | 39 | 3.886693 | -2.281879 | 2.957819 | 0.8366064 | 12.38512 | 3.380452
2018-03-17 18:11 | 335514.7 | 1440.0022 | 5 | 39 | 3.861624 | -2.281837 | 2.957819 | 0.9126621 | 12.38512 | 3.675098
2018-03-17 18:13 | 335634.7 | 1560.0016 | 5 | 39 | 3.83757 | -2.281884 | 2.957819 | 0.9887185 | 12.38512 | 3.967878
2018-03-17 18:15 | 335754.7 | 1680.0022 | 5 | 39 | 3.814607 | -2.281872 | 2.957819 | 1.064773 | 12.38512 | 4.258861
2018-03-17 18:17 | 335874.7 | 1800.0008 | 5 | 39 | 3.792827 | -2.281803 | 2.957819 | 1.140828 | 12.38512 | 4.548146
2018-03-17 18:19 | 335994.7 | 1920.0024 | 5 | 39 | 3.772495 | -2.281832 | 2.957819 | 1.216883 | 12.38512 | 4.835825
2018-03-17 18:21 | 336114.7 | 2040.0007 | 5 | 39 | 3.753517 | -2.281844 | 2.957819 | 1.292938 | 12.38512 | 5.122014
2018-03-17 18:23 | 336234.7 | 2160.0016 | 5 | 39 | 3.735623 | -2.281838 | 2.957819 | 1.368993 | 12.38512 | 5.406799
2018-03-17 18:25 | 336354.7 | 2280.0024 | 5 | 39 | 3.718563 | -2.281826 | 2.957819 | 1.445051 | 12.38512 | 5.69027
2018-03-17 18:27 | 336474.7 | 2400.0017 | 5 | 39 | 3.702271 | -2.281838 | 2.957819 | 1.521108 | 12.38512 | 5.972466
2018-03-17 18:29 | 336594.7 | 2520.0016 | 5 | 39 | 3.686847 | -2.281816 | 2.957819 | 1.597162 | 12.38512 | 6.253449
2018-03-17 18:31 | 336714.7 | 2640.0009 | 5 | 39 | 3.672339 | -2.281798 | 2.957819 | 1.673216 | 12.38512 | 6.53329
2018-03-17 18:33 | 336834.7 | 2760.0018 | 5 | 39 | 3.658788 | -2.282157 | 2.957819 | 1.749276 | 12.38512 | 6.812088
2018-03-17 18:35 | 336954.7 | 2880.0018 | 5 | 39 | 3.64622 | -2.281837 | 2.957819 | 1.825334 | 12.38512 | 7.089887
2018-03-17 18:37 | 337074.7 | 3000.0011 | 5 | 39 | 3.63432 | -2.282159 | 2.957819 | 1.901391 | 12.38512 | 7.36675
2018-03-17 18:39 | 337194.7 | 3120.0018 | 5 | 39 | 3.622771 | -2.281832 | 2.957819 | 1.977447 | 12.38512 | 7.642724
2018-03-17 18:41 | 337314.7 | 3240.0011 | 5 | 39 | 3.611201 | -2.281811 | 2.957819 | 2.0535 | 12.38512 | 7.917805
2018-03-17 18:43 | 337434.7 | 3360.0019 | 5 | 39 | 3.599404 | -2.281846 | 2.957819 | 2.129556 | 12.38512 | 8.192013
2018-03-17 18:45 | 337554.7 | 3480.0011 | 5 | 39 | 3.586998 | -2.281838 | 2.957819 | 2.205612 | 12.38512 | 8.4653
2018-03-17 18:47 | 337674.7 | 3600.0018 | 5 | 39 | 3.573937 | -2.281816 | 2.957819 | 2.281668 | 12.38512 | 8.737621
2018-03-17 18:49 | 337794.7 | 3720.0002 | 5 | 39 | 3.560587 | -2.282166 | 2.957819 | 2.357723 | 12.38512 | 9.008931
2018-03-17 18:51 | 337914.7 | 3840.002 | 5 | 39 | 3.547168 | -2.281851 | 2.957819 | 2.43378 | 12.38512 | 9.279229
2018-03-17 18:53 | 338034.7 | 3960.002 | 5 | 39 | 3.533073 | -2.281823 | 2.957819 | 2.509836 | 12.38512 | 9.548488
2018-03-17 18:55 | 338154.7 | 4080.0012 | 5 | 39 | 3.515458 | -2.281853 | 2.957819 | 2.58589 | 12.38512 | 9.816557
2018-03-17 18:57 | 338274.7 | 4200.0004 | 5 | 39 | 3.491495 | -2.281897 | 2.957819 | 2.661943 | 12.38512 | 10.08305
2018-03-17 18:59 | 338394.7 | 4320.0008 | 5 | 39 | 3.458132 | -2.281942 | 2.957819 | 2.737997 | 12.38512 | 10.3474
2018-03-17 19:01 | 338514.7 | 4440.0005 | 5 | 39 | 3.405554 | -2.281905 | 2.957819 | 2.814051 | 12.38512 | 10.60859
2018-03-17 19:03 | 338634.7 | 4560.0013 | 5 | 39 | 3.288921 | -2.281939 | 2.957819 | 2.890102 | 12.38512 | 10.86385
2018-03-17 19:05 | 338739.7 | 4664.9619 | 5 | 39 | 2.999961 | -2.281953 | 2.957819 | 2.956625 | 12.38512 | 11.07507
2018-03-17 19:07 | 338859.7 | 120.0011 | 6 | 39 | 3.220199 | 0 | 2.957819 | 2.956625 | 12.38512 | 11.07507
2018-03-17 19:09 | 338979.7 | 240.0003 | 6 | 39 | 3.236258 | 0 | 2.957819 | 2.956625 | 12.38512 | 11.07507
2018-03-17 19:10 | 339039.7 | 300.0009 | 6 | 39 | 3.241653 | 0 | 2.957819 | 2.956625 | 12.38512 | 11.07507
2018-03-17 19:10 | 339039.8 | 0.0025 | 7 | 40 | 3.241683 | 0 | 0 | 0 | 0 | 0
2018-03-17 19:12 | 339159.8472 | 120.0011 | 2 | 40 | 3.953642 | 4.889828 | 0.1623039 | 0 | 0.6185787 | 0
2018-03-17 19:14 | 339279.8464 | 240.0003 | 2 | 40 | 4.004067 | 4.889822 | 0.3252872 | 0 | 1.267799 | 0
2018-03-17 19:16 | 339399.8465 | 360.0004 | 2 | 40 | 4.040693 | 4.890194 | 0.4882799 | 0 | 1.923457 | 0
2018-03-17 19:18 | 339519.8473 | 480.0012 | 2 | 40 | 4.07336 | 4.889912 | 0.6512578 | 0 | 2.584736 | 0
2018-03-17 19:20 | 339639.8468 | 600.0007 | 2 | 40 | 4.100878 | 4.889843 | 0.8142378 | 0 | 3.250911 | 0
2018-03-17 19:22 | 339759.8482 | 720.0021 | 2 | 40 | 4.125319 | 4.890156 | 0.9772165 | 0 | 3.921286 | 0
2018-03-17 19:24 | 339879.8473 | 840.0012 | 2 | 40 | 4.150306 | 4.889833 | 1.140197 | 0 | 4.595633 | 0
2018-03-17 19:26 | 339999.8466 | 960.0005 | 2 | 40 | 4.178941 | 4.889849 | 1.303174 | 0 | 5.274318 | 0
2018-03-17 19:28 | 340119.8473 | 1080.0012 | 2 | 40 | 4.200389 | 4.684811 | 1.464962 | 0 | 5.952706 | 0
2018-03-17 19:30 | 340239.8482 | 1200.0021 | 2 | 40 | 4.200372 | 4.13986 | 1.611952 | 0 | 6.570121 | 0
2018-03-17 19:32 | 340359.8482 | 1320.0021 | 2 | 40 | 4.200361 | 3.622238 | 1.741238 | 0 | 7.113172 | 0
2018-03-17 19:33 | 340449.14 | 1409.2939 | 2 | 40 | 4.200389 | 3.259993 | 1.826537 | 0 | 7.47146 | 0
2018-03-17 19:35 | 340569.2 | 120.001 | 3 | 40 | 4.229681 | 3.259991 | 1.934758 | 0 | 7.92751 | 0
2018-03-17 19:37 | 340689.2 | 240.0002 | 3 | 40 | 4.263126 | 3.260029 | 2.043408 | 0 | 8.388864 | 0
2018-03-17 19:39 | 340809.2 | 360.0004 | 3 | 40 | 4.29891 | 3.260059 | 2.152067 | 0 | 8.854014 | 0
2018-03-17 19:41 | 340929.2 | 480.0013 | 3 | 40 | 4.33677 | 3.260059 | 2.260726 | 0 | 9.323165 | 0
2018-03-17 19:43 | 341049.2 | 600.0004 | 3 | 40 | 4.376319 | 3.260086 | 2.369385 | 0 | 9.796531 | 0
2018-03-17 19:45 | 341169.2 | 720.0021 | 3 | 40 | 4.400395 | 2.989658 | 2.476073 | 0 | 10.26522 | 0
2018-03-17 19:47 | 341289.2 | 840.0012 | 3 | 40 | 4.4004 | 2.492008 | 2.567071 | 0 | 10.66565 | 0
2018-03-17 19:49 | 341409.2 | 960.0013 | 3 | 40 | 4.400375 | 2.091211 | 2.643204 | 0 | 11.00066 | 0
2018-03-17 19:51 | 341529.2 | 1080.0007 | 3 | 40 | 4.40036 | 1.765362 | 2.707285 | 0 | 11.28264 | 0
2018-03-17 19:53 | 341649.2 | 1200.0022 | 3 | 40 | 4.400352 | 1.500328 | 2.761558 | 0 | 11.52146 | 0
2018-03-17 19:55 | 341769.2 | 1320.0022 | 3 | 40 | 4.400326 | 1.282721 | 2.807825 | 0 | 11.72505 | 0
2018-03-17 19:57 | 341889.2 | 1440.0022 | 3 | 40 | 4.400333 | 1.104298 | 2.847523 | 0 | 11.89974 | 0
2018-03-17 19:59 | 342009.2 | 1560.0014 | 3 | 40 | 4.400342 | 0.9565563 | 2.881794 | 0 | 12.05054 | 0
2018-03-17 20:01 | 342129.2 | 1680.0017 | 3 | 40 | 4.400327 | 0.832922 | 2.911556 | 0 | 12.18151 | 0
2018-03-17 20:03 | 342249.2 | 1800.0015 | 3 | 40 | 4.400325 | 0.7290993 | 2.937541 | 0 | 12.29585 | 0
2018-03-17 20:05 | 342354.2 | 1905.0702 | 3 | 40 | 4.400335 | 0.6519947 | 2.957667 | 0 | 12.38441 | 0
2018-03-17 20:07 | 342474.3 | 120.0002 | 4 | 40 | 4.352764 | 0 | 2.957669 | 0 | 12.38442 | 0
2018-03-17 20:09 | 342594.3 | 240.0018 | 4 | 40 | 4.349646 | 0 | 2.957669 | 0 | 12.38442 | 0
2018-03-17 20:10 | 342654.3 | 300.0025 | 4 | 40 | 4.348682 | 0 | 2.957669 | 0 | 12.38442 | 0
2018-03-17 20:12 | 342774.4 | 120.0001 | 5 | 40 | 4.171677 | -2.28209 | 2.957669 | 0.07605148 | 12.38442 | 0.3189289
2018-03-17 20:14 | 342894.4 | 240.0018 | 5 | 40 | 4.141082 | -2.281817 | 2.957669 | 0.1521095 | 12.38442 | 0.6350406
2018-03-17 20:16 | 343014.4 | 360.001 | 5 | 40 | 4.111527 | -2.281863 | 2.957669 | 0.2281609 | 12.38442 | 0.9488494
2018-03-17 20:18 | 343134.4 | 480.0002 | 5 | 40 | 4.082142 | -2.281857 | 2.957669 | 0.3042182 | 12.38442 | 1.260443
2018-03-17 20:20 | 343254.4 | 600.0013 | 5 | 40 | 4.052969 | -2.281823 | 2.957669 | 0.3802737 | 12.38442 | 1.569801
2018-03-17 20:22 | 343374.4 | 720.0018 | 5 | 40 | 4.024039 | -2.281886 | 2.957669 | 0.4563285 | 12.38442 | 1.876947
2018-03-17 20:24 | 343494.4 | 840.0003 | 5 | 40 | 3.99545 | -2.281834 | 2.957669 | 0.5323795 | 12.38442 | 2.181889
2018-03-17 20:26 | 343614.4 | 960.0003 | 5 | 40 | 3.967304 | -2.282057 | 2.957669 | 0.6084388 | 12.38442 | 2.484706
2018-03-17 20:28 | 343734.4 | 1080.0003 | 5 | 40 | 3.939743 | -2.282167 | 2.957669 | 0.6845007 | 12.38442 | 2.785415
2018-03-17 20:30 | 343854.4 | 1200.0003 | 5 | 40 | 3.912906 | -2.282201 | 2.957669 | 0.7605627 | 12.38442 | 3.084054
2018-03-17 20:32 | 343974.4 | 1320.0014 | 5 | 40 | 3.88689 | -2.281859 | 2.957669 | 0.836621 | 12.38442 | 3.380667
2018-03-17 20:34 | 344094.4 | 1440.0019 | 5 | 40 | 3.861811 | -2.282153 | 2.957669 | 0.9126763 | 12.38442 | 3.675326
2018-03-17 20:36 | 344214.4 | 1560.0012 | 5 | 40 | 3.837772 | -2.281919 | 2.957669 | 0.9887336 | 12.38442 | 3.968125
2018-03-17 20:38 | 344334.4 | 1680.0004 | 5 | 40 | 3.814784 | -2.281837 | 2.957669 | 1.06479 | 12.38442 | 4.25913
2018-03-17 20:40 | 344454.4 | 1800.0012 | 5 | 40 | 3.793025 | -2.281851 | 2.957669 | 1.14085 | 12.38442 | 4.548444
2018-03-17 20:42 | 344574.4 | 1920.0005 | 5 | 40 | 3.772679 | -2.281859 | 2.957669 | 1.216905 | 12.38442 | 4.836141
2018-03-17 20:44 | 344694.4 | 2040.0005 | 5 | 40 | 3.753721 | -2.282039 | 2.957669 | 1.292962 | 12.38442 | 5.122351
2018-03-17 20:46 | 344814.4 | 2160.0021 | 5 | 40 | 3.735796 | -2.282036 | 2.957669 | 1.369019 | 12.38442 | 5.407161
2018-03-17 20:48 | 344934.4 | 2280.0029 | 5 | 40 | 3.718709 | -2.282145 | 2.957669 | 1.445077 | 12.38442 | 5.690642
2018-03-17 20:50 | 345054.4 | 2400.0004 | 5 | 40 | 3.702425 | -2.282092 | 2.957669 | 1.52113 | 12.38442 | 5.97284
2018-03-17 20:52 | 345174.4 | 2520.0006 | 5 | 40 | 3.686942 | -2.281986 | 2.957669 | 1.597189 | 12.38442 | 6.253848
2018-03-17 20:54 | 345294.4 | 2640.0006 | 5 | 40 | 3.672415 | -2.281963 | 2.957669 | 1.673247 | 12.38442 | 6.533708
2018-03-17 20:56 | 345414.4 | 2760.0027 | 5 | 40 | 3.658882 | -2.281809 | 2.957669 | 1.749304 | 12.38442 | 6.812502
2018-03-17 20:58 | 345534.4 | 2880.0007 | 5 | 40 | 3.64625 | -2.282136 | 2.957669 | 1.825364 | 12.38442 | 7.090308
2018-03-17 21:00 | 345654.4 | 3000.0023 | 5 | 40 | 3.634323 | -2.282155 | 2.957669 | 1.901424 | 12.38442 | 7.367188
2018-03-17 21:02 | 345774.4 | 3120.0023 | 5 | 40 | 3.622747 | -2.281832 | 2.957669 | 1.977484 | 12.38442 | 7.643171
2018-03-17 21:04 | 345894.4 | 3240.0016 | 5 | 40 | 3.611123 | -2.281819 | 2.957669 | 2.053537 | 12.38442 | 7.918251
2018-03-17 21:06 | 346014.4 | 3360.0023 | 5 | 40 | 3.599281 | -2.281855 | 2.957669 | 2.129597 | 12.38442 | 8.192467
2018-03-17 21:08 | 346134.4 | 3480.0001 | 5 | 40 | 3.586879 | -2.281853 | 2.957669 | 2.205655 | 12.38442 | 8.465753
2018-03-17 21:10 | 346254.4 | 3600.0024 | 5 | 40 | 3.573803 | -2.281851 | 2.957669 | 2.281715 | 12.38442 | 8.738077
2018-03-17 21:12 | 346374.4 | 3720.0008 | 5 | 40 | 3.560484 | -2.281823 | 2.957669 | 2.357769 | 12.38442 | 9.009375
2018-03-17 21:14 | 346494.4 | 3840.0001 | 5 | 40 | 3.547037 | -2.281846 | 2.957669 | 2.43382 | 12.38442 | 9.279644
2018-03-17 21:16 | 346614.4 | 3960.0008 | 5 | 40 | 3.532926 | -2.282167 | 2.957669 | 2.509879 | 12.38442 | 9.548901
2018-03-17 21:18 | 346734.4 | 4080.0002 | 5 | 40 | 3.515281 | -2.282082 | 2.957669 | 2.585937 | 12.38442 | 9.81697
2018-03-17 21:20 | 346854.4 | 4200.0002 | 5 | 40 | 3.491266 | -2.282128 | 2.957669 | 2.661994 | 12.38442 | 10.08346
2018-03-17 21:22 | 346974.4 | 4320.0018 | 5 | 40 | 3.457875 | -2.281851 | 2.957669 | 2.738049 | 12.38442 | 10.34781
2018-03-17 21:24 | 347094.4 | 4440.0001 | 5 | 40 | 3.405172 | -2.281882 | 2.957669 | 2.814101 | 12.38442 | 10.60897
2018-03-17 21:26 | 347214.4 | 4560.0018 | 5 | 40 | 3.288055 | -2.281942 | 2.957669 | 2.890154 | 12.38442 | 10.86419
2018-03-17 21:28 | 347318.8 | 4664.4577 | 5 | 40 | 2.999977 | -2.281911 | 2.957669 | 2.956356 | 12.38442 | 11.07434
2018-03-17 21:30 | 347438.9 | 119.9998 | 6 | 40 | 3.220539 | 0 | 2.957669 | 2.956362 | 12.38442 | 11.07436
2018-03-17 21:32 | 347558.9 | 240.0014 | 6 | 40 | 3.236626 | 0 | 2.957669 | 2.956362 | 12.38442 | 11.07436
2018-03-17 21:33 | 347618.9 | 300.0036 | 6 | 40 | 3.24204 | 0 | 2.957669 | 2.956362 | 12.38442 | 11.07436
2018-03-17 21:33 | 347618.9 | 0.0049 | 7 | 41 | 3.241979 | 0 | 0 | 0 | 0 | 0
2018-03-17 21:35 | 347739 | 120.0018 | 2 | 41 | 3.953815 | 4.889801 | 0.1622943 | 0 | 0.6185955 | 0
2018-03-17 21:37 | 347859 | 240.0018 | 2 | 41 | 4.004252 | 4.889835 | 0.3252822 | 0 | 1.267859 | 0
2018-03-17 21:39 | 347979 | 360.0018 | 2 | 41 | 4.040905 | 4.889832 | 0.4882671 | 0 | 1.923515 | 0
2018-03-17 21:41 | 348099 | 480.001 | 2 | 41 | 4.073632 | 4.889845 | 0.6512446 | 0 | 2.58483 | 0
2018-03-17 21:43 | 348219 | 600.001 | 2 | 41 | 4.101158 | 4.889843 | 0.8142219 | 0 | 3.251035 | 0
2018-03-17 21:45 | 348339 | 720.002 | 2 | 41 | 4.125617 | 4.890173 | 0.9771933 | 0 | 3.921424 | 0
2018-03-17 21:47 | 348459 | 840.0003 | 2 | 41 | 4.150522 | 4.889845 | 1.140176 | 0 | 4.59582 | 0
2018-03-17 21:49 | 348579 | 960.0011 | 2 | 41 | 4.179203 | 4.88982 | 1.303157 | 0 | 5.274559 | 0
2018-03-17 21:51 | 348699 | 1080.0005 | 2 | 41 | 4.200392 | 4.680702 | 1.464895 | 0 | 5.952766 | 0
2018-03-17 21:53 | 348819 | 1200.0012 | 2 | 41 | 4.200406 | 4.137468 | 1.611744 | 0 | 6.56959 | 0
2018-03-17 21:55 | 348939 | 1320.0021 | 2 | 41 | 4.200398 | 3.62134 | 1.74095 | 0 | 7.112303 | 0
2018-03-17 21:56 | 349028.1 | 1409.1523 | 2 | 41 | 4.200389 | 3.259979 | 1.826094 | 0 | 7.469939 | 0
2018-03-17 21:58 | 349148.1 | 120.001 | 3 | 41 | 4.229647 | 3.260025 | 1.934313 | 0 | 7.925982 | 0
2018-03-17 22:00 | 349268.1 | 240.0027 | 3 | 41 | 4.263116 | 3.26004 | 2.042974 | 0 | 8.387377 | 0
2018-03-17 22:02 | 349388.1 | 360.0014 | 3 | 41 | 4.298895 | 3.260103 | 2.151631 | 0 | 8.852515 | 0
2018-03-17 22:04 | 349508.1 | 480.0004 | 3 | 41 | 4.336748 | 3.260086 | 2.260284 | 0 | 9.321642 | 0
2018-03-17 22:06 | 349628.1 | 600.0005 | 3 | 41 | 4.376339 | 3.260038 | 2.368942 | 0 | 9.795 | 0
2018-03-17 22:08 | 349748.1 | 720.0006 | 3 | 41 | 4.400383 | 2.988998 | 2.475622 | 0 | 10.26366 | 0
2018-03-17 22:10 | 349868.1 | 840.0005 | 3 | 41 | 4.400379 | 2.49077 | 2.566622 | 0 | 10.66409 | 0
2018-03-17 22:12 | 349988.1 | 960.0005 | 3 | 41 | 4.400369 | 2.090235 | 2.642737 | 0 | 10.99903 | 0
2018-03-17 22:14 | 350108.1 | 1080.0014 | 3 | 41 | 4.400356 | 1.764637 | 2.706785 | 0 | 11.28086 | 0
2018-03-17 22:16 | 350228.1 | 1200.0006 | 3 | 41 | 4.400333 | 1.498661 | 2.761025 | 0 | 11.51954 | 0
2018-03-17 22:18 | 350348.1 | 1320.0017 | 3 | 41 | 4.400341 | 1.282242 | 2.807257 | 0 | 11.72298 | 0
2018-03-17 22:20 | 350468.1 | 1440.0007 | 3 | 41 | 4.400362 | 1.104137 | 2.846931 | 0 | 11.89755 | 0
2018-03-17 22:22 | 350588.1 | 1560.0023 | 3 | 41 | 4.400342 | 0.9566498 | 2.881189 | 0 | 12.0483 | 0
2018-03-17 22:24 | 350708.1 | 1680.0024 | 3 | 41 | 4.400321 | 0.8330269 | 2.910953 | 0 | 12.17927 | 0
2018-03-17 22:26 | 350828.1 | 1800.0016 | 3 | 41 | 4.400326 | 0.7293873 | 2.936955 | 0 | 12.29369 | 0
2018-03-17 22:28 | 350933.3 | 1905.1909 | 3 | 41 | 4.400313 | 0.6519985 | 2.957119 | 0 | 12.38242 | 0
2018-03-17 22:30 | 351053.4 | 120.0015 | 4 | 41 | 4.352728 | 0 | 2.957119 | 0 | 12.38242 | 0
2018-03-17 22:32 | 351173.4 | 240 | 4 | 41 | 4.349635 | 0 | 2.957119 | 0 | 12.38242 | 0
2018-03-17 22:33 | 351233.4 | 300.0038 | 4 | 41 | 4.348674 | 0 | 2.957119 | 0 | 12.38242 | 0
2018-03-17 22:35 | 351353.5 | 120.0018 | 5 | 41 | 4.171629 | -2.281859 | 2.957119 | 0.07605678 | 12.38242 | 0.3189467
2018-03-17 22:37 | 351473.5 | 240.0004 | 5 | 41 | 4.140996 | -2.28194 | 2.957119 | 0.1521127 | 12.38242 | 0.635043
2018-03-17 22:39 | 351593.5 | 360.002 | 5 | 41 | 4.111386 | -2.282161 | 2.957119 | 0.228174 | 12.38242 | 0.9488841
2018-03-17 22:41 | 351713.5 | 480.0011 | 5 | 41 | 4.081991 | -2.282166 | 2.957119 | 0.3042325 | 12.38242 | 1.260471
2018-03-17 22:43 | 351833.5 | 600.0011 | 5 | 41 | 4.052778 | -2.282138 | 2.957119 | 0.380289 | 12.38242 | 1.569821
2018-03-17 22:45 | 351953.5 | 720.0011 | 5 | 41 | 4.023798 | -2.282166 | 2.957119 | 0.4563515 | 12.38242 | 1.876984
2018-03-17 22:47 | 352073.5 | 840.0004 | 5 | 41 | 3.995215 | -2.282159 | 2.957119 | 0.5324136 | 12.38242 | 2.181954
2018-03-17 22:49 | 352193.5 | 960.002 | 5 | 41 | 3.96707 | -2.282185 | 2.957119 | 0.6084743 | 12.38242 | 2.484759
2018-03-17 22:51 | 352313.5 | 1080.0014 | 5 | 41 | 3.939493 | -2.28203 | 2.957119 | 0.6845343 | 12.38242 | 2.785442
2018-03-17 22:53 | 352433.5 | 1200.0005 | 5 | 41 | 3.912639 | -2.282194 | 2.957119 | 0.7605941 | 12.38242 | 3.084054
2018-03-17 22:55 | 352553.5 | 1320.0016 | 5 | 41 | 3.886621 | -2.281842 | 2.957119 | 0.8366532 | 12.38242 | 3.38065
2018-03-17 22:57 | 352673.5 | 1440.0013 | 5 | 41 | 3.861532 | -2.281844 | 2.957119 | 0.9127068 | 12.38242 | 3.675281
2018-03-17 22:59 | 352793.5 | 1560.0014 | 5 | 41 | 3.837472 | -2.281821 | 2.957119 | 0.9887635 | 12.38242 | 3.968054
2018-03-17 23:01 | 352913.5 | 1680.0022 | 5 | 41 | 3.814484 | -2.281846 | 2.957119 | 1.064818 | 12.38242 | 4.259028
2018-03-17 23:03 | 353033.5 | 1800.0015 | 5 | 41 | 3.792705 | -2.28222 | 2.957119 | 1.140871 | 12.38242 | 4.548296
2018-03-17 23:05 | 353153.5 | 1920.0008 | 5 | 41 | 3.772391 | -2.281826 | 2.957119 | 1.216926 | 12.38242 | 4.835969
2018-03-17 23:07 | 353273.5 | 2040.0008 | 5 | 41 | 3.753423 | -2.282161 | 2.957119 | 1.292979 | 12.38242 | 5.122145
2018-03-17 23:09 | 353393.5 | 2160.0015 | 5 | 41 | 3.735529 | -2.28184 | 2.957119 | 1.369036 | 12.38242 | 5.406933
2018-03-17 23:11 | 353513.5 | 2280.0015 | 5 | 41 | 3.718468 | -2.281861 | 2.957119 | 1.445088 | 12.38242 | 5.690372
2018-03-17 23:13 | 353633.5 | 2400.0023 | 5 | 41 | 3.702124 | -2.282022 | 2.957119 | 1.521148 | 12.38242 | 5.972573
2018-03-17 23:15 | 353753.5 | 2520.0015 | 5 | 41 | 3.686678 | -2.281826 | 2.957119 | 1.597204 | 12.38242 | 6.253549
2018-03-17 23:17 | 353873.5 | 2640.0024 | 5 | 41 | 3.672146 | -2.281838 | 2.957119 | 1.673257 | 12.38242 | 6.533376
2018-03-17 23:19 | 353993.5 | 2760.0024 | 5 | 41 | 3.658608 | -2.281832 | 2.957119 | 1.749314 | 12.38242 | 6.812145
2018-03-17 23:21 | 354113.5 | 2880.0024 | 5 | 41 | 3.645993 | -2.281851 | 2.957119 | 1.825368 | 12.38242 | 7.089913
2018-03-17 23:23 | 354233.5 | 3000.0008 | 5 | 41 | 3.634089 | -2.281846 | 2.957119 | 1.901424 | 12.38242 | 7.366757
2018-03-17 23:25 | 354353.5 | 3120.0017 | 5 | 41 | 3.622502 | -2.281807 | 2.957119 | 1.977478 | 12.38242 | 7.642702
2018-03-17 23:27 | 354473.5 | 3240.0017 | 5 | 41 | 3.610896 | -2.282185 | 2.957119 | 2.053536 | 12.38242 | 7.917783
2018-03-17 23:29 | 354593.5 | 3360.0018 | 5 | 41 | 3.599076 | -2.281863 | 2.957119 | 2.129594 | 12.38242 | 8.191975
2018-03-17 23:31 | 354713.5 | 3480.0011 | 5 | 41 | 3.58667 | -2.282192 | 2.957119 | 2.205654 | 12.38242 | 8.465251
2018-03-17 23:33 | 354833.5 | 3600.0002 | 5 | 41 | 3.573618 | -2.281817 | 2.957119 | 2.28171 | 12.38242 | 8.737548
2018-03-17 23:35 | 354953.5 | 3720.0018 | 5 | 41 | 3.560272 | -2.28184 | 2.957119 | 2.357768 | 12.38242 | 9.008843
2018-03-17 23:37 | 355073.5 | 3840.0017 | 5 | 41 | 3.546844 | -2.281796 | 2.957119 | 2.433827 | 12.38242 | 9.279124
2018-03-17 23:39 | 355193.5 | 3960.0019 | 5 | 41 | 3.532714 | -2.281809 | 2.957119 | 2.509885 | 12.38242 | 9.548361
2018-03-17 23:41 | 355313.5 | 4080.0019 | 5 | 41 | 3.515012 | -2.281837 | 2.957119 | 2.585939 | 12.38242 | 9.816398
2018-03-17 23:43 | 355433.5 | 4200.0027 | 5 | 41 | 3.490969 | -2.281834 | 2.957119 | 2.661992 | 12.38242 | 10.08286
2018-03-17 23:45 | 355553.5 | 4320.0002 | 5 | 41 | 3.457433 | -2.281849 | 2.957119 | 2.738041 | 12.38242 | 10.34715
2018-03-17 23:47 | 355673.5 | 4440.0011 | 5 | 41 | 3.4045 | -2.281837 | 2.957119 | 2.814097 | 12.38242 | 10.60828
2018-03-17 23:49 | 355793.5 | 4560.0011 | 5 | 41 | 3.286506 | -2.281916 | 2.957119 | 2.890148 | 12.38242 | 10.86341
2018-03-17 23:51 | 355897 | 4663.5496 | 5 | 41 | 2.999972 | -2.281902 | 2.957119 | 2.955776 | 12.38242 | 11.07168
2018-03-17 23:53 | 356017 | 120.0001 | 6 | 41 | 3.221143 | 0 | 2.957119 | 2.955776 | 12.38242 | 11.07168
2018-03-17 23:55 | 356137 | 240.001 | 6 | 41 | 3.237278 | 0 | 2.957119 | 2.955776 | 12.38242 | 11.07168
2018-03-17 23:56 | 356197.1 | 300.0023 | 6 | 41 | 3.242696 | 0 | 2.957119 | 2.955776 | 12.38242 | 11.07168
2018-03-17 23:56 | 356197.1 | 0.0023 | 7 | 42 | 3.242767 | 0 | 0 | 0 | 0 | 0
2018-03-17 23:58 | 356317.1728 | 120.0019 | 2 | 42 | 3.95434 | 4.88987 | 0.1623107 | 0 | 0.6187641 | 0
2018-03-18 | 356437.1728 | 240.0019 | 2 | 42 | 4.00465 | 4.889849 | 0.325291 | 0 | 1.268069 | 0
2018-03-18 00:02 | 356557.1712 | 360.0003 | 2 | 42 | 4.041278 | 4.889818 | 0.4882672 | 0 | 1.923756 | 0
2018-03-18 00:04 | 356677.1728 | 480.0019 | 2 | 42 | 4.073982 | 4.889982 | 0.6512497 | 0 | 2.58515 | 0
2018-03-18 00:06 | 356797.172 | 600.0011 | 2 | 42 | 4.101487 | 4.89015 | 0.8142264 | 0 | 3.251409 | 0
2018-03-18 00:08 | 356917.173 | 720.0021 | 2 | 42 | 4.125884 | 4.889833 | 0.9772102 | 0 | 3.921901 | 0
2018-03-18 00:10 | 357037.1738 | 840.0029 | 2 | 42 | 4.150894 | 4.889839 | 1.140183 | 0 | 4.596308 | 0
2018-03-18 00:12 | 357157.1722 | 960.0013 | 2 | 42 | 4.179536 | 4.889832 | 1.303165 | 0 | 5.275105 | 0
2018-03-18 00:14 | 357277.1714 | 1080.0005 | 2 | 42 | 4.200386 | 4.674631 | 1.46483 | 0 | 5.953044 | 0
2018-03-18 00:16 | 357397.173 | 1200.0021 | 2 | 42 | 4.200363 | 4.132952 | 1.611531 | 0 | 6.569246 | 0
2018-03-18 00:18 | 357517.1714 | 1320.0005 | 2 | 42 | 4.200384 | 3.618443 | 1.740627 | 0 | 7.111496 | 0
2018-03-18 00:19 | 357605.7624 | 1408.5915 | 2 | 42 | 4.200388 | 3.259983 | 1.825197 | 0 | 7.466722 | 0
2018-03-18 00:21 | 357725.8 | 120.001 | 3 | 42 | 4.2297 | 3.260073 | 1.933411 | 0 | 7.922744 | 0
2018-03-18 00:23 | 357845.8 | 240.0004 | 3 | 42 | 4.2632 | 3.260063 | 2.042069 | 0 | 8.384133 | 0
2018-03-18 00:25 | 357965.8 | 360.0004 | 3 | 42 | 4.299011 | 3.260038 | 2.150728 | 0 | 8.84929 | 0
2018-03-18 00:27 | 358085.8 | 480.0006 | 3 | 42 | 4.3369 | 3.26004 | 2.259381 | 0 | 9.318431 | 0
2018-03-18 00:29 | 358205.8 | 600.0006 | 3 | 42 | 4.376507 | 3.260078 | 2.368041 | 0 | 9.79182 | 0
2018-03-18 00:31 | 358325.8 | 720.0006 | 3 | 42 | 4.400371 | 2.986345 | 2.474683 | 0 | 10.26032 | 0
2018-03-18 00:33 | 358445.8 | 840.002 | 3 | 42 | 4.40037 | 2.489315 | 2.565608 | 0 | 10.66042 | 0
2018-03-18 00:35 | 358565.8 | 960.0006 | 3 | 42 | 4.400359 | 2.089121 | 2.641676 | 0 | 10.99516 | 0
2018-03-18 00:37 | 358685.8 | 1080.0021 | 3 | 42 | 4.400366 | 1.764174 | 2.705713 | 0 | 11.27694 | 0
2018-03-18 00:39 | 358805.8 | 1200.0008 | 3 | 42 | 4.400334 | 1.498884 | 2.759951 | 0 | 11.5156 | 0
2018-03-18 00:41 | 358925.8 | 1320.0003 | 3 | 42 | 4.400363 | 1.283012 | 2.806195 | 0 | 11.7191 | 0
2018-03-18 00:43 | 359045.8 | 1440.0022 | 3 | 42 | 4.400305 | 1.103712 | 2.845884 | 0 | 11.89374 | 0
2018-03-18 00:45 | 359165.8 | 1560.0006 | 3 | 42 | 4.400357 | 0.957365 | 2.880152 | 0 | 12.04453 | 0
2018-03-18 00:47 | 359285.8 | 1680.0006 | 3 | 42 | 4.400312 | 0.8330879 | 2.909925 | 0 | 12.17554 | 0
2018-03-18 00:49 | 359405.8 | 1800.0006 | 3 | 42 | 4.40032 | 0.7304039 | 2.935938 | 0 | 12.29001 | 0
2018-03-18 00:51 | 359511.4 | 1905.5908 | 3 | 42 | 4.400311 | 0.6519966 | 2.956189 | 0 | 12.37912 | 0
2018-03-18 00:53 | 359631.4 | 120.0025 | 4 | 42 | 4.352662 | 0 | 2.956189 | 0 | 12.37912 | 0
2018-03-18 00:55 | 359751.4 | 240.0017 | 4 | 42 | 4.349551 | 0 | 2.956189 | 0 | 12.37912 | 0
2018-03-18 00:56 | 359811.4 | 300.0039 | 4 | 42 | 4.348583 | 0 | 2.956189 | 0 | 12.37912 | 0
2018-03-18 00:58 | 359931.5 | 120.0004 | 5 | 42 | 4.171277 | -2.282167 | 2.956189 | 0.07606281 | 12.37912 | 0.3189482
2018-03-18 01:00 | 360051.5 | 240.002 | 5 | 42 | 4.140622 | -2.282145 | 2.956189 | 0.1521261 | 12.37912 | 0.6350486
2018-03-18 01:02 | 360171.5 | 360.0011 | 5 | 42 | 4.111007 | -2.281809 | 2.956189 | 0.2281877 | 12.37912 | 0.948862
2018-03-18 01:04 | 360291.5 | 480.001 | 5 | 42 | 4.081609 | -2.281809 | 2.956189 | 0.3042499 | 12.37912 | 1.260434
2018-03-18 01:06 | 360411.5 | 600.002 | 5 | 42 | 4.052363 | -2.282143 | 2.956189 | 0.3803097 | 12.37912 | 1.569766
2018-03-18 01:08 | 360531.5 | 720.0005 | 5 | 42 | 4.023394 | -2.282167 | 2.956189 | 0.4563732 | 12.37912 | 1.8769
2018-03-18 01:10 | 360651.5 | 840.0021 | 5 | 42 | 3.994772 | -2.282146 | 2.956189 | 0.5324358 | 12.37912 | 2.18184
2018-03-18 01:12 | 360771.5 | 960.002 | 5 | 42 | 3.966617 | -2.282141 | 2.956189 | 0.6084949 | 12.37912 | 2.484606
2018-03-18 01:14 | 360891.5 | 1080.0022 | 5 | 42 | 3.939044 | -2.282143 | 2.956189 | 0.684557 | 12.37912 | 2.785263
2018-03-18 01:16 | 361011.5 | 1200.0014 | 5 | 42 | 3.912176 | -2.282153 | 2.956189 | 0.760624 | 12.37912 | 3.083868
2018-03-18 01:18 | 361131.5 | 1320.0002 | 5 | 42 | 3.886157 | -2.281953 | 2.956189 | 0.8366845 | 12.37912 | 3.380435
2018-03-18 01:20 | 361251.5 | 1440.0013 | 5 | 42 | 3.861062 | -2.282134 | 2.956189 | 0.9127462 | 12.37912 | 3.675061
2018-03-18 01:22 | 361371.5 | 1560.0006 | 5 | 42 | 3.837031 | -2.281816 | 2.956189 | 0.988808 | 12.37912 | 3.96782
2018-03-18 01:24 | 361491.5 | 1680.0009 | 5 | 42 | 3.814019 | -2.282203 | 2.956189 | 1.064867 | 12.37912 | 4.258778
2018-03-18 01:26 | 361611.5 | 1800.0006 | 5 | 42 | 3.792297 | -2.281803 | 2.956189 | 1.140928 | 12.37912 | 4.54804
2018-03-18 01:28 | 361731.5 | 1920.0011 | 5 | 42 | 3.771966 | -2.282182 | 2.956189 | 1.216988 | 12.37912 | 4.835701
2018-03-18 01:30 | 361851.5 | 2040.0023 | 5 | 42 | 3.75304 | -2.281832 | 2.956189 | 1.29305 | 12.37912 | 5.121879
2018-03-18 01:32 | 361971.5 | 2160.0007 | 5 | 42 | 3.735159 | -2.281811 | 2.956189 | 1.369108 | 12.37912 | 5.40664
2018-03-18 01:34 | 362091.5 | 2280.0015 | 5 | 42 | 3.718072 | -2.281849 | 2.956189 | 1.445171 | 12.37912 | 5.690091
2018-03-18 01:36 | 362211.5 | 2400.0008 | 5 | 42 | 3.701786 | -2.281807 | 2.956189 | 1.521227 | 12.37912 | 5.972248
2018-03-18 01:38 | 362331.5 | 2520.0008 | 5 | 42 | 3.686333 | -2.281849 | 2.956189 | 1.597282 | 12.37912 | 6.253194
2018-03-18 01:40 | 362451.5 | 2640.0009 | 5 | 42 | 3.671813 | -2.282174 | 2.956189 | 1.67334 | 12.37912 | 6.533012
2018-03-18 01:42 | 362571.5 | 2760.0004 | 5 | 42 | 3.658277 | -2.282157 | 2.956189 | 1.749398 | 12.37912 | 6.811764
2018-03-18 01:44 | 362691.5 | 2880.0017 | 5 | 42 | 3.645708 | -2.281867 | 2.956189 | 1.825455 | 12.37912 | 7.089518
2018-03-18 01:46 | 362811.5 | 3000.0008 | 5 | 42 | 3.633762 | -2.282009 | 2.956189 | 1.901514 | 12.37912 | 7.366348
2018-03-18 01:48 | 362931.5 | 3120.0019 | 5 | 42 | 3.622184 | -2.282164 | 2.956189 | 1.977574 | 12.37912 | 7.642294
2018-03-18 01:50 | 363051.5 | 3240.0018 | 5 | 42 | 3.610582 | -2.281807 | 2.956189 | 2.053633 | 12.37912 | 7.917354
2018-03-18 01:52 | 363171.5 | 3360.0009 | 5 | 42 | 3.598733 | -2.282178 | 2.956189 | 2.129694 | 12.37912 | 8.191529
2018-03-18 01:54 | 363291.5 | 3480.0019 | 5 | 42 | 3.586341 | -2.282207 | 2.956189 | 2.205755 | 12.37912 | 8.464785
2018-03-18 01:56 | 363411.5 | 3600.0002 | 5 | 42 | 3.573267 | -2.282169 | 2.956189 | 2.28181 | 12.37912 | 8.737053
2018-03-18 01:58 | 363531.5 | 3720.0019 | 5 | 42 | 3.559933 | -2.281826 | 2.956189 | 2.357867 | 12.37912 | 9.008318
2018-03-18 02:00 | 363651.5 | 3840.0003 | 5 | 42 | 3.546453 | -2.281851 | 2.956189 | 2.43392 | 12.37912 | 9.27855
2018-03-18 02:02 | 363771.5 | 3960.002 | 5 | 42 | 3.532281 | -2.281834 | 2.956189 | 2.509975 | 12.37912 | 9.547747
2018-03-18 02:04 | 363891.5 | 4080.002 | 5 | 42 | 3.51454 | -2.281849 | 2.956189 | 2.586025 | 12.37912 | 9.815738
2018-03-18 02:06 | 364011.5 | 4200.0013 | 5 | 42 | 3.490396 | -2.281872 | 2.956189 | 2.662081 | 12.37912 | 10.08216
2018-03-18 02:08 | 364131.5 | 4320.0014 | 5 | 42 | 3.456714 | -2.281846 | 2.956189 | 2.738138 | 12.37912 | 10.34644
2018-03-18 02:10 | 364251.5 | 4440.0013 | 5 | 42 | 3.403311 | -2.281855 | 2.956189 | 2.814189 | 12.37912 | 10.60748
2018-03-18 02:12 | 364371.5 | 4560.0013 | 5 | 42 | 3.28382 | -2.281874 | 2.956189 | 2.89024 | 12.37912 | 10.86248
2018-03-18 02:14 | 364473.4 | 4661.9267 | 5 | 42 | 2.999989 | -2.281897 | 2.956189 | 2.954838 | 12.37912 | 11.06735
2018-03-18 02:16 | 364593.5 | 120.001 | 6 | 42 | 3.221737 | 0 | 2.956189 | 2.954844 | 12.37912 | 11.06736
2018-03-18 02:18 | 364713.5 | 240.0003 | 6 | 42 | 3.237918 | 0 | 2.956189 | 2.954844 | 12.37912 | 11.06736
2018-03-18 02:19 | 364773.5 | 300.0032 | 6 | 42 | 3.243356 | 0 | 2.956189 | 2.954844 | 12.37912 | 11.06736
2018-03-18 02:19 | 364773.5 | 0.0024 | 7 | 43 | 3.243353 | 0 | 0 | 0 | 0 | 0
2018-03-18 02:21 | 364893.6 | 120.0003 | 2 | 43 | 3.954631 | 4.889795 | 0.1623036 | 0 | 0.6188184 | 0
2018-03-18 02:23 | 365013.6 | 240.0011 | 2 | 43 | 4.004923 | 4.890089 | 0.3252867 | 0 | 1.268179 | 0
2018-03-18 02:25 | 365133.6 | 360.0004 | 2 | 43 | 4.041561 | 4.890022 | 0.4882689 | 0 | 1.923936 | 0
2018-03-18 02:27 | 365253.6 | 480.0012 | 2 | 43 | 4.074207 | 4.889851 | 0.651247 | 0 | 2.585356 | 0
2018-03-18 02:29 | 365373.6 | 600.0012 | 2 | 43 | 4.101713 | 4.890028 | 0.8142288 | 0 | 3.251675 | 0
2018-03-18 02:31 | 365493.6 | 720.0003 | 2 | 43 | 4.12611 | 4.889845 | 0.9772198 | 0 | 3.922235 | 0
2018-03-18 02:33 | 365613.6 | 840.0021 | 2 | 43 | 4.151115 | 4.889837 | 1.140206 | 0 | 4.596735 | 0
2018-03-18 02:35 | 365733.6 | 960.0021 | 2 | 43 | 4.179857 | 4.889847 | 1.303186 | 0 | 5.275573 | 0
2018-03-18 02:37 | 365853.6 | 1080.0005 | 2 | 43 | 4.200366 | 4.669746 | 1.464785 | 0 | 5.953263 | 0
2018-03-18 02:39 | 365973.6 | 1200.0006 | 2 | 43 | 4.200392 | 4.128632 | 1.611321 | 0 | 6.568772 | 0
2018-03-18 02:41 | 366093.6 | 1320.0022 | 2 | 43 | 4.200391 | 3.614769 | 1.740278 | 0 | 7.110438 | 0
2018-03-18 02:42 | 366181.2 | 1407.5508 | 2 | 43 | 4.200361 | 3.259979 | 1.823826 | 0 | 7.461372 | 0
2018-03-18 02:44 | 366301.2 | 120.0018 | 3 | 43 | 4.229624 | 3.260008 | 1.932047 | 0 | 7.917421 | 0
2018-03-18 02:46 | 366421.2 | 240.0019 | 3 | 43 | 4.263106 | 3.260073 | 2.040705 | 0 | 8.378799 | 0
2018-03-18 02:48 | 366541.2 | 360.0003 | 3 | 43 | 4.298936 | 3.260038 | 2.149362 | 0 | 8.843942 | 0
2018-03-18 02:50 | 366661.2 | 480.0006 | 3 | 43 | 4.336852 | 3.260052 | 2.258015 | 0 | 9.313077 | 0
2018-03-18 02:52 | 366781.2 | 600.0029 | 3 | 43 | 4.376503 | 3.260075 | 2.366678 | 0 | 9.786475 | 0
2018-03-18 02:54 | 366901.2 | 720.0005 | 3 | 43 | 4.400381 | 2.986717 | 2.473316 | 0 | 10.25496 | 0
2018-03-18 02:56 | 367021.2 | 840.0005 | 3 | 43 | 4.400353 | 2.489471 | 2.564253 | 0 | 10.65512 | 0
2018-03-18 02:58 | 367141.2 | 960.0004 | 3 | 43 | 4.400366 | 2.090059 | 2.640345 | 0 | 10.98995 | 0
2018-03-18 03:00 | 367261.2 | 1080.0013 | 3 | 43 | 4.400361 | 1.765024 | 2.704406 | 0 | 11.27184 | 0
2018-03-18 03:02 | 367381.2 | 1200.0014 | 3 | 43 | 4.400358 | 1.500668 | 2.758679 | 0 | 11.51066 | 0
2018-03-18 03:04 | 367501.2 | 1320.0014 | 3 | 43 | 4.40034 | 1.283405 | 2.804957 | 0 | 11.7143 | 0
2018-03-18 03:06 | 367621.2 | 1440.0009 | 3 | 43 | 4.400332 | 1.104994 | 2.844671 | 0 | 11.88906 | 0
2018-03-18 03:08 | 367741.2 | 1560.0007 | 3 | 43 | 4.400345 | 0.9580402 | 2.878976 | 0 | 12.04001 | 0
2018-03-18 03:10 | 367861.2 | 1680.0015 | 3 | 43 | 4.400348 | 0.8346825 | 2.90878 | 0 | 12.17116 | 0
2018-03-18 03:12 | 367981.2 | 1800.0006 | 3 | 43 | 4.400328 | 0.7307549 | 2.93482 | 0 | 12.28574 | 0
2018-03-18 03:14 | 368088.3 | 1907.1797 | 3 | 43 | 4.40032 | 0.6519966 | 2.955379 | 0 | 12.37621 | 0
2018-03-18 03:16 | 368208.4 | 120.0001 | 4 | 43 | 4.352607 | 0 | 2.955381 | 0 | 12.37622 | 0
2018-03-18 03:18 | 368328.4 | 240.0015 | 4 | 43 | 4.349517 | 0 | 2.955381 | 0 | 12.37622 | 0
2018-03-18 03:19 | 368388.4 | 300.0023 | 4 | 43 | 4.34854 | 0 | 2.955381 | 0 | 12.37622 | 0
2018-03-18 03:21 | 368508.5 | 120.0002 | 5 | 43 | 4.171102 | -2.281817 | 2.955381 | 0.07605828 | 12.37622 | 0.3189155
2018-03-18 03:23 | 368628.5 | 240.0002 | 5 | 43 | 4.140419 | -2.281793 | 2.955381 | 0.1521132 | 12.37622 | 0.6349664
2018-03-18 03:25 | 368748.5 | 360.0018 | 5 | 43 | 4.110794 | -2.281819 | 2.955381 | 0.2281753 | 12.37622 | 0.9487668
2018-03-18 03:27 | 368868.5 | 480.0002 | 5 | 43 | 4.081384 | -2.281865 | 2.955381 | 0.30423 | 12.37622 | 1.260292
2018-03-18 03:29 | 368988.5 | 600.0019 | 5 | 43 | 4.052138 | -2.281855 | 2.955381 | 0.3802859 | 12.37622 | 1.569593
2018-03-18 03:31 | 369108.5 | 720.0003 | 5 | 43 | 4.023179 | -2.281849 | 2.955381 | 0.4563405 | 12.37622 | 1.876673
2018-03-18 03:33 | 369228.5 | 840.002 | 5 | 43 | 3.994565 | -2.281828 | 2.955381 | 0.5323925 | 12.37622 | 2.181552
2018-03-18 03:35 | 369348.5 | 960.0004 | 5 | 43 | 3.966401 | -2.281819 | 2.955381 | 0.6084491 | 12.37622 | 2.484291
2018-03-18 03:37 | 369468.5 | 1080.0004 | 5 | 43 | 3.938799 | -2.282141 | 2.955381 | 0.6845053 | 12.37622 | 2.784906
2018-03-18 03:39 | 369588.5 | 1200.0005 | 5 | 43 | 3.911942 | -2.281832 | 2.955381 | 0.7605627 | 12.37622 | 3.083456
2018-03-18 03:41 | 369708.5 | 1320.0021 | 5 | 43 | 3.885912 | -2.281828 | 2.955381 | 0.836619 | 12.37622 | 3.379987
2018-03-18 03:43 | 369828.5 | 1440.0011 | 5 | 43 | 3.860818 | -2.281844 | 2.955381 | 0.9126731 | 12.37622 | 3.674566
2018-03-18 03:45 | 369948.5 | 1560.0013 | 5 | 43 | 3.836752 | -2.281855 | 2.955381 | 0.9887255 | 12.37622 | 3.967268
2018-03-18 03:47 | 370068.5 | 1680.0014 | 5 | 43 | 3.813786 | -2.281838 | 2.955381 | 1.06478 | 12.37622 | 4.258193
2018-03-18 03:49 | 370188.5 | 1800.0007 | 5 | 43 | 3.792052 | -2.281842 | 2.955381 | 1.140836 | 12.37622 | 4.547417
2018-03-18 03:51 | 370308.5 | 1920.0015 | 5 | 43 | 3.77176 | -2.281834 | 2.955381 | 1.216896 | 12.37622 | 4.835058
2018-03-18 03:53 | 370428.5 | 2040.0008 | 5 | 43 | 3.752832 | -2.281832 | 2.955381 | 1.292951 | 12.37622 | 5.121193
2018-03-18 03:55 | 370548.5 | 2160.0023 | 5 | 43 | 3.734916 | -2.281834 | 2.955381 | 1.369005 | 12.37622 | 5.405923
2018-03-18 03:57 | 370668.5 | 2280.0023 | 5 | 43 | 3.717847 | -2.281837 | 2.955381 | 1.44506 | 12.37622 | 5.68933
2018-03-18 03:59 | 370788.5 | 2400.0016 | 5 | 43 | 3.701578 | -2.281849 | 2.955381 | 1.521115 | 12.37622 | 5.971463
2018-03-18 04:01 | 370908.5 | 2520.0016 | 5 | 43 | 3.68612 | -2.281832 | 2.955381 | 1.597173 | 12.37622 | 6.252403
2018-03-18 04:03 | 371028.5 | 2640.0016 | 5 | 43 | 3.671616 | -2.28183 | 2.955381 | 1.673226 | 12.37622 | 6.532187
2018-03-18 04:05 | 371148.5 | 2760.0009 | 5 | 43 | 3.65809 | -2.281803 | 2.955381 | 1.749285 | 12.37622 | 6.810925
2018-03-18 04:07 | 371268.5 | 2880.0009 | 5 | 43 | 3.645477 | -2.281865 | 2.955381 | 1.82534 | 12.37622 | 7.088656
2018-03-18 04:09 | 371388.5 | 3000.0017 | 5 | 43 | 3.63359 | -2.281819 | 2.955381 | 1.901396 | 12.37622 | 7.365458
2018-03-18 04:11 | 371508.5 | 3120.0001 | 5 | 43 | 3.622027 | -2.281846 | 2.955381 | 1.977451 | 12.37622 | 7.641372
2018-03-18 04:13 | 371628.5 | 3240.001 | 5 | 43 | 3.610404 | -2.281859 | 2.955381 | 2.053509 | 12.37622 | 7.916416
2018-03-18 04:15 | 371748.5 | 3360.001 | 5 | 43 | 3.598568 | -2.281876 | 2.955381 | 2.129565 | 12.37622 | 8.190561
2018-03-18 04:17 | 371868.5 | 3480.0002 | 5 | 43 | 3.586174 | -2.281837 | 2.955381 | 2.205624 | 12.37622 | 8.463798
2018-03-18 04:19 | 371988.5 | 3600.0019 | 5 | 43 | 3.57307 | -2.28184 | 2.955381 | 2.281678 | 12.37622 | 8.736043
2018-03-18 04:21 | 372108.5 | 3720.0003 | 5 | 43 | 3.55972 | -2.281878 | 2.955381 | 2.357733 | 12.37622 | 9.007286
2018-03-18 04:23 | 372228.5 | 3840.0027 | 5 | 43 | 3.546232 | -2.281821 | 2.955381 | 2.433792 | 12.37622 | 9.277522
2018-03-18 04:25 | 372348.5 | 3960.0003 | 5 | 43 | 3.532053 | -2.281876 | 2.955381 | 2.509841 | 12.37622 | 9.546682
2018-03-18 04:27 | 372468.5 | 4080.0003 | 5 | 43 | 3.514247 | -2.281837 | 2.955381 | 2.585896 | 12.37622 | 9.814671
2018-03-18 04:29 | 372588.5 | 4200.0003 | 5 | 43 | 3.490051 | -2.281861 | 2.955381 | 2.66195 | 12.37622 | 10.08107
2018-03-18 04:31 | 372708.5 | 4320.0003 | 5 | 43 | 3.456224 | -2.281884 | 2.955381 | 2.738003 | 12.37622 | 10.34529
2018-03-18 04:33 | 372828.5 | 4440.0012 | 5 | 43 | 3.402499 | -2.281911 | 2.955381 | 2.814056 | 12.37622 | 10.6063
2018-03-18 04:35 | 372948.5 | 4560.0012 | 5 | 43 | 3.282024 | -2.281921 | 2.955381 | 2.890106 | 12.37622 | 10.8612
2018-03-18 04:37 | 373049.3 | 4660.8411 | 5 | 43 | 2.999978 | -2.281965 | 2.955381 | 2.954019 | 12.37622 | 11.06381
2018-03-18 04:39 | 373169.4 | 120 | 6 | 43 | 3.222378 | 0 | 2.955381 | 2.954019 | 12.37622 | 11.06381
2018-03-18 04:41 | 373289.4 | 240 | 6 | 43 | 3.238592 | 0 | 2.955381 | 2.954019 | 12.37622 | 11.06381
2018-03-18 04:42 | 373349.4 | 300.003 | 6 | 43 | 3.244025 | 0 | 2.955381 | 2.954019 | 12.37622 | 11.06381
2018-03-18 04:42 | 373349.4 | 0.0024 | 7 | 44 | 3.244145 | 0 | 0 | 0 | 0 | 0
2018-03-18 04:44 | 373469.5 | 120.0018 | 2 | 44 | 3.955048 | 4.889921 | 0.1623016 | 2.395e-09 | 0.6189032 | 7.769e-09
2018-03-18 04:46 | 373589.5 | 240.0019 | 2 | 44 | 4.005239 | 4.889811 | 0.3252848 | 2.395e-09 | 1.268318 | 7.769e-09
2018-03-18 04:48 | 373709.5 | 360.001 | 2 | 44 | 4.041882 | 4.889957 | 0.4882645 | 2.395e-09 | 1.924115 | 7.769e-09
2018-03-18 04:50 | 373829.5 | 480.0002 | 2 | 44 | 4.074527 | 4.889833 | 0.6512433 | 2.395e-09 | 2.585588 | 7.769e-09
2018-03-18 04:52 | 373949.5 | 600.001 | 2 | 44 | 4.102032 | 4.889826 | 0.8142264 | 2.395e-09 | 3.251964 | 7.769e-09
2018-03-18 04:54 | 374069.5 | 720.0019 | 2 | 44 | 4.126454 | 4.890219 | 0.9772079 | 2.395e-09 | 3.922534 | 7.769e-09
2018-03-18 04:56 | 374189.5 | 840.0003 | 2 | 44 | 4.151444 | 4.88986 | 1.140184 | 2.395e-09 | 4.597044 | 7.769e-09
2018-03-18 04:58 | 374309.5 | 960.0011 | 2 | 44 | 4.180141 | 4.889872 | 1.303161 | 2.395e-09 | 5.275917 | 7.769e-09
2018-03-18 05:00 | 374429.5 | 1080.0013 | 2 | 44 | 4.200391 | 4.664474 | 1.464693 | 2.395e-09 | 5.953362 | 7.769e-09
2018-03-18 05:02 | 374549.5 | 1200.0012 | 2 | 44 | 4.200396 | 4.125425 | 1.611092 | 2.395e-09 | 6.568293 | 7.769e-09
2018-03-18 05:04 | 374669.5 | 1320.0009 | 2 | 44 | 4.200386 | 3.611605 | 1.739946 | 2.395e-09 | 7.109531 | 7.769e-09
2018-03-18 05:05 | 374756.5 | 1406.9755 | 2 | 44 | 4.20037 | 3.259975 | 1.822907 | 2.395e-09 | 7.457997 | 7.769e-09
2018-03-18 05:07 | 374876.5 | 120.0019 | 3 | 44 | 4.229636 | 3.260054 | 1.931128 | 2.395e-09 | 7.91404 | 7.769e-09
2018-03-18 05:09 | 374996.5 | 240.0019 | 3 | 44 | 4.263078 | 3.260023 | 2.039779 | 2.395e-09 | 8.375389 | 7.769e-09
2018-03-18 05:11 | 375116.5 | 360.0003 | 3 | 44 | 4.298908 | 3.260048 | 2.148439 | 2.395e-09 | 8.840542 | 7.769e-09
2018-03-18 05:13 | 375236.5 | 480.0021 | 3 | 44 | 4.33678 | 3.260061 | 2.257099 | 2.395e-09 | 9.3097 | 7.769e-09
2018-03-18 05:15 | 375356.5 | 600.0015 | 3 | 44 | 4.376446 | 3.260015 | 2.365757 | 2.395e-09 | 9.783067 | 7.769e-09
2018-03-18 05:17 | 375476.5 | 720.0007 | 3 | 44 | 4.400391 | 2.98727 | 2.47241 | 2.395e-09 | 10.25161 | 7.769e-09
2018-03-18 05:19 | 375596.5 | 840.0013 | 3 | 44 | 4.40036 | 2.489668 | 2.563359 | 2.395e-09 | 10.65182 | 7.769e-09
2018-03-18 05:21 | 375716.5 | 960.0005 | 3 | 44 | 4.40038 | 2.091063 | 2.639469 | 2.395e-09 | 10.98674 | 7.769e-09
2018-03-18 05:23 | 375836.5 | 1080.0023 | 3 | 44 | 4.400335 | 1.765055 | 2.703553 | 2.395e-09 | 11.26873 | 7.769e-09
2018-03-18 05:25 | 375956.5 | 1200.0022 | 3 | 44 | 4.400368 | 1.500603 | 2.757838 | 2.395e-09 | 11.5076 | 7.769e-09
2018-03-18 05:27 | 376076.5 | 1320.0006 | 3 | 44 | 4.400338 | 1.283747 | 2.804124 | 2.395e-09 | 11.71128 | 7.769e-09
2018-03-18 05:29 | 376196.5 | 1440.0007 | 3 | 44 | 4.400342 | 1.105503 | 2.843853 | 2.395e-09 | 11.8861 | 7.769e-09
2018-03-18 05:31 | 376316.5 | 1560.0007 | 3 | 44 | 4.400349 | 0.9584332 | 2.878166 | 2.395e-09 | 12.03709 | 7.769e-09
2018-03-18 05:33 | 376436.5 | 1680.0014 | 3 | 44 | 4.400314 | 0.8348103 | 2.907987 | 2.395e-09 | 12.16831 | 7.769e-09
2018-03-18 05:35 | 376556.5 | 1800.0015 | 3 | 44 | 4.400324 | 0.7313919 | 2.934045 | 2.395e-09 | 12.28297 | 7.769e-09
2018-03-18 05:37 | 376665.6 | 1909.1645 | 3 | 44 | 4.400368 | 0.6519985 | 2.954977 | 2.395e-09 | 12.37508 | 7.769e-09
2018-03-18 05:39 | 376785.7022 | 120.0002 | 4 | 44 | 4.352659 | 0 | 2.954977 | 2.395e-09 | 12.37508 | 7.769e-09
2018-03-18 05:41 | 376905.703 | 240.001 | 4 | 44 | 4.349544 | 0 | 2.954977 | 2.395e-09 | 12.37508 | 7.769e-09
2018-03-18 05:42 | 376965.7052 | 300.0032 | 4 | 44 | 4.348564 | 0 | 2.954977 | 2.395e-09 | 12.37508 | 7.769e-09
2018-03-18 05:44 | 377085.8 | 120.0008 | 5 | 44 | 4.170954 | -2.281826 | 2.954977 | 0.07605465 | 12.37508 | 0.3188924
2018-03-18 05:46 | 377205.8 | 240.001 | 5 | 44 | 4.140254 | -2.282197 | 2.954977 | 0.1521158 | 12.37508 | 0.6349584
2018-03-18 05:48 | 377325.8 | 360.001 | 5 | 44 | 4.110604 | -2.28183 | 2.954977 | 0.2281723 | 12.37508 | 0.9487227
2018-03-18 05:50 | 377445.8 | 480.0002 | 5 | 44 | 4.081172 | -2.282046 | 2.954977 | 0.3042342 | 12.37508 | 1.260263
2018-03-18 05:52 | 377565.8 | 600.0019 | 5 | 44 | 4.051937 | -2.282203 | 2.954977 | 0.3802936 | 12.37508 | 1.569562
2018-03-18 05:54 | 377685.8 | 720.0003 | 5 | 44 | 4.022933 | -2.282188 | 2.954977 | 0.4563508 | 12.37508 | 1.876637
2018-03-18 05:56 | 377805.8 | 840.0003 | 5 | 44 | 3.994317 | -2.28219 | 2.954977 | 0.5324102 | 12.37508 | 2.181529
2018-03-18 05:58 | 377925.8 | 960.0004 | 5 | 44 | 3.966131 | -2.282188 | 2.954977 | 0.6084677 | 12.37508 | 2.484251
2018-03-18 06:00 | 378045.8 | 1080.0013 | 5 | 44 | 3.938553 | -2.281837 | 2.954977 | 0.6845255 | 12.37508 | 2.784854
2018-03-18 06:02 | 378165.8 | 1200.0012 | 5 | 44 | 3.91167 | -2.281855 | 2.954977 | 0.7605821 | 12.37508 | 3.08338
2018-03-18 06:04 | 378285.8 | 1320.0014 | 5 | 44 | 3.885615 | -2.281879 | 2.954977 | 0.8366371 | 12.37508 | 3.379886
2018-03-18 06:06 | 378405.8 | 1440.0012 | 5 | 44 | 3.860512 | -2.282164 | 2.954977 | 0.9126942 | 12.37508 | 3.674455
2018-03-18 06:08 | 378525.8 | 1560.0013 | 5 | 44 | 3.836462 | -2.282209 | 2.954977 | 0.9887501 | 12.37508 | 3.967149
2018-03-18 06:10 | 378645.8 | 1680.0022 | 5 | 44 | 3.813506 | -2.28183 | 2.954977 | 1.064808 | 12.37508 | 4.25806
2018-03-18 06:12 | 378765.8 | 1800.0014 | 5 | 44 | 3.791753 | -2.281879 | 2.954977 | 1.140862 | 12.37508 | 4.54726
2018-03-18 06:14 | 378885.8 | 1920.0022 | 5 | 44 | 3.771483 | -2.281863 | 2.954977 | 1.216916 | 12.37508 | 4.834854
2018-03-18 06:16 | 379005.8 | 2040 | 5 | 44 | 3.752539 | -2.28184 | 2.954977 | 1.292975 | 12.37508 | 5.120982
2018-03-18 06:18 | 379125.8 | 2160.0015 | 5 | 44 | 3.734645 | -2.281828 | 2.954977 | 1.369027 | 12.37508 | 5.405683
2018-03-18 06:20 | 379245.8 | 2280.0015 | 5 | 44 | 3.717567 | -2.281826 | 2.954977 | 1.445083 | 12.37508 | 5.689072
2018-03-18 06:22 | 379365.8 | 2400.0006 | 5 | 44 | 3.701291 | -2.281832 | 2.954977 | 1.521138 | 12.37508 | 5.971187
2018-03-18 06:24 | 379485.8 | 2520.0015 | 5 | 44 | 3.685841 | -2.281819 | 2.954977 | 1.597191 | 12.37508 | 6.252087
2018-03-18 06:26 | 379605.8 | 2640.0015 | 5 | 44 | 3.671347 | -2.281921 | 2.954977 | 1.673249 | 12.37508 | 6.531866
2018-03-18 06:28 | 379725.8 | 2760.0008 | 5 | 44 | 3.657839 | -2.281828 | 2.954977 | 1.749306 | 12.37508 | 6.81058
2018-03-18 06:30 | 379845.8 | 2880.0016 | 5 | 44 | 3.645254 | -2.281823 | 2.954977 | 1.82536 | 12.37508 | 7.088289
2018-03-18 06:32 | 379965.8 | 3000.0007 | 5 | 44 | 3.633353 | -2.281814 | 2.954977 | 1.901417 | 12.37508 | 7.365078
2018-03-18 06:34 | 380085.8 | 3120.001 | 5 | 44 | 3.62179 | -2.28183 | 2.954977 | 1.977474 | 12.37508 | 7.640977
2018-03-18 06:36 | 380205.8 | 3240.0006 | 5 | 44 | 3.610193 | -2.281853 | 2.954977 | 2.053526 | 12.37508 | 7.915983
2018-03-18 06:38 | 380325.8 | 3360.0001 | 5 | 44 | 3.598349 | -2.281809 | 2.954977 | 2.129585 | 12.37508 | 8.190121
2018-03-18 06:40 | 380445.8 | 3480.0001 | 5 | 44 | 3.585952 | -2.281849 | 2.954977 | 2.205637 | 12.37508 | 8.463318
2018-03-18 06:42 | 380565.8 | 3600.0002 | 5 | 44 | 3.572855 | -2.281823 | 2.954977 | 2.281693 | 12.37508 | 8.735554
2018-03-18 06:44 | 380685.8 | 3720.0002 | 5 | 44 | 3.55951 | -2.281872 | 2.954977 | 2.357746 | 12.37508 | 9.006776
2018-03-18 06:46 | 380805.8 | 3840.0018 | 5 | 44 | 3.546024 | -2.281865 | 2.954977 | 2.433801 | 12.37508 | 9.276982
2018-03-18 06:48 | 380925.8 | 3960.001 | 5 | 44 | 3.531853 | -2.281832 | 2.954977 | 2.509853 | 12.37508 | 9.546136
2018-03-18 06:50 | 381045.8 | 4080.0009 | 5 | 44 | 3.513988 | -2.281857 | 2.954977 | 2.585911 | 12.37508 | 9.814115
2018-03-18 06:52 | 381165.8 | 4200.0005 | 5 | 44 | 3.489774 | -2.281913 | 2.954977 | 2.661964 | 12.37508 | 10.08049
2018-03-18 06:54 | 381285.8 | 4320.001 | 5 | 44 | 3.45582 | -2.281853 | 2.954977 | 2.738017 | 12.37508 | 10.34469
2018-03-18 06:56 | 381405.8 | 4440.0009 | 5 | 44 | 3.401907 | -2.281855 | 2.954977 | 2.814068 | 12.37508 | 10.60565
2018-03-18 06:58 | 381525.8 | 4560.0003 | 5 | 44 | 3.280731 | -2.281916 | 2.954977 | 2.890114 | 12.37508 | 10.86047
2018-03-18 06:59 | 381625.9 | 4660.1161 | 5 | 44 | 2.999973 | -2.281888 | 2.954977 | 2.953577 | 12.37508 | 11.0616
2018-03-18 07:01 | 381745.9 | 120.0016 | 6 | 44 | 3.222972 | 0 | 2.954977 | 2.953577 | 12.37508 | 11.0616
2018-03-18 07:03 | 381865.9 | 240.0017 | 6 | 44 | 3.239246 | 0 | 2.954977 | 2.953577 | 12.37508 | 11.0616
2018-03-18 07:04 | 381925.9 | 300.0015 | 6 | 44 | 3.244684 | 0 | 2.954977 | 2.953577 | 12.37508 | 11.0616
2018-03-18 07:04 | 381926 | 0.0026 | 7 | 45 | 3.244635 | 0 | 0 | 0 | 0 | 0
2018-03-18 07:06 | 382046 | 120.0001 | 2 | 45 | 3.955503 | 4.889843 | 0.1623051 | 0 | 0.6190217 | 0
2018-03-18 07:08 | 382166 | 240.0007 | 2 | 45 | 4.005591 | 4.889864 | 0.3252784 | 0 | 1.268462 | 0
2018-03-18 07:10 | 382286 | 360.0009 | 2 | 45 | 4.042226 | 4.889862 | 0.4882567 | 0 | 1.92431 | 0
2018-03-18 07:12 | 382406 | 480.0002 | 2 | 45 | 4.074867 | 4.889826 | 0.6512333 | 0 | 2.585831 | 0
2018-03-18 07:14 | 382526 | 600.0003 | 2 | 45 | 4.102338 | 4.889862 | 0.8142136 | 0 | 3.252248 | 0
2018-03-18 07:16 | 382646 | 720.0004 | 2 | 45 | 4.126785 | 4.88987 | 0.9771884 | 0 | 3.922846 | 0
2018-03-18 07:18 | 382766 | 840.0019 | 2 | 45 | 4.151783 | 4.889843 | 1.140167 | 0 | 4.597422 | 0
2018-03-18 07:20 | 382886 | 960.0004 | 2 | 45 | 4.180453 | 4.889839 | 1.30315 | 0 | 5.276368 | 0
2018-03-18 07:22 | 383006 | 1080.0009 | 2 | 45 | 4.200387 | 4.660713 | 1.464619 | 0 | 5.953575 | 0
2018-03-18 07:24 | 383126 | 1200.0005 | 2 | 45 | 4.200366 | 4.122086 | 1.610912 | 0 | 6.568059 | 0
2018-03-18 07:26 | 383246 | 1320.0014 | 2 | 45 | 4.200365 | 3.60881 | 1.739677 | 0 | 7.108921 | 0
2018-03-18 07:28 | 383332.5 | 1406.4443 | 2 | 45 | 4.200391 | 3.259991 | 1.822097 | 0 | 7.455118 | 0
2018-03-18 07:30 | 383452.5 | 120.0003 | 3 | 45 | 4.229675 | 3.260054 | 1.930317 | 0 | 7.911163 | 0
2018-03-18 07:32 | 383572.5 | 240.0011 | 3 | 45 | 4.263185 | 3.260046 | 2.038971 | 0 | 8.37253 | 0
2018-03-18 07:34 | 383692.5 | 360.0027 | 3 | 45 | 4.298979 | 3.260088 | 2.147633 | 0 | 8.8377 | 0
2018-03-18 07:36 | 383812.5 | 480.0014 | 3 | 45 | 4.336895 | 3.260071 | 2.256287 | 0 | 9.306839 | 0
2018-03-18 07:38 | 383932.5 | 600.0021 | 3 | 45 | 4.376579 | 3.260052 | 2.364949 | 0 | 9.78024 | 0
2018-03-18 07:40 | 384052.5 | 720.0014 | 3 | 45 | 4.400365 | 2.985462 | 2.471574 | 0 | 10.24867 | 0
2018-03-18 07:42 | 384172.5 | 840.0006 | 3 | 45 | 4.400381 | 2.489481 | 2.562483 | 0 | 10.64871 | 0
2018-03-18 07:44 | 384292.5 | 960.0006 | 3 | 45 | 4.400367 | 2.090298 | 2.638567 | 0 | 10.98351 | 0
2018-03-18 07:46 | 384412.5 | 1080.0014 | 3 | 45 | 4.400374 | 1.765747 | 2.702636 | 0 | 11.26543 | 0
2018-03-18 07:48 | 384532.5 | 1200.0023 | 3 | 45 | 4.400353 | 1.500662 | 2.756916 | 0 | 11.50428 | 0
2018-03-18 07:50 | 384652.5 | 1320.0023 | 3 | 45 | 4.400376 | 1.284996 | 2.80321 | 0 | 11.70799 | 0
2018-03-18 07:52 | 384772.5 | 1440.0023 | 3 | 45 | 4.400336 | 1.10593 | 2.842948 | 0 | 11.88285 | 0
2018-03-18 07:54 | 384892.5 | 1560.0006 | 3 | 45 | 4.400325 | 0.9583549 | 2.877276 | 0 | 12.03391 | 0
2018-03-18 07:56 | 385012.5 | 1680.0015 | 3 | 45 | 4.40032 | 0.8353176 | 2.90711 | 0 | 12.16519 | 0
2018-03-18 07:58 | 385132.5 | 1800.0007 | 3 | 45 | 4.400327 | 0.7321606 | 2.933173 | 0 | 12.27987 | 0
2018-03-18 08:00 | 385240.5 | 1907.9485 | 3 | 45 | 4.400316 | 0.6519985 | 2.95389 | 0 | 12.37103 | 0
2018-03-18 08:02 | 385360.5 | 120.001 | 4 | 45 | 4.352526 | 0 | 2.953892 | 0 | 12.37104 | 0
2018-03-18 08:04 | 385480.5 | 240.0003 | 4 | 45 | 4.34939 | 0 | 2.953892 | 0 | 12.37104 | 0
2018-03-18 08:05 | 385540.5 | 300.001 | 4 | 45 | 4.348434 | 0 | 2.953892 | 0 | 12.37104 | 0
2018-03-18 08:07 | 385660.6 | 120.0019 | 5 | 45 | 4.170595 | -2.282136 | 2.953892 | 0.07605902 | 12.37104 | 0.3188863
2018-03-18 08:09 | 385780.6 | 240.0019 | 5 | 45 | 4.139884 | -2.282174 | 2.953892 | 0.1521258 | 12.37104 | 0.6349474
2018-03-18 08:11 | 385900.6 | 360.0002 | 5 | 45 | 4.110198 | -2.282138 | 2.953892 | 0.2281868 | 12.37104 | 0.9487008
2018-03-18 08:13 | 386020.6 | 480.001 | 5 | 45 | 4.080753 | -2.282161 | 2.953892 | 0.3042524 | 12.37104 | 1.260225
2018-03-18 08:15 | 386140.6 | 600.0011 | 5 | 45 | 4.051499 | -2.282171 | 2.953892 | 0.3803149 | 12.37104 | 1.569503
2018-03-18 08:17 | 386260.6 | 720.0011 | 5 | 45 | 4.022464 | -2.282159 | 2.953892 | 0.4563755 | 12.37104 | 1.876556
2018-03-18 08:19 | 386380.6 | 840.0003 | 5 | 45 | 3.993806 | -2.282146 | 2.953892 | 0.5324386 | 12.37104 | 2.181426
2018-03-18 08:21 | 386500.6 | 960.0003 | 5 | 45 | 3.965632 | -2.282167 | 2.953892 | 0.6085008 | 12.37104 | 2.484129
2018-03-18 08:23 | 386620.6 | 1080.0003 | 5 | 45 | 3.938029 | -2.282138 | 2.953892 | 0.6845666 | 12.37104 | 2.784724
2018-03-18 08:25 | 386740.6 | 1200.0011 | 5 | 45 | 3.911153 | -2.282151 | 2.953892 | 0.760631 | 12.37104 | 3.083241
2018-03-18 08:27 | 386860.6 | 1320.0019 | 5 | 45 | 3.885096 | -2.282161 | 2.953892 | 0.8366934 | 12.37104 | 3.379736
2018-03-18 08:29 | 386980.6 | 1440.0003 | 5 | 45 | 3.860034 | -2.282155 | 2.953892 | 0.9127562 | 12.37104 | 3.674288
2018-03-18 08:31 | 387100.6 | 1560.002 | 5 | 45 | 3.835966 | -2.282164 | 2.953892 | 0.9888186 | 12.37104 | 3.966969
2018-03-18 08:33 | 387220.6 | 1680.0012 | 5 | 45 | 3.813022 | -2.28183 | 2.953892 | 1.064879 | 12.37104 | 4.257854
2018-03-18 08:35 | 387340.6 | 1800.0004 | 5 | 45 | 3.791255 | -2.282136 | 2.953892 | 1.140939 | 12.37104 | 4.547039
2018-03-18 08:37 | 387460.6 | 1920.0016 | 5 | 45 | 3.771002 | -2.282007 | 2.953892 | 1.217004 | 12.37104 | 4.834641
2018-03-18 08:39 | 387580.6 | 2040.0004 | 5 | 45 | 3.752091 | -2.281999 | 2.953892 | 1.293064 | 12.37104 | 5.120735
2018-03-18 08:41 | 387700.6 | 2160.0021 | 5 | 45 | 3.734211 | -2.282132 | 2.953892 | 1.369128 | 12.37104 | 5.405448
2018-03-18 08:43 | 387820.6 | 2280.0006 | 5 | 45 | 3.717165 | -2.282176 | 2.953892 | 1.445192 | 12.37104 | 5.688834
2018-03-18 08:45 | 387940.6 | 2400.0005 | 5 | 45 | 3.700895 | -2.282201 | 2.953892 | 1.521254 | 12.37104 | 5.970947
2018-03-18 08:47 | 388060.6 | 2520.0023 | 5 | 45 | 3.685463 | -2.282153 | 2.953892 | 1.597319 | 12.37104 | 6.251861
2018-03-18 08:49 | 388180.6 | 2640.0005 | 5 | 45 | 3.67098 | -2.282125 | 2.953892 | 1.673381 | 12.37104 | 6.53163
2018-03-18 08:51 | 388300.6 | 2760.0004 | 5 | 45 | 3.657478 | -2.282176 | 2.953892 | 1.749442 | 12.37104 | 6.81033
2018-03-18 08:53 | 388420.6 | 2880.0023 | 5 | 45 | 3.644901 | -2.282132 | 2.953892 | 1.825508 | 12.37104 | 7.088054
2018-03-18 08:55 | 388540.6 | 3000.0014 | 5 | 45 | 3.633051 | -2.281853 | 2.953892 | 1.901567 | 12.37104 | 7.364829
2018-03-18 08:57 | 388660.6 | 3120.0001 | 5 | 45 | 3.621463 | -2.28212 | 2.953892 | 1.97763 | 12.37104 | 7.640727
2018-03-18 08:59 | 388780.6 | 3240.0007 | 5 | 45 | 3.609862 | -2.282187 | 2.953892 | 2.053693 | 12.37104 | 7.915744
2018-03-18 09:01 | 388900.6 | 3360.0022 | 5 | 45 | 3.598018 | -2.282176 | 2.953892 | 2.129759 | 12.37104 | 8.189886
2018-03-18 09:03 | 389020.6 | 3480.0016 | 5 | 45 | 3.585581 | -2.282178 | 2.953892 | 2.205822 | 12.37104 | 8.463095
2018-03-18 09:05 | 389140.6 | 3600.0016 | 5 | 45 | 3.572501 | -2.28219 | 2.953892 | 2.281882 | 12.37104 | 8.735318
2018-03-18 09:07 | 389260.6 | 3720.0011 | 5 | 45 | 3.559153 | -2.282145 | 2.953892 | 2.357936 | 12.37104 | 9.006516
2018-03-18 09:09 | 389380.6 | 3840.0004 | 5 | 45 | 3.545683 | -2.28179 | 2.953892 | 2.433999 | 12.37104 | 9.276724
2018-03-18 09:11 | 389500.6 | 3960 | 5 | 45 | 3.531413 | -2.282164 | 2.953892 | 2.510052 | 12.37104 | 9.545856
2018-03-18 09:13 | 389620.6 | 4080.0008 | 5 | 45 | 3.513515 | -2.282157 | 2.953892 | 2.586119 | 12.37104 | 9.813832
2018-03-18 09:15 | 389740.6 | 4200.0016 | 5 | 45 | 3.489189 | -2.281811 | 2.953892 | 2.66218 | 12.37104 | 10.08019
2018-03-18 09:17 | 389860.6 | 4320.0017 | 5 | 45 | 3.45504 | -2.282141 | 2.953892 | 2.738238 | 12.37104 | 10.34436
2018-03-18 09:19 | 389980.6 | 4440.0002 | 5 | 45 | 3.400563 | -2.282185 | 2.953892 | 2.814294 | 12.37104 | 10.60526
2018-03-18 09:21 | 390100.6 | 4560.0017 | 5 | 45 | 3.277524 | -2.281874 | 2.953892 | 2.890347 | 12.37104 | 10.85994
2018-03-18 09:22 | 390198.7 | 4658.1391 | 5 | 45 | 2.999996 | -2.281884 | 2.953892 | 2.952542 | 12.37104 | 11.05691
2018-03-18 09:24 | 390318.8 | 119.9999 | 6 | 45 | 3.22334 | 0 | 2.953892 | 2.952542 | 12.37104 | 11.05691
2018-03-18 09:26 | 390438.8 | 240.0015 | 6 | 45 | 3.239654 | 0 | 2.953892 | 2.952542 | 12.37104 | 11.05691
2018-03-18 09:27 | 390498.8 | 300.0021 | 6 | 45 | 3.245097 | 0 | 2.953892 | 2.952542 | 12.37104 | 11.05691
2018-03-18 09:27 | 390498.8 | 0.0025 | 7 | 46 | 3.245108 | 0 | 0 | 0 | 0 | 0
2018-03-18 09:29 | 390618.9 | 120.0003 | 2 | 46 | 3.955639 | 4.889879 | 0.1623016 | 0 | 0.6190554 | 0
2018-03-18 09:31 | 390738.9 | 240.0019 | 2 | 46 | 4.005746 | 4.890171 | 0.3252926 | 0 | 1.268586 | 0
2018-03-18 09:33 | 390858.9 | 360.002 | 2 | 46 | 4.042396 | 4.890162 | 0.4882838 | 0 | 1.924515 | 0
2018-03-18 09:35 | 390978.9 | 480.0003 | 2 | 46 | 4.075031 | 4.890198 | 0.6512632 | 0 | 2.58607 | 0
2018-03-18 09:37 | 391098.9 | 600.0027 | 2 | 46 | 4.10252 | 4.890198 | 0.8142517 | 0 | 3.252545 | 0
2018-03-18 09:39 | 391218.9 | 720.002 | 2 | 46 | 4.126935 | 4.890192 | 0.9772347 | 0 | 3.923201 | 0
2018-03-18 09:41 | 391338.9 | 840.002 | 2 | 46 | 4.151947 | 4.890177 | 1.140211 | 0 | 4.597791 | 0
2018-03-18 09:43 | 391458.9 | 960.0019 | 2 | 46 | 4.18064 | 4.890148 | 1.303202 | 0 | 5.276804 | 0
2018-03-18 09:45 | 391578.9 | 1080.0019 | 2 | 46 | 4.200381 | 4.65773 | 1.464624 | 0 | 5.953837 | 0
2018-03-18 09:47 | 391698.9 | 1200.0012 | 2 | 46 | 4.200373 | 4.118998 | 1.610819 | 0 | 6.567909 | 0
2018-03-18 09:49 | 391818.9 | 1320.002 | 2 | 46 | 4.200379 | 3.607347 | 1.739513 | 0 | 7.108475 | 0
2018-03-18 09:51 | 391904.8 | 1405.9186 | 2 | 46 | 4.200364 | 3.259979 | 1.821413 | 0 | 7.452485 | 0
2018-03-18 09:53 | 392024.8 | 120.0003 | 3 | 46 | 4.229649 | 3.260027 | 1.929632 | 0 | 7.908524 | 0
2018-03-18 09:55 | 392144.8 | 240.0019 | 3 | 46 | 4.263139 | 3.260056 | 2.038291 | 0 | 8.369907 | 0
2018-03-18 09:57 | 392264.8 | 360.0011 | 3 | 46 | 4.299038 | 3.260099 | 2.146947 | 0 | 8.835055 | 0
2018-03-18 09:59 | 392384.8 | 480.0012 | 3 | 46 | 4.337043 | 3.260027 | 2.255606 | 0 | 9.304235 | 0
2018-03-18 10:01 | 392504.8 | 600.0014 | 3 | 46 | 4.376798 | 3.260057 | 2.36426 | 0 | 9.777617 | 0
2018-03-18 10:03 | 392624.8 | 720.0011 | 3 | 46 | 4.40037 | 2.982189 | 2.470828 | 0 | 10.24581 | 0
2018-03-18 10:05 | 392744.8 | 840.0003 | 3 | 46 | 4.400358 | 2.486731 | 2.561656 | 0 | 10.64549 | 0
2018-03-18 10:07 | 392864.8 | 960.0003 | 3 | 46 | 4.400364 | 2.08811 | 2.637676 | 0 | 10.98001 | 0
2018-03-18 10:09 | 392984.8 | 1080.0019 | 3 | 46 | 4.40036 | 1.763832 | 2.701685 | 0 | 11.26167 | 0
2018-03-18 10:11 | 393104.8 | 1200.0003 | 3 | 46 | 4.400355 | 1.499691 | 2.755915 | 0 | 11.5003 | 0
2018-03-18 10:13 | 393224.8 | 1320.0011 | 3 | 46 | 4.40035 | 1.283085 | 2.802161 | 0 | 11.7038 | 0
2018-03-18 10:15 | 393344.8 | 1440.0002 | 3 | 46 | 4.400329 | 1.105135 | 2.841862 | 0 | 11.8785 | 0
2018-03-18 10:17 | 393464.8 | 1560.0002 | 3 | 46 | 4.400334 | 0.9578838 | 2.876168 | 0 | 12.02946 | 0
2018-03-18 10:19 | 393584.8 | 1680.0002 | 3 | 46 | 4.400348 | 0.8353634 | 2.905984 | 0 | 12.16065 | 0
2018-03-18 10:21 | 393704.8 | 1800.0026 | 3 | 46 | 4.400322 | 0.7311192 | 2.932028 | 0 | 12.27526 | 0
2018-03-18 10:23 | 393812.5 | 1907.6824 | 3 | 46 | 4.400336 | 0.6519985 | 2.952677 | 0 | 12.36612 | 0
2018-03-18 10:25 | 393932.6 | 120 | 4 | 46 | 4.352394 | 0 | 2.952677 | 0 | 12.36612 | 0
2018-03-18 10:27 | 394052.6 | 240.0008 | 4 | 46 | 4.349284 | 0 | 2.952677 | 0 | 12.36612 | 0
2018-03-18 10:28 | 394112.6 | 300.0022 | 4 | 46 | 4.34829 | 0 | 2.952677 | 0 | 12.36612 | 0
2018-03-18 10:30 | 394232.7 | 120.001 | 5 | 46 | 4.170074 | -2.282141 | 2.952677 | 0.07606322 | 12.36612 | 0.3188647
2018-03-18 10:32 | 394352.7 | 240.0011 | 5 | 46 | 4.139349 | -2.282124 | 2.952677 | 0.1521284 | 12.36612 | 0.6348778
2018-03-18 10:34 | 394472.7 | 360.0002 | 5 | 46 | 4.109671 | -2.282132 | 2.952677 | 0.2281926 | 12.36612 | 0.9486032
2018-03-18 10:36 | 394592.7 | 480.0018 | 5 | 46 | 4.080214 | -2.282145 | 2.952677 | 0.304258 | 12.36612 | 1.260086
2018-03-18 10:38 | 394712.7 | 600.0002 | 5 | 46 | 4.050965 | -2.282209 | 2.952677 | 0.3803201 | 12.36612 | 1.569322
2018-03-18 10:40 | 394832.7 | 720.0013 | 5 | 46 | 4.021979 | -2.282159 | 2.952677 | 0.4563815 | 12.36612 | 1.876339
2018-03-18 10:42 | 394952.7 | 840.0018 | 5 | 46 | 3.99333 | -2.282143 | 2.952677 | 0.5324447 | 12.36612 | 2.181171
2018-03-18 10:44 | 395072.7 | 960.0018 | 5 | 46 | 3.965146 | -2.281838 | 2.952677 | 0.6085066 | 12.36612 | 2.483836
2018-03-18 10:46 | 395192.7 | 1080.0018 | 5 | 46 | 3.937519 | -2.282128 | 2.952677 | 0.6845724 | 12.36612 | 2.784391
2018-03-18 10:48 | 395312.7 | 1200.0003 | 5 | 46 | 3.910628 | -2.282128 | 2.952677 | 0.7606356 | 12.36612 | 3.082863
2018-03-18 10:50 | 395432.7 | 1320.0003 | 5 | 46 | 3.884593 | -2.282145 | 2.952677 | 0.836697 | 12.36612 | 3.379316
2018-03-18 10:52 | 395552.7 | 1440.0019 | 5 | 46 | 3.859519 | -2.282148 | 2.952677 | 0.9127646 | 12.36612 | 3.673848
2018-03-18 10:54 | 395672.7 | 1560.0019 | 5 | 46 | 3.835515 | -2.282146 | 2.952677 | 0.9888254 | 12.36612 | 3.966487
2018-03-18 10:56 | 395792.7 | 1680.0007 | 5 | 46 | 3.81256 | -2.282136 | 2.952677 | 1.06489 | 12.36612 | 4.257353
2018-03-18 10:58 | 395912.7 | 1800.0019 | 5 | 46 | 3.79082 | -2.282161 | 2.952677 | 1.140952 | 12.36612 | 4.54651
2018-03-18 11:00 | 396032.7 | 1920.0011 | 5 | 46 | 3.77052 | -2.2818 | 2.952677 | 1.217014 | 12.36612 | 4.834064
2018-03-18 11:02 | 396152.7 | 2040.0019 | 5 | 46 | 3.751564 | -2.281974 | 2.952677 | 1.293078 | 12.36612 | 5.120137
2018-03-18 11:04 | 396272.7 | 2160.0019 | 5 | 46 | 3.733648 | -2.282146 | 2.952677 | 1.369141 | 12.36612 | 5.404806
2018-03-18 11:06 | 396392.7 | 2280.0011 | 5 | 46 | 3.716596 | -2.282118 | 2.952677 | 1.445203 | 12.36612 | 5.688142
2018-03-18 11:08 | 396512.7 | 2400.0011 | 5 | 46 | 3.70031 | -2.282097 | 2.952677 | 1.521269 | 12.36612 | 5.970221
2018-03-18 11:10 | 396632.7 | 2520.0004 | 5 | 46 | 3.684906 | -2.282122 | 2.952677 | 1.597331 | 12.36612 | 6.251084
2018-03-18 11:12 | 396752.7 | 2640.0002 | 5 | 46 | 3.670443 | -2.282111 | 2.952677 | 1.673392 | 12.36612 | 6.530807
2018-03-18 11:14 | 396872.7 | 2760.0011 | 5 | 46 | 3.656917 | -2.282113 | 2.952677 | 1.749462 | 12.36612 | 6.809495
2018-03-18 11:16 | 396992.7 | 2880.0003 | 5 | 46 | 3.644361 | -2.282113 | 2.952677 | 1.825523 | 12.36612 | 7.087163
2018-03-18 11:18 | 397112.7 | 3000.001 | 5 | 46 | 3.63243 | -2.282141 | 2.952677 | 1.901587 | 12.36612 | 7.363909
2018-03-18 11:20 | 397232.7 | 3120.0003 | 5 | 46 | 3.620872 | -2.28213 | 2.952677 | 1.977648 | 12.36612 | 7.639757
2018-03-18 11:22 | 397352.7 | 3240.0003 | 5 | 46 | 3.609289 | -2.282132 | 2.952677 | 2.053708 | 12.36612 | 7.914721
2018-03-18 11:24 | 397472.7 | 3360.0019 | 5 | 46 | 3.597443 | -2.282141 | 2.952677 | 2.129778 | 12.36612 | 8.188829
2018-03-18 11:26 | 397592.7 | 3480.0019 | 5 | 46 | 3.585058 | -2.282095 | 2.952677 | 2.205842 | 12.36612 | 8.462
2018-03-18 11:28 | 397712.7 | 3600.0004 | 5 | 46 | 3.571989 | -2.282176 | 2.952677 | 2.281903 | 12.36612 | 8.734186
2018-03-18 11:30 | 397832.7 | 3720.0012 | 5 | 46 | 3.558644 | -2.282143 | 2.952677 | 2.357967 | 12.36612 | 9.005379
2018-03-18 11:32 | 397952.7 | 3840.0011 | 5 | 46 | 3.545172 | -2.282111 | 2.952677 | 2.434028 | 12.36612 | 9.275542
2018-03-18 11:34 | 398072.7 | 3960.0019 | 5 | 46 | 3.530909 | -2.282078 | 2.952677 | 2.510091 | 12.36612 | 9.544667
2018-03-18 11:36 | 398192.7 | 4080.0012 | 5 | 46 | 3.512921 | -2.282136 | 2.952677 | 2.586149 | 12.36612 | 9.812572
2018-03-18 11:38 | 398312.7 | 4200.002 | 5 | 46 | 3.488436 | -2.282201 | 2.952677 | 2.662215 | 12.36612 | 10.0789
2018-03-18 11:40 | 398432.7 | 4320.002 | 5 | 46 | 3.454071 | -2.281861 | 2.952677 | 2.738271 | 12.36612 | 10.343
2018-03-18 11:42 | 398552.7 | 4440.0019 | 5 | 46 | 3.399044 | -2.281775 | 2.952677 | 2.814323 | 12.36612 | 10.6038
2018-03-18 11:44 | 398672.7 | 4560.0017 | 5 | 46 | 3.274068 | -2.281926 | 2.952677 | 2.890375 | 12.36612 | 10.8583
2018-03-18 11:45 | 398768.8 | 4656.1656 | 5 | 46 | 2.999997 | -2.2819 | 2.952677 | 2.951322 | 12.36612 | 11.05116
2018-03-18 11:47 | 398888.9 | 120.0003 | 6 | 46 | 3.224206 | 0 | 2.952677 | 2.951322 | 12.36612 | 11.05116
2018-03-18 11:49 | 399008.9 | 240.0016 | 6 | 46 | 3.240549 | 0 | 2.952677 | 2.951322 | 12.36612 | 11.05116
2018-03-18 11:50 | 399068.9 | 300.0014 | 6 | 46 | 3.245996 | 0 | 2.952677 | 2.951322 | 12.36612 | 11.05116
2018-03-18 11:50 | 399068.9 | 0.0024 | 7 | 47 | 3.246055 | 0 | 0 | 0 | 0 | 0
2018-03-18 11:52 | 399189 | 120.0009 | 2 | 47 | 3.956207 | 4.88999 | 0.1623048 | 0 | 0.6191946 | 0
2018-03-18 11:54 | 399309 | 240.0009 | 2 | 47 | 4.006277 | 4.890142 | 0.3252912 | 0 | 1.268789 | 0
2018-03-18 11:56 | 399429 | 360 | 2 | 47 | 4.042957 | 4.889793 | 0.4882717 | 0 | 1.92476 | 0
2018-03-18 11:58 | 399549 | 480.0009 | 2 | 47 | 4.075716 | 4.889906 | 0.6512594 | 0 | 2.586454 | 0
2018-03-18 12:00 | 399669 | 600.0009 | 2 | 47 | 4.103279 | 4.890177 | 0.8142482 | 0 | 3.253052 | 0
2018-03-18 12:02 | 399789 | 720.0009 | 2 | 47 | 4.127681 | 4.890192 | 0.9772321 | 0 | 3.923838 | 0
2018-03-18 12:04 | 399909 | 840.0018 | 2 | 47 | 4.152645 | 4.889809 | 1.140216 | 0 | 4.598584 | 0
2018-03-18 12:06 | 400029 | 960.0002 | 2 | 47 | 4.181304 | 4.889822 | 1.303193 | 0 | 5.277645 | 0
2018-03-18 12:08 | 400149 | 1080.0018 | 2 | 47 | 4.200368 | 4.64736 | 1.464488 | 0 | 5.954206 | 0
2018-03-18 12:10 | 400269 | 1200.0009 | 2 | 47 | 4.200366 | 4.111967 | 1.610384 | 0 | 6.567027 | 0
2018-03-18 12:12 | 400389 | 1320.0001 | 2 | 47 | 4.20038 | 3.600992 | 1.73885 | 0 | 7.106634 | 0
2018-03-18 12:14 | 400473.8 | 1404.8439 | 2 | 47 | 4.200379 | 3.259989 | 1.819651 | 0 | 7.446027 | 0
2018-03-18 12:16 | 400593.8 | 120.0003 | 3 | 47 | 4.229638 | 3.26004 | 1.927867 | 0 | 7.902052 | 0
2018-03-18 12:18 | 400713.8 | 240.0003 | 3 | 47 | 4.263151 | 3.26005 | 2.036524 | 0 | 8.363429 | 0
2018-03-18 12:20 | 400833.8 | 360.0019 | 3 | 47 | 4.298992 | 3.260056 | 2.145187 | 0 | 8.828603 | 0
2018-03-18 12:22 | 400953.8 | 480.0012 | 3 | 47 | 4.336984 | 3.260088 | 2.253841 | 0 | 9.297752 | 0
2018-03-18 12:24 | 401073.8 | 600.0012 | 3 | 47 | 4.376684 | 3.260077 | 2.362499 | 0 | 9.771147 | 0
2018-03-18 12:26 | 401193.8 | 720.0004 | 3 | 47 | 4.400381 | 2.983753 | 2.46909 | 0 | 10.23944 | 0
2018-03-18 12:28 | 401313.8 | 840.002 | 3 | 47 | 4.400379 | 2.488747 | 2.559968 | 0 | 10.63934 | 0
2018-03-18 12:30 | 401433.8 | 960.0004 | 3 | 47 | 4.400361 | 2.089788 | 2.636039 | 0 | 10.97407 | 0
2018-03-18 12:32 | 401553.8 | 1080.0004 | 3 | 47 | 4.400351 | 1.765265 | 2.700105 | 0 | 11.25599 | 0
2018-03-18 12:34 | 401673.8 | 1200.0012 | 3 | 47 | 4.400345 | 1.500774 | 2.754397 | 0 | 11.49489 | 0
2018-03-18 12:36 | 401793.8 | 1320.0004 | 3 | 47 | 4.400325 | 1.28422 | 2.800704 | 0 | 11.69866 | 0
2018-03-18 12:38 | 401913.8 | 1440.0005 | 3 | 47 | 4.400326 | 1.106134 | 2.840453 | 0 | 11.87357 | 0
2018-03-18 12:40 | 402033.8 | 1560.0006 | 3 | 47 | 4.400354 | 0.9594364 | 2.874801 | 0 | 12.02472 | 0
2018-03-18 12:42 | 402153.8 | 1680.0005 | 3 | 47 | 4.400328 | 0.8358994 | 2.904652 | 0 | 12.15607 | 0
2018-03-18 12:44 | 402273.8 | 1800.0014 | 3 | 47 | 4.400318 | 0.732729 | 2.930743 | 0 | 12.27088 | 0
2018-03-18 12:45 | 402383.3 | 1909.4796 | 3 | 47 | 4.400333 | 0.6519985 | 2.951765 | 0 | 12.36338 | 0
2018-03-18 12:47 | 402503.3 | 120.0003 | 4 | 47 | 4.35236 | 0 | 2.951765 | 0 | 12.36338 | 0
2018-03-18 12:49 | 402623.3 | 240.0011 | 4 | 47 | 4.349248 | 0 | 2.951765 | 0 | 12.36338 | 0
2018-03-18 12:50 | 402683.3 | 300.0025 | 4 | 47 | 4.348255 | 0 | 2.951765 | 0 | 12.36338 | 0
2018-03-18 12:52 | 402803.4 | 120.0019 | 5 | 47 | 4.169761 | -2.282146 | 2.951765 | 0.07606196 | 12.36338 | 0.3188412
2018-03-18 12:54 | 402923.4 | 240.0019 | 5 | 47 | 4.139003 | -2.282141 | 2.951765 | 0.1521279 | 12.36338 | 0.634833
2018-03-18 12:56 | 403043.4 | 360.0011 | 5 | 47 | 4.109293 | -2.282143 | 2.951765 | 0.2281937 | 12.36338 | 0.9485383
2018-03-18 12:58 | 403163.4 | 480.0019 | 5 | 47 | 4.079842 | -2.282143 | 2.951765 | 0.304256 | 12.36338 | 1.259981
2018-03-18 13:00 | 403283.4 | 600.0019 | 5 | 47 | 4.050571 | -2.282132 | 2.951765 | 0.3803156 | 12.36338 | 1.569179
2018-03-18 13:02 | 403403.4 | 720.0012 | 5 | 47 | 4.021568 | -2.282153 | 2.951765 | 0.4563764 | 12.36338 | 1.876164
2018-03-18 13:04 | 403523.4 | 840.0012 | 5 | 47 | 3.992901 | -2.282167 | 2.951765 | 0.5324432 | 12.36338 | 2.180978
2018-03-18 13:06 | 403643.4 | 960.0004 | 5 | 47 | 3.964736 | -2.282153 | 2.951765 | 0.6085037 | 12.36338 | 2.483606
2018-03-18 13:08 | 403763.4 | 1080.0012 | 5 | 47 | 3.937164 | -2.28219 | 2.951765 | 0.6845658 | 12.36338 | 2.784119
2018-03-18 13:10 | 403883.4 | 1200.0028 | 5 | 47 | 3.910274 | -2.282166 | 2.951765 | 0.7606282 | 12.36338 | 3.082562
2018-03-18 13:12 | 404003.4 | 1320.0012 | 5 | 47 | 3.884284 | -2.282145 | 2.951765 | 0.836693 | 12.36338 | 3.379003
2018-03-18 13:14 | 404123.4 | 1440.002 | 5 | 47 | 3.859208 | -2.282136 | 2.951765 | 0.9127577 | 12.36338 | 3.6735
2018-03-18 13:16 | 404243.4 | 1560.0019 | 5 | 47 | 3.83516 | -2.282167 | 2.951765 | 0.9888195 | 12.36338 | 3.966117
2018-03-18 13:18 | 404363.4 | 1680.0012 | 5 | 47 | 3.812185 | -2.282166 | 2.951765 | 1.06488 | 12.36338 | 4.256939
2018-03-18 13:20 | 404483.4 | 1800.0005 | 5 | 47 | 3.790448 | -2.282176 | 2.951765 | 1.14094 | 12.36338 | 4.54606
2018-03-18 13:22 | 404603.4 | 1920.0013 | 5 | 47 | 3.770152 | -2.28212 | 2.951765 | 1.217005 | 12.36338 | 4.833596
2018-03-18 13:24 | 404723.4 | 2040.0014 | 5 | 47 | 3.7512 | -2.282138 | 2.951765 | 1.293067 | 12.36338 | 5.119634
2018-03-18 13:26 | 404843.4 | 2160.0014 | 5 | 47 | 3.73331 | -2.282143 | 2.951765 | 1.369131 | 12.36338 | 5.40428
2018-03-18 13:28 | 404963.4 | 2280.002 | 5 | 47 | 3.716215 | -2.282128 | 2.951765 | 1.445195 | 12.36338 | 5.687598
2018-03-18 13:30 | 405083.4 | 2400.0021 | 5 | 47 | 3.699929 | -2.282169 | 2.951765 | 1.521256 | 12.36338 | 5.969633
2018-03-18 13:32 | 405203.4 | 2520.0013 | 5 | 47 | 3.684477 | -2.282159 | 2.951765 | 1.597322 | 12.36338 | 6.250479
2018-03-18 13:34 | 405323.4 | 2640.0013 | 5 | 47 | 3.670012 | -2.282113 | 2.951765 | 1.673387 | 12.36338 | 6.53018
2018-03-18 13:36 | 405443.4 | 2760.0013 | 5 | 47 | 3.656501 | -2.28212 | 2.951765 | 1.749452 | 12.36338 | 6.80882
2018-03-18 13:38 | 405563.4 | 2880.0021 | 5 | 47 | 3.643938 | -2.282095 | 2.951765 | 1.825516 | 12.36338 | 7.086468
2018-03-18 13:40 | 405683.4 | 3000.0013 | 5 | 47 | 3.632071 | -2.281828 | 2.951765 | 1.901578 | 12.36338 | 7.363177
2018-03-18 13:42 | 405803.4 | 3120.0014 | 5 | 47 | 3.620552 | -2.282153 | 2.951765 | 1.977641 | 12.36338 | 7.639003
2018-03-18 13:44 | 405923.4 | 3240.0005 | 5 | 47 | 3.608983 | -2.282101 | 2.951765 | 2.053708 | 12.36338 | 7.913966
2018-03-18 13:46 | 406043.4 | 3360.0013 | 5 | 47 | 3.597191 | -2.281961 | 2.951765 | 2.129769 | 12.36338 | 8.188023
2018-03-18 13:48 | 406163.4 | 3480.002 | 5 | 47 | 3.584753 | -2.282124 | 2.951765 | 2.205831 | 12.36338 | 8.461165
2018-03-18 13:50 | 406283.4 | 3600.0013 | 5 | 47 | 3.571672 | -2.282171 | 2.951765 | 2.281892 | 12.36338 | 8.733333
2018-03-18 13:52 | 406403.4 | 3720.0029 | 5 | 47 | 3.558318 | -2.281819 | 2.951765 | 2.35795 | 12.36338 | 9.004478
2018-03-18 13:54 | 406523.4 | 3840.0013 | 5 | 47 | 3.544786 | -2.281837 | 2.951765 | 2.434005 | 12.36338 | 9.274594
2018-03-18 13:56 | 406643.4 | 3960.0013 | 5 | 47 | 3.530436 | -2.282053 | 2.951765 | 2.510062 | 12.36338 | 9.543664
2018-03-18 13:58 | 406763.4 | 4080.0021 | 5 | 47 | 3.512383 | -2.282099 | 2.951765 | 2.586125 | 12.36338 | 9.811546
2018-03-18 14:00 | 406883.4 | 4200.0005 | 5 | 47 | 3.487854 | -2.282138 | 2.951765 | 2.66218 | 12.36338 | 10.0778
2018-03-18 14:02 | 407003.4 | 4320.0013 | 5 | 47 | 3.453318 | -2.281834 | 2.951765 | 2.738236 | 12.36338 | 10.34184
2018-03-18 14:04 | 407123.4 | 4440.0005 | 5 | 47 | 3.397866 | -2.28184 | 2.951765 | 2.81429 | 12.36338 | 10.60258
2018-03-18 14:06 | 407243.4 | 4560.0005 | 5 | 47 | 3.271477 | -2.281888 | 2.951765 | 2.890342 | 12.36338 | 10.85694
2018-03-18 14:08 | 407338.2 | 4654.7434 | 5 | 47 | 2.999992 | -2.281826 | 2.951765 | 2.95039 | 12.36338 | 11.04685
2018-03-18 14:10 | 407458.2 | 120.0016 | 6 | 47 | 3.225218 | 0 | 2.951765 | 2.95039 | 12.36338 | 11.04685
2018-03-18 14:12 | 407578.2 | 240.0016 | 6 | 47 | 3.241634 | 0 | 2.951765 | 2.95039 | 12.36338 | 11.04685
2018-03-18 14:13 | 407638.2 | 300.0038 | 6 | 47 | 3.247097 | 0 | 2.951765 | 2.95039 | 12.36338 | 11.04685
2018-03-18 14:13 | 407638.2 | 0.0023 | 7 | 48 | 3.247082 | 0 | 0 | 0 | 0 | 0
2018-03-18 14:15 | 407758.3 | 120.0002 | 2 | 48 | 3.956935 | 4.890181 | 0.1623006 | 1.736e-09 | 0.6193418 | 5.638e-09
2018-03-18 14:17 | 407878.3 | 240.0011 | 2 | 48 | 4.00678 | 4.890165 | 0.3252896 | 1.736e-09 | 1.26904 | 5.638e-09
2018-03-18 14:19 | 407998.3 | 360.0002 | 2 | 48 | 4.043476 | 4.890156 | 0.4882761 | 1.736e-09 | 1.92512 | 5.638e-09
2018-03-18 14:21 | 408118.3 | 480.0001 | 2 | 48 | 4.07608 | 4.890118 | 0.651262 | 1.736e-09 | 2.586879 | 5.638e-09
2018-03-18 14:23 | 408238.3 | 600.001 | 2 | 48 | 4.103473 | 4.890104 | 0.8142553 | 1.736e-09 | 3.253538 | 5.638e-09
2018-03-18 14:25 | 408358.3 | 720.0012 | 2 | 48 | 4.127785 | 4.890175 | 0.9772394 | 1.736e-09 | 3.924346 | 5.638e-09
2018-03-18 14:27 | 408478.3 | 840.001 | 2 | 48 | 4.152766 | 4.890135 | 1.140227 | 1.736e-09 | 4.599118 | 5.638e-09
2018-03-18 14:29 | 408598.3 | 960.0011 | 2 | 48 | 4.181438 | 4.889841 | 1.30321 | 1.736e-09 | 5.278224 | 5.638e-09
2018-03-18 14:31 | 408718.3 | 1080.0011 | 2 | 48 | 4.200379 | 4.646179 | 1.464467 | 1.736e-09 | 5.954642 | 5.638e-09
2018-03-18 14:33 | 408838.3 | 1200.001 | 2 | 48 | 4.20036 | 4.11031 | 1.61033 | 1.736e-09 | 6.567322 | 5.638e-09
2018-03-18 14:35 | 408958.3 | 1320.001 | 2 | 48 | 4.200389 | 3.600348 | 1.738748 | 1.736e-09 | 7.106728 | 5.638e-09
2018-03-18 14:36 | 409042.7 | 1404.388 | 2 | 48 | 4.200379 | 3.259989 | 1.819093 | 1.736e-09 | 7.444208 | 5.638e-09
2018-03-18 14:38 | 409162.7 | 120.0018 | 3 | 48 | 4.229774 | 3.260042 | 1.927315 | 1.736e-09 | 7.900266 | 5.638e-09
2018-03-18 14:40 | 409282.7 | 240.0002 | 3 | 48 | 4.263346 | 3.260017 | 2.035971 | 1.736e-09 | 8.361657 | 5.638e-09
2018-03-18 14:42 | 409402.7 | 360.0002 | 3 | 48 | 4.299295 | 3.260073 | 2.144627 | 1.736e-09 | 8.826828 | 5.638e-09
2018-03-18 14:44 | 409522.7 | 480.0003 | 3 | 48 | 4.337278 | 3.260092 | 2.253285 | 1.736e-09 | 9.296026 | 5.638e-09
2018-03-18 14:46 | 409642.7 | 600.0003 | 3 | 48 | 4.377026 | 3.260017 | 2.361936 | 1.736e-09 | 9.769422 | 5.638e-09
2018-03-18 14:48 | 409762.7 | 720.0011 | 3 | 48 | 4.400391 | 2.979502 | 2.468462 | 1.736e-09 | 10.23745 | 5.638e-09
2018-03-18 14:50 | 409882.7 | 840.0003 | 3 | 48 | 4.400366 | 2.48653 | 2.559234 | 1.736e-09 | 10.63688 | 5.638e-09
2018-03-18 14:52 | 410002.7 | 960.0012 | 3 | 48 | 4.400359 | 2.088585 | 2.635259 | 1.736e-09 | 10.97142 | 5.638e-09
2018-03-18 14:54 | 410122.7 | 1080.0003 | 3 | 48 | 4.40035 | 1.765244 | 2.699308 | 1.736e-09 | 11.25326 | 5.638e-09
2018-03-18 14:56 | 410242.7 | 1200.0011 | 3 | 48 | 4.400355 | 1.50149 | 2.753603 | 1.736e-09 | 11.49218 | 5.638e-09
2018-03-18 14:58 | 410362.7 | 1320.001 | 3 | 48 | 4.400345 | 1.28491 | 2.799923 | 1.736e-09 | 11.696 | 5.638e-09
2018-03-18 15:00 | 410482.7 | 1440.0019 | 3 | 48 | 4.400317 | 1.10623 | 2.839691 | 1.736e-09 | 11.87099 | 5.638e-09
2018-03-18 15:02 | 410602.7 | 1560.0019 | 3 | 48 | 4.400357 | 0.9595165 | 2.874047 | 1.736e-09 | 12.02217 | 5.638e-09
2018-03-18 15:04 | 410722.7 | 1680.0008 | 3 | 48 | 4.400345 | 0.8365917 | 2.903909 | 1.736e-09 | 12.15357 | 5.638e-09
2018-03-18 15:06 | 410842.7 | 1800.001 | 3 | 48 | 4.400308 | 0.732336 | 2.93001 | 1.736e-09 | 12.26842 | 5.638e-09
2018-03-18 15:08 | 410952.5 | 1909.7976 | 3 | 48 | 4.400331 | 0.6519947 | 2.951096 | 1.736e-09 | 12.36121 | 5.638e-09
2018-03-18 15:10 | 411072.6 | 120.001 | 4 | 48 | 4.352335 | 0 | 2.951096 | 1.736e-09 | 12.36121 | 5.638e-09
2018-03-18 15:12 | 411192.6 | 240.0001 | 4 | 48 | 4.349203 | 0 | 2.951096 | 1.736e-09 | 12.36121 | 5.638e-09
2018-03-18 15:13 | 411252.6 | 300.0015 | 4 | 48 | 4.34822 | 0 | 2.951096 | 1.736e-09 | 12.36121 | 5.638e-09
2018-03-18 15:15 | 411372.7 | 120.0011 | 5 | 48 | 4.16962 | -2.282199 | 2.951096 | 0.0760575 | 12.36121 | 0.3188119
2018-03-18 15:17 | 411492.7 | 240.001 | 5 | 48 | 4.138859 | -2.281878 | 2.951096 | 0.1521259 | 12.36121 | 0.6348022
2018-03-18 15:19 | 411612.7 | 360.0002 | 5 | 48 | 4.109131 | -2.28193 | 2.951096 | 0.228185 | 12.36121 | 0.948467
2018-03-18 15:21 | 411732.7 | 480.0018 | 5 | 48 | 4.079668 | -2.282197 | 2.951096 | 0.304248 | 12.36121 | 1.259899
2018-03-18 15:23 | 411852.7 | 600.001 | 5 | 48 | 4.050399 | -2.282182 | 2.951096 | 0.380306 | 12.36121 | 1.569075
2018-03-18 15:25 | 411972.7 | 720.0002 | 5 | 48 | 4.021387 | -2.282084 | 2.951096 | 0.4563663 | 12.36121 | 1.876044
2018-03-18 15:27 | 412092.7 | 840.0002 | 5 | 48 | 3.992769 | -2.281798 | 2.951096 | 0.5324217 | 12.36121 | 2.180801
2018-03-18 15:29 | 412212.7 | 960.0013 | 5 | 48 | 3.964499 | -2.282169 | 2.951096 | 0.6084808 | 12.36121 | 2.483408
2018-03-18 15:31 | 412332.7 | 1080.0011 | 5 | 48 | 3.936873 | -2.282151 | 2.951096 | 0.6845415 | 12.36121 | 2.783896
2018-03-18 15:33 | 412452.7 | 1200.001 | 5 | 48 | 3.909924 | -2.282171 | 2.951096 | 0.7606074 | 12.36121 | 3.082327
2018-03-18 15:35 | 412572.7 | 1320.0003 | 5 | 48 | 3.883868 | -2.282136 | 2.951096 | 0.8366703 | 12.36121 | 3.378731
2018-03-18 15:37 | 412692.7 | 1440.0002 | 5 | 48 | 3.858844 | -2.281775 | 2.951096 | 0.9127333 | 12.36121 | 3.673191
2018-03-18 15:39 | 412812.7 | 1560.0003 | 5 | 48 | 3.834798 | -2.282187 | 2.951096 | 0.9887947 | 12.36121 | 3.965777
2018-03-18 15:41 | 412932.7 | 1680.0018 | 5 | 48 | 3.811877 | -2.282169 | 2.951096 | 1.064856 | 12.36121 | 4.256577
2018-03-18 15:43 | 413052.7 | 1800.0009 | 5 | 48 | 3.790196 | -2.282157 | 2.951096 | 1.140917 | 12.36121 | 4.545681
2018-03-18 15:45 | 413172.7 | 1920.0002 | 5 | 48 | 3.77001 | -2.281846 | 2.951096 | 1.216976 | 12.36121 | 4.833184
2018-03-18 15:47 | 413292.7 | 2040.0003 | 5 | 48 | 3.751099 | -2.282176 | 2.951096 | 1.293038 | 12.36121 | 5.119209
2018-03-18 15:49 | 413412.7 | 2160.001 | 5 | 48 | 3.733269 | -2.282128 | 2.951096 | 1.369099 | 12.36121 | 5.403841
2018-03-18 15:51 | 413532.7 | 2280.0003 | 5 | 48 | 3.716257 | -2.281828 | 2.951096 | 1.445161 | 12.36121 | 5.687148
2018-03-18 15:53 | 413652.7 | 2400.0018 | 5 | 48 | 3.700002 | -2.28222 | 2.951096 | 1.521225 | 12.36121 | 5.969196
2018-03-18 15:55 | 413772.7 | 2520.0018 | 5 | 48 | 3.684599 | -2.282169 | 2.951096 | 1.597284 | 12.36121 | 6.250024
2018-03-18 15:57 | 413892.7 | 2640.0002 | 5 | 48 | 3.670145 | -2.282157 | 2.951096 | 1.673342 | 12.36121 | 6.529712
2018-03-18 15:59 | 414012.7 | 2760.0002 | 5 | 48 | 3.656679 | -2.282155 | 2.951096 | 1.749404 | 12.36121 | 6.808353
2018-03-18 16:01 | 414132.7 | 2880.0002 | 5 | 48 | 3.644122 | -2.281842 | 2.951096 | 1.825461 | 12.36121 | 7.085986
2018-03-18 16:03 | 414252.7 | 3000.0012 | 5 | 48 | 3.632256 | -2.281898 | 2.951096 | 1.901526 | 12.36121 | 7.362721
2018-03-18 16:05 | 414372.7 | 3120.0018 | 5 | 48 | 3.620714 | -2.282194 | 2.951096 | 1.977589 | 12.36121 | 7.638562
2018-03-18 16:07 | 414492.7 | 3240.0002 | 5 | 48 | 3.60911 | -2.281959 | 2.951096 | 2.053648 | 12.36121 | 7.91351
2018-03-18 16:09 | 414612.7 | 3360.001 | 5 | 48 | 3.597273 | -2.282169 | 2.951096 | 2.12971 | 12.36121 | 8.187581
2018-03-18 16:11 | 414732.7 | 3480.001 | 5 | 48 | 3.584829 | -2.282185 | 2.951096 | 2.205768 | 12.36121 | 8.460714
2018-03-18 16:13 | 414852.7 | 3600.0019 | 5 | 48 | 3.571775 | -2.281814 | 2.951096 | 2.281828 | 12.36121 | 8.732882
2018-03-18 16:15 | 414972.7 | 3720.0019 | 5 | 48 | 3.558386 | -2.281965 | 2.951096 | 2.357886 | 12.36121 | 9.004034
2018-03-18 16:17 | 415092.7 | 3840.0027 | 5 | 48 | 3.544856 | -2.28212 | 2.951096 | 2.433942 | 12.36121 | 9.274158
2018-03-18 16:19 | 415212.7 | 3960.0003 | 5 | 48 | 3.530544 | -2.281863 | 2.951096 | 2.510002 | 12.36121 | 9.543249
2018-03-18 16:21 | 415332.7 | 4080.0004 | 5 | 48 | 3.512455 | -2.281853 | 2.951096 | 2.586067 | 12.36121 | 9.811146
2018-03-18 16:23 | 415452.7 | 4200.0011 | 5 | 48 | 3.487887 | -2.282174 | 2.951096 | 2.662129 | 12.36121 | 10.07742
2018-03-18 16:25 | 415572.7 | 4320.001 | 5 | 48 | 3.453278 | -2.28213 | 2.951096 | 2.738186 | 12.36121 | 10.34147
2018-03-18 16:27 | 415692.7 | 4440.0011 | 5 | 48 | 3.397675 | -2.282207 | 2.951096 | 2.814245 | 12.36121 | 10.60222
2018-03-18 16:29 | 415812.7 | 4560.0011 | 5 | 48 | 3.270717 | -2.281846 | 2.951096 | 2.8903 | 12.36121 | 10.85656
2018-03-18 16:31 | 415906.9 | 4654.1985 | 5 | 48 | 2.999996 | -2.281814 | 2.951096 | 2.95 | 12.36121 | 11.04534
2018-03-18 16:33 | 416026.9 | 120.0002 | 6 | 48 | 3.225091 | 0 | 2.951096 | 2.95 | 12.36121 | 11.04534
2018-03-18 16:35 | 416146.9 | 240.0002 | 6 | 48 | 3.241552 | 0 | 2.951096 | 2.95 | 12.36121 | 11.04534
2018-03-18 16:36 | 416206.9 | 300.0024 | 6 | 48 | 3.247015 | 0 | 2.951096 | 2.95 | 12.36121 | 11.04534
2018-03-18 16:36 | 416206.9 | 0.0024 | 7 | 49 | 3.247171 | 0 | 0 | 0 | 0 | 0
2018-03-18 16:38 | 416327 | 120.0002 | 2 | 49 | 3.956869 | 4.890156 | 0.1622941 | 0 | 0.6193097 | 0
2018-03-18 16:40 | 416447 | 240.0011 | 2 | 49 | 4.006829 | 4.889866 | 0.3252884 | 0 | 1.26903 | 0
2018-03-18 16:42 | 416567 | 360.0018 | 2 | 49 | 4.043541 | 4.889835 | 0.4882696 | 0 | 1.925098 | 0
2018-03-18 16:44 | 416687 | 480.0011 | 2 | 49 | 4.076293 | 4.890202 | 0.6512461 | 0 | 2.586841 | 0
2018-03-18 16:46 | 416807 | 600.0002 | 2 | 49 | 4.103799 | 4.889841 | 0.8142347 | 0 | 3.25353 | 0
2018-03-18 16:48 | 416927 | 720.0008 | 2 | 49 | 4.12825 | 4.890186 | 0.9772187 | 0 | 3.9244 | 0
2018-03-18 16:50 | 417047 | 840.0018 | 2 | 49 | 4.153331 | 4.890169 | 1.140202 | 0 | 4.599238 | 0
2018-03-18 16:52 | 417167 | 960.0002 | 2 | 49 | 4.182122 | 4.88987 | 1.303177 | 0 | 5.278415 | 0
2018-03-18 16:54 | 417287 | 1080.0019 | 2 | 49 | 4.200384 | 4.633116 | 1.464239 | 0 | 5.954075 | 0
2018-03-18 16:56 | 417407 | 1200.0002 | 2 | 49 | 4.200392 | 4.101273 | 1.609727 | 0 | 6.565183 | 0
2018-03-18 16:58 | 417527 | 1320.0002 | 2 | 49 | 4.200358 | 3.592037 | 1.73787 | 0 | 7.103432 | 0
2018-03-18 16:59 | 417609.9 | 1402.8152 | 2 | 49 | 4.200376 | 3.259985 | 1.816647 | 0 | 7.434324 | 0
2018-03-18 17:01 | 417729.9 | 120.001 | 3 | 49 | 4.229656 | 3.260004 | 1.924874 | 0 | 7.890397 | 0
2018-03-18 17:03 | 417849.9 | 240.0003 | 3 | 49 | 4.263177 | 3.260069 | 2.033529 | 0 | 8.351766 | 0
2018-03-18 17:05 | 417969.9 | 360.0003 | 3 | 49 | 4.299051 | 3.260059 | 2.142184 | 0 | 8.816913 | 0
2018-03-18 17:07 | 418089.9 | 480.0011 | 3 | 49 | 4.337016 | 3.260078 | 2.250844 | 0 | 9.286093 | 0
2018-03-18 17:09 | 418209.9 | 600.0018 | 3 | 49 | 4.376756 | 3.260098 | 2.359499 | 0 | 9.759477 | 0
2018-03-18 17:11 | 418329.9 | 720.0018 | 3 | 49 | 4.400388 | 2.983116 | 2.466079 | 0 | 10.22772 | 0
2018-03-18 17:13 | 418449.9 | 840.0004 | 3 | 49 | 4.400367 | 2.489149 | 2.556949 | 0 | 10.62759 | 0
2018-03-18 17:15 | 418569.9 | 960.0003 | 3 | 49 | 4.400355 | 2.091099 | 2.633059 | 0 | 10.9625 | 0
2018-03-18 17:17 | 418689.9 | 1080.0018 | 3 | 49 | 4.400333 | 1.766607 | 2.697176 | 0 | 11.24464 | 0
2018-03-18 17:19 | 418809.9 | 1200.0011 | 3 | 49 | 4.400364 | 1.503109 | 2.751532 | 0 | 11.48382 | 0
2018-03-18 17:21 | 418929.9 | 1320.0003 | 3 | 49 | 4.400356 | 1.286991 | 2.797911 | 0 | 11.68791 | 0
2018-03-18 17:23 | 419049.9 | 1440.0002 | 3 | 49 | 4.400321 | 1.107918 | 2.837734 | 0 | 11.86314 | 0
2018-03-18 17:25 | 419169.9 | 1560.0003 | 3 | 49 | 4.400317 | 0.9607792 | 2.872149 | 0 | 12.01458 | 0
2018-03-18 17:27 | 419289.9 | 1680.0003 | 3 | 49 | 4.400306 | 0.8376083 | 2.902076 | 0 | 12.14627 | 0
2018-03-18 17:29 | 419409.9 | 1800.0019 | 3 | 49 | 4.40032 | 0.7348061 | 2.928242 | 0 | 12.2614 | 0
2018-03-18 17:31 | 419522.4 | 1912.5336 | 3 | 49 | 4.400316 | 0.6519947 | 2.949883 | 0 | 12.35664 | 0
2018-03-18 17:33 | 419642.4 | 120.0018 | 4 | 49 | 4.352211 | 0 | 2.949883 | 0 | 12.35664 | 0
2018-03-18 17:35 | 419762.4 | 240.0018 | 4 | 49 | 4.349047 | 0 | 2.949883 | 0 | 12.35664 | 0
2018-03-18 17:36 | 419822.4 | 300.0024 | 4 | 49 | 4.348053 | 0 | 2.949883 | 0 | 12.35664 | 0
2018-03-18 17:38 | 419942.5 | 120.001 | 5 | 49 | 4.169124 | -2.282146 | 2.949883 | 0.0760617 | 12.35664 | 0.3187938
2018-03-18 17:40 | 420062.5 | 240.001 | 5 | 49 | 4.138294 | -2.282132 | 2.949883 | 0.1521244 | 12.35664 | 0.6347206
2018-03-18 17:42 | 420182.5 | 360.0002 | 5 | 49 | 4.108518 | -2.282076 | 2.949883 | 0.2281885 | 12.35664 | 0.9483618
2018-03-18 17:44 | 420302.5 | 480.0002 | 5 | 49 | 4.079 | -2.282164 | 2.949883 | 0.3042518 | 12.35664 | 1.259746
2018-03-18 17:46 | 420422.5 | 600.0002 | 5 | 49 | 4.049664 | -2.282113 | 2.949883 | 0.3803161 | 12.35664 | 1.568896
2018-03-18 17:48 | 420542.5 | 720.001 | 5 | 49 | 4.020604 | -2.282182 | 2.949883 | 0.4563764 | 12.35664 | 1.875807
2018-03-18 17:50 | 420662.5 | 840.0018 | 5 | 49 | 3.991882 | -2.28209 | 2.949883 | 0.5324406 | 12.35664 | 2.180537
2018-03-18 17:52 | 420782.5 | 960.0018 | 5 | 49 | 3.963687 | -2.282122 | 2.949883 | 0.6085032 | 12.35664 | 2.483094
2018-03-18 17:54 | 420902.5 | 1080.0012 | 5 | 49 | 3.936049 | -2.282132 | 2.949883 | 0.6845658 | 12.35664 | 2.783528
2018-03-18 17:56 | 421022.5 | 1200.0003 | 5 | 49 | 3.909161 | -2.282104 | 2.949883 | 0.7606274 | 12.35664 | 3.081883
2018-03-18 17:58 | 421142.5 | 1320.0026 | 5 | 49 | 3.883108 | -2.28212 | 2.949883 | 0.8366914 | 12.35664 | 3.378232
2018-03-18 18:00 | 421262.5 | 1440.0002 | 5 | 49 | 3.85807 | -2.282059 | 2.949883 | 0.9127551 | 12.35664 | 3.672637
2018-03-18 18:02 | 421382.5 | 1560.0002 | 5 | 49 | 3.834097 | -2.281928 | 2.949883 | 0.9888166 | 12.35664 | 3.965169
2018-03-18 18:04 | 421502.5 | 1680.0011 | 5 | 49 | 3.811175 | -2.282188 | 2.949883 | 1.064874 | 12.35664 | 4.255903
2018-03-18 18:06 | 421622.5 | 1800.0002 | 5 | 49 | 3.789511 | -2.282138 | 2.949883 | 1.140935 | 12.35664 | 4.544952
2018-03-18 18:08 | 421742.5 | 1920.0018 | 5 | 49 | 3.76929 | -2.282044 | 2.949883 | 1.216997 | 12.35664 | 4.832413
2018-03-18 18:10 | 421862.5 | 2040.0003 | 5 | 49 | 3.7504 | -2.28218 | 2.949883 | 1.293057 | 12.35664 | 5.118376
2018-03-18 18:12 | 421982.5 | 2160.0003 | 5 | 49 | 3.732522 | -2.282224 | 2.949883 | 1.369122 | 12.35664 | 5.402966
2018-03-18 18:14 | 422102.5 | 2280.0002 | 5 | 49 | 3.715479 | -2.28219 | 2.949883 | 1.445183 | 12.35664 | 5.686211
2018-03-18 18:16 | 422222.5 | 2400.0002 | 5 | 49 | 3.699233 | -2.282164 | 2.949883 | 1.521242 | 12.35664 | 5.968186
2018-03-18 18:18 | 422342.5 | 2520.0003 | 5 | 49 | 3.683818 | -2.282084 | 2.949883 | 1.59731 | 12.35664 | 6.248985
2018-03-18 18:20 | 422462.5 | 2640.0018 | 5 | 49 | 3.66935 | -2.282138 | 2.949883 | 1.673375 | 12.35664 | 6.528638
2018-03-18 18:22 | 422582.5 | 2760.0018 | 5 | 49 | 3.655874 | -2.28222 | 2.949883 | 1.749435 | 12.35664 | 6.807213
2018-03-18 18:24 | 422702.5 | 2880.0018 | 5 | 49 | 3.643314 | -2.282188 | 2.949883 | 1.8255 | 12.35664 | 7.084812
2018-03-18 18:26 | 422822.5 | 3000.0002 | 5 | 49 | 3.631457 | -2.282107 | 2.949883 | 1.90156 | 12.35664 | 7.36147
2018-03-18 18:28 | 422942.5 | 3120.0002 | 5 | 49 | 3.619948 | -2.282171 | 2.949883 | 1.977622 | 12.35664 | 7.637248
2018-03-18 18:30 | 423062.5 | 3240.001 | 5 | 49 | 3.608369 | -2.281879 | 2.949883 | 2.053684 | 12.35664 | 7.912146
2018-03-18 18:32 | 423182.5 | 3360.0034 | 5 | 49 | 3.596551 | -2.282161 | 2.949883 | 2.129745 | 12.35664 | 8.186157
2018-03-18 18:34 | 423302.5 | 3480.001 | 5 | 49 | 3.584143 | -2.281816 | 2.949883 | 2.205803 | 12.35664 | 8.459239
2018-03-18 18:36 | 423422.5 | 3600.0002 | 5 | 49 | 3.571069 | -2.28184 | 2.949883 | 2.281864 | 12.35664 | 8.731357
2018-03-18 18:38 | 423542.5 | 3720.001 | 5 | 49 | 3.557704 | -2.282178 | 2.949883 | 2.357927 | 12.35664 | 9.002475
2018-03-18 18:40 | 423662.5 | 3840.0018 | 5 | 49 | 3.544144 | -2.282203 | 2.949883 | 2.433991 | 12.35664 | 9.272574
2018-03-18 18:42 | 423782.5 | 3960.0018 | 5 | 49 | 3.529754 | -2.28208 | 2.949883 | 2.510052 | 12.35664 | 9.541611
2018-03-18 18:44 | 423902.5 | 4080.0018 | 5 | 49 | 3.511571 | -2.281821 | 2.949883 | 2.586115 | 12.35664 | 9.809439
2018-03-18 18:46 | 424022.5 | 4200.0009 | 5 | 49 | 3.486889 | -2.281842 | 2.949883 | 2.662173 | 12.35664 | 10.07563
2018-03-18 18:48 | 424142.5 | 4320.0001 | 5 | 49 | 3.45193 | -2.28199 | 2.949883 | 2.738226 | 12.35664 | 10.33957
2018-03-18 18:50 | 424262.5 | 4440.0002 | 5 | 49 | 3.395489 | -2.281838 | 2.949883 | 2.814285 | 12.35664 | 10.60019
2018-03-18 18:52 | 424382.5 | 4560.0034 | 5 | 49 | 3.265966 | -2.281855 | 2.949883 | 2.890338 | 12.35664 | 10.85428
2018-03-18 18:54 | 424474.2 | 4651.644 | 5 | 49 | 2.999994 | -2.281893 | 2.949883 | 2.948415 | 12.35664 | 11.03773
2018-03-18 18:56 | 424594.2158 | 120.0015 | 6 | 49 | 3.226898 | 0 | 2.949883 | 2.948415 | 12.35664 | 11.03773
2018-03-18 18:58 | 424714.2158 | 240.0015 | 6 | 49 | 3.243454 | 0 | 2.949883 | 2.948415 | 12.35664 | 11.03773
2018-03-18 18:59 | 424774.2188 | 300.0045 | 6 | 49 | 3.248928 | 0 | 2.949883 | 2.948415 | 12.35664 | 11.03773
2018-03-18 18:59 | 424774.2 | 0.0024 | 7 | 50 | 3.248973 | 0 | 0 | 0 | 0 | 0
2018-03-18 19:01 | 424894.3 | 120.0002 | 2 | 50 | 3.958629 | 4.890181 | 0.1623024 | 0 | 0.6196843 | 0
2018-03-18 19:03 | 425014.3 | 240.001 | 2 | 50 | 4.00815 | 4.889868 | 0.3252933 | 0 | 1.269629 | 0
2018-03-18 19:05 | 425134.3 | 360.0002 | 2 | 50 | 4.044747 | 4.889797 | 0.4882769 | 0 | 1.925915 | 0
2018-03-18 19:07 | 425254.3 | 480.0003 | 2 | 50 | 4.077414 | 4.890165 | 0.6512587 | 0 | 2.587872 | 0
2018-03-18 19:09 | 425374.3 | 600.001 | 2 | 50 | 4.10484 | 4.890182 | 0.8142409 | 0 | 3.254707 | 0
2018-03-18 19:11 | 425494.3 | 720.0004 | 2 | 50 | 4.129206 | 4.890209 | 0.9772179 | 0 | 3.925709 | 0
2018-03-18 19:13 | 425614.3 | 840.0002 | 2 | 50 | 4.154208 | 4.889809 | 1.140203 | 0 | 4.600707 | 0
2018-03-18 19:15 | 425734.3 | 960.001 | 2 | 50 | 4.182864 | 4.889812 | 1.303179 | 0 | 5.28002 | 0
2018-03-18 19:17 | 425854.3 | 1080.0011 | 2 | 50 | 4.200374 | 4.625193 | 1.464092 | 0 | 5.955123 | 0
2018-03-18 19:19 | 425974.3 | 1200.0002 | 2 | 50 | 4.200388 | 4.094896 | 1.609345 | 0 | 6.565243 | 0
2018-03-18 19:21 | 426094.3 | 1320.0002 | 2 | 50 | 4.20039 | 3.587946 | 1.737307 | 0 | 7.102729 | 0
2018-03-18 19:22 | 426176.3 | 1401.988 | 2 | 50 | 4.200377 | 3.259983 | 1.815248 | 0 | 7.43011 | 0
2018-03-18 19:24 | 426296.3 | 120.0002 | 3 | 50 | 4.229638 | 3.260014 | 1.923468 | 0 | 7.886153 | 0
2018-03-18 19:26 | 426416.3 | 240.001 | 3 | 50 | 4.263168 | 3.260029 | 2.032127 | 0 | 8.347542 | 0
2018-03-18 19:28 | 426536.3 | 360.001 | 3 | 50 | 4.299098 | 3.260096 | 2.140785 | 0 | 8.812701 | 0
2018-03-18 19:30 | 426656.3 | 480.0018 | 3 | 50 | 4.337089 | 3.260077 | 2.249441 | 0 | 9.281868 | 0
2018-03-18 19:32 | 426776.3 | 600.0002 | 3 | 50 | 4.376857 | 3.26008 | 2.358094 | 0 | 9.75525 | 0
2018-03-18 19:34 | 426896.3 | 720.0003 | 3 | 50 | 4.400388 | 2.981791 | 2.464645 | 0 | 10.22338 | 0
2018-03-18 19:36 | 427016.3 | 840.0019 | 3 | 50 | 4.400376 | 2.489031 | 2.555484 | 0 | 10.62311 | 0
2018-03-18 19:38 | 427136.3 | 960.0003 | 3 | 50 | 4.400375 | 2.091618 | 2.631586 | 0 | 10.95798 | 0
2018-03-18 19:40 | 427256.3 | 1080.0019 | 3 | 50 | 4.400361 | 1.76754 | 2.695718 | 0 | 11.24019 | 0
2018-03-18 19:42 | 427376.3 | 1200.0002 | 3 | 50 | 4.400369 | 1.504026 | 2.750089 | 0 | 11.47944 | 0
2018-03-18 19:44 | 427496.3 | 1320.0002 | 3 | 50 | 4.400326 | 1.287128 | 2.796491 | 0 | 11.68362 | 0
2018-03-18 19:46 | 427616.3 | 1440.0001 | 3 | 50 | 4.400363 | 1.109386 | 2.836339 | 0 | 11.85897 | 0
2018-03-18 19:48 | 427736.3 | 1560.0002 | 3 | 50 | 4.40033 | 0.9615765 | 2.870782 | 0 | 12.01053 | 0
2018-03-18 19:50 | 427856.3 | 1680.0002 | 3 | 50 | 4.400318 | 0.8387165 | 2.900728 | 0 | 12.1423 | 0
2018-03-18 19:52 | 427976.3 | 1800.0012 | 3 | 50 | 4.400328 | 0.7352791 | 2.92691 | 0 | 12.25751 | 0
2018-03-18 19:54 | 428091.1 | 1914.7456 | 3 | 50 | 4.40034 | 0.6519947 | 2.948974 | 0 | 12.3546 | 0
2018-03-18 19:56 | 428211.1 | 120 | 4 | 50 | 4.352198 | 0 | 2.948975 | 0 | 12.35461 | 0
2018-03-18 19:58 | 428331.1 | 240.0008 | 4 | 50 | 4.349048 | 0 | 2.948975 | 0 | 12.35461 | 0
2018-03-18 19:59 | 428391.1 | 300.003 | 4 | 50 | 4.34806 | 0 | 2.948975 | 0 | 12.35461 | 0
2018-03-18 20:01 | 428511.2 | 120.0009 | 5 | 50 | 4.16908 | -2.282148 | 2.948975 | 0.07605764 | 12.35461 | 0.3187736
2018-03-18 20:03 | 428631.2 | 240.0002 | 5 | 50 | 4.138232 | -2.282169 | 2.948975 | 0.1521235 | 12.35461 | 0.6347097
2018-03-18 20:05 | 428751.2 | 360.0017 | 5 | 50 | 4.10846 | -2.282169 | 2.948975 | 0.2281887 | 12.35461 | 0.9483505
2018-03-18 20:07 | 428871.2 | 480.0001 | 5 | 50 | 4.078896 | -2.282151 | 2.948975 | 0.3042516 | 12.35461 | 1.259726
2018-03-18 20:09 | 428991.2 | 600.0009 | 5 | 50 | 4.049541 | -2.282182 | 2.948975 | 0.3803156 | 12.35461 | 1.568866
2018-03-18 20:11 | 429111.2 | 720.0018 | 5 | 50 | 4.02045 | -2.282143 | 2.948975 | 0.4563808 | 12.35461 | 1.875787
2018-03-18 20:13 | 429231.2 | 840.0017 | 5 | 50 | 3.991735 | -2.282164 | 2.948975 | 0.5324407 | 12.35461 | 2.180488
2018-03-18 20:15 | 429351.2 | 960.0001 | 5 | 50 | 3.963516 | -2.281893 | 2.948975 | 0.6085013 | 12.35461 | 2.483024
2018-03-18 20:17 | 429471.2 | 1080.0001 | 5 | 50 | 3.935832 | -2.282159 | 2.948975 | 0.6845655 | 12.35461 | 2.783448
2018-03-18 20:19 | 429591.2 | 1200.0009 | 5 | 50 | 3.908936 | -2.282138 | 2.948975 | 0.7606315 | 12.35461 | 3.081802
2018-03-18 20:21 | 429711.2 | 1320.0001 | 5 | 50 | 3.882878 | -2.282155 | 2.948975 | 0.8366899 | 12.35461 | 3.378113
2018-03-18 20:23 | 429831.2 | 1440.001 | 5 | 50 | 3.85781 | -2.282138 | 2.948975 | 0.9127592 | 12.35461 | 3.67252
2018-03-18 20:25 | 429951.2 | 1560.0005 | 5 | 50 | 3.833807 | -2.282169 | 2.948975 | 0.9888214 | 12.35461 | 3.965033
2018-03-18 20:27 | 430071.2 | 1680.0017 | 5 | 50 | 3.81094 | -2.28218 | 2.948975 | 1.064885 | 12.35461 | 4.25577
2018-03-18 20:29 | 430191.2 | 1800.0017 | 5 | 50 | 3.789326 | -2.282143 | 2.948975 | 1.140948 | 12.35461 | 4.544809
2018-03-18 20:31 | 430311.2 | 1920.0001 | 5 | 50 | 3.769169 | -2.282155 | 2.948975 | 1.21701 | 12.35461 | 4.832258
2018-03-18 20:33 | 430431.2 | 2040.001 | 5 | 50 | 3.750318 | -2.282146 | 2.948975 | 1.293072 | 12.35461 | 5.118223
2018-03-18 20:35 | 430551.2 | 2160.0002 | 5 | 50 | 3.732469 | -2.282182 | 2.948975 | 1.369133 | 12.35461 | 5.402793
2018-03-18 20:37 | 430671.2 | 2280.0008 | 5 | 50 | 3.715435 | -2.282151 | 2.948975 | 1.445199 | 12.35461 | 5.686055
2018-03-18 20:39 | 430791.2 | 2400.0001 | 5 | 50 | 3.699166 | -2.282136 | 2.948975 | 1.52126 | 12.35461 | 5.96803
2018-03-18 20:41 | 430911.2 | 2520.0007 | 5 | 50 | 3.68377 | -2.282134 | 2.948975 | 1.597323 | 12.35461 | 6.24881
2018-03-18 20:43 | 431031.2 | 2640.0009 | 5 | 50 | 3.669302 | -2.282185 | 2.948975 | 1.673391 | 12.35461 | 6.52847
2018-03-18 20:45 | 431151.2 | 2760.0004 | 5 | 50 | 3.65585 | -2.281816 | 2.948975 | 1.749453 | 12.35461 | 6.807045
2018-03-18 20:47 | 431271.2 | 2880.0033 | 5 | 50 | 3.643252 | -2.282161 | 2.948975 | 1.825519 | 12.35461 | 7.084645
2018-03-18 20:49 | 431391.2 | 3000.0001 | 5 | 50 | 3.631398 | -2.282157 | 2.948975 | 1.901578 | 12.35461 | 7.361293
2018-03-18 20:51 | 431511.2 | 3120.0002 | 5 | 50 | 3.619852 | -2.282161 | 2.948975 | 1.977642 | 12.35461 | 7.637071
2018-03-18 20:53 | 431631.2 | 3240.0002 | 5 | 50 | 3.608276 | -2.281946 | 2.948975 | 2.053705 | 12.35461 | 7.911971
2018-03-18 20:55 | 431751.2 | 3360.0026 | 5 | 50 | 3.596439 | -2.28199 | 2.948975 | 2.129766 | 12.35461 | 8.185971
2018-03-18 20:57 | 431871.2 | 3480.0009 | 5 | 50 | 3.583995 | -2.281853 | 2.948975 | 2.205826 | 12.35461 | 8.459045
2018-03-18 20:59 | 431991.2 | 3600.0002 | 5 | 50 | 3.570858 | -2.282132 | 2.948975 | 2.281886 | 12.35461 | 8.731149
2018-03-18 21:01 | 432111.2 | 3720.0018 | 5 | 50 | 3.557518 | -2.281828 | 2.948975 | 2.357949 | 12.35461 | 9.002253
2018-03-18 21:03 | 432231.2 | 3840.001 | 5 | 50 | 3.543975 | -2.28183 | 2.948975 | 2.434007 | 12.35461 | 9.272315
2018-03-18 21:05 | 432351.2 | 3960.001 | 5 | 50 | 3.529537 | -2.282166 | 2.948975 | 2.510065 | 12.35461 | 9.541327
2018-03-18 21:07 | 432471.2 | 4080.0002 | 5 | 50 | 3.511288 | -2.281809 | 2.948975 | 2.586126 | 12.35461 | 9.809126
2018-03-18 21:09 | 432591.2 | 4200.0002 | 5 | 50 | 3.486553 | -2.281849 | 2.948975 | 2.662182 | 12.35461 | 10.07528
2018-03-18 21:11 | 432711.2 | 4320.0003 | 5 | 50 | 3.451499 | -2.281809 | 2.948975 | 2.738236 | 12.35461 | 10.33921
2018-03-18 21:13 | 432831.2 | 4440.0018 | 5 | 50 | 3.39474 | -2.281867 | 2.948975 | 2.814296 | 12.35461 | 10.59979
2018-03-18 21:15 | 432951.2 | 4560.001 | 5 | 50 | 3.264166 | -2.281811 | 2.948975 | 2.890348 | 12.35461 | 10.85378
2018-03-18 21:16 | 433041.8 | 4650.616 | 5 | 50 | 3 | -2.281855 | 2.948975 | 2.947778 | 12.35461 | 11.03512
2018-03-18 21:18 | 433161.9 | 120.0008 | 6 | 50 | 3.227379 | 0 | 2.948975 | 2.947778 | 12.35461 | 11.03512
2018-03-18 21:20 | 433281.9 | 240.0008 | 6 | 50 | 3.243957 | 0 | 2.948975 | 2.947778 | 12.35461 | 11.03512
2018-03-18 21:21 | 433341.9 | 300.0038 | 6 | 50 | 3.24944 | 0 | 2.948975 | 2.947778 | 12.35461 | 11.03512
2018-03-18 21:21 | 433341.9 | 0.0025 | 7 | 51 | 3.249559 | 0 | 0 | 0 | 0 | 0
2018-03-18 21:23 | 433462 | 120.001 | 8 | 51 | 3.799225 | 3.260025 | 0.108657 | 0 | 0.3982764 | 0
2018-03-18 21:25 | 433582 | 240.0001 | 8 | 51 | 3.88419 | 3.260059 | 0.2173154 | 0 | 0.8171594 | 0
2018-03-18 21:27 | 433702 | 360.0017 | 8 | 51 | 3.906441 | 3.260019 | 0.325976 | 0 | 1.24044 | 0
2018-03-18 21:29 | 433822 | 480.0017 | 8 | 51 | 3.929236 | 3.260004 | 0.434633 | 0 | 1.666125 | 0
2018-03-18 21:31 | 433942 | 600.0009 | 8 | 51 | 3.953228 | 3.26005 | 0.5432752 | 0 | 2.094307 | 0
2018-03-18 21:33 | 434062 | 720.0002 | 8 | 51 | 3.975224 | 3.260075 | 0.6519558 | 0 | 2.525177 | 0
2018-03-18 21:35 | 434182 | 840.0002 | 8 | 51 | 3.993272 | 3.260059 | 0.7605841 | 0 | 2.95801 | 0
2018-03-18 21:37 | 434302 | 960.001 | 8 | 51 | 4.009157 | 3.260046 | 0.8692791 | 0 | 3.392932 | 0
2018-03-18 21:39 | 434422 | 1080.001 | 8 | 51 | 4.024306 | 3.260019 | 0.9779454 | 0 | 3.829417 | 0
2018-03-18 21:41 | 434542 | 1200.001 | 8 | 51 | 4.040141 | 3.260056 | 1.086578 | 0 | 4.267436 | 0
2018-03-18 21:43 | 434662 | 1320.0012 | 8 | 51 | 4.057753 | 3.260046 | 1.195249 | 0 | 4.707418 | 0
2018-03-18 21:45 | 434782 | 1440.0003 | 8 | 51 | 4.07745 | 3.26008 | 1.303922 | 0 | 5.14944 | 0
2018-03-18 21:47 | 434902 | 1560.0011 | 8 | 51 | 4.09918 | 3.260057 | 1.412587 | 0 | 5.593679 | 0
2018-03-18 21:49 | 435022 | 1680.001 | 8 | 51 | 4.122627 | 3.260075 | 1.52127 | 0 | 6.040448 | 0
2018-03-18 21:51 | 435142 | 1800.0012 | 8 | 51 | 4.147932 | 3.260094 | 1.629922 | 0 | 6.489737 | 0
2018-03-18 21:53 | 435262 | 1920.0012 | 8 | 51 | 4.175383 | 3.260117 | 1.738584 | 0 | 6.941928 | 0
2018-03-18 21:55 | 435361.8 | 2019.8027 | 8 | 51 | 4.200001 | 3.260088 | 1.82896 | 0 | 7.320385 | 0

## Statistics_6
Date_Time | Test_Time(s) | Step_Time(s) | Step_Index | Cycle_Index | Voltage(V) | Current(A) | Charge_Capacity(Ah) | Discharge_Capacity(Ah) | Charge_Energy(Wh) | Discharge_Energy(Wh) | ACR(Ohm) | Internal Resistance(Ohm)
2018-03-14 00:21 | 12122.16 | 300.0031 | 6 | 1 | 3.208277 | 0 | 2.880314 | 2.991418 | 12.06685 | 11.25743
2018-03-14 02:44 | 20724.78722 | 300.0014 | 6 | 2 | 3.208781 | 0 | 2.992807 | 2.990797 | 12.48429 | 11.25379
2018-03-14 05:08 | 29330.82 | 300.0042 | 6 | 3 | 3.208983 | 0 | 2.993092 | 2.991105 | 12.48666 | 11.25462
2018-03-14 07:31 | 37935.03 | 300.0029 | 6 | 4 | 3.209553 | 0 | 2.992472 | 2.990472 | 12.48417 | 11.25103
2018-03-14 09:55 | 46538.06 | 300.0032 | 6 | 5 | 3.210125 | 0 | 2.99175 | 2.989709 | 12.48212 | 11.24632
2018-03-14 12:18 | 55140.79384 | 300.0031 | 6 | 6 | 3.210357 | 0 | 2.990947 | 2.988944 | 12.47992 | 11.24317
2018-03-14 14:41 | 63743.38 | 300.0024 | 6 | 7 | 3.211094 | 0 | 2.990566 | 2.98848 | 12.4788 | 11.24057
2018-03-14 17:05 | 72346.67532 | 300.0015 | 6 | 8 | 3.211124 | 0 | 2.98986 | 2.987881 | 12.47723 | 11.23777
2018-03-14 19:28 | 80949.6 | 300.0033 | 6 | 9 | 3.211507 | 0 | 2.989343 | 2.987221 | 12.47519 | 11.23451
2018-03-14 21:52 | 89549.98 | 300.0023 | 6 | 10 | 3.211294 | 0 | 2.98934 | 2.987306 | 12.47541 | 11.23533
2018-03-15 00:15 | 98149.26498 | 300.003 | 6 | 11 | 3.211447 | 0 | 2.988925 | 2.986853 | 12.47303 | 11.23322
2018-03-15 02:38 | 106748.3 | 300.0025 | 6 | 12 | 3.211804 | 0 | 2.988514 | 2.98641 | 12.47162 | 11.23108
2018-03-15 05:02 | 115346.8 | 300.003 | 6 | 13 | 3.212019 | 0 | 2.988019 | 2.985911 | 12.47007 | 11.22867
2018-03-15 07:25 | 123943.2934 | 300.0039 | 6 | 14 | 3.212536 | 0 | 2.987271 | 2.985128 | 12.46732 | 11.22483
2018-03-15 09:48 | 132540.2 | 300.003 | 6 | 15 | 3.212927 | 0 | 2.986736 | 2.984558 | 12.46588 | 11.21953
2018-03-15 12:11 | 141135.3 | 300.0039 | 6 | 16 | 3.21351 | 0 | 2.985879 | 2.983726 | 12.46307 | 11.21798
2018-03-15 14:35 | 149730.2 | 300.0022 | 6 | 17 | 3.214093 | 0 | 2.984987 | 2.982786 | 12.46065 | 11.21344
2018-03-15 16:58 | 158324.2 | 300.0032 | 6 | 18 | 3.214101 | 0 | 2.984241 | 2.982135 | 12.45838 | 11.21042
2018-03-15 19:21 | 166916.4 | 300.0031 | 6 | 19 | 3.214473 | 0 | 2.983752 | 2.981626 | 12.45632 | 11.2081
2018-03-15 21:44 | 175508.9 | 300.0016 | 6 | 20 | 3.214905 | 0 | 2.983151 | 2.981023 | 12.45471 | 11.20527
2018-03-16 00:07 | 184098.9 | 300.0041 | 6 | 21 | 3.215039 | 0 | 2.982296 | 2.980083 | 12.45163 | 11.20114
2018-03-16 02:31 | 192691.5 | 300.0037 | 6 | 22 | 3.214883 | 0 | 2.982635 | 2.98049 | 12.45356 | 11.20322
2018-03-16 04:54 | 201279.9 | 300.0017 | 6 | 23 | 3.215113 | 0 | 2.98206 | 2.97991 | 12.44995 | 11.20057
2018-03-16 07:17 | 209869.5 | 300.003 | 6 | 24 | 3.215486 | 0 | 2.981777 | 2.979575 | 12.44927 | 11.19901
2018-03-16 09:40 | 218455.7 | 300.0024 | 6 | 25 | 3.216319 | 0 | 2.98066 | 2.978417 | 12.44493 | 11.19257
2018-03-16 12:03 | 227041.3 | 300.0039 | 6 | 26 | 3.217011 | 0 | 2.979701 | 2.977496 | 12.44234 | 11.18843
2018-03-16 14:26 | 235627.5 | 300.0026 | 6 | 27 | 3.216458 | 0 | 2.979487 | 2.977477 | 12.44191 | 11.18916
2018-03-16 16:49 | 244212.7077 | 300.004 | 6 | 28 | 3.216525 | 0 | 2.979285 | 2.977159 | 12.44075 | 11.18787
2018-03-16 19:12 | 252796.8 | 300.0014 | 6 | 29 | 3.216887 | 0 | 2.978721 | 2.9766 | 12.43867 | 11.18529
2018-03-16 21:35 | 261379.5 | 300.0023 | 6 | 30 | 3.217034 | 0 | 2.978204 | 2.976107 | 12.43674 | 11.18314
2018-03-16 23:58 | 269961.2 | 300.0008 | 6 | 31 | 3.217313 | 0 | 2.977545 | 2.975455 | 12.43414 | 11.18007
2018-03-17 02:21 | 278542.8 | 300.0032 | 6 | 32 | 3.217649 | 0 | 2.977159 | 2.97502 | 12.43314 | 11.1781
2018-03-17 04:44 | 287122.1 | 300.0032 | 6 | 33 | 3.217855 | 0 | 2.976516 | 2.974368 | 12.43077 | 11.17522
2018-03-17 07:07 | 295701.4 | 300.0038 | 6 | 34 | 3.217682 | 0 | 2.976164 | 2.974061 | 12.42962 | 11.17398
2018-03-17 09:30 | 304279.2 | 300.0039 | 6 | 35 | 3.218122 | 0 | 2.975912 | 2.973739 | 12.42812 | 11.17277
2018-03-17 11:53 | 312856 | 300.0021 | 6 | 36 | 3.218373 | 0 | 2.975469 | 2.973359 | 12.42659 | 11.17095
2018-03-17 14:16 | 321432.9 | 300.0005 | 6 | 37 | 3.219153 | 0 | 2.974621 | 2.972464 | 12.42386 | 11.16595
2018-03-17 16:39 | 330008.7 | 300.0037 | 6 | 38 | 3.219303 | 0 | 2.973947 | 2.971983 | 12.42161 | 11.16398
2018-03-17 19:02 | 338582.5 | 300.0009 | 6 | 39 | 3.219091 | 0 | 2.97337 | 2.971497 | 12.41925 | 11.16206
2018-03-17 21:25 | 347156.4 | 300.0007 | 6 | 40 | 3.219205 | 0 | 2.973339 | 2.971263 | 12.41902 | 11.16153
2018-03-17 23:48 | 355729.2 | 300.004 | 6 | 41 | 3.219576 | 0 | 2.972898 | 2.970788 | 12.41737 | 11.15937
2018-03-18 02:11 | 364301.6 | 300.0047 | 6 | 42 | 3.219988 | 0 | 2.9723 | 2.970185 | 12.41542 | 11.15649
2018-03-18 04:34 | 372871.2 | 300.0014 | 6 | 43 | 3.220272 | 0 | 2.971421 | 2.969328 | 12.41207 | 11.15281
2018-03-18 06:56 | 381441 | 300.0014 | 6 | 44 | 3.220655 | 0 | 2.971128 | 2.969011 | 12.41129 | 11.15121
2018-03-18 09:19 | 390010.7 | 300.0024 | 6 | 45 | 3.22083 | 0 | 2.970669 | 2.968541 | 12.40987 | 11.14892
2018-03-18 11:42 | 398576.7 | 300.0037 | 6 | 46 | 3.221426 | 0 | 2.969615 | 2.967457 | 12.40548 | 11.14378
2018-03-18 14:05 | 407143.6 | 300.0024 | 6 | 47 | 3.222167 | 0 | 2.969017 | 2.966854 | 12.40384 | 11.14095
2018-03-18 16:28 | 415711.9 | 300.0029 | 6 | 48 | 3.221733 | 0 | 2.96887 | 2.966916 | 12.40401 | 11.14124
2018-03-18 18:50 | 424275.9 | 300.0033 | 6 | 49 | 3.223012 | 0 | 2.967503 | 2.96534 | 12.39814 | 11.1338
2018-03-18 21:13 | 432839.7 | 300.0028 | 6 | 50 | 3.223269 | 0 | 2.966742 | 2.964729 | 12.39687 | 11.1313
2018-03-18 21:48 | 434909.4 | 2069.5426 | 8 | 51 | 4.2 | 3.259941 | 1.873916 | 0 | 7.484786 | 0

## Channel_6_1
Date_Time | Test_Time(s) | Step_Time(s) | Step_Index | Cycle_Index | Voltage(V) | Current(A) | Charge_Capacity(Ah) | Discharge_Capacity(Ah) | Charge_Energy(Wh) | Discharge_Energy(Wh) | ACR(Ohm) | Internal Resistance(Ohm)
2018-03-13 21:01 | 120.0009 | 120.0007 | 1 | 1 | 3.579348 | 0 | 0 | 0 | 0 | 0
2018-03-13 21:03 | 240.0001 | 239.9999 | 1 | 1 | 3.577974 | 0 | 0 | 0 | 0 | 0
2018-03-13 21:05 | 360.0009 | 360.0007 | 1 | 1 | 3.577143 | 0 | 0 | 0 | 0 | 0
2018-03-13 21:07 | 480.0009 | 480.0007 | 1 | 1 | 3.576644 | 0 | 0 | 0 | 0 | 0
2018-03-13 21:09 | 600.0001 | 599.9999 | 1 | 1 | 3.57634 | 0 | 0 | 0 | 0 | 0
2018-03-13 21:11 | 720.0009 | 720.0007 | 1 | 1 | 3.576218 | 0 | 0 | 0 | 0 | 0
2018-03-13 21:13 | 840.001 | 840.0008 | 1 | 1 | 3.576149 | 0 | 0 | 0 | 0 | 0
2018-03-13 21:15 | 960.0003 | 960.0001 | 1 | 1 | 3.57618 | 0 | 0 | 0 | 0 | 0
2018-03-13 21:17 | 1080.001 | 1080.0008 | 1 | 1 | 3.57626 | 0 | 0 | 0 | 0 | 0
2018-03-13 21:19 | 1200.0002 | 1200 | 1 | 1 | 3.576393 | 0 | 0 | 0 | 0 | 0
2018-03-13 21:21 | 1320.001 | 1320.0008 | 1 | 1 | 3.576555 | 0 | 0 | 0 | 0 | 0
2018-03-13 21:23 | 1440.0003 | 1440.0001 | 1 | 1 | 3.576752 | 0 | 0 | 0 | 0 | 0
2018-03-13 21:25 | 1560.0012 | 1560.001 | 1 | 1 | 3.576964 | 0 | 0 | 0 | 0 | 0
2018-03-13 21:27 | 1680.0012 | 1680.001 | 1 | 1 | 3.577189 | 0 | 0 | 0 | 0 | 0
2018-03-13 21:29 | 1800.0012 | 1800.001 | 1 | 1 | 3.577403 | 0 | 0 | 0 | 0 | 0
2018-03-13 21:31 | 1920.0013 | 1920.0011 | 1 | 1 | 3.577662 | 0 | 0 | 0 | 0 | 0
2018-03-13 21:33 | 2040.0005 | 2040.0003 | 1 | 1 | 3.577886 | 0 | 0 | 0 | 0 | 0
2018-03-13 21:35 | 2160.0005 | 2160.0003 | 1 | 1 | 3.57814 | 0 | 0 | 0 | 0 | 0
2018-03-13 21:37 | 2280.0014 | 2280.0012 | 1 | 1 | 3.578368 | 0 | 0 | 0 | 0 | 0
2018-03-13 21:39 | 2400.0006 | 2400.0004 | 1 | 1 | 3.578616 | 0 | 0 | 0 | 0 | 0
2018-03-13 21:41 | 2520.0007 | 2520.0005 | 1 | 1 | 3.578863 | 0 | 0 | 0 | 0 | 0
2018-03-13 21:43 | 2640.0016 | 2640.0014 | 1 | 1 | 3.579092 | 0 | 0 | 0 | 0 | 0
2018-03-13 21:45 | 2760.0015 | 2760.0013 | 1 | 1 | 3.579331 | 0 | 0 | 0 | 0 | 0
2018-03-13 21:47 | 2880.0007 | 2880.0005 | 1 | 1 | 3.579558 | 0 | 0 | 0 | 0 | 0
2018-03-13 21:49 | 3000.0007 | 3000.0005 | 1 | 1 | 3.579779 | 0 | 0 | 0 | 0 | 0
2018-03-13 21:51 | 3120.0008 | 3120.0006 | 1 | 1 | 3.580001 | 0 | 0 | 0 | 0 | 0
2018-03-13 21:53 | 3240.0008 | 3240.0006 | 1 | 1 | 3.580211 | 0 | 0 | 0 | 0 | 0
2018-03-13 21:55 | 3360.0024 | 3360.0022 | 1 | 1 | 3.580415 | 0 | 0 | 0 | 0 | 0
2018-03-13 21:57 | 3480.0008 | 3480.0006 | 1 | 1 | 3.580624 | 0 | 0 | 0 | 0 | 0
2018-03-13 21:59 | 3600.0008 | 3600.0006 | 1 | 1 | 3.580829 | 0 | 0 | 0 | 0 | 0
2018-03-13 21:59 | 3600.0031 | 3600.0029 | 1 | 1 | 3.58083 | 0 | 0 | 0 | 0 | 0
2018-03-13 22:01 | 3720.093696 | 120.0002 | 2 | 1 | 3.964136 | 4.89019 | 0.1623013 | 0 | 0.6369464 | 0
2018-03-13 22:03 | 3840.094596 | 240.0011 | 2 | 1 | 4.002706 | 4.890171 | 0.3252966 | 0 | 1.286249 | 0
2018-03-13 22:05 | 3960.096096 | 360.0026 | 2 | 1 | 4.038203 | 4.890163 | 0.488288 | 0 | 1.941607 | 0
2018-03-13 22:07 | 4080.093696 | 480.0002 | 2 | 1 | 4.068369 | 4.89016 | 0.6512704 | 0 | 2.602296 | 0
2018-03-13 22:09 | 4200.094596 | 600.0011 | 2 | 1 | 4.094417 | 4.890173 | 0.8142604 | 0 | 3.267561 | 0
2018-03-13 22:11 | 4320.095296 | 720.0018 | 2 | 1 | 4.118737 | 4.890129 | 0.9772505 | 0 | 3.936884 | 0
2018-03-13 22:13 | 4440.093896 | 840.0004 | 2 | 1 | 4.145607 | 4.890154 | 1.140237 | 0 | 4.610319 | 0
2018-03-13 22:15 | 4560.096196 | 960.0027 | 2 | 1 | 4.176833 | 4.890158 | 1.303231 | 0 | 5.288512 | 0
2018-03-13 22:17 | 4680.094696 | 1080.0012 | 2 | 1 | 4.200377 | 4.660046 | 1.464942 | 0 | 5.96644 | 0
2018-03-13 22:19 | 4800.093896 | 1200.0004 | 2 | 1 | 4.200399 | 4.044792 | 1.609844 | 0 | 6.575081 | 0
2018-03-13 22:21 | 4920.095496 | 1320.002 | 2 | 1 | 4.200389 | 3.479496 | 1.735089 | 0 | 7.101159 | 0
2018-03-13 22:22 | 4970.012096 | 1369.9186 | 2 | 1 | 4.2004 | 3.259996 | 1.781794 | 0 | 7.297339 | 0
2018-03-13 22:24 | 5090.030368 | 120.0011 | 3 | 1 | 4.229762 | 3.259947 | 1.890014 | 0 | 7.753391 | 0
2018-03-13 22:26 | 5210.030068 | 240.0008 | 3 | 1 | 4.263325 | 3.259974 | 1.998671 | 0 | 8.214789 | 0
2018-03-13 22:28 | 5330.029468 | 360.0002 | 3 | 1 | 4.29912 | 3.259962 | 2.107325 | 0 | 8.679938 | 0
2018-03-13 22:30 | 5450.030468 | 480.0012 | 3 | 1 | 4.33689 | 3.259935 | 2.215981 | 0 | 9.149098 | 0
2018-03-13 22:32 | 5570.031068 | 600.0018 | 3 | 1 | 4.376266 | 3.25992 | 2.324633 | 0 | 9.622439 | 0
2018-03-13 22:34 | 5690.030368 | 720.0011 | 3 | 1 | 4.400393 | 2.971891 | 2.431219 | 0 | 10.09068 | 0
2018-03-13 22:36 | 5810.031968 | 840.0027 | 3 | 1 | 4.40038 | 2.444351 | 2.521106 | 0 | 10.48621 | 0
2018-03-13 22:38 | 5930.030468 | 960.0012 | 3 | 1 | 4.400374 | 2.028244 | 2.59538 | 0 | 10.81305 | 0
2018-03-13 22:40 | 6050.029568 | 1080.0003 | 3 | 1 | 4.400371 | 1.695763 | 2.657236 | 0 | 11.08523 | 0
2018-03-13 22:42 | 6170.030368 | 1200.0011 | 3 | 1 | 4.40035 | 1.428318 | 2.709135 | 0 | 11.31361 | 0
2018-03-13 22:44 | 6290.029868 | 1320.0006 | 3 | 1 | 4.400331 | 1.212097 | 2.753016 | 0 | 11.5067 | 0
2018-03-13 22:46 | 6410.031268 | 1440.002 | 3 | 1 | 4.400364 | 1.037777 | 2.790404 | 0 | 11.67122 | 0
2018-03-13 22:48 | 6530.031268 | 1560.002 | 3 | 1 | 4.400323 | 0.892868 | 2.822496 | 0 | 11.81243 | 0
2018-03-13 22:50 | 6650.029668 | 1680.0004 | 3 | 1 | 4.400325 | 0.7741489 | 2.850226 | 0 | 11.93446 | 0
2018-03-13 22:52 | 6770.031268 | 1800.002 | 3 | 1 | 4.400339 | 0.6753387 | 2.874336 | 0 | 12.04055 | 0
2018-03-13 22:52 | 6802.486968 | 1832.4577 | 3 | 1 | 4.400355 | 0.6519985 | 2.880314 | 0 | 12.06685 | 0
2018-03-13 22:54 | 6922.540308 | 120.0017 | 4 | 1 | 4.356981 | 0 | 2.880314 | 0 | 12.06685 | 0
2018-03-13 22:56 | 7042.539608 | 240.001 | 4 | 1 | 4.354061 | 0 | 2.880314 | 0 | 12.06685 | 0
2018-03-13 22:57 | 7102.541108 | 300.0025 | 4 | 1 | 4.353166 | 0 | 2.880314 | 0 | 12.06685 | 0
2018-03-13 22:59 | 7222.624508 | 120.0026 | 5 | 1 | 4.191553 | -2.282074 | 2.880314 | 0.07606057 | 12.06685 | 0.3203654
2018-03-13 23:01 | 7342.622208 | 240.0003 | 5 | 1 | 4.162073 | -2.282106 | 2.880314 | 0.1521227 | 12.06685 | 0.6380511
2018-03-13 23:03 | 7462.623808 | 360.0019 | 5 | 1 | 4.133384 | -2.282086 | 2.880314 | 0.228185 | 12.06685 | 0.9535362
2018-03-13 23:05 | 7582.623008 | 480.0011 | 5 | 1 | 4.104767 | -2.282059 | 2.880314 | 0.3042466 | 12.06685 | 1.266839
2018-03-13 23:07 | 7702.622208 | 600.0003 | 5 | 1 | 4.076222 | -2.282086 | 2.880314 | 0.3803074 | 12.06685 | 1.577964
2018-03-13 23:09 | 7822.622308 | 720.0004 | 5 | 1 | 4.047781 | -2.282043 | 2.880314 | 0.4563676 | 12.06685 | 1.88692
2018-03-13 23:11 | 7942.623908 | 840.002 | 5 | 1 | 4.019606 | -2.282032 | 2.880314 | 0.5324321 | 12.06685 | 2.19374
2018-03-13 23:13 | 8062.622308 | 960.0004 | 5 | 1 | 3.99177 | -2.282063 | 2.880314 | 0.6084913 | 12.06685 | 2.498407
2018-03-13 23:15 | 8182.623108 | 1080.0012 | 5 | 1 | 3.96437 | -2.282055 | 2.880314 | 0.6845517 | 12.06685 | 2.800978
2018-03-13 23:17 | 8302.623908 | 1200.002 | 5 | 1 | 3.937549 | -2.282104 | 2.880314 | 0.7606083 | 12.06685 | 3.10147
2018-03-13 23:19 | 8422.622308 | 1320.0004 | 5 | 1 | 3.911432 | -2.282053 | 2.880314 | 0.8366689 | 12.06685 | 3.399965
2018-03-13 23:21 | 8542.624008 | 1440.0021 | 5 | 1 | 3.886125 | -2.282063 | 2.880314 | 0.9127323 | 12.06685 | 3.696514
2018-03-13 23:23 | 8662.623108 | 1560.0012 | 5 | 1 | 3.861697 | -2.282057 | 2.880314 | 0.9887949 | 12.06685 | 3.991168
2018-03-13 23:25 | 8782.623208 | 1680.0013 | 5 | 1 | 3.838223 | -2.282044 | 2.880314 | 1.064857 | 12.06685 | 4.283999
2018-03-13 23:27 | 8902.622408 | 1800.0005 | 5 | 1 | 3.81587 | -2.28203 | 2.880314 | 1.140915 | 12.06685 | 4.575065
2018-03-13 23:29 | 9022.622408 | 1920.0005 | 5 | 1 | 3.794913 | -2.282034 | 2.880314 | 1.216976 | 12.06685 | 4.864501
2018-03-13 23:31 | 9142.622408 | 2040.0005 | 5 | 1 | 3.775441 | -2.282059 | 2.880314 | 1.293038 | 12.06685 | 5.152399
2018-03-13 23:33 | 9262.622508 | 2160.0006 | 5 | 1 | 3.757148 | -2.282037 | 2.880314 | 1.369096 | 12.06685 | 5.438852
2018-03-13 23:35 | 9382.622408 | 2280.0005 | 5 | 1 | 3.739714 | -2.282022 | 2.880314 | 1.445157 | 12.06685 | 5.723956
2018-03-13 23:37 | 9502.623208 | 2400.0013 | 5 | 1 | 3.722999 | -2.282053 | 2.880314 | 1.521224 | 12.06685 | 6.007786
2018-03-13 23:39 | 9622.623208 | 2520.0013 | 5 | 1 | 3.707097 | -2.282053 | 2.880314 | 1.597282 | 12.06685 | 6.290339
2018-03-13 23:41 | 9742.622508 | 2640.0006 | 5 | 1 | 3.692089 | -2.282088 | 2.880314 | 1.673343 | 12.06685 | 6.571728
2018-03-13 23:43 | 9862.623308 | 2760.0014 | 5 | 1 | 3.678024 | -2.282082 | 2.880314 | 1.749404 | 12.06685 | 6.852012
2018-03-13 23:45 | 9982.622208 | 2880.0003 | 5 | 1 | 3.664879 | -2.282062 | 2.880314 | 1.825464 | 12.06685 | 7.131258
2018-03-13 23:47 | 10102.62 | 3000.0007 | 5 | 1 | 3.652441 | -2.282034 | 2.880314 | 1.901529 | 12.06685 | 7.409549
2018-03-13 23:49 | 10222.62 | 3120.0015 | 5 | 1 | 3.640461 | -2.282063 | 2.880314 | 1.977588 | 12.06685 | 7.686893
2018-03-13 23:51 | 10342.62 | 3240.0018 | 5 | 1 | 3.628662 | -2.282065 | 2.880314 | 2.053651 | 12.06685 | 7.963346
2018-03-13 23:53 | 10462.62 | 3360.0007 | 5 | 1 | 3.616757 | -2.282076 | 2.880314 | 2.129714 | 12.06685 | 8.238904
2018-03-13 23:55 | 10582.62 | 3480.0023 | 5 | 1 | 3.604442 | -2.282063 | 2.880314 | 2.205772 | 12.06685 | 8.513525
2018-03-13 23:57 | 10702.62 | 3600.0015 | 5 | 1 | 3.591418 | -2.282057 | 2.880314 | 2.281835 | 12.06685 | 8.787196
2018-03-13 23:59 | 10822.62 | 3720 | 5 | 1 | 3.578229 | -2.282032 | 2.880314 | 2.357896 | 12.06685 | 9.059858
2018-03-14 00:01 | 10942.62 | 3840.0008 | 5 | 1 | 3.565283 | -2.282026 | 2.880314 | 2.433957 | 12.06685 | 9.331529
2018-03-14 00:03 | 11062.62 | 3960.0013 | 5 | 1 | 3.552022 | -2.282076 | 2.880314 | 2.510017 | 12.06685 | 9.602205
2018-03-14 00:05 | 11182.62 | 4080.0008 | 5 | 1 | 3.536328 | -2.282057 | 2.880314 | 2.586076 | 12.06685 | 9.871802
2018-03-14 00:07 | 11302.62 | 4200.0001 | 5 | 1 | 3.514922 | -2.28203 | 2.880314 | 2.662137 | 12.06685 | 10.14
2018-03-14 00:09 | 11422.62 | 4320.0009 | 5 | 1 | 3.487741 | -2.282062 | 2.880314 | 2.7382 | 12.06685 | 10.40637
2018-03-14 00:11 | 11542.62 | 4440.0001 | 5 | 1 | 3.447838 | -2.28209 | 2.880314 | 2.81426 | 12.06685 | 10.67025
2018-03-14 00:13 | 11662.62 | 4560.0001 | 5 | 1 | 3.371826 | -2.282043 | 2.880314 | 2.89032 | 12.06685 | 10.93002
2018-03-14 00:15 | 11782.62 | 4680.001 | 5 | 1 | 3.165078 | -2.282026 | 2.880314 | 2.966383 | 12.06685 | 11.17999
2018-03-14 00:16 | 11822.11 | 4719.4904 | 5 | 1 | 2.999997 | -2.282057 | 2.880314 | 2.991413 | 12.06685 | 11.25742
2018-03-14 00:18 | 11942.16 | 119.9999 | 6 | 1 | 3.188266 | 0 | 2.880314 | 2.991418 | 12.06685 | 11.25743
2018-03-14 00:20 | 12062.16 | 239.9999 | 6 | 1 | 3.203047 | 0 | 2.880314 | 2.991418 | 12.06685 | 11.25743
2018-03-14 00:21 | 12122.16 | 300.0031 | 6 | 1 | 3.208277 | 0 | 2.880314 | 2.991418 | 12.06685 | 11.25743
2018-03-14 00:21 | 12122.17 | 0.0025 | 7 | 2 | 3.20827 | 0 | 0 | 0 | 0 | 0
2018-03-14 00:23 | 12242.26 | 120.0012 | 2 | 2 | 3.922392 | 4.890142 | 0.1622975 | 0 | 0.61207 | 0
2018-03-14 00:25 | 12362.26 | 240.0002 | 2 | 2 | 3.976368 | 4.890148 | 0.3252841 | 0 | 1.256686 | 0
2018-03-14 00:27 | 12482.26 | 360.0019 | 2 | 2 | 4.013036 | 4.889917 | 0.4882743 | 0 | 1.907821 | 0
2018-03-14 00:29 | 12602.26 | 480.0004 | 2 | 2 | 4.045893 | 4.890127 | 0.6512628 | 0 | 2.564646 | 0
2018-03-14 00:31 | 12722.26 | 600.0001 | 2 | 2 | 4.074184 | 4.890167 | 0.8142465 | 0 | 3.226424 | 0
2018-03-14 00:33 | 12842.26 | 720.0011 | 2 | 2 | 4.099625 | 4.890182 | 0.9772445 | 0 | 3.892611 | 0
2018-03-14 00:35 | 12962.26 | 840.0005 | 2 | 2 | 4.124837 | 4.890129 | 1.140232 | 0 | 4.562823 | 0
2018-03-14 00:37 | 13082.26 | 960.0012 | 2 | 2 | 4.153647 | 4.890156 | 1.30322 | 0 | 5.237412 | 0
2018-03-14 00:39 | 13202.26 | 1080.0012 | 2 | 2 | 4.186732 | 4.890131 | 1.466207 | 0 | 5.917047 | 0
2018-03-14 00:41 | 13322.26 | 1200.0005 | 2 | 2 | 4.200376 | 4.467554 | 1.62466 | 0 | 6.582181 | 0
2018-03-14 00:43 | 13442.26 | 1320.0014 | 2 | 2 | 4.200371 | 3.863474 | 1.763375 | 0 | 7.164836 | 0
2018-03-14 00:45 | 13562.26 | 1440.0014 | 2 | 2 | 4.200376 | 3.313482 | 1.882845 | 0 | 7.666655 | 0
2018-03-14 00:45 | 13574.64 | 1452.3804 | 2 | 2 | 4.200385 | 3.259947 | 1.894146 | 0 | 7.714127 | 0
2018-03-14 00:47 | 13694.66092 | 120.0001 | 3 | 2 | 4.229797 | 3.259905 | 2.002362 | 0 | 8.170163 | 0
2018-03-14 00:49 | 13814.66272 | 240.0019 | 3 | 2 | 4.26338 | 3.259966 | 2.111019 | 0 | 8.631563 | 0
2018-03-14 00:51 | 13934.66272 | 360.0019 | 3 | 2 | 4.299171 | 3.26001 | 2.219674 | 0 | 9.096722 | 0
2018-03-14 00:53 | 14054.66102 | 480.0002 | 3 | 2 | 4.336962 | 3.25993 | 2.328326 | 0 | 9.565874 | 0
2018-03-14 00:55 | 14174.66272 | 600.0019 | 3 | 2 | 4.376322 | 3.259968 | 2.436985 | 0 | 10.03925 | 0
2018-03-14 00:57 | 14294.66172 | 720.0009 | 3 | 2 | 4.400377 | 2.971367 | 2.543557 | 0 | 10.50743 | 0
2018-03-14 00:59 | 14414.66192 | 840.0011 | 3 | 2 | 4.40038 | 2.444904 | 2.633446 | 0 | 10.90297 | 0
2018-03-14 01:01 | 14534.66132 | 960.0005 | 3 | 2 | 4.400375 | 2.029741 | 2.707758 | 0 | 11.22997 | 0
2018-03-14 01:03 | 14654.66212 | 1080.0013 | 3 | 2 | 4.400364 | 1.697359 | 2.769655 | 0 | 11.50234 | 0
2018-03-14 01:05 | 14774.66132 | 1200.0005 | 3 | 2 | 4.400338 | 1.429195 | 2.821602 | 0 | 11.73093 | 0
2018-03-14 01:07 | 14894.66202 | 1320.0012 | 3 | 2 | 4.40037 | 1.214067 | 2.865532 | 0 | 11.92423 | 0
2018-03-14 01:09 | 15014.66282 | 1440.002 | 3 | 2 | 4.400366 | 1.038696 | 2.902962 | 0 | 12.08894 | 0
2018-03-14 01:11 | 15134.66382 | 1560.003 | 3 | 2 | 4.400291 | 0.8933067 | 2.935096 | 0 | 12.23034 | 0
2018-03-14 01:13 | 15254.66292 | 1680.0021 | 3 | 2 | 4.400339 | 0.7759171 | 2.962865 | 0 | 12.35253 | 0
2018-03-14 01:15 | 15374.66142 | 1800.0006 | 3 | 2 | 4.400312 | 0.6756821 | 2.987008 | 0 | 12.45877 | 0
2018-03-14 01:16 | 15406.07152 | 1831.4107 | 3 | 2 | 4.400281 | 0.6519909 | 2.992805 | 0 | 12.48428 | 0
2018-03-14 01:18 | 15526.12 | 120.0001 | 4 | 2 | 4.356777 | 0 | 2.992807 | 0 | 12.48429 | 0
2018-03-14 01:20 | 15646.12 | 240.0016 | 4 | 2 | 4.353862 | 0 | 2.992807 | 0 | 12.48429 | 0
2018-03-14 01:21 | 15706.13 | 300.0046 | 4 | 2 | 4.352968 | 0 | 2.992807 | 0 | 12.48429 | 0
2018-03-14 01:23 | 15826.21 | 120.0004 | 5 | 2 | 4.190975 | -2.28203 | 2.992807 | 0.07606058 | 12.48429 | 0.3203268
2018-03-14 01:25 | 15946.21 | 240.0004 | 5 | 2 | 4.161476 | -2.282037 | 2.992807 | 0.1521205 | 12.48429 | 0.6379583
2018-03-14 01:27 | 16066.21 | 360.0012 | 5 | 2 | 4.132773 | -2.282063 | 2.992807 | 0.2281838 | 12.48429 | 0.9534012
2018-03-14 01:29 | 16186.21 | 480.0016 | 5 | 2 | 4.104156 | -2.282049 | 2.992807 | 0.3042432 | 12.48429 | 1.266649
2018-03-14 01:31 | 16306.21 | 600.002 | 5 | 2 | 4.075598 | -2.282074 | 2.992807 | 0.380307 | 12.48429 | 1.577739
2018-03-14 01:33 | 16426.21 | 720.0004 | 5 | 2 | 4.047175 | -2.282046 | 2.992807 | 0.4563659 | 12.48429 | 1.886642
2018-03-14 01:35 | 16546.21 | 840.0014 | 5 | 2 | 4.019004 | -2.282092 | 2.992807 | 0.5324287 | 12.48429 | 2.193408
2018-03-14 01:37 | 16666.21 | 960.0014 | 5 | 2 | 3.991157 | -2.282028 | 2.992807 | 0.608489 | 12.48429 | 2.498032
2018-03-14 01:39 | 16786.21 | 1080.0007 | 5 | 2 | 3.963768 | -2.282043 | 2.992807 | 0.6845494 | 12.48429 | 2.800556
2018-03-14 01:41 | 16906.21 | 1200.0006 | 5 | 2 | 3.936967 | -2.282055 | 2.992807 | 0.7606116 | 12.48429 | 3.101025
2018-03-14 01:43 | 17026.21 | 1320.0014 | 5 | 2 | 3.910887 | -2.282053 | 2.992807 | 0.836674 | 12.48429 | 3.399484
2018-03-14 01:45 | 17146.21 | 1440.0007 | 5 | 2 | 3.885611 | -2.282062 | 2.992807 | 0.9127346 | 12.48429 | 3.695981
2018-03-14 01:47 | 17266.21 | 1560.0015 | 5 | 2 | 3.861208 | -2.28202 | 2.992807 | 0.988793 | 12.48429 | 3.990581
2018-03-14 01:49 | 17386.21 | 1680.0023 | 5 | 2 | 3.837712 | -2.282062 | 2.992807 | 1.064853 | 12.48429 | 4.283366
2018-03-14 01:51 | 17506.21 | 1800.0016 | 5 | 2 | 3.81535 | -2.282063 | 2.992807 | 1.140913 | 12.48429 | 4.574404
2018-03-14 01:53 | 17626.21 | 1920.0016 | 5 | 2 | 3.794375 | -2.282086 | 2.992807 | 1.216975 | 12.48429 | 4.863799
2018-03-14 01:55 | 17746.21 | 2040.0032 | 5 | 2 | 3.774906 | -2.282053 | 2.992807 | 1.293036 | 12.48429 | 5.151654
2018-03-14 01:57 | 17866.21 | 2160.0016 | 5 | 2 | 3.756643 | -2.282049 | 2.992807 | 1.369097 | 12.48429 | 5.438076
2018-03-14 01:59 | 17986.21 | 2280.0017 | 5 | 2 | 3.7392 | -2.282103 | 2.992807 | 1.44516 | 12.48429 | 5.723147
2018-03-14 02:01 | 18106.21 | 2400.0006 | 5 | 2 | 3.72253 | -2.282065 | 2.992807 | 1.521219 | 12.48429 | 6.006908
2018-03-14 02:03 | 18226.21 | 2520.0001 | 5 | 2 | 3.706622 | -2.282049 | 2.992807 | 1.597281 | 12.48429 | 6.289441
2018-03-14 02:05 | 18346.21 | 2640.0009 | 5 | 2 | 3.691607 | -2.282099 | 2.992807 | 1.673344 | 12.48429 | 6.570802
2018-03-14 02:07 | 18466.21 | 2760.0018 | 5 | 2 | 3.677547 | -2.282063 | 2.992807 | 1.749404 | 12.48429 | 6.851044
2018-03-14 02:09 | 18586.21 | 2880.001 | 5 | 2 | 3.664422 | -2.28208 | 2.992807 | 1.825465 | 12.48429 | 7.130256
2018-03-14 02:11 | 18706.21 | 3000.001 | 5 | 2 | 3.652047 | -2.282065 | 2.992807 | 1.901527 | 12.48429 | 7.408507
2018-03-14 02:13 | 18826.21 | 3120.0011 | 5 | 2 | 3.640091 | -2.282078 | 2.992807 | 1.97759 | 12.48429 | 7.685834
2018-03-14 02:15 | 18946.21 | 3240.0019 | 5 | 2 | 3.628283 | -2.282063 | 2.992807 | 2.053652 | 12.48429 | 7.962257
2018-03-14 02:17 | 19066.21 | 3360.0012 | 5 | 2 | 3.616404 | -2.282086 | 2.992807 | 2.129709 | 12.48429 | 8.237763
2018-03-14 02:19 | 19186.21 | 3480.0004 | 5 | 2 | 3.60407 | -2.282099 | 2.992807 | 2.205771 | 12.48429 | 8.512371
2018-03-14 02:21 | 19306.21 | 3600.0004 | 5 | 2 | 3.591043 | -2.282088 | 2.992807 | 2.281834 | 12.48429 | 8.786013
2018-03-14 02:23 | 19426.21 | 3720.0002 | 5 | 2 | 3.577829 | -2.282053 | 2.992807 | 2.357896 | 12.48429 | 9.05865
2018-03-14 02:25 | 19546.21 | 3840.0021 | 5 | 2 | 3.564898 | -2.282078 | 2.992807 | 2.433959 | 12.48429 | 9.330302
2018-03-14 02:27 | 19666.21 | 3960.0021 | 5 | 2 | 3.551577 | -2.282101 | 2.992807 | 2.510021 | 12.48429 | 9.600951
2018-03-14 02:29 | 19786.21 | 4080.0021 | 5 | 2 | 3.535845 | -2.282012 | 2.992807 | 2.586081 | 12.48429 | 9.870515
2018-03-14 02:31 | 19906.21 | 4200.0006 | 5 | 2 | 3.514373 | -2.282051 | 2.992807 | 2.66214 | 12.48429 | 10.13867
2018-03-14 02:33 | 20026.21 | 4320.0006 | 5 | 2 | 3.487117 | -2.282108 | 2.992807 | 2.738201 | 12.48429 | 10.40499
2018-03-14 02:35 | 20146.21 | 4440.0006 | 5 | 2 | 3.446983 | -2.282053 | 2.992807 | 2.814261 | 12.48429 | 10.66881
2018-03-14 02:37 | 20266.21 | 4560.0006 | 5 | 2 | 3.370381 | -2.282062 | 2.992807 | 2.890323 | 12.48429 | 10.9285
2018-03-14 02:39 | 20386.21 | 4680.0006 | 5 | 2 | 3.162116 | -2.282063 | 2.992807 | 2.966381 | 12.48429 | 11.17831
2018-03-14 02:39 | 20424.74 | 4718.526 | 5 | 2 | 2.999969 | -2.282086 | 2.992807 | 2.990797 | 12.48429 | 11.25379
2018-03-14 02:41 | 20544.78572 | 119.9999 | 6 | 2 | 3.188823 | 0 | 2.992807 | 2.990797 | 12.48429 | 11.25379
2018-03-14 02:43 | 20664.78672 | 240.0009 | 6 | 2 | 3.203572 | 0 | 2.992807 | 2.990797 | 12.48429 | 11.25379
2018-03-14 02:44 | 20724.78722 | 300.0014 | 6 | 2 | 3.208781 | 0 | 2.992807 | 2.990797 | 12.48429 | 11.25379
2018-03-14 02:44 | 20724.8 | 0.0023 | 7 | 3 | 3.208889 | 0 | 0 | 0 | 0 | 0
2018-03-14 02:46 | 20844.88 | 120.0012 | 2 | 3 | 3.923162 | 4.890116 | 0.1622887 | 0 | 0.6121714 | 0
2018-03-14 02:48 | 20964.88 | 240.0004 | 2 | 3 | 3.977114 | 4.890142 | 0.3252801 | 0 | 1.256927 | 0
2018-03-14 02:50 | 21084.88 | 360.0014 | 2 | 3 | 4.013804 | 4.890198 | 0.48827 | 0 | 1.908184 | 0
2018-03-14 02:52 | 21204.88 | 480.0005 | 2 | 3 | 4.046587 | 4.890133 | 0.6512547 | 0 | 2.565109 | 0
2018-03-14 02:54 | 21324.88 | 600.0029 | 2 | 3 | 4.074764 | 4.889784 | 0.8142511 | 0 | 3.227045 | 0
2018-03-14 02:56 | 21444.88 | 720.0021 | 2 | 3 | 4.10013 | 4.890108 | 0.9772335 | 0 | 3.893258 | 0
2018-03-14 02:58 | 21564.88 | 840.0023 | 2 | 3 | 4.125305 | 4.890125 | 1.140223 | 0 | 4.563555 | 0
2018-03-14 03:00 | 21684.88 | 960.0015 | 2 | 3 | 4.154123 | 4.890133 | 1.303215 | 0 | 5.238235 | 0
2018-03-14 03:02 | 21804.88 | 1080.0022 | 2 | 3 | 4.187166 | 4.890167 | 1.466202 | 0 | 5.917944 | 0
2018-03-14 03:04 | 21924.88 | 1200.0015 | 2 | 3 | 4.200392 | 4.461647 | 1.624495 | 0 | 6.582437 | 0
2018-03-14 03:06 | 22044.88 | 1320.0031 | 2 | 3 | 4.200377 | 3.860195 | 1.763039 | 0 | 7.164374 | 0
2018-03-14 03:08 | 22164.88 | 1440.0015 | 2 | 3 | 4.200397 | 3.311224 | 1.882399 | 0 | 7.66573 | 0
2018-03-14 03:09 | 22176.52 | 1451.6461 | 2 | 3 | 4.200373 | 3.259985 | 1.893022 | 0 | 7.710351 | 0
2018-03-14 03:11 | 22296.54412 | 120.0018 | 3 | 3 | 4.229782 | 3.259956 | 2.001245 | 0 | 8.166415 | 0
2018-03-14 03:13 | 22416.54332 | 240.001 | 3 | 3 | 4.263343 | 3.259995 | 2.1099 | 0 | 8.627807 | 0
2018-03-14 03:15 | 22536.54342 | 360.0011 | 3 | 3 | 4.299096 | 3.259995 | 2.218552 | 0 | 9.092948 | 0
2018-03-14 03:17 | 22656.54342 | 480.0011 | 3 | 3 | 4.336847 | 3.260002 | 2.327211 | 0 | 9.562116 | 0
2018-03-14 03:19 | 22776.54352 | 600.0012 | 3 | 3 | 4.376186 | 3.259962 | 2.435869 | 0 | 10.03547 | 0
2018-03-14 03:21 | 22896.54292 | 720.0006 | 3 | 3 | 4.400384 | 2.974277 | 2.542483 | 0 | 10.50383 | 0
2018-03-14 03:23 | 23016.54322 | 840.0009 | 3 | 3 | 4.400375 | 2.447983 | 2.632465 | 0 | 10.89978 | 0
2018-03-14 03:25 | 23136.54432 | 960.002 | 3 | 3 | 4.400366 | 2.031851 | 2.706871 | 0 | 11.22719 | 0
2018-03-14 03:27 | 23256.54362 | 1080.0013 | 3 | 3 | 4.40034 | 1.699034 | 2.768858 | 0 | 11.49996 | 0
2018-03-14 03:29 | 23376.54352 | 1200.0012 | 3 | 3 | 4.400371 | 1.432467 | 2.820887 | 0 | 11.7289 | 0
2018-03-14 03:31 | 23496.54272 | 1320.0004 | 3 | 3 | 4.400337 | 1.215601 | 2.864894 | 0 | 11.92255 | 0
2018-03-14 03:33 | 23616.54432 | 1440.002 | 3 | 3 | 4.40034 | 1.040426 | 2.902399 | 0 | 12.08759 | 0
2018-03-14 03:35 | 23736.54432 | 1560.002 | 3 | 3 | 4.400336 | 0.8964462 | 2.9346 | 0 | 12.22928 | 0
2018-03-14 03:37 | 23856.54432 | 1680.002 | 3 | 3 | 4.40033 | 0.7773762 | 2.962431 | 0 | 12.35175 | 0
2018-03-14 03:39 | 23976.54352 | 1800.0012 | 3 | 3 | 4.400331 | 0.6780319 | 2.98663 | 0 | 12.45823 | 0
2018-03-14 03:39 | 24011.53522 | 1834.9929 | 3 | 3 | 4.400331 | 0.6519947 | 2.993092 | 0 | 12.48666 | 0
2018-03-14 03:41 | 24131.59 | 120.0017 | 4 | 3 | 4.356839 | 0 | 2.993092 | 0 | 12.48666 | 0
2018-03-14 03:43 | 24251.59 | 240.0016 | 4 | 3 | 4.353919 | 0 | 2.993092 | 0 | 12.48666 | 0
2018-03-14 03:44 | 24311.59 | 300.0047 | 4 | 3 | 4.353004 | 0 | 2.993092 | 0 | 12.48666 | 0
2018-03-14 03:46 | 24431.67 | 120.0019 | 5 | 3 | 4.190947 | -2.282028 | 2.993092 | 0.07605814 | 12.48666 | 0.3203159
2018-03-14 03:48 | 24551.67 | 240.0003 | 5 | 3 | 4.16147 | -2.282051 | 2.993092 | 0.1521181 | 12.48666 | 0.6379456
2018-03-14 03:50 | 24671.67 | 360.0009 | 5 | 3 | 4.132758 | -2.28209 | 2.993092 | 0.2281747 | 12.48666 | 0.9533598
2018-03-14 03:52 | 24791.67 | 480.0003 | 5 | 3 | 4.104121 | -2.282041 | 2.993092 | 0.304235 | 12.48666 | 1.266609
2018-03-14 03:54 | 24911.67 | 600.0019 | 5 | 3 | 4.075576 | -2.28202 | 2.993092 | 0.380298 | 12.48666 | 1.577694
2018-03-14 03:56 | 25031.67 | 720.0011 | 5 | 3 | 4.047131 | -2.282055 | 2.993092 | 0.4563603 | 12.48666 | 1.886609
2018-03-14 03:58 | 25151.67 | 840.0004 | 5 | 3 | 4.018939 | -2.282034 | 2.993092 | 0.5324185 | 12.48666 | 2.193353
2018-03-14 04:00 | 25271.67 | 960.0003 | 5 | 3 | 3.991079 | -2.282037 | 2.993092 | 0.6084797 | 12.48666 | 2.497977
2018-03-14 04:02 | 25391.67 | 1080.0003 | 5 | 3 | 3.963694 | -2.28202 | 2.993092 | 0.6845376 | 12.48666 | 2.800486
2018-03-14 04:04 | 25511.67 | 1200.0003 | 5 | 3 | 3.936897 | -2.282028 | 2.993092 | 0.7605968 | 12.48666 | 3.100937
2018-03-14 04:06 | 25631.67 | 1320.0019 | 5 | 3 | 3.910802 | -2.282043 | 2.993092 | 0.8366566 | 12.48666 | 3.39938
2018-03-14 04:08 | 25751.67 | 1440.0003 | 5 | 3 | 3.885544 | -2.282037 | 2.993092 | 0.912716 | 12.48666 | 3.695868
2018-03-14 04:10 | 25871.67 | 1560.0019 | 5 | 3 | 3.861141 | -2.281986 | 2.993092 | 0.988777 | 12.48666 | 3.990473
2018-03-14 04:12 | 25991.67 | 1680.0003 | 5 | 3 | 3.837656 | -2.282003 | 2.993092 | 1.064835 | 12.48666 | 4.283243
2018-03-14 04:14 | 26111.68 | 1800.0035 | 5 | 3 | 3.815282 | -2.282024 | 2.993092 | 1.140893 | 12.48666 | 4.574272
2018-03-14 04:16 | 26231.67 | 1920.0019 | 5 | 3 | 3.794295 | -2.282003 | 2.993092 | 1.216956 | 12.48666 | 4.863665
2018-03-14 04:18 | 26351.67 | 2040.0011 | 5 | 3 | 3.774828 | -2.282069 | 2.993092 | 1.293015 | 12.48666 | 5.151506
2018-03-14 04:20 | 26471.67 | 2160.0019 | 5 | 3 | 3.756574 | -2.281986 | 2.993092 | 1.369072 | 12.48666 | 5.437909
2018-03-14 04:22 | 26591.67 | 2280.0019 | 5 | 3 | 3.739149 | -2.282009 | 2.993092 | 1.445133 | 12.48666 | 5.72297
2018-03-14 04:24 | 26711.67 | 2400.0011 | 5 | 3 | 3.722458 | -2.282022 | 2.993092 | 1.521191 | 12.48666 | 6.006724
2018-03-14 04:26 | 26831.67 | 2520.0003 | 5 | 3 | 3.706535 | -2.282028 | 2.993092 | 1.597252 | 12.48666 | 6.289248
2018-03-14 04:28 | 26951.67 | 2640.0011 | 5 | 3 | 3.69154 | -2.281997 | 2.993092 | 1.673312 | 12.48666 | 6.570589
2018-03-14 04:30 | 27071.67 | 2760.0019 | 5 | 3 | 3.677489 | -2.281991 | 2.993092 | 1.749373 | 12.48666 | 6.850832
2018-03-14 04:32 | 27191.67 | 2880.0011 | 5 | 3 | 3.664362 | -2.281979 | 2.993092 | 1.82543 | 12.48666 | 7.130027
2018-03-14 04:34 | 27311.67 | 3000.0003 | 5 | 3 | 3.651976 | -2.282055 | 2.993092 | 1.90149 | 12.48666 | 7.408262
2018-03-14 04:36 | 27431.67 | 3120.0019 | 5 | 3 | 3.640015 | -2.282005 | 2.993092 | 1.977551 | 12.48666 | 7.685577
2018-03-14 04:38 | 27551.67 | 3240.0019 | 5 | 3 | 3.628221 | -2.282034 | 2.993092 | 2.053612 | 12.48666 | 7.961992
2018-03-14 04:40 | 27671.67 | 3360.0011 | 5 | 3 | 3.616325 | -2.282034 | 2.993092 | 2.129669 | 12.48666 | 8.237493
2018-03-14 04:42 | 27791.67 | 3480.0003 | 5 | 3 | 3.603983 | -2.282053 | 2.993092 | 2.205724 | 12.48666 | 8.512069
2018-03-14 04:44 | 27911.67 | 3600.0014 | 5 | 3 | 3.59094 | -2.282001 | 2.993092 | 2.281788 | 12.48666 | 8.785708
2018-03-14 04:46 | 28031.67 | 3720.0003 | 5 | 3 | 3.57774 | -2.282014 | 2.993092 | 2.357847 | 12.48666 | 9.058327
2018-03-14 04:48 | 28151.67 | 3840.0003 | 5 | 3 | 3.564795 | -2.282041 | 2.993092 | 2.433907 | 12.48666 | 9.329956
2018-03-14 04:50 | 28271.67 | 3960.0003 | 5 | 3 | 3.551481 | -2.281991 | 2.993092 | 2.509966 | 12.48666 | 9.600593
2018-03-14 04:52 | 28391.67 | 4080.0019 | 5 | 3 | 3.535758 | -2.281954 | 2.993092 | 2.586027 | 12.48666 | 9.870152
2018-03-14 04:54 | 28511.67 | 4200.0004 | 5 | 3 | 3.5143 | -2.282041 | 2.993092 | 2.662086 | 12.48666 | 10.1383
2018-03-14 04:56 | 28631.67 | 4320.0012 | 5 | 3 | 3.487045 | -2.282034 | 2.993092 | 2.738144 | 12.48666 | 10.4046
2018-03-14 04:58 | 28751.67 | 4440.002 | 5 | 3 | 3.446987 | -2.281993 | 2.993092 | 2.814203 | 12.48666 | 10.66842
2018-03-14 05:00 | 28871.67 | 4560.0003 | 5 | 3 | 3.370691 | -2.282007 | 2.993092 | 2.890263 | 12.48666 | 10.92811
2018-03-14 05:02 | 28991.67 | 4680.0011 | 5 | 3 | 3.163631 | -2.282001 | 2.993092 | 2.966323 | 12.48666 | 11.17798
2018-03-14 05:03 | 29030.77 | 4719.1002 | 5 | 3 | 2.999984 | -2.281986 | 2.993092 | 2.991105 | 12.48666 | 11.25462
2018-03-14 05:05 | 29150.82 | 120.0017 | 6 | 3 | 3.189068 | 0 | 2.993092 | 2.991105 | 12.48666 | 11.25462
2018-03-14 05:07 | 29270.82 | 240.0001 | 6 | 3 | 3.203784 | 0 | 2.993092 | 2.991105 | 12.48666 | 11.25462
2018-03-14 05:08 | 29330.82 | 300.0042 | 6 | 3 | 3.208983 | 0 | 2.993092 | 2.991105 | 12.48666 | 11.25462
2018-03-14 05:08 | 29330.83346 | 0.0024 | 7 | 4 | 3.209118 | 0 | 0 | 0 | 0 | 0
2018-03-14 05:10 | 29450.92 | 120.001 | 2 | 4 | 3.92324 | 4.890146 | 0.1622975 | 0 | 0.6122329 | 0
2018-03-14 05:12 | 29570.92 | 240.0002 | 2 | 4 | 3.977226 | 4.890179 | 0.3252848 | 0 | 1.25699 | 0
2018-03-14 05:14 | 29690.92 | 360.0019 | 2 | 4 | 4.013911 | 4.890099 | 0.4882756 | 0 | 1.908267 | 0
2018-03-14 05:16 | 29810.92 | 480.0018 | 2 | 4 | 4.046664 | 4.89015 | 0.6512564 | 0 | 2.565195 | 0
2018-03-14 05:18 | 29930.92 | 600.0018 | 2 | 4 | 4.074842 | 4.890175 | 0.814249 | 0 | 3.227125 | 0
2018-03-14 05:20 | 30050.92 | 720.0011 | 2 | 4 | 4.10019 | 4.890093 | 0.9772363 | 0 | 3.893368 | 0
2018-03-14 05:22 | 30170.92 | 840.0019 | 2 | 4 | 4.125358 | 4.890118 | 1.140223 | 0 | 4.563666 | 0
2018-03-14 05:24 | 30290.92 | 960.0002 | 2 | 4 | 4.154157 | 4.890171 | 1.303211 | 0 | 5.238337 | 0
2018-03-14 05:26 | 30410.92 | 1080.0019 | 2 | 4 | 4.18725 | 4.890118 | 1.466205 | 0 | 5.918086 | 0
2018-03-14 05:28 | 30530.92 | 1200.0003 | 2 | 4 | 4.200382 | 4.459167 | 1.624447 | 0 | 6.582365 | 0
2018-03-14 05:30 | 30650.92 | 1320.0019 | 2 | 4 | 4.200387 | 3.85895 | 1.762944 | 0 | 7.164104 | 0
2018-03-14 05:32 | 30770.92 | 1440.0013 | 2 | 4 | 4.20037 | 3.309471 | 1.882254 | 0 | 7.665255 | 0
2018-03-14 05:32 | 30782.36 | 1451.436 | 2 | 4 | 4.200372 | 3.25997 | 1.892692 | 0 | 7.709097 | 0
2018-03-14 05:34 | 30902.38 | 120.0008 | 3 | 4 | 4.229783 | 3.259972 | 2.000902 | 0 | 8.165104 | 0
2018-03-14 05:36 | 31022.38 | 240.0019 | 3 | 4 | 4.263347 | 3.259954 | 2.109559 | 0 | 8.626504 | 0
2018-03-14 05:38 | 31142.38 | 360.0019 | 3 | 4 | 4.299137 | 3.259998 | 2.218214 | 0 | 9.091665 | 0
2018-03-14 05:40 | 31262.38 | 480.0028 | 3 | 4 | 4.336931 | 3.259947 | 2.326868 | 0 | 9.560821 | 0
2018-03-14 05:42 | 31382.38 | 600.0012 | 3 | 4 | 4.37629 | 3.25993 | 2.435522 | 0 | 10.03417 | 0
2018-03-14 05:44 | 31502.38 | 720.002 | 3 | 4 | 4.400379 | 2.97291 | 2.542106 | 0 | 10.5024 | 0
2018-03-14 05:46 | 31622.38 | 840.0005 | 3 | 4 | 4.40038 | 2.446709 | 2.632052 | 0 | 10.89819 | 0
2018-03-14 05:48 | 31742.38 | 960.002 | 3 | 4 | 4.40036 | 2.03157 | 2.706433 | 0 | 11.2255 | 0
2018-03-14 05:50 | 31862.38 | 1080.0006 | 3 | 4 | 4.400369 | 1.699703 | 2.768407 | 0 | 11.4982 | 0
2018-03-14 05:52 | 31982.38 | 1200.0012 | 3 | 4 | 4.400355 | 1.431925 | 2.820428 | 0 | 11.72712 | 0
2018-03-14 05:54 | 32102.38 | 1320.002 | 3 | 4 | 4.400341 | 1.215567 | 2.864426 | 0 | 11.92072 | 0
2018-03-14 05:56 | 32222.38 | 1440.0004 | 3 | 4 | 4.40031 | 1.039471 | 2.901923 | 0 | 12.08572 | 0
2018-03-14 05:58 | 32342.38 | 1560.0012 | 3 | 4 | 4.40034 | 0.8961926 | 2.934111 | 0 | 12.22736 | 0
2018-03-14 06:00 | 32462.38 | 1680.0005 | 3 | 4 | 4.400364 | 0.7773457 | 2.96193 | 0 | 12.34978 | 0
2018-03-14 06:02 | 32582.38 | 1800.0021 | 3 | 4 | 4.400333 | 0.6775589 | 2.986123 | 0 | 12.45623 | 0
2018-03-14 06:03 | 32616.78 | 1834.4003 | 3 | 4 | 4.400313 | 0.6519871 | 2.992472 | 0 | 12.48417 | 0
2018-03-14 06:05 | 32736.82748 | 120.0009 | 4 | 4 | 4.356746 | 0 | 2.992472 | 0 | 12.48417 | 0
2018-03-14 06:07 | 32856.82668 | 240.0001 | 4 | 4 | 4.353826 | 0 | 2.992472 | 0 | 12.48417 | 0
2018-03-14 06:08 | 32916.82878 | 300.0022 | 4 | 4 | 4.352932 | 0 | 2.992472 | 0 | 12.48417 | 0
2018-03-14 06:10 | 33036.91 | 120.0002 | 5 | 4 | 4.190542 | -2.282037 | 2.992472 | 0.07605037 | 12.48417 | 0.3202543
2018-03-14 06:12 | 33156.91 | 240.001 | 5 | 4 | 4.161008 | -2.282062 | 2.992472 | 0.1521122 | 12.48417 | 0.637859
2018-03-14 06:14 | 33276.91 | 360.0003 | 5 | 4 | 4.132288 | -2.282037 | 2.992472 | 0.228177 | 12.48417 | 0.9532719
2018-03-14 06:16 | 33396.92 | 480.0027 | 5 | 4 | 4.10363 | -2.282057 | 2.992472 | 0.3042391 | 12.48417 | 1.266492
2018-03-14 06:18 | 33516.91 | 600.0008 | 5 | 4 | 4.075072 | -2.282028 | 2.992472 | 0.3802969 | 12.48417 | 1.577519
2018-03-14 06:20 | 33636.92 | 720.0019 | 5 | 4 | 4.046641 | -2.282016 | 2.992472 | 0.4563608 | 12.48417 | 1.886402
2018-03-14 06:22 | 33756.91 | 840.0003 | 5 | 4 | 4.018433 | -2.282034 | 2.992472 | 0.5324165 | 12.48417 | 2.193098
2018-03-14 06:24 | 33876.91 | 960.0011 | 5 | 4 | 3.990576 | -2.282018 | 2.992472 | 0.608479 | 12.48417 | 2.497688
2018-03-14 06:26 | 33996.91 | 1080.0011 | 5 | 4 | 3.963176 | -2.282016 | 2.992472 | 0.6845384 | 12.48417 | 2.800164
2018-03-14 06:28 | 34116.91 | 1200.0002 | 5 | 4 | 3.936375 | -2.282059 | 2.992472 | 0.7605974 | 12.48417 | 3.100576
2018-03-14 06:30 | 34236.91 | 1320.0011 | 5 | 4 | 3.91029 | -2.282041 | 2.992472 | 0.836657 | 12.48417 | 3.398978
2018-03-14 06:32 | 34356.91 | 1440.0003 | 5 | 4 | 3.885011 | -2.282028 | 2.992472 | 0.9127164 | 12.48417 | 3.695426
2018-03-14 06:34 | 34476.92 | 1560.0019 | 5 | 4 | 3.860629 | -2.281989 | 2.992472 | 0.9887771 | 12.48417 | 3.98999
2018-03-14 06:36 | 34596.91 | 1680.0003 | 5 | 4 | 3.837133 | -2.28202 | 2.992472 | 1.064838 | 12.48417 | 4.282732
2018-03-14 06:38 | 34716.91 | 1800.0002 | 5 | 4 | 3.814734 | -2.282022 | 2.992472 | 1.140897 | 12.48417 | 4.573724
2018-03-14 06:40 | 34836.91 | 1920.0003 | 5 | 4 | 3.793761 | -2.282034 | 2.992472 | 1.216959 | 12.48417 | 4.863072
2018-03-14 06:42 | 34956.91 | 2040.0011 | 5 | 4 | 3.77431 | -2.282082 | 2.992472 | 1.29302 | 12.48417 | 5.15088
2018-03-14 06:44 | 35076.92 | 2160.0019 | 5 | 4 | 3.756079 | -2.282037 | 2.992472 | 1.369082 | 12.48417 | 5.437263
2018-03-14 06:46 | 35196.91 | 2280.0003 | 5 | 4 | 3.738664 | -2.282041 | 2.992472 | 1.445139 | 12.48417 | 5.72227
2018-03-14 06:48 | 35316.91 | 2400.0006 | 5 | 4 | 3.721946 | -2.282041 | 2.992472 | 1.521202 | 12.48417 | 6.006006
2018-03-14 06:50 | 35436.92 | 2520.002 | 5 | 4 | 3.706048 | -2.282041 | 2.992472 | 1.597264 | 12.48417 | 6.288492
2018-03-14 06:52 | 35556.91 | 2640.0003 | 5 | 4 | 3.691055 | -2.282051 | 2.992472 | 1.673322 | 12.48417 | 6.56979
2018-03-14 06:54 | 35676.91 | 2760.0004 | 5 | 4 | 3.676989 | -2.282044 | 2.992472 | 1.749382 | 12.48417 | 6.849991
2018-03-14 06:56 | 35796.91 | 2880.0012 | 5 | 4 | 3.663889 | -2.282032 | 2.992472 | 1.825442 | 12.48417 | 7.129159
2018-03-14 06:58 | 35916.92 | 3000.0028 | 5 | 4 | 3.651522 | -2.282063 | 2.992472 | 1.901503 | 12.48417 | 7.407366
2018-03-14 07:00 | 36036.92 | 3120.002 | 5 | 4 | 3.639586 | -2.282046 | 2.992472 | 1.977564 | 12.48417 | 7.684646
2018-03-14 07:02 | 36156.91 | 3240.0012 | 5 | 4 | 3.627796 | -2.282044 | 2.992472 | 2.053625 | 12.48417 | 7.96103
2018-03-14 07:04 | 36276.91 | 3360.0003 | 5 | 4 | 3.61591 | -2.282057 | 2.992472 | 2.129685 | 12.48417 | 8.23651
2018-03-14 07:06 | 36396.91 | 3480.0012 | 5 | 4 | 3.603573 | -2.282063 | 2.992472 | 2.205746 | 12.48417 | 8.511075
2018-03-14 07:08 | 36516.91 | 3600.0012 | 5 | 4 | 3.590542 | -2.282028 | 2.992472 | 2.281804 | 12.48417 | 8.784664
2018-03-14 07:10 | 36636.92 | 3720.0028 | 5 | 4 | 3.577357 | -2.282044 | 2.992472 | 2.357864 | 12.48417 | 9.057259
2018-03-14 07:12 | 36756.91 | 3840.0012 | 5 | 4 | 3.5644 | -2.282053 | 2.992472 | 2.433926 | 12.48417 | 9.328866
2018-03-14 07:14 | 36876.91 | 3960.0005 | 5 | 4 | 3.551062 | -2.282063 | 2.992472 | 2.509983 | 12.48417 | 9.599461
2018-03-14 07:16 | 36996.91 | 4080.0005 | 5 | 4 | 3.535303 | -2.282055 | 2.992472 | 2.586046 | 12.48417 | 9.868997
2018-03-14 07:18 | 37116.91 | 4200.0004 | 5 | 4 | 3.513802 | -2.282088 | 2.992472 | 2.662107 | 12.48417 | 10.13711
2018-03-14 07:20 | 37236.92 | 4320.0021 | 5 | 4 | 3.486495 | -2.282067 | 2.992472 | 2.738165 | 12.48417 | 10.40338
2018-03-14 07:22 | 37356.91 | 4440 | 5 | 4 | 3.446212 | -2.282067 | 2.992472 | 2.814226 | 12.48417 | 10.66715
2018-03-14 07:24 | 37476.92 | 4560.0029 | 5 | 4 | 3.369262 | -2.282026 | 2.992472 | 2.890289 | 12.48417 | 10.92677
2018-03-14 07:26 | 37596.91 | 4680.0005 | 5 | 4 | 3.160333 | -2.282018 | 2.992472 | 2.966348 | 12.48417 | 11.17648
2018-03-14 07:26 | 37634.98 | 4718.0635 | 5 | 4 | 2.999998 | -2.282057 | 2.992472 | 2.990472 | 12.48417 | 11.25103
2018-03-14 07:28 | 37755.03 | 120.0015 | 6 | 4 | 3.189652 | 0 | 2.992472 | 2.990472 | 12.48417 | 11.25103
2018-03-14 07:30 | 37875.03 | 240.0006 | 6 | 4 | 3.204344 | 0 | 2.992472 | 2.990472 | 12.48417 | 11.25103
2018-03-14 07:31 | 37935.03 | 300.0029 | 6 | 4 | 3.209553 | 0 | 2.992472 | 2.990472 | 12.48417 | 11.25103
2018-03-14 07:31 | 37935.04 | 0.0023 | 7 | 5 | 3.209572 | 0 | 0 | 0 | 0 | 0
2018-03-14 07:33 | 38055.12608 | 120.0019 | 2 | 5 | 3.924006 | 4.890146 | 0.1622978 | 0 | 0.6123636 | 0
2018-03-14 07:35 | 38175.12608 | 240.0019 | 2 | 5 | 3.977882 | 4.890173 | 0.3252852 | 0 | 1.257231 | 0
2018-03-14 07:37 | 38295.12448 | 360.0003 | 2 | 5 | 4.014525 | 4.890146 | 0.4882684 | 0 | 1.908584 | 0
2018-03-14 07:39 | 38415.12698 | 480.0028 | 2 | 5 | 4.047251 | 4.89012 | 0.6512534 | 0 | 2.565628 | 0
2018-03-14 07:41 | 38535.12458 | 600.0004 | 2 | 5 | 4.075428 | 4.890141 | 0.8142457 | 0 | 3.227652 | 0
2018-03-14 07:43 | 38655.12618 | 720.002 | 2 | 5 | 4.100716 | 4.890112 | 0.9772332 | 0 | 3.893988 | 0
2018-03-14 07:45 | 38775.12538 | 840.0012 | 2 | 5 | 4.125841 | 4.890093 | 1.140222 | 0 | 4.564376 | 0
2018-03-14 07:47 | 38895.12538 | 960.0012 | 2 | 5 | 4.154651 | 4.890116 | 1.303209 | 0 | 5.23912 | 0
2018-03-14 07:49 | 39015.12618 | 1080.002 | 2 | 5 | 4.187705 | 4.890112 | 1.466202 | 0 | 5.918941 | 0
2018-03-14 07:51 | 39135.12628 | 1200.0021 | 2 | 5 | 4.200377 | 4.452543 | 1.62429 | 0 | 6.582599 | 0
2018-03-14 07:53 | 39255.12558 | 1320.0014 | 2 | 5 | 4.200379 | 3.854004 | 1.762592 | 0 | 7.163522 | 0
2018-03-14 07:55 | 39375.12628 | 1440.0021 | 2 | 5 | 4.200383 | 3.306486 | 1.881785 | 0 | 7.664178 | 0
2018-03-14 07:55 | 39385.98048 | 1450.8563 | 2 | 5 | 4.200398 | 3.259993 | 1.891683 | 0 | 7.705754 | 0
2018-03-14 07:57 | 39506 | 120.0003 | 3 | 5 | 4.229829 | 3.259928 | 1.999895 | 0 | 8.161775 | 0
2018-03-14 07:59 | 39626 | 240.0011 | 3 | 5 | 4.263433 | 3.259943 | 2.108549 | 0 | 8.623166 | 0
2018-03-14 08:01 | 39746 | 360.0002 | 3 | 5 | 4.299224 | 3.259941 | 2.217205 | 0 | 9.088338 | 0
2018-03-14 08:03 | 39866 | 480.0002 | 3 | 5 | 4.337007 | 3.259922 | 2.325861 | 0 | 9.557511 | 0
2018-03-14 08:05 | 39986 | 600.0011 | 3 | 5 | 4.37634 | 3.259949 | 2.434513 | 0 | 10.03086 | 0
2018-03-14 08:07 | 40106 | 720.0012 | 3 | 5 | 4.400375 | 2.971874 | 2.541093 | 0 | 10.49907 | 0
2018-03-14 08:09 | 40226 | 840.0002 | 3 | 5 | 4.400392 | 2.447563 | 2.631035 | 0 | 10.89485 | 0
2018-03-14 08:11 | 40346 | 960.0019 | 3 | 5 | 4.400367 | 2.031883 | 2.705424 | 0 | 11.22219 | 0
2018-03-14 08:13 | 40466 | 1080.0019 | 3 | 5 | 4.400365 | 1.6996 | 2.76741 | 0 | 11.49495 | 0
2018-03-14 08:15 | 40586 | 1200.0011 | 3 | 5 | 4.400377 | 1.432806 | 2.819451 | 0 | 11.72395 | 0
2018-03-14 08:17 | 40706 | 1320.0012 | 3 | 5 | 4.400352 | 1.217093 | 2.863477 | 0 | 11.91768 | 0
2018-03-14 08:19 | 40826 | 1440.0019 | 3 | 5 | 4.400328 | 1.041058 | 2.901003 | 0 | 12.08281 | 0
2018-03-14 08:21 | 40946 | 1560.0012 | 3 | 5 | 4.400315 | 0.8962383 | 2.933221 | 0 | 12.22458 | 0
2018-03-14 08:23 | 41066 | 1680.0027 | 3 | 5 | 4.400321 | 0.7774334 | 2.961074 | 0 | 12.34714 | 0
2018-03-14 08:25 | 41186 | 1800.0011 | 3 | 5 | 4.400337 | 0.6787434 | 2.985289 | 0 | 12.45369 | 0
2018-03-14 08:26 | 41220.97 | 1834.9714 | 3 | 5 | 4.40031 | 0.6519814 | 2.99175 | 0 | 12.48212 | 0
2018-03-14 08:28 | 41341.02 | 120.0015 | 4 | 5 | 4.356642 | 0 | 2.99175 | 0 | 12.48212 | 0
2018-03-14 08:30 | 41461.02 | 240.0005 | 4 | 5 | 4.353697 | 0 | 2.99175 | 0 | 12.48212 | 0
2018-03-14 08:31 | 41521.02 | 300.0028 | 4 | 5 | 4.352802 | 0 | 2.99175 | 0 | 12.48212 | 0
2018-03-14 08:33 | 41641.11124 | 120.0005 | 5 | 5 | 4.190061 | -2.281991 | 2.99175 | 0.07605173 | 12.48212 | 0.3202287
2018-03-14 08:35 | 41761.11264 | 240.0019 | 5 | 5 | 4.160513 | -2.282039 | 2.99175 | 0.152111 | 12.48212 | 0.6377857
2018-03-14 08:37 | 41881.11104 | 360.0003 | 5 | 5 | 4.131741 | -2.282014 | 2.99175 | 0.2281698 | 12.48212 | 0.9531338
2018-03-14 08:39 | 42001.11174 | 480.001 | 5 | 5 | 4.103086 | -2.282055 | 2.99175 | 0.3042325 | 12.48212 | 1.266315
2018-03-14 08:41 | 42121.11094 | 600.0002 | 5 | 5 | 4.074496 | -2.282003 | 2.99175 | 0.3802916 | 12.48212 | 1.577303
2018-03-14 08:43 | 42241.11104 | 720.0003 | 5 | 5 | 4.046014 | -2.282022 | 2.99175 | 0.4563529 | 12.48212 | 1.886131
2018-03-14 08:45 | 42361.11104 | 840.0003 | 5 | 5 | 4.017817 | -2.282063 | 2.99175 | 0.5324093 | 12.48212 | 2.192782
2018-03-14 08:47 | 42481.11124 | 960.0005 | 5 | 5 | 3.989936 | -2.282012 | 2.99175 | 0.6084722 | 12.48212 | 2.497326
2018-03-14 08:49 | 42601.11104 | 1080.0003 | 5 | 5 | 3.962534 | -2.282014 | 2.99175 | 0.6845324 | 12.48212 | 2.799756
2018-03-14 08:51 | 42721.11184 | 1200.0011 | 5 | 5 | 3.935719 | -2.282043 | 2.99175 | 0.760592 | 12.48212 | 3.100121
2018-03-14 08:53 | 42841.11144 | 1320.0007 | 5 | 5 | 3.909629 | -2.28202 | 2.99175 | 0.8366493 | 12.48212 | 3.398464
2018-03-14 08:55 | 42961.11084 | 1440.0001 | 5 | 5 | 3.884348 | -2.282076 | 2.99175 | 0.9127099 | 12.48212 | 3.694865
2018-03-14 08:57 | 43081.11194 | 1560.0012 | 5 | 5 | 3.859953 | -2.281993 | 2.99175 | 0.9887697 | 12.48212 | 3.989375
2018-03-14 08:59 | 43201.11194 | 1680.0012 | 5 | 5 | 3.83648 | -2.282037 | 2.99175 | 1.06483 | 12.48212 | 4.282066
2018-03-14 09:01 | 43321.11354 | 1800.0028 | 5 | 5 | 3.814101 | -2.282062 | 2.99175 | 1.140893 | 12.48212 | 4.573018
2018-03-14 09:03 | 43441.11184 | 1920.0011 | 5 | 5 | 3.793126 | -2.282012 | 2.99175 | 1.21695 | 12.48212 | 4.862301
2018-03-14 09:05 | 43561.11274 | 2040.002 | 5 | 5 | 3.773703 | -2.282009 | 2.99175 | 1.293012 | 12.48212 | 5.150068
2018-03-14 09:07 | 43681.11274 | 2160.002 | 5 | 5 | 3.754713 | -2.282057 | 2.99175 | 1.369072 | 12.48212 | 5.43636
2018-03-14 09:09 | 43801.11194 | 2280.0012 | 5 | 5 | 3.737369 | -2.282044 | 2.99175 | 1.445132 | 12.48212 | 5.721279
2018-03-14 09:11 | 43921.11114 | 2400.0004 | 5 | 5 | 3.720727 | -2.281999 | 2.99175 | 1.521191 | 12.48212 | 6.004903
2018-03-14 09:13 | 44041.11194 | 2520.0012 | 5 | 5 | 3.704892 | -2.282043 | 2.99175 | 1.597251 | 12.48212 | 6.287291
2018-03-14 09:15 | 44161.11194 | 2640.0012 | 5 | 5 | 3.689938 | -2.282041 | 2.99175 | 1.67331 | 12.48212 | 6.568506
2018-03-14 09:17 | 44281.11194 | 2760.0012 | 5 | 5 | 3.675973 | -2.282069 | 2.99175 | 1.749371 | 12.48212 | 6.848631
2018-03-14 09:19 | 44401.11114 | 2880.0004 | 5 | 5 | 3.662931 | -2.282005 | 2.99175 | 1.825431 | 12.48212 | 7.127724
2018-03-14 09:21 | 44521.11274 | 3000.002 | 5 | 5 | 3.650625 | -2.282007 | 2.99175 | 1.901491 | 12.48212 | 7.405853
2018-03-14 09:23 | 44641.11114 | 3120.0004 | 5 | 5 | 3.638807 | -2.282016 | 2.99175 | 1.977549 | 12.48212 | 7.683063
2018-03-14 09:25 | 44761.11284 | 3240.0021 | 5 | 5 | 3.627109 | -2.282003 | 2.99175 | 2.053609 | 12.48212 | 7.959385
2018-03-14 09:27 | 44881.11274 | 3360.002 | 5 | 5 | 3.615294 | -2.28202 | 2.99175 | 2.12967 | 12.48212 | 8.234818
2018-03-14 09:29 | 45001.11194 | 3480.0012 | 5 | 5 | 3.603018 | -2.282034 | 2.99175 | 2.205729 | 12.48212 | 8.509331
2018-03-14 09:31 | 45121.11124 | 3600.0005 | 5 | 5 | 3.590043 | -2.282032 | 2.99175 | 2.281788 | 12.48212 | 8.782884
2018-03-14 09:33 | 45241.11204 | 3720.0013 | 5 | 5 | 3.576858 | -2.282022 | 2.99175 | 2.357847 | 12.48212 | 9.055438
2018-03-14 09:35 | 45361.11134 | 3840.0006 | 5 | 5 | 3.56391 | -2.282046 | 2.99175 | 2.433908 | 12.48212 | 9.327003
2018-03-14 09:37 | 45481.11124 | 3960.0005 | 5 | 5 | 3.550555 | -2.28203 | 2.99175 | 2.509965 | 12.48212 | 9.597564
2018-03-14 09:39 | 45601.11124 | 4080.0005 | 5 | 5 | 3.534758 | -2.281986 | 2.99175 | 2.586025 | 12.48212 | 9.867044
2018-03-14 09:41 | 45721.11114 | 4200.0004 | 5 | 5 | 3.513255 | -2.282018 | 2.99175 | 2.662085 | 12.48212 | 10.13512
2018-03-14 09:43 | 45841.11284 | 4320.0021 | 5 | 5 | 3.485877 | -2.281986 | 2.99175 | 2.738143 | 12.48212 | 10.40134
2018-03-14 09:45 | 45961.11124 | 4440.0005 | 5 | 5 | 3.445327 | -2.282046 | 2.99175 | 2.814201 | 12.48212 | 10.66504
2018-03-14 09:47 | 46081.11214 | 4560.0014 | 5 | 5 | 3.36762 | -2.282012 | 2.99175 | 2.890262 | 12.48212 | 10.92457
2018-03-14 09:49 | 46201.11194 | 4680.0012 | 5 | 5 | 3.156576 | -2.282026 | 2.99175 | 2.966319 | 12.48212 | 11.17409
2018-03-14 09:50 | 46238.01184 | 4716.9011 | 5 | 5 | 2.999928 | -2.282034 | 2.99175 | 2.989709 | 12.48212 | 11.24632
2018-03-14 09:52 | 46358.06 | 120.0009 | 6 | 5 | 3.190245 | 0 | 2.99175 | 2.989709 | 12.48212 | 11.24632
2018-03-14 09:54 | 46478.06 | 240.0009 | 6 | 5 | 3.204933 | 0 | 2.99175 | 2.989709 | 12.48212 | 11.24632
2018-03-14 09:55 | 46538.06 | 300.0032 | 6 | 5 | 3.210125 | 0 | 2.99175 | 2.989709 | 12.48212 | 11.24632
2018-03-14 09:55 | 46538.07806 | 0.0023 | 7 | 6 | 3.210187 | 0 | 0 | 0 | 0 | 0
2018-03-14 09:57 | 46658.16 | 120.0018 | 2 | 6 | 3.924774 | 4.89016 | 0.1622878 | 0 | 0.6124613 | 0
2018-03-14 09:59 | 46778.16 | 240.0011 | 2 | 6 | 3.978535 | 4.890156 | 0.3252774 | 0 | 1.257448 | 0
2018-03-14 10:01 | 46898.16 | 360.0009 | 2 | 6 | 4.01522 | 4.890133 | 0.4882616 | 0 | 1.908915 | 0
2018-03-14 10:03 | 47018.16 | 480.0002 | 2 | 6 | 4.047972 | 4.890133 | 0.6512549 | 0 | 2.566105 | 0
2018-03-14 10:05 | 47138.16 | 600.0011 | 2 | 6 | 4.076085 | 4.8901 | 0.8142461 | 0 | 3.228234 | 0
2018-03-14 10:07 | 47258.16 | 720.0002 | 2 | 6 | 4.101319 | 4.890135 | 0.9772322 | 0 | 3.894664 | 0
2018-03-14 10:09 | 47378.16 | 840.0002 | 2 | 6 | 4.126433 | 4.890131 | 1.140219 | 0 | 4.565141 | 0
2018-03-14 10:11 | 47498.16 | 960.0002 | 2 | 6 | 4.155239 | 4.890118 | 1.303213 | 0 | 5.240011 | 0
2018-03-14 10:13 | 47618.16 | 1080.001 | 2 | 6 | 4.188248 | 4.890135 | 1.466193 | 0 | 5.919874 | 0
2018-03-14 10:15 | 47738.16 | 1200.0002 | 2 | 6 | 4.200385 | 4.443693 | 1.624069 | 0 | 6.582676 | 0
2018-03-14 10:17 | 47858.16 | 1320.0011 | 2 | 6 | 4.200365 | 3.84659 | 1.762106 | 0 | 7.162485 | 0
2018-03-14 10:19 | 47978.16 | 1440.0014 | 2 | 6 | 4.200391 | 3.302246 | 1.881099 | 0 | 7.662301 | 0
2018-03-14 10:19 | 47987.92 | 1449.7577 | 2 | 6 | 4.200379 | 3.259979 | 1.889992 | 0 | 7.699654 | 0
2018-03-14 10:21 | 48107.93 | 120.0002 | 3 | 6 | 4.229803 | 3.259951 | 1.998203 | 0 | 8.155667 | 0
2018-03-14 10:23 | 48227.93 | 240.0002 | 3 | 6 | 4.263393 | 3.259956 | 2.10686 | 0 | 8.617072 | 0
2018-03-14 10:25 | 48347.93 | 360.0014 | 3 | 6 | 4.299204 | 3.259962 | 2.215515 | 0 | 9.082234 | 0
2018-03-14 10:27 | 48467.93 | 480.0018 | 3 | 6 | 4.336988 | 3.259956 | 2.324172 | 0 | 9.551409 | 0
2018-03-14 10:29 | 48587.93 | 600.0011 | 3 | 6 | 4.376348 | 3.259974 | 2.432826 | 0 | 10.02477 | 0
2018-03-14 10:31 | 48707.93 | 720.0011 | 3 | 6 | 4.400389 | 2.973127 | 2.539407 | 0 | 10.49299 | 0
2018-03-14 10:33 | 48827.93 | 840.0004 | 3 | 6 | 4.400386 | 2.448593 | 2.629384 | 0 | 10.88892 | 0
2018-03-14 10:35 | 48947.93 | 960.0018 | 3 | 6 | 4.400379 | 2.034149 | 2.703826 | 0 | 11.21649 | 0
2018-03-14 10:37 | 49067.93 | 1080.002 | 3 | 6 | 4.400385 | 1.701904 | 2.765871 | 0 | 11.48951 | 0
2018-03-14 10:39 | 49187.93 | 1200.002 | 3 | 6 | 4.40036 | 1.434837 | 2.817975 | 0 | 11.71879 | 0
2018-03-14 10:41 | 49307.93 | 1320.002 | 3 | 6 | 4.400312 | 1.217527 | 2.86206 | 0 | 11.91278 | 0
2018-03-14 10:43 | 49427.93 | 1440.0003 | 3 | 6 | 4.40035 | 1.042906 | 2.899649 | 0 | 12.07818 | 0
2018-03-14 10:45 | 49547.93 | 1560.0013 | 3 | 6 | 4.40034 | 0.8991013 | 2.93193 | 0 | 12.22023 | 0
2018-03-14 10:47 | 49667.93 | 1680.0004 | 3 | 6 | 4.400333 | 0.7797184 | 2.959835 | 0 | 12.34302 | 0
2018-03-14 10:49 | 49787.93 | 1800 | 3 | 6 | 4.40033 | 0.6800098 | 2.984105 | 0 | 12.44982 | 0
2018-03-14 10:49 | 49824.92 | 1836.9824 | 3 | 6 | 4.400311 | 0.651989 | 2.990947 | 0 | 12.47992 | 0
2018-03-14 10:51 | 49944.97 | 120.001 | 4 | 6 | 4.356553 | 0 | 2.990947 | 0 | 12.47992 | 0
2018-03-14 10:53 | 50064.97 | 240.0001 | 4 | 6 | 4.353604 | 0 | 2.990947 | 0 | 12.47992 | 0
2018-03-14 10:54 | 50124.97 | 300.0007 | 4 | 6 | 4.352703 | 0 | 2.990947 | 0 | 12.47992 | 0
2018-03-14 10:56 | 50245.05 | 120.001 | 5 | 6 | 4.18961 | -2.282024 | 2.990947 | 0.07604994 | 12.47992 | 0.3201897
2018-03-14 10:58 | 50365.05 | 240.001 | 5 | 6 | 4.160069 | -2.282028 | 2.990947 | 0.1521095 | 12.47992 | 0.6377136
2018-03-14 11:00 | 50485.06 | 360.0018 | 5 | 6 | 4.131332 | -2.282012 | 2.990947 | 0.2281695 | 12.47992 | 0.953034
2018-03-14 11:02 | 50605.06 | 480.0018 | 5 | 6 | 4.102643 | -2.282071 | 2.990947 | 0.3042338 | 12.47992 | 1.266189
2018-03-14 11:04 | 50725.05 | 600.0002 | 5 | 6 | 4.074069 | -2.282014 | 2.990947 | 0.3802914 | 12.47992 | 1.577139
2018-03-14 11:06 | 50845.05 | 720.0001 | 5 | 6 | 4.045639 | -2.282018 | 2.990947 | 0.4563522 | 12.47992 | 1.885934
2018-03-14 11:08 | 50965.05 | 840.0011 | 5 | 6 | 4.017414 | -2.282041 | 2.990947 | 0.5324106 | 12.47992 | 2.192563
2018-03-14 11:10 | 51085.05 | 960.0013 | 5 | 6 | 3.989576 | -2.282024 | 2.990947 | 0.6084733 | 12.47992 | 2.497077
2018-03-14 11:12 | 51205.06 | 1080.0018 | 5 | 6 | 3.962157 | -2.282057 | 2.990947 | 0.6845348 | 12.47992 | 2.799483
2018-03-14 11:14 | 51325.05 | 1200.0005 | 5 | 6 | 3.935358 | -2.282005 | 2.990947 | 0.7605966 | 12.47992 | 3.099828
2018-03-14 11:16 | 51445.05 | 1320.0012 | 5 | 6 | 3.909279 | -2.282014 | 2.990947 | 0.8366556 | 12.47992 | 3.39815
2018-03-14 11:18 | 51565.05 | 1440.001 | 5 | 6 | 3.884013 | -2.282043 | 2.990947 | 0.912715 | 12.47992 | 3.694522
2018-03-14 11:20 | 51685.06 | 1560.0018 | 5 | 6 | 3.859628 | -2.282062 | 2.990947 | 0.9887779 | 12.47992 | 3.989019
2018-03-14 11:22 | 51805.05 | 1680.0002 | 5 | 6 | 3.836141 | -2.281952 | 2.990947 | 1.064838 | 12.47992 | 4.281682
2018-03-14 11:24 | 51925.05 | 1800.0001 | 5 | 6 | 3.813763 | -2.281997 | 2.990947 | 1.140893 | 12.47992 | 4.572584
2018-03-14 11:26 | 52045.06 | 1920.0026 | 5 | 6 | 3.7928 | -2.282028 | 2.990947 | 1.216955 | 12.47992 | 4.861858
2018-03-14 11:28 | 52165.06 | 2040.0018 | 5 | 6 | 3.77338 | -2.282016 | 2.990947 | 1.293014 | 12.47992 | 5.149588
2018-03-14 11:30 | 52285.06 | 2160.0018 | 5 | 6 | 3.755159 | -2.282051 | 2.990947 | 1.369076 | 12.47992 | 5.435901
2018-03-14 11:32 | 52405.06 | 2280.0018 | 5 | 6 | 3.737772 | -2.282005 | 2.990947 | 1.445132 | 12.47992 | 5.720836
2018-03-14 11:34 | 52525.05 | 2400.0002 | 5 | 6 | 3.721084 | -2.282005 | 2.990947 | 1.521189 | 12.47992 | 6.004481
2018-03-14 11:36 | 52645.05 | 2520.001 | 5 | 6 | 3.705213 | -2.282041 | 2.990947 | 1.597252 | 12.47992 | 6.286908
2018-03-14 11:38 | 52765.06 | 2640.0019 | 5 | 6 | 3.690221 | -2.281997 | 2.990947 | 1.673312 | 12.47992 | 6.568151
2018-03-14 11:40 | 52885.05 | 2760.001 | 5 | 6 | 3.676209 | -2.282024 | 2.990947 | 1.749367 | 12.47992 | 6.84827
2018-03-14 11:42 | 53005.05 | 2880.001 | 5 | 6 | 3.663119 | -2.281989 | 2.990947 | 1.825431 | 12.47992 | 7.127393
2018-03-14 11:44 | 53125.05 | 3000.0011 | 5 | 6 | 3.65079 | -2.282012 | 2.990947 | 1.901489 | 12.47992 | 7.405532
2018-03-14 11:46 | 53245.05 | 3120.001 | 5 | 6 | 3.638866 | -2.282009 | 2.990947 | 1.977547 | 12.47992 | 7.682746
2018-03-14 11:48 | 53365.06 | 3240.0026 | 5 | 6 | 3.62711 | -2.281999 | 2.990947 | 2.053609 | 12.47992 | 7.959079
2018-03-14 11:50 | 53485.06 | 3360.0018 | 5 | 6 | 3.615238 | -2.282041 | 2.990947 | 2.12967 | 12.47992 | 8.23451
2018-03-14 11:52 | 53605.05 | 3480.0002 | 5 | 6 | 3.602909 | -2.282044 | 2.990947 | 2.205729 | 12.47992 | 8.509018
2018-03-14 11:54 | 53725.06 | 3600.0018 | 5 | 6 | 3.58989 | -2.282071 | 2.990947 | 2.281788 | 12.47992 | 8.78256
2018-03-14 11:56 | 53845.06 | 3720.0018 | 5 | 6 | 3.576694 | -2.281977 | 2.990947 | 2.357848 | 12.47992 | 9.055105
2018-03-14 11:58 | 53965.05 | 3840.0002 | 5 | 6 | 3.563725 | -2.282041 | 2.990947 | 2.43391 | 12.47992 | 9.326661
2018-03-14 12:00 | 54085.06 | 3960.0018 | 5 | 6 | 3.550339 | -2.282022 | 2.990947 | 2.509971 | 12.47992 | 9.597219
2018-03-14 12:02 | 54205.06 | 4080.0018 | 5 | 6 | 3.534468 | -2.281981 | 2.990947 | 2.586029 | 12.47992 | 9.866676
2018-03-14 12:04 | 54325.05 | 4200.0002 | 5 | 6 | 3.512887 | -2.28202 | 2.990947 | 2.662088 | 12.47992 | 10.13472
2018-03-14 12:06 | 54445.06 | 4320.0018 | 5 | 6 | 3.485401 | -2.282016 | 2.990947 | 2.738147 | 12.47992 | 10.40091
2018-03-14 12:08 | 54565.06 | 4440.0018 | 5 | 6 | 3.444637 | -2.281995 | 2.990947 | 2.814204 | 12.47992 | 10.66457
2018-03-14 12:10 | 54685.05 | 4560.001 | 5 | 6 | 3.366235 | -2.282024 | 2.990947 | 2.890265 | 12.47992 | 10.92403
2018-03-14 12:12 | 54805.05 | 4680.001 | 5 | 6 | 3.152768 | -2.282041 | 2.990947 | 2.966324 | 12.47992 | 11.17337
2018-03-14 12:13 | 54840.74 | 4715.688 | 5 | 6 | 2.999994 | -2.281999 | 2.990947 | 2.988944 | 12.47992 | 11.24317
2018-03-14 12:15 | 54960.79084 | 120.0001 | 6 | 6 | 3.190505 | 0 | 2.990947 | 2.988944 | 12.47992 | 11.24317
2018-03-14 12:17 | 55080.79094 | 240.0002 | 6 | 6 | 3.205178 | 0 | 2.990947 | 2.988944 | 12.47992 | 11.24317
2018-03-14 12:18 | 55140.79384 | 300.0031 | 6 | 6 | 3.210357 | 0 | 2.990947 | 2.988944 | 12.47992 | 11.24317
2018-03-14 12:18 | 55140.81 | 0.0024 | 7 | 7 | 3.210341 | 0 | 0 | 0 | 0 | 0
2018-03-14 12:20 | 55260.89 | 120.0002 | 2 | 7 | 3.925057 | 4.890135 | 0.1622844 | 0 | 0.6125024 | 0
2018-03-14 12:22 | 55380.89 | 240.0002 | 2 | 7 | 3.978824 | 4.890148 | 0.3252686 | 0 | 1.257515 | 0
2018-03-14 12:24 | 55500.89 | 360.0002 | 2 | 7 | 4.015515 | 4.890139 | 0.4882535 | 0 | 1.90903 | 0
2018-03-14 12:26 | 55620.89 | 480.001 | 2 | 7 | 4.048248 | 4.890156 | 0.6512442 | 0 | 2.566255 | 0
2018-03-14 12:28 | 55740.89 | 600.0018 | 2 | 7 | 4.076351 | 4.890108 | 0.814235 | 0 | 3.228429 | 0
2018-03-14 12:30 | 55860.89 | 720.0002 | 2 | 7 | 4.101594 | 4.890106 | 0.9772187 | 0 | 3.894894 | 0
2018-03-14 12:32 | 55980.89 | 840.001 | 2 | 7 | 4.126731 | 4.890148 | 1.140206 | 0 | 4.565416 | 0
2018-03-14 12:34 | 56100.89 | 960.001 | 2 | 7 | 4.155487 | 4.89012 | 1.303194 | 0 | 5.240305 | 0
2018-03-14 12:36 | 56220.89 | 1080.0002 | 2 | 7 | 4.188485 | 4.890158 | 1.466184 | 0 | 5.920242 | 0
2018-03-14 12:38 | 56340.89 | 1200.002 | 2 | 7 | 4.200388 | 4.441208 | 1.62397 | 0 | 6.582679 | 0
2018-03-14 12:40 | 56460.89 | 1320.0003 | 2 | 7 | 4.20038 | 3.845402 | 1.761924 | 0 | 7.162138 | 0
2018-03-14 12:42 | 56580.89 | 1440.0004 | 2 | 7 | 4.200375 | 3.300444 | 1.880867 | 0 | 7.661745 | 0
2018-03-14 12:42 | 56590.29 | 1449.4009 | 2 | 7 | 4.200393 | 3.259996 | 1.889431 | 0 | 7.697719 | 0
2018-03-14 12:44 | 56710.31 | 120.0019 | 3 | 7 | 4.22985 | 3.259943 | 1.997647 | 0 | 8.153755 | 0
2018-03-14 12:46 | 56830.31 | 240.0002 | 3 | 7 | 4.26345 | 3.259884 | 2.106301 | 0 | 8.615149 | 0
2018-03-14 12:48 | 56950.31 | 360.0002 | 3 | 7 | 4.29925 | 3.259943 | 2.214956 | 0 | 9.08032 | 0
2018-03-14 12:50 | 57070.31 | 480.0003 | 3 | 7 | 4.337003 | 3.259951 | 2.323604 | 0 | 9.549459 | 0
2018-03-14 12:52 | 57190.31 | 600.0002 | 3 | 7 | 4.376408 | 3.25993 | 2.432262 | 0 | 10.02284 | 0
2018-03-14 12:54 | 57310.31 | 720.0004 | 3 | 7 | 4.400374 | 2.97187 | 2.538831 | 0 | 10.491 | 0
2018-03-14 12:56 | 57430.31 | 840.0026 | 3 | 7 | 4.40037 | 2.44791 | 2.628791 | 0 | 10.88686 | 0
2018-03-14 12:58 | 57550.31 | 960.0004 | 3 | 7 | 4.400355 | 2.033926 | 2.703228 | 0 | 11.21441 | 0
2018-03-14 13:00 | 57670.31 | 1080.0004 | 3 | 7 | 4.400378 | 1.702208 | 2.765281 | 0 | 11.48747 | 0
2018-03-14 13:02 | 57790.31 | 1200.0004 | 3 | 7 | 4.40034 | 1.434456 | 2.817391 | 0 | 11.71677 | 0
2018-03-14 13:04 | 57910.31 | 1320.002 | 3 | 7 | 4.400352 | 1.219086 | 2.861481 | 0 | 11.91078 | 0
2018-03-14 13:06 | 58030.31 | 1440.0019 | 3 | 7 | 4.400328 | 1.043087 | 2.899075 | 0 | 12.07621 | 0
2018-03-14 13:08 | 58150.31 | 1560.0004 | 3 | 7 | 4.400341 | 0.8990402 | 2.931362 | 0 | 12.21829 | 0
2018-03-14 13:10 | 58270.31 | 1680.0004 | 3 | 7 | 4.400323 | 0.7800388 | 2.959275 | 0 | 12.34111 | 0
2018-03-14 13:12 | 58390.31 | 1800.0011 | 3 | 7 | 4.400296 | 0.6799545 | 2.983552 | 0 | 12.44794 | 0
2018-03-14 13:13 | 58428.22 | 1837.9104 | 3 | 7 | 4.400327 | 0.6519966 | 2.990564 | 0 | 12.47879 | 0
2018-03-14 13:15 | 58548.27254 | 120 | 4 | 7 | 4.356531 | 0 | 2.990566 | 0 | 12.4788 | 0
2018-03-14 13:17 | 58668.27424 | 240.0017 | 4 | 7 | 4.353587 | 0 | 2.990566 | 0 | 12.4788 | 0
2018-03-14 13:18 | 58728.27554 | 300.003 | 4 | 7 | 4.352679 | 0 | 2.990566 | 0 | 12.4788 | 0
2018-03-14 13:20 | 58848.36 | 120.0017 | 5 | 7 | 4.189432 | -2.282057 | 2.990566 | 0.0760567 | 12.4788 | 0.3202044
2018-03-14 13:22 | 58968.36 | 240 | 5 | 7 | 4.159867 | -2.282016 | 2.990566 | 0.1521132 | 12.4788 | 0.6377
2018-03-14 13:24 | 59088.36 | 360.0017 | 5 | 7 | 4.131085 | -2.281991 | 2.990566 | 0.2281727 | 12.4788 | 0.9530007
2018-03-14 13:26 | 59208.36 | 480.0009 | 5 | 7 | 4.102427 | -2.282028 | 2.990566 | 0.3042336 | 12.4788 | 1.266124
2018-03-14 13:28 | 59328.36 | 600.0009 | 5 | 7 | 4.073842 | -2.281961 | 2.990566 | 0.3802925 | 12.4788 | 1.577062
2018-03-14 13:30 | 59448.36 | 720 | 5 | 7 | 4.045367 | -2.281997 | 2.990566 | 0.4563478 | 12.4788 | 1.885815
2018-03-14 13:32 | 59568.36 | 840.0001 | 5 | 7 | 4.017145 | -2.282053 | 2.990566 | 0.5324109 | 12.4788 | 2.192444
2018-03-14 13:34 | 59688.36 | 960.0009 | 5 | 7 | 3.989285 | -2.282028 | 2.990566 | 0.6084712 | 12.4788 | 2.496928
2018-03-14 13:36 | 59808.36 | 1080.0009 | 5 | 7 | 3.961876 | -2.282024 | 2.990566 | 0.6845276 | 12.4788 | 2.799292
2018-03-14 13:38 | 59928.36 | 1200.0009 | 5 | 7 | 3.935054 | -2.282001 | 2.990566 | 0.7605881 | 12.4788 | 3.09961
2018-03-14 13:40 | 60048.36 | 1320.0009 | 5 | 7 | 3.90897 | -2.28203 | 2.990566 | 0.8366503 | 12.4788 | 3.397923
2018-03-14 13:42 | 60168.36 | 1440.0001 | 5 | 7 | 3.883723 | -2.282026 | 2.990566 | 0.9127094 | 12.4788 | 3.69427
2018-03-14 13:44 | 60288.36 | 1560.0009 | 5 | 7 | 3.859322 | -2.282012 | 2.990566 | 0.9887658 | 12.4788 | 3.988719
2018-03-14 13:46 | 60408.36 | 1680.0017 | 5 | 7 | 3.835837 | -2.281995 | 2.990566 | 1.064831 | 12.4788 | 4.281382
2018-03-14 13:48 | 60528.36 | 1800.0001 | 5 | 7 | 3.81347 | -2.281995 | 2.990566 | 1.140889 | 12.4788 | 4.572268
2018-03-14 13:50 | 60648.36 | 1920.0017 | 5 | 7 | 3.792517 | -2.282055 | 2.990566 | 1.216948 | 12.4788 | 4.86151
2018-03-14 13:52 | 60768.36 | 2040.0001 | 5 | 7 | 3.773106 | -2.282044 | 2.990566 | 1.293005 | 12.4788 | 5.149208
2018-03-14 13:54 | 60888.36 | 2160.0001 | 5 | 7 | 3.75487 | -2.282018 | 2.990566 | 1.369068 | 12.4788 | 5.435502
2018-03-14 13:56 | 61008.36 | 2280.001 | 5 | 7 | 3.737487 | -2.282001 | 2.990566 | 1.445128 | 12.4788 | 5.720432
2018-03-14 13:58 | 61128.36 | 2400.0009 | 5 | 7 | 3.72083 | -2.281945 | 2.990566 | 1.521185 | 12.4788 | 6.004057
2018-03-14 14:00 | 61248.36 | 2520.0018 | 5 | 7 | 3.704978 | -2.281968 | 2.990566 | 1.597247 | 12.4788 | 6.286464
2018-03-14 14:02 | 61368.36 | 2640.0001 | 5 | 7 | 3.689992 | -2.282005 | 2.990566 | 1.673305 | 12.4788 | 6.56768
2018-03-14 14:04 | 61488.36 | 2760.0006 | 5 | 7 | 3.676013 | -2.282016 | 2.990566 | 1.749364 | 12.4788 | 6.8478
2018-03-14 14:06 | 61608.36 | 2880.0001 | 5 | 7 | 3.66292 | -2.281972 | 2.990566 | 1.825425 | 12.4788 | 7.126898
2018-03-14 14:08 | 61728.36 | 3000.0017 | 5 | 7 | 3.650582 | -2.282032 | 2.990566 | 1.901485 | 12.4788 | 7.405026
2018-03-14 14:10 | 61848.36 | 3120.001 | 5 | 7 | 3.63867 | -2.281979 | 2.990566 | 1.977543 | 12.4788 | 7.682226
2018-03-14 14:12 | 61968.36 | 3240.0002 | 5 | 7 | 3.626695 | -2.281989 | 2.990566 | 2.053602 | 12.4788 | 7.958529
2018-03-14 14:14 | 62088.36 | 3360.0025 | 5 | 7 | 3.61468 | -2.281995 | 2.990566 | 2.129662 | 12.4788 | 8.233918
2018-03-14 14:16 | 62208.36 | 3480.0002 | 5 | 7 | 3.60236 | -2.281982 | 2.990566 | 2.205719 | 12.4788 | 8.508378
2018-03-14 14:18 | 62328.36 | 3600.001 | 5 | 7 | 3.589352 | -2.281972 | 2.990566 | 2.281781 | 12.4788 | 8.781888
2018-03-14 14:20 | 62448.36 | 3720.0018 | 5 | 7 | 3.576183 | -2.282003 | 2.990566 | 2.35784 | 12.4788 | 9.054388
2018-03-14 14:22 | 62568.36 | 3840.001 | 5 | 7 | 3.563203 | -2.281972 | 2.990566 | 2.433898 | 12.4788 | 9.325893
2018-03-14 14:24 | 62688.36 | 3960.0002 | 5 | 7 | 3.54983 | -2.282003 | 2.990566 | 2.509956 | 12.4788 | 9.5964
2018-03-14 14:26 | 62808.36 | 4080.001 | 5 | 7 | 3.533952 | -2.282039 | 2.990566 | 2.586014 | 12.4788 | 9.865819
2018-03-14 14:28 | 62928.36 | 4200.001 | 5 | 7 | 3.512396 | -2.282022 | 2.990566 | 2.662074 | 12.4788 | 10.13383
2018-03-14 14:30 | 63048.36 | 4320.0004 | 5 | 7 | 3.484852 | -2.282003 | 2.990566 | 2.738133 | 12.4788 | 10.39998
2018-03-14 14:32 | 63168.36 | 4440.001 | 5 | 7 | 3.443901 | -2.282099 | 2.990566 | 2.814199 | 12.4788 | 10.66363
2018-03-14 14:34 | 63288.36 | 4560.0002 | 5 | 7 | 3.365004 | -2.282055 | 2.990566 | 2.890259 | 12.4788 | 10.923
2018-03-14 14:36 | 63408.36 | 4680.0002 | 5 | 7 | 3.150229 | -2.282014 | 2.990566 | 2.966318 | 12.4788 | 11.17222
2018-03-14 14:36 | 63443.33 | 4714.9648 | 5 | 7 | 2.99997 | -2.282059 | 2.990566 | 2.98848 | 12.4788 | 11.24057
2018-03-14 14:38 | 63563.38 | 120.0002 | 6 | 7 | 3.191268 | 0 | 2.990566 | 2.98848 | 12.4788 | 11.24057
2018-03-14 14:40 | 63683.38 | 240.0009 | 6 | 7 | 3.205927 | 0 | 2.990566 | 2.98848 | 12.4788 | 11.24057
2018-03-14 14:41 | 63743.38 | 300.0024 | 6 | 7 | 3.211094 | 0 | 2.990566 | 2.98848 | 12.4788 | 11.24057
2018-03-14 14:41 | 63743.39 | 0.0023 | 7 | 8 | 3.211116 | 0 | 0 | 0 | 0 | 0
2018-03-14 14:43 | 63863.48 | 120.001 | 2 | 8 | 3.926072 | 4.890093 | 0.1622895 | 0 | 0.6127043 | 0
2018-03-14 14:45 | 63983.48 | 240.0011 | 2 | 8 | 3.979672 | 4.890079 | 0.3252679 | 0 | 1.25784 | 0
2018-03-14 14:47 | 64103.48 | 360.0002 | 2 | 8 | 4.016309 | 4.890123 | 0.4882479 | 0 | 1.90947 | 0
2018-03-14 14:49 | 64223.48 | 480.001 | 2 | 8 | 4.049018 | 4.890106 | 0.6512287 | 0 | 2.566784 | 0
2018-03-14 14:51 | 64343.48 | 600.0011 | 2 | 8 | 4.077062 | 4.890108 | 0.8142199 | 0 | 3.229079 | 0
2018-03-14 14:53 | 64463.48 | 720.001 | 2 | 8 | 4.102279 | 4.890102 | 0.9772041 | 0 | 3.895661 | 0
2018-03-14 14:55 | 64583.48 | 840.001 | 2 | 8 | 4.127397 | 4.8901 | 1.140192 | 0 | 4.566296 | 0
2018-03-14 14:57 | 64703.48 | 960.001 | 2 | 8 | 4.156151 | 4.890118 | 1.303187 | 0 | 5.241326 | 0
2018-03-14 14:59 | 64823.48 | 1080.0003 | 2 | 8 | 4.189145 | 4.890148 | 1.46617 | 0 | 5.921342 | 0
2018-03-14 15:01 | 64943.48 | 1200.0011 | 2 | 8 | 4.2004 | 4.430983 | 1.623686 | 0 | 6.582683 | 0
2018-03-14 15:03 | 65063.48 | 1320.0011 | 2 | 8 | 4.200392 | 3.837862 | 1.761351 | 0 | 7.16093 | 0
2018-03-14 15:05 | 65183.48 | 1440.0003 | 2 | 8 | 4.200367 | 3.294451 | 1.880081 | 0 | 7.659638 | 0
2018-03-14 15:06 | 65191.57 | 1448.0944 | 2 | 8 | 4.200372 | 3.259993 | 1.88745 | 0 | 7.690591 | 0
2018-03-14 15:08 | 65311.58854 | 120.0011 | 3 | 8 | 4.229782 | 3.259918 | 1.995662 | 0 | 8.146609 | 0
2018-03-14 15:10 | 65431.58844 | 240.001 | 3 | 8 | 4.263344 | 3.259884 | 2.104319 | 0 | 8.608006 | 0
2018-03-14 15:12 | 65551.58844 | 360.001 | 3 | 8 | 4.299112 | 3.259886 | 2.21297 | 0 | 9.073146 | 0
2018-03-14 15:14 | 65671.58924 | 480.0018 | 3 | 8 | 4.336914 | 3.259932 | 2.321627 | 0 | 9.542315 | 0
2018-03-14 15:16 | 65791.58764 | 600.0002 | 3 | 8 | 4.376294 | 3.259911 | 2.430278 | 0 | 10.01565 | 0
2018-03-14 15:18 | 65911.58844 | 720.001 | 3 | 8 | 4.400398 | 2.974483 | 2.536874 | 0 | 10.48393 | 0
2018-03-14 15:20 | 66031.58754 | 840.0001 | 3 | 8 | 4.400359 | 2.450418 | 2.626905 | 0 | 10.88011 | 0
2018-03-14 15:22 | 66151.58944 | 960.002 | 3 | 8 | 4.400389 | 2.03672 | 2.70143 | 0 | 11.20804 | 0
2018-03-14 15:24 | 66271.58934 | 1080.0019 | 3 | 8 | 4.400368 | 1.704401 | 2.763568 | 0 | 11.48147 | 0
2018-03-14 15:26 | 66391.58784 | 1200.0004 | 3 | 8 | 4.400347 | 1.436924 | 2.815763 | 0 | 11.71115 | 0
2018-03-14 15:28 | 66511.58774 | 1320.0003 | 3 | 8 | 4.400346 | 1.221016 | 2.859933 | 0 | 11.90551 | 0
2018-03-14 15:30 | 66631.58784 | 1440.0004 | 3 | 8 | 4.40034 | 1.045513 | 2.897601 | 0 | 12.07126 | 0
2018-03-14 15:32 | 66751.58944 | 1560.002 | 3 | 8 | 4.400344 | 0.9011173 | 2.929956 | 0 | 12.21364 | 0
2018-03-14 15:34 | 66871.58934 | 1680.0019 | 3 | 8 | 4.400349 | 0.7820759 | 2.957934 | 0 | 12.33675 | 0
2018-03-14 15:36 | 66991.58854 | 1800.0011 | 3 | 8 | 4.400296 | 0.6815567 | 2.982274 | 0 | 12.44385 | 0
2018-03-14 15:36 | 67032.55324 | 1840.9658 | 3 | 8 | 4.40034 | 0.6519985 | 2.989858 | 0 | 12.47723 | 0
2018-03-14 15:38 | 67152.61 | 120.0007 | 4 | 8 | 4.35648 | 0 | 2.98986 | 0 | 12.47723 | 0
2018-03-14 15:40 | 67272.61 | 239.9998 | 4 | 8 | 4.353531 | 0 | 2.98986 | 0 | 12.47723 | 0
2018-03-14 15:41 | 67332.61 | 300.0052 | 4 | 8 | 4.352618 | 0 | 2.98986 | 0 | 12.47723 | 0
2018-03-14 15:43 | 67452.7 | 120.0018 | 5 | 8 | 4.189064 | -2.282063 | 2.98986 | 0.07605357 | 12.47723 | 0.3201671
2018-03-14 15:45 | 67572.69 | 240.0002 | 5 | 8 | 4.159501 | -2.282043 | 2.98986 | 0.1521116 | 12.47723 | 0.6376423
2018-03-14 15:47 | 67692.7 | 360.0019 | 5 | 8 | 4.130723 | -2.282067 | 2.98986 | 0.228173 | 12.47723 | 0.9529245
2018-03-14 15:49 | 67812.7 | 480.0019 | 5 | 8 | 4.102041 | -2.282074 | 2.98986 | 0.3042346 | 12.47723 | 1.266023
2018-03-14 15:51 | 67932.7 | 600.0012 | 5 | 8 | 4.073466 | -2.282071 | 2.98986 | 0.3802984 | 12.47723 | 1.576953
2018-03-14 15:53 | 68052.7 | 720.002 | 5 | 8 | 4.044999 | -2.282071 | 2.98986 | 0.4563584 | 12.47723 | 1.885697
2018-03-14 15:55 | 68172.69 | 840.0005 | 5 | 8 | 4.016786 | -2.282037 | 2.98986 | 0.5324217 | 12.47723 | 2.192297
2018-03-14 15:57 | 68292.7 | 960.0015 | 5 | 8 | 3.988902 | -2.282039 | 2.98986 | 0.6084812 | 12.47723 | 2.49675
2018-03-14 15:59 | 68412.7 | 1080.0014 | 5 | 8 | 3.961514 | -2.282057 | 2.98986 | 0.6845442 | 12.47723 | 2.799113
2018-03-14 16:01 | 68532.7 | 1200.003 | 5 | 8 | 3.93469 | -2.282062 | 2.98986 | 0.7606051 | 12.47723 | 3.099405
2018-03-14 16:03 | 68652.7 | 1320.0014 | 5 | 8 | 3.90861 | -2.282037 | 2.98986 | 0.8366648 | 12.47723 | 3.39768
2018-03-14 16:05 | 68772.7 | 1440.003 | 5 | 8 | 3.883349 | -2.282094 | 2.98986 | 0.9127274 | 12.47723 | 3.694013
2018-03-14 16:07 | 68892.69 | 1560.0005 | 5 | 8 | 3.858951 | -2.281995 | 2.98986 | 0.9887854 | 12.47723 | 3.98844
2018-03-14 16:09 | 69012.69 | 1680.0005 | 5 | 8 | 3.83549 | -2.282076 | 2.98986 | 1.064848 | 12.47723 | 4.281062
2018-03-14 16:11 | 69132.69 | 1800.0008 | 5 | 8 | 3.813137 | -2.28209 | 2.98986 | 1.140909 | 12.47723 | 4.571936
2018-03-14 16:13 | 69252.7 | 1920.0014 | 5 | 8 | 3.792192 | -2.282076 | 2.98986 | 1.21697 | 12.47723 | 4.861159
2018-03-14 16:15 | 69372.7 | 2040.0022 | 5 | 8 | 3.772782 | -2.282063 | 2.98986 | 1.293033 | 12.47723 | 5.148859
2018-03-14 16:17 | 69492.7 | 2160.0016 | 5 | 8 | 3.754583 | -2.28209 | 2.98986 | 1.369093 | 12.47723 | 5.435116
2018-03-14 16:19 | 69612.7 | 2280.0023 | 5 | 8 | 3.737175 | -2.282094 | 2.98986 | 1.445156 | 12.47723 | 5.720035
2018-03-14 16:21 | 69732.7 | 2400.0015 | 5 | 8 | 3.720517 | -2.282084 | 2.98986 | 1.521217 | 12.47723 | 6.003651
2018-03-14 16:23 | 69852.69 | 2520.0007 | 5 | 8 | 3.704638 | -2.282055 | 2.98986 | 1.597278 | 12.47723 | 6.286026
2018-03-14 16:25 | 69972.7 | 2640.0016 | 5 | 8 | 3.689659 | -2.28209 | 2.98986 | 1.67334 | 12.47723 | 6.567236
2018-03-14 16:27 | 70092.69 | 2760.0008 | 5 | 8 | 3.67566 | -2.282059 | 2.98986 | 1.749399 | 12.47723 | 6.847327
2018-03-14 16:29 | 70212.7 | 2880.0018 | 5 | 8 | 3.662558 | -2.282037 | 2.98986 | 1.825463 | 12.47723 | 7.12641
2018-03-14 16:31 | 70332.69 | 3000.0009 | 5 | 8 | 3.650255 | -2.282063 | 2.98986 | 1.901516 | 12.47723 | 7.404487
2018-03-14 16:33 | 70452.7 | 3120.0017 | 5 | 8 | 3.638339 | -2.28202 | 2.98986 | 1.977583 | 12.47723 | 7.681693
2018-03-14 16:35 | 70572.69 | 3240.0002 | 5 | 8 | 3.6266 | -2.28208 | 2.98986 | 2.053643 | 12.47723 | 7.957981
2018-03-14 16:37 | 70692.69 | 3360.0011 | 5 | 8 | 3.614724 | -2.282057 | 2.98986 | 2.129703 | 12.47723 | 8.23337
2018-03-14 16:39 | 70812.7 | 3480.0018 | 5 | 8 | 3.602397 | -2.282069 | 2.98986 | 2.205766 | 12.47723 | 8.507854
2018-03-14 16:41 | 70932.69 | 3600.001 | 5 | 8 | 3.589365 | -2.282014 | 2.98986 | 2.281831 | 12.47723 | 8.781378
2018-03-14 16:43 | 71052.7 | 3720.0018 | 5 | 8 | 3.576179 | -2.282041 | 2.98986 | 2.357891 | 12.47723 | 9.053881
2018-03-14 16:45 | 71172.69 | 3840.0002 | 5 | 8 | 3.563177 | -2.282055 | 2.98986 | 2.433953 | 12.47723 | 9.325399
2018-03-14 16:47 | 71292.69 | 3960.0002 | 5 | 8 | 3.549779 | -2.282086 | 2.98986 | 2.510014 | 12.47723 | 9.595913
2018-03-14 16:49 | 71412.7 | 4080.0018 | 5 | 8 | 3.533834 | -2.282022 | 2.98986 | 2.586079 | 12.47723 | 9.865349
2018-03-14 16:51 | 71532.69 | 4200.0003 | 5 | 8 | 3.512198 | -2.282062 | 2.98986 | 2.662137 | 12.47723 | 10.13334
2018-03-14 16:53 | 71652.69 | 4320.0011 | 5 | 8 | 3.484581 | -2.282018 | 2.98986 | 2.738201 | 12.47723 | 10.39949
2018-03-14 16:55 | 71772.7 | 4440.002 | 5 | 8 | 3.44346 | -2.282078 | 2.98986 | 2.814262 | 12.47723 | 10.66309
2018-03-14 16:57 | 71892.7 | 4560.0028 | 5 | 8 | 3.363941 | -2.282065 | 2.98986 | 2.890324 | 12.47723 | 10.92243
2018-03-14 16:59 | 72012.7 | 4680.0012 | 5 | 8 | 3.146983 | -2.282065 | 2.98986 | 2.966385 | 12.47723 | 11.17151
2018-03-14 17:00 | 72046.62 | 4713.9258 | 5 | 8 | 2.99999 | -2.282065 | 2.98986 | 2.987881 | 12.47723 | 11.23777
2018-03-14 17:02 | 72166.67452 | 120.0007 | 6 | 8 | 3.191298 | 0 | 2.98986 | 2.987881 | 12.47723 | 11.23777
2018-03-14 17:04 | 72286.67392 | 240.0001 | 6 | 8 | 3.205944 | 0 | 2.98986 | 2.987881 | 12.47723 | 11.23777
2018-03-14 17:05 | 72346.67532 | 300.0015 | 6 | 8 | 3.211124 | 0 | 2.98986 | 2.987881 | 12.47723 | 11.23777
2018-03-14 17:05 | 72346.68 | 0.0024 | 7 | 9 | 3.211176 | 0 | 0 | 0 | 0 | 0
2018-03-14 17:07 | 72466.76 | 120.001 | 2 | 9 | 3.926085 | 4.890167 | 0.1622924 | 0 | 0.6127166 | 0
2018-03-14 17:09 | 72586.76 | 240.0002 | 2 | 9 | 3.979716 | 4.890175 | 0.3252716 | 0 | 1.257862 | 0
2018-03-14 17:11 | 72706.76 | 360.0003 | 2 | 9 | 4.016394 | 4.890125 | 0.488256 | 0 | 1.909521 | 0
2018-03-14 17:13 | 72826.76 | 480.0011 | 2 | 9 | 4.049079 | 4.890135 | 0.6512423 | 0 | 2.566872 | 0
2018-03-14 17:15 | 72946.77 | 600.0022 | 2 | 9 | 4.077133 | 4.890099 | 0.8142315 | 0 | 3.229172 | 0
2018-03-14 17:17 | 73066.76 | 720.0003 | 2 | 9 | 4.102359 | 4.890112 | 0.9772162 | 0 | 3.895768 | 0
2018-03-14 17:19 | 73186.76 | 840.0012 | 2 | 9 | 4.127488 | 4.890123 | 1.140207 | 0 | 4.566428 | 0
2018-03-14 17:21 | 73306.76 | 960.0007 | 2 | 9 | 4.156235 | 4.890068 | 1.303195 | 0 | 5.241442 | 0
2018-03-14 17:23 | 73426.76 | 1080.002 | 2 | 9 | 4.189288 | 4.890135 | 1.466183 | 0 | 5.921497 | 0
2018-03-14 17:25 | 73546.76 | 1200.0005 | 2 | 9 | 4.200375 | 4.428699 | 1.623654 | 0 | 6.582654 | 0
2018-03-14 17:27 | 73666.76 | 1320.0014 | 2 | 9 | 4.200394 | 3.836548 | 1.76126 | 0 | 7.160654 | 0
2018-03-14 17:29 | 73786.77 | 1440.0022 | 2 | 9 | 4.200372 | 3.293125 | 1.879931 | 0 | 7.659115 | 0
2018-03-14 17:29 | 73794.61 | 1447.8515 | 2 | 9 | 4.200385 | 3.25997 | 1.887077 | 0 | 7.689132 | 0
2018-03-14 17:31 | 73914.64242 | 120.0008 | 3 | 9 | 4.229782 | 3.259926 | 1.995287 | 0 | 8.145142 | 0
2018-03-14 17:33 | 74034.64182 | 240.0002 | 3 | 9 | 4.263368 | 3.259962 | 2.103944 | 0 | 8.606543 | 0
2018-03-14 17:35 | 74154.64262 | 360.001 | 3 | 9 | 4.299152 | 3.259949 | 2.212598 | 0 | 9.0717 | 0
2018-03-14 17:37 | 74274.64352 | 480.0019 | 3 | 9 | 4.33692 | 3.259916 | 2.321256 | 0 | 9.540872 | 0
2018-03-14 17:39 | 74394.64272 | 600.0011 | 3 | 9 | 4.376766 | 3.259916 | 2.429911 | 0 | 10.01423 | 0
2018-03-14 17:41 | 74514.64192 | 720.0003 | 3 | 9 | 4.40037 | 2.966602 | 2.536368 | 0 | 10.48194 | 0
2018-03-14 17:43 | 74634.64192 | 840.0003 | 3 | 9 | 4.400355 | 2.446245 | 2.62622 | 0 | 10.87732 | 0
2018-03-14 17:45 | 74754.64272 | 960.0011 | 3 | 9 | 4.400359 | 2.034592 | 2.700647 | 0 | 11.20483 | 0
2018-03-14 17:47 | 74874.64272 | 1080.0011 | 3 | 9 | 4.400352 | 1.703125 | 2.762744 | 0 | 11.47808 | 0
2018-03-14 17:49 | 74994.64192 | 1200.0003 | 3 | 9 | 4.40036 | 1.437605 | 2.81493 | 0 | 11.70771 | 0
2018-03-14 17:51 | 75114.64352 | 1320.0019 | 3 | 9 | 4.400323 | 1.221455 | 2.859118 | 0 | 11.90216 | 0
2018-03-14 17:53 | 75234.64272 | 1440.0011 | 3 | 9 | 4.400329 | 1.045902 | 2.896818 | 0 | 12.06805 | 0
2018-03-14 17:55 | 75354.64272 | 1560.0011 | 3 | 9 | 4.400327 | 0.9018345 | 2.929207 | 0 | 12.21057 | 0
2018-03-14 17:57 | 75474.64202 | 1680.0004 | 3 | 9 | 4.400327 | 0.7824326 | 2.957218 | 0 | 12.33383 | 0
2018-03-14 17:59 | 75594.64282 | 1800.0012 | 3 | 9 | 4.400335 | 0.6828136 | 2.981586 | 0 | 12.44106 | 0
2018-03-14 18:00 | 75636.50422 | 1841.8626 | 3 | 9 | 4.400324 | 0.6519985 | 2.989343 | 0 | 12.47519 | 0
2018-03-14 18:02 | 75756.56 | 120.0033 | 4 | 9 | 4.356398 | 0 | 2.989343 | 0 | 12.47519 | 0
2018-03-14 18:04 | 75876.56 | 240.0032 | 4 | 9 | 4.353468 | 0 | 2.989343 | 0 | 12.47519 | 0
2018-03-14 18:05 | 75936.56 | 300.0023 | 4 | 9 | 4.352597 | 0 | 2.989343 | 0 | 12.47519 | 0
2018-03-14 18:07 | 76056.64 | 120.0016 | 5 | 9 | 4.188596 | -2.282084 | 2.989343 | 0.07605588 | 12.47519 | 0.3201425
2018-03-14 18:09 | 76176.64 | 240.0017 | 5 | 9 | 4.159038 | -2.282055 | 2.989343 | 0.1521141 | 12.47519 | 0.6375826
2018-03-14 18:11 | 76296.64 | 360.0001 | 5 | 9 | 4.130281 | -2.28209 | 2.989343 | 0.2281734 | 12.47519 | 0.9528205
2018-03-14 18:13 | 76416.64 | 480.0033 | 5 | 9 | 4.101612 | -2.282057 | 2.989343 | 0.3042364 | 12.47519 | 1.265891
2018-03-14 18:15 | 76536.64 | 600.0002 | 5 | 9 | 4.073054 | -2.282101 | 2.989343 | 0.3802944 | 12.47519 | 1.576764
2018-03-14 18:17 | 76656.64 | 720.0001 | 5 | 9 | 4.04459 | -2.282053 | 2.989343 | 0.4563576 | 12.47519 | 1.88549
2018-03-14 18:19 | 76776.64 | 840.0012 | 5 | 9 | 4.016384 | -2.282082 | 2.989343 | 0.5324219 | 12.47519 | 2.192065
2018-03-14 18:21 | 76896.64 | 960.0018 | 5 | 9 | 3.98853 | -2.282067 | 2.989343 | 0.6084817 | 12.47519 | 2.49649
2018-03-14 18:23 | 77016.64 | 1080.0011 | 5 | 9 | 3.961149 | -2.282057 | 2.989343 | 0.684543 | 12.47519 | 2.798818
2018-03-14 18:25 | 77136.64 | 1200.0003 | 5 | 9 | 3.934356 | -2.282049 | 2.989343 | 0.7606032 | 12.47519 | 3.099081
2018-03-14 18:27 | 77256.64 | 1320.0019 | 5 | 9 | 3.908282 | -2.282046 | 2.989343 | 0.8366627 | 12.47519 | 3.39733
2018-03-14 18:29 | 77376.64 | 1440.0019 | 5 | 9 | 3.883018 | -2.282076 | 2.989343 | 0.9127288 | 12.47519 | 3.693651
2018-03-14 18:31 | 77496.64 | 1560.0006 | 5 | 9 | 3.858644 | -2.282059 | 2.989343 | 0.9887871 | 12.47519 | 3.988055
2018-03-14 18:33 | 77616.64 | 1680.0004 | 5 | 9 | 3.835175 | -2.28209 | 2.989343 | 1.064851 | 12.47519 | 4.280661
2018-03-14 18:35 | 77736.64 | 1800.0004 | 5 | 9 | 3.812793 | -2.282028 | 2.989343 | 1.140907 | 12.47519 | 4.571489
2018-03-14 18:37 | 77856.64 | 1920.0004 | 5 | 9 | 3.79186 | -2.282053 | 2.989343 | 1.216968 | 12.47519 | 4.860689
2018-03-14 18:39 | 77976.64 | 2040.0029 | 5 | 9 | 3.772483 | -2.282049 | 2.989343 | 1.293035 | 12.47519 | 5.148376
2018-03-14 18:41 | 78096.64 | 2160.0013 | 5 | 9 | 3.754274 | -2.282026 | 2.989343 | 1.369094 | 12.47519 | 5.43461
2018-03-14 18:43 | 78216.64 | 2280.0013 | 5 | 9 | 3.736873 | -2.282037 | 2.989343 | 1.445153 | 12.47519 | 5.719488
2018-03-14 18:45 | 78336.64 | 2400.0021 | 5 | 9 | 3.720232 | -2.282022 | 2.989343 | 1.521214 | 12.47519 | 6.003082
2018-03-14 18:47 | 78456.64 | 2520.0005 | 5 | 9 | 3.704365 | -2.282039 | 2.989343 | 1.597273 | 12.47519 | 6.285428
2018-03-14 18:49 | 78576.64 | 2640.002 | 5 | 9 | 3.689384 | -2.282076 | 2.989343 | 1.673331 | 12.47519 | 6.566601
2018-03-14 18:51 | 78696.64 | 2760.0005 | 5 | 9 | 3.67537 | -2.282018 | 2.989343 | 1.749395 | 12.47519 | 6.84669
2018-03-14 18:53 | 78816.64 | 2880.0018 | 5 | 9 | 3.662297 | -2.282028 | 2.989343 | 1.825453 | 12.47519 | 7.125731
2018-03-14 18:55 | 78936.64 | 3000.0022 | 5 | 9 | 3.649976 | -2.282034 | 2.989343 | 1.901513 | 12.47519 | 7.403812
2018-03-14 18:57 | 79056.64 | 3120.0014 | 5 | 9 | 3.638093 | -2.281989 | 2.989343 | 1.977573 | 12.47519 | 7.680973
2018-03-14 18:59 | 79176.64 | 3240.0007 | 5 | 9 | 3.626339 | -2.282043 | 2.989343 | 2.053636 | 12.47519 | 7.957251
2018-03-14 19:01 | 79296.64 | 3360.0007 | 5 | 9 | 3.614466 | -2.282041 | 2.989343 | 2.129694 | 12.47519 | 8.232615
2018-03-14 19:03 | 79416.64 | 3480.0004 | 5 | 9 | 3.602137 | -2.282057 | 2.989343 | 2.205757 | 12.47519 | 8.507076
2018-03-14 19:05 | 79536.64 | 3600.0032 | 5 | 9 | 3.589117 | -2.282092 | 2.989343 | 2.281818 | 12.47519 | 8.780569
2018-03-14 19:07 | 79656.64 | 3720.0023 | 5 | 9 | 3.575927 | -2.282078 | 2.989343 | 2.357877 | 12.47519 | 9.053047
2018-03-14 19:09 | 79776.64 | 3840.0023 | 5 | 9 | 3.562928 | -2.282063 | 2.989343 | 2.433939 | 12.47519 | 9.324545
2018-03-14 19:11 | 79896.64 | 3960.0016 | 5 | 9 | 3.549495 | -2.282046 | 2.989343 | 2.509994 | 12.47519 | 9.59502
2018-03-14 19:13 | 80016.64 | 4080.0008 | 5 | 9 | 3.533501 | -2.282082 | 2.989343 | 2.586056 | 12.47519 | 9.864423
2018-03-14 19:15 | 80136.64 | 4200.0016 | 5 | 9 | 3.511821 | -2.281995 | 2.989343 | 2.662119 | 12.47519 | 10.1324
2018-03-14 19:17 | 80256.64 | 4320.0017 | 5 | 9 | 3.48414 | -2.282046 | 2.989343 | 2.73818 | 12.47519 | 10.39851
2018-03-14 19:19 | 80376.64 | 4440.0016 | 5 | 9 | 3.442808 | -2.282043 | 2.989343 | 2.814236 | 12.47519 | 10.66206
2018-03-14 19:21 | 80496.64 | 4560.0001 | 5 | 9 | 3.362622 | -2.282092 | 2.989343 | 2.890299 | 12.47519 | 10.92133
2018-03-14 19:23 | 80616.64 | 4680.0017 | 5 | 9 | 3.14361 | -2.282101 | 2.989343 | 2.966361 | 12.47519 | 11.17025
2018-03-14 19:23 | 80649.55 | 4712.9095 | 5 | 9 | 2.999983 | -2.282051 | 2.989343 | 2.987221 | 12.47519 | 11.23451
2018-03-14 19:25 | 80769.6 | 120.0018 | 6 | 9 | 3.191685 | 0 | 2.989343 | 2.987221 | 12.47519 | 11.23451
2018-03-14 19:27 | 80889.6 | 240.001 | 6 | 9 | 3.206347 | 0 | 2.989343 | 2.987221 | 12.47519 | 11.23451
2018-03-14 19:28 | 80949.6 | 300.0033 | 6 | 9 | 3.211507 | 0 | 2.989343 | 2.987221 | 12.47519 | 11.23451
2018-03-14 19:28 | 80949.62114 | 0.0048 | 7 | 10 | 3.211614 | 0 | 0 | 0 | 0 | 0
2018-03-14 19:30 | 81069.71 | 120.001 | 2 | 10 | 3.926511 | 4.889837 | 0.1622808 | 0 | 0.6127592 | 0
2018-03-14 19:32 | 81189.71 | 240.0004 | 2 | 10 | 3.98009 | 4.890186 | 0.3252594 | 0 | 1.257967 | 0
2018-03-14 19:34 | 81309.71 | 360.0019 | 2 | 10 | 4.016733 | 4.890152 | 0.4882407 | 0 | 1.909672 | 0
2018-03-14 19:36 | 81429.71 | 480.0019 | 2 | 10 | 4.049365 | 4.890181 | 0.6512177 | 0 | 2.567035 | 0
2018-03-14 19:38 | 81549.71 | 600.002 | 2 | 10 | 4.077352 | 4.890163 | 0.8142068 | 0 | 3.229375 | 0
2018-03-14 19:40 | 81669.71 | 720.0004 | 2 | 10 | 4.102486 | 4.890173 | 0.9771968 | 0 | 3.89602 | 0
2018-03-14 19:42 | 81789.71 | 840.0021 | 2 | 10 | 4.127554 | 4.890186 | 1.140184 | 0 | 4.566683 | 0
2018-03-14 19:44 | 81909.71 | 960.0022 | 2 | 10 | 4.156256 | 4.890141 | 1.303179 | 0 | 5.24173 | 0
2018-03-14 19:46 | 82029.71 | 1080.0013 | 2 | 10 | 4.189269 | 4.890148 | 1.466163 | 0 | 5.921765 | 0
2018-03-14 19:48 | 82149.71 | 1200.0015 | 2 | 10 | 4.200411 | 4.431475 | 1.62367 | 0 | 6.583074 | 0
2018-03-14 19:50 | 82269.71 | 1320.0023 | 2 | 10 | 4.200384 | 3.838411 | 1.761338 | 0 | 7.161332 | 0
2018-03-14 19:52 | 82389.71 | 1440.0022 | 2 | 10 | 4.2004 | 3.295353 | 1.880069 | 0 | 7.660049 | 0
2018-03-14 19:52 | 82397.79 | 1448.0789 | 2 | 10 | 4.200384 | 3.259998 | 1.887422 | 0 | 7.690931 | 0
2018-03-14 19:54 | 82517.81 | 120.0002 | 3 | 10 | 4.22979 | 3.259918 | 1.995637 | 0 | 8.14696 | 0
2018-03-14 19:56 | 82637.81 | 240.0018 | 3 | 10 | 4.263343 | 3.259968 | 2.1043 | 0 | 8.608386 | 0
2018-03-14 19:58 | 82757.81 | 360.0002 | 3 | 10 | 4.299147 | 3.259947 | 2.21295 | 0 | 9.073523 | 0
2018-03-14 20:00 | 82877.81 | 480.0019 | 3 | 10 | 4.336903 | 3.259966 | 2.321613 | 0 | 9.542716 | 0
2018-03-14 20:02 | 82997.81 | 600.0001 | 3 | 10 | 4.37629 | 3.259937 | 2.430264 | 0 | 10.01605 | 0
2018-03-14 20:04 | 83117.81 | 720.001 | 3 | 10 | 4.400394 | 2.974483 | 2.536859 | 0 | 10.48433 | 0
2018-03-14 20:06 | 83237.81 | 840.0019 | 3 | 10 | 4.400387 | 2.450443 | 2.626892 | 0 | 10.8805 | 0
2018-03-14 20:08 | 83357.81 | 960.0003 | 3 | 10 | 4.400345 | 2.035368 | 2.701399 | 0 | 11.20837 | 0
2018-03-14 20:10 | 83477.81 | 1080.0004 | 3 | 10 | 4.400366 | 1.704206 | 2.763525 | 0 | 11.48174 | 0
2018-03-14 20:12 | 83597.81 | 1200.0004 | 3 | 10 | 4.400336 | 1.436527 | 2.815706 | 0 | 11.71135 | 0
2018-03-14 20:14 | 83717.81 | 1320.0012 | 3 | 10 | 4.400352 | 1.220917 | 2.859864 | 0 | 11.90567 | 0
2018-03-14 20:16 | 83837.81 | 1440.0012 | 3 | 10 | 4.400344 | 1.044857 | 2.897516 | 0 | 12.07135 | 0
2018-03-14 20:18 | 83957.81 | 1560.0012 | 3 | 10 | 4.400331 | 0.8999996 | 2.929853 | 0 | 12.21364 | 0
2018-03-14 20:20 | 84077.81 | 1680.002 | 3 | 10 | 4.400325 | 0.7811794 | 2.957811 | 0 | 12.33667 | 0
2018-03-14 20:22 | 84197.81 | 1800.002 | 3 | 10 | 4.400339 | 0.681181 | 2.98213 | 0 | 12.44368 | 0
2018-03-14 20:23 | 84236.74 | 1838.9315 | 3 | 10 | 4.400317 | 0.6519985 | 2.989339 | 0 | 12.4754 | 0
2018-03-14 20:25 | 84356.79 | 120.0014 | 4 | 10 | 4.35643 | 0 | 2.98934 | 0 | 12.47541 | 0
2018-03-14 20:27 | 84476.79 | 240.0015 | 4 | 10 | 4.353506 | 0 | 2.98934 | 0 | 12.47541 | 0
2018-03-14 20:28 | 84536.79 | 300.0013 | 4 | 10 | 4.352612 | 0 | 2.98934 | 0 | 12.47541 | 0
2018-03-14 20:30 | 84656.88 | 120.001 | 5 | 10 | 4.189026 | -2.282041 | 2.98934 | 0.07605434 | 12.47541 | 0.3201691
2018-03-14 20:32 | 84776.88 | 240.0002 | 5 | 10 | 4.159446 | -2.282053 | 2.98934 | 0.1521119 | 12.47541 | 0.6376396
2018-03-14 20:34 | 84896.88 | 360.0011 | 5 | 10 | 4.130649 | -2.282046 | 2.98934 | 0.2281689 | 12.47541 | 0.9528994
2018-03-14 20:36 | 85016.88 | 480.0011 | 5 | 10 | 4.101981 | -2.282067 | 2.98934 | 0.3042297 | 12.47541 | 1.26599
2018-03-14 20:38 | 85136.88 | 600.0004 | 5 | 10 | 4.073388 | -2.28203 | 2.98934 | 0.3802885 | 12.47541 | 1.576894
2018-03-14 20:40 | 85256.88 | 720.0006 | 5 | 10 | 4.04493 | -2.28203 | 2.98934 | 0.4563504 | 12.47541 | 1.885639
2018-03-14 20:42 | 85376.88 | 840.0021 | 5 | 10 | 4.016686 | -2.282062 | 2.98934 | 0.5324161 | 12.47541 | 2.192244
2018-03-14 20:44 | 85496.88 | 960.0013 | 5 | 10 | 3.988821 | -2.282022 | 2.98934 | 0.6084743 | 12.47541 | 2.496683
2018-03-14 20:46 | 85616.88 | 1080.0005 | 5 | 10 | 3.961398 | -2.282041 | 2.98934 | 0.6845368 | 12.47541 | 2.799036
2018-03-14 20:48 | 85736.88 | 1200.0022 | 5 | 10 | 3.934589 | -2.281984 | 2.98934 | 0.7605999 | 12.47541 | 3.099329
2018-03-14 20:50 | 85856.88 | 1320.0021 | 5 | 10 | 3.908518 | -2.282069 | 2.98934 | 0.8366597 | 12.47541 | 3.397596
2018-03-14 20:52 | 85976.88 | 1440.0013 | 5 | 10 | 3.883261 | -2.282007 | 2.98934 | 0.9127189 | 12.47541 | 3.693909
2018-03-14 20:54 | 86096.88 | 1560.0012 | 5 | 10 | 3.858886 | -2.282026 | 2.98934 | 0.9887788 | 12.47541 | 3.988337
2018-03-14 20:56 | 86216.88 | 1680.0005 | 5 | 10 | 3.835394 | -2.282043 | 2.98934 | 1.064837 | 12.47541 | 4.280935
2018-03-14 20:58 | 86336.88 | 1800.0005 | 5 | 10 | 3.813041 | -2.282026 | 2.98934 | 1.1409 | 12.47541 | 4.571811
2018-03-14 21:00 | 86456.88 | 1920.0005 | 5 | 10 | 3.792101 | -2.282022 | 2.98934 | 1.216958 | 12.47541 | 4.861016
2018-03-14 21:02 | 86576.88 | 2040.0013 | 5 | 10 | 3.772701 | -2.282069 | 2.98934 | 1.29302 | 12.47541 | 5.148705
2018-03-14 21:04 | 86696.88 | 2160.0021 | 5 | 10 | 3.754499 | -2.281991 | 2.98934 | 1.369084 | 12.47541 | 5.434974
2018-03-14 21:06 | 86816.88 | 2280.0013 | 5 | 10 | 3.737114 | -2.282041 | 2.98934 | 1.445142 | 12.47541 | 5.719867
2018-03-14 21:08 | 86936.88 | 2400.0021 | 5 | 10 | 3.720467 | -2.282016 | 2.98934 | 1.521201 | 12.47541 | 6.00347
2018-03-14 21:10 | 87056.88 | 2520.0005 | 5 | 10 | 3.704588 | -2.28202 | 2.98934 | 1.597261 | 12.47541 | 6.285839
2018-03-14 21:12 | 87176.88 | 2640.0021 | 5 | 10 | 3.68961 | -2.281997 | 2.98934 | 1.673324 | 12.47541 | 6.567047
2018-03-14 21:14 | 87296.88 | 2760.0004 | 5 | 10 | 3.675531 | -2.282039 | 2.98934 | 1.749381 | 12.47541 | 6.847124
2018-03-14 21:16 | 87416.88 | 2880.0013 | 5 | 10 | 3.66243 | -2.282028 | 2.98934 | 1.825443 | 12.47541 | 7.12619
2018-03-14 21:18 | 87536.88 | 3000.0013 | 5 | 10 | 3.650073 | -2.282039 | 2.98934 | 1.901505 | 12.47541 | 7.404287
2018-03-14 21:20 | 87656.88 | 3120.0005 | 5 | 10 | 3.63811 | -2.282026 | 2.98934 | 1.977566 | 12.47541 | 7.681456
2018-03-14 21:22 | 87776.88 | 3240.0021 | 5 | 10 | 3.626349 | -2.28202 | 2.98934 | 2.053628 | 12.47541 | 7.957732
2018-03-14 21:24 | 87896.88 | 3360.0003 | 5 | 10 | 3.614456 | -2.282043 | 2.98934 | 2.129685 | 12.47541 | 8.233092
2018-03-14 21:26 | 88016.88 | 3480.0005 | 5 | 10 | 3.602145 | -2.282003 | 2.98934 | 2.205748 | 12.47541 | 8.507555
2018-03-14 21:28 | 88136.88 | 3600.0005 | 5 | 10 | 3.589121 | -2.282059 | 2.98934 | 2.281809 | 12.47541 | 8.781046
2018-03-14 21:30 | 88256.88 | 3720.0021 | 5 | 10 | 3.575931 | -2.282055 | 2.98934 | 2.357871 | 12.47541 | 9.053537
2018-03-14 21:32 | 88376.88 | 3840.0021 | 5 | 10 | 3.562935 | -2.282074 | 2.98934 | 2.433933 | 12.47541 | 9.325035
2018-03-14 21:34 | 88496.88 | 3960.0013 | 5 | 10 | 3.549515 | -2.282057 | 2.98934 | 2.509985 | 12.47541 | 9.595499
2018-03-14 21:36 | 88616.88 | 4080.0021 | 5 | 10 | 3.533525 | -2.282022 | 2.98934 | 2.586058 | 12.47541 | 9.864943
2018-03-14 21:38 | 88736.88 | 4200.0013 | 5 | 10 | 3.511869 | -2.282051 | 2.98934 | 2.662118 | 12.47541 | 10.13291
2018-03-14 21:40 | 88856.88 | 4320.0012 | 5 | 10 | 3.484195 | -2.282055 | 2.98934 | 2.738176 | 12.47541 | 10.39902
2018-03-14 21:42 | 88976.88 | 4440.0013 | 5 | 10 | 3.442903 | -2.282041 | 2.98934 | 2.814238 | 12.47541 | 10.66259
2018-03-14 21:44 | 89096.88 | 4560.0005 | 5 | 10 | 3.362803 | -2.282101 | 2.98934 | 2.890287 | 12.47541 | 10.92182
2018-03-14 21:46 | 89216.88 | 4680.0006 | 5 | 10 | 3.144017 | -2.282074 | 2.98934 | 2.966356 | 12.47541 | 11.17079
2018-03-14 21:47 | 89249.93 | 4713.0516 | 5 | 10 | 2.999964 | -2.282055 | 2.98934 | 2.987306 | 12.47541 | 11.23533
2018-03-14 21:49 | 89369.98 | 120.0017 | 6 | 10 | 3.191472 | 0 | 2.98934 | 2.987306 | 12.47541 | 11.23533
2018-03-14 21:51 | 89489.98 | 240.001 | 6 | 10 | 3.206131 | 0 | 2.98934 | 2.987306 | 12.47541 | 11.23533
2018-03-14 21:52 | 89549.98 | 300.0023 | 6 | 10 | 3.211294 | 0 | 2.98934 | 2.987306 | 12.47541 | 11.23533
2018-03-14 21:52 | 89549.98974 | 0.0023 | 7 | 11 | 3.211414 | 0 | 0 | 0 | 0 | 0
2018-03-14 21:54 | 89670.06966 | 120.0003 | 2 | 11 | 3.92591 | 4.889812 | 0.1622879 | 0 | 0.6126955 | 0
2018-03-14 21:56 | 89790.06966 | 240.0003 | 2 | 11 | 3.979602 | 4.89016 | 0.3252722 | 0 | 1.25784 | 0
2018-03-14 21:58 | 89910.06976 | 360.0004 | 2 | 11 | 4.016251 | 4.890129 | 0.4882502 | 0 | 1.909452 | 0
2018-03-14 22:00 | 90030.06966 | 480.0003 | 2 | 11 | 4.048932 | 4.89016 | 0.6512413 | 0 | 2.566796 | 0
2018-03-14 22:02 | 90150.07056 | 600.0012 | 2 | 11 | 4.076942 | 4.8901 | 0.8142242 | 0 | 3.229041 | 0
2018-03-14 22:04 | 90270.06966 | 720.0003 | 2 | 11 | 4.102157 | 4.890129 | 0.9772108 | 0 | 3.89561 | 0
2018-03-14 22:06 | 90390.07056 | 840.0012 | 2 | 11 | 4.127247 | 4.890133 | 1.140201 | 0 | 4.566235 | 0
2018-03-14 22:08 | 90510.06966 | 960.0003 | 2 | 11 | 4.156058 | 4.890108 | 1.303181 | 0 | 5.241183 | 0
2018-03-14 22:10 | 90630.06996 | 1080.0006 | 2 | 11 | 4.189116 | 4.890162 | 1.466169 | 0 | 5.921213 | 0
2018-03-14 22:12 | 90750.07006 | 1200.0007 | 2 | 11 | 4.200382 | 4.432095 | 1.623716 | 0 | 6.582677 | 0
2018-03-14 22:14 | 90870.07216 | 1320.0028 | 2 | 11 | 4.200395 | 3.838421 | 1.761415 | 0 | 7.161069 | 0
2018-03-14 22:16 | 90990.07066 | 1440.0013 | 2 | 11 | 4.200384 | 3.29425 | 1.880134 | 0 | 7.65973 | 0
2018-03-14 22:16 | 90998.07916 | 1448.0098 | 2 | 11 | 4.200381 | 3.259979 | 1.887421 | 0 | 7.69034 | 0
2018-03-14 22:18 | 91118.11 | 120.0018 | 3 | 11 | 4.229812 | 3.259943 | 1.99565 | 0 | 8.146433 | 0
2018-03-14 22:20 | 91238.1 | 240.0001 | 3 | 11 | 4.263416 | 3.259918 | 2.1043 | 0 | 8.607806 | 0
2018-03-14 22:22 | 91358.11 | 360.0017 | 3 | 11 | 4.29921 | 3.259941 | 2.212957 | 0 | 9.072981 | 0
2018-03-14 22:24 | 91478.11 | 480.0018 | 3 | 11 | 4.336987 | 3.259941 | 2.321615 | 0 | 9.542158 | 0
2018-03-14 22:26 | 91598.1 | 600.0001 | 3 | 11 | 4.376378 | 3.259977 | 2.430268 | 0 | 10.01551 | 0
2018-03-14 22:28 | 91718.1 | 720.0009 | 3 | 11 | 4.40038 | 2.972265 | 2.536836 | 0 | 10.48368 | 0
2018-03-14 22:30 | 91838.1 | 840.0002 | 3 | 11 | 4.400356 | 2.448391 | 2.626808 | 0 | 10.87959 | 0
2018-03-14 22:32 | 91958.1 | 960.001 | 3 | 11 | 4.400343 | 2.033846 | 2.701265 | 0 | 11.20722 | 0
2018-03-14 22:34 | 92078.1 | 1080.0003 | 3 | 11 | 4.400364 | 1.702396 | 2.763342 | 0 | 11.48039 | 0
2018-03-14 22:36 | 92198.1 | 1200.0012 | 3 | 11 | 4.40035 | 1.435215 | 2.815485 | 0 | 11.70984 | 0
2018-03-14 22:38 | 92318.1 | 1320.001 | 3 | 11 | 4.400347 | 1.219616 | 2.859606 | 0 | 11.90398 | 0
2018-03-14 22:40 | 92438.1 | 1440.0004 | 3 | 11 | 4.400321 | 1.043533 | 2.897224 | 0 | 12.06952 | 0
2018-03-14 22:42 | 92558.1 | 1560.0003 | 3 | 11 | 4.40034 | 0.8996925 | 2.929537 | 0 | 12.2117 | 0
2018-03-14 22:44 | 92678.1 | 1680.0008 | 3 | 11 | 4.400323 | 0.7802486 | 2.957473 | 0 | 12.33463 | 0
2018-03-14 22:46 | 92798.11 | 1800.0019 | 3 | 11 | 4.400346 | 0.6811295 | 2.981775 | 0 | 12.44157 | 0
2018-03-14 22:46 | 92836.73 | 1838.6306 | 3 | 11 | 4.400318 | 0.6519985 | 2.988924 | 0 | 12.47303 | 0
2018-03-14 22:48 | 92956.78498 | 120.0031 | 4 | 11 | 4.356409 | 0 | 2.988925 | 0 | 12.47303 | 0
2018-03-14 22:50 | 93076.78498 | 240.0031 | 4 | 11 | 4.353456 | 0 | 2.988925 | 0 | 12.47303 | 0
2018-03-14 22:51 | 93136.78558 | 300.0037 | 4 | 11 | 4.352566 | 0 | 2.988925 | 0 | 12.47303 | 0
2018-03-14 22:53 | 93256.87 | 120.0027 | 5 | 11 | 4.188855 | -2.28208 | 2.988925 | 0.07605828 | 12.47303 | 0.320173
2018-03-14 22:55 | 93376.87 | 240.0002 | 5 | 11 | 4.159245 | -2.282078 | 2.988925 | 0.1521163 | 12.47303 | 0.6376305
2018-03-14 22:57 | 93496.87 | 360.0018 | 5 | 11 | 4.130465 | -2.282022 | 2.988925 | 0.2281761 | 12.47303 | 0.9528857
2018-03-14 22:59 | 93616.87 | 480.0009 | 5 | 11 | 4.101749 | -2.282078 | 2.988925 | 0.3042304 | 12.47303 | 1.265933
2018-03-14 23:01 | 93736.87 | 600.0002 | 5 | 11 | 4.073134 | -2.282051 | 2.988925 | 0.380292 | 12.47303 | 1.57683
2018-03-14 23:03 | 93856.87 | 720.0003 | 5 | 11 | 4.044677 | -2.28203 | 2.988925 | 0.4563561 | 12.47303 | 1.885566
2018-03-14 23:05 | 93976.87 | 840.0003 | 5 | 11 | 4.016443 | -2.282051 | 2.988925 | 0.5324143 | 12.47303 | 2.192122
2018-03-14 23:07 | 94096.87 | 960.0011 | 5 | 11 | 3.988585 | -2.282067 | 2.988925 | 0.6084755 | 12.47303 | 2.496556
2018-03-14 23:09 | 94216.87 | 1080.0018 | 5 | 11 | 3.961172 | -2.282014 | 2.988925 | 0.6845382 | 12.47303 | 2.798892
2018-03-14 23:11 | 94336.87 | 1200.0011 | 5 | 11 | 3.934366 | -2.282069 | 2.988925 | 0.7605963 | 12.47303 | 3.099148
2018-03-14 23:13 | 94456.87 | 1320.0019 | 5 | 11 | 3.908261 | -2.282018 | 2.988925 | 0.8366597 | 12.47303 | 3.397411
2018-03-14 23:15 | 94576.87 | 1440.0019 | 5 | 11 | 3.883007 | -2.28202 | 2.988925 | 0.9127196 | 12.47303 | 3.693708
2018-03-14 23:17 | 94696.87 | 1560.0019 | 5 | 11 | 3.858622 | -2.28202 | 2.988925 | 0.9887772 | 12.47303 | 3.988108
2018-03-14 23:19 | 94816.87 | 1680.0019 | 5 | 11 | 3.835148 | -2.282071 | 2.988925 | 1.064838 | 12.47303 | 4.2807
2018-03-14 23:21 | 94936.87 | 1800.0019 | 5 | 11 | 3.812786 | -2.28208 | 2.988925 | 1.140896 | 12.47303 | 4.571536
2018-03-14 23:23 | 95056.87 | 1920.0011 | 5 | 11 | 3.79186 | -2.282007 | 2.988925 | 1.216956 | 12.47303 | 4.860727
2018-03-14 23:25 | 95176.87 | 2040.0019 | 5 | 11 | 3.772466 | -2.282059 | 2.988925 | 1.293016 | 12.47303 | 5.14839
2018-03-14 23:27 | 95296.87 | 2160.0012 | 5 | 11 | 3.754259 | -2.282046 | 2.988925 | 1.36908 | 12.47303 | 5.434639
2018-03-14 23:29 | 95416.87 | 2280.0005 | 5 | 11 | 3.73688 | -2.282084 | 2.988925 | 1.445139 | 12.47303 | 5.719519
2018-03-14 23:31 | 95536.87 | 2400.0019 | 5 | 11 | 3.720229 | -2.282101 | 2.988925 | 1.521201 | 12.47303 | 6.003118
2018-03-14 23:33 | 95656.87 | 2520.002 | 5 | 11 | 3.70436 | -2.282046 | 2.988925 | 1.597261 | 12.47303 | 6.285467
2018-03-14 23:35 | 95776.87 | 2640.0003 | 5 | 11 | 3.689389 | -2.282049 | 2.988925 | 1.673319 | 12.47303 | 6.56664
2018-03-14 23:37 | 95896.87 | 2760.0013 | 5 | 11 | 3.675377 | -2.282012 | 2.988925 | 1.749383 | 12.47303 | 6.846731
2018-03-14 23:39 | 96016.87 | 2880.0004 | 5 | 11 | 3.662314 | -2.282053 | 2.988925 | 1.825445 | 12.47303 | 7.125787
2018-03-14 23:41 | 96136.87 | 3000.002 | 5 | 11 | 3.650005 | -2.282071 | 2.988925 | 1.901507 | 12.47303 | 7.403877
2018-03-14 23:43 | 96256.87 | 3120.0012 | 5 | 11 | 3.6381 | -2.282034 | 2.988925 | 1.977566 | 12.47303 | 7.681038
2018-03-14 23:45 | 96376.87 | 3240.0012 | 5 | 11 | 3.626345 | -2.282049 | 2.988925 | 2.053627 | 12.47303 | 7.95731
2018-03-14 23:47 | 96496.87 | 3360.002 | 5 | 11 | 3.614435 | -2.282032 | 2.988925 | 2.129688 | 12.47303 | 8.232679
2018-03-14 23:49 | 96616.87 | 3480.002 | 5 | 11 | 3.602086 | -2.282062 | 2.988925 | 2.205747 | 12.47303 | 8.507126
2018-03-14 23:51 | 96736.87 | 3600.0012 | 5 | 11 | 3.589026 | -2.282065 | 2.988925 | 2.281807 | 12.47303 | 8.780609
2018-03-14 23:53 | 96856.87 | 3720.0005 | 5 | 11 | 3.575818 | -2.28208 | 2.988925 | 2.357867 | 12.47303 | 9.053086
2018-03-14 23:55 | 96976.87 | 3840.002 | 5 | 11 | 3.562826 | -2.282057 | 2.988925 | 2.43393 | 12.47303 | 9.324578
2018-03-14 23:57 | 97096.87 | 3960.0012 | 5 | 11 | 3.54938 | -2.282065 | 2.988925 | 2.509991 | 12.47303 | 9.595064
2018-03-14 23:59 | 97216.87 | 4080.002 | 5 | 11 | 3.533329 | -2.282022 | 2.988925 | 2.586055 | 12.47303 | 9.864462
2018-03-15 00:01 | 97336.87 | 4200.0012 | 5 | 11 | 3.511639 | -2.282067 | 2.988925 | 2.662112 | 12.47303 | 10.13241
2018-03-15 00:03 | 97456.87 | 4320.002 | 5 | 11 | 3.4839 | -2.282039 | 2.988925 | 2.738173 | 12.47303 | 10.3985
2018-03-15 00:05 | 97576.87 | 4440.0012 | 5 | 11 | 3.442482 | -2.282014 | 2.988925 | 2.814234 | 12.47303 | 10.66205
2018-03-15 00:07 | 97696.87 | 4560.0012 | 5 | 11 | 3.361928 | -2.282074 | 2.988925 | 2.890292 | 12.47303 | 10.92126
2018-03-15 00:09 | 97816.87 | 4680.0019 | 5 | 11 | 3.141685 | -2.282028 | 2.988925 | 2.966354 | 12.47303 | 11.1701
2018-03-15 00:10 | 97849.21 | 4712.341 | 5 | 11 | 2.99997 | -2.282043 | 2.988925 | 2.986853 | 12.47303 | 11.23322
2018-03-15 00:12 | 97969.26348 | 120.0015 | 6 | 11 | 3.19164 | 0 | 2.988925 | 2.986853 | 12.47303 | 11.23322
2018-03-15 00:14 | 98089.26278 | 240.0008 | 6 | 11 | 3.206281 | 0 | 2.988925 | 2.986853 | 12.47303 | 11.23322
2018-03-15 00:15 | 98149.26498 | 300.003 | 6 | 11 | 3.211447 | 0 | 2.988925 | 2.986853 | 12.47303 | 11.23322
2018-03-15 00:15 | 98149.27 | 0.0022 | 7 | 12 | 3.211478 | 0 | 0 | 0 | 0 | 0
2018-03-15 00:17 | 98269.36 | 120.0014 | 2 | 12 | 3.926007 | 4.889803 | 0.1622915 | 0 | 0.6127346 | 0
2018-03-15 00:19 | 98389.36 | 240.0003 | 2 | 12 | 3.979709 | 4.890188 | 0.3252696 | 0 | 1.25787 | 0
2018-03-15 00:21 | 98509.36 | 360.0002 | 2 | 12 | 4.016322 | 4.890129 | 0.4882501 | 0 | 1.909506 | 0
2018-03-15 00:23 | 98629.36 | 480.002 | 2 | 12 | 4.049024 | 4.890125 | 0.6512437 | 0 | 2.566875 | 0
2018-03-15 00:25 | 98749.36 | 600.0008 | 2 | 12 | 4.0771 | 4.890137 | 0.8142199 | 0 | 3.229112 | 0
2018-03-15 00:27 | 98869.36 | 720.0028 | 2 | 12 | 4.102293 | 4.890133 | 0.9772164 | 0 | 3.895746 | 0
2018-03-15 00:29 | 98989.36 | 840.0008 | 2 | 12 | 4.127439 | 4.890142 | 1.140195 | 0 | 4.566346 | 0
2018-03-15 00:31 | 99109.36 | 960.0028 | 2 | 12 | 4.15623 | 4.889793 | 1.30319 | 0 | 5.241385 | 0
2018-03-15 00:33 | 99229.36 | 1080.0005 | 2 | 12 | 4.189329 | 4.890163 | 1.466178 | 0 | 5.921447 | 0
2018-03-15 00:35 | 99349.36 | 1200.0005 | 2 | 12 | 4.200393 | 4.428143 | 1.623627 | 0 | 6.58251 | 0
2018-03-15 00:37 | 99469.36 | 1320.0013 | 2 | 12 | 4.200384 | 3.834486 | 1.761199 | 0 | 7.160366 | 0
2018-03-15 00:39 | 99589.36 | 1440.0013 | 2 | 12 | 4.200391 | 3.291584 | 1.879816 | 0 | 7.658602 | 0
2018-03-15 00:39 | 99596.88 | 1447.5251 | 2 | 12 | 4.200401 | 3.25997 | 1.886664 | 0 | 7.687367 | 0
2018-03-15 00:41 | 99716.9039 | 120.0018 | 3 | 12 | 4.229871 | 3.25997 | 1.994877 | 0 | 8.143399 | 0
2018-03-15 00:43 | 99836.9048 | 240.0027 | 3 | 12 | 4.26346 | 3.25997 | 2.103539 | 0 | 8.604825 | 0
2018-03-15 00:45 | 99956.9039 | 360.0018 | 3 | 12 | 4.299282 | 3.259995 | 2.21219 | 0 | 9.069982 | 0
2018-03-15 00:47 | 100076.9032 | 480.0011 | 3 | 12 | 4.33705 | 3.259981 | 2.320842 | 0 | 9.539142 | 0
2018-03-15 00:49 | 100196.904 | 600.0019 | 3 | 12 | 4.376464 | 3.259956 | 2.429501 | 0 | 10.01253 | 0
2018-03-15 00:51 | 100316.904 | 720.0019 | 3 | 12 | 4.400379 | 2.971807 | 2.53606 | 0 | 10.48066 | 0
2018-03-15 00:53 | 100436.9025 | 840.0004 | 3 | 12 | 4.400381 | 2.448622 | 2.626019 | 0 | 10.87651 | 0
2018-03-15 00:55 | 100556.9032 | 960.0011 | 3 | 12 | 4.400358 | 2.034962 | 2.700487 | 0 | 11.2042 | 0
2018-03-15 00:57 | 100676.9032 | 1080.0011 | 3 | 12 | 4.400356 | 1.703487 | 2.762588 | 0 | 11.47747 | 0
2018-03-15 00:59 | 100796.9024 | 1200.0003 | 3 | 12 | 4.400335 | 1.435732 | 2.814756 | 0 | 11.70703 | 0
2018-03-15 01:01 | 100916.9024 | 1320.0003 | 3 | 12 | 4.400354 | 1.220747 | 2.858912 | 0 | 11.90133 | 0
2018-03-15 01:03 | 101036.904 | 1440.0019 | 3 | 12 | 4.40031 | 1.044123 | 2.896564 | 0 | 12.06701 | 0
2018-03-15 01:05 | 101156.904 | 1560.0019 | 3 | 12 | 4.400329 | 0.9005718 | 2.928905 | 0 | 12.20932 | 0
2018-03-15 01:07 | 101276.9048 | 1680.0027 | 3 | 12 | 4.400325 | 0.7810402 | 2.956869 | 0 | 12.33237 | 0
2018-03-15 01:09 | 101396.9031 | 1800.001 | 3 | 12 | 4.40035 | 0.681982 | 2.981193 | 0 | 12.4394 | 0
2018-03-15 01:10 | 101436.4151 | 1839.513 | 3 | 12 | 4.400313 | 0.6519947 | 2.988512 | 0 | 12.47161 | 0
2018-03-15 01:12 | 101556.5 | 120.0005 | 4 | 12 | 4.35638 | 0 | 2.988514 | 0 | 12.47162 | 0
2018-03-15 01:14 | 101676.5 | 240.0006 | 4 | 12 | 4.353444 | 0 | 2.988514 | 0 | 12.47162 | 0
2018-03-15 01:15 | 101736.5 | 300.0021 | 4 | 12 | 4.352541 | 0 | 2.988514 | 0 | 12.47162 | 0
2018-03-15 01:17 | 101856.6 | 120.0001 | 5 | 12 | 4.188725 | -2.282076 | 2.988514 | 0.07605638 | 12.47162 | 0.320156
2018-03-15 01:19 | 101976.6 | 240.0008 | 5 | 12 | 4.159105 | -2.282069 | 2.988514 | 0.1521177 | 12.47162 | 0.6376163
2018-03-15 01:21 | 102096.6 | 360.0023 | 5 | 12 | 4.130315 | -2.282046 | 2.988514 | 0.2281772 | 12.47162 | 0.9528589
2018-03-15 01:23 | 102216.6 | 480.0016 | 5 | 12 | 4.101601 | -2.282049 | 2.988514 | 0.3042359 | 12.47162 | 1.265912
2018-03-15 01:25 | 102336.6 | 600.0016 | 5 | 12 | 4.07297 | -2.282022 | 2.988514 | 0.3802961 | 12.47162 | 1.576791
2018-03-15 01:27 | 102456.6 | 720.0008 | 5 | 12 | 4.044502 | -2.282059 | 2.988514 | 0.4563558 | 12.47162 | 1.885497
2018-03-15 01:29 | 102576.6 | 840.0016 | 5 | 12 | 4.01628 | -2.282032 | 2.988514 | 0.5324156 | 12.47162 | 2.192046
2018-03-15 01:31 | 102696.6 | 960.0009 | 5 | 12 | 3.988398 | -2.282041 | 2.988514 | 0.6084756 | 12.47162 | 2.496461
2018-03-15 01:33 | 102816.6 | 1080.001 | 5 | 12 | 3.960996 | -2.28203 | 2.988514 | 0.6845384 | 12.47162 | 2.798784
2018-03-15 01:35 | 102936.6 | 1200.0009 | 5 | 12 | 3.934184 | -2.282053 | 2.988514 | 0.7605988 | 12.47162 | 3.099034
2018-03-15 01:37 | 103056.6 | 1320.0009 | 5 | 12 | 3.90809 | -2.282032 | 2.988514 | 0.8366575 | 12.47162 | 3.397265
2018-03-15 01:39 | 103176.6 | 1440.0026 | 5 | 12 | 3.882805 | -2.282024 | 2.988514 | 0.9127166 | 12.47162 | 3.693544
2018-03-15 01:41 | 103296.6 | 1560.001 | 5 | 12 | 3.858447 | -2.28203 | 2.988514 | 0.9887765 | 12.47162 | 3.987938
2018-03-15 01:43 | 103416.6 | 1680.0018 | 5 | 12 | 3.834959 | -2.282049 | 2.988514 | 1.064834 | 12.47162 | 4.280503
2018-03-15 01:45 | 103536.6 | 1800.0019 | 5 | 12 | 3.812604 | -2.282043 | 2.988514 | 1.140899 | 12.47162 | 4.571351
2018-03-15 01:47 | 103656.6 | 1920.0018 | 5 | 12 | 3.791678 | -2.28202 | 2.988514 | 1.21696 | 12.47162 | 4.860534
2018-03-15 01:49 | 103776.6 | 2040.0002 | 5 | 12 | 3.772288 | -2.28202 | 2.988514 | 1.293017 | 12.47162 | 5.148169
2018-03-15 01:51 | 103896.6 | 2160.0009 | 5 | 12 | 3.754089 | -2.282024 | 2.988514 | 1.369079 | 12.47162 | 5.434398
2018-03-15 01:53 | 104016.6 | 2280.0003 | 5 | 12 | 3.736705 | -2.282049 | 2.988514 | 1.445137 | 12.47162 | 5.719263
2018-03-15 01:55 | 104136.6 | 2400.0018 | 5 | 12 | 3.720047 | -2.282001 | 2.988514 | 1.521199 | 12.47162 | 6.002844
2018-03-15 01:57 | 104256.6 | 2520.001 | 5 | 12 | 3.704172 | -2.282007 | 2.988514 | 1.597259 | 12.47162 | 6.285181
2018-03-15 01:59 | 104376.6 | 2640.0002 | 5 | 12 | 3.689207 | -2.282034 | 2.988514 | 1.673319 | 12.47162 | 6.566346
2018-03-15 02:01 | 104496.6 | 2760.0002 | 5 | 12 | 3.675202 | -2.282069 | 2.988514 | 1.749376 | 12.47162 | 6.846398
2018-03-15 02:03 | 104616.6 | 2880.001 | 5 | 12 | 3.662085 | -2.282037 | 2.988514 | 1.82544 | 12.47162 | 7.125444
2018-03-15 02:05 | 104736.6 | 3000.0018 | 5 | 12 | 3.649746 | -2.282057 | 2.988514 | 1.901498 | 12.47162 | 7.403502
2018-03-15 02:07 | 104856.6 | 3120.0002 | 5 | 12 | 3.637855 | -2.282018 | 2.988514 | 1.977557 | 12.47162 | 7.680645
2018-03-15 02:09 | 104976.6 | 3240.0011 | 5 | 12 | 3.626099 | -2.28202 | 2.988514 | 2.053617 | 12.47162 | 7.956896
2018-03-15 02:11 | 105096.6 | 3360.0002 | 5 | 12 | 3.614207 | -2.281984 | 2.988514 | 2.129677 | 12.47162 | 8.232244
2018-03-15 02:13 | 105216.6 | 3480.0002 | 5 | 12 | 3.601845 | -2.282043 | 2.988514 | 2.205737 | 12.47162 | 8.506677
2018-03-15 02:15 | 105336.6 | 3600.001 | 5 | 12 | 3.588808 | -2.282043 | 2.988514 | 2.281799 | 12.47162 | 8.780147
2018-03-15 02:17 | 105456.6 | 3720.001 | 5 | 12 | 3.575587 | -2.282059 | 2.988514 | 2.357859 | 12.47162 | 9.052609
2018-03-15 02:19 | 105576.6 | 3840.0003 | 5 | 12 | 3.562583 | -2.282043 | 2.988514 | 2.433922 | 12.47162 | 9.324084
2018-03-15 02:21 | 105696.6 | 3960.0003 | 5 | 12 | 3.549135 | -2.282096 | 2.988514 | 2.509982 | 12.47162 | 9.594548
2018-03-15 02:23 | 105816.6 | 4080.0002 | 5 | 12 | 3.533081 | -2.282069 | 2.988514 | 2.58604 | 12.47162 | 9.863909
2018-03-15 02:25 | 105936.6 | 4200.0008 | 5 | 12 | 3.511355 | -2.282071 | 2.988514 | 2.662102 | 12.47162 | 10.13185
2018-03-15 02:27 | 106056.6 | 4320.0011 | 5 | 12 | 3.483565 | -2.28203 | 2.988514 | 2.738164 | 12.47162 | 10.39793
2018-03-15 02:29 | 106176.6 | 4440.001 | 5 | 12 | 3.442004 | -2.282041 | 2.988514 | 2.814222 | 12.47162 | 10.66143
2018-03-15 02:31 | 106296.6 | 4560.001 | 5 | 12 | 3.360971 | -2.28203 | 2.988514 | 2.890283 | 12.47162 | 10.9206
2018-03-15 02:33 | 106416.6 | 4680.0002 | 5 | 12 | 3.139324 | -2.282062 | 2.988514 | 2.966347 | 12.47162 | 11.16934
2018-03-15 02:33 | 106448.2 | 4711.6536 | 5 | 12 | 2.999981 | -2.282059 | 2.988514 | 2.98641 | 12.47162 | 11.23108
2018-03-15 02:35 | 106568.3 | 120.0019 | 6 | 12 | 3.191986 | 0 | 2.988514 | 2.98641 | 12.47162 | 11.23108
2018-03-15 02:37 | 106688.3 | 240.0003 | 6 | 12 | 3.206655 | 0 | 2.988514 | 2.98641 | 12.47162 | 11.23108
2018-03-15 02:38 | 106748.3 | 300.0025 | 6 | 12 | 3.211804 | 0 | 2.988514 | 2.98641 | 12.47162 | 11.23108
2018-03-15 02:38 | 106748.3 | 0.0023 | 7 | 13 | 3.211722 | 0 | 0 | 0 | 0 | 0
2018-03-15 02:40 | 106868.4 | 120.0002 | 2 | 13 | 3.926432 | 4.890175 | 0.1622953 | 0 | 0.612825 | 0
2018-03-15 02:42 | 106988.4 | 240.0003 | 2 | 13 | 3.980045 | 4.890131 | 0.325276 | 0 | 1.258031 | 0
2018-03-15 02:44 | 107108.4 | 360.0003 | 2 | 13 | 4.01666 | 4.890148 | 0.4882644 | 0 | 1.909753 | 0
2018-03-15 02:46 | 107228.4 | 480.0002 | 2 | 13 | 4.04935 | 4.890167 | 0.6512488 | 0 | 2.567138 | 0
2018-03-15 02:48 | 107348.4 | 600.001 | 2 | 13 | 4.077429 | 4.890104 | 0.8142322 | 0 | 3.229458 | 0
2018-03-15 02:50 | 107468.4 | 720.0003 | 2 | 13 | 4.10262 | 4.890137 | 0.9772205 | 0 | 3.89611 | 0
2018-03-15 02:52 | 107588.4 | 840.0019 | 2 | 13 | 4.127729 | 4.890171 | 1.140211 | 0 | 4.56681 | 0
2018-03-15 02:54 | 107708.4 | 960.0019 | 2 | 13 | 4.156486 | 4.890089 | 1.3032 | 0 | 5.241873 | 0
2018-03-15 02:56 | 107828.4 | 1080.001 | 2 | 13 | 4.18961 | 4.890177 | 1.466184 | 0 | 5.921952 | 0
2018-03-15 02:58 | 107948.4 | 1200.0003 | 2 | 13 | 4.200387 | 4.42416 | 1.623529 | 0 | 6.582595 | 0
2018-03-15 03:00 | 108068.4 | 1320.0003 | 2 | 13 | 4.200377 | 3.83185 | 1.760986 | 0 | 7.159968 | 0
2018-03-15 03:02 | 108188.4 | 1440.0003 | 2 | 13 | 4.200379 | 3.28977 | 1.879527 | 0 | 7.657888 | 0
2018-03-15 03:02 | 108195.3 | 1446.892 | 2 | 13 | 4.200362 | 3.259981 | 1.885796 | 0 | 7.684218 | 0
2018-03-15 03:04 | 108315.3 | 120.0001 | 3 | 13 | 4.229771 | 3.259937 | 1.994017 | 0 | 8.140272 | 0
2018-03-15 03:06 | 108435.3 | 240.0001 | 3 | 13 | 4.263386 | 3.259928 | 2.102673 | 0 | 8.601669 | 0
2018-03-15 03:08 | 108555.3 | 360.0008 | 3 | 13 | 4.299214 | 3.259912 | 2.211324 | 0 | 9.066814 | 0
2018-03-15 03:10 | 108675.3 | 480.0002 | 3 | 13 | 4.33697 | 3.259928 | 2.319983 | 0 | 9.535997 | 0
2018-03-15 03:12 | 108795.3 | 600.0018 | 3 | 13 | 4.376379 | 3.259949 | 2.428633 | 0 | 10.00934 | 0
2018-03-15 03:14 | 108915.3 | 720.001 | 3 | 13 | 4.400390625 | 2.972906 | 2.535202 | 0 | 10.47751 | 0
2018-03-15 03:16 | 109035.3 | 840.001 | 3 | 13 | 4.400382 | 2.449795 | 2.625193 | 0 | 10.87351 | 0
2018-03-15 03:18 | 109155.3 | 960.0018 | 3 | 13 | 4.400375 | 2.036098 | 2.699692 | 0 | 11.20133 | 0
2018-03-15 03:20 | 109275.3 | 1080.0018 | 3 | 13 | 4.400355 | 1.704231 | 2.761819 | 0 | 11.47471 | 0
2018-03-15 03:22 | 109395.3 | 1200.0002 | 3 | 13 | 4.400369 | 1.437286 | 2.814008 | 0 | 11.70436 | 0
2018-03-15 03:24 | 109515.3 | 1320.0003 | 3 | 13 | 4.400343 | 1.221109 | 2.858181 | 0 | 11.89874 | 0
2018-03-15 03:26 | 109635.3 | 1440.001 | 3 | 13 | 4.400359 | 1.045485 | 2.895854 | 0 | 12.06451 | 0
2018-03-15 03:28 | 109755.3 | 1560.0003 | 3 | 13 | 4.400323 | 0.9007206 | 2.928212 | 0 | 12.20689 | 0
2018-03-15 03:30 | 109875.3 | 1680.0003 | 3 | 13 | 4.40029 | 0.7808266 | 2.956187 | 0 | 12.32999 | 0
2018-03-15 03:32 | 109995.3 | 1800.001 | 3 | 13 | 4.400347 | 0.6823711 | 2.980524 | 0 | 12.43709 | 0
2018-03-15 03:33 | 110035.7 | 1840.4656 | 3 | 13 | 4.40034 | 0.6519985 | 2.988019 | 0 | 12.47007 | 0
2018-03-15 03:35 | 110155.8 | 120.0009 | 4 | 13 | 4.356361 | 0 | 2.988019 | 0 | 12.47007 | 0
2018-03-15 03:37 | 110275.8 | 240.0016 | 4 | 13 | 4.353425 | 0 | 2.988019 | 0 | 12.47007 | 0
2018-03-15 03:38 | 110335.8 | 300.0044 | 4 | 13 | 4.352517 | 0 | 2.988019 | 0 | 12.47007 | 0
2018-03-15 03:40 | 110455.9 | 120.001 | 5 | 13 | 4.188519 | -2.282074 | 2.988019 | 0.076056 | 12.47007 | 0.3201409
2018-03-15 03:42 | 110575.9 | 240.0001 | 5 | 13 | 4.158899 | -2.282065 | 2.988019 | 0.1521128 | 12.47007 | 0.6375673
2018-03-15 03:44 | 110695.9 | 360.0019 | 5 | 13 | 4.130087 | -2.282059 | 2.988019 | 0.2281766 | 12.47007 | 0.9528118
2018-03-15 03:46 | 110815.9 | 480.001 | 5 | 13 | 4.101384 | -2.282043 | 2.988019 | 0.3042336 | 12.47007 | 1.265841
2018-03-15 03:48 | 110935.9 | 600 | 5 | 13 | 4.072757 | -2.282069 | 2.988019 | 0.3802935 | 12.47007 | 1.576702
2018-03-15 03:50 | 111055.9 | 720.0027 | 5 | 13 | 4.044249 | -2.282082 | 2.988019 | 0.4563554 | 12.47007 | 1.885399
2018-03-15 03:52 | 111175.9 | 840.0003 | 5 | 13 | 4.016011 | -2.282028 | 2.988019 | 0.5324133 | 12.47007 | 2.191921
2018-03-15 03:54 | 111295.9 | 960.0003 | 5 | 13 | 3.988137 | -2.282051 | 2.988019 | 0.6084758 | 12.47007 | 2.496326
2018-03-15 03:56 | 111415.9 | 1080.0019 | 5 | 13 | 3.960712 | -2.282037 | 2.988019 | 0.6845358 | 12.47007 | 2.798617
2018-03-15 03:58 | 111535.9 | 1200.0011 | 5 | 13 | 3.933894 | -2.282028 | 2.988019 | 0.7605976 | 12.47007 | 3.098851
2018-03-15 04:00 | 111655.9 | 1320.0011 | 5 | 13 | 3.907789 | -2.282059 | 2.988019 | 0.8366578 | 12.47007 | 3.397066
2018-03-15 04:02 | 111775.9 | 1440.0011 | 5 | 13 | 3.882545 | -2.282059 | 2.988019 | 0.9127178 | 12.47007 | 3.693327
2018-03-15 04:04 | 111895.9 | 1560.0011 | 5 | 13 | 3.858142 | -2.282037 | 2.988019 | 0.9887778 | 12.47007 | 3.987701
2018-03-15 04:06 | 112015.9 | 1680.0002 | 5 | 13 | 3.834686 | -2.282084 | 2.988019 | 1.064837 | 12.47007 | 4.28025
2018-03-15 04:08 | 112135.9 | 1800.0011 | 5 | 13 | 3.812319 | -2.28208 | 2.988019 | 1.140895 | 12.47007 | 4.571049
2018-03-15 04:10 | 112255.9 | 1920.0011 | 5 | 13 | 3.791412 | -2.282037 | 2.988019 | 1.216961 | 12.47007 | 4.86023
2018-03-15 04:12 | 112375.9 | 2040.0019 | 5 | 13 | 3.772007 | -2.282043 | 2.988019 | 1.293021 | 12.47007 | 5.147859
2018-03-15 04:14 | 112495.9 | 2160.0002 | 5 | 13 | 3.753845 | -2.282062 | 2.988019 | 1.36908 | 12.47007 | 5.434056
2018-03-15 04:16 | 112615.9 | 2280.0003 | 5 | 13 | 3.736453 | -2.282037 | 2.988019 | 1.445141 | 12.47007 | 5.718914
2018-03-15 04:18 | 112735.9 | 2400.0011 | 5 | 13 | 3.719792 | -2.282051 | 2.988019 | 1.521202 | 12.47007 | 6.002473
2018-03-15 04:20 | 112855.9 | 2520.0003 | 5 | 13 | 3.703932 | -2.282028 | 2.988019 | 1.597263 | 12.47007 | 6.284795
2018-03-15 04:22 | 112975.9 | 2640.0027 | 5 | 13 | 3.688977 | -2.282078 | 2.988019 | 1.673326 | 12.47007 | 6.565952
2018-03-15 04:24 | 113095.9 | 2760.0011 | 5 | 13 | 3.674981 | -2.282028 | 2.988019 | 1.749384 | 12.47007 | 6.845992
2018-03-15 04:26 | 113215.9 | 2880.0011 | 5 | 13 | 3.661922 | -2.282059 | 2.988019 | 1.825445 | 12.47007 | 7.125013
2018-03-15 04:28 | 113335.9 | 3000.0004 | 5 | 13 | 3.649589 | -2.282053 | 2.988019 | 1.901502 | 12.47007 | 7.403054
2018-03-15 04:30 | 113455.9 | 3120.0018 | 5 | 13 | 3.637695 | -2.282067 | 2.988019 | 1.977565 | 12.47007 | 7.680201
2018-03-15 04:32 | 113575.9 | 3240.002 | 5 | 13 | 3.62593 | -2.282041 | 2.988019 | 2.053626 | 12.47007 | 7.956438
2018-03-15 04:34 | 113695.9 | 3360.0012 | 5 | 13 | 3.614048 | -2.282065 | 2.988019 | 2.129688 | 12.47007 | 8.231783
2018-03-15 04:36 | 113815.9 | 3480.0005 | 5 | 13 | 3.601684 | -2.282046 | 2.988019 | 2.205745 | 12.47007 | 8.506191
2018-03-15 04:38 | 113935.9 | 3600.0001 | 5 | 13 | 3.588628 | -2.282059 | 2.988019 | 2.281808 | 12.47007 | 8.779652
2018-03-15 04:40 | 114055.9 | 3720.0028 | 5 | 13 | 3.575413 | -2.282067 | 2.988019 | 2.357868 | 12.47007 | 9.052097
2018-03-15 04:42 | 114175.9 | 3840.0013 | 5 | 13 | 3.562386 | -2.282069 | 2.988019 | 2.433929 | 12.47007 | 9.323555
2018-03-15 04:44 | 114295.9 | 3960.0005 | 5 | 13 | 3.548927 | -2.282088 | 2.988019 | 2.509988 | 12.47007 | 9.594001
2018-03-15 04:46 | 114415.9 | 4080.0021 | 5 | 13 | 3.532808 | -2.282063 | 2.988019 | 2.58605 | 12.47007 | 9.863356
2018-03-15 04:48 | 114535.9 | 4200.0001 | 5 | 13 | 3.511076 | -2.282074 | 2.988019 | 2.66211 | 12.47007 | 10.13127
2018-03-15 04:50 | 114655.9 | 4320.0013 | 5 | 13 | 3.483227 | -2.282088 | 2.988019 | 2.738174 | 12.47007 | 10.39733
2018-03-15 04:52 | 114775.9 | 4440.0021 | 5 | 13 | 3.441475 | -2.282001 | 2.988019 | 2.814232 | 12.47007 | 10.6608
2018-03-15 04:54 | 114895.9 | 4560.0005 | 5 | 13 | 3.359928 | -2.282088 | 2.988019 | 2.890296 | 12.47007 | 10.91993
2018-03-15 04:56 | 115015.9 | 4680.0004 | 5 | 13 | 3.136575 | -2.282074 | 2.988019 | 2.966356 | 12.47007 | 11.16852
2018-03-15 04:57 | 115046.7 | 4710.8483 | 5 | 13 | 2.999968 | -2.28208 | 2.988019 | 2.985911 | 12.47007 | 11.22867
2018-03-15 04:59 | 115166.8 | 120.0017 | 6 | 13 | 3.192214 | 0 | 2.988019 | 2.985911 | 12.47007 | 11.22867
2018-03-15 05:01 | 115286.8 | 240.0001 | 6 | 13 | 3.206849 | 0 | 2.988019 | 2.985911 | 12.47007 | 11.22867
2018-03-15 05:02 | 115346.8 | 300.003 | 6 | 13 | 3.212019 | 0 | 2.988019 | 2.985911 | 12.47007 | 11.22867
2018-03-15 05:02 | 115346.8 | 0.0023 | 7 | 14 | 3.212077 | 0 | 0 | 0 | 0 | 0
2018-03-15 05:04 | 115466.9 | 120.0018 | 2 | 14 | 3.926719 | 4.890148 | 0.1622858 | 0 | 0.6128397 | 0
2018-03-15 05:06 | 115586.9 | 240.0019 | 2 | 14 | 3.980299 | 4.890167 | 0.3252693 | 0 | 1.258099 | 0
2018-03-15 05:08 | 115706.9 | 360.0004 | 2 | 14 | 4.016959 | 4.890152 | 0.4882567 | 0 | 1.909862 | 0
2018-03-15 05:10 | 115826.9 | 480.0027 | 2 | 14 | 4.0496 | 4.89015 | 0.6512367 | 0 | 2.567274 | 0
2018-03-15 05:12 | 115946.9 | 600.0011 | 2 | 14 | 4.077649 | 4.890165 | 0.814222 | 0 | 3.229641 | 0
2018-03-15 05:14 | 116066.9 | 720.0004 | 2 | 14 | 4.102803 | 4.890137 | 0.977208 | 0 | 3.896318 | 0
2018-03-15 05:16 | 116186.9 | 840.0004 | 2 | 14 | 4.127936 | 4.890141 | 1.140197 | 0 | 4.567043 | 0
2018-03-15 05:18 | 116306.9 | 960.0005 | 2 | 14 | 4.15672 | 4.89011 | 1.303187 | 0 | 5.24214 | 0
2018-03-15 05:20 | 116426.9 | 1080.0014 | 2 | 14 | 4.189789 | 4.890129 | 1.466177 | 0 | 5.922283 | 0
2018-03-15 05:22 | 116546.9 | 1200.0006 | 2 | 14 | 4.200388 | 4.421741 | 1.623455 | 0 | 6.582654 | 0
2018-03-15 05:24 | 116666.9 | 1320.0007 | 2 | 14 | 4.200368 | 3.829279 | 1.760842 | 0 | 7.15973 | 0
2018-03-15 05:26 | 116786.9 | 1440.0016 | 2 | 14 | 4.200387 | 3.287092 | 1.8793 | 0 | 7.657298 | 0
2018-03-15 05:26 | 116793.2 | 1446.3342 | 2 | 14 | 4.200381 | 3.259993 | 1.885057 | 0 | 7.681483 | 0
2018-03-15 05:28 | 116913.2 | 120.001 | 3 | 14 | 4.22984 | 3.259933 | 1.993279 | 0 | 8.137547 | 0
2018-03-15 05:30 | 117033.2 | 240.001 | 3 | 14 | 4.263445 | 3.259932 | 2.101933 | 0 | 8.598939 | 0
2018-03-15 05:32 | 117153.2 | 360.0002 | 3 | 14 | 4.299261 | 3.259966 | 2.210583 | 0 | 9.064087 | 0
2018-03-15 05:34 | 117273.2 | 480.0003 | 3 | 14 | 4.33707 | 3.259956 | 2.319241 | 0 | 9.533275 | 0
2018-03-15 05:36 | 117393.2 | 600.0002 | 3 | 14 | 4.376469 | 3.259953 | 2.427894 | 0 | 10.00663 | 0
2018-03-15 05:38 | 117513.2 | 720.001 | 3 | 14 | 4.400388 | 2.972336 | 2.534452 | 0 | 10.47476 | 0
2018-03-15 05:40 | 117633.2 | 840.0009 | 3 | 14 | 4.400369 | 2.449389 | 2.624434 | 0 | 10.87072 | 0
2018-03-15 05:42 | 117753.2 | 960.0009 | 3 | 14 | 4.40037 | 2.035643 | 2.698926 | 0 | 11.19851 | 0
2018-03-15 05:44 | 117873.2 | 1080.0003 | 3 | 14 | 4.400352 | 1.703581 | 2.76105 | 0 | 11.47188 | 0
2018-03-15 05:46 | 117993.2 | 1200.0013 | 3 | 14 | 4.400348 | 1.437412 | 2.813236 | 0 | 11.70151 | 0
2018-03-15 05:48 | 118113.2 | 1320.0004 | 3 | 14 | 4.400375 | 1.222128 | 2.857419 | 0 | 11.89593 | 0
2018-03-15 05:50 | 118233.2 | 1440.002 | 3 | 14 | 4.400337 | 1.045584 | 2.895098 | 0 | 12.06173 | 0
2018-03-15 05:52 | 118353.2 | 1560.0028 | 3 | 14 | 4.400349 | 0.9015636 | 2.927463 | 0 | 12.20415 | 0
2018-03-15 05:54 | 118473.2 | 1680.0013 | 3 | 14 | 4.40029 | 0.7811813 | 2.955451 | 0 | 12.32731 | 0
2018-03-15 05:56 | 118593.2 | 1800.0013 | 3 | 14 | 4.400311 | 0.6821346 | 2.979797 | 0 | 12.43444 | 0
2018-03-15 05:56 | 118633.6 | 1840.341 | 3 | 14 | 4.400301 | 0.6519966 | 2.987271 | 0 | 12.46732 | 0
2018-03-15 05:58 | 118753.6 | 120.0018 | 4 | 14 | 4.356274 | 0 | 2.987271 | 0 | 12.46732 | 0
2018-03-15 06:00 | 118873.6 | 240.0011 | 4 | 14 | 4.353341 | 0 | 2.987271 | 0 | 12.46732 | 0
2018-03-15 06:01 | 118933.6 | 300.0024 | 4 | 14 | 4.352432 | 0 | 2.987271 | 0 | 12.46732 | 0
2018-03-15 06:03 | 119053.7094 | 120.0009 | 5 | 14 | 4.188205 | -2.282129 | 2.987271 | 0.07605939 | 12.46732 | 0.3201339
2018-03-15 06:05 | 119173.7119 | 240.0034 | 5 | 14 | 4.158565 | -2.282067 | 2.987271 | 0.1521244 | 12.46732 | 0.637569
2018-03-15 06:07 | 119293.7102 | 360.0017 | 5 | 14 | 4.129729 | -2.282055 | 2.987271 | 0.2281829 | 12.46732 | 0.9527652
2018-03-15 06:09 | 119413.7096 | 480.0011 | 5 | 14 | 4.101016 | -2.282074 | 2.987271 | 0.3042401 | 12.46732 | 1.265768
2018-03-15 06:11 | 119533.7087 | 600.0002 | 5 | 14 | 4.072351 | -2.282074 | 2.987271 | 0.3803035 | 12.46732 | 1.576614
2018-03-15 06:13 | 119653.7095 | 720.001 | 5 | 14 | 4.043876 | -2.282101 | 2.987271 | 0.4563654 | 12.46732 | 1.88528
2018-03-15 06:15 | 119773.7096 | 840.0011 | 5 | 14 | 4.015613 | -2.282125 | 2.987271 | 0.5324261 | 12.46732 | 2.191782
2018-03-15 06:17 | 119893.7096 | 960.0011 | 5 | 14 | 3.987713 | -2.282092 | 2.987271 | 0.608489 | 12.46732 | 2.496157
2018-03-15 06:19 | 120013.7089 | 1080.0004 | 5 | 14 | 3.960292 | -2.282076 | 2.987271 | 0.6845535 | 12.46732 | 2.798435
2018-03-15 06:21 | 120133.7106 | 1200.0021 | 5 | 14 | 3.933473 | -2.282063 | 2.987271 | 0.760617 | 12.46732 | 3.098644
2018-03-15 06:23 | 120253.7105 | 1320.002 | 5 | 14 | 3.907389 | -2.282096 | 2.987271 | 0.8366788 | 12.46732 | 3.396834
2018-03-15 06:25 | 120373.7089 | 1440.0004 | 5 | 14 | 3.882096 | -2.282094 | 2.987271 | 0.9127383 | 12.46732 | 3.693061
2018-03-15 06:27 | 120493.7094 | 1560.0009 | 5 | 14 | 3.857718 | -2.282084 | 2.987271 | 0.9888024 | 12.46732 | 3.987417
2018-03-15 06:29 | 120613.7097 | 1680.0012 | 5 | 14 | 3.834229 | -2.282069 | 2.987271 | 1.064867 | 12.46732 | 4.279953
2018-03-15 06:31 | 120733.71 | 1800.0015 | 5 | 14 | 3.81188 | -2.282124 | 2.987271 | 1.140928 | 12.46732 | 4.570729
2018-03-15 06:33 | 120853.7106 | 1920.0021 | 5 | 14 | 3.790977 | -2.282092 | 2.987271 | 1.216988 | 12.46732 | 4.859858
2018-03-15 06:35 | 120973.709 | 2040.0005 | 5 | 14 | 3.771587 | -2.282069 | 2.987271 | 1.29305 | 12.46732 | 5.147462
2018-03-15 06:37 | 121093.7106 | 2160.0021 | 5 | 14 | 3.753387 | -2.282086 | 2.987271 | 1.369112 | 12.46732 | 5.43364
2018-03-15 06:39 | 121213.7106 | 2280.0021 | 5 | 14 | 3.736042 | -2.282074 | 2.987271 | 1.445174 | 12.46732 | 5.718466
2018-03-15 06:41 | 121333.7107 | 2400.0022 | 5 | 14 | 3.719383 | -2.282106 | 2.987271 | 1.521238 | 12.46732 | 6.002003
2018-03-15 06:43 | 121453.7099 | 2520.0014 | 5 | 14 | 3.703529 | -2.282113 | 2.987271 | 1.597299 | 12.46732 | 6.284297
2018-03-15 06:45 | 121573.7107 | 2640.0022 | 5 | 14 | 3.688557 | -2.282046 | 2.987271 | 1.673363 | 12.46732 | 6.565425
2018-03-15 06:47 | 121693.7108 | 2760.0023 | 5 | 14 | 3.674587 | -2.282065 | 2.987271 | 1.749424 | 12.46732 | 6.845442
2018-03-15 06:49 | 121813.7108 | 2880.0023 | 5 | 14 | 3.661509 | -2.282122 | 2.987271 | 1.825487 | 12.46732 | 7.124441
2018-03-15 06:51 | 121933.7086 | 3000.0001 | 5 | 14 | 3.64922 | -2.282074 | 2.987271 | 1.901548 | 12.46732 | 7.402468
2018-03-15 06:53 | 122053.7092 | 3120.0007 | 5 | 14 | 3.637333 | -2.28208 | 2.987271 | 1.97761 | 12.46732 | 7.679578
2018-03-15 06:55 | 122173.7109 | 3240.0024 | 5 | 14 | 3.625577 | -2.282049 | 2.987271 | 2.053666 | 12.46732 | 7.955773
2018-03-15 06:57 | 122293.7093 | 3360.0008 | 5 | 14 | 3.613712 | -2.282078 | 2.987271 | 2.129732 | 12.46732 | 8.231107
2018-03-15 06:59 | 122413.7086 | 3480.0001 | 5 | 14 | 3.60133 | -2.282067 | 2.987271 | 2.205791 | 12.46732 | 8.505492
2018-03-15 07:01 | 122533.7087 | 3600.0002 | 5 | 14 | 3.588272 | -2.282096 | 2.987271 | 2.281853 | 12.46732 | 8.778924
2018-03-15 07:03 | 122653.7093 | 3720.0008 | 5 | 14 | 3.575084 | -2.282101 | 2.987271 | 2.357918 | 12.46732 | 9.051364
2018-03-15 07:05 | 122773.7086 | 3840.0001 | 5 | 14 | 3.562055 | -2.282051 | 2.987271 | 2.433976 | 12.46732 | 9.322783
2018-03-15 07:07 | 122893.7095 | 3960.001 | 5 | 14 | 3.548555 | -2.282082 | 2.987271 | 2.510039 | 12.46732 | 9.593216
2018-03-15 07:09 | 123013.7104 | 4080.0019 | 5 | 14 | 3.532405 | -2.282059 | 2.987271 | 2.586096 | 12.46732 | 9.862523
2018-03-15 07:11 | 123133.7103 | 4200.0018 | 5 | 14 | 3.510609 | -2.282103 | 2.987271 | 2.662162 | 12.46732 | 10.13043
2018-03-15 07:13 | 123253.7095 | 4320.001 | 5 | 14 | 3.482657 | -2.282071 | 2.987271 | 2.738222 | 12.46732 | 10.39643
2018-03-15 07:15 | 123373.7105 | 4440.002 | 5 | 14 | 3.440658 | -2.282067 | 2.987271 | 2.814285 | 12.46732 | 10.65987
2018-03-15 07:17 | 123493.7097 | 4560.0012 | 5 | 14 | 3.35825 | -2.282076 | 2.987271 | 2.890345 | 12.46732 | 10.9189
2018-03-15 07:19 | 123613.7088 | 4680.0003 | 5 | 14 | 3.132115 | -2.282099 | 2.987271 | 2.966405 | 12.46732 | 11.16729
2018-03-15 07:20 | 123643.2423 | 4709.5338 | 5 | 14 | 2.999993 | -2.282103 | 2.987271 | 2.985128 | 12.46732 | 11.22483
2018-03-15 07:22 | 123763.2896 | 120.0001 | 6 | 14 | 3.192723 | 0 | 2.987271 | 2.985128 | 12.46732 | 11.22483
2018-03-15 07:24 | 123883.2903 | 240.0008 | 6 | 14 | 3.207367 | 0 | 2.987271 | 2.985128 | 12.46732 | 11.22483
2018-03-15 07:25 | 123943.2934 | 300.0039 | 6 | 14 | 3.212536 | 0 | 2.987271 | 2.985128 | 12.46732 | 11.22483
2018-03-15 07:25 | 123943.3 | 0.004 | 7 | 15 | 3.212615 | 0 | 0 | 0 | 0 | 0
2018-03-15 07:27 | 124063.4 | 120.0011 | 2 | 15 | 3.92724 | 4.889881 | 0.1622936 | 0 | 0.6129721 | 0
2018-03-15 07:29 | 124183.4 | 240.0019 | 2 | 15 | 3.980783 | 4.890188 | 0.3252712 | 0 | 1.258287 | 0
2018-03-15 07:31 | 124303.4 | 360.0003 | 2 | 15 | 4.017385 | 4.890137 | 0.488259 | 0 | 1.910126 | 0
2018-03-15 07:33 | 124423.4 | 480.0005 | 2 | 15 | 4.050043 | 4.890142 | 0.6512419 | 0 | 2.567621 | 0
2018-03-15 07:35 | 124543.4 | 600.0004 | 2 | 15 | 4.078057 | 4.89015 | 0.8142319 | 0 | 3.230078 | 0
2018-03-15 07:37 | 124663.4 | 720.002 | 2 | 15 | 4.10319 | 4.890158 | 0.9772211 | 0 | 3.896835 | 0
2018-03-15 07:39 | 124783.4 | 840.0013 | 2 | 15 | 4.128299 | 4.890165 | 1.140207 | 0 | 4.567609 | 0
2018-03-15 07:41 | 124903.4 | 960.0013 | 2 | 15 | 4.157122 | 4.890125 | 1.303195 | 0 | 5.242759 | 0
2018-03-15 07:43 | 125023.4 | 1080.0013 | 2 | 15 | 4.190218 | 4.890139 | 1.466184 | 0 | 5.92297 | 0
2018-03-15 07:45 | 125143.4 | 1200.0013 | 2 | 15 | 4.200395 | 4.414707 | 1.623277 | 0 | 6.582584 | 0
2018-03-15 07:47 | 125263.4 | 1320.0004 | 2 | 15 | 4.200409 | 3.825212 | 1.760458 | 0 | 7.158794 | 0
2018-03-15 07:49 | 125383.4 | 1440.0017 | 2 | 15 | 4.200379 | 3.284086 | 1.878778 | 0 | 7.655786 | 0
2018-03-15 07:49 | 125388.9 | 1445.4763 | 2 | 15 | 4.20038 | 3.259981 | 1.883753 | 0 | 7.676683 | 0
2018-03-15 07:51 | 125508.9 | 120.0019 | 3 | 15 | 4.229782 | 3.25993 | 1.991963 | 0 | 8.132689 | 0
2018-03-15 07:53 | 125628.9 | 240.0011 | 3 | 15 | 4.263371 | 3.259979 | 2.100622 | 0 | 8.594102 | 0
2018-03-15 07:55 | 125748.9 | 360.0012 | 3 | 15 | 4.299211 | 3.259962 | 2.209275 | 0 | 9.059257 | 0
2018-03-15 07:57 | 125868.9 | 480.0011 | 3 | 15 | 4.337029 | 3.259998 | 2.31793 | 0 | 9.528425 | 0
2018-03-15 07:59 | 125988.9 | 600.0029 | 3 | 15 | 4.376402 | 3.25992 | 2.426587 | 0 | 10.0018 | 0
2018-03-15 08:01 | 126108.9 | 720.0021 | 3 | 15 | 4.400369 | 2.972836 | 2.533158 | 0 | 10.46998 | 0
2018-03-15 08:03 | 126228.9 | 840.0004 | 3 | 15 | 4.400373 | 2.450836 | 2.623173 | 0 | 10.86608 | 0
2018-03-15 08:05 | 126348.9 | 960.0021 | 3 | 15 | 4.40037 | 2.037582 | 2.697713 | 0 | 11.19408 | 0
2018-03-15 08:07 | 126468.9 | 1080.0013 | 3 | 15 | 4.400359 | 1.705469 | 2.759889 | 0 | 11.46768 | 0
2018-03-15 08:09 | 126588.9 | 1200.0014 | 3 | 15 | 4.400328 | 1.438023 | 2.812129 | 0 | 11.69755 | 0
2018-03-15 08:11 | 126708.9 | 1320.002 | 3 | 15 | 4.400311 | 1.221842 | 2.856351 | 0 | 11.89215 | 0
2018-03-15 08:13 | 126828.9 | 1440.0013 | 3 | 15 | 4.400347 | 1.04661 | 2.894071 | 0 | 12.05813 | 0
2018-03-15 08:15 | 126948.9 | 1560.0013 | 3 | 15 | 4.400327 | 0.9025936 | 2.926477 | 0 | 12.20072 | 0
2018-03-15 08:17 | 127068.9 | 1680.0022 | 3 | 15 | 4.400326 | 0.7830696 | 2.9545 | 0 | 12.32403 | 0
2018-03-15 08:19 | 127188.9 | 1800.0007 | 3 | 15 | 4.400341 | 0.6837387 | 2.978883 | 0 | 12.43133 | 0
2018-03-15 08:20 | 127231.3 | 1842.3675 | 3 | 15 | 4.400335 | 0.6519947 | 2.986734 | 0 | 12.46587 | 0
2018-03-15 08:22 | 127351.3 | 120.0003 | 4 | 15 | 4.356254 | 0 | 2.986736 | 0 | 12.46588 | 0
2018-03-15 08:24 | 127471.3 | 240.0004 | 4 | 15 | 4.353328 | 0 | 2.986736 | 0 | 12.46588 | 0
2018-03-15 08:25 | 127531.3 | 300.004 | 4 | 15 | 4.35241 | 0 | 2.986736 | 0 | 12.46588 | 0
2018-03-15 08:27 | 127651.4 | 120.0009 | 5 | 15 | 4.187965 | -2.282101 | 2.986736 | 0.076058 | 12.46588 | 0.3201114
2018-03-15 08:29 | 127771.4 | 240.0011 | 5 | 15 | 4.158295 | -2.282043 | 2.986736 | 0.1521185 | 12.46588 | 0.6375094
2018-03-15 08:31 | 127891.4 | 360.0002 | 5 | 15 | 4.129387 | -2.282044 | 2.986736 | 0.2281799 | 12.46588 | 0.9526978
2018-03-15 08:33 | 128011.4 | 480.001 | 5 | 15 | 4.100574 | -2.282037 | 2.986736 | 0.3042395 | 12.46588 | 1.26568
2018-03-15 08:35 | 128131.4 | 600.0018 | 5 | 15 | 4.069654 | -2.282127 | 2.986736 | 0.3802997 | 12.46588 | 1.576415
2018-03-15 08:37 | 128251.4 | 720.0002 | 5 | 15 | 4.039494 | -2.282057 | 2.986736 | 0.4563579 | 12.46588 | 1.884768
2018-03-15 08:39 | 128371.4 | 840.0018 | 5 | 15 | 4.011514 | -2.282044 | 2.986736 | 0.5324227 | 12.46588 | 2.190966
2018-03-15 08:41 | 128491.4 | 960.0003 | 5 | 15 | 3.98388 | -2.282024 | 2.986736 | 0.6084825 | 12.46588 | 2.495027
2018-03-15 08:43 | 128611.4 | 1080.0019 | 5 | 15 | 3.956779 | -2.282074 | 2.986736 | 0.6845426 | 12.46588 | 2.797008
2018-03-15 08:45 | 128731.4 | 1200.0011 | 5 | 15 | 3.930339 | -2.282086 | 2.986736 | 0.7606049 | 12.46588 | 3.09696
2018-03-15 08:47 | 128851.4 | 1320.0003 | 5 | 15 | 3.904619 | -2.282051 | 2.986736 | 0.8366619 | 12.46588 | 3.394907
2018-03-15 08:49 | 128971.4 | 1440.0019 | 5 | 15 | 3.879719 | -2.282043 | 2.986736 | 0.9127277 | 12.46588 | 3.690962
2018-03-15 08:51 | 129091.4 | 1560.0003 | 5 | 15 | 3.855659 | -2.282028 | 2.986736 | 0.9887871 | 12.46588 | 3.98513
2018-03-15 08:53 | 129211.4 | 1680.0001 | 5 | 15 | 3.832478 | -2.282026 | 2.986736 | 1.064846 | 12.46588 | 4.277501
2018-03-15 08:55 | 129331.4 | 1800.0011 | 5 | 15 | 3.810396 | -2.282051 | 2.986736 | 1.140906 | 12.46588 | 4.56815
2018-03-15 08:57 | 129451.4 | 1920.0011 | 5 | 15 | 3.789718 | -2.282053 | 2.986736 | 1.216966 | 12.46588 | 4.857175
2018-03-15 08:59 | 129571.4 | 2040.0003 | 5 | 15 | 3.770539 | -2.282026 | 2.986736 | 1.293028 | 12.46588 | 5.144691
2018-03-15 09:01 | 129691.4 | 2160.0011 | 5 | 15 | 3.752514 | -2.282044 | 2.986736 | 1.369088 | 12.46588 | 5.430787
2018-03-15 09:03 | 129811.4 | 2280.0003 | 5 | 15 | 3.735273 | -2.282041 | 2.986736 | 1.445149 | 12.46588 | 5.715545
2018-03-15 09:05 | 129931.4 | 2400.0003 | 5 | 15 | 3.718768 | -2.282039 | 2.986736 | 1.52121 | 12.46588 | 5.999022
2018-03-15 09:07 | 130051.4 | 2520.0019 | 5 | 15 | 3.703018 | -2.282057 | 2.986736 | 1.597269 | 12.46588 | 6.281263
2018-03-15 09:09 | 130171.4 | 2640.0019 | 5 | 15 | 3.688136 | -2.282028 | 2.986736 | 1.673329 | 12.46588 | 6.562345
2018-03-15 09:11 | 130291.4 | 2760.0011 | 5 | 15 | 3.674186 | -2.282003 | 2.986736 | 1.749387 | 12.46588 | 6.842319
2018-03-15 09:13 | 130411.4 | 2880.0027 | 5 | 15 | 3.661182 | -2.281989 | 2.986736 | 1.825451 | 12.46588 | 7.121292
2018-03-15 09:15 | 130531.4 | 3000.0011 | 5 | 15 | 3.648915 | -2.282024 | 2.986736 | 1.90151 | 12.46588 | 7.399286
2018-03-15 09:17 | 130651.4 | 3120.0019 | 5 | 15 | 3.637054 | -2.282041 | 2.986736 | 1.977571 | 12.46588 | 7.676374
2018-03-15 09:19 | 130771.4 | 3240.0011 | 5 | 15 | 3.625327 | -2.281986 | 2.986736 | 2.053627 | 12.46588 | 7.952547
2018-03-15 09:21 | 130891.4 | 3360.0006 | 5 | 15 | 3.613448 | -2.282039 | 2.986736 | 2.129689 | 12.46588 | 8.227848
2018-03-15 09:23 | 131011.4 | 3480.0011 | 5 | 15 | 3.60111 | -2.282046 | 2.986736 | 2.205748 | 12.46588 | 8.502218
2018-03-15 09:25 | 131131.4 | 3600.0006 | 5 | 15 | 3.588045 | -2.282051 | 2.986736 | 2.281806 | 12.46588 | 8.77562
2018-03-15 09:27 | 131251.4 | 3720.0003 | 5 | 15 | 3.574839 | -2.282014 | 2.986736 | 2.357866 | 12.46588 | 9.048018
2018-03-15 09:29 | 131371.4 | 3840.0011 | 5 | 15 | 3.56181 | -2.282041 | 2.986736 | 2.433927 | 12.46588 | 9.319431
2018-03-15 09:31 | 131491.4 | 3960.0011 | 5 | 15 | 3.548297 | -2.282039 | 2.986736 | 2.509985 | 12.46588 | 9.589828
2018-03-15 09:33 | 131611.4 | 4080.0011 | 5 | 15 | 3.532104 | -2.282024 | 2.986736 | 2.586046 | 12.46588 | 9.859128
2018-03-15 09:35 | 131731.4 | 4200.0011 | 5 | 15 | 3.510294 | -2.282024 | 2.986736 | 2.662104 | 12.46588 | 10.12698
2018-03-15 09:37 | 131851.4 | 4320.0012 | 5 | 15 | 3.482286 | -2.282032 | 2.986736 | 2.738167 | 12.46588 | 10.39297
2018-03-15 09:39 | 131971.4 | 4440.0011 | 5 | 15 | 3.440105 | -2.282007 | 2.986736 | 2.814228 | 12.46588 | 10.65636
2018-03-15 09:41 | 132091.4 | 4560.002 | 5 | 15 | 3.357172 | -2.282053 | 2.986736 | 2.89029 | 12.46588 | 10.91535
2018-03-15 09:43 | 132211.4 | 4680.0004 | 5 | 15 | 3.129271 | -2.282044 | 2.986736 | 2.966348 | 12.46588 | 11.1636
2018-03-15 09:43 | 132240.1 | 4708.7282 | 5 | 15 | 2.999972 | -2.282051 | 2.986736 | 2.984558 | 12.46588 | 11.21953
2018-03-15 09:45 | 132360.2 | 120 | 6 | 15 | 3.193132 | 0 | 2.986736 | 2.984558 | 12.46588 | 11.21953
2018-03-15 09:47 | 132480.2 | 240.0007 | 6 | 15 | 3.207778 | 0 | 2.986736 | 2.984558 | 12.46588 | 11.21953
2018-03-15 09:48 | 132540.2 | 300.003 | 6 | 15 | 3.212927 | 0 | 2.986736 | 2.984558 | 12.46588 | 11.21953
2018-03-15 09:48 | 132540.2 | 0.0048 | 7 | 16 | 3.213026 | 0 | 0 | 0 | 0 | 0
2018-03-15 09:50 | 132660.3 | 120.0018 | 2 | 16 | 3.927821 | 4.88983 | 0.1622859 | 0 | 0.6130474 | 0
2018-03-15 09:52 | 132780.3 | 240.0002 | 2 | 16 | 3.981251 | 4.890141 | 0.325267 | 0 | 1.25846 | 0
2018-03-15 09:54 | 132900.3 | 360.0009 | 2 | 16 | 4.017852 | 4.890118 | 0.4882484 | 0 | 1.91035 | 0
2018-03-15 09:56 | 133020.3 | 480.0003 | 2 | 16 | 4.050529 | 4.890076 | 0.6512412 | 0 | 2.567963 | 0
2018-03-15 09:58 | 133140.3 | 600.0003 | 2 | 16 | 4.078533 | 4.890085 | 0.8142285 | 0 | 3.230486 | 0
2018-03-15 10:00 | 133260.3 | 720.0003 | 2 | 16 | 4.103672 | 4.890127 | 0.9772155 | 0 | 3.897311 | 0
2018-03-15 10:02 | 133380.3 | 840.0003 | 2 | 16 | 4.128785 | 4.890085 | 1.140196 | 0 | 4.568143 | 0
2018-03-15 10:04 | 133500.3 | 960.0002 | 2 | 16 | 4.157578 | 4.890167 | 1.303188 | 0 | 5.243387 | 0
2018-03-15 10:06 | 133620.3 | 1080.0012 | 2 | 16 | 4.190622 | 4.890133 | 1.466172 | 0 | 5.923642 | 0
2018-03-15 10:08 | 133740.3 | 1200.001 | 2 | 16 | 4.200395 | 4.408815 | 1.623099 | 0 | 6.582576 | 0
2018-03-15 10:10 | 133860.3 | 1320.0002 | 2 | 16 | 4.200384 | 3.82061 | 1.760119 | 0 | 7.158113 | 0
2018-03-15 10:12 | 133980.3 | 1440.0002 | 2 | 16 | 4.200378 | 3.28137 | 1.87832 | 0 | 7.654603 | 0
2018-03-15 10:12 | 133985.2 | 1444.9264 | 2 | 16 | 4.200378 | 3.259979 | 1.882796 | 0 | 7.673402 | 0
2018-03-15 10:14 | 134105.2 | 120.001 | 3 | 16 | 4.229838 | 3.259953 | 1.991008 | 0 | 8.129424 | 0
2018-03-15 10:16 | 134225.2 | 240.0018 | 3 | 16 | 4.263444 | 3.259892 | 2.099669 | 0 | 8.590847 | 0
2018-03-15 10:18 | 134345.2 | 360.0011 | 3 | 16 | 4.299263 | 3.259962 | 2.208317 | 0 | 9.055989 | 0
2018-03-15 10:20 | 134465.2 | 480.001 | 3 | 16 | 4.337052 | 3.259893 | 2.316973 | 0 | 9.525165 | 0
2018-03-15 10:22 | 134585.2 | 600.001 | 3 | 16 | 4.376475 | 3.259911 | 2.425629 | 0 | 9.998541 | 0
2018-03-15 10:24 | 134705.2 | 720.001 | 3 | 16 | 4.400393 | 2.972204 | 2.532184 | 0 | 10.46665 | 0
2018-03-15 10:26 | 134825.2 | 840.001 | 3 | 16 | 4.40041 | 2.451252 | 2.622185 | 0 | 10.86269 | 0
2018-03-15 10:28 | 134945.2 | 960.0019 | 3 | 16 | 4.40037 | 2.037464 | 2.69672 | 0 | 11.19068 | 0
2018-03-15 10:30 | 135065.2 | 1080.0013 | 3 | 16 | 4.400361 | 1.705757 | 2.7589 | 0 | 11.46429 | 0
2018-03-15 10:32 | 135185.2 | 1200.0003 | 3 | 16 | 4.400352 | 1.439182 | 2.811154 | 0 | 11.69422 | 0
2018-03-15 10:34 | 135305.2 | 1320.0011 | 3 | 16 | 4.400356 | 1.223101 | 2.855395 | 0 | 11.8889 | 0
2018-03-15 10:36 | 135425.2 | 1440.0003 | 3 | 16 | 4.400361 | 1.047812 | 2.893135 | 0 | 12.05497 | 0
2018-03-15 10:38 | 135545.2 | 1560.0019 | 3 | 16 | 4.400348 | 0.9032745 | 2.925558 | 0 | 12.19764 | 0
2018-03-15 10:40 | 135665.2 | 1680.0011 | 3 | 16 | 4.40033 | 0.7838097 | 2.953599 | 0 | 12.32103 | 0
2018-03-15 10:42 | 135785.2 | 1800.0003 | 3 | 16 | 4.400342 | 0.6839962 | 2.978003 | 0 | 12.42842 | 0
2018-03-15 10:43 | 135827.7 | 1842.4569 | 3 | 16 | 4.400318 | 0.6519985 | 2.985879 | 0 | 12.46307 | 0
2018-03-15 10:45 | 135947.7 | 120.0018 | 4 | 16 | 4.356157 | 0 | 2.985879 | 0 | 12.46307 | 0
2018-03-15 10:47 | 136067.7 | 240.0018 | 4 | 16 | 4.353221 | 0 | 2.985879 | 0 | 12.46307 | 0
2018-03-15 10:48 | 136127.7 | 300.0039 | 4 | 16 | 4.352313 | 0 | 2.985879 | 0 | 12.46307 | 0
2018-03-15 10:50 | 136247.8 | 120.0009 | 5 | 16 | 4.187622 | -2.282055 | 2.985879 | 0.07605713 | 12.46307 | 0.3200836
2018-03-15 10:52 | 136367.8 | 240.0018 | 5 | 16 | 4.15794 | -2.281997 | 2.985879 | 0.1521143 | 12.46307 | 0.63744
2018-03-15 10:54 | 136487.8 | 360.0026 | 5 | 16 | 4.129107 | -2.282009 | 2.985879 | 0.2281762 | 12.46307 | 0.9526031
2018-03-15 10:56 | 136607.8 | 480.0018 | 5 | 16 | 4.100375 | -2.281984 | 2.985879 | 0.304235 | 12.46307 | 1.265565
2018-03-15 10:58 | 136727.8 | 600.001 | 5 | 16 | 4.071712 | -2.282053 | 2.985879 | 0.3802933 | 12.46307 | 1.576341
2018-03-15 11:00 | 136847.8 | 720.0018 | 5 | 16 | 4.043229 | -2.282039 | 2.985879 | 0.4563547 | 12.46307 | 1.884957
2018-03-15 11:02 | 136967.8 | 840.001 | 5 | 16 | 4.014971 | -2.282049 | 2.985879 | 0.5324118 | 12.46307 | 2.191397
2018-03-15 11:04 | 137087.8 | 960.0018 | 5 | 16 | 3.987073 | -2.282051 | 2.985879 | 0.6084741 | 12.46307 | 2.495721
2018-03-15 11:06 | 137207.8 | 1080.0002 | 5 | 16 | 3.959659 | -2.28202 | 2.985879 | 0.6845349 | 12.46307 | 2.797934
2018-03-15 11:08 | 137327.8 | 1200.0018 | 5 | 16 | 3.932803 | -2.282082 | 2.985879 | 0.7605939 | 12.46307 | 3.098076
2018-03-15 11:10 | 137447.8 | 1320.0018 | 5 | 16 | 3.906698 | -2.282062 | 2.985879 | 0.8366539 | 12.46307 | 3.396207
2018-03-15 11:12 | 137567.8 | 1440.0011 | 5 | 16 | 3.881415 | -2.282065 | 2.985879 | 0.9127148 | 12.46307 | 3.692388
2018-03-15 11:14 | 137687.8 | 1560.0002 | 5 | 16 | 3.857024 | -2.282062 | 2.985879 | 0.9887742 | 12.46307 | 3.986671
2018-03-15 11:16 | 137807.8 | 1680.0002 | 5 | 16 | 3.833518 | -2.282059 | 2.985879 | 1.06483 | 12.46307 | 4.279119
2018-03-15 11:18 | 137927.8 | 1800.0026 | 5 | 16 | 3.811152 | -2.281974 | 2.985879 | 1.140893 | 12.46307 | 4.569847
2018-03-15 11:20 | 138047.8 | 1920.001 | 5 | 16 | 3.790257 | -2.282026 | 2.985879 | 1.216953 | 12.46307 | 4.858919
2018-03-15 11:22 | 138167.8 | 2040.0018 | 5 | 16 | 3.770893 | -2.282024 | 2.985879 | 1.293007 | 12.46307 | 5.146441
2018-03-15 11:24 | 138287.8 | 2160.0018 | 5 | 16 | 3.752692 | -2.282003 | 2.985879 | 1.369071 | 12.46307 | 5.432572
2018-03-15 11:26 | 138407.8 | 2280.0018 | 5 | 16 | 3.735332 | -2.282007 | 2.985879 | 1.445126 | 12.46307 | 5.717318
2018-03-15 11:28 | 138527.8 | 2400.0002 | 5 | 16 | 3.71868 | -2.282034 | 2.985879 | 1.521189 | 12.46307 | 6.000799
2018-03-15 11:30 | 138647.8 | 2520.0026 | 5 | 16 | 3.702822 | -2.282028 | 2.985879 | 1.597252 | 12.46307 | 6.283044
2018-03-15 11:32 | 138767.8 | 2640.0026 | 5 | 16 | 3.68786 | -2.282034 | 2.985879 | 1.673312 | 12.46307 | 6.564105
2018-03-15 11:34 | 138887.8 | 2760.0026 | 5 | 16 | 3.673906 | -2.28203 | 2.985879 | 1.749373 | 12.46307 | 6.84407
2018-03-15 11:36 | 139007.8 | 2880.0002 | 5 | 16 | 3.660833 | -2.282001 | 2.985879 | 1.825428 | 12.46307 | 7.122988
2018-03-15 11:38 | 139127.8 | 3000.0003 | 5 | 16 | 3.648539 | -2.282053 | 2.985879 | 1.90149 | 12.46307 | 7.400968
2018-03-15 11:40 | 139247.8 | 3120.0003 | 5 | 16 | 3.636667 | -2.282076 | 2.985879 | 1.977551 | 12.46307 | 7.678024
2018-03-15 11:42 | 139367.8 | 3240.0003 | 5 | 16 | 3.624942 | -2.282053 | 2.985879 | 2.053613 | 12.46307 | 7.954192
2018-03-15 11:44 | 139487.8 | 3360.0019 | 5 | 16 | 3.613067 | -2.282043 | 2.985879 | 2.129675 | 12.46307 | 8.229462
2018-03-15 11:46 | 139607.8 | 3480.0002 | 5 | 16 | 3.600721 | -2.282043 | 2.985879 | 2.205735 | 12.46307 | 8.503807
2018-03-15 11:48 | 139727.8 | 3600.0004 | 5 | 16 | 3.587688 | -2.282053 | 2.985879 | 2.281795 | 12.46307 | 8.777185
2018-03-15 11:50 | 139847.8 | 3720.0012 | 5 | 16 | 3.574491 | -2.282074 | 2.985879 | 2.357853 | 12.46307 | 9.049554
2018-03-15 11:52 | 139967.8 | 3840.002 | 5 | 16 | 3.561447 | -2.282074 | 2.985879 | 2.433917 | 12.46307 | 9.320949
2018-03-15 11:54 | 140087.8 | 3960.0014 | 5 | 16 | 3.547912 | -2.282057 | 2.985879 | 2.509975 | 12.46307 | 9.591318
2018-03-15 11:56 | 140207.8 | 4080.0005 | 5 | 16 | 3.531677 | -2.282043 | 2.985879 | 2.586035 | 12.46307 | 9.860584
2018-03-15 11:58 | 140327.8 | 4200.0013 | 5 | 16 | 3.509809 | -2.282059 | 2.985879 | 2.662098 | 12.46307 | 10.12842
2018-03-15 12:00 | 140447.8 | 4320.0014 | 5 | 16 | 3.481698 | -2.282046 | 2.985879 | 2.738159 | 12.46307 | 10.39436
2018-03-15 12:02 | 140567.8 | 4440.0014 | 5 | 16 | 3.439243 | -2.282024 | 2.985879 | 2.814221 | 12.46307 | 10.65771
2018-03-15 12:04 | 140687.8 | 4560.0005 | 5 | 16 | 3.355434 | -2.282062 | 2.985879 | 2.890278 | 12.46307 | 10.91658
2018-03-15 12:06 | 140807.8 | 4680.0023 | 5 | 16 | 3.124622 | -2.282062 | 2.985879 | 2.966341 | 12.46307 | 11.16463
2018-03-15 12:06 | 140835.3 | 4707.4285 | 5 | 16 | 2.999962 | -2.282076 | 2.985879 | 2.983726 | 12.46307 | 11.21798
2018-03-15 12:08 | 140955.3 | 120.0017 | 6 | 16 | 3.193731 | 0 | 2.985879 | 2.983726 | 12.46307 | 11.21798
2018-03-15 12:10 | 141075.3 | 240.0008 | 6 | 16 | 3.208386 | 0 | 2.985879 | 2.983726 | 12.46307 | 11.21798
2018-03-15 12:11 | 141135.3 | 300.0039 | 6 | 16 | 3.21351 | 0 | 2.985879 | 2.983726 | 12.46307 | 11.21798
2018-03-15 12:11 | 141135.3 | 0.0023 | 7 | 17 | 3.213559 | 0 | 0 | 0 | 0 | 0
2018-03-15 12:13 | 141255.4 | 120.0002 | 2 | 17 | 3.928654 | 4.889837 | 0.1622848 | 0 | 0.6131905 | 0
2018-03-15 12:15 | 141375.4 | 240.0002 | 2 | 17 | 3.981966 | 4.890148 | 0.3252716 | 0 | 1.258746 | 0
2018-03-15 12:17 | 141495.4 | 360.0011 | 2 | 17 | 4.01861 | 4.890152 | 0.4882613 | 0 | 1.91079 | 0
2018-03-15 12:19 | 141615.4 | 480.0002 | 2 | 17 | 4.051306 | 4.890177 | 0.6512454 | 0 | 2.568493 | 0
2018-03-15 12:21 | 141735.4 | 600.0003 | 2 | 17 | 4.079276 | 4.890142 | 0.8142306 | 0 | 3.231131 | 0
2018-03-15 12:23 | 141855.4 | 720.0003 | 2 | 17 | 4.104399 | 4.890127 | 0.9772182 | 0 | 3.89808 | 0
2018-03-15 12:25 | 141975.4 | 840.0012 | 2 | 17 | 4.129497 | 4.890114 | 1.140205 | 0 | 4.569053 | 0
2018-03-15 12:27 | 142095.4 | 960.0003 | 2 | 17 | 4.158247 | 4.890131 | 1.303185 | 0 | 5.244362 | 0
2018-03-15 12:29 | 142215.4 | 1080.0004 | 2 | 17 | 4.191299 | 4.890129 | 1.466177 | 0 | 5.924763 | 0
2018-03-15 12:31 | 142335.4 | 1200.0013 | 2 | 17 | 4.200403 | 4.399832 | 1.622832 | 0 | 6.582583 | 0
2018-03-15 12:33 | 142455.4 | 1320.002 | 2 | 17 | 4.200403 | 3.813776 | 1.75958 | 0 | 7.156979 | 0
2018-03-15 12:35 | 142575.4 | 1440.0012 | 2 | 17 | 4.200389 | 3.275425 | 1.877569 | 0 | 7.652578 | 0
2018-03-15 12:35 | 142579.1 | 1443.6387 | 2 | 17 | 4.200372 | 3.259996 | 1.880872 | 0 | 7.666452 | 0
2018-03-15 12:37 | 142699.1 | 120.0018 | 3 | 17 | 4.229809 | 3.259933 | 1.989083 | 0 | 8.122467 | 0
2018-03-15 12:39 | 142819.1 | 240.0018 | 3 | 17 | 4.263426 | 3.259945 | 2.097737 | 0 | 8.583857 | 0
2018-03-15 12:41 | 142939.1 | 360.002 | 3 | 17 | 4.299221 | 3.259949 | 2.206393 | 0 | 9.049027 | 0
2018-03-15 12:43 | 143059.1 | 480.0003 | 3 | 17 | 4.337037 | 3.259943 | 2.315042 | 0 | 9.518169 | 0
2018-03-15 12:45 | 143179.1 | 600.0012 | 3 | 17 | 4.376429 | 3.259954 | 2.423702 | 0 | 9.99156 | 0
2018-03-15 12:47 | 143299.1 | 720.0021 | 3 | 17 | 4.40038 | 2.972902 | 2.530265 | 0 | 10.45971 | 0
2018-03-15 12:49 | 143419.1 | 840.0022 | 3 | 17 | 4.400399 | 2.452667 | 2.62032 | 0 | 10.85598 | 0
2018-03-15 12:51 | 143539.1 | 960.0008 | 3 | 17 | 4.400373 | 2.039522 | 2.694921 | 0 | 11.18426 | 0
2018-03-15 12:53 | 143659.1 | 1080.0014 | 3 | 17 | 4.400359 | 1.707651 | 2.757172 | 0 | 11.45818 | 0
2018-03-15 12:55 | 143779.1 | 1200.0006 | 3 | 17 | 4.400372 | 1.441828 | 2.80949 | 0 | 11.6884 | 0
2018-03-15 12:57 | 143899.1 | 1320.0024 | 3 | 17 | 4.400329 | 1.22468 | 2.853795 | 0 | 11.88336 | 0
2018-03-15 12:59 | 144019.1 | 1440.0016 | 3 | 17 | 4.400345 | 1.048658 | 2.891592 | 0 | 12.04968 | 0
2018-03-15 13:01 | 144139.1 | 1560.0008 | 3 | 17 | 4.400337 | 0.9048443 | 2.924067 | 0 | 12.19258 | 0
2018-03-15 13:03 | 144259.1 | 1680.0016 | 3 | 17 | 4.400328 | 0.7848835 | 2.952161 | 0 | 12.3162 | 0
2018-03-15 13:05 | 144379.1 | 1800.0017 | 3 | 17 | 4.400335 | 0.6850224 | 2.97661 | 0 | 12.42378 | 0
2018-03-15 13:06 | 144424.2 | 1845.1502 | 3 | 17 | 4.400343 | 0.6519985 | 2.984987 | 0 | 12.46065 | 0
2018-03-15 13:08 | 144544.3 | 120.002 | 4 | 17 | 4.356095 | 0 | 2.984987 | 0 | 12.46065 | 0
2018-03-15 13:10 | 144664.3 | 240.002 | 4 | 17 | 4.353148 | 0 | 2.984987 | 0 | 12.46065 | 0
2018-03-15 13:11 | 144724.3 | 300.0035 | 4 | 17 | 4.352243 | 0 | 2.984987 | 0 | 12.46065 | 0
2018-03-15 13:13 | 144844.4 | 120.001 | 5 | 17 | 4.187185 | -2.282117 | 2.984987 | 0.07605478 | 12.46065 | 0.3200433
2018-03-15 13:15 | 144964.4 | 240.0003 | 5 | 17 | 4.157477 | -2.282119 | 2.984987 | 0.1521156 | 12.46065 | 0.6373816
2018-03-15 13:17 | 145084.4 | 360.0018 | 5 | 17 | 4.12863 | -2.282101 | 2.984987 | 0.2281788 | 12.46065 | 0.9525145
2018-03-15 13:19 | 145204.4 | 480.0018 | 5 | 17 | 4.099892 | -2.282108 | 2.984987 | 0.3042424 | 12.46065 | 1.26546
2018-03-15 13:21 | 145324.4 | 600.0011 | 5 | 17 | 4.071228 | -2.282057 | 2.984987 | 0.3803035 | 12.46065 | 1.576211
2018-03-15 13:23 | 145444.4 | 720.0011 | 5 | 17 | 4.042733 | -2.282071 | 2.984987 | 0.4563628 | 12.46065 | 1.884781
2018-03-15 13:25 | 145564.4 | 840.002 | 5 | 17 | 4.014455 | -2.282101 | 2.984987 | 0.5324252 | 12.46065 | 2.191204
2018-03-15 13:27 | 145684.4 | 960.002 | 5 | 17 | 3.986538 | -2.282104 | 2.984987 | 0.6084894 | 12.46065 | 2.495496
2018-03-15 13:29 | 145804.4 | 1080.0012 | 5 | 17 | 3.959108 | -2.282088 | 2.984987 | 0.6845499 | 12.46065 | 2.797667
2018-03-15 13:31 | 145924.4 | 1200.002 | 5 | 17 | 3.932285 | -2.282106 | 2.984987 | 0.7606114 | 12.46065 | 3.097778
2018-03-15 13:33 | 146044.4 | 1320.0019 | 5 | 17 | 3.906179 | -2.282096 | 2.984987 | 0.8366731 | 12.46065 | 3.395876
2018-03-15 13:35 | 146164.4 | 1440.0013 | 5 | 17 | 3.880898 | -2.282101 | 2.984987 | 0.9127317 | 12.46065 | 3.692007
2018-03-15 13:37 | 146284.4 | 1560.0021 | 5 | 17 | 3.856486 | -2.282119 | 2.984987 | 0.9888002 | 12.46065 | 3.986287
2018-03-15 13:39 | 146404.4 | 1680.0017 | 5 | 17 | 3.833015 | -2.282071 | 2.984987 | 1.064861 | 12.46065 | 4.278715
2018-03-15 13:41 | 146524.4 | 1800.0004 | 5 | 17 | 3.810672 | -2.282108 | 2.984987 | 1.140921 | 12.46065 | 4.569399
2018-03-15 13:43 | 146644.4 | 1920.0031 | 5 | 17 | 3.789773 | -2.282032 | 2.984987 | 1.216986 | 12.46065 | 4.858449
2018-03-15 13:45 | 146764.4 | 2040.0006 | 5 | 17 | 3.770456 | -2.282115 | 2.984987 | 1.293048 | 12.46065 | 5.145965
2018-03-15 13:47 | 146884.4 | 2160.0014 | 5 | 17 | 3.752268 | -2.282084 | 2.984987 | 1.36911 | 12.46065 | 5.432055
2018-03-15 13:49 | 147004.4 | 2280.0007 | 5 | 17 | 3.734887 | -2.282078 | 2.984987 | 1.445169 | 12.46065 | 5.716782
2018-03-15 13:51 | 147124.4 | 2400.0023 | 5 | 17 | 3.718261 | -2.282119 | 2.984987 | 1.521233 | 12.46065 | 6.000237
2018-03-15 13:53 | 147244.4 | 2520.0007 | 5 | 17 | 3.702424 | -2.282117 | 2.984987 | 1.597297 | 12.46065 | 6.282453
2018-03-15 13:55 | 147364.4 | 2640.0015 | 5 | 17 | 3.687479 | -2.282076 | 2.984987 | 1.673358 | 12.46065 | 6.563488
2018-03-15 13:57 | 147484.4 | 2760.0016 | 5 | 17 | 3.673485 | -2.282096 | 2.984987 | 1.749421 | 12.46065 | 6.843431
2018-03-15 13:59 | 147604.4 | 2880.0008 | 5 | 17 | 3.660435 | -2.282106 | 2.984987 | 1.825483 | 12.46065 | 7.122342
2018-03-15 14:01 | 147724.4 | 3000.0023 | 5 | 17 | 3.648153 | -2.282067 | 2.984987 | 1.901546 | 12.46065 | 7.400296
2018-03-15 14:03 | 147844.4 | 3120.0008 | 5 | 17 | 3.636303 | -2.282084 | 2.984987 | 1.977608 | 12.46065 | 7.67733
2018-03-15 14:05 | 147964.4 | 3240.0009 | 5 | 17 | 3.624597 | -2.282074 | 2.984987 | 2.053668 | 12.46065 | 7.953462
2018-03-15 14:07 | 148084.4 | 3360.0001 | 5 | 17 | 3.612714 | -2.282101 | 2.984987 | 2.129731 | 12.46065 | 8.228708
2018-03-15 14:09 | 148204.4 | 3480.001 | 5 | 17 | 3.600364 | -2.282049 | 2.984987 | 2.205792 | 12.46065 | 8.503031
2018-03-15 14:11 | 148324.4 | 3600.0005 | 5 | 17 | 3.587325 | -2.282099 | 2.984987 | 2.281853 | 12.46065 | 8.776384
2018-03-15 14:13 | 148444.4 | 3720.0018 | 5 | 17 | 3.574135 | -2.282071 | 2.984987 | 2.357918 | 12.46065 | 9.048749
2018-03-15 14:15 | 148564.4 | 3840.0011 | 5 | 17 | 3.561056 | -2.282111 | 2.984987 | 2.43398 | 12.46065 | 9.320111
2018-03-15 14:17 | 148684.4 | 3960.0011 | 5 | 17 | 3.547515 | -2.282092 | 2.984987 | 2.51004 | 12.46065 | 9.590455
2018-03-15 14:19 | 148804.4 | 4080.0003 | 5 | 17 | 3.531201 | -2.28209 | 2.984987 | 2.586103 | 12.46065 | 9.859702
2018-03-15 14:21 | 148924.4 | 4200.0002 | 5 | 17 | 3.50928 | -2.282069 | 2.984987 | 2.662163 | 12.46065 | 10.12748
2018-03-15 14:23 | 149044.4 | 4320.002 | 5 | 17 | 3.481018 | -2.282034 | 2.984987 | 2.738224 | 12.46065 | 10.39339
2018-03-15 14:25 | 149164.4 | 4440.0004 | 5 | 17 | 3.43825 | -2.28209 | 2.984987 | 2.814285 | 12.46065 | 10.65666
2018-03-15 14:27 | 149284.4 | 4560.0003 | 5 | 17 | 3.353371 | -2.28208 | 2.984987 | 2.890347 | 12.46065 | 10.91544
2018-03-15 14:29 | 149404.4 | 4680.0029 | 5 | 17 | 3.118952 | -2.282051 | 2.984987 | 2.966409 | 12.46065 | 11.16324
2018-03-15 14:30 | 149430.2 | 4705.8371 | 5 | 17 | 2.999979 | -2.282106 | 2.984987 | 2.982786 | 12.46065 | 11.21344
2018-03-15 14:32 | 149550.2 | 119.9999 | 6 | 17 | 3.194302 | 0 | 2.984987 | 2.982786 | 12.46065 | 11.21344
2018-03-15 14:34 | 149670.2 | 239.9999 | 6 | 17 | 3.208956 | 0 | 2.984987 | 2.982786 | 12.46065 | 11.21344
2018-03-15 14:35 | 149730.2 | 300.0022 | 6 | 17 | 3.214093 | 0 | 2.984987 | 2.982786 | 12.46065 | 11.21344
2018-03-15 14:35 | 149730.2 | 0.0023 | 7 | 18 | 3.213961 | 0 | 0 | 0 | 0 | 0
2018-03-15 14:37 | 149850.3 | 120.0017 | 2 | 18 | 3.92942 | 4.889845 | 0.1622876 | 0 | 0.6133372 | 0
2018-03-15 14:39 | 149970.3 | 240.0002 | 2 | 18 | 3.982597 | 4.890177 | 0.3252663 | 0 | 1.258971 | 0
2018-03-15 14:41 | 150090.3 | 360.0019 | 2 | 18 | 4.019203 | 4.890179 | 0.4882525 | 0 | 1.911099 | 0
2018-03-15 14:43 | 150210.3 | 480.0018 | 2 | 18 | 4.051842 | 4.890175 | 0.6512389 | 0 | 2.568903 | 0
2018-03-15 14:45 | 150330.3 | 600.0019 | 2 | 18 | 4.079784 | 4.89016 | 0.8142225 | 0 | 3.231621 | 0
2018-03-15 14:47 | 150450.3 | 720.0019 | 2 | 18 | 4.104816 | 4.890123 | 0.9772104 | 0 | 3.898647 | 0
2018-03-15 14:49 | 150570.3 | 840.0011 | 2 | 18 | 4.12988 | 4.890102 | 1.14019 | 0 | 4.569657 | 0
2018-03-15 14:51 | 150690.3 | 960.0004 | 2 | 18 | 4.158649 | 4.890171 | 1.30318 | 0 | 5.245069 | 0
2018-03-15 14:53 | 150810.3 | 1080.0004 | 2 | 18 | 4.191695 | 4.890154 | 1.46617 | 0 | 5.925526 | 0
2018-03-15 14:55 | 150930.3 | 1200.002 | 2 | 18 | 4.200376 | 4.393744 | 1.622655 | 0 | 6.582651 | 0
2018-03-15 14:57 | 151050.3 | 1320.0012 | 2 | 18 | 4.20039 | 3.810011 | 1.759243 | 0 | 7.156372 | 0
2018-03-15 14:59 | 151170.3 | 1440.0022 | 2 | 18 | 4.20039 | 3.273365 | 1.877134 | 0 | 7.651559 | 0
2018-03-15 14:59 | 151173.3 | 1443.0011 | 2 | 18 | 4.200383 | 3.259972 | 1.879858 | 0 | 7.662999 | 0
2018-03-15 15:01 | 151293.4 | 120.0019 | 3 | 18 | 4.229828 | 3.259893 | 1.988078 | 0 | 8.119054 | 0
2018-03-15 15:03 | 151413.4 | 240.0011 | 3 | 18 | 4.263433 | 3.259911 | 2.09673 | 0 | 8.580441 | 0
2018-03-15 15:05 | 151533.4 | 360.0011 | 3 | 18 | 4.299245 | 3.25992 | 2.205387 | 0 | 9.045618 | 0
2018-03-15 15:07 | 151653.4 | 480.0011 | 3 | 18 | 4.337035 | 3.259962 | 2.314042 | 0 | 9.514787 | 0
2018-03-15 15:09 | 151773.4 | 600.0003 | 3 | 18 | 4.376474 | 3.259981 | 2.422694 | 0 | 9.988145 | 0
2018-03-15 15:11 | 151893.4 | 720.0012 | 3 | 18 | 4.400393 | 2.972748 | 2.529255 | 0 | 10.45629 | 0
2018-03-15 15:13 | 152013.4 | 840.0013 | 3 | 18 | 4.400379 | 2.452637 | 2.6193 | 0 | 10.85252 | 0
2018-03-15 15:15 | 152133.4 | 960.0021 | 3 | 18 | 4.400349 | 2.039156 | 2.693908 | 0 | 11.18082 | 0
2018-03-15 15:17 | 152253.4 | 1080.0008 | 3 | 18 | 4.400368 | 1.708637 | 2.756169 | 0 | 11.45479 | 0
2018-03-15 15:19 | 152373.4 | 1200.0015 | 3 | 18 | 4.400364 | 1.441887 | 2.808507 | 0 | 11.6851 | 0
2018-03-15 15:21 | 152493.4 | 1320.0008 | 3 | 18 | 4.400353 | 1.225695 | 2.852835 | 0 | 11.88016 | 0
2018-03-15 15:23 | 152613.4 | 1440.0022 | 3 | 18 | 4.400361 | 1.049925 | 2.890656 | 0 | 12.04658 | 0
2018-03-15 15:25 | 152733.4 | 1560.0023 | 3 | 18 | 4.400356 | 0.9055443 | 2.92316 | 0 | 12.18961 | 0
2018-03-15 15:27 | 152853.4 | 1680.0006 | 3 | 18 | 4.400331 | 0.7856007 | 2.951273 | 0 | 12.31332 | 0
2018-03-15 15:29 | 152973.4 | 1800.0015 | 3 | 18 | 4.400276 | 0.6845379 | 2.975739 | 0 | 12.42097 | 0
2018-03-15 15:29 | 153019.2 | 1845.8012 | 3 | 18 | 4.40032 | 0.6519985 | 2.984241 | 0 | 12.45838 | 0
2018-03-15 15:31 | 153139.2 | 120.0001 | 4 | 18 | 4.356033 | 0 | 2.984241 | 0 | 12.45838 | 0
2018-03-15 15:33 | 153259.2 | 240.0017 | 4 | 18 | 4.353068 | 0 | 2.984241 | 0 | 12.45838 | 0
2018-03-15 15:34 | 153319.2 | 300.0031 | 4 | 18 | 4.352168 | 0 | 2.984241 | 0 | 12.45838 | 0
2018-03-15 15:36 | 153439.3 | 120.0018 | 5 | 18 | 4.186883 | -2.282067 | 2.984241 | 0.07605626 | 12.45838 | 0.3200291
2018-03-15 15:38 | 153559.3 | 240.0019 | 5 | 18 | 4.157166 | -2.282108 | 2.984241 | 0.1521169 | 12.45838 | 0.637343
2018-03-15 15:40 | 153679.3 | 360.0011 | 5 | 18 | 4.128307 | -2.282115 | 2.984241 | 0.2281801 | 12.45838 | 0.9524519
2018-03-15 15:42 | 153799.3 | 480.0011 | 5 | 18 | 4.09954 | -2.282067 | 2.984241 | 0.304238 | 12.45838 | 1.265348
2018-03-15 15:44 | 153919.3 | 600.0004 | 5 | 18 | 4.070902 | -2.282057 | 2.984241 | 0.3802996 | 12.45838 | 1.576076
2018-03-15 15:46 | 154039.3 | 720.002 | 5 | 18 | 4.042372 | -2.282074 | 2.984241 | 0.4563613 | 12.45838 | 1.884629
2018-03-15 15:48 | 154159.3 | 840.0013 | 5 | 18 | 4.014098 | -2.282053 | 2.984241 | 0.5324194 | 12.45838 | 2.191008
2018-03-15 15:50 | 154279.3 | 960.0021 | 5 | 18 | 3.986195 | -2.28203 | 2.984241 | 0.6084776 | 12.45838 | 2.49525
2018-03-15 15:52 | 154399.3 | 1080.0005 | 5 | 18 | 3.958744 | -2.282069 | 2.984241 | 0.6845406 | 12.45838 | 2.797404
2018-03-15 15:54 | 154519.3 | 1200.0013 | 5 | 18 | 3.931892 | -2.282065 | 2.984241 | 0.7606033 | 12.45838 | 3.097492
2018-03-15 15:56 | 154639.3 | 1320.002 | 5 | 18 | 3.905788 | -2.282094 | 2.984241 | 0.8366672 | 12.45838 | 3.39557
2018-03-15 15:58 | 154759.3 | 1440.0005 | 5 | 18 | 3.88054 | -2.282053 | 2.984241 | 0.912729 | 12.45838 | 3.691685
2018-03-15 16:00 | 154879.3 | 1560.0029 | 5 | 18 | 3.856128 | -2.282049 | 2.984241 | 0.9887896 | 12.45838 | 3.985907
2018-03-15 16:02 | 154999.3 | 1680.0021 | 5 | 18 | 3.832655 | -2.282101 | 2.984241 | 1.064853 | 12.45838 | 4.278318
2018-03-15 16:04 | 155119.3 | 1800.0005 | 5 | 18 | 3.810313 | -2.282101 | 2.984241 | 1.140913 | 12.45838 | 4.568973
2018-03-15 16:06 | 155239.3 | 1920.0014 | 5 | 18 | 3.789455 | -2.282062 | 2.984241 | 1.216974 | 12.45838 | 4.857985
2018-03-15 16:08 | 155359.3 | 2040.0006 | 5 | 18 | 3.770098 | -2.282059 | 2.984241 | 1.29303 | 12.45838 | 5.14545
2018-03-15 16:10 | 155479.3 | 2160.0007 | 5 | 18 | 3.751964 | -2.282028 | 2.984241 | 1.369093 | 12.45838 | 5.431517
2018-03-15 16:12 | 155599.3 | 2280.0015 | 5 | 18 | 3.734611 | -2.282049 | 2.984241 | 1.445152 | 12.45838 | 5.716225
2018-03-15 16:14 | 155719.3 | 2400.0023 | 5 | 18 | 3.718 | -2.282076 | 2.984241 | 1.521214 | 12.45838 | 5.99965
2018-03-15 16:16 | 155839.3 | 2520.0023 | 5 | 18 | 3.702177 | -2.282057 | 2.984241 | 1.597274 | 12.45838 | 6.281832
2018-03-15 16:18 | 155959.3 | 2640.0018 | 5 | 18 | 3.687266 | -2.282044 | 2.984241 | 1.673332 | 12.45838 | 6.562842
2018-03-15 16:20 | 156079.3 | 2760 | 5 | 18 | 3.673307 | -2.282039 | 2.984241 | 1.74939 | 12.45838 | 6.842752
2018-03-15 16:22 | 156199.3 | 2880.0008 | 5 | 18 | 3.660283 | -2.282005 | 2.984241 | 1.825452 | 12.45838 | 7.12165
2018-03-15 16:24 | 156319.3 | 3000.0016 | 5 | 18 | 3.64802 | -2.282062 | 2.984241 | 1.901513 | 12.45838 | 7.399581
2018-03-15 16:26 | 156439.3 | 3120.0008 | 5 | 18 | 3.636157 | -2.282067 | 2.984241 | 1.977573 | 12.45838 | 7.676599
2018-03-15 16:28 | 156559.3 | 3240.001 | 5 | 18 | 3.624441 | -2.281989 | 2.984241 | 2.053633 | 12.45838 | 7.952721
2018-03-15 16:30 | 156679.3 | 3360.0018 | 5 | 18 | 3.612576 | -2.28202 | 2.984241 | 2.129695 | 12.45838 | 8.227951
2018-03-15 16:32 | 156799.3 | 3480.0004 | 5 | 18 | 3.600204 | -2.282024 | 2.984241 | 2.205755 | 12.45838 | 8.502256
2018-03-15 16:34 | 156919.3 | 3600.0009 | 5 | 18 | 3.587152 | -2.282037 | 2.984241 | 2.281813 | 12.45838 | 8.775589
2018-03-15 16:36 | 157039.3 | 3720.0018 | 5 | 18 | 3.573964 | -2.282034 | 2.984241 | 2.357876 | 12.45838 | 9.047936
2018-03-15 16:38 | 157159.3 | 3840.0002 | 5 | 18 | 3.560896 | -2.282041 | 2.984241 | 2.433933 | 12.45838 | 9.319264
2018-03-15 16:40 | 157279.3 | 3960.0002 | 5 | 18 | 3.54733 | -2.282018 | 2.984241 | 2.509995 | 12.45838 | 9.589605
2018-03-15 16:42 | 157399.3 | 4080.0002 | 5 | 18 | 3.530996 | -2.282044 | 2.984241 | 2.586056 | 12.45838 | 9.858829
2018-03-15 16:44 | 157519.3 | 4200.0011 | 5 | 18 | 3.509032 | -2.28203 | 2.984241 | 2.662118 | 12.45838 | 10.1266
2018-03-15 16:46 | 157639.3 | 4320.0011 | 5 | 18 | 3.480692 | -2.282057 | 2.984241 | 2.738177 | 12.45838 | 10.39247
2018-03-15 16:48 | 157759.3 | 4440.0011 | 5 | 18 | 3.437758 | -2.282057 | 2.984241 | 2.81424 | 12.45838 | 10.65573
2018-03-15 16:50 | 157879.3 | 4560.0012 | 5 | 18 | 3.352263 | -2.282127 | 2.984241 | 2.8903 | 12.45838 | 10.91445
2018-03-15 16:52 | 157999.3 | 4680.0005 | 5 | 18 | 3.115541 | -2.282101 | 2.984241 | 2.966362 | 12.45838 | 11.1621
2018-03-15 16:53 | 158024.2 | 4704.8914 | 5 | 18 | 2.999931 | -2.282117 | 2.984241 | 2.982135 | 12.45838 | 11.21042
2018-03-15 16:55 | 158144.2 | 120.001 | 6 | 18 | 3.19429 | 0 | 2.984241 | 2.982135 | 12.45838 | 11.21042
2018-03-15 16:57 | 158264.2 | 240.0002 | 6 | 18 | 3.20893 | 0 | 2.984241 | 2.982135 | 12.45838 | 11.21042
2018-03-15 16:58 | 158324.2 | 300.0032 | 6 | 18 | 3.214101 | 0 | 2.984241 | 2.982135 | 12.45838 | 11.21042
2018-03-15 16:58 | 158324.2 | 0.0023 | 7 | 19 | 3.21423 | 0 | 0 | 0 | 0 | 0
2018-03-15 17:00 | 158444.3 | 120.0002 | 2 | 19 | 3.929331 | 4.890104 | 0.1622743 | 0 | 0.6132762 | 0
2018-03-15 17:02 | 158564.3 | 240.0018 | 2 | 19 | 3.982573 | 4.890202 | 0.3252586 | 0 | 1.258923 | 0
2018-03-15 17:04 | 158684.3 | 360.001 | 2 | 19 | 4.019178 | 4.890131 | 0.4882478 | 0 | 1.911058 | 0
2018-03-15 17:06 | 158804.3 | 480.0019 | 2 | 19 | 4.051839 | 4.890158 | 0.6512302 | 0 | 2.568843 | 0
2018-03-15 17:08 | 158924.3 | 600.0019 | 2 | 19 | 4.079771 | 4.89016 | 0.8142144 | 0 | 3.231561 | 0
2018-03-15 17:10 | 159044.3 | 720.001 | 2 | 19 | 4.10484 | 4.890081 | 0.9771958 | 0 | 3.898561 | 0
2018-03-15 17:12 | 159164.3 | 840.002 | 2 | 19 | 4.129928 | 4.890137 | 1.140191 | 0 | 4.569643 | 0
2018-03-15 17:14 | 159284.3 | 960.002 | 2 | 19 | 4.158717 | 4.890152 | 1.303176 | 0 | 5.245041 | 0
2018-03-15 17:16 | 159404.3 | 1080.002 | 2 | 19 | 4.19176 | 4.890167 | 1.466165 | 0 | 5.925507 | 0
2018-03-15 17:18 | 159524.3 | 1200.0013 | 2 | 19 | 4.200377 | 4.392748 | 1.622616 | 0 | 6.582489 | 0
2018-03-15 17:20 | 159644.3 | 1320.0004 | 2 | 19 | 4.200381 | 3.808233 | 1.75916 | 0 | 7.156028 | 0
2018-03-15 17:22 | 159764.3 | 1440.002 | 2 | 19 | 4.2004 | 3.271776 | 1.877009 | 0 | 7.651037 | 0
2018-03-15 17:22 | 159767.1 | 1442.713 | 2 | 19 | 4.200377 | 3.259977 | 1.879462 | 0 | 7.66134 | 0
2018-03-15 17:24 | 159887.1 | 120.0004 | 3 | 19 | 4.229834 | 3.259909 | 1.987683 | 0 | 8.117399 | 0
2018-03-15 17:26 | 160007.1 | 240.0011 | 3 | 19 | 4.263454 | 3.259962 | 2.096338 | 0 | 8.578797 | 0
2018-03-15 17:28 | 160127.1 | 360.002 | 3 | 19 | 4.299256 | 3.259972 | 2.20499 | 0 | 9.043957 | 0
2018-03-15 17:30 | 160247.1 | 480.002 | 3 | 19 | 4.33705 | 3.259945 | 2.313648 | 0 | 9.513139 | 0
2018-03-15 17:32 | 160367.1 | 600.0003 | 3 | 19 | 4.376492 | 3.259979 | 2.422301 | 0 | 9.986504 | 0
2018-03-15 17:34 | 160487.1 | 720.0004 | 3 | 19 | 4.400399 | 2.972689 | 2.528857 | 0 | 10.45462 | 0
2018-03-15 17:36 | 160607.1 | 840.0005 | 3 | 19 | 4.400377 | 2.452271 | 2.618899 | 0 | 10.85084 | 0
2018-03-15 17:38 | 160727.1 | 960.0006 | 3 | 19 | 4.400365 | 2.03998 | 2.693505 | 0 | 11.17914 | 0
2018-03-15 17:40 | 160847.1 | 1080.0005 | 3 | 19 | 4.400362 | 1.708488 | 2.755774 | 0 | 11.45314 | 0
2018-03-15 17:42 | 160967.1 | 1200.001 | 3 | 19 | 4.400342 | 1.441694 | 2.80812 | 0 | 11.68349 | 0
2018-03-15 17:44 | 161087.1 | 1320.0023 | 3 | 19 | 4.400352 | 1.226151 | 2.852457 | 0 | 11.87858 | 0
2018-03-15 17:46 | 161207.1 | 1440.0006 | 3 | 19 | 4.400359 | 1.050589 | 2.890284 | 0 | 12.04504 | 0
2018-03-15 17:48 | 161327.1 | 1560.0022 | 3 | 19 | 4.400324 | 0.9052124 | 2.922792 | 0 | 12.18808 | 0
2018-03-15 17:50 | 161447.1 | 1680.0015 | 3 | 19 | 4.400308 | 0.7854385 | 2.950913 | 0 | 12.31182 | 0
2018-03-15 17:52 | 161567.1 | 1800.0023 | 3 | 19 | 4.400331 | 0.6852703 | 2.975382 | 0 | 12.41949 | 0
2018-03-15 17:53 | 161612.2 | 1845.0676 | 3 | 19 | 4.400322 | 0.6519966 | 2.983752 | 0 | 12.45632 | 0
2018-03-15 17:55 | 161732.1871 | 120.0016 | 4 | 19 | 4.356002 | 0 | 2.983752 | 0 | 12.45632 | 0
2018-03-15 17:57 | 161852.1854 | 239.9999 | 4 | 19 | 4.353076 | 0 | 2.983752 | 0 | 12.45632 | 0
2018-03-15 17:58 | 161912.19 | 300.0045 | 4 | 19 | 4.352146 | 0 | 2.983752 | 0 | 12.45632 | 0
2018-03-15 18:00 | 162032.3 | 120.0003 | 5 | 19 | 4.186714 | -2.282117 | 2.983752 | 0.07605601 | 12.45632 | 0.3200159
2018-03-15 18:02 | 162152.3 | 240.0002 | 5 | 19 | 4.156998 | -2.282096 | 2.983752 | 0.1521174 | 12.45632 | 0.6373194
2018-03-15 18:04 | 162272.3 | 360.0005 | 5 | 19 | 4.128146 | -2.28209 | 2.983752 | 0.2281803 | 12.45632 | 0.9524143
2018-03-15 18:06 | 162392.3 | 480.001 | 5 | 19 | 4.099381 | -2.282069 | 2.983752 | 0.3042403 | 12.45632 | 1.265306
2018-03-15 18:08 | 162512.3 | 600.0011 | 5 | 19 | 4.070713 | -2.282111 | 2.983752 | 0.3803021 | 12.45632 | 1.576022
2018-03-15 18:10 | 162632.3 | 720.0004 | 5 | 19 | 4.042212 | -2.282007 | 2.983752 | 0.4563614 | 12.45632 | 1.884552
2018-03-15 18:12 | 162752.3 | 840.0003 | 5 | 19 | 4.013946 | -2.282099 | 2.983752 | 0.5324237 | 12.45632 | 2.190935
2018-03-15 18:14 | 162872.3 | 960.0019 | 5 | 19 | 3.986022 | -2.282055 | 2.983752 | 0.6084844 | 12.45632 | 2.495174
2018-03-15 18:16 | 162992.3 | 1080.0011 | 5 | 19 | 3.958596 | -2.282009 | 2.983752 | 0.6845443 | 12.45632 | 2.797303
2018-03-15 18:18 | 163112.3 | 1200.0011 | 5 | 19 | 3.931743 | -2.282032 | 2.983752 | 0.7606034 | 12.45632 | 3.097365
2018-03-15 18:20 | 163232.3 | 1320.0007 | 5 | 19 | 3.90564 | -2.282069 | 2.983752 | 0.8366653 | 12.45632 | 3.395423
2018-03-15 18:22 | 163352.3 | 1440.0004 | 5 | 19 | 3.880374 | -2.282051 | 2.983752 | 0.9127288 | 12.45632 | 3.691534
2018-03-15 18:24 | 163472.3 | 1560.0005 | 5 | 19 | 3.855973 | -2.282044 | 2.983752 | 0.9887893 | 12.45632 | 3.985744
2018-03-15 18:26 | 163592.3 | 1680.0005 | 5 | 19 | 3.83252 | -2.282014 | 2.983752 | 1.064847 | 12.45632 | 4.278123
2018-03-15 18:28 | 163712.3 | 1800.0022 | 5 | 19 | 3.810163 | -2.28203 | 2.983752 | 1.140911 | 12.45632 | 4.56878
2018-03-15 18:30 | 163832.3 | 1920.0014 | 5 | 19 | 3.789298 | -2.282037 | 2.983752 | 1.216971 | 12.45632 | 4.857778
2018-03-15 18:32 | 163952.3 | 2040.0006 | 5 | 19 | 3.769977 | -2.282049 | 2.983752 | 1.293033 | 12.45632 | 5.145255
2018-03-15 18:34 | 164072.3 | 2160.0015 | 5 | 19 | 3.7518 | -2.282059 | 2.983752 | 1.369093 | 12.45632 | 5.431304
2018-03-15 18:36 | 164192.3 | 2280.0007 | 5 | 19 | 3.734471 | -2.282062 | 2.983752 | 1.445154 | 12.45632 | 5.716009
2018-03-15 18:38 | 164312.3 | 2400.0006 | 5 | 19 | 3.717841 | -2.282071 | 2.983752 | 1.521214 | 12.45632 | 5.999415
2018-03-15 18:40 | 164432.3 | 2520.0008 | 5 | 19 | 3.702023 | -2.282067 | 2.983752 | 1.597275 | 12.45632 | 6.281588
2018-03-15 18:42 | 164552.3 | 2640.0001 | 5 | 19 | 3.68708 | -2.282067 | 2.983752 | 1.673335 | 12.45632 | 6.56259
2018-03-15 18:44 | 164672.3 | 2760.0025 | 5 | 19 | 3.673103 | -2.282057 | 2.983752 | 1.749395 | 12.45632 | 6.842493
2018-03-15 18:46 | 164792.3 | 2880.0001 | 5 | 19 | 3.660089 | -2.28203 | 2.983752 | 1.825457 | 12.45632 | 7.121376
2018-03-15 18:48 | 164912.3 | 3000.0001 | 5 | 19 | 3.64782 | -2.282046 | 2.983752 | 1.901517 | 12.45632 | 7.399291
2018-03-15 18:50 | 165032.3 | 3120.0002 | 5 | 19 | 3.635949 | -2.282022 | 2.983752 | 1.977579 | 12.45632 | 7.676299
2018-03-15 18:52 | 165152.3 | 3240.0002 | 5 | 19 | 3.624228 | -2.282062 | 2.983752 | 2.053637 | 12.45632 | 7.952398
2018-03-15 18:54 | 165272.3 | 3360.0018 | 5 | 19 | 3.612356 | -2.282062 | 2.983752 | 2.129699 | 12.45632 | 8.227616
2018-03-15 18:56 | 165392.3 | 3480.0002 | 5 | 19 | 3.600004 | -2.282051 | 2.983752 | 2.205762 | 12.45632 | 8.501914
2018-03-15 18:58 | 165512.3 | 3600.0011 | 5 | 19 | 3.586936 | -2.282057 | 2.983752 | 2.281823 | 12.45632 | 8.775243
2018-03-15 19:00 | 165632.3 | 3720.0012 | 5 | 19 | 3.573745 | -2.282055 | 2.983752 | 2.357884 | 12.45632 | 9.047563
2018-03-15 19:02 | 165752.3 | 3840.0003 | 5 | 19 | 3.560675 | -2.282032 | 2.983752 | 2.433942 | 12.45632 | 9.318881
2018-03-15 19:04 | 165872.3 | 3960.0005 | 5 | 19 | 3.547102 | -2.282057 | 2.983752 | 2.510004 | 12.45632 | 9.5892
2018-03-15 19:06 | 165992.3 | 4080.0012 | 5 | 19 | 3.530718 | -2.282092 | 2.983752 | 2.586067 | 12.45632 | 9.858413
2018-03-15 19:08 | 166112.3 | 4200.0004 | 5 | 19 | 3.508727 | -2.282057 | 2.983752 | 2.662125 | 12.45632 | 10.12615
2018-03-15 19:10 | 166232.3 | 4320.0012 | 5 | 19 | 3.480347 | -2.282041 | 2.983752 | 2.738187 | 12.45632 | 10.39201
2018-03-15 19:12 | 166352.3 | 4440.0009 | 5 | 19 | 3.437181 | -2.282078 | 2.983752 | 2.814249 | 12.45632 | 10.65522
2018-03-15 19:14 | 166472.3 | 4560.0005 | 5 | 19 | 3.351113 | -2.282122 | 2.983752 | 2.890306 | 12.45632 | 10.91387
2018-03-15 19:16 | 166592.3 | 4680.0006 | 5 | 19 | 3.112478 | -2.282122 | 2.983752 | 2.966369 | 12.45632 | 11.16139
2018-03-15 19:16 | 166616.3 | 4704.066 | 5 | 19 | 2.999992 | -2.28215 | 2.983752 | 2.981626 | 12.45632 | 11.2081
2018-03-15 19:18 | 166736.4 | 120.0001 | 6 | 19 | 3.19468 | 0 | 2.983752 | 2.981626 | 12.45632 | 11.2081
2018-03-15 19:20 | 166856.4 | 240.001 | 6 | 19 | 3.209326 | 0 | 2.983752 | 2.981626 | 12.45632 | 11.2081
2018-03-15 19:21 | 166916.4 | 300.0031 | 6 | 19 | 3.214473 | 0 | 2.983752 | 2.981626 | 12.45632 | 11.2081
2018-03-15 19:21 | 166916.4 | 0.0024 | 7 | 20 | 3.214529 | 0 | 0 | 0 | 0 | 0
2018-03-15 19:23 | 167036.5071 | 120.0017 | 2 | 20 | 3.929714 | 4.889832 | 0.1622958 | 0 | 0.6134365 | 0
2018-03-15 19:25 | 167156.5071 | 240.0017 | 2 | 20 | 3.982886 | 4.890162 | 0.3252732 | 0 | 1.259113 | 0
2018-03-15 19:27 | 167276.5056 | 360.0002 | 2 | 20 | 4.019449 | 4.890133 | 0.4882528 | 0 | 1.911261 | 0
2018-03-15 19:29 | 167396.5056 | 480.0002 | 2 | 20 | 4.052118 | 4.890165 | 0.6512398 | 0 | 2.569111 | 0
2018-03-15 19:31 | 167516.5056 | 600.0002 | 2 | 20 | 4.080501 | 4.890162 | 0.8142266 | 0 | 3.231921 | 0
2018-03-15 19:33 | 167636.5057 | 720.0003 | 2 | 20 | 4.105518 | 4.890142 | 0.9772136 | 0 | 3.899056 | 0
2018-03-15 19:35 | 167756.5072 | 840.0018 | 2 | 20 | 4.130592 | 4.89015 | 1.140202 | 0 | 4.570221 | 0
2018-03-15 19:37 | 167876.5058 | 960.0004 | 2 | 20 | 4.159359 | 4.890154 | 1.303184 | 0 | 5.245716 | 0
2018-03-15 19:39 | 167996.5058 | 1080.0004 | 2 | 20 | 4.192379 | 4.890158 | 1.466164 | 0 | 5.926246 | 0
2018-03-15 19:41 | 168116.5073 | 1200.0019 | 2 | 20 | 4.200371 | 4.383205 | 1.62235 | 0 | 6.582138 | 0
2018-03-15 19:43 | 168236.5059 | 1320.0005 | 2 | 20 | 4.200394 | 3.802494 | 1.758647 | 0 | 7.154638 | 0
2018-03-15 19:45 | 168356.5066 | 1440.0012 | 2 | 20 | 4.200368 | 3.267881 | 1.876333 | 0 | 7.648966 | 0
2018-03-15 19:45 | 168358.3248 | 1441.8194 | 2 | 20 | 4.200366 | 3.259993 | 1.877984 | 0 | 7.655901 | 0
2018-03-15 19:47 | 168478.3 | 120.0003 | 3 | 20 | 4.22981 | 3.259945 | 1.986194 | 0 | 8.111909 | 0
2018-03-15 19:49 | 168598.3 | 240.0011 | 3 | 20 | 4.263414 | 3.26 | 2.094855 | 0 | 8.573329 | 0
2018-03-15 19:51 | 168718.3 | 360.0003 | 3 | 20 | 4.299207 | 3.259977 | 2.203513 | 0 | 9.038507 | 0
2018-03-15 19:53 | 168838.3 | 480.0005 | 3 | 20 | 4.336988 | 3.259975 | 2.312167 | 0 | 9.507667 | 0
2018-03-15 19:55 | 168958.3 | 600.0011 | 3 | 20 | 4.37641 | 3.260019 | 2.420821 | 0 | 9.98103 | 0
2018-03-15 19:57 | 169078.3 | 720.0002 | 3 | 20 | 4.400413 | 2.974535 | 2.5274 | 0 | 10.44924 | 0
2018-03-15 19:59 | 169198.3 | 840.0005 | 3 | 20 | 4.400373 | 2.453905 | 2.617485 | 0 | 10.84565 | 0
2018-03-15 20:01 | 169318.3 | 960.0013 | 3 | 20 | 4.400352 | 2.040976 | 2.69215 | 0 | 11.1742 | 0
2018-03-15 20:03 | 169438.3 | 1080.0013 | 3 | 20 | 4.400362 | 1.710236 | 2.754479 | 0 | 11.44847 | 0
2018-03-15 20:05 | 169558.3 | 1200.0015 | 3 | 20 | 4.400353 | 1.443491 | 2.806879 | 0 | 11.67905 | 0
2018-03-15 20:07 | 169678.3 | 1320.0015 | 3 | 20 | 4.400354 | 1.227634 | 2.851263 | 0 | 11.87436 | 0
2018-03-15 20:09 | 169798.3 | 1440.0022 | 3 | 20 | 4.400324 | 1.050669 | 2.889138 | 0 | 12.04102 | 0
2018-03-15 20:11 | 169918.3 | 1560.0008 | 3 | 20 | 4.400349 | 0.907032 | 2.921687 | 0 | 12.18425 | 0
2018-03-15 20:13 | 170038.3 | 1680.0023 | 3 | 20 | 4.400321 | 0.7865734 | 2.949842 | 0 | 12.30814 | 0
2018-03-15 20:15 | 170158.3 | 1800.0016 | 3 | 20 | 4.40032 | 0.6864395 | 2.974345 | 0 | 12.41596 | 0
2018-03-15 20:16 | 170205.7 | 1847.4061 | 3 | 20 | 4.400349 | 0.651968 | 2.983151 | 0 | 12.45471 | 0
2018-03-15 20:18 | 170325.8 | 120.0017 | 4 | 20 | 4.355979 | 0 | 2.983151 | 0 | 12.45471 | 0
2018-03-15 20:20 | 170445.8 | 240.0009 | 4 | 20 | 4.353047 | 0 | 2.983151 | 0 | 12.45471 | 0
2018-03-15 20:21 | 170505.8 | 300.003 | 4 | 20 | 4.352115 | 0 | 2.983151 | 0 | 12.45471 | 0
2018-03-15 20:23 | 170625.9 | 120.0001 | 5 | 20 | 4.186546 | -2.28214 | 2.983151 | 0.07605702 | 12.45471 | 0.3200083
2018-03-15 20:25 | 170745.9 | 240.0011 | 5 | 20 | 4.15678 | -2.282131 | 2.983151 | 0.1521212 | 12.45471 | 0.6373087
2018-03-15 20:27 | 170865.9 | 360.0004 | 5 | 20 | 4.127912 | -2.282113 | 2.983151 | 0.228184 | 12.45471 | 0.9523861
2018-03-15 20:29 | 170985.9 | 480.0012 | 5 | 20 | 4.099126 | -2.282082 | 2.983151 | 0.3042453 | 12.45471 | 1.265265
2018-03-15 20:31 | 171105.9 | 600.0004 | 5 | 20 | 4.070453 | -2.282122 | 2.983151 | 0.3803087 | 12.45471 | 1.575968
2018-03-15 20:33 | 171225.9 | 720.0028 | 5 | 20 | 4.041936 | -2.282113 | 2.983151 | 0.4563732 | 12.45471 | 1.884498
2018-03-15 20:35 | 171345.9 | 840.0005 | 5 | 20 | 4.013652 | -2.28208 | 2.983151 | 0.5324333 | 12.45471 | 2.190851
2018-03-15 20:37 | 171465.9 | 960.0013 | 5 | 20 | 3.985722 | -2.282142 | 2.983151 | 0.6084976 | 12.45471 | 2.495082
2018-03-15 20:39 | 171585.9 | 1080.0022 | 5 | 20 | 3.958265 | -2.282092 | 2.983151 | 0.6845601 | 12.45471 | 2.797199
2018-03-15 20:41 | 171705.9 | 1200.0013 | 5 | 20 | 3.931437 | -2.282124 | 2.983151 | 0.7606207 | 12.45471 | 3.097243
2018-03-15 20:43 | 171825.9 | 1320.0013 | 5 | 20 | 3.905322 | -2.282088 | 2.983151 | 0.8366855 | 12.45471 | 3.395289
2018-03-15 20:45 | 171945.9 | 1440.0008 | 5 | 20 | 3.880057 | -2.282082 | 2.983151 | 0.9127482 | 12.45471 | 3.691372
2018-03-15 20:47 | 172065.9 | 1560.0014 | 5 | 20 | 3.855657 | -2.282101 | 2.983151 | 0.9888104 | 12.45471 | 3.985564
2018-03-15 20:49 | 172185.9 | 1680.0006 | 5 | 20 | 3.832192 | -2.282108 | 2.983151 | 1.064874 | 12.45471 | 4.277942
2018-03-15 20:51 | 172305.9 | 1800.0014 | 5 | 20 | 3.809882 | -2.282082 | 2.983151 | 1.140938 | 12.45471 | 4.568576
2018-03-15 20:53 | 172425.9 | 1920.0007 | 5 | 20 | 3.789008 | -2.282119 | 2.983151 | 1.217001 | 12.45471 | 4.857563
2018-03-15 20:55 | 172545.9 | 2040.0015 | 5 | 20 | 3.769684 | -2.282119 | 2.983151 | 1.293065 | 12.45471 | 5.145025
2018-03-15 20:57 | 172665.9 | 2160.0016 | 5 | 20 | 3.75153 | -2.282104 | 2.983151 | 1.369127 | 12.45471 | 5.431057
2018-03-15 20:59 | 172785.9 | 2280.0008 | 5 | 20 | 3.734177 | -2.282124 | 2.983151 | 1.445192 | 12.45471 | 5.715753
2018-03-15 21:01 | 172905.9 | 2400.0008 | 5 | 20 | 3.717577 | -2.282122 | 2.983151 | 1.521252 | 12.45471 | 5.999138
2018-03-15 21:03 | 173025.9 | 2520.0017 | 5 | 20 | 3.70175 | -2.282104 | 2.983151 | 1.597316 | 12.45471 | 6.281304
2018-03-15 21:05 | 173145.9 | 2640.0017 | 5 | 20 | 3.686832 | -2.282084 | 2.983151 | 1.67338 | 12.45471 | 6.562302
2018-03-15 21:07 | 173265.9 | 2760.0003 | 5 | 20 | 3.672875 | -2.282084 | 2.983151 | 1.749442 | 12.45471 | 6.842195
2018-03-15 21:09 | 173385.9 | 2880.0026 | 5 | 20 | 3.659856 | -2.282115 | 2.983151 | 1.825507 | 12.45471 | 7.121068
2018-03-15 21:11 | 173505.9 | 3000.0003 | 5 | 20 | 3.647586 | -2.282101 | 2.983151 | 1.901567 | 12.45471 | 7.39897
2018-03-15 21:13 | 173625.9 | 3120.001 | 5 | 20 | 3.635739 | -2.282119 | 2.983151 | 1.977629 | 12.45471 | 7.675959
2018-03-15 21:15 | 173745.9 | 3240.0004 | 5 | 20 | 3.62403 | -2.282092 | 2.983151 | 2.053691 | 12.45471 | 7.952058
2018-03-15 21:17 | 173865.9 | 3360.0001 | 5 | 20 | 3.612145 | -2.282134 | 2.983151 | 2.129755 | 12.45471 | 8.227264
2018-03-15 21:19 | 173985.9 | 3480.0003 | 5 | 20 | 3.599799 | -2.28208 | 2.983151 | 2.205818 | 12.45471 | 8.50155
2018-03-15 21:21 | 174105.9 | 3600.0019 | 5 | 20 | 3.58675 | -2.282094 | 2.983151 | 2.281883 | 12.45471 | 8.774873
2018-03-15 21:23 | 174225.9 | 3720.0004 | 5 | 20 | 3.573556 | -2.282108 | 2.983151 | 2.357944 | 12.45471 | 9.047183
2018-03-15 21:25 | 174345.9 | 3840.0012 | 5 | 20 | 3.560461 | -2.282122 | 2.983151 | 2.434005 | 12.45471 | 9.318493
2018-03-15 21:27 | 174465.9 | 3960.0021 | 5 | 20 | 3.546862 | -2.282111 | 2.983151 | 2.510069 | 12.45471 | 9.588805
2018-03-15 21:29 | 174585.9 | 4080.0022 | 5 | 20 | 3.530425 | -2.28214 | 2.983151 | 2.586134 | 12.45471 | 9.858004
2018-03-15 21:31 | 174705.9 | 4200.0022 | 5 | 20 | 3.508384 | -2.282124 | 2.983151 | 2.662199 | 12.45471 | 10.12574
2018-03-15 21:33 | 174825.9 | 4320.0006 | 5 | 20 | 3.479906 | -2.28209 | 2.983151 | 2.738261 | 12.45471 | 10.39157
2018-03-15 21:35 | 174945.9 | 4440.0014 | 5 | 20 | 3.43654 | -2.282115 | 2.983151 | 2.814325 | 12.45471 | 10.65476
2018-03-15 21:37 | 175065.9 | 4560.0006 | 5 | 20 | 3.349759 | -2.282161 | 2.983151 | 2.890387 | 12.45471 | 10.91335
2018-03-15 21:39 | 175185.9 | 4680.0006 | 5 | 20 | 3.108464 | -2.282115 | 2.983151 | 2.966454 | 12.45471 | 11.1607
2018-03-15 21:39 | 175208.9 | 4702.9868 | 5 | 20 | 2.999999 | -2.28214 | 2.983151 | 2.981023 | 12.45471 | 11.20527
2018-03-15 21:41 | 175328.9 | 120.002 | 6 | 20 | 3.195117 | 0 | 2.983151 | 2.981023 | 12.45471 | 11.20527
2018-03-15 21:43 | 175448.9 | 240.0011 | 6 | 20 | 3.209771 | 0 | 2.983151 | 2.981023 | 12.45471 | 11.20527
2018-03-15 21:44 | 175508.9 | 300.0016 | 6 | 20 | 3.214905 | 0 | 2.983151 | 2.981023 | 12.45471 | 11.20527
2018-03-15 21:44 | 175508.9 | 0.0023 | 7 | 21 | 3.214965 | 0 | 0 | 0 | 0 | 0
2018-03-15 21:46 | 175629 | 120.0002 | 2 | 21 | 3.930326 | 4.889915 | 0.1622926 | 0 | 0.6135257 | 0
2018-03-15 21:48 | 175749 | 240.0002 | 2 | 21 | 3.983367 | 4.889807 | 0.3252606 | 0 | 1.25925 | 0
2018-03-15 21:50 | 175869 | 360.0011 | 2 | 21 | 4.019971 | 4.889847 | 0.4882489 | 0 | 1.911512 | 0
2018-03-15 21:52 | 175989 | 480.0003 | 2 | 21 | 4.052654 | 4.889833 | 0.6512347 | 0 | 2.569445 | 0
2018-03-15 21:54 | 176109 | 600.0019 | 2 | 21 | 4.080615 | 4.889795 | 0.8142177 | 0 | 3.232293 | 0
2018-03-15 21:56 | 176229 | 720.0003 | 2 | 21 | 4.105668 | 4.889845 | 0.9771962 | 0 | 3.899416 | 0
2018-03-15 21:58 | 176349 | 840.001 | 2 | 21 | 4.130743 | 4.889833 | 1.140174 | 0 | 4.570556 | 0
2018-03-15 22:00 | 176469 | 960.0004 | 2 | 21 | 4.159523 | 4.889811 | 1.303148 | 0 | 5.246046 | 0
2018-03-15 22:02 | 176589 | 1080.0012 | 2 | 21 | 4.192545 | 4.88983 | 1.466129 | 0 | 5.926601 | 0
2018-03-15 22:04 | 176709 | 1200.0006 | 2 | 21 | 4.200382 | 4.380938 | 1.622216 | 0 | 6.582085 | 0
2018-03-15 22:06 | 176829 | 1320.0014 | 2 | 21 | 4.20038 | 3.799761 | 1.75843 | 0 | 7.154237 | 0
2018-03-15 22:08 | 176949 | 1440.0008 | 2 | 21 | 4.200401 | 3.266176 | 1.876032 | 0 | 7.648212 | 0
2018-03-15 22:08 | 176950.5 | 1441.4821 | 2 | 21 | 4.200404 | 3.25997 | 1.877377 | 0 | 7.653862 | 0
2018-03-15 22:10 | 177070.5 | 120.0017 | 3 | 21 | 4.229865 | 3.259956 | 1.985598 | 0 | 8.10992 | 0
2018-03-15 22:12 | 177190.5 | 240.0009 | 3 | 21 | 4.263463 | 3.259956 | 2.094256 | 0 | 8.571335 | 0
2018-03-15 22:14 | 177310.5 | 360.001 | 3 | 21 | 4.299277 | 3.259933 | 2.202912 | 0 | 9.036509 | 0
2018-03-15 22:16 | 177430.5 | 480.0019 | 3 | 21 | 4.337089 | 3.259981 | 2.311568 | 0 | 9.50569 | 0
2018-03-15 22:18 | 177550.5 | 600.0011 | 3 | 21 | 4.376503 | 3.259945 | 2.420218 | 0 | 9.979048 | 0
2018-03-15 22:20 | 177670.5 | 720.0013 | 3 | 21 | 4.400388 | 2.972399 | 2.526771 | 0 | 10.44715 | 0
2018-03-15 22:22 | 177790.5 | 840.0012 | 3 | 21 | 4.400382 | 2.453264 | 2.616819 | 0 | 10.8434 | 0
2018-03-15 22:24 | 177910.5 | 960.002 | 3 | 21 | 4.400371 | 2.040926 | 2.691458 | 0 | 11.17184 | 0
2018-03-15 22:26 | 178030.5 | 1080.002 | 3 | 21 | 4.400352 | 1.709612 | 2.753761 | 0 | 11.44599 | 0
2018-03-15 22:28 | 178150.5 | 1200.0021 | 3 | 21 | 4.400357 | 1.443285 | 2.806153 | 0 | 11.67654 | 0
2018-03-15 22:30 | 178270.5 | 1320.0021 | 3 | 21 | 4.400372 | 1.227562 | 2.850529 | 0 | 11.87181 | 0
2018-03-15 22:32 | 178390.5 | 1440.0021 | 3 | 21 | 4.400311 | 1.050495 | 2.888402 | 0 | 12.03846 | 0
2018-03-15 22:34 | 178510.5 | 1560.0013 | 3 | 21 | 4.40034 | 0.9065685 | 2.920953 | 0 | 12.1817 | 0
2018-03-15 22:36 | 178630.5 | 1680.0013 | 3 | 21 | 4.400331 | 0.7868652 | 2.949113 | 0 | 12.30561 | 0
2018-03-15 22:38 | 178750.5 | 1800.0021 | 3 | 21 | 4.400335 | 0.6869583 | 2.973623 | 0 | 12.41347 | 0
2018-03-15 22:39 | 178797.2 | 1846.6484 | 3 | 21 | 4.400291 | 0.6519966 | 2.982296 | 0 | 12.45163 | 0
2018-03-15 22:41 | 178917.2 | 119.9999 | 4 | 21 | 4.35587 | 0 | 2.982296 | 0 | 12.45163 | 0
2018-03-15 22:43 | 179037.2 | 240.0013 | 4 | 21 | 4.352902 | 0 | 2.982296 | 0 | 12.45163 | 0
2018-03-15 22:44 | 179097.2 | 300.0036 | 4 | 21 | 4.352002 | 0 | 2.982296 | 0 | 12.45163 | 0
2018-03-15 22:46 | 179217.3 | 120.0028 | 5 | 21 | 4.186247 | -2.282152 | 2.982296 | 0.0760626 | 12.45163 | 0.3200105
2018-03-15 22:48 | 179337.3 | 240.0004 | 5 | 21 | 4.156483 | -2.282177 | 2.982296 | 0.1521237 | 12.45163 | 0.637276
2018-03-15 22:50 | 179457.3 | 360.0009 | 5 | 21 | 4.127568 | -2.282136 | 2.982296 | 0.2281837 | 12.45163 | 0.952318
2018-03-15 22:52 | 179577.3 | 480.0004 | 5 | 21 | 4.09882 | -2.282125 | 2.982296 | 0.3042485 | 12.45163 | 1.265188
2018-03-15 22:54 | 179697.3 | 600.0012 | 5 | 21 | 4.07014 | -2.282096 | 2.982296 | 0.380311 | 12.45163 | 1.575862
2018-03-15 22:56 | 179817.3 | 720.0006 | 5 | 21 | 4.041583 | -2.282125 | 2.982296 | 0.4563738 | 12.45163 | 1.884361
2018-03-15 22:58 | 179937.3 | 840.0006 | 5 | 21 | 4.013301 | -2.282159 | 2.982296 | 0.5324374 | 12.45163 | 2.190701
2018-03-15 23:00 | 180057.3 | 960.0014 | 5 | 21 | 3.985375 | -2.28214 | 2.982296 | 0.6085032 | 12.45163 | 2.494911
2018-03-15 23:02 | 180177.3 | 1080.0005 | 5 | 21 | 3.957926 | -2.282125 | 2.982296 | 0.684562 | 12.45163 | 2.796986
2018-03-15 23:04 | 180297.3 | 1200.0004 | 5 | 21 | 3.931074 | -2.282127 | 2.982296 | 0.7606246 | 12.45163 | 3.09701
2018-03-15 23:06 | 180417.3 | 1320.0005 | 5 | 21 | 3.904954 | -2.282119 | 2.982296 | 0.8366899 | 12.45163 | 3.39503
2018-03-15 23:08 | 180537.3 | 1440.0005 | 5 | 21 | 3.879663 | -2.282099 | 2.982296 | 0.9127538 | 12.45163 | 3.691089
2018-03-15 23:10 | 180657.3 | 1560.0005 | 5 | 21 | 3.855284 | -2.282096 | 2.982296 | 0.9888171 | 12.45163 | 3.985256
2018-03-15 23:12 | 180777.3 | 1680.0014 | 5 | 21 | 3.83182 | -2.282138 | 2.982296 | 1.064881 | 12.45163 | 4.277604
2018-03-15 23:14 | 180897.3 | 1800.0022 | 5 | 21 | 3.809507 | -2.282103 | 2.982296 | 1.140945 | 12.45163 | 4.568213
2018-03-15 23:16 | 181017.3 | 1920.0006 | 5 | 21 | 3.78867 | -2.282134 | 2.982296 | 1.217004 | 12.45163 | 4.857158
2018-03-15 23:18 | 181137.3 | 2040.0007 | 5 | 21 | 3.769385 | -2.282161 | 2.982296 | 1.293068 | 12.45163 | 5.144597
2018-03-15 23:20 | 181257.3 | 2160.0006 | 5 | 21 | 3.75121 | -2.282122 | 2.982296 | 1.36913 | 12.45163 | 5.430606
2018-03-15 23:22 | 181377.3 | 2280.0025 | 5 | 21 | 3.733866 | -2.282129 | 2.982296 | 1.445198 | 12.45163 | 5.715287
2018-03-15 23:24 | 181497.3 | 2400.0016 | 5 | 21 | 3.717273 | -2.282111 | 2.982296 | 1.521261 | 12.45163 | 5.998662
2018-03-15 23:26 | 181617.3 | 2520.0017 | 5 | 21 | 3.701472 | -2.282104 | 2.982296 | 1.597325 | 12.45163 | 6.280806
2018-03-15 23:28 | 181737.3 | 2640.0024 | 5 | 21 | 3.686575 | -2.282125 | 2.982296 | 1.673385 | 12.45163 | 6.561768
2018-03-15 23:30 | 181857.3 | 2760.0026 | 5 | 21 | 3.672616 | -2.282106 | 2.982296 | 1.74945 | 12.45163 | 6.841649
2018-03-15 23:32 | 181977.3 | 2880.0017 | 5 | 21 | 3.659598 | -2.282086 | 2.982296 | 1.825507 | 12.45163 | 7.12048
2018-03-15 23:34 | 182097.3 | 3000.0026 | 5 | 21 | 3.647356 | -2.28209 | 2.982296 | 1.901575 | 12.45163 | 7.398389
2018-03-15 23:36 | 182217.3 | 3120.0001 | 5 | 21 | 3.635507 | -2.282129 | 2.982296 | 1.977638 | 12.45163 | 7.675365
2018-03-15 23:38 | 182337.3 | 3240.0018 | 5 | 21 | 3.623799 | -2.282125 | 2.982296 | 2.053703 | 12.45163 | 7.951452
2018-03-15 23:40 | 182457.3 | 3360.0028 | 5 | 21 | 3.611921 | -2.282156 | 2.982296 | 2.129763 | 12.45163 | 8.226628
2018-03-15 23:42 | 182577.3 | 3480.0004 | 5 | 21 | 3.59955 | -2.282101 | 2.982296 | 2.205825 | 12.45163 | 8.500895
2018-03-15 23:44 | 182697.3 | 3600.001 | 5 | 21 | 3.586481 | -2.282142 | 2.982296 | 2.281892 | 12.45163 | 8.774207
2018-03-15 23:46 | 182817.3 | 3720.0019 | 5 | 21 | 3.573304 | -2.28208 | 2.982296 | 2.357955 | 12.45163 | 9.0465
2018-03-15 23:48 | 182937.3 | 3840.0004 | 5 | 21 | 3.560205 | -2.282124 | 2.982296 | 2.434013 | 12.45163 | 9.317783
2018-03-15 23:50 | 183057.3 | 3960.0004 | 5 | 21 | 3.546579 | -2.282113 | 2.982296 | 2.510078 | 12.45163 | 9.588078
2018-03-15 23:52 | 183177.3 | 4080.0004 | 5 | 21 | 3.5301 | -2.282092 | 2.982296 | 2.58614 | 12.45163 | 9.857245
2018-03-15 23:54 | 183297.3 | 4200.0005 | 5 | 21 | 3.508008 | -2.282136 | 2.982296 | 2.662202 | 12.45163 | 10.12494
2018-03-15 23:56 | 183417.3 | 4320.0004 | 5 | 21 | 3.479384 | -2.282125 | 2.982296 | 2.738268 | 12.45163 | 10.39076
2018-03-15 23:58 | 183537.3 | 4440.0012 | 5 | 21 | 3.435751 | -2.282101 | 2.982296 | 2.814333 | 12.45163 | 10.6539
2018-03-16 | 183657.3 | 4560.0005 | 5 | 21 | 3.347922 | -2.282111 | 2.982296 | 2.890395 | 12.45163 | 10.9124
2018-03-16 00:02 | 183777.3 | 4680.0021 | 5 | 21 | 3.102825 | -2.282041 | 2.982296 | 2.96646 | 12.45163 | 11.15951
2018-03-16 00:02 | 183798.8 | 4701.4939 | 5 | 21 | 2.999962 | -2.282193 | 2.982296 | 2.980083 | 12.45163 | 11.20114
2018-03-16 00:04 | 183918.9 | 120.0011 | 6 | 21 | 3.195259 | 0 | 2.982296 | 2.980083 | 12.45163 | 11.20114
2018-03-16 00:06 | 184038.9 | 240.0003 | 6 | 21 | 3.209906 | 0 | 2.982296 | 2.980083 | 12.45163 | 11.20114
2018-03-16 00:07 | 184098.9 | 300.0041 | 6 | 21 | 3.215039 | 0 | 2.982296 | 2.980083 | 12.45163 | 11.20114
2018-03-16 00:07 | 184098.9 | 0.0025 | 7 | 22 | 3.215078 | 0 | 0 | 0 | 0 | 0
2018-03-16 00:09 | 184218.9 | 120.0001 | 2 | 22 | 3.930512 | 4.889896 | 0.1622849 | 0 | 0.6135337 | 0
2018-03-16 00:11 | 184338.9 | 240.0009 | 2 | 22 | 3.98359 | 4.889866 | 0.3252642 | 0 | 1.259336 | 0
2018-03-16 00:13 | 184458.9 | 360.0002 | 2 | 22 | 4.02019 | 4.89016 | 0.4882466 | 0 | 1.911612 | 0
2018-03-16 00:15 | 184578.9 | 480.0004 | 2 | 22 | 4.05285 | 4.889841 | 0.6512311 | 0 | 2.56957 | 0
2018-03-16 00:17 | 184698.9 | 600.0011 | 2 | 22 | 4.080831 | 4.890162 | 0.8142121 | 0 | 3.232446 | 0
2018-03-16 00:19 | 184818.9 | 720.0028 | 2 | 22 | 4.105891 | 4.890158 | 0.9771968 | 0 | 3.899632 | 0
2018-03-16 00:21 | 184938.9 | 840.0019 | 2 | 22 | 4.13096 | 4.890162 | 1.140182 | 0 | 4.570838 | 0
2018-03-16 00:23 | 185058.9 | 960.002 | 2 | 22 | 4.159744 | 4.890162 | 1.303168 | 0 | 5.246416 | 0
2018-03-16 00:25 | 185178.9 | 1080.0011 | 2 | 22 | 4.192812 | 4.890137 | 1.466153 | 0 | 5.927031 | 0
2018-03-16 00:27 | 185298.9 | 1200.0019 | 2 | 22 | 4.200385 | 4.377665 | 1.62214 | 0 | 6.582102 | 0
2018-03-16 00:29 | 185418.9 | 1320.0019 | 2 | 22 | 4.200363 | 3.795935 | 1.758243 | 0 | 7.15379 | 0
2018-03-16 00:31 | 185538.9 | 1440.0019 | 2 | 22 | 4.200393 | 3.263563 | 1.875743 | 0 | 7.647333 | 0
2018-03-16 00:31 | 185539.9 | 1440.9177 | 2 | 22 | 4.200404 | 3.259981 | 1.876573 | 0 | 7.650819 | 0
2018-03-16 00:33 | 185659.9 | 120.0001 | 3 | 22 | 4.229854 | 3.259937 | 1.984787 | 0 | 8.106854 | 0
2018-03-16 00:35 | 185779.9 | 240.0002 | 3 | 22 | 4.263412 | 3.25993 | 2.093441 | 0 | 8.568244 | 0
2018-03-16 00:37 | 185899.9 | 360.0018 | 3 | 22 | 4.299202 | 3.259968 | 2.202097 | 0 | 9.033415 | 0
2018-03-16 00:39 | 186019.9 | 480.0002 | 3 | 22 | 4.336952 | 3.259985 | 2.31075 | 0 | 9.502573 | 0
2018-03-16 00:41 | 186139.9 | 600.0003 | 3 | 22 | 4.376349 | 3.259985 | 2.41941 | 0 | 9.975949 | 0
2018-03-16 00:43 | 186259.9 | 720.0019 | 3 | 22 | 4.400373 | 2.975798 | 2.526016 | 0 | 10.44428 | 0
2018-03-16 00:45 | 186379.9 | 840.0012 | 3 | 22 | 4.400369 | 2.455818 | 2.616175 | 0 | 10.84101 | 0
2018-03-16 00:47 | 186499.9 | 960.002 | 3 | 22 | 4.400362 | 2.043596 | 2.690913 | 0 | 11.16989 | 0
2018-03-16 00:49 | 186619.9 | 1080.0021 | 3 | 22 | 4.400369 | 1.712887 | 2.753313 | 0 | 11.44447 | 0
2018-03-16 00:51 | 186739.9 | 1200.0021 | 3 | 22 | 4.40035 | 1.444998 | 2.805777 | 0 | 11.67533 | 0
2018-03-16 00:53 | 186859.9 | 1320.0013 | 3 | 22 | 4.400339 | 1.228933 | 2.850222 | 0 | 11.8709 | 0
2018-03-16 00:55 | 186979.9 | 1440.002 | 3 | 22 | 4.400359 | 1.053083 | 2.888148 | 0 | 12.03779 | 0
2018-03-16 00:57 | 187099.9 | 1560.002 | 3 | 22 | 4.400331 | 0.9078197 | 2.920743 | 0 | 12.18122 | 0
2018-03-16 00:59 | 187219.9 | 1680.0013 | 3 | 22 | 4.400345 | 0.7883263 | 2.948941 | 0 | 12.3053 | 0
2018-03-16 01:01 | 187339.9 | 1800.0021 | 3 | 22 | 4.400311 | 0.6874275 | 2.973485 | 0 | 12.4133 | 0
2018-03-16 01:02 | 187389.1 | 1849.2307 | 3 | 22 | 4.40035 | 0.6519985 | 2.982635 | 0 | 12.45356 | 0
2018-03-16 01:04 | 187509.2 | 120.0009 | 4 | 22 | 4.356003 | 0 | 2.982635 | 0 | 12.45356 | 0
2018-03-16 01:06 | 187629.2 | 240.001 | 4 | 22 | 4.353046 | 0 | 2.982635 | 0 | 12.45356 | 0
2018-03-16 01:07 | 187689.2 | 300.0041 | 4 | 22 | 4.352121 | 0 | 2.982635 | 0 | 12.45356 | 0
2018-03-16 01:09 | 187809.3 | 120.0001 | 5 | 22 | 4.186531 | -2.282088 | 2.982635 | 0.07605934 | 12.45356 | 0.3200193
2018-03-16 01:11 | 187929.3 | 240.0018 | 5 | 22 | 4.156794 | -2.282122 | 2.982635 | 0.1521231 | 12.45356 | 0.6373198
2018-03-16 01:13 | 188049.3 | 360.0018 | 5 | 22 | 4.127912 | -2.282096 | 2.982635 | 0.2281872 | 12.45356 | 0.9524035
2018-03-16 01:15 | 188169.3 | 480.0003 | 5 | 22 | 4.099135 | -2.282092 | 2.982635 | 0.3042428 | 12.45356 | 1.26526
2018-03-16 01:17 | 188289.3 | 600.0011 | 5 | 22 | 4.070472 | -2.282125 | 2.982635 | 0.3803086 | 12.45356 | 1.575973
2018-03-16 01:19 | 188409.3 | 720.0011 | 5 | 22 | 4.041913 | -2.282088 | 2.982635 | 0.4563719 | 12.45356 | 1.884499
2018-03-16 01:21 | 188529.3 | 840.0019 | 5 | 22 | 4.013643 | -2.28214 | 2.982635 | 0.5324323 | 12.45356 | 2.190852
2018-03-16 01:23 | 188649.3 | 960.0003 | 5 | 22 | 3.985722 | -2.282106 | 2.982635 | 0.6084909 | 12.45356 | 2.49506
2018-03-16 01:25 | 188769.3 | 1080.0011 | 5 | 22 | 3.958254 | -2.282131 | 2.982635 | 0.6845533 | 12.45356 | 2.797175
2018-03-16 01:27 | 188889.3 | 1200.002 | 5 | 22 | 3.931414 | -2.282115 | 2.982635 | 0.7606167 | 12.45356 | 3.097228
2018-03-16 01:29 | 189009.3 | 1320.002 | 5 | 22 | 3.905312 | -2.282099 | 2.982635 | 0.8366797 | 12.45356 | 3.395265
2018-03-16 01:31 | 189129.3 | 1440.0012 | 5 | 22 | 3.880031 | -2.28208 | 2.982635 | 0.9127394 | 12.45356 | 3.691335
2018-03-16 01:33 | 189249.3 | 1560.0012 | 5 | 22 | 3.855626 | -2.282101 | 2.982635 | 0.9888015 | 12.45356 | 3.985524
2018-03-16 01:35 | 189369.3 | 1680.0012 | 5 | 22 | 3.832148 | -2.282096 | 2.982635 | 1.064864 | 12.45356 | 4.277892
2018-03-16 01:37 | 189489.3 | 1800.0005 | 5 | 22 | 3.809825 | -2.282108 | 2.982635 | 1.140925 | 12.45356 | 4.568511
2018-03-16 01:39 | 189609.3 | 1920.0021 | 5 | 22 | 3.78898 | -2.282099 | 2.982635 | 1.21699 | 12.45356 | 4.857502
2018-03-16 01:41 | 189729.3 | 2040.0016 | 5 | 22 | 3.769641 | -2.282122 | 2.982635 | 1.293055 | 12.45356 | 5.144966
2018-03-16 01:43 | 189849.3 | 2160.0013 | 5 | 22 | 3.751483 | -2.282103 | 2.982635 | 1.369115 | 12.45356 | 5.430991
2018-03-16 01:45 | 189969.3 | 2280.0014 | 5 | 22 | 3.734144 | -2.282084 | 2.982635 | 1.445178 | 12.45356 | 5.715678
2018-03-16 01:47 | 190089.3 | 2400.0014 | 5 | 22 | 3.717523 | -2.282092 | 2.982635 | 1.52124 | 12.45356 | 5.999065
2018-03-16 01:49 | 190209.3 | 2520.0022 | 5 | 22 | 3.701703 | -2.28208 | 2.982635 | 1.597301 | 12.45356 | 6.281219
2018-03-16 01:51 | 190329.3 | 2640.0007 | 5 | 22 | 3.686791 | -2.282096 | 2.982635 | 1.673364 | 12.45356 | 6.56221
2018-03-16 01:53 | 190449.3 | 2760.0014 | 5 | 22 | 3.672845 | -2.282065 | 2.982635 | 1.749426 | 12.45356 | 6.842097
2018-03-16 01:55 | 190569.3 | 2880.0015 | 5 | 22 | 3.659802 | -2.282055 | 2.982635 | 1.825489 | 12.45356 | 7.120963
2018-03-16 01:57 | 190689.3 | 3000.0023 | 5 | 22 | 3.647547 | -2.282062 | 2.982635 | 1.901552 | 12.45356 | 7.398869
2018-03-16 01:59 | 190809.3 | 3120.0019 | 5 | 22 | 3.635664 | -2.282076 | 2.982635 | 1.977613 | 12.45356 | 7.675852
2018-03-16 02:01 | 190929.3 | 3240.0007 | 5 | 22 | 3.623941 | -2.282076 | 2.982635 | 2.053675 | 12.45356 | 7.95194
2018-03-16 02:03 | 191049.3 | 3360.0016 | 5 | 22 | 3.612038 | -2.282059 | 2.982635 | 2.129739 | 12.45356 | 8.22714
2018-03-16 02:05 | 191169.3 | 3480.0008 | 5 | 22 | 3.599672 | -2.282086 | 2.982635 | 2.2058 | 12.45356 | 8.50141
2018-03-16 02:07 | 191289.3 | 3600.0007 | 5 | 22 | 3.586602 | -2.282053 | 2.982635 | 2.281862 | 12.45356 | 8.774713
2018-03-16 02:09 | 191409.3 | 3720.0008 | 5 | 22 | 3.573391 | -2.282067 | 2.982635 | 2.357923 | 12.45356 | 9.047009
2018-03-16 02:11 | 191529.3 | 3840.0008 | 5 | 22 | 3.560283 | -2.282124 | 2.982635 | 2.433983 | 12.45356 | 9.318307
2018-03-16 02:13 | 191649.3 | 3960.0008 | 5 | 22 | 3.546657 | -2.282099 | 2.982635 | 2.510047 | 12.45356 | 9.588606
2018-03-16 02:15 | 191769.3 | 4080.0001 | 5 | 22 | 3.530202 | -2.282046 | 2.982635 | 2.586111 | 12.45356 | 9.857785
2018-03-16 02:17 | 191889.3 | 4200 | 5 | 22 | 3.508147 | -2.28208 | 2.982635 | 2.662171 | 12.45356 | 10.12549
2018-03-16 02:19 | 192009.3 | 4320.0016 | 5 | 22 | 3.479586 | -2.28209 | 2.982635 | 2.738232 | 12.45356 | 10.39129
2018-03-16 02:21 | 192129.3 | 4440.0008 | 5 | 22 | 3.436089 | -2.282062 | 2.982635 | 2.814276 | 12.45356 | 10.65438
2018-03-16 02:23 | 192249.3 | 4560.001 | 5 | 22 | 3.348753 | -2.282069 | 2.982635 | 2.890356 | 12.45356 | 10.91298
2018-03-16 02:25 | 192369.3 | 4680.0002 | 5 | 22 | 3.105467 | -2.282177 | 2.982635 | 2.966417 | 12.45356 | 11.16019
2018-03-16 02:26 | 192391.5 | 4702.1928 | 5 | 22 | 2.999993 | -2.282136 | 2.982635 | 2.980484 | 12.45356 | 11.2032
2018-03-16 02:28 | 192511.5 | 120.0014 | 6 | 22 | 3.195046 | 0 | 2.982635 | 2.98049 | 12.45356 | 11.20322
2018-03-16 02:30 | 192631.5 | 240.0007 | 6 | 22 | 3.209713 | 0 | 2.982635 | 2.98049 | 12.45356 | 11.20322
2018-03-16 02:31 | 192691.5 | 300.0037 | 6 | 22 | 3.214883 | 0 | 2.982635 | 2.98049 | 12.45356 | 11.20322
2018-03-16 02:31 | 192691.5 | 0.0024 | 7 | 23 | 3.214938 | 0 | 0 | 0 | 0 | 0
2018-03-16 02:33 | 192811.6 | 120.001 | 2 | 23 | 3.929953 | 4.889862 | 0.1622849 | 0 | 0.6134507 | 0
2018-03-16 02:35 | 192931.6 | 240.0011 | 2 | 23 | 3.983106 | 4.889967 | 0.3252584 | 0 | 1.259147 | 0
2018-03-16 02:37 | 193051.6 | 360.0004 | 2 | 23 | 4.019703 | 4.889914 | 0.4882368 | 0 | 1.911327 | 0
2018-03-16 02:39 | 193171.6 | 480.0019 | 2 | 23 | 4.052361 | 4.890179 | 0.6512255 | 0 | 2.569223 | 0
2018-03-16 02:41 | 193291.6 | 600.0015 | 2 | 23 | 4.080281 | 4.890205 | 0.814208 | 0 | 3.232018 | 0
2018-03-16 02:43 | 193411.6 | 720.0021 | 2 | 23 | 4.105286 | 4.890179 | 0.977198 | 0 | 3.899131 | 0
2018-03-16 02:45 | 193531.6 | 840.0014 | 2 | 23 | 4.130328 | 4.890177 | 1.14018 | 0 | 4.570229 | 0
2018-03-16 02:47 | 193651.6 | 960.0005 | 2 | 23 | 4.15911 | 4.890165 | 1.303167 | 0 | 5.245702 | 0
2018-03-16 02:49 | 193771.6 | 1080.0012 | 2 | 23 | 4.192159 | 4.890137 | 1.466152 | 0 | 5.926214 | 0
2018-03-16 02:51 | 193891.6 | 1200.0007 | 2 | 23 | 4.200381 | 4.386688 | 1.622426 | 0 | 6.58247 | 0
2018-03-16 02:53 | 194011.6 | 1320.0014 | 2 | 23 | 4.200377 | 3.803194 | 1.758802 | 0 | 7.155302 | 0
2018-03-16 02:55 | 194131.6 | 1440.0023 | 2 | 23 | 4.200375 | 3.267706 | 1.876503 | 0 | 7.649691 | 0
2018-03-16 02:55 | 194133.5 | 1441.8787 | 2 | 23 | 4.200385 | 3.259966 | 1.878207 | 0 | 7.656848 | 0
2018-03-16 02:57 | 194253.5 | 120.0011 | 3 | 23 | 4.229848 | 3.259897 | 1.986417 | 0 | 8.11286 | 0
2018-03-16 02:59 | 194373.5 | 240.0005 | 3 | 23 | 4.263468 | 3.259924 | 2.09507 | 0 | 8.574249 | 0
2018-03-16 03:01 | 194493.5 | 360.0012 | 3 | 23 | 4.299346 | 3.259912 | 2.203724 | 0 | 9.039423 | 0
2018-03-16 03:03 | 194613.5 | 480.0011 | 3 | 23 | 4.33717 | 3.259933 | 2.312381 | 0 | 9.508613 | 0
2018-03-16 03:05 | 194733.5 | 600.0011 | 3 | 23 | 4.376608 | 3.259983 | 2.421034 | 0 | 9.981989 | 0
2018-03-16 03:07 | 194853.5 | 720.0021 | 3 | 23 | 4.400381 | 2.970448 | 2.527558 | 0 | 10.44998 | 0
2018-03-16 03:09 | 194973.5 | 840.0013 | 3 | 23 | 4.400363 | 2.449532 | 2.617522 | 0 | 10.84585 | 0
2018-03-16 03:11 | 195093.5 | 960.0005 | 3 | 23 | 4.400364 | 2.037796 | 2.692062 | 0 | 11.17386 | 0
2018-03-16 03:13 | 195213.5 | 1080.0013 | 3 | 23 | 4.400387 | 1.7082 | 2.754276 | 0 | 11.44762 | 0
2018-03-16 03:15 | 195333.5 | 1200.0014 | 3 | 23 | 4.40037 | 1.441021 | 2.806582 | 0 | 11.67779 | 0
2018-03-16 03:17 | 195453.5 | 1320.0014 | 3 | 23 | 4.400334 | 1.224947 | 2.850883 | 0 | 11.87273 | 0
2018-03-16 03:19 | 195573.5 | 1440.0013 | 3 | 23 | 4.40031 | 1.048792 | 2.888679 | 0 | 12.03904 | 0
2018-03-16 03:21 | 195693.5 | 1560.0013 | 3 | 23 | 4.400297 | 0.9038944 | 2.92116 | 0 | 12.18197 | 0
2018-03-16 03:23 | 195813.5 | 1680.0005 | 3 | 23 | 4.400333 | 0.78512 | 2.94926 | 0 | 12.30562 | 0
2018-03-16 03:25 | 195933.5 | 1800.0024 | 3 | 23 | 4.400325 | 0.6852188 | 2.973714 | 0 | 12.41322 | 0
2018-03-16 03:25 | 195978.5 | 1844.9724 | 3 | 23 | 4.400326 | 0.651989 | 2.98206 | 0 | 12.44995 | 0
2018-03-16 03:27 | 196098.5 | 120.0009 | 4 | 23 | 4.355933 | 0 | 2.98206 | 0 | 12.44995 | 0
2018-03-16 03:29 | 196218.5 | 240.0018 | 4 | 23 | 4.352992 | 0 | 2.98206 | 0 | 12.44995 | 0
2018-03-16 03:30 | 196278.5 | 300.0048 | 4 | 23 | 4.352076 | 0 | 2.98206 | 0 | 12.44995 | 0
2018-03-16 03:32 | 196398.6 | 120.0002 | 5 | 23 | 4.186404 | -2.281931 | 2.98206 | 0.07606121 | 12.44995 | 0.3200165
2018-03-16 03:34 | 196518.6 | 240.0011 | 5 | 23 | 4.156639 | -2.282136 | 2.98206 | 0.1521229 | 12.44995 | 0.6372961
2018-03-16 03:36 | 196638.6 | 360.001 | 5 | 23 | 4.127736 | -2.282148 | 2.98206 | 0.2281836 | 12.44995 | 0.9523526
2018-03-16 03:38 | 196758.6 | 480.0007 | 5 | 23 | 4.098942 | -2.282127 | 2.98206 | 0.3042479 | 12.44995 | 1.265231
2018-03-16 03:40 | 196878.6 | 600.0019 | 5 | 23 | 4.070259 | -2.282142 | 2.98206 | 0.3803139 | 12.44995 | 1.575929
2018-03-16 03:42 | 196998.6 | 720.0019 | 5 | 23 | 4.041718 | -2.282156 | 2.98206 | 0.4563789 | 12.44995 | 1.884446
2018-03-16 03:44 | 197118.6 | 840.0011 | 5 | 23 | 4.013427 | -2.282067 | 2.98206 | 0.5324392 | 12.44995 | 2.190782
2018-03-16 03:46 | 197238.6 | 960.0011 | 5 | 23 | 3.985479 | -2.282175 | 2.98206 | 0.6085011 | 12.44995 | 2.494985
2018-03-16 03:48 | 197358.6 | 1080.0005 | 5 | 23 | 3.958035 | -2.282136 | 2.98206 | 0.6845647 | 12.44995 | 2.797087
2018-03-16 03:50 | 197478.6 | 1200.0005 | 5 | 23 | 3.931187 | -2.282122 | 2.98206 | 0.7606283 | 12.44995 | 3.097124
2018-03-16 03:52 | 197598.6 | 1320.002 | 5 | 23 | 3.905072 | -2.282103 | 2.98206 | 0.8366919 | 12.44995 | 3.395146
2018-03-16 03:54 | 197718.6 | 1440.0012 | 5 | 23 | 3.879797 | -2.282092 | 2.98206 | 0.9127524 | 12.44995 | 3.691201
2018-03-16 03:56 | 197838.6 | 1560.0012 | 5 | 23 | 3.855405 | -2.282115 | 2.98206 | 0.9888151 | 12.44995 | 3.985375
2018-03-16 03:58 | 197958.6 | 1680.0013 | 5 | 23 | 3.831906 | -2.282125 | 2.98206 | 1.064879 | 12.44995 | 4.277733
2018-03-16 04:00 | 198078.6 | 1800.0014 | 5 | 23 | 3.809581 | -2.282131 | 2.98206 | 1.140945 | 12.44995 | 4.568352
2018-03-16 04:02 | 198198.6 | 1920.0008 | 5 | 23 | 3.788755 | -2.282122 | 2.98206 | 1.217008 | 12.44995 | 4.85732
2018-03-16 04:04 | 198318.6 | 2040.0014 | 5 | 23 | 3.76944 | -2.282101 | 2.98206 | 1.293072 | 12.44995 | 5.144762
2018-03-16 04:06 | 198438.6 | 2160.0022 | 5 | 23 | 3.75128 | -2.282148 | 2.98206 | 1.369133 | 12.44995 | 5.430775
2018-03-16 04:08 | 198558.6 | 2280.0023 | 5 | 23 | 3.733926 | -2.282071 | 2.98206 | 1.445194 | 12.44995 | 5.715437
2018-03-16 04:10 | 198678.6 | 2400.0023 | 5 | 23 | 3.717317 | -2.282136 | 2.98206 | 1.52126 | 12.44995 | 5.998822
2018-03-16 04:12 | 198798.6 | 2520.0007 | 5 | 23 | 3.701493 | -2.282088 | 2.98206 | 1.597317 | 12.44995 | 6.280945
2018-03-16 04:14 | 198918.6 | 2640.0017 | 5 | 23 | 3.68659 | -2.282125 | 2.98206 | 1.673384 | 12.44995 | 6.561933
2018-03-16 04:16 | 199038.6 | 2760.0011 | 5 | 23 | 3.672633 | -2.282104 | 2.98206 | 1.749446 | 12.44995 | 6.841805
2018-03-16 04:18 | 199158.6 | 2880.0017 | 5 | 23 | 3.659603 | -2.282144 | 2.98206 | 1.825512 | 12.44995 | 7.120669
2018-03-16 04:20 | 199278.6 | 3000.0001 | 5 | 23 | 3.647341 | -2.282094 | 2.98206 | 1.901572 | 12.44995 | 7.398548
2018-03-16 04:22 | 199398.6 | 3120.0008 | 5 | 23 | 3.63547 | -2.282148 | 2.98206 | 1.977636 | 12.44995 | 7.675522
2018-03-16 04:24 | 199518.6 | 3240.0002 | 5 | 23 | 3.623733 | -2.282113 | 2.98206 | 2.053699 | 12.44995 | 7.951602
2018-03-16 04:26 | 199638.6 | 3360.001 | 5 | 23 | 3.611829 | -2.282129 | 2.98206 | 2.129761 | 12.44995 | 8.226778
2018-03-16 04:28 | 199758.6 | 3480.0018 | 5 | 23 | 3.599448 | -2.282092 | 2.98206 | 2.205822 | 12.44995 | 8.501034
2018-03-16 04:30 | 199878.6 | 3600.001 | 5 | 23 | 3.58637 | -2.282108 | 2.98206 | 2.281885 | 12.44995 | 8.774324
2018-03-16 04:32 | 199998.6 | 3720.0014 | 5 | 23 | 3.573159 | -2.282136 | 2.98206 | 2.357949 | 12.44995 | 9.046612
2018-03-16 04:34 | 200118.6 | 3840.0011 | 5 | 23 | 3.560066 | -2.282101 | 2.98206 | 2.434012 | 12.44995 | 9.317903
2018-03-16 04:36 | 200238.6 | 3960.001 | 5 | 23 | 3.546414 | -2.282082 | 2.98206 | 2.510075 | 12.44995 | 9.588178
2018-03-16 04:38 | 200358.6 | 4080.0003 | 5 | 23 | 3.529914 | -2.282125 | 2.98206 | 2.586136 | 12.44995 | 9.857327
2018-03-16 04:40 | 200478.6 | 4200.0019 | 5 | 23 | 3.507818 | -2.282103 | 2.98206 | 2.662199 | 12.44995 | 10.12502
2018-03-16 04:42 | 200598.6 | 4320.0004 | 5 | 23 | 3.479188 | -2.282113 | 2.98206 | 2.738261 | 12.44995 | 10.3908
2018-03-16 04:44 | 200718.6 | 4440.0028 | 5 | 23 | 3.435494 | -2.282136 | 2.98206 | 2.814324 | 12.44995 | 10.65391
2018-03-16 04:46 | 200838.6 | 4560.0012 | 5 | 23 | 3.347477 | -2.28208 | 2.98206 | 2.890388 | 12.44995 | 10.9124
2018-03-16 04:48 | 200958.6 | 4680.002 | 5 | 23 | 3.101711 | -2.282131 | 2.98206 | 2.966449 | 12.44995 | 11.15944
2018-03-16 04:49 | 200979.9 | 4701.2282 | 5 | 23 | 2.999962 | -2.28215 | 2.98206 | 2.979904 | 12.44995 | 11.20055
2018-03-16 04:51 | 201099.9 | 120.0018 | 6 | 23 | 3.195295 | 0 | 2.98206 | 2.97991 | 12.44995 | 11.20057
2018-03-16 04:53 | 201219.9 | 240.0011 | 6 | 23 | 3.209971 | 0 | 2.98206 | 2.97991 | 12.44995 | 11.20057
2018-03-16 04:54 | 201279.9 | 300.0017 | 6 | 23 | 3.215113 | 0 | 2.98206 | 2.97991 | 12.44995 | 11.20057
2018-03-16 04:54 | 201279.9 | 0.0024 | 7 | 24 | 3.215155 | 0 | 0 | 0 | 0 | 0
2018-03-16 04:56 | 201400 | 120.0011 | 2 | 24 | 3.930211 | 4.889862 | 0.1622875 | 0 | 0.6135119 | 0
2018-03-16 04:58 | 201520 | 240.0012 | 2 | 24 | 3.983309 | 4.890079 | 0.3252626 | 0 | 1.25925 | 0
2018-03-16 05:00 | 201640 | 360.002 | 2 | 24 | 4.019881 | 4.890163 | 0.4882417 | 0 | 1.911463 | 0
2018-03-16 05:02 | 201760 | 480.002 | 2 | 24 | 4.052509 | 4.889814 | 0.6512288 | 0 | 2.569381 | 0
2018-03-16 05:04 | 201880 | 600.0004 | 2 | 24 | 4.080447 | 4.889837 | 0.8142142 | 0 | 3.232216 | 0
2018-03-16 05:06 | 202000 | 720.0005 | 2 | 24 | 4.105509 | 4.890074 | 0.9771983 | 0 | 3.899335 | 0
2018-03-16 05:08 | 202120 | 840.0005 | 2 | 24 | 4.130611 | 4.890089 | 1.140189 | 0 | 4.570505 | 0
2018-03-16 05:10 | 202240 | 960.0013 | 2 | 24 | 4.15941 | 4.88994 | 1.303176 | 0 | 5.246026 | 0
2018-03-16 05:12 | 202360 | 1080.0013 | 2 | 24 | 4.192483 | 4.890173 | 1.466163 | 0 | 5.926598 | 0
2018-03-16 05:14 | 202480 | 1200.0005 | 2 | 24 | 4.200394 | 4.381601 | 1.622269 | 0 | 6.58216 | 0
2018-03-16 05:16 | 202600 | 1320.0023 | 2 | 24 | 4.200394 | 3.799652 | 1.758483 | 0 | 7.154312 | 0
2018-03-16 05:18 | 202720 | 1440.0015 | 2 | 24 | 4.200359 | 3.263981 | 1.876054 | 0 | 7.648158 | 0
2018-03-16 05:18 | 202721.2 | 1441.1644 | 2 | 24 | 4.200396 | 3.259974 | 1.877113 | 0 | 7.652602 | 0
2018-03-16 05:20 | 202841.2 | 120.0019 | 3 | 24 | 4.229859 | 3.259916 | 1.985328 | 0 | 8.108639 | 0
2018-03-16 05:22 | 202961.2 | 240.0011 | 3 | 24 | 4.263496 | 3.259933 | 2.09398 | 0 | 8.570027 | 0
2018-03-16 05:24 | 203081.2 | 360.0012 | 3 | 24 | 4.299333 | 3.259935 | 2.202631 | 0 | 9.035191 | 0
2018-03-16 05:26 | 203201.2 | 480.0001 | 3 | 24 | 4.337152 | 3.259954 | 2.311285 | 0 | 9.504362 | 0
2018-03-16 05:28 | 203321.2 | 600.0004 | 3 | 24 | 4.376614 | 3.25996 | 2.419944 | 0 | 9.977764 | 0
2018-03-16 05:30 | 203441.2 | 720.002 | 3 | 24 | 4.400389 | 2.970949 | 2.526473 | 0 | 10.44577 | 0
2018-03-16 05:32 | 203561.2 | 840.0006 | 3 | 24 | 4.400367 | 2.451324 | 2.616469 | 0 | 10.84179 | 0
2018-03-16 05:34 | 203681.2 | 960.0014 | 3 | 24 | 4.40037 | 2.039694 | 2.691059 | 0 | 11.17002 | 0
2018-03-16 05:36 | 203801.2 | 1080.0005 | 3 | 24 | 4.400353 | 1.708046 | 2.75332 | 0 | 11.44398 | 0
2018-03-16 05:38 | 203921.2 | 1200.0013 | 3 | 24 | 4.400333 | 1.441702 | 2.805671 | 0 | 11.67435 | 0
2018-03-16 05:40 | 204041.2 | 1320.0021 | 3 | 24 | 4.400338 | 1.225878 | 2.85001 | 0 | 11.86945 | 0
2018-03-16 05:42 | 204161.2 | 1440.0006 | 3 | 24 | 4.400333 | 1.050058 | 2.887846 | 0 | 12.03594 | 0
2018-03-16 05:44 | 204281.2 | 1560.0031 | 3 | 24 | 4.400331 | 0.9055099 | 2.920366 | 0 | 12.17905 | 0
2018-03-16 05:46 | 204401.2 | 1680.0015 | 3 | 24 | 4.400299 | 0.7853565 | 2.948503 | 0 | 12.30285 | 0
2018-03-16 05:48 | 204521.2 | 1800.0016 | 3 | 24 | 4.400313 | 0.6860237 | 2.972985 | 0 | 12.41059 | 0
2018-03-16 05:49 | 204568.5 | 1847.3524 | 3 | 24 | 4.40035 | 0.6519928 | 2.981777 | 0 | 12.44927 | 0
2018-03-16 05:51 | 204688.6 | 120.0002 | 4 | 24 | 4.35596 | 0 | 2.981777 | 0 | 12.44927 | 0
2018-03-16 05:53 | 204808.6 | 240.001 | 4 | 24 | 4.353029 | 0 | 2.981777 | 0 | 12.44927 | 0
2018-03-16 05:54 | 204868.6 | 300.0025 | 4 | 24 | 4.352102 | 0 | 2.981777 | 0 | 12.44927 | 0
2018-03-16 05:56 | 204988.7 | 120.0007 | 5 | 24 | 4.186325 | -2.282094 | 2.981777 | 0.07605568 | 12.44927 | 0.3199885
2018-03-16 05:58 | 205108.7 | 240.0019 | 5 | 24 | 4.156561 | -2.282111 | 2.981777 | 0.1521192 | 12.44927 | 0.6372709
2018-03-16 06:00 | 205228.7 | 360.0012 | 5 | 24 | 4.127659 | -2.282117 | 2.981777 | 0.22818 | 12.44927 | 0.9523215
2018-03-16 06:02 | 205348.7 | 480.0012 | 5 | 24 | 4.098871 | -2.282117 | 2.981777 | 0.3042429 | 12.44927 | 1.265187
2018-03-16 06:04 | 205468.7 | 600.0013 | 5 | 24 | 4.070165 | -2.282146 | 2.981777 | 0.380308 | 12.44927 | 1.575876
2018-03-16 06:06 | 205588.7 | 720.0004 | 5 | 24 | 4.041611 | -2.282088 | 2.981777 | 0.4563683 | 12.44927 | 1.884366
2018-03-16 06:08 | 205708.7 | 840.0014 | 5 | 24 | 4.013317 | -2.282113 | 2.981777 | 0.5324334 | 12.44927 | 2.190713
2018-03-16 06:10 | 205828.7 | 960.0004 | 5 | 24 | 3.985373 | -2.282104 | 2.981777 | 0.6084951 | 12.44927 | 2.494908
2018-03-16 06:12 | 205948.7 | 1080.0012 | 5 | 24 | 3.957931 | -2.282092 | 2.981777 | 0.6845575 | 12.44927 | 2.796998
2018-03-16 06:14 | 206068.7 | 1200.0013 | 5 | 24 | 3.931079 | -2.282092 | 2.981777 | 0.7606204 | 12.44927 | 3.097023
2018-03-16 06:16 | 206188.7 | 1320.0013 | 5 | 24 | 3.904948 | -2.282117 | 2.981777 | 0.8366811 | 12.44927 | 3.395024
2018-03-16 06:18 | 206308.7 | 1440.0005 | 5 | 24 | 3.879676 | -2.282096 | 2.981777 | 0.9127437 | 12.44927 | 3.691078
2018-03-16 06:20 | 206428.7 | 1560.0006 | 5 | 24 | 3.855247 | -2.282125 | 2.981777 | 0.9888048 | 12.44927 | 3.985236
2018-03-16 06:22 | 206548.7 | 1680.0022 | 5 | 24 | 3.831786 | -2.282122 | 2.981777 | 1.064869 | 12.44927 | 4.277583
2018-03-16 06:24 | 206668.7 | 1800.0013 | 5 | 24 | 3.809448 | -2.282082 | 2.981777 | 1.140929 | 12.44927 | 4.568172
2018-03-16 06:26 | 206788.7 | 1920.0007 | 5 | 24 | 3.788605 | -2.282059 | 2.981777 | 1.216992 | 12.44927 | 4.857127
2018-03-16 06:28 | 206908.7 | 2040.0015 | 5 | 24 | 3.769297 | -2.282111 | 2.981777 | 1.293054 | 12.44927 | 5.144555
2018-03-16 06:30 | 207028.7 | 2160.0007 | 5 | 24 | 3.751149 | -2.282106 | 2.981777 | 1.369115 | 12.44927 | 5.430555
2018-03-16 06:32 | 207148.7 | 2280.0023 | 5 | 24 | 3.733802 | -2.282106 | 2.981777 | 1.445176 | 12.44927 | 5.715205
2018-03-16 06:34 | 207268.7 | 2400.0008 | 5 | 24 | 3.717172 | -2.282096 | 2.981777 | 1.521238 | 12.44927 | 5.998568
2018-03-16 06:36 | 207388.7 | 2520 | 5 | 24 | 3.701374 | -2.282053 | 2.981777 | 1.597301 | 12.44927 | 6.280701
2018-03-16 06:38 | 207508.7 | 2640.0008 | 5 | 24 | 3.686448 | -2.282063 | 2.981777 | 1.673361 | 12.44927 | 6.561654
2018-03-16 06:40 | 207628.7 | 2760.0017 | 5 | 24 | 3.672499 | -2.282094 | 2.981777 | 1.749423 | 12.44927 | 6.841516
2018-03-16 06:42 | 207748.7 | 2880.0016 | 5 | 24 | 3.659468 | -2.282119 | 2.981777 | 1.825483 | 12.44927 | 7.120344
2018-03-16 06:44 | 207868.7 | 3000.0009 | 5 | 24 | 3.647207 | -2.282059 | 2.981777 | 1.901545 | 12.44927 | 7.398222
2018-03-16 06:46 | 207988.7 | 3120.0017 | 5 | 24 | 3.635345 | -2.282059 | 2.981777 | 1.977609 | 12.44927 | 7.675189
2018-03-16 06:48 | 208108.7 | 3240.0001 | 5 | 24 | 3.623604 | -2.282092 | 2.981777 | 2.053669 | 12.44927 | 7.951249
2018-03-16 06:50 | 208228.7 | 3360.0001 | 5 | 24 | 3.611699 | -2.282057 | 2.981777 | 2.12973 | 12.44927 | 8.226413
2018-03-16 06:52 | 208348.7 | 3480.0009 | 5 | 24 | 3.599302 | -2.282086 | 2.981777 | 2.205799 | 12.44927 | 8.500682
2018-03-16 06:54 | 208468.7 | 3600.001 | 5 | 24 | 3.586227 | -2.282103 | 2.981777 | 2.281858 | 12.44927 | 8.77395
2018-03-16 06:56 | 208588.7 | 3720.0018 | 5 | 24 | 3.573008 | -2.282094 | 2.981777 | 2.357924 | 12.44927 | 9.046236
2018-03-16 06:58 | 208708.7 | 3840.001 | 5 | 24 | 3.5599 | -2.282071 | 2.981777 | 2.433983 | 12.44927 | 9.317497
2018-03-16 07:00 | 208828.7 | 3960.001 | 5 | 24 | 3.546254 | -2.282074 | 2.981777 | 2.510047 | 12.44927 | 9.587764
2018-03-16 07:02 | 208948.7 | 4080.0011 | 5 | 24 | 3.529713 | -2.282101 | 2.981777 | 2.58611 | 12.44927 | 9.856908
2018-03-16 07:04 | 209068.7 | 4200.0011 | 5 | 24 | 3.507607 | -2.282082 | 2.981777 | 2.662173 | 12.44927 | 10.12458
2018-03-16 07:06 | 209188.7 | 4320.0002 | 5 | 24 | 3.478915 | -2.282086 | 2.981777 | 2.738234 | 12.44927 | 10.39034
2018-03-16 07:08 | 209308.7 | 4440.0011 | 5 | 24 | 3.435091 | -2.282113 | 2.981777 | 2.814297 | 12.44927 | 10.65343
2018-03-16 07:10 | 209428.7 | 4560.0012 | 5 | 24 | 3.346729 | -2.282171 | 2.981777 | 2.890359 | 12.44927 | 10.91187
2018-03-16 07:12 | 209548.7 | 4680.0011 | 5 | 24 | 3.099832 | -2.282119 | 2.981777 | 2.966422 | 12.44927 | 11.15884
2018-03-16 07:12 | 209569.4 | 4700.7514 | 5 | 24 | 3 | -2.282104 | 2.981777 | 2.979575 | 12.44927 | 11.19901
2018-03-16 07:14 | 209689.5 | 120 | 6 | 24 | 3.195655 | 0 | 2.981777 | 2.979575 | 12.44927 | 11.19901
2018-03-16 07:16 | 209809.5 | 240 | 6 | 24 | 3.210331 | 0 | 2.981777 | 2.979575 | 12.44927 | 11.19901
2018-03-16 07:17 | 209869.5 | 300.003 | 6 | 24 | 3.215486 | 0 | 2.981777 | 2.979575 | 12.44927 | 11.19901
2018-03-16 07:17 | 209869.5 | 0.0033 | 7 | 25 | 3.215639 | 0 | 0 | 0 | 0 | 0
2018-03-16 07:19 | 209989.6 | 120.0019 | 2 | 25 | 3.930579 | 4.889866 | 0.1622836 | 0 | 0.6135712 | 0
2018-03-16 07:21 | 210109.6 | 240.0027 | 2 | 25 | 3.983606 | 4.890148 | 0.325257 | 0 | 1.259355 | 0
2018-03-16 07:23 | 210229.6 | 360.0003 | 2 | 25 | 4.020157 | 4.890123 | 0.4882362 | 0 | 1.911618 | 0
2018-03-16 07:25 | 210349.6 | 480.0028 | 2 | 25 | 4.052787 | 4.890129 | 0.6512279 | 0 | 2.569597 | 0
2018-03-16 07:27 | 210469.6 | 600.0002 | 2 | 25 | 4.080688 | 4.890142 | 0.8142072 | 0 | 3.232449 | 0
2018-03-16 07:29 | 210589.6 | 720.0004 | 2 | 25 | 4.105724 | 4.890137 | 0.9771981 | 0 | 3.899633 | 0
2018-03-16 07:31 | 210709.6 | 840.0004 | 2 | 25 | 4.13084 | 4.890137 | 1.140185 | 0 | 4.570822 | 0
2018-03-16 07:33 | 210829.6 | 960.0025 | 2 | 25 | 4.159596 | 4.890173 | 1.303178 | 0 | 5.246405 | 0
2018-03-16 07:35 | 210949.6 | 1080.0013 | 2 | 25 | 4.192698 | 4.890177 | 1.466162 | 0 | 5.926998 | 0
2018-03-16 07:37 | 211069.6 | 1200.0006 | 2 | 25 | 4.200395 | 4.379026 | 1.622188 | 0 | 6.582232 | 0
2018-03-16 07:39 | 211189.6 | 1320.0015 | 2 | 25 | 4.200385 | 3.797129 | 1.758305 | 0 | 7.153977 | 0
2018-03-16 07:41 | 211309.6 | 1440.0024 | 2 | 25 | 4.200384 | 3.262447 | 1.875802 | 0 | 7.647508 | 0
2018-03-16 07:41 | 211310.3 | 1440.7252 | 2 | 25 | 4.200393 | 3.259981 | 1.876458 | 0 | 7.650262 | 0
2018-03-16 07:43 | 211430.3 | 120.001 | 3 | 25 | 4.229877 | 3.259945 | 1.984679 | 0 | 8.106328 | 0
2018-03-16 07:45 | 211550.3 | 240.0012 | 3 | 25 | 4.263523 | 3.259924 | 2.093333 | 0 | 8.567729 | 0
2018-03-16 07:47 | 211670.3 | 360.0012 | 3 | 25 | 4.299391 | 3.259968 | 2.201986 | 0 | 9.032902 | 0
2018-03-16 07:49 | 211790.3 | 480.0005 | 3 | 25 | 4.337216 | 3.259937 | 2.310639 | 0 | 9.502083 | 0
2018-03-16 07:51 | 211910.3 | 600.0013 | 3 | 25 | 4.376677 | 3.259943 | 2.419299 | 0 | 9.975492 | 0
2018-03-16 07:53 | 212030.3 | 720.0012 | 3 | 25 | 4.400372 | 2.968761 | 2.525802 | 0 | 10.44339 | 0
2018-03-16 07:55 | 212150.3 | 840.0012 | 3 | 25 | 4.400401 | 2.450537 | 2.615759 | 0 | 10.83924 | 0
2018-03-16 07:57 | 212270.3 | 960.0013 | 3 | 25 | 4.400362 | 2.03775 | 2.690303 | 0 | 11.16726 | 0
2018-03-16 07:59 | 212390.3 | 1080.0006 | 3 | 25 | 4.400341 | 1.707481 | 2.752528 | 0 | 11.44107 | 0
2018-03-16 08:01 | 212510.3 | 1200.0006 | 3 | 25 | 4.400345 | 1.440887 | 2.804844 | 0 | 11.67128 | 0
2018-03-16 08:03 | 212630.3 | 1320.0006 | 3 | 25 | 4.400338 | 1.225143 | 2.849158 | 0 | 11.86628 | 0
2018-03-16 08:05 | 212750.3 | 1440.0022 | 3 | 25 | 4.400323 | 1.049376 | 2.886976 | 0 | 12.03269 | 0
2018-03-16 08:07 | 212870.3 | 1560.0007 | 3 | 25 | 4.400315 | 0.9050827 | 2.919478 | 0 | 12.17571 | 0
2018-03-16 08:09 | 212990.3 | 1680.0022 | 3 | 25 | 4.400301 | 0.7852535 | 2.947602 | 0 | 12.29947 | 0
2018-03-16 08:11 | 213110.3 | 1800.0018 | 3 | 25 | 4.40033 | 0.6861134 | 2.97208 | 0 | 12.40718 | 0
2018-03-16 08:12 | 213156.5 | 1846.1998 | 3 | 25 | 4.400327 | 0.6519966 | 2.98066 | 0 | 12.44493 | 0
2018-03-16 08:14 | 213276.6 | 120.0019 | 4 | 25 | 4.355819 | 0 | 2.98066 | 0 | 12.44493 | 0
2018-03-16 08:16 | 213396.6 | 240.0017 | 4 | 25 | 4.352876 | 0 | 2.98066 | 0 | 12.44493 | 0
2018-03-16 08:17 | 213456.6 | 300.0032 | 4 | 25 | 4.351954 | 0 | 2.98066 | 0 | 12.44493 | 0
2018-03-16 08:19 | 213576.7 | 120.0011 | 5 | 25 | 4.185767 | -2.282144 | 2.98066 | 0.07605923 | 12.44493 | 0.3199646
2018-03-16 08:21 | 213696.7 | 240.0003 | 5 | 25 | 4.155961 | -2.282082 | 2.98066 | 0.1521182 | 12.44493 | 0.6371839
2018-03-16 08:23 | 213816.7 | 360.0011 | 5 | 25 | 4.127047 | -2.28209 | 2.98066 | 0.2281801 | 12.44493 | 0.9521933
2018-03-16 08:25 | 213936.7 | 480.0003 | 5 | 25 | 4.0982 | -2.282117 | 2.98066 | 0.3042442 | 12.44493 | 1.265016
2018-03-16 08:27 | 214056.7 | 600.0003 | 5 | 25 | 4.069502 | -2.282134 | 2.98066 | 0.3803055 | 12.44493 | 1.575639
2018-03-16 08:29 | 214176.7 | 720.0019 | 5 | 25 | 4.04095 | -2.282082 | 2.98066 | 0.4563679 | 12.44493 | 1.884087
2018-03-16 08:31 | 214296.7 | 840.0012 | 5 | 25 | 4.012627 | -2.282106 | 2.98066 | 0.5324306 | 12.44493 | 2.190373
2018-03-16 08:33 | 214416.7 | 960.0004 | 5 | 25 | 3.984674 | -2.282117 | 2.98066 | 0.608494 | 12.44493 | 2.494522
2018-03-16 08:35 | 214536.7 | 1080.0012 | 5 | 25 | 3.957202 | -2.282156 | 2.98066 | 0.6845576 | 12.44493 | 2.796563
2018-03-16 08:37 | 214656.7 | 1200.0012 | 5 | 25 | 3.930323 | -2.28209 | 2.98066 | 0.7606186 | 12.44493 | 3.096525
2018-03-16 08:39 | 214776.7 | 1320.0005 | 5 | 25 | 3.904213 | -2.282134 | 2.98066 | 0.8366817 | 12.44493 | 3.39448
2018-03-16 08:41 | 214896.7 | 1440.0004 | 5 | 25 | 3.87890625 | -2.282108 | 2.98066 | 0.9127435 | 12.44493 | 3.690474
2018-03-16 08:43 | 215016.7 | 1560.0005 | 5 | 25 | 3.85451 | -2.282094 | 2.98066 | 0.9888052 | 12.44493 | 3.984577
2018-03-16 08:45 | 215136.7 | 1680.0005 | 5 | 25 | 3.831028 | -2.282094 | 2.98066 | 1.064867 | 12.44493 | 4.27686
2018-03-16 08:47 | 215256.7 | 1800.0015 | 5 | 25 | 3.808711 | -2.282113 | 2.98066 | 1.14093 | 12.44493 | 4.567403
2018-03-16 08:49 | 215376.7 | 1920.0014 | 5 | 25 | 3.787891 | -2.282106 | 2.98066 | 1.21699 | 12.44493 | 4.856291
2018-03-16 08:51 | 215496.7 | 2040.0015 | 5 | 25 | 3.768591 | -2.282108 | 2.98066 | 1.293053 | 12.44493 | 5.143665
2018-03-16 08:53 | 215616.7 | 2160.0015 | 5 | 25 | 3.750456 | -2.282071 | 2.98066 | 1.369115 | 12.44493 | 5.429618
2018-03-16 08:55 | 215736.7 | 2280.0011 | 5 | 25 | 3.732374 | -2.282086 | 2.98066 | 1.445178 | 12.44493 | 5.714173
2018-03-16 08:57 | 215856.7 | 2400.0008 | 5 | 25 | 3.715824 | -2.282076 | 2.98066 | 1.521239 | 12.44493 | 5.997428
2018-03-16 08:59 | 215976.7 | 2520.0016 | 5 | 25 | 3.700056 | -2.282082 | 2.98066 | 1.597301 | 12.44493 | 6.279456
2018-03-16 09:01 | 216096.7 | 2640.0016 | 5 | 25 | 3.684907 | -2.282046 | 2.98066 | 1.673362 | 12.44493 | 6.560303
2018-03-16 09:03 | 216216.7 | 2760.0032 | 5 | 25 | 3.67107 | -2.282094 | 2.98066 | 1.749425 | 12.44493 | 6.840055
2018-03-16 09:05 | 216336.7 | 2880.0018 | 5 | 25 | 3.658161 | -2.282086 | 2.98066 | 1.825485 | 12.44493 | 7.118781
2018-03-16 09:07 | 216456.7 | 3000.0017 | 5 | 25 | 3.646002 | -2.282078 | 2.98066 | 1.901545 | 12.44493 | 7.396553
2018-03-16 09:09 | 216576.7 | 3120.0009 | 5 | 25 | 3.634287 | -2.282043 | 2.98066 | 1.977608 | 12.44493 | 7.67343
2018-03-16 09:11 | 216696.7 | 3240.0001 | 5 | 25 | 3.622671 | -2.282057 | 2.98066 | 2.053667 | 12.44493 | 7.94941
2018-03-16 09:13 | 216816.7 | 3360.0001 | 5 | 25 | 3.610861 | -2.282043 | 2.98066 | 2.129728 | 12.44493 | 8.224506
2018-03-16 09:15 | 216936.7 | 3480.0001 | 5 | 25 | 3.598563 | -2.282055 | 2.98066 | 2.205791 | 12.44493 | 8.498696
2018-03-16 09:17 | 217056.7 | 3600.0009 | 5 | 25 | 3.585551 | -2.28209 | 2.98066 | 2.281851 | 12.44493 | 8.771912
2018-03-16 09:19 | 217176.7 | 3720.0002 | 5 | 25 | 3.5724 | -2.282082 | 2.98066 | 2.357913 | 12.44493 | 9.044131
2018-03-16 09:21 | 217296.7 | 3840.0018 | 5 | 25 | 3.559294 | -2.282074 | 2.98066 | 2.433972 | 12.44493 | 9.31535
2018-03-16 09:23 | 217416.7 | 3960.0002 | 5 | 25 | 3.54562 | -2.282034 | 2.98066 | 2.510035 | 12.44493 | 9.585564
2018-03-16 09:25 | 217536.7 | 4080.001 | 5 | 25 | 3.529052 | -2.282062 | 2.98066 | 2.586095 | 12.44493 | 9.854647
2018-03-16 09:27 | 217656.7 | 4200.0004 | 5 | 25 | 3.506886 | -2.282101 | 2.98066 | 2.662155 | 12.44493 | 10.12226
2018-03-16 09:29 | 217776.7 | 4320.0011 | 5 | 25 | 3.478078 | -2.282043 | 2.98066 | 2.738216 | 12.44493 | 10.38796
2018-03-16 09:31 | 217896.7 | 4440.0003 | 5 | 25 | 3.433866 | -2.282063 | 2.98066 | 2.814278 | 12.44493 | 10.65097
2018-03-16 09:33 | 218016.7 | 4560.0011 | 5 | 25 | 3.344205 | -2.282103 | 2.98066 | 2.890339 | 12.44493 | 10.90927
2018-03-16 09:35 | 218136.7 | 4680.0004 | 5 | 25 | 3.092625 | -2.282156 | 2.98066 | 2.966402 | 12.44493 | 11.15592
2018-03-16 09:35 | 218155.6 | 4698.9459 | 5 | 25 | 2.999989 | -2.282115 | 2.98066 | 2.97841 | 12.44493 | 11.19255
2018-03-16 09:37 | 218275.7 | 120.0017 | 6 | 25 | 3.196458 | 0 | 2.98066 | 2.978417 | 12.44493 | 11.19257
2018-03-16 09:39 | 218395.7 | 240.0002 | 6 | 25 | 3.211156 | 0 | 2.98066 | 2.978417 | 12.44493 | 11.19257
2018-03-16 09:40 | 218455.7 | 300.0024 | 6 | 25 | 3.216319 | 0 | 2.98066 | 2.978417 | 12.44493 | 11.19257
2018-03-16 09:40 | 218455.7 | 0.0024 | 7 | 26 | 3.216265 | 0 | 0 | 0 | 0 | 0
2018-03-16 09:42 | 218575.8 | 120.0011 | 2 | 26 | 3.931512 | 4.88986 | 0.1622846 | 0 | 0.6137481 | 0
2018-03-16 09:44 | 218695.8 | 240.0003 | 2 | 26 | 3.984385 | 4.89011 | 0.3252639 | 0 | 1.25969 | 0
2018-03-16 09:46 | 218815.8 | 360.0005 | 2 | 26 | 4.020949 | 4.89016 | 0.4882546 | 0 | 1.912126 | 0
2018-03-16 09:48 | 218935.8 | 480.0012 | 2 | 26 | 4.053597 | 4.89016 | 0.651244 | 0 | 2.570229 | 0
2018-03-16 09:50 | 219055.8 | 600.0011 | 2 | 26 | 4.08151 | 4.890127 | 0.8142251 | 0 | 3.23322 | 0
2018-03-16 09:52 | 219175.8 | 720.002 | 2 | 26 | 4.106508 | 4.890131 | 0.9772104 | 0 | 3.900512 | 0
2018-03-16 09:54 | 219295.8 | 840.0013 | 2 | 26 | 4.131557 | 4.890116 | 1.140199 | 0 | 4.571835 | 0
2018-03-16 09:56 | 219415.8 | 960.0022 | 2 | 26 | 4.16033 | 4.890127 | 1.303188 | 0 | 5.247515 | 0
2018-03-16 09:58 | 219535.8 | 1080.0006 | 2 | 26 | 4.193401 | 4.89016 | 1.466174 | 0 | 5.928229 | 0
2018-03-16 10:00 | 219655.8 | 1200.0013 | 2 | 26 | 4.200392 | 4.367964 | 1.621874 | 0 | 6.582118 | 0
2018-03-16 10:02 | 219775.8 | 1320.0006 | 2 | 26 | 4.200387 | 3.788723 | 1.757682 | 0 | 7.152562 | 0
2018-03-16 10:04 | 219894.9 | 1439.154 | 2 | 26 | 4.200364 | 3.259983 | 1.874189 | 0 | 7.641936 | 0
2018-03-16 10:06 | 220014.9 | 120.0019 | 3 | 26 | 4.229815 | 3.259916 | 1.982404 | 0 | 8.097966 | 0
2018-03-16 10:08 | 220134.9 | 240.0009 | 3 | 26 | 4.263453 | 3.259949 | 2.091061 | 0 | 8.55937 | 0
2018-03-16 10:10 | 220254.9 | 360.0005 | 3 | 26 | 4.299323 | 3.259954 | 2.199716 | 0 | 9.024545 | 0
2018-03-16 10:12 | 220374.9 | 480.0021 | 3 | 26 | 4.337173 | 3.259951 | 2.308374 | 0 | 9.49374 | 0
2018-03-16 10:14 | 220494.9 | 600.0005 | 3 | 26 | 4.376644 | 3.259924 | 2.417024 | 0 | 9.967108 | 0
2018-03-16 10:16 | 220614.9 | 720.0021 | 3 | 26 | 4.400402 | 2.971666 | 2.523554 | 0 | 10.43512 | 0
2018-03-16 10:18 | 220734.9 | 840.0006 | 3 | 26 | 4.400379 | 2.453159 | 2.613585 | 0 | 10.8313 | 0
2018-03-16 10:20 | 220854.9 | 960.0014 | 3 | 26 | 4.400368 | 2.041409 | 2.688232 | 0 | 11.15977 | 0
2018-03-16 10:22 | 220974.9 | 1080.0023 | 3 | 26 | 4.400371 | 1.710636 | 2.750556 | 0 | 11.43402 | 0
2018-03-16 10:24 | 221094.9 | 1200.0006 | 3 | 26 | 4.400356 | 1.444195 | 2.802969 | 0 | 11.66465 | 0
2018-03-16 10:26 | 221214.9 | 1320.0011 | 3 | 26 | 4.400353 | 1.228384 | 2.847383 | 0 | 11.86009 | 0
2018-03-16 10:28 | 221334.9 | 1440.0007 | 3 | 26 | 4.400334 | 1.052267 | 2.885296 | 0 | 12.02692 | 0
2018-03-16 10:30 | 221454.9 | 1560.0024 | 3 | 26 | 4.400343 | 0.9078655 | 2.917882 | 0 | 12.17031 | 0
2018-03-16 10:32 | 221574.9 | 1680.0024 | 3 | 26 | 4.400335 | 0.7883739 | 2.946082 | 0 | 12.2944 | 0
2018-03-16 10:34 | 221694.9 | 1800.0024 | 3 | 26 | 4.400337 | 0.6882133 | 2.970635 | 0 | 12.40244 | 0
2018-03-16 10:35 | 221743.7 | 1848.7237 | 3 | 26 | 4.400319 | 0.6519985 | 2.979701 | 0 | 12.44234 | 0
2018-03-16 10:37 | 221863.7 | 120.0008 | 4 | 26 | 4.355728 | 0 | 2.979701 | 0 | 12.44234 | 0
2018-03-16 10:39 | 221983.7 | 240.0011 | 4 | 26 | 4.352787 | 0 | 2.979701 | 0 | 12.44234 | 0
2018-03-16 10:40 | 222043.7 | 300.0017 | 4 | 26 | 4.351851 | 0 | 2.979701 | 0 | 12.44234 | 0
2018-03-16 10:42 | 222163.8 | 120.0018 | 5 | 26 | 4.185451 | -2.282117 | 2.979701 | 0.07605637 | 12.44234 | 0.3199299
2018-03-16 10:44 | 222283.8 | 240.0009 | 5 | 26 | 4.155647 | -2.282124 | 2.979701 | 0.152115 | 12.44234 | 0.6371232
2018-03-16 10:46 | 222403.8 | 360.0004 | 5 | 26 | 4.12673 | -2.282096 | 2.979701 | 0.2281755 | 12.44234 | 0.9521028
2018-03-16 10:48 | 222523.8 | 480.001 | 5 | 26 | 4.097919 | -2.282088 | 2.979701 | 0.3042377 | 12.44234 | 1.264894
2018-03-16 10:50 | 222643.8 | 600.0003 | 5 | 26 | 4.069187 | -2.282043 | 2.979701 | 0.3802988 | 12.44234 | 1.575493
2018-03-16 10:52 | 222763.8 | 720.0019 | 5 | 26 | 4.040632 | -2.282084 | 2.979701 | 0.4563611 | 12.44234 | 1.883918
2018-03-16 10:54 | 222883.8 | 840.0011 | 5 | 26 | 4.012319 | -2.282076 | 2.979701 | 0.5324224 | 12.44234 | 2.190175
2018-03-16 10:56 | 223003.8 | 960.0005 | 5 | 26 | 3.984384 | -2.282084 | 2.979701 | 0.6084826 | 12.44234 | 2.494287
2018-03-16 10:58 | 223123.8 | 1080.0008 | 5 | 26 | 3.956923 | -2.282086 | 2.979701 | 0.6845478 | 12.44234 | 2.796312
2018-03-16 11:00 | 223243.8 | 1200.0012 | 5 | 26 | 3.930059 | -2.282113 | 2.979701 | 0.760612 | 12.44234 | 3.096266
2018-03-16 11:02 | 223363.8 | 1320.002 | 5 | 26 | 3.903937 | -2.282057 | 2.979701 | 0.8366724 | 12.44234 | 3.39419
2018-03-16 11:04 | 223483.8 | 1440.0012 | 5 | 26 | 3.878666 | -2.282067 | 2.979701 | 0.9127367 | 12.44234 | 3.690174
2018-03-16 11:06 | 223603.8 | 1560.002 | 5 | 26 | 3.854259 | -2.282062 | 2.979701 | 0.9887992 | 12.44234 | 3.984261
2018-03-16 11:08 | 223723.8 | 1680.0013 | 5 | 26 | 3.830791 | -2.282051 | 2.979701 | 1.064859 | 12.44234 | 4.276518
2018-03-16 11:10 | 223843.8 | 1800.0005 | 5 | 26 | 3.80846 | -2.282124 | 2.979701 | 1.140922 | 12.44234 | 4.567039
2018-03-16 11:12 | 223963.8 | 1920.0006 | 5 | 26 | 3.787648 | -2.282082 | 2.979701 | 1.216987 | 12.44234 | 4.85593
2018-03-16 11:14 | 224083.8 | 2040.0013 | 5 | 26 | 3.768373 | -2.282071 | 2.979701 | 1.293049 | 12.44234 | 5.143285
2018-03-16 11:16 | 224203.8 | 2160.0014 | 5 | 26 | 3.750229 | -2.282115 | 2.979701 | 1.369112 | 12.44234 | 5.429219
2018-03-16 11:18 | 224323.8 | 2280.0022 | 5 | 26 | 3.732899 | -2.282069 | 2.979701 | 1.445171 | 12.44234 | 5.713798
2018-03-16 11:20 | 224443.8 | 2400.0022 | 5 | 26 | 3.71629 | -2.28209 | 2.979701 | 1.521234 | 12.44234 | 5.997097
2018-03-16 11:22 | 224563.8 | 2520.0023 | 5 | 26 | 3.70051 | -2.282113 | 2.979701 | 1.597299 | 12.44234 | 6.279173
2018-03-16 11:24 | 224683.8 | 2640.0023 | 5 | 26 | 3.685626 | -2.282074 | 2.979701 | 1.673359 | 12.44234 | 6.560058
2018-03-16 11:26 | 224803.8 | 2760.0023 | 5 | 26 | 3.67168 | -2.282078 | 2.979701 | 1.749424 | 12.44234 | 6.83987
2018-03-16 11:28 | 224923.8 | 2880.0007 | 5 | 26 | 3.658692 | -2.282119 | 2.979701 | 1.825486 | 12.44234 | 7.118646
2018-03-16 11:30 | 225043.8 | 3000.0013 | 5 | 26 | 3.646429 | -2.282103 | 2.979701 | 1.901549 | 12.44234 | 7.396468
2018-03-16 11:32 | 225163.8 | 3120.0008 | 5 | 26 | 3.634239 | -2.282111 | 2.979701 | 1.97761 | 12.44234 | 7.673367
2018-03-16 11:34 | 225283.8 | 3240.0015 | 5 | 26 | 3.621389 | -2.282096 | 2.979701 | 2.053673 | 12.44234 | 7.949287
2018-03-16 11:36 | 225403.8 | 3360.0008 | 5 | 26 | 3.609558 | -2.282082 | 2.979701 | 2.129737 | 12.44234 | 8.224294
2018-03-16 11:38 | 225523.8 | 3480.0008 | 5 | 26 | 3.597313 | -2.282088 | 2.979701 | 2.205797 | 12.44234 | 8.498377
2018-03-16 11:40 | 225643.8 | 3600.0001 | 5 | 26 | 3.584433 | -2.282146 | 2.979701 | 2.281859 | 12.44234 | 8.771507
2018-03-16 11:42 | 225763.8 | 3720.0012 | 5 | 26 | 3.571397 | -2.282106 | 2.979701 | 2.357924 | 12.44234 | 9.04366
2018-03-16 11:44 | 225883.8 | 3840 | 5 | 26 | 3.558349 | -2.282099 | 2.979701 | 2.433984 | 12.44234 | 9.314804
2018-03-16 11:46 | 226003.8 | 3960.0002 | 5 | 26 | 3.544757 | -2.282076 | 2.979701 | 2.510046 | 12.44234 | 9.584949
2018-03-16 11:48 | 226123.8 | 4080.0019 | 5 | 26 | 3.528206 | -2.282088 | 2.979701 | 2.58611 | 12.44234 | 9.853983
2018-03-16 11:50 | 226243.8 | 4200.0002 | 5 | 26 | 3.506098 | -2.282067 | 2.979701 | 2.66217 | 12.44234 | 10.12153
2018-03-16 11:52 | 226363.8 | 4320.0019 | 5 | 26 | 3.477212 | -2.282088 | 2.979701 | 2.738232 | 12.44234 | 10.38718
2018-03-16 11:54 | 226483.8 | 4440.0019 | 5 | 26 | 3.432672 | -2.282113 | 2.979701 | 2.814294 | 12.44234 | 10.65011
2018-03-16 11:56 | 226603.8 | 4560.0011 | 5 | 26 | 3.341993 | -2.282124 | 2.979701 | 2.890356 | 12.44234 | 10.90829
2018-03-16 11:58 | 226723.8 | 4680.0011 | 5 | 26 | 3.086597 | -2.282086 | 2.979701 | 2.966416 | 12.44234 | 11.15467
2018-03-16 11:58 | 226741.3 | 4697.4785 | 5 | 26 | 2.999928 | -2.282104 | 2.979701 | 2.977496 | 12.44234 | 11.18843
2018-03-16 12:00 | 226861.3 | 120.0018 | 6 | 26 | 3.197187 | 0 | 2.979701 | 2.977496 | 12.44234 | 11.18843
2018-03-16 12:02 | 226981.3 | 240.0009 | 6 | 26 | 3.211863 | 0 | 2.979701 | 2.977496 | 12.44234 | 11.18843
2018-03-16 12:03 | 227041.3 | 300.0039 | 6 | 26 | 3.217011 | 0 | 2.979701 | 2.977496 | 12.44234 | 11.18843
2018-03-16 12:03 | 227041.3 | 0.0024 | 7 | 27 | 3.216941 | 0 | 0 | 0 | 0 | 0
2018-03-16 12:05 | 227161.4 | 120.0003 | 2 | 27 | 3.932018 | 4.889891 | 0.162286 | 0 | 0.6138621 | 0
2018-03-16 12:07 | 227281.4 | 240.0011 | 2 | 27 | 3.984723 | 4.890093 | 0.3252642 | 0 | 1.259864 | 0
2018-03-16 12:09 | 227401.4 | 360.0019 | 2 | 27 | 4.021235 | 4.890146 | 0.4882398 | 0 | 1.912287 | 0
2018-03-16 12:11 | 227521.4 | 480.0001 | 2 | 27 | 4.053883 | 4.890148 | 0.6512274 | 0 | 2.570427 | 0
2018-03-16 12:13 | 227641.4 | 600.0005 | 2 | 27 | 4.081724 | 4.890158 | 0.8142183 | 0 | 3.233498 | 0
2018-03-16 12:15 | 227761.4 | 720.0029 | 2 | 27 | 4.1067 | 4.890034 | 0.9772072 | 0 | 3.900839 | 0
2018-03-16 12:17 | 227881.4 | 840.0014 | 2 | 27 | 4.131728 | 4.890215 | 1.14019 | 0 | 4.572164 | 0
2018-03-16 12:19 | 228001.4 | 960.0013 | 2 | 27 | 4.1605 | 4.890162 | 1.303175 | 0 | 5.247854 | 0
2018-03-16 12:21 | 228121.4 | 1080.0005 | 2 | 27 | 4.193567 | 4.890163 | 1.466162 | 0 | 5.928596 | 0
2018-03-16 12:23 | 228241.4 | 1200.0013 | 2 | 27 | 4.200372 | 4.365685 | 1.621791 | 0 | 6.582191 | 0
2018-03-16 12:25 | 228361.4 | 1320.0014 | 2 | 27 | 4.20039 | 3.787636 | 1.757536 | 0 | 7.152372 | 0
2018-03-16 12:27 | 228480.3 | 1438.842 | 2 | 27 | 4.200375 | 3.259991 | 1.873714 | 0 | 7.640367 | 0
2018-03-16 12:29 | 228600.3 | 120.0004 | 3 | 27 | 4.22983 | 3.259962 | 1.981931 | 0 | 8.096407 | 0
2018-03-16 12:31 | 228720.3 | 240.0003 | 3 | 27 | 4.263488 | 3.259977 | 2.090584 | 0 | 8.557797 | 0
2018-03-16 12:33 | 228840.3 | 360.0019 | 3 | 27 | 4.299308 | 3.259949 | 2.199239 | 0 | 9.022974 | 0
2018-03-16 12:35 | 228960.3 | 480.0004 | 3 | 27 | 4.337147 | 3.259953 | 2.307892 | 0 | 9.492145 | 0
2018-03-16 12:37 | 229080.3 | 600.0004 | 3 | 27 | 4.376621 | 3.259935 | 2.416547 | 0 | 9.965528 | 0
2018-03-16 12:39 | 229200.3 | 720.0004 | 3 | 27 | 4.400397 | 2.971802 | 2.523082 | 0 | 10.43357 | 0
2018-03-16 12:41 | 229320.3 | 840.0004 | 3 | 27 | 4.400390625 | 2.453798 | 2.613126 | 0 | 10.82979 | 0
2018-03-16 12:43 | 229440.3 | 960.0021 | 3 | 27 | 4.400361 | 2.041471 | 2.687785 | 0 | 11.15832 | 0
2018-03-16 12:45 | 229560.3 | 1080.0013 | 3 | 27 | 4.400379 | 1.711504 | 2.750127 | 0 | 11.43265 | 0
2018-03-16 12:47 | 229680.3 | 1200.0013 | 3 | 27 | 4.400359 | 1.444593 | 2.802562 | 0 | 11.66338 | 0
2018-03-16 12:49 | 229800.3 | 1320.0013 | 3 | 27 | 4.400333 | 1.228611 | 2.846992 | 0 | 11.85889 | 0
2018-03-16 12:51 | 229920.3 | 1440.0006 | 3 | 27 | 4.400352 | 1.052698 | 2.884913 | 0 | 12.02575 | 0
2018-03-16 12:53 | 230040.3 | 1560.0006 | 3 | 27 | 4.400336 | 0.9080963 | 2.917514 | 0 | 12.16921 | 0
2018-03-16 12:55 | 230160.3 | 1680.0024 | 3 | 27 | 4.400301 | 0.7879848 | 2.945726 | 0 | 12.29335 | 0
2018-03-16 12:57 | 230280.3 | 1800.0014 | 3 | 27 | 4.400316 | 0.6878834 | 2.970283 | 0 | 12.40141 | 0
2018-03-16 12:58 | 230329.8 | 1849.4892 | 3 | 27 | 4.400354 | 0.6519985 | 2.979487 | 0 | 12.44191 | 0
2018-03-16 13:00 | 230449.8 | 120.0009 | 4 | 27 | 4.355791 | 0 | 2.979487 | 0 | 12.44191 | 0
2018-03-16 13:02 | 230569.8 | 240.0017 | 4 | 27 | 4.352821 | 0 | 2.979487 | 0 | 12.44191 | 0
2018-03-16 13:03 | 230629.8 | 300.004 | 4 | 27 | 4.351894 | 0 | 2.979487 | 0 | 12.44191 | 0
2018-03-16 13:05 | 230749.9 | 120.0017 | 5 | 27 | 4.185549 | -2.28214 | 2.979487 | 0.07606023 | 12.44191 | 0.3199531
2018-03-16 13:07 | 230869.9 | 240.0011 | 5 | 27 | 4.155746 | -2.282108 | 2.979487 | 0.1521204 | 12.44191 | 0.6371593
2018-03-16 13:09 | 230989.9 | 360.0011 | 5 | 27 | 4.126824 | -2.282129 | 2.979487 | 0.228185 | 12.44191 | 0.9521624
2018-03-16 13:11 | 231109.9 | 480.0003 | 5 | 27 | 4.097977 | -2.282076 | 2.979487 | 0.3042444 | 12.44191 | 1.264949
2018-03-16 13:13 | 231229.9 | 600.0012 | 5 | 27 | 4.069263 | -2.28208 | 2.979487 | 0.3803096 | 12.44191 | 1.575569
2018-03-16 13:15 | 231349.9 | 720.0019 | 5 | 27 | 4.040707 | -2.282076 | 2.979487 | 0.4563732 | 12.44191 | 1.884004
2018-03-16 13:17 | 231469.9 | 840.001 | 5 | 27 | 4.012397 | -2.28209 | 2.979487 | 0.5324317 | 12.44191 | 2.190255
2018-03-16 13:19 | 231589.9 | 960.0021 | 5 | 27 | 3.984426 | -2.282055 | 2.979487 | 0.6084943 | 12.44191 | 2.494382
2018-03-16 13:21 | 231709.9 | 1080.0021 | 5 | 27 | 3.956961 | -2.282076 | 2.979487 | 0.6845559 | 12.44191 | 2.796396
2018-03-16 13:23 | 231829.9 | 1200.0004 | 5 | 27 | 3.930109 | -2.282152 | 2.979487 | 0.7606164 | 12.44191 | 3.09634
2018-03-16 13:25 | 231949.9 | 1320.0005 | 5 | 27 | 3.903986 | -2.282069 | 2.979487 | 0.83668 | 12.44191 | 3.39428
2018-03-16 13:27 | 232069.9 | 1440.0013 | 5 | 27 | 3.878704 | -2.282078 | 2.979487 | 0.9127388 | 12.44191 | 3.690247
2018-03-16 13:29 | 232189.9 | 1560.0006 | 5 | 27 | 3.854306 | -2.282099 | 2.979487 | 0.9888024 | 12.44191 | 3.984341
2018-03-16 13:31 | 232309.9 | 1680.0004 | 5 | 27 | 3.8308 | -2.282099 | 2.979487 | 1.064865 | 12.44191 | 4.276609
2018-03-16 13:33 | 232429.9 | 1800.0021 | 5 | 27 | 3.808484 | -2.282106 | 2.979487 | 1.140929 | 12.44191 | 4.567139
2018-03-16 13:35 | 232549.9 | 1920.0005 | 5 | 27 | 3.787687 | -2.282071 | 2.979487 | 1.216988 | 12.44191 | 4.856006
2018-03-16 13:37 | 232669.9 | 2040.0005 | 5 | 27 | 3.768389 | -2.282051 | 2.979487 | 1.293049 | 12.44191 | 5.143357
2018-03-16 13:39 | 232789.9 | 2160.0014 | 5 | 27 | 3.75023 | -2.282059 | 2.979487 | 1.369112 | 12.44191 | 5.429296
2018-03-16 13:41 | 232909.9 | 2280.0007 | 5 | 27 | 3.732894 | -2.28203 | 2.979487 | 1.445172 | 12.44191 | 5.713877
2018-03-16 13:43 | 233029.9 | 2400.0023 | 5 | 27 | 3.716267 | -2.282106 | 2.979487 | 1.521239 | 12.44191 | 5.997188
2018-03-16 13:45 | 233149.9 | 2520.0023 | 5 | 27 | 3.700473 | -2.28209 | 2.979487 | 1.597299 | 12.44191 | 6.279241
2018-03-16 13:47 | 233269.9 | 2640.0023 | 5 | 27 | 3.685567 | -2.282051 | 2.979487 | 1.67336 | 12.44191 | 6.560129
2018-03-16 13:49 | 233389.9 | 2760.0007 | 5 | 27 | 3.671634 | -2.282009 | 2.979487 | 1.74942 | 12.44191 | 6.839919
2018-03-16 13:51 | 233509.9 | 2880.0022 | 5 | 27 | 3.658621 | -2.282063 | 2.979487 | 1.825482 | 12.44191 | 7.118691
2018-03-16 13:53 | 233629.9 | 3000.0023 | 5 | 27 | 3.646397 | -2.282034 | 2.979487 | 1.901544 | 12.44191 | 7.396504
2018-03-16 13:55 | 233749.9 | 3120.0024 | 5 | 27 | 3.634545 | -2.282032 | 2.979487 | 1.977606 | 12.44191 | 7.673405
2018-03-16 13:57 | 233869.9 | 3240.0023 | 5 | 27 | 3.622828 | -2.282022 | 2.979487 | 2.053668 | 12.44191 | 7.949409
2018-03-16 13:59 | 233989.9 | 3360.0007 | 5 | 27 | 3.610902 | -2.282041 | 2.979487 | 2.129726 | 12.44191 | 8.224504
2018-03-16 14:01 | 234109.9 | 3480.0017 | 5 | 27 | 3.598539 | -2.282044 | 2.979487 | 2.205788 | 12.44191 | 8.498688
2018-03-16 14:03 | 234229.9 | 3600.0017 | 5 | 27 | 3.58544 | -2.282076 | 2.979487 | 2.28185 | 12.44191 | 8.771907
2018-03-16 14:05 | 234349.9 | 3720.0002 | 5 | 27 | 3.572238 | -2.282084 | 2.979487 | 2.357912 | 12.44191 | 9.044118
2018-03-16 14:07 | 234469.9 | 3840.0002 | 5 | 27 | 3.559105 | -2.282067 | 2.979487 | 2.433972 | 12.44191 | 9.315325
2018-03-16 14:09 | 234589.9 | 3960.0003 | 5 | 27 | 3.545406 | -2.282063 | 2.979487 | 2.510033 | 12.44191 | 9.585519
2018-03-16 14:11 | 234709.9 | 4080.0019 | 5 | 27 | 3.528721 | -2.282062 | 2.979487 | 2.586093 | 12.44191 | 9.854583
2018-03-16 14:13 | 234829.9 | 4200.0003 | 5 | 27 | 3.506507 | -2.282076 | 2.979487 | 2.662156 | 12.44191 | 10.12218
2018-03-16 14:15 | 234949.9 | 4320.0002 | 5 | 27 | 3.477555 | -2.282099 | 2.979487 | 2.738219 | 12.44191 | 10.38785
2018-03-16 14:17 | 235069.9 | 4440.002 | 5 | 27 | 3.433034 | -2.282062 | 2.979487 | 2.814281 | 12.44191 | 10.65081
2018-03-16 14:19 | 235189.9 | 4560.0012 | 5 | 27 | 3.342343 | -2.282127 | 2.979487 | 2.89034 | 12.44191 | 10.90901
2018-03-16 14:21 | 235309.9 | 4680.0013 | 5 | 27 | 3.086693 | -2.282124 | 2.979487 | 2.966405 | 12.44191 | 11.15542
2018-03-16 14:21 | 235327.4 | 4697.4675 | 5 | 27 | 2.999996 | -2.282108 | 2.979487 | 2.977477 | 12.44191 | 11.18916
2018-03-16 14:23 | 235447.5 | 120.0012 | 6 | 27 | 3.196618 | 0 | 2.979487 | 2.977477 | 12.44191 | 11.18916
2018-03-16 14:25 | 235567.5 | 240.0009 | 6 | 27 | 3.211301 | 0 | 2.979487 | 2.977477 | 12.44191 | 11.18916
2018-03-16 14:26 | 235627.5 | 300.0026 | 6 | 27 | 3.216458 | 0 | 2.979487 | 2.977477 | 12.44191 | 11.18916
2018-03-16 14:26 | 235627.4 | 0.0024 | 7 | 28 | 3.216482 | 0 | 0 | 0 | 0 | 0
2018-03-16 14:28 | 235747.5 | 120.0003 | 2 | 28 | 3.931588 | 4.88987 | 0.162299 | 0 | 0.6138284 | 0
2018-03-16 14:30 | 235867.5 | 240.0019 | 2 | 28 | 3.984426 | 4.889969 | 0.3252752 | 0 | 1.259769 | 0
2018-03-16 14:32 | 235987.5 | 360.0004 | 2 | 28 | 4.020991 | 4.89016 | 0.4882521 | 0 | 1.912155 | 0
2018-03-16 14:34 | 236107.5 | 480.0004 | 2 | 28 | 4.053617 | 4.890152 | 0.6512396 | 0 | 2.570252 | 0
2018-03-16 14:36 | 236227.5 | 600.0004 | 2 | 28 | 4.081494 | 4.890196 | 0.8142288 | 0 | 3.233277 | 0
2018-03-16 14:38 | 236347.5 | 720.0004 | 2 | 28 | 4.106513 | 4.890152 | 0.9772087 | 0 | 3.900546 | 0
2018-03-16 14:40 | 236467.5 | 840.0004 | 2 | 28 | 4.131553 | 4.890154 | 1.140199 | 0 | 4.571873 | 0
2018-03-16 14:42 | 236587.5 | 960.002 | 2 | 28 | 4.160568 | 4.889811 | 1.303183 | 0 | 5.24755 | 0
2018-03-16 14:44 | 236707.5 | 1080.0013 | 2 | 28 | 4.19367 | 4.889839 | 1.46617 | 0 | 5.928313 | 0
2018-03-16 14:46 | 236827.5 | 1200.0014 | 2 | 28 | 4.200393 | 4.364426 | 1.621761 | 0 | 6.581753 | 0
2018-03-16 14:48 | 236947.5 | 1320.0006 | 2 | 28 | 4.200386 | 3.786531 | 1.757481 | 0 | 7.151828 | 0
2018-03-16 14:50 | 237066.2 | 1438.6755 | 2 | 28 | 4.20039 | 3.259998 | 1.873475 | 0 | 7.639046 | 0
2018-03-16 14:52 | 237186.2396 | 120 | 3 | 28 | 4.229836 | 3.259949 | 1.981693 | 0 | 8.095093 | 0
2018-03-16 14:54 | 237306.2414 | 240.0018 | 3 | 28 | 4.263471 | 3.259962 | 2.090352 | 0 | 8.55651 | 0
2018-03-16 14:56 | 237426.24 | 360.0004 | 3 | 28 | 4.299321 | 3.259968 | 2.199008 | 0 | 9.021688 | 0
2018-03-16 14:58 | 237546.2406 | 480.001 | 3 | 28 | 4.337158 | 3.259941 | 2.307664 | 0 | 9.490873 | 0
2018-03-16 15:00 | 237666.2409 | 600.0013 | 3 | 28 | 4.376603 | 3.259933 | 2.416315 | 0 | 9.964239 | 0
2018-03-16 15:02 | 237786.24 | 720.0004 | 3 | 28 | 4.400386 | 2.972328 | 2.522851 | 0 | 10.43228 | 0
2018-03-16 15:04 | 237906.2409 | 840.0013 | 3 | 28 | 4.400390625 | 2.454163 | 2.612915 | 0 | 10.82859 | 0
2018-03-16 15:06 | 238026.2419 | 960.0023 | 3 | 28 | 4.400363 | 2.041622 | 2.687582 | 0 | 11.15716 | 0
2018-03-16 15:08 | 238146.2402 | 1080.0006 | 3 | 28 | 4.40035 | 1.710917 | 2.749933 | 0 | 11.43152 | 0
2018-03-16 15:10 | 238266.2419 | 1200.0023 | 3 | 28 | 4.400352 | 1.444798 | 2.802374 | 0 | 11.66228 | 0
2018-03-16 15:12 | 238386.2419 | 1320.0023 | 3 | 28 | 4.400359 | 1.229143 | 2.846811 | 0 | 11.85782 | 0
2018-03-16 15:14 | 238506.2403 | 1440.0007 | 3 | 28 | 4.400349 | 1.053064 | 2.88474 | 0 | 12.02472 | 0
2018-03-16 15:16 | 238626.2404 | 1560.0008 | 3 | 28 | 4.400334 | 0.908102 | 2.917341 | 0 | 12.16818 | 0
2018-03-16 15:18 | 238746.2419 | 1680.0023 | 3 | 28 | 4.400331 | 0.7882557 | 2.945555 | 0 | 12.29233 | 0
2018-03-16 15:20 | 238866.2412 | 1800.0016 | 3 | 28 | 4.400287 | 0.6874695 | 2.970116 | 0 | 12.4004 | 0
2018-03-16 15:21 | 238915.5377 | 1849.2981 | 3 | 28 | 4.400331 | 0.6519966 | 2.979285 | 0 | 12.44075 | 0
2018-03-16 15:23 | 239035.6 | 119.9998 | 4 | 28 | 4.355774 | 0 | 2.979285 | 0 | 12.44075 | 0
2018-03-16 15:25 | 239155.6 | 239.9998 | 4 | 28 | 4.352805 | 0 | 2.979285 | 0 | 12.44075 | 0
2018-03-16 15:26 | 239215.6 | 300.0036 | 4 | 28 | 4.351888 | 0 | 2.979285 | 0 | 12.44075 | 0
2018-03-16 15:28 | 239335.7 | 120.0003 | 5 | 28 | 4.18554 | -2.282082 | 2.979285 | 0.07606035 | 12.44075 | 0.3199525
2018-03-16 15:30 | 239455.7 | 240.0027 | 5 | 28 | 4.155731 | -2.282092 | 2.979285 | 0.1521211 | 12.44075 | 0.6371611
2018-03-16 15:32 | 239575.7 | 360.0012 | 5 | 28 | 4.126795 | -2.282122 | 2.979285 | 0.2281798 | 12.44075 | 0.9521382
2018-03-16 15:34 | 239695.7 | 480.0004 | 5 | 28 | 4.097968 | -2.282084 | 2.979285 | 0.304242 | 12.44075 | 1.264934
2018-03-16 15:36 | 239815.7 | 600.0012 | 5 | 28 | 4.069242 | -2.282084 | 2.979285 | 0.3803048 | 12.44075 | 1.575543
2018-03-16 15:38 | 239935.7 | 720.0012 | 5 | 28 | 4.040666 | -2.282103 | 2.979285 | 0.4563653 | 12.44075 | 1.883964
2018-03-16 15:40 | 240055.7 | 840.0027 | 5 | 28 | 4.012325 | -2.282076 | 2.979285 | 0.5324256 | 12.44075 | 2.190219
2018-03-16 15:42 | 240175.7 | 960.0004 | 5 | 28 | 3.984374 | -2.282119 | 2.979285 | 0.6084874 | 12.44075 | 2.494338
2018-03-16 15:44 | 240295.7 | 1080.0013 | 5 | 28 | 3.95691 | -2.282065 | 2.979285 | 0.6845483 | 12.44075 | 2.796345
2018-03-16 15:46 | 240415.7 | 1200.0003 | 5 | 28 | 3.930038 | -2.282078 | 2.979285 | 0.7606097 | 12.44075 | 3.096287
2018-03-16 15:48 | 240535.7 | 1320.002 | 5 | 28 | 3.903922 | -2.282086 | 2.979285 | 0.8366717 | 12.44075 | 3.394215
2018-03-16 15:50 | 240655.7 | 1440.0022 | 5 | 28 | 3.878645 | -2.282062 | 2.979285 | 0.9127353 | 12.44075 | 3.690193
2018-03-16 15:52 | 240775.7 | 1560.0005 | 5 | 28 | 3.854219 | -2.282032 | 2.979285 | 0.9887933 | 12.44075 | 3.984259
2018-03-16 15:54 | 240895.7 | 1680.0013 | 5 | 28 | 3.830721 | -2.282057 | 2.979285 | 1.064857 | 12.44075 | 4.276525
2018-03-16 15:56 | 241015.7 | 1800.002 | 5 | 28 | 3.808404 | -2.282082 | 2.979285 | 1.14092 | 12.44075 | 4.567042
2018-03-16 15:58 | 241135.7 | 1920.0005 | 5 | 28 | 3.787604 | -2.282055 | 2.979285 | 1.216976 | 12.44075 | 4.855896
2018-03-16 16:00 | 241255.7 | 2040.0014 | 5 | 28 | 3.768302 | -2.282053 | 2.979285 | 1.293045 | 12.44075 | 5.14327
2018-03-16 16:02 | 241375.7 | 2160.0005 | 5 | 28 | 3.75017 | -2.282026 | 2.979285 | 1.369104 | 12.44075 | 5.429187
2018-03-16 16:04 | 241495.7 | 2280.0029 | 5 | 28 | 3.732838 | -2.282065 | 2.979285 | 1.445169 | 12.44075 | 5.713781
2018-03-16 16:06 | 241615.7 | 2400.0029 | 5 | 28 | 3.716249 | -2.28209 | 2.979285 | 1.521228 | 12.44075 | 5.997062
2018-03-16 16:08 | 241735.7 | 2520.0004 | 5 | 28 | 3.700467 | -2.282055 | 2.979285 | 1.597288 | 12.44075 | 6.279115
2018-03-16 16:10 | 241855.7 | 2640.0006 | 5 | 28 | 3.68556 | -2.282018 | 2.979285 | 1.673347 | 12.44075 | 6.559993
2018-03-16 16:12 | 241975.7 | 2760.0008 | 5 | 28 | 3.671643 | -2.282076 | 2.979285 | 1.749411 | 12.44075 | 6.839796
2018-03-16 16:14 | 242095.7 | 2880.0022 | 5 | 28 | 3.658618 | -2.282026 | 2.979285 | 1.825473 | 12.44075 | 7.118568
2018-03-16 16:16 | 242215.7 | 3000.0022 | 5 | 28 | 3.646365 | -2.282057 | 2.979285 | 1.901532 | 12.44075 | 7.396369
2018-03-16 16:18 | 242335.7 | 3120.0024 | 5 | 28 | 3.634526 | -2.282026 | 2.979285 | 1.977593 | 12.44075 | 7.673265
2018-03-16 16:20 | 242455.7 | 3240.0007 | 5 | 28 | 3.622817 | -2.282046 | 2.979285 | 2.05365 | 12.44075 | 7.949251
2018-03-16 16:22 | 242575.7 | 3360.0023 | 5 | 28 | 3.610892 | -2.282044 | 2.979285 | 2.129714 | 12.44075 | 8.224361
2018-03-16 16:24 | 242695.7 | 3480.0016 | 5 | 28 | 3.598489 | -2.282074 | 2.979285 | 2.205776 | 12.44075 | 8.498549
2018-03-16 16:26 | 242815.7 | 3600.0032 | 5 | 28 | 3.585379 | -2.282071 | 2.979285 | 2.281839 | 12.44075 | 8.771764
2018-03-16 16:28 | 242935.7 | 3720.0024 | 5 | 28 | 3.572162 | -2.282037 | 2.979285 | 2.357897 | 12.44075 | 9.043957
2018-03-16 16:30 | 243055.7 | 3840.0016 | 5 | 28 | 3.559016 | -2.282067 | 2.979285 | 2.43396 | 12.44075 | 9.315166
2018-03-16 16:32 | 243175.7 | 3960.0017 | 5 | 28 | 3.545316 | -2.282067 | 2.979285 | 2.51002 | 12.44075 | 9.58535
2018-03-16 16:34 | 243295.7 | 4080.0025 | 5 | 28 | 3.528612 | -2.282076 | 2.979285 | 2.586081 | 12.44075 | 9.854407
2018-03-16 16:36 | 243415.7 | 4200.0009 | 5 | 28 | 3.506336 | -2.282039 | 2.979285 | 2.662143 | 12.44075 | 10.12199
2018-03-16 16:38 | 243535.7 | 4320.0009 | 5 | 28 | 3.477344 | -2.282037 | 2.979285 | 2.738205 | 12.44075 | 10.38765
2018-03-16 16:40 | 243655.7 | 4440.0009 | 5 | 28 | 3.432733 | -2.282049 | 2.979285 | 2.814265 | 12.44075 | 10.65058
2018-03-16 16:42 | 243775.7 | 4560.0009 | 5 | 28 | 3.341663 | -2.282071 | 2.979285 | 2.890332 | 12.44075 | 10.90877
2018-03-16 16:44 | 243895.7 | 4680.0017 | 5 | 28 | 3.084649 | -2.282104 | 2.979285 | 2.966395 | 12.44075 | 11.15509
2018-03-16 16:44 | 243912.6 | 4696.9735 | 5 | 28 | 2.999974 | -2.282082 | 2.979285 | 2.977152 | 12.44075 | 11.18785
2018-03-16 16:46 | 244032.7055 | 120.0018 | 6 | 28 | 3.196693 | 0 | 2.979285 | 2.977159 | 12.44075 | 11.18787
2018-03-16 16:48 | 244152.7039 | 240.0002 | 6 | 28 | 3.211392 | 0 | 2.979285 | 2.977159 | 12.44075 | 11.18787
2018-03-16 16:49 | 244212.7077 | 300.004 | 6 | 28 | 3.216525 | 0 | 2.979285 | 2.977159 | 12.44075 | 11.18787
2018-03-16 16:49 | 244212.7 | 0.0024 | 7 | 29 | 3.216506 | 0 | 0 | 0 | 0 | 0
2018-03-16 16:51 | 244332.8 | 120.0012 | 2 | 29 | 3.931654 | 4.889912 | 0.1622871 | 0 | 0.6137995 | 0
2018-03-16 16:53 | 244452.8 | 240.0002 | 2 | 29 | 3.984529 | 4.889864 | 0.3252585 | 0 | 1.259732 | 0
2018-03-16 16:55 | 244572.8 | 360.0018 | 2 | 29 | 4.021071 | 4.890203 | 0.4882386 | 0 | 1.912146 | 0
2018-03-16 16:57 | 244692.8 | 480.001 | 2 | 29 | 4.053741 | 4.89015 | 0.6512248 | 0 | 2.570257 | 0
2018-03-16 16:59 | 244812.8 | 600.0019 | 2 | 29 | 4.081657 | 4.890154 | 0.8142086 | 0 | 3.233283 | 0
2018-03-16 17:01 | 244932.8 | 720.0019 | 2 | 29 | 4.106705 | 4.890188 | 0.9771922 | 0 | 3.900596 | 0
2018-03-16 17:03 | 245052.8 | 840.0019 | 2 | 29 | 4.131996 | 4.890156 | 1.140182 | 0 | 4.571986 | 0
2018-03-16 17:05 | 245172.8 | 960.002 | 2 | 29 | 4.16077 | 4.890142 | 1.303173 | 0 | 5.247747 | 0
2018-03-16 17:07 | 245292.8 | 1080.0005 | 2 | 29 | 4.193891 | 4.890137 | 1.466159 | 0 | 5.928533 | 0
2018-03-16 17:09 | 245412.8 | 1200.0022 | 2 | 29 | 4.200379 | 4.361593 | 1.621657 | 0 | 6.581587 | 0
2018-03-16 17:11 | 245532.8 | 1320.0005 | 2 | 29 | 4.200376 | 3.783846 | 1.757278 | 0 | 7.151248 | 0
2018-03-16 17:13 | 245651.2 | 1438.4563 | 2 | 29 | 4.200395 | 3.259996 | 1.873014 | 0 | 7.637384 | 0
2018-03-16 17:15 | 245771.3 | 120.0003 | 3 | 29 | 4.229869 | 3.259897 | 1.981224 | 0 | 8.093398 | 0
2018-03-16 17:17 | 245891.3 | 240.0019 | 3 | 29 | 4.26355 | 3.260002 | 2.089878 | 0 | 8.554798 | 0
2018-03-16 17:19 | 246011.3 | 360.0026 | 3 | 29 | 4.299389 | 3.259989 | 2.198533 | 0 | 9.019981 | 0
2018-03-16 17:21 | 246131.3 | 480.0018 | 3 | 29 | 4.337213 | 3.259962 | 2.307187 | 0 | 9.489164 | 0
2018-03-16 17:23 | 246251.3 | 600.002 | 3 | 29 | 4.376688 | 3.260004 | 2.415841 | 0 | 9.96255 | 0
2018-03-16 17:25 | 246371.3 | 720.0003 | 3 | 29 | 4.400381 | 2.970875 | 2.522354 | 0 | 10.43049 | 0
2018-03-16 17:27 | 246491.3 | 840.0012 | 3 | 29 | 4.400373 | 2.452709 | 2.612385 | 0 | 10.82666 | 0
2018-03-16 17:29 | 246611.3 | 960.0005 | 3 | 29 | 4.400384 | 2.041445 | 2.687029 | 0 | 11.15513 | 0
2018-03-16 17:31 | 246731.3 | 1080.0012 | 3 | 29 | 4.40035 | 1.710819 | 2.749365 | 0 | 11.42943 | 0
2018-03-16 17:33 | 246851.3 | 1200.0021 | 3 | 29 | 4.400362 | 1.444923 | 2.801803 | 0 | 11.66018 | 0
2018-03-16 17:35 | 246971.3 | 1320.0014 | 3 | 29 | 4.400365 | 1.229223 | 2.846238 | 0 | 11.8557 | 0
2018-03-16 17:37 | 247091.3 | 1440.0006 | 3 | 29 | 4.400345 | 1.053152 | 2.884163 | 0 | 12.02259 | 0
2018-03-16 17:39 | 247211.3 | 1560.0014 | 3 | 29 | 4.400351 | 0.9087429 | 2.916769 | 0 | 12.16607 | 0
2018-03-16 17:41 | 247331.3 | 1680.0007 | 3 | 29 | 4.400338 | 0.7886276 | 2.944985 | 0 | 12.29022 | 0
2018-03-16 17:43 | 247451.3 | 1800.0007 | 3 | 29 | 4.400329 | 0.6885624 | 2.969552 | 0 | 12.39833 | 0
2018-03-16 17:44 | 247500.5 | 1849.2621 | 3 | 29 | 4.400323 | 0.6519909 | 2.978721 | 0 | 12.43867 | 0
2018-03-16 17:46 | 247620.6 | 120.0018 | 4 | 29 | 4.35573 | 0 | 2.978721 | 0 | 12.43867 | 0
2018-03-16 17:48 | 247740.6 | 240.0009 | 4 | 29 | 4.352768 | 0 | 2.978721 | 0 | 12.43867 | 0
2018-03-16 17:49 | 247800.6 | 300.0047 | 4 | 29 | 4.35185 | 0 | 2.978721 | 0 | 12.43867 | 0
2018-03-16 17:51 | 247920.7 | 120.0009 | 5 | 29 | 4.185373 | -2.282099 | 2.978721 | 0.0760586 | 12.43867 | 0.3199339
2018-03-16 17:53 | 248040.7 | 240.0002 | 5 | 29 | 4.155548 | -2.28209 | 2.978721 | 0.1521204 | 12.43867 | 0.6371332
2018-03-16 17:55 | 248160.7 | 360.0002 | 5 | 29 | 4.1266 | -2.282117 | 2.978721 | 0.228181 | 12.43867 | 0.9521047
2018-03-16 17:57 | 248280.7 | 480.0002 | 5 | 29 | 4.097777 | -2.282069 | 2.978721 | 0.3042394 | 12.43867 | 1.26487
2018-03-16 17:59 | 248400.7 | 600.0011 | 5 | 29 | 4.069024 | -2.282053 | 2.978721 | 0.3803048 | 12.43867 | 1.575475
2018-03-16 18:01 | 248520.7 | 720.0019 | 5 | 29 | 4.040452 | -2.282084 | 2.978721 | 0.4563655 | 12.43867 | 1.88388
2018-03-16 18:03 | 248640.7 | 840.0003 | 5 | 29 | 4.012136 | -2.282055 | 2.978721 | 0.5324243 | 12.43867 | 2.190113
2018-03-16 18:05 | 248760.7 | 960.0018 | 5 | 29 | 3.984157 | -2.282074 | 2.978721 | 0.6084881 | 12.43867 | 2.494225
2018-03-16 18:07 | 248880.7 | 1080.0011 | 5 | 29 | 3.956682 | -2.282051 | 2.978721 | 0.684549 | 12.43867 | 2.796215
2018-03-16 18:09 | 249000.7 | 1200.002 | 5 | 29 | 3.929825 | -2.282088 | 2.978721 | 0.7606122 | 12.43867 | 3.096147
2018-03-16 18:11 | 249120.7 | 1320.002 | 5 | 29 | 3.903674 | -2.282078 | 2.978721 | 0.8366713 | 12.43867 | 3.394046
2018-03-16 18:13 | 249240.7 | 1440 | 5 | 29 | 3.878398 | -2.282092 | 2.978721 | 0.9127333 | 12.43867 | 3.690001
2018-03-16 18:15 | 249360.7 | 1560.0005 | 5 | 29 | 3.853984 | -2.282046 | 2.978721 | 0.9887941 | 12.43867 | 3.984061
2018-03-16 18:17 | 249480.7 | 1680.0007 | 5 | 29 | 3.830473 | -2.282032 | 2.978721 | 1.064855 | 12.43867 | 4.276298
2018-03-16 18:19 | 249600.7 | 1800.0006 | 5 | 29 | 3.808196 | -2.282086 | 2.978721 | 1.140916 | 12.43867 | 4.566792
2018-03-16 18:21 | 249720.7 | 1920.0002 | 5 | 29 | 3.787379 | -2.282053 | 2.978721 | 1.216979 | 12.43867 | 4.855651
2018-03-16 18:23 | 249840.7 | 2040.0022 | 5 | 29 | 3.768087 | -2.282041 | 2.978721 | 1.293041 | 12.43867 | 5.142984
2018-03-16 18:25 | 249960.7 | 2160.0014 | 5 | 29 | 3.749953 | -2.282108 | 2.978721 | 1.369102 | 12.43867 | 5.428895
2018-03-16 18:27 | 250080.7 | 2280.0015 | 5 | 29 | 3.732613 | -2.282018 | 2.978721 | 1.445163 | 12.43867 | 5.713457
2018-03-16 18:29 | 250200.7 | 2400.0031 | 5 | 29 | 3.716028 | -2.282104 | 2.978721 | 1.521222 | 12.43867 | 5.99672
2018-03-16 18:31 | 250320.7 | 2520.0024 | 5 | 29 | 3.700213 | -2.282037 | 2.978721 | 1.597282 | 12.43867 | 6.278752
2018-03-16 18:33 | 250440.7 | 2640.0016 | 5 | 29 | 3.685325 | -2.282065 | 2.978721 | 1.673343 | 12.43867 | 6.559622
2018-03-16 18:35 | 250560.7 | 2760.0008 | 5 | 29 | 3.671389 | -2.282043 | 2.978721 | 1.749404 | 12.43867 | 6.839399
2018-03-16 18:37 | 250680.7 | 2880.0017 | 5 | 29 | 3.65842 | -2.282063 | 2.978721 | 1.825468 | 12.43867 | 7.118159
2018-03-16 18:39 | 250800.7 | 3000.0009 | 5 | 29 | 3.646155 | -2.28209 | 2.978721 | 1.901527 | 12.43867 | 7.395946
2018-03-16 18:41 | 250920.7 | 3120.0001 | 5 | 29 | 3.634317 | -2.28208 | 2.978721 | 1.97759 | 12.43867 | 7.672832
2018-03-16 18:43 | 251040.7 | 3240.0017 | 5 | 29 | 3.622575 | -2.282037 | 2.978721 | 2.053652 | 12.43867 | 7.948816
2018-03-16 18:45 | 251160.7 | 3360.0009 | 5 | 29 | 3.610663 | -2.282026 | 2.978721 | 2.129713 | 12.43867 | 8.223904
2018-03-16 18:47 | 251280.7 | 3480.001 | 5 | 29 | 3.598271 | -2.282028 | 2.978721 | 2.20577 | 12.43867 | 8.498054
2018-03-16 18:49 | 251400.7 | 3600.0002 | 5 | 29 | 3.585145 | -2.282028 | 2.978721 | 2.281834 | 12.43867 | 8.771255
2018-03-16 18:51 | 251520.7 | 3720.0002 | 5 | 29 | 3.57195 | -2.282063 | 2.978721 | 2.357893 | 12.43867 | 9.043435
2018-03-16 18:53 | 251640.7 | 3840.0002 | 5 | 29 | 3.558804 | -2.282082 | 2.978721 | 2.433954 | 12.43867 | 9.31462
2018-03-16 18:55 | 251760.7 | 3960.0018 | 5 | 29 | 3.54507 | -2.282071 | 2.978721 | 2.510013 | 12.43867 | 9.584787
2018-03-16 18:57 | 251880.7 | 4080.0003 | 5 | 29 | 3.528335 | -2.282041 | 2.978721 | 2.586076 | 12.43867 | 9.853833
2018-03-16 18:59 | 252000.7 | 4200.0019 | 5 | 29 | 3.50604 | -2.282043 | 2.978721 | 2.662137 | 12.43867 | 10.12139
2018-03-16 19:01 | 252120.7 | 4320.0011 | 5 | 29 | 3.476936 | -2.282065 | 2.978721 | 2.738201 | 12.43867 | 10.38703
2018-03-16 19:03 | 252240.7 | 4440.0011 | 5 | 29 | 3.432148 | -2.282092 | 2.978721 | 2.81426 | 12.43867 | 10.64992
2018-03-16 19:05 | 252360.7 | 4560.0011 | 5 | 29 | 3.340469 | -2.282106 | 2.978721 | 2.890325 | 12.43867 | 10.90804
2018-03-16 19:07 | 252480.7 | 4680.0013 | 5 | 29 | 3.081033 | -2.282131 | 2.978721 | 2.966387 | 12.43867 | 11.15421
2018-03-16 19:07 | 252496.8 | 4696.1122 | 5 | 29 | 2.999986 | -2.282127 | 2.978721 | 2.9766 | 12.43867 | 11.18529
2018-03-16 19:09 | 252616.8 | 119.9999 | 6 | 29 | 3.197049 | 0 | 2.978721 | 2.9766 | 12.43867 | 11.18529
2018-03-16 19:11 | 252736.8 | 239.9999 | 6 | 29 | 3.211733 | 0 | 2.978721 | 2.9766 | 12.43867 | 11.18529
2018-03-16 19:12 | 252796.8 | 300.0014 | 6 | 29 | 3.216887 | 0 | 2.978721 | 2.9766 | 12.43867 | 11.18529
2018-03-16 19:12 | 252796.9 | 0.0022 | 7 | 30 | 3.2169 | 0 | 0 | 0 | 0 | 0
2018-03-16 19:14 | 252917 | 120.0011 | 2 | 30 | 3.932014 | 4.889849 | 0.1622861 | 0 | 0.6138675 | 0
2018-03-16 19:16 | 253037 | 240.0011 | 2 | 30 | 3.984817 | 4.890154 | 0.3252525 | 0 | 1.259831 | 0
2018-03-16 19:18 | 253157 | 360.0012 | 2 | 30 | 4.021357 | 4.890186 | 0.4882421 | 0 | 1.912329 | 0
2018-03-16 19:20 | 253277 | 480.0003 | 2 | 30 | 4.054001 | 4.890156 | 0.6512234 | 0 | 2.570464 | 0
2018-03-16 19:22 | 253397 | 600.0029 | 2 | 30 | 4.081883 | 4.890184 | 0.8142164 | 0 | 3.233566 | 0
2018-03-16 19:24 | 253517 | 720.0004 | 2 | 30 | 4.106876 | 4.890091 | 0.9772002 | 0 | 3.900913 | 0
2018-03-16 19:26 | 253637 | 840.0004 | 2 | 30 | 4.131928 | 4.890148 | 1.140191 | 0 | 4.572303 | 0
2018-03-16 19:28 | 253757 | 960.002 | 2 | 30 | 4.160705 | 4.890148 | 1.303176 | 0 | 5.248028 | 0
2018-03-16 19:30 | 253877 | 1080.0013 | 2 | 30 | 4.193837 | 4.890131 | 1.46617 | 0 | 5.928841 | 0
2018-03-16 19:32 | 253997 | 1200.0014 | 2 | 30 | 4.200385 | 4.361595 | 1.621673 | 0 | 6.581915 | 0
2018-03-16 19:34 | 254117 | 1320.0005 | 2 | 30 | 4.200404 | 3.783627 | 1.757285 | 0 | 7.151538 | 0
2018-03-16 19:36 | 254234.9 | 1437.97 | 2 | 30 | 4.200378 | 3.259991 | 1.872535 | 0 | 7.635632 | 0
2018-03-16 19:38 | 254354.9 | 120.0002 | 3 | 30 | 4.229858 | 3.259945 | 1.980754 | 0 | 8.091681 | 0
2018-03-16 19:40 | 254474.9 | 240.0018 | 3 | 30 | 4.26351 | 3.259979 | 2.089411 | 0 | 8.553088 | 0
2018-03-16 19:42 | 254594.9 | 360.0018 | 3 | 30 | 4.299363 | 3.259983 | 2.198061 | 0 | 9.018249 | 0
2018-03-16 19:44 | 254714.9 | 480.0009 | 3 | 30 | 4.337184 | 3.259945 | 2.30672 | 0 | 9.487453 | 0
2018-03-16 19:46 | 254834.9 | 600.0002 | 3 | 30 | 4.376679 | 3.260014 | 2.415371 | 0 | 9.960823 | 0
2018-03-16 19:48 | 254954.9 | 720.0013 | 3 | 30 | 4.400389 | 2.970947 | 2.521887 | 0 | 10.42878 | 0
2018-03-16 19:50 | 255074.9 | 840.0019 | 3 | 30 | 4.40038 | 2.452534 | 2.61191 | 0 | 10.82491 | 0
2018-03-16 19:52 | 255194.9 | 960.0019 | 3 | 30 | 4.400385 | 2.041853 | 2.68655 | 0 | 11.15336 | 0
2018-03-16 19:54 | 255314.9 | 1080.0004 | 3 | 30 | 4.400344 | 1.710728 | 2.748885 | 0 | 11.42766 | 0
2018-03-16 19:56 | 255434.9 | 1200.0005 | 3 | 30 | 4.400362 | 1.444885 | 2.801327 | 0 | 11.65842 | 0
2018-03-16 19:58 | 255554.9 | 1320.002 | 3 | 30 | 4.400375 | 1.229507 | 2.845764 | 0 | 11.85396 | 0
2018-03-16 20:00 | 255674.9 | 1440.0012 | 3 | 30 | 4.400312 | 1.052158 | 2.883692 | 0 | 12.02085 | 0
2018-03-16 20:02 | 255794.9 | 1560.0004 | 3 | 30 | 4.400334 | 0.9083385 | 2.916303 | 0 | 12.16435 | 0
2018-03-16 20:04 | 255914.9 | 1680.0021 | 3 | 30 | 4.400311 | 0.7881203 | 2.944521 | 0 | 12.28852 | 0
2018-03-16 20:06 | 256034.9 | 1800.0006 | 3 | 30 | 4.400313 | 0.6878319 | 2.969086 | 0 | 12.39661 | 0
2018-03-16 20:07 | 256083.9 | 1848.9916 | 3 | 30 | 4.400309 | 0.6519947 | 2.978204 | 0 | 12.43674 | 0
2018-03-16 20:09 | 256204 | 120.0016 | 4 | 30 | 4.355682 | 0 | 2.978204 | 0 | 12.43674 | 0
2018-03-16 20:11 | 256324 | 240.0015 | 4 | 30 | 4.35272 | 0 | 2.978204 | 0 | 12.43674 | 0
2018-03-16 20:12 | 256384 | 300.0045 | 4 | 30 | 4.351795 | 0 | 2.978204 | 0 | 12.43674 | 0
2018-03-16 20:14 | 256504.1 | 120.0003 | 5 | 30 | 4.185229 | -2.282082 | 2.978204 | 0.07606084 | 12.43674 | 0.3199331
2018-03-16 20:16 | 256624.1 | 240.0004 | 5 | 30 | 4.155403 | -2.282043 | 2.978204 | 0.1521203 | 12.43674 | 0.6371115
2018-03-16 20:18 | 256744.1 | 360.0019 | 5 | 30 | 4.126436 | -2.282086 | 2.978204 | 0.2281816 | 12.43674 | 0.9520741
2018-03-16 20:20 | 256864.1 | 480.0012 | 5 | 30 | 4.097589 | -2.282094 | 2.978204 | 0.304244 | 12.43674 | 1.264843
2018-03-16 20:22 | 256984.1 | 600.0012 | 5 | 30 | 4.068865 | -2.282057 | 2.978204 | 0.3803029 | 12.43674 | 1.575409
2018-03-16 20:24 | 257104.1 | 720.0012 | 5 | 30 | 4.040265 | -2.282053 | 2.978204 | 0.4563625 | 12.43674 | 1.883797
2018-03-16 20:26 | 257224.1 | 840.0013 | 5 | 30 | 4.01195 | -2.282063 | 2.978204 | 0.5324218 | 12.43674 | 2.190018
2018-03-16 20:28 | 257344.1 | 960.0022 | 5 | 30 | 3.98396 | -2.282044 | 2.978204 | 0.6084837 | 12.43674 | 2.494108
2018-03-16 20:30 | 257464.1 | 1080.0006 | 5 | 30 | 3.956488 | -2.28202 | 2.978204 | 0.6845428 | 12.43674 | 2.796076
2018-03-16 20:32 | 257584.1 | 1200.0013 | 5 | 30 | 3.929621 | -2.282069 | 2.978204 | 0.7606031 | 12.43674 | 3.095982
2018-03-16 20:34 | 257704.1 | 1320.0006 | 5 | 30 | 3.903501 | -2.282065 | 2.978204 | 0.8366619 | 12.43674 | 3.393866
2018-03-16 20:36 | 257824.1 | 1440.0006 | 5 | 30 | 3.878209 | -2.282063 | 2.978204 | 0.9127233 | 12.43674 | 3.689804
2018-03-16 20:38 | 257944.1 | 1560.0014 | 5 | 30 | 3.853792 | -2.282071 | 2.978204 | 0.988782 | 12.43674 | 3.983842
2018-03-16 20:40 | 258064.1 | 1680.0016 | 5 | 30 | 3.830342 | -2.282076 | 2.978204 | 1.064844 | 12.43674 | 4.276068
2018-03-16 20:42 | 258184.1 | 1800.0024 | 5 | 30 | 3.808017 | -2.282078 | 2.978204 | 1.140905 | 12.43674 | 4.566553
2018-03-16 20:44 | 258304.1 | 1920.0007 | 5 | 30 | 3.78721 | -2.282069 | 2.978204 | 1.216965 | 12.43674 | 4.855388
2018-03-16 20:46 | 258424.1 | 2040.0015 | 5 | 30 | 3.76795 | -2.282046 | 2.978204 | 1.293024 | 12.43674 | 5.142699
2018-03-16 20:48 | 258544.1 | 2160.0024 | 5 | 30 | 3.74981 | -2.282046 | 2.978204 | 1.369086 | 12.43674 | 5.4286
2018-03-16 20:50 | 258664.1 | 2280.0015 | 5 | 30 | 3.73249 | -2.282032 | 2.978204 | 1.445144 | 12.43674 | 5.713142
2018-03-16 20:52 | 258784.1 | 2400.0001 | 5 | 30 | 3.715929 | -2.282062 | 2.978204 | 1.521209 | 12.43674 | 5.996417
2018-03-16 20:54 | 258904.1 | 2520.0009 | 5 | 30 | 3.700106 | -2.282039 | 2.978204 | 1.597269 | 12.43674 | 6.278445
2018-03-16 20:56 | 259024.1 | 2640.0009 | 5 | 30 | 3.685214 | -2.282049 | 2.978204 | 1.673328 | 12.43674 | 6.559299
2018-03-16 20:58 | 259144.1 | 2760.0017 | 5 | 30 | 3.671298 | -2.282028 | 2.978204 | 1.749389 | 12.43674 | 6.839064
2018-03-16 21:00 | 259264.1 | 2880.0009 | 5 | 30 | 3.658297 | -2.282024 | 2.978204 | 1.825449 | 12.43674 | 7.117803
2018-03-16 21:02 | 259384.1 | 3000.001 | 5 | 30 | 3.646031 | -2.282055 | 2.978204 | 1.901506 | 12.43674 | 7.395574
2018-03-16 21:04 | 259504.1 | 3120.0002 | 5 | 30 | 3.634197 | -2.282069 | 2.978204 | 1.977566 | 12.43674 | 7.672439
2018-03-16 21:06 | 259624.1 | 3240.0012 | 5 | 30 | 3.622468 | -2.282059 | 2.978204 | 2.05363 | 12.43674 | 7.948423
2018-03-16 21:08 | 259744.1 | 3360.001 | 5 | 30 | 3.610538 | -2.282026 | 2.978204 | 2.129692 | 12.43674 | 8.223504
2018-03-16 21:10 | 259864.1 | 3480.0004 | 5 | 30 | 3.598133 | -2.282037 | 2.978204 | 2.205752 | 12.43674 | 8.497654
2018-03-16 21:12 | 259984.1 | 3600.0004 | 5 | 30 | 3.585013 | -2.282046 | 2.978204 | 2.281813 | 12.43674 | 8.770837
2018-03-16 21:14 | 260104.1 | 3720.0011 | 5 | 30 | 3.5718 | -2.282062 | 2.978204 | 2.357874 | 12.43674 | 9.043012
2018-03-16 21:16 | 260224.1 | 3840.0019 | 5 | 30 | 3.558653 | -2.282053 | 2.978204 | 2.433931 | 12.43674 | 9.314176
2018-03-16 21:18 | 260344.1 | 3960.002 | 5 | 30 | 3.54493 | -2.282016 | 2.978204 | 2.509993 | 12.43674 | 9.58434
2018-03-16 21:20 | 260464.1 | 4080.002 | 5 | 30 | 3.528166 | -2.282049 | 2.978204 | 2.586056 | 12.43674 | 9.853373
2018-03-16 21:22 | 260584.1 | 4200.002 | 5 | 30 | 3.505823 | -2.282059 | 2.978204 | 2.662115 | 12.43674 | 10.1209
2018-03-16 21:24 | 260704.1 | 4320.0011 | 5 | 30 | 3.476693 | -2.282059 | 2.978204 | 2.738175 | 12.43674 | 10.38652
2018-03-16 21:26 | 260824.1 | 4440.0012 | 5 | 30 | 3.431744 | -2.282076 | 2.978204 | 2.814236 | 12.43674 | 10.64939
2018-03-16 21:28 | 260944.1 | 4560.0005 | 5 | 30 | 3.339489 | -2.282106 | 2.978204 | 2.890298 | 12.43674 | 10.90745
2018-03-16 21:30 | 261064.1 | 4680.0021 | 5 | 30 | 3.077892 | -2.282088 | 2.978204 | 2.966362 | 12.43674 | 11.15349
2018-03-16 21:30 | 261079.4 | 4695.3691 | 5 | 30 | 2.999979 | -2.282106 | 2.978204 | 2.9761 | 12.43674 | 11.18312
2018-03-16 21:32 | 261199.5 | 119.9999 | 6 | 30 | 3.197186 | 0 | 2.978204 | 2.976107 | 12.43674 | 11.18314
2018-03-16 21:34 | 261319.5 | 240.0017 | 6 | 30 | 3.211896 | 0 | 2.978204 | 2.976107 | 12.43674 | 11.18314
2018-03-16 21:35 | 261379.5 | 300.0023 | 6 | 30 | 3.217034 | 0 | 2.978204 | 2.976107 | 12.43674 | 11.18314
2018-03-16 21:35 | 261379.5 | 0.0024 | 7 | 31 | 3.217011 | 0 | 0 | 0 | 0 | 0
2018-03-16 21:37 | 261499.6 | 120.0002 | 2 | 31 | 3.932166 | 4.889904 | 0.1622885 | 0 | 0.6139057 | 0
2018-03-16 21:39 | 261619.6 | 240.0002 | 2 | 31 | 3.984944 | 4.890196 | 0.3252615 | 0 | 1.259917 | 0
2018-03-16 21:41 | 261739.6 | 360.0018 | 2 | 31 | 4.021467 | 4.89016 | 0.4882426 | 0 | 1.912399 | 0
2018-03-16 21:43 | 261859.6 | 480.0019 | 2 | 31 | 4.054103 | 4.890148 | 0.6512289 | 0 | 2.570569 | 0
2018-03-16 21:45 | 261979.6 | 600.0004 | 2 | 31 | 4.081939 | 4.889832 | 0.8142166 | 0 | 3.233663 | 0
2018-03-16 21:47 | 262099.6 | 720.0008 | 2 | 31 | 4.106926 | 4.890148 | 0.9772036 | 0 | 3.901028 | 0
2018-03-16 21:49 | 262219.6 | 840.0012 | 2 | 31 | 4.131974 | 4.890114 | 1.140188 | 0 | 4.572397 | 0
2018-03-16 21:51 | 262339.6 | 960.0004 | 2 | 31 | 4.160804 | 4.890154 | 1.303172 | 0 | 5.248131 | 0
2018-03-16 21:53 | 262459.6 | 1080.0005 | 2 | 31 | 4.193968 | 4.890139 | 1.466164 | 0 | 5.928954 | 0
2018-03-16 21:55 | 262579.6 | 1200.0021 | 2 | 31 | 4.200412 | 4.360165 | 1.621615 | 0 | 6.581813 | 0
2018-03-16 21:57 | 262699.6 | 1320.0006 | 2 | 31 | 4.200393 | 3.78124 | 1.757152 | 0 | 7.15112 | 0
2018-03-16 21:59 | 262817.1 | 1437.5387 | 2 | 31 | 4.200389 | 3.259983 | 1.871946 | 0 | 7.633299 | 0
2018-03-16 22:01 | 262937.2 | 120.0003 | 3 | 31 | 4.229873 | 3.259943 | 1.980168 | 0 | 8.089366 | 0
2018-03-16 22:03 | 263057.2 | 240.0006 | 3 | 31 | 4.263556 | 3.259943 | 2.088825 | 0 | 8.550778 | 0
2018-03-16 22:05 | 263177.2 | 360.0001 | 3 | 31 | 4.299435 | 3.259943 | 2.19748 | 0 | 9.015967 | 0
2018-03-16 22:07 | 263297.2 | 480.0003 | 3 | 31 | 4.337312 | 3.259979 | 2.306136 | 0 | 9.485165 | 0
2018-03-16 22:09 | 263417.2 | 600.0002 | 3 | 31 | 4.376812 | 3.259996 | 2.414789 | 0 | 9.958562 | 0
2018-03-16 22:11 | 263537.2 | 720.0019 | 3 | 31 | 4.400377 | 2.968391 | 2.521273 | 0 | 10.42638 | 0
2018-03-16 22:13 | 263657.2 | 840.0004 | 3 | 31 | 4.400359 | 2.450829 | 2.611238 | 0 | 10.82226 | 0
2018-03-16 22:15 | 263777.2 | 960.002 | 3 | 31 | 4.400388 | 2.041109 | 2.685844 | 0 | 11.15056 | 0
2018-03-16 22:17 | 263897.2 | 1080.0021 | 3 | 31 | 4.40036 | 1.710621 | 2.748157 | 0 | 11.42476 | 0
2018-03-16 22:19 | 264017.2 | 1200.0005 | 3 | 31 | 4.40035 | 1.444172 | 2.800577 | 0 | 11.65543 | 0
2018-03-16 22:21 | 264137.2 | 1320.0005 | 3 | 31 | 4.400356 | 1.228861 | 2.844999 | 0 | 11.8509 | 0
2018-03-16 22:23 | 264257.2 | 1440.0006 | 3 | 31 | 4.400361 | 1.052931 | 2.882925 | 0 | 12.01778 | 0
2018-03-16 22:25 | 264377.2 | 1560.0003 | 3 | 31 | 4.400338 | 0.9084358 | 2.915527 | 0 | 12.16124 | 0
2018-03-16 22:27 | 264497.2 | 1680.0014 | 3 | 31 | 4.400339 | 0.7888241 | 2.943748 | 0 | 12.28542 | 0
2018-03-16 22:29 | 264617.2 | 1800.0023 | 3 | 31 | 4.400304 | 0.6882191 | 2.968318 | 0 | 12.39354 | 0
2018-03-16 22:30 | 264666.7 | 1849.5885 | 3 | 31 | 4.400341 | 0.6519947 | 2.977545 | 0 | 12.43414 | 0
2018-03-16 22:32 | 264786.8 | 120.0007 | 4 | 31 | 4.355652 | 0 | 2.977545 | 0 | 12.43414 | 0
2018-03-16 22:34 | 264906.8 | 240.0014 | 4 | 31 | 4.352682 | 0 | 2.977545 | 0 | 12.43414 | 0
2018-03-16 22:35 | 264966.8 | 300.0037 | 4 | 31 | 4.351733 | 0 | 2.977545 | 0 | 12.43414 | 0
2018-03-16 22:37 | 265086.9 | 120.0002 | 5 | 31 | 4.184959 | -2.282122 | 2.977545 | 0.07605973 | 12.43414 | 0.3199103
2018-03-16 22:39 | 265206.9 | 240.0019 | 5 | 31 | 4.155122 | -2.282131 | 2.977545 | 0.1521171 | 12.43414 | 0.6370595
2018-03-16 22:41 | 265326.9 | 360.0019 | 5 | 31 | 4.126153 | -2.282088 | 2.977545 | 0.2281767 | 12.43414 | 0.9519932
2018-03-16 22:43 | 265446.9 | 480.0002 | 5 | 31 | 4.097299 | -2.282062 | 2.977545 | 0.3042369 | 12.43414 | 1.264731
2018-03-16 22:45 | 265566.9 | 600.0011 | 5 | 31 | 4.068547 | -2.282088 | 2.977545 | 0.3803008 | 12.43414 | 1.575294
2018-03-16 22:47 | 265686.9 | 720.0012 | 5 | 31 | 4.039958 | -2.282074 | 2.977545 | 0.4563594 | 12.43414 | 1.883654
2018-03-16 22:49 | 265806.9 | 840.002 | 5 | 31 | 4.011631 | -2.282067 | 2.977545 | 0.5324236 | 12.43414 | 2.189871
2018-03-16 22:51 | 265926.9 | 960.0003 | 5 | 31 | 3.983658 | -2.282106 | 2.977545 | 0.608481 | 12.43414 | 2.493918
2018-03-16 22:53 | 266046.9 | 1080.002 | 5 | 31 | 3.956161 | -2.282113 | 2.977545 | 0.6845446 | 12.43414 | 2.79588
2018-03-16 22:55 | 266166.9 | 1200.0013 | 5 | 31 | 3.929305 | -2.282067 | 2.977545 | 0.7606069 | 12.43414 | 3.09577
2018-03-16 22:57 | 266286.9 | 1320.0004 | 5 | 31 | 3.903204 | -2.282065 | 2.977545 | 0.8366674 | 12.43414 | 3.393637
2018-03-16 22:59 | 266406.9 | 1440.0009 | 5 | 31 | 3.877903 | -2.282046 | 2.977545 | 0.9127297 | 12.43414 | 3.689555
2018-03-16 23:01 | 266526.9 | 1560.0021 | 5 | 31 | 3.853477 | -2.282078 | 2.977545 | 0.9887938 | 12.43414 | 3.983589
2018-03-16 23:03 | 266646.9 | 1680.0004 | 5 | 31 | 3.830004 | -2.282071 | 2.977545 | 1.064853 | 12.43414 | 4.275781
2018-03-16 23:05 | 266766.9 | 1800.0014 | 5 | 31 | 3.807694 | -2.282113 | 2.977545 | 1.140916 | 12.43414 | 4.566244
2018-03-16 23:07 | 266886.9 | 1920.0016 | 5 | 31 | 3.786907 | -2.282103 | 2.977545 | 1.216981 | 12.43414 | 4.855078
2018-03-16 23:09 | 267006.9 | 2040.0015 | 5 | 31 | 3.767639 | -2.282069 | 2.977545 | 1.293042 | 12.43414 | 5.142372
2018-03-16 23:11 | 267126.9 | 2160.0007 | 5 | 31 | 3.749518 | -2.282074 | 2.977545 | 1.369105 | 12.43414 | 5.428254
2018-03-16 23:13 | 267246.9 | 2280.0023 | 5 | 31 | 3.732186 | -2.282084 | 2.977545 | 1.445168 | 12.43414 | 5.71279
2018-03-16 23:15 | 267366.9 | 2400.0015 | 5 | 31 | 3.715605 | -2.282049 | 2.977545 | 1.521229 | 12.43414 | 5.996027
2018-03-16 23:17 | 267486.9 | 2520.0002 | 5 | 31 | 3.699829 | -2.282074 | 2.977545 | 1.597287 | 12.43414 | 6.278025
2018-03-16 23:19 | 267606.9 | 2640 | 5 | 31 | 3.684936 | -2.282067 | 2.977545 | 1.673349 | 12.43414 | 6.558868
2018-03-16 23:21 | 267726.9 | 2760.0005 | 5 | 31 | 3.671038 | -2.282088 | 2.977545 | 1.749413 | 12.43414 | 6.838626
2018-03-16 23:23 | 267846.9 | 2880.0016 | 5 | 31 | 3.658055 | -2.282092 | 2.977545 | 1.825475 | 12.43414 | 7.117352
2018-03-16 23:25 | 267966.9 | 3000.0017 | 5 | 31 | 3.645812 | -2.282125 | 2.977545 | 1.901538 | 12.43414 | 7.395123
2018-03-16 23:27 | 268086.9 | 3120.0009 | 5 | 31 | 3.633964 | -2.282088 | 2.977545 | 1.977599 | 12.43414 | 7.671976
2018-03-16 23:29 | 268206.9 | 3240.0017 | 5 | 31 | 3.622241 | -2.282103 | 2.977545 | 2.053661 | 12.43414 | 7.947939
2018-03-16 23:31 | 268326.9 | 3360.0017 | 5 | 31 | 3.610334 | -2.282092 | 2.977545 | 2.129724 | 12.43414 | 8.223004
2018-03-16 23:33 | 268446.9 | 3480.0016 | 5 | 31 | 3.597909 | -2.282088 | 2.977545 | 2.205785 | 12.43414 | 8.497143
2018-03-16 23:35 | 268566.9 | 3600.001 | 5 | 31 | 3.584793 | -2.282062 | 2.977545 | 2.281842 | 12.43414 | 8.770295
2018-03-16 23:37 | 268686.9 | 3720.0002 | 5 | 31 | 3.571587 | -2.282044 | 2.977545 | 2.357904 | 12.43414 | 9.042458
2018-03-16 23:39 | 268806.9 | 3840.001 | 5 | 31 | 3.558418 | -2.282076 | 2.977545 | 2.433968 | 12.43414 | 9.313625
2018-03-16 23:41 | 268926.9 | 3960.0003 | 5 | 31 | 3.544668 | -2.282082 | 2.977545 | 2.510031 | 12.43414 | 9.583774
2018-03-16 23:43 | 269046.9 | 4080.0019 | 5 | 31 | 3.527879 | -2.282071 | 2.977545 | 2.586087 | 12.43414 | 9.852765
2018-03-16 23:45 | 269166.9 | 4200.0011 | 5 | 31 | 3.505491 | -2.282094 | 2.977545 | 2.662155 | 12.43414 | 10.1203
2018-03-16 23:47 | 269286.9 | 4320.0012 | 5 | 31 | 3.47627 | -2.282094 | 2.977545 | 2.738217 | 12.43414 | 10.38589
2018-03-16 23:49 | 269406.9 | 4440.0012 | 5 | 31 | 3.431064 | -2.282106 | 2.977545 | 2.81428 | 12.43414 | 10.64874
2018-03-16 23:51 | 269526.9 | 4560.0012 | 5 | 31 | 3.338013 | -2.282125 | 2.977545 | 2.890345 | 12.43414 | 10.90673
2018-03-16 23:53 | 269646.9 | 4680.0029 | 5 | 31 | 3.073212 | -2.282171 | 2.977545 | 2.966408 | 12.43414 | 11.15258
2018-03-16 23:53 | 269661.2 | 4694.2747 | 5 | 31 | 3 | -2.282124 | 2.977545 | 2.975455 | 12.43414 | 11.18007
2018-03-16 23:55 | 269781.2 | 120.0002 | 6 | 31 | 3.197493 | 0 | 2.977545 | 2.975455 | 12.43414 | 11.18007
2018-03-16 23:57 | 269901.2 | 240.0017 | 6 | 31 | 3.212173 | 0 | 2.977545 | 2.975455 | 12.43414 | 11.18007
2018-03-16 23:58 | 269961.2 | 300.0008 | 6 | 31 | 3.217313 | 0 | 2.977545 | 2.975455 | 12.43414 | 11.18007
2018-03-16 23:58 | 269961.218 | 0.0024 | 7 | 32 | 3.217259 | 0 | 0 | 0 | 0 | 0
2018-03-17 | 270081.3 | 120.0012 | 2 | 32 | 3.932457 | 4.889887 | 0.1622882 | 0 | 0.6139631 | 0
2018-03-17 00:02 | 270201.3 | 240.0019 | 2 | 32 | 3.985181 | 4.889845 | 0.325262 | 0 | 1.260022 | 0
2018-03-17 00:04 | 270321.3 | 360.0011 | 2 | 32 | 4.021765 | 4.89015 | 0.4882444 | 0 | 1.912556 | 0
2018-03-17 00:06 | 270441.3 | 480.0004 | 2 | 32 | 4.054404 | 4.890141 | 0.6512334 | 0 | 2.570787 | 0
2018-03-17 00:08 | 270561.3 | 600.0005 | 2 | 32 | 4.082303 | 4.89016 | 0.8142208 | 0 | 3.233934 | 0
2018-03-17 00:10 | 270681.3 | 720.0013 | 2 | 32 | 4.1073 | 4.890167 | 0.9772074 | 0 | 3.901362 | 0
2018-03-17 00:12 | 270801.3 | 840.0013 | 2 | 32 | 4.13242 | 4.890175 | 1.140198 | 0 | 4.572824 | 0
2018-03-17 00:14 | 270921.3 | 960.0028 | 2 | 32 | 4.161238 | 4.890182 | 1.303185 | 0 | 5.248643 | 0
2018-03-17 00:16 | 271041.3 | 1080.0012 | 2 | 32 | 4.194346 | 4.889797 | 1.466169 | 0 | 5.929501 | 0
2018-03-17 00:18 | 271161.3 | 1200.0006 | 2 | 32 | 4.200397 | 4.353886 | 1.621429 | 0 | 6.58157 | 0
2018-03-17 00:20 | 271281.3 | 1320.0022 | 2 | 32 | 4.200376 | 3.777384 | 1.756814 | 0 | 7.150236 | 0
2018-03-17 00:22 | 271398.4 | 1437.0651 | 2 | 32 | 4.200379 | 3.259972 | 1.871094 | 0 | 7.630257 | 0
2018-03-17 00:24 | 271518.4 | 120.0018 | 3 | 32 | 4.229883 | 3.259954 | 1.979309 | 0 | 8.086294 | 0
2018-03-17 00:26 | 271638.4 | 240.002 | 3 | 32 | 4.26356 | 3.259962 | 2.087963 | 0 | 8.547692 | 0
2018-03-17 00:28 | 271758.4 | 360.0001 | 3 | 32 | 4.299417 | 3.260002 | 2.196616 | 0 | 9.012867 | 0
2018-03-17 00:30 | 271878.4 | 480.0004 | 3 | 32 | 4.337266 | 3.25997 | 2.305274 | 0 | 9.482076 | 0
2018-03-17 00:32 | 271998.4 | 600.0019 | 3 | 32 | 4.376771 | 3.25997 | 2.413927 | 0 | 9.955462 | 0
2018-03-17 00:34 | 272118.4 | 720.0029 | 3 | 32 | 4.400371 | 2.969437 | 2.520425 | 0 | 10.42335 | 0
2018-03-17 00:36 | 272238.4 | 840.0012 | 3 | 32 | 4.400395 | 2.452923 | 2.610424 | 0 | 10.81938 | 0
2018-03-17 00:38 | 272358.4 | 960.0021 | 3 | 32 | 4.400373 | 2.041698 | 2.685065 | 0 | 11.14782 | 0
2018-03-17 00:40 | 272478.4 | 1080.0023 | 3 | 32 | 4.40037 | 1.711594 | 2.747412 | 0 | 11.42217 | 0
2018-03-17 00:42 | 272598.4 | 1200.0023 | 3 | 32 | 4.400371 | 1.44622 | 2.799869 | 0 | 11.653 | 0
2018-03-17 00:44 | 272718.4 | 1320.0016 | 3 | 32 | 4.40034 | 1.229555 | 2.844324 | 0 | 11.84862 | 0
2018-03-17 00:46 | 272838.4 | 1440.0023 | 3 | 32 | 4.400331 | 1.053108 | 2.882277 | 0 | 12.01563 | 0
2018-03-17 00:48 | 272958.4 | 1560.0023 | 3 | 32 | 4.400352 | 0.9093685 | 2.914907 | 0 | 12.15921 | 0
2018-03-17 00:50 | 273078.4 | 1680.0024 | 3 | 32 | 4.400333 | 0.7893581 | 2.943148 | 0 | 12.28348 | 0
2018-03-17 00:52 | 273198.4 | 1800.0009 | 3 | 32 | 4.400305 | 0.6887016 | 2.967737 | 0 | 12.39168 | 0
2018-03-17 00:53 | 273249 | 1850.6174 | 3 | 32 | 4.400327 | 0.6519985 | 2.977159 | 0 | 12.43314 | 0
2018-03-17 00:55 | 273369.1 | 120.0003 | 4 | 32 | 4.355636 | 0 | 2.977159 | 0 | 12.43314 | 0
2018-03-17 00:57 | 273489.1 | 240.0018 | 4 | 32 | 4.352677 | 0 | 2.977159 | 0 | 12.43314 | 0
2018-03-17 00:58 | 273549.1 | 300.0032 | 4 | 32 | 4.351739 | 0 | 2.977159 | 0 | 12.43314 | 0
2018-03-17 01:00 | 273669.1 | 120.0003 | 5 | 32 | 4.184875 | -2.282103 | 2.977159 | 0.07605737 | 12.43314 | 0.3198938
2018-03-17 01:02 | 273789.1 | 240.0019 | 5 | 32 | 4.15502 | -2.282127 | 2.977159 | 0.1521175 | 12.43314 | 0.6370475
2018-03-17 01:04 | 273909.1 | 360.0012 | 5 | 32 | 4.126051 | -2.282094 | 2.977159 | 0.2281765 | 12.43314 | 0.9519713
2018-03-17 01:06 | 274029.1 | 480.0003 | 5 | 32 | 4.097199 | -2.282082 | 2.977159 | 0.3042349 | 12.43314 | 1.264695
2018-03-17 01:08 | 274149.1 | 600.0007 | 5 | 32 | 4.06845 | -2.282103 | 2.977159 | 0.3802975 | 12.43314 | 1.575245
2018-03-17 01:10 | 274269.1 | 720 | 5 | 32 | 4.039842 | -2.282084 | 2.977159 | 0.4563623 | 12.43314 | 1.883622
2018-03-17 01:12 | 274389.1 | 840.0013 | 5 | 32 | 4.01151 | -2.282096 | 2.977159 | 0.5324211 | 12.43314 | 2.189808
2018-03-17 01:14 | 274509.1 | 960.001 | 5 | 32 | 3.983534 | -2.28209 | 2.977159 | 0.608485 | 12.43314 | 2.493873
2018-03-17 01:16 | 274629.1 | 1080.0005 | 5 | 32 | 3.956058 | -2.282049 | 2.977159 | 0.6845451 | 12.43314 | 2.795812
2018-03-17 01:18 | 274749.1 | 1200.0006 | 5 | 32 | 3.929161 | -2.28209 | 2.977159 | 0.7606084 | 12.43314 | 3.095695
2018-03-17 01:20 | 274869.1 | 1320.0006 | 5 | 32 | 3.903014 | -2.28209 | 2.977159 | 0.8366704 | 12.43314 | 3.393556
2018-03-17 01:22 | 274989.2 | 1440.0022 | 5 | 32 | 3.877715 | -2.282074 | 2.977159 | 0.9127343 | 12.43314 | 3.689467
2018-03-17 01:24 | 275109.1 | 1560.0007 | 5 | 32 | 3.853304 | -2.282074 | 2.977159 | 0.988793 | 12.43314 | 3.983466
2018-03-17 01:26 | 275229.1 | 1680.0007 | 5 | 32 | 3.829806 | -2.28209 | 2.977159 | 1.064853 | 12.43314 | 4.275649
2018-03-17 01:28 | 275349.1 | 1800.0007 | 5 | 32 | 3.80752 | -2.282076 | 2.977159 | 1.140918 | 12.43314 | 4.566108
2018-03-17 01:30 | 275469.2 | 1920.0024 | 5 | 32 | 3.786753 | -2.282062 | 2.977159 | 1.216981 | 12.43314 | 4.854918
2018-03-17 01:32 | 275589.1 | 2040.0016 | 5 | 32 | 3.76746 | -2.282076 | 2.977159 | 1.293043 | 12.43314 | 5.142205
2018-03-17 01:34 | 275709.1 | 2160.0017 | 5 | 32 | 3.749354 | -2.282094 | 2.977159 | 1.369103 | 12.43314 | 5.428063
2018-03-17 01:36 | 275829.1 | 2280.0009 | 5 | 32 | 3.732048 | -2.282101 | 2.977159 | 1.445166 | 12.43314 | 5.712588
2018-03-17 01:38 | 275949.1 | 2400.0001 | 5 | 32 | 3.715453 | -2.282063 | 2.977159 | 1.521226 | 12.43314 | 5.995811
2018-03-17 01:40 | 276069.1 | 2520.0002 | 5 | 32 | 3.69966 | -2.282092 | 2.977159 | 1.597286 | 12.43314 | 6.277801
2018-03-17 01:42 | 276189.1 | 2640.0002 | 5 | 32 | 3.684797 | -2.28208 | 2.977159 | 1.673348 | 12.43314 | 6.558636
2018-03-17 01:44 | 276309.1 | 2760.0002 | 5 | 32 | 3.67089 | -2.282115 | 2.977159 | 1.749411 | 12.43314 | 6.838375
2018-03-17 01:46 | 276429.1 | 2880.0019 | 5 | 32 | 3.657895 | -2.282086 | 2.977159 | 1.825471 | 12.43314 | 7.117084
2018-03-17 01:48 | 276549.1 | 3000.0007 | 5 | 32 | 3.645657 | -2.282099 | 2.977159 | 1.901535 | 12.43314 | 7.39485
2018-03-17 01:50 | 276669.1 | 3120.0003 | 5 | 32 | 3.633807 | -2.282065 | 2.977159 | 1.977596 | 12.43314 | 7.671688
2018-03-17 01:52 | 276789.1 | 3240.002 | 5 | 32 | 3.622082 | -2.282142 | 2.977159 | 2.053657 | 12.43314 | 7.947635
2018-03-17 01:54 | 276909.1 | 3360.002 | 5 | 32 | 3.610159 | -2.282101 | 2.977159 | 2.129722 | 12.43314 | 8.222695
2018-03-17 01:56 | 277029.1 | 3480.002 | 5 | 32 | 3.597743 | -2.282057 | 2.977159 | 2.205782 | 12.43314 | 8.496817
2018-03-17 01:58 | 277149.1 | 3600.002 | 5 | 32 | 3.584632 | -2.282063 | 2.977159 | 2.281845 | 12.43314 | 8.769978
2018-03-17 02:00 | 277269.1 | 3720.0021 | 5 | 32 | 3.571425 | -2.282111 | 2.977159 | 2.357908 | 12.43314 | 9.04213
2018-03-17 02:02 | 277389.1 | 3840.0014 | 5 | 32 | 3.558249 | -2.282092 | 2.977159 | 2.433966 | 12.43314 | 9.313267
2018-03-17 02:04 | 277509.2 | 3960.0022 | 5 | 32 | 3.544476 | -2.282065 | 2.977159 | 2.510032 | 12.43314 | 9.583412
2018-03-17 02:06 | 277629.1 | 4080.0013 | 5 | 32 | 3.527626 | -2.282088 | 2.977159 | 2.586097 | 12.43314 | 9.852413
2018-03-17 02:08 | 277749.1 | 4200.0001 | 5 | 32 | 3.50522 | -2.282111 | 2.977159 | 2.662155 | 12.43314 | 10.1199
2018-03-17 02:10 | 277869.1 | 4320.0016 | 5 | 32 | 3.475939 | -2.282096 | 2.977159 | 2.738218 | 12.43314 | 10.38547
2018-03-17 02:12 | 277989.1 | 4440.0007 | 5 | 32 | 3.430595 | -2.282134 | 2.977159 | 2.814279 | 12.43314 | 10.64827
2018-03-17 02:14 | 278109.2 | 4560.0023 | 5 | 32 | 3.337015 | -2.28215 | 2.977159 | 2.890344 | 12.43314 | 10.90622
2018-03-17 02:16 | 278229.1 | 4680.0015 | 5 | 32 | 3.07018 | -2.282122 | 2.977159 | 2.966403 | 12.43314 | 11.15193
2018-03-17 02:16 | 278242.7 | 4693.5861 | 5 | 32 | 2.99999 | -2.282138 | 2.977159 | 2.975013 | 12.43314 | 11.17808
2018-03-17 02:18 | 278362.8 | 120.0017 | 6 | 32 | 3.197798 | 0 | 2.977159 | 2.97502 | 12.43314 | 11.1781
2018-03-17 02:20 | 278482.8 | 240.0018 | 6 | 32 | 3.212518 | 0 | 2.977159 | 2.97502 | 12.43314 | 11.1781
2018-03-17 02:21 | 278542.8 | 300.0032 | 6 | 32 | 3.217649 | 0 | 2.977159 | 2.97502 | 12.43314 | 11.1781
2018-03-17 02:21 | 278542.8 | 0.0024 | 7 | 33 | 3.217801 | 0 | 0 | 0 | 0 | 0
2018-03-17 02:23 | 278662.9 | 120.0002 | 2 | 33 | 3.932815 | 4.889881 | 0.1622888 | 0 | 0.6140348 | 0
2018-03-17 02:25 | 278782.9 | 240.0002 | 2 | 33 | 3.985483 | 4.889833 | 0.3252639 | 0 | 1.26015 | 0
2018-03-17 02:27 | 278902.9 | 360.0003 | 2 | 33 | 4.022018 | 4.890179 | 0.4882423 | 0 | 1.912713 | 0
2018-03-17 02:29 | 279022.9 | 480.0011 | 2 | 33 | 4.054687 | 4.890163 | 0.6512285 | 0 | 2.570978 | 0
2018-03-17 02:31 | 279142.9 | 600.0019 | 2 | 33 | 4.082507 | 4.890135 | 0.8142186 | 0 | 3.234175 | 0
2018-03-17 02:33 | 279262.9 | 720.0027 | 2 | 33 | 4.107479 | 4.890154 | 0.9772095 | 0 | 3.90165 | 0
2018-03-17 02:35 | 279382.9 | 840.0004 | 2 | 33 | 4.132531 | 4.890154 | 1.140189 | 0 | 4.573092 | 0
2018-03-17 02:37 | 279502.9 | 960.002 | 2 | 33 | 4.161349 | 4.890146 | 1.30318 | 0 | 5.248942 | 0
2018-03-17 02:39 | 279622.9 | 1080.002 | 2 | 33 | 4.194465 | 4.890133 | 1.466168 | 0 | 5.929834 | 0
2018-03-17 02:41 | 279742.9 | 1200.0011 | 2 | 33 | 4.200391 | 4.352724 | 1.621388 | 0 | 6.58174 | 0
2018-03-17 02:43 | 279862.9 | 1320.0006 | 2 | 33 | 4.200386 | 3.776451 | 1.756735 | 0 | 7.150249 | 0
2018-03-17 02:45 | 279979.5 | 1436.6459 | 2 | 33 | 4.200384 | 3.259962 | 1.870587 | 0 | 7.628469 | 0
2018-03-17 02:47 | 280099.5 | 120.0002 | 3 | 33 | 4.22988 | 3.259928 | 1.978803 | 0 | 8.084512 | 0
2018-03-17 02:49 | 280219.5 | 240.0002 | 3 | 33 | 4.263563 | 3.259953 | 2.087457 | 0 | 8.545912 | 0
2018-03-17 02:51 | 280339.5 | 360.0003 | 3 | 33 | 4.299434 | 3.259954 | 2.196113 | 0 | 9.011103 | 0
2018-03-17 02:53 | 280459.5 | 480.0013 | 3 | 33 | 4.337296 | 3.25997 | 2.30477 | 0 | 9.480306 | 0
2018-03-17 02:55 | 280579.5 | 600.0013 | 3 | 33 | 4.376785 | 3.259954 | 2.413422 | 0 | 9.953693 | 0
2018-03-17 02:57 | 280699.5 | 720.0021 | 3 | 33 | 4.400373 | 2.969067 | 2.51991 | 0 | 10.42154 | 0
2018-03-17 02:59 | 280819.5 | 840.0021 | 3 | 33 | 4.400389 | 2.452871 | 2.609907 | 0 | 10.81756 | 0
2018-03-17 03:01 | 280939.5 | 960.0028 | 3 | 33 | 4.400354 | 2.041437 | 2.684548 | 0 | 11.146 | 0
2018-03-17 03:03 | 281059.5 | 1080.0012 | 3 | 33 | 4.400369 | 1.711588 | 2.746894 | 0 | 11.42035 | 0
2018-03-17 03:05 | 281179.5 | 1200.0021 | 3 | 33 | 4.400365 | 1.445694 | 2.799353 | 0 | 11.65119 | 0
2018-03-17 03:07 | 281299.5 | 1320.0003 | 3 | 33 | 4.400368 | 1.229912 | 2.843805 | 0 | 11.84679 | 0
2018-03-17 03:09 | 281419.5 | 1440.0013 | 3 | 33 | 4.400348 | 1.05386 | 2.881758 | 0 | 12.0138 | 0
2018-03-17 03:11 | 281539.5 | 1560.0022 | 3 | 33 | 4.40034 | 0.9090099 | 2.914392 | 0 | 12.1574 | 0
2018-03-17 03:13 | 281659.5 | 1680.0013 | 3 | 33 | 4.400291 | 0.7884979 | 2.942635 | 0 | 12.28168 | 0
2018-03-17 03:15 | 281779.5 | 1800.0015 | 3 | 33 | 4.400306 | 0.6885586 | 2.967227 | 0 | 12.38989 | 0
2018-03-17 03:16 | 281829.4 | 1849.8806 | 3 | 33 | 4.400311 | 0.6519966 | 2.976516 | 0 | 12.43077 | 0
2018-03-17 03:18 | 281949.5 | 120.0014 | 4 | 33 | 4.355563 | 0 | 2.976516 | 0 | 12.43077 | 0
2018-03-17 03:20 | 282069.5 | 240.0022 | 4 | 33 | 4.352612 | 0 | 2.976516 | 0 | 12.43077 | 0
2018-03-17 03:21 | 282129.5 | 300.0026 | 4 | 33 | 4.351695 | 0 | 2.976516 | 0 | 12.43077 | 0
2018-03-17 03:23 | 282249.6 | 120.0019 | 5 | 33 | 4.184709 | -2.282152 | 2.976516 | 0.07606138 | 12.43077 | 0.3198999
2018-03-17 03:25 | 282369.6 | 240.0011 | 5 | 33 | 4.154857 | -2.282134 | 2.976516 | 0.1521216 | 12.43077 | 0.6370406
2018-03-17 03:27 | 282489.6 | 360.0003 | 5 | 33 | 4.125851 | -2.282152 | 2.976516 | 0.2281822 | 12.43077 | 0.9519569
2018-03-17 03:29 | 282609.6 | 480.0003 | 5 | 33 | 4.096992 | -2.282106 | 2.976516 | 0.3042435 | 12.43077 | 1.264676
2018-03-17 03:31 | 282729.6 | 600.0019 | 5 | 33 | 4.068238 | -2.282127 | 2.976516 | 0.3803065 | 12.43077 | 1.575212
2018-03-17 03:33 | 282849.6 | 720.0003 | 5 | 33 | 4.039636 | -2.282065 | 2.976516 | 0.4563708 | 12.43077 | 1.883571
2018-03-17 03:35 | 282969.6 | 840.001 | 5 | 33 | 4.011289 | -2.282106 | 2.976516 | 0.5324342 | 12.43077 | 2.189759
2018-03-17 03:37 | 283089.6 | 960.0004 | 5 | 33 | 3.983305 | -2.282096 | 2.976516 | 0.6084951 | 12.43077 | 2.493794
2018-03-17 03:39 | 283209.6 | 1080.0004 | 5 | 33 | 3.955819 | -2.282106 | 2.976516 | 0.6845527 | 12.43077 | 2.795706
2018-03-17 03:41 | 283329.6 | 1200.0005 | 5 | 33 | 3.928941 | -2.282069 | 2.976516 | 0.7606178 | 12.43077 | 3.095579
2018-03-17 03:43 | 283449.6 | 1320.0004 | 5 | 33 | 3.902805 | -2.282119 | 2.976516 | 0.8366762 | 12.43077 | 3.393409
2018-03-17 03:45 | 283569.6 | 1440.0028 | 5 | 33 | 3.877497 | -2.282069 | 2.976516 | 0.9127432 | 12.43077 | 3.689316
2018-03-17 03:47 | 283689.6 | 1560.0005 | 5 | 33 | 3.853065 | -2.282122 | 2.976516 | 0.9888019 | 12.43077 | 3.983299
2018-03-17 03:49 | 283809.6 | 1680.0021 | 5 | 33 | 3.829593 | -2.282134 | 2.976516 | 1.064864 | 12.43077 | 4.275472
2018-03-17 03:51 | 283929.6 | 1800.0005 | 5 | 33 | 3.807315 | -2.282113 | 2.976516 | 1.140926 | 12.43077 | 4.565904
2018-03-17 03:53 | 284049.6 | 1920.0015 | 5 | 33 | 3.786516 | -2.282124 | 2.976516 | 1.216991 | 12.43077 | 4.854703
2018-03-17 03:55 | 284169.6 | 2040.0022 | 5 | 33 | 3.767269 | -2.282129 | 2.976516 | 1.293051 | 12.43077 | 5.141968
2018-03-17 03:57 | 284289.6 | 2160.0005 | 5 | 33 | 3.749143 | -2.282096 | 2.976516 | 1.369113 | 12.43077 | 5.427817
2018-03-17 03:59 | 284409.6 | 2280.0014 | 5 | 33 | 3.731819 | -2.282104 | 2.976516 | 1.445177 | 12.43077 | 5.71233
2018-03-17 04:01 | 284529.6 | 2400.0022 | 5 | 33 | 3.715238 | -2.282076 | 2.976516 | 1.521239 | 12.43077 | 5.995545
2018-03-17 04:03 | 284649.6 | 2520.0007 | 5 | 33 | 3.699434 | -2.282131 | 2.976516 | 1.597301 | 12.43077 | 6.277527
2018-03-17 04:05 | 284769.6 | 2640.0007 | 5 | 33 | 3.684583 | -2.282086 | 2.976516 | 1.673362 | 12.43077 | 6.558335
2018-03-17 04:07 | 284889.6 | 2760.0023 | 5 | 33 | 3.670676 | -2.282096 | 2.976516 | 1.749429 | 12.43077 | 6.838077
2018-03-17 04:09 | 285009.6 | 2880.0015 | 5 | 33 | 3.657687 | -2.282104 | 2.976516 | 1.825489 | 12.43077 | 7.116768
2018-03-17 04:11 | 285129.6 | 3000.0016 | 5 | 33 | 3.645455 | -2.282111 | 2.976516 | 1.901552 | 12.43077 | 7.394514
2018-03-17 04:13 | 285249.6 | 3120.0008 | 5 | 33 | 3.633621 | -2.282092 | 2.976516 | 1.977615 | 12.43077 | 7.671344
2018-03-17 04:15 | 285369.6 | 3240.0008 | 5 | 33 | 3.621895 | -2.282113 | 2.976516 | 2.053676 | 12.43077 | 7.947275
2018-03-17 04:17 | 285489.6 | 3360.0024 | 5 | 33 | 3.609976 | -2.282092 | 2.976516 | 2.129739 | 12.43077 | 8.222317
2018-03-17 04:19 | 285609.6 | 3480.0008 | 5 | 33 | 3.597537 | -2.282101 | 2.976516 | 2.205802 | 12.43077 | 8.496431
2018-03-17 04:21 | 285729.6 | 3600.0009 | 5 | 33 | 3.584416 | -2.282094 | 2.976516 | 2.281863 | 12.43077 | 8.769569
2018-03-17 04:23 | 285849.6 | 3720.0001 | 5 | 33 | 3.571201 | -2.282104 | 2.976516 | 2.357927 | 12.43077 | 9.041709
2018-03-17 04:25 | 285969.6 | 3840.0004 | 5 | 33 | 3.558041 | -2.282113 | 2.976516 | 2.433991 | 12.43077 | 9.31285
2018-03-17 04:27 | 286089.6 | 3960.0001 | 5 | 33 | 3.54423 | -2.282071 | 2.976516 | 2.510052 | 12.43077 | 9.58296
2018-03-17 04:29 | 286209.6 | 4080.0001 | 5 | 33 | 3.527362 | -2.282115 | 2.976516 | 2.586115 | 12.43077 | 9.851938
2018-03-17 04:31 | 286329.6 | 4200.001 | 5 | 33 | 3.50492 | -2.28209 | 2.976516 | 2.662177 | 12.43077 | 10.11941
2018-03-17 04:33 | 286449.6 | 4320.0003 | 5 | 33 | 3.475521 | -2.282069 | 2.976516 | 2.738238 | 12.43077 | 10.38495
2018-03-17 04:35 | 286569.6 | 4440.0003 | 5 | 33 | 3.429942 | -2.282131 | 2.976516 | 2.814303 | 12.43077 | 10.64773
2018-03-17 04:37 | 286689.6 | 4560.0027 | 5 | 33 | 3.335586 | -2.282127 | 2.976516 | 2.890366 | 12.43077 | 10.9056
2018-03-17 04:39 | 286809.6 | 4680.0002 | 5 | 33 | 3.065401 | -2.282163 | 2.976516 | 2.966432 | 12.43077 | 11.15114
2018-03-17 04:39 | 286822.1 | 4692.5128 | 5 | 33 | 2.999966 | -2.282159 | 2.976516 | 2.974363 | 12.43077 | 11.1752
2018-03-17 04:41 | 286942.1 | 120.0003 | 6 | 33 | 3.197978 | 0 | 2.976516 | 2.974368 | 12.43077 | 11.17522
2018-03-17 04:43 | 287062.1 | 240.0003 | 6 | 33 | 3.212716 | 0 | 2.976516 | 2.974368 | 12.43077 | 11.17522
2018-03-17 04:44 | 287122.1 | 300.0032 | 6 | 33 | 3.217855 | 0 | 2.976516 | 2.974368 | 12.43077 | 11.17522
2018-03-17 04:44 | 287122.2 | 0.0023 | 7 | 34 | 3.217882 | 0 | 0 | 0 | 0 | 0
2018-03-17 04:46 | 287242.2272 | 120.0002 | 2 | 34 | 3.933027 | 4.889858 | 0.1622929 | 0 | 0.6140913 | 0
2018-03-17 04:48 | 287362.2273 | 240.0003 | 2 | 34 | 3.985687 | 4.889872 | 0.325274 | 0 | 1.260262 | 0
2018-03-17 04:50 | 287482.2288 | 360.0018 | 2 | 34 | 4.022221 | 4.890154 | 0.4882642 | 0 | 1.912903 | 0
2018-03-17 04:52 | 287602.2281 | 480.0011 | 2 | 34 | 4.054834 | 4.890133 | 0.6512464 | 0 | 2.57118 | 0
2018-03-17 04:54 | 287722.229 | 600.002 | 2 | 34 | 4.082685 | 4.890146 | 0.8142388 | 0 | 3.234413 | 0
2018-03-17 04:56 | 287842.2275 | 720.0005 | 2 | 34 | 4.107655 | 4.890146 | 0.9772275 | 0 | 3.901907 | 0
2018-03-17 04:58 | 287962.2298 | 840.0028 | 2 | 34 | 4.13273 | 4.890123 | 1.140218 | 0 | 4.573423 | 0
2018-03-17 05:00 | 288082.229 | 960.002 | 2 | 34 | 4.161541 | 4.890148 | 1.303202 | 0 | 5.24928 | 0
2018-03-17 05:02 | 288202.2284 | 1080.0014 | 2 | 34 | 4.194685 | 4.890181 | 1.46619 | 0 | 5.930208 | 0
2018-03-17 05:04 | 288322.2291 | 1200.0021 | 2 | 34 | 4.200395 | 4.350155 | 1.621321 | 0 | 6.581741 | 0
2018-03-17 05:06 | 288442.2283 | 1320.0013 | 2 | 34 | 4.200376 | 3.773018 | 1.756581 | 0 | 7.149888 | 0
2018-03-17 05:08 | 288558.3073 | 1436.0803 | 2 | 34 | 4.200362 | 3.259991 | 1.869848 | 0 | 7.625649 | 0
2018-03-17 05:10 | 288678.4 | 120.0004 | 3 | 34 | 4.229856 | 3.259911 | 1.978063 | 0 | 8.081681 | 0
2018-03-17 05:12 | 288798.4 | 240.0011 | 3 | 34 | 4.263529 | 3.259945 | 2.086715 | 0 | 8.543074 | 0
2018-03-17 05:14 | 288918.4 | 360.0003 | 3 | 34 | 4.299383 | 3.259951 | 2.195368 | 0 | 9.008245 | 0
2018-03-17 05:16 | 289038.4 | 480.0003 | 3 | 34 | 4.337255 | 3.259909 | 2.304024 | 0 | 9.477439 | 0
2018-03-17 05:18 | 289158.4 | 600.0013 | 3 | 34 | 4.376747 | 3.259907 | 2.412676 | 0 | 9.950823 | 0
2018-03-17 05:20 | 289278.4 | 720.0006 | 3 | 34 | 4.40039 | 2.970205 | 2.519176 | 0 | 10.41871 | 0
2018-03-17 05:22 | 289398.4 | 840.0014 | 3 | 34 | 4.40038 | 2.453228 | 2.609195 | 0 | 10.81483 | 0
2018-03-17 05:24 | 289518.4 | 960.0006 | 3 | 34 | 4.40038 | 2.042257 | 2.683857 | 0 | 11.14337 | 0
2018-03-17 05:26 | 289638.4 | 1080 | 3 | 34 | 4.40034 | 1.711889 | 2.74623 | 0 | 11.41783 | 0
2018-03-17 05:28 | 289758.4 | 1200.0007 | 3 | 34 | 4.400385 | 1.446928 | 2.798715 | 0 | 11.64879 | 0
2018-03-17 05:30 | 289878.4 | 1320.0014 | 3 | 34 | 4.400331 | 1.22975 | 2.843198 | 0 | 11.84453 | 0
2018-03-17 05:32 | 289998.4 | 1440.0016 | 3 | 34 | 4.400342 | 1.054546 | 2.881175 | 0 | 12.01164 | 0
2018-03-17 05:34 | 290118.4 | 1560.0016 | 3 | 34 | 4.400333 | 0.9097347 | 2.913828 | 0 | 12.15533 | 0
2018-03-17 05:36 | 290238.4 | 1680.0008 | 3 | 34 | 4.400298 | 0.789465 | 2.942088 | 0 | 12.27968 | 0
2018-03-17 05:38 | 290358.4 | 1800.0015 | 3 | 34 | 4.400328 | 0.6896648 | 2.966694 | 0 | 12.38795 | 0
2018-03-17 05:39 | 290409.2 | 1850.8485 | 3 | 34 | 4.400314 | 0.6519756 | 2.976164 | 0 | 12.42962 | 0
2018-03-17 05:41 | 290529.2 | 120.001 | 4 | 34 | 4.355559 | 0 | 2.976164 | 0 | 12.42962 | 0
2018-03-17 05:43 | 290649.2 | 240.0027 | 4 | 34 | 4.352619 | 0 | 2.976164 | 0 | 12.42962 | 0
2018-03-17 05:44 | 290709.2 | 300.0032 | 4 | 34 | 4.351689 | 0 | 2.976164 | 0 | 12.42962 | 0
2018-03-17 05:46 | 290829.3 | 120.0004 | 5 | 34 | 4.184609 | -2.282159 | 2.976164 | 0.07605526 | 12.42962 | 0.3198668
2018-03-17 05:48 | 290949.3 | 240.0012 | 5 | 34 | 4.154738 | -2.282177 | 2.976164 | 0.1521137 | 12.42962 | 0.6369926
2018-03-17 05:50 | 291069.3 | 360.0004 | 5 | 34 | 4.125767 | -2.281784 | 2.976164 | 0.2281744 | 12.42962 | 0.9519007
2018-03-17 05:52 | 291189.3 | 480.0028 | 5 | 34 | 4.096862 | -2.282159 | 2.976164 | 0.3042375 | 12.42962 | 1.264619
2018-03-17 05:54 | 291309.3 | 600.0021 | 5 | 34 | 4.068109 | -2.282154 | 2.976164 | 0.3802994 | 12.42962 | 1.57514
2018-03-17 05:56 | 291429.3 | 720.0006 | 5 | 34 | 4.039515 | -2.282129 | 2.976164 | 0.4563641 | 12.42962 | 1.88349
2018-03-17 05:58 | 291549.3 | 840.0013 | 5 | 34 | 4.011168 | -2.282148 | 2.976164 | 0.5324269 | 12.42962 | 2.189667
2018-03-17 06:00 | 291669.3 | 960.0013 | 5 | 34 | 3.983164 | -2.282142 | 2.976164 | 0.6084913 | 12.42962 | 2.493706
2018-03-17 06:02 | 291789.3 | 1080.0022 | 5 | 34 | 3.95567 | -2.282106 | 2.976164 | 0.6845539 | 12.42962 | 2.795627
2018-03-17 06:04 | 291909.3 | 1200.0031 | 5 | 34 | 3.928798 | -2.282156 | 2.976164 | 0.7606201 | 12.42962 | 3.095493
2018-03-17 06:06 | 292029.3 | 1320.0009 | 5 | 34 | 3.902677 | -2.282088 | 2.976164 | 0.8366809 | 12.42962 | 3.393322
2018-03-17 06:08 | 292149.3 | 1440.0005 | 5 | 34 | 3.877348 | -2.28215 | 2.976164 | 0.9127457 | 12.42962 | 3.689209
2018-03-17 06:10 | 292269.3 | 1560.0023 | 5 | 34 | 3.852908 | -2.282177 | 2.976164 | 0.988811 | 12.42962 | 3.983205
2018-03-17 06:12 | 292389.3 | 1680.0007 | 5 | 34 | 3.829429 | -2.282144 | 2.976164 | 1.064873 | 12.42962 | 4.275364
2018-03-17 06:14 | 292509.3 | 1800.0001 | 5 | 34 | 3.80715 | -2.282125 | 2.976164 | 1.140934 | 12.42962 | 4.565782
2018-03-17 06:16 | 292629.3 | 1920.0031 | 5 | 34 | 3.786373 | -2.282138 | 2.976164 | 1.217001 | 12.42962 | 4.854577
2018-03-17 06:18 | 292749.3 | 2040.0008 | 5 | 34 | 3.767115 | -2.282122 | 2.976164 | 1.293065 | 12.42962 | 5.141844
2018-03-17 06:20 | 292869.3 | 2160.0024 | 5 | 34 | 3.749029 | -2.282124 | 2.976164 | 1.369129 | 12.42962 | 5.427692
2018-03-17 06:22 | 292989.3 | 2280.0008 | 5 | 34 | 3.731726 | -2.282152 | 2.976164 | 1.44519 | 12.42962 | 5.712183
2018-03-17 06:24 | 293109.3 | 2400.0016 | 5 | 34 | 3.715182 | -2.282146 | 2.976164 | 1.521256 | 12.42962 | 5.995407
2018-03-17 06:26 | 293229.3 | 2520.0024 | 5 | 34 | 3.69942 | -2.282111 | 2.976164 | 1.597319 | 12.42962 | 6.27739
2018-03-17 06:28 | 293349.3 | 2640.0009 | 5 | 34 | 3.684577 | -2.282146 | 2.976164 | 1.673383 | 12.42962 | 6.558213
2018-03-17 06:30 | 293469.3 | 2760.0008 | 5 | 34 | 3.670697 | -2.282103 | 2.976164 | 1.749446 | 12.42962 | 6.837936
2018-03-17 06:32 | 293589.3 | 2880.0008 | 5 | 34 | 3.657739 | -2.282136 | 2.976164 | 1.825509 | 12.42962 | 7.116643
2018-03-17 06:34 | 293709.3 | 3000.0017 | 5 | 34 | 3.645511 | -2.282057 | 2.976164 | 1.901573 | 12.42962 | 7.394396
2018-03-17 06:36 | 293829.3 | 3120.0017 | 5 | 34 | 3.63366 | -2.282119 | 2.976164 | 1.977636 | 12.42962 | 7.671231
2018-03-17 06:38 | 293949.3 | 3240.0034 | 5 | 34 | 3.621911 | -2.282094 | 2.976164 | 2.0537 | 12.42962 | 7.947179
2018-03-17 06:40 | 294069.3 | 3360.001 | 5 | 34 | 3.609998 | -2.28209 | 2.976164 | 2.129761 | 12.42962 | 8.222213
2018-03-17 06:42 | 294189.3 | 3480.0002 | 5 | 34 | 3.597553 | -2.282055 | 2.976164 | 2.205826 | 12.42962 | 8.496336
2018-03-17 06:44 | 294309.3 | 3600.0011 | 5 | 34 | 3.584425 | -2.282096 | 2.976164 | 2.281889 | 12.42962 | 8.769482
2018-03-17 06:46 | 294429.3 | 3720.0011 | 5 | 34 | 3.571202 | -2.282103 | 2.976164 | 2.357949 | 12.42962 | 9.041609
2018-03-17 06:48 | 294549.3 | 3840.0006 | 5 | 34 | 3.55803 | -2.282092 | 2.976164 | 2.434012 | 12.42962 | 9.312747
2018-03-17 06:50 | 294669.3 | 3960.0011 | 5 | 34 | 3.544248 | -2.282119 | 2.976164 | 2.510078 | 12.42962 | 9.582875
2018-03-17 06:52 | 294789.3 | 4080.0003 | 5 | 34 | 3.52733 | -2.282127 | 2.976164 | 2.586141 | 12.42962 | 9.851851
2018-03-17 06:54 | 294909.3 | 4200.0011 | 5 | 34 | 3.504869 | -2.282146 | 2.976164 | 2.662204 | 12.42962 | 10.11933
2018-03-17 06:56 | 295029.3 | 4320.0003 | 5 | 34 | 3.475447 | -2.282099 | 2.976164 | 2.738267 | 12.42962 | 10.38487
2018-03-17 06:58 | 295149.3 | 4440.0028 | 5 | 34 | 3.429741 | -2.282125 | 2.976164 | 2.814332 | 12.42962 | 10.64764
2018-03-17 07:00 | 295269.3 | 4560.0003 | 5 | 34 | 3.334963 | -2.282136 | 2.976164 | 2.890393 | 12.42962 | 10.90547
2018-03-17 07:02 | 295389.3 | 4680.0014 | 5 | 34 | 3.063031 | -2.282138 | 2.976164 | 2.966458 | 12.42962 | 11.15092
2018-03-17 07:02 | 295401.3 | 4691.9851 | 5 | 34 | 2.999995 | -2.282144 | 2.976164 | 2.974055 | 12.42962 | 11.17396
2018-03-17 07:04 | 295521.4 | 120.0016 | 6 | 34 | 3.197812 | 0 | 2.976164 | 2.974061 | 12.42962 | 11.17398
2018-03-17 07:06 | 295641.4 | 239.9999 | 6 | 34 | 3.212525 | 0 | 2.976164 | 2.974061 | 12.42962 | 11.17398
2018-03-17 07:07 | 295701.4 | 300.0038 | 6 | 34 | 3.217682 | 0 | 2.976164 | 2.974061 | 12.42962 | 11.17398
2018-03-17 07:07 | 295701.4 | 0.0025 | 7 | 35 | 3.217813 | 0 | 0 | 0 | 0 | 0
2018-03-17 07:09 | 295821.5 | 120.0006 | 2 | 35 | 3.932581 | 4.889858 | 0.1622874 | 0 | 0.6140031 | 0
2018-03-17 07:11 | 295941.5 | 240.0003 | 2 | 35 | 3.985296 | 4.889841 | 0.3252568 | 0 | 1.260062 | 0
2018-03-17 07:13 | 296061.5 | 360.0003 | 2 | 35 | 4.021811 | 4.890123 | 0.4882438 | 0 | 1.912627 | 0
2018-03-17 07:15 | 296181.5 | 480.0002 | 2 | 35 | 4.054463 | 4.890184 | 0.6512273 | 0 | 2.570846 | 0
2018-03-17 07:17 | 296301.5 | 600.002 | 2 | 35 | 4.082399 | 4.89015 | 0.8142235 | 0 | 3.23404 | 0
2018-03-17 07:19 | 296421.5 | 720.0005 | 2 | 35 | 4.107455 | 4.890173 | 0.9772127 | 0 | 3.901498 | 0
2018-03-17 07:21 | 296541.5 | 840.0007 | 2 | 35 | 4.132619 | 4.890148 | 1.140195 | 0 | 4.572952 | 0
2018-03-17 07:23 | 296661.5 | 960.0012 | 2 | 35 | 4.161551 | 4.89015 | 1.303183 | 0 | 5.248818 | 0
2018-03-17 07:25 | 296781.5 | 1080.0006 | 2 | 35 | 4.19467 | 4.889811 | 1.466166 | 0 | 5.929727 | 0
2018-03-17 07:27 | 296901.5 | 1200.0021 | 2 | 35 | 4.200389 | 4.349329 | 1.621276 | 0 | 6.581176 | 0
2018-03-17 07:29 | 297021.5 | 1320.0021 | 2 | 35 | 4.200389 | 3.773846 | 1.75654 | 0 | 7.149337 | 0
2018-03-17 07:31 | 297137.6 | 1436.1619 | 2 | 35 | 4.200384 | 3.259985 | 1.869886 | 0 | 7.625431 | 0
2018-03-17 07:33 | 297257.6 | 120.0019 | 3 | 35 | 4.229856 | 3.259958 | 1.978103 | 0 | 8.081471 | 0
2018-03-17 07:35 | 297377.6 | 240.0011 | 3 | 35 | 4.263485 | 3.259912 | 2.086754 | 0 | 8.542856 | 0
2018-03-17 07:37 | 297497.6 | 360.0004 | 3 | 35 | 4.299356 | 3.259977 | 2.195405 | 0 | 9.008018 | 0
2018-03-17 07:39 | 297617.6 | 480.0012 | 3 | 35 | 4.337233 | 3.259932 | 2.304059 | 0 | 9.477199 | 0
2018-03-17 07:41 | 297737.6 | 600.0004 | 3 | 35 | 4.376708 | 3.259932 | 2.412714 | 0 | 9.950595 | 0
2018-03-17 07:43 | 297857.6 | 720.0005 | 3 | 35 | 4.400377 | 2.970324 | 2.519217 | 0 | 10.4185 | 0
2018-03-17 07:45 | 297977.6 | 840.0005 | 3 | 35 | 4.400371 | 2.453077 | 2.609236 | 0 | 10.81461 | 0
2018-03-17 07:47 | 298097.6 | 960.0006 | 3 | 35 | 4.400361 | 2.042305 | 2.683904 | 0 | 11.14318 | 0
2018-03-17 07:49 | 298217.6 | 1080.0006 | 3 | 35 | 4.400367 | 1.712526 | 2.74627 | 0 | 11.41761 | 0
2018-03-17 07:51 | 298337.6 | 1200.0022 | 3 | 35 | 4.400348 | 1.445951 | 2.798734 | 0 | 11.64847 | 0
2018-03-17 07:53 | 298457.6 | 1320.0015 | 3 | 35 | 4.400316 | 1.229134 | 2.843199 | 0 | 11.84414 | 0
2018-03-17 07:55 | 298577.6 | 1440.0022 | 3 | 35 | 4.40035 | 1.054316 | 2.88116 | 0 | 12.01118 | 0
2018-03-17 07:57 | 298697.6 | 1560.0022 | 3 | 35 | 4.400316 | 0.9089565 | 2.913796 | 0 | 12.15479 | 0
2018-03-17 07:59 | 298817.6 | 1680.0007 | 3 | 35 | 4.400346 | 0.7897491 | 2.942044 | 0 | 12.27909 | 0
2018-03-17 08:01 | 298937.6 | 1800.0006 | 3 | 35 | 4.400321 | 0.6893559 | 2.966637 | 0 | 12.3873 | 0
2018-03-17 08:02 | 298987.4 | 1849.7941 | 3 | 35 | 4.400291 | 0.6519966 | 2.975912 | 0 | 12.42812 | 0
2018-03-17 08:04 | 299107.5 | 119.9998 | 4 | 35 | 4.355574 | 0 | 2.975912 | 0 | 12.42812 | 0
2018-03-17 08:06 | 299227.5 | 239.9998 | 4 | 35 | 4.352627 | 0 | 2.975912 | 0 | 12.42812 | 0
2018-03-17 08:07 | 299287.5 | 300.0036 | 4 | 35 | 4.351698 | 0 | 2.975912 | 0 | 12.42812 | 0
2018-03-17 08:09 | 299407.6 | 120.0002 | 5 | 35 | 4.184751 | -2.281796 | 2.975912 | 0.07605454 | 12.42812 | 0.3198727
2018-03-17 08:11 | 299527.6 | 240.0002 | 5 | 35 | 4.154865 | -2.282127 | 2.975912 | 0.1521148 | 12.42812 | 0.637016
2018-03-17 08:13 | 299647.6 | 360.001 | 5 | 35 | 4.125869 | -2.282142 | 2.975912 | 0.2281762 | 12.42812 | 0.9519377
2018-03-17 08:15 | 299767.6 | 480.0018 | 5 | 35 | 4.097001 | -2.28215 | 2.975912 | 0.3042415 | 12.42812 | 1.264675
2018-03-17 08:17 | 299887.6 | 600.001 | 5 | 35 | 4.068238 | -2.282129 | 2.975912 | 0.3803051 | 12.42812 | 1.575214
2018-03-17 08:19 | 300007.6 | 720.0004 | 5 | 35 | 4.039613 | -2.282134 | 2.975912 | 0.4563689 | 12.42812 | 1.88357
2018-03-17 08:21 | 300127.6 | 840.0003 | 5 | 35 | 4.011267 | -2.282124 | 2.975912 | 0.5324317 | 12.42812 | 2.189755
2018-03-17 08:23 | 300247.6 | 960.0009 | 5 | 35 | 3.983287 | -2.282161 | 2.975912 | 0.6084926 | 12.42812 | 2.493788
2018-03-17 08:25 | 300367.6 | 1080.0019 | 5 | 35 | 3.955795 | -2.282094 | 2.975912 | 0.6845562 | 12.42812 | 2.795722
2018-03-17 08:27 | 300487.6 | 1200.0003 | 5 | 35 | 3.92894 | -2.282099 | 2.975912 | 0.7606166 | 12.42812 | 3.095575
2018-03-17 08:29 | 300607.6 | 1320.0004 | 5 | 35 | 3.902785 | -2.282084 | 2.975912 | 0.8366823 | 12.42812 | 3.393432
2018-03-17 08:31 | 300727.6 | 1440.0012 | 5 | 35 | 3.877474 | -2.282111 | 2.975912 | 0.9127426 | 12.42812 | 3.689312
2018-03-17 08:33 | 300847.6 | 1560.0021 | 5 | 35 | 3.853057 | -2.282113 | 2.975912 | 0.988807 | 12.42812 | 3.983315
2018-03-17 08:35 | 300967.6 | 1680.0012 | 5 | 35 | 3.829587 | -2.282108 | 2.975912 | 1.064871 | 12.42812 | 4.275496
2018-03-17 08:37 | 301087.6 | 1800.0012 | 5 | 35 | 3.807289 | -2.282078 | 2.975912 | 1.140933 | 12.42812 | 4.565922
2018-03-17 08:39 | 301207.6 | 1920.0012 | 5 | 35 | 3.786507 | -2.28215 | 2.975912 | 1.216995 | 12.42812 | 4.854714
2018-03-17 08:41 | 301327.6 | 2040.0013 | 5 | 35 | 3.76726 | -2.282104 | 2.975912 | 1.293058 | 12.42812 | 5.141986
2018-03-17 08:43 | 301447.6 | 2160.0013 | 5 | 35 | 3.749146 | -2.282122 | 2.975912 | 1.369121 | 12.42812 | 5.427841
2018-03-17 08:45 | 301567.6 | 2280.0013 | 5 | 35 | 3.731833 | -2.282101 | 2.975912 | 1.445187 | 12.42812 | 5.712358
2018-03-17 08:47 | 301687.6 | 2400.0005 | 5 | 35 | 3.715231 | -2.282165 | 2.975912 | 1.521249 | 12.42812 | 5.995574
2018-03-17 08:49 | 301807.6 | 2520.0021 | 5 | 35 | 3.699451 | -2.282086 | 2.975912 | 1.597313 | 12.42812 | 6.277561
2018-03-17 08:51 | 301927.6 | 2640.0001 | 5 | 35 | 3.684585 | -2.282101 | 2.975912 | 1.673374 | 12.42812 | 6.558375
2018-03-17 08:53 | 302047.6 | 2760.0022 | 5 | 35 | 3.670679 | -2.282179 | 2.975912 | 1.749438 | 12.42812 | 6.838107
2018-03-17 08:55 | 302167.6 | 2880.0022 | 5 | 35 | 3.657692 | -2.282119 | 2.975912 | 1.825499 | 12.42812 | 7.116803
2018-03-17 08:57 | 302287.6 | 3000.0007 | 5 | 35 | 3.645418 | -2.282074 | 2.975912 | 1.901563 | 12.42812 | 7.394547
2018-03-17 08:59 | 302407.6 | 3120.0023 | 5 | 35 | 3.633531 | -2.282074 | 2.975912 | 1.977624 | 12.42812 | 7.671369
2018-03-17 09:01 | 302527.6 | 3240.0008 | 5 | 35 | 3.621748 | -2.282104 | 2.975912 | 2.053686 | 12.42812 | 7.947294
2018-03-17 09:03 | 302647.6 | 3360.0019 | 5 | 35 | 3.609805 | -2.282124 | 2.975912 | 2.129749 | 12.42812 | 8.222322
2018-03-17 09:05 | 302767.6 | 3480.0008 | 5 | 35 | 3.597305 | -2.282069 | 2.975912 | 2.205809 | 12.42812 | 8.496414
2018-03-17 09:07 | 302887.6 | 3600.0008 | 5 | 35 | 3.584159 | -2.282088 | 2.975912 | 2.281873 | 12.42812 | 8.769542
2018-03-17 09:09 | 303007.6 | 3720.0017 | 5 | 35 | 3.570918 | -2.282122 | 2.975912 | 2.357935 | 12.42812 | 9.041656
2018-03-17 09:11 | 303127.6 | 3840.0009 | 5 | 35 | 3.557704 | -2.282113 | 2.975912 | 2.433999 | 12.42812 | 9.312772
2018-03-17 09:13 | 303247.6 | 3960.0009 | 5 | 35 | 3.543914 | -2.282094 | 2.975912 | 2.510059 | 12.42812 | 9.582857
2018-03-17 09:15 | 303367.6 | 4080.0002 | 5 | 35 | 3.526998 | -2.282111 | 2.975912 | 2.586122 | 12.42812 | 9.851805
2018-03-17 09:17 | 303487.6 | 4200.0009 | 5 | 35 | 3.504505 | -2.282092 | 2.975912 | 2.662181 | 12.42812 | 10.11924
2018-03-17 09:19 | 303607.6 | 4320.0018 | 5 | 35 | 3.475033 | -2.282104 | 2.975912 | 2.738244 | 12.42812 | 10.38475
2018-03-17 09:21 | 303727.6 | 4440.0002 | 5 | 35 | 3.429255 | -2.282111 | 2.975912 | 2.814311 | 12.42812 | 10.6475
2018-03-17 09:23 | 303847.6 | 4560.0018 | 5 | 35 | 3.334135 | -2.282104 | 2.975912 | 2.890375 | 12.42812 | 10.90529
2018-03-17 09:25 | 303967.6 | 4680.001 | 5 | 35 | 3.060868 | -2.282086 | 2.975912 | 2.966437 | 12.42812 | 11.15063
2018-03-17 09:25 | 303979.1 | 4691.5224 | 5 | 35 | 2.999984 | -2.282152 | 2.975912 | 2.973739 | 12.42812 | 11.17277
2018-03-17 09:27 | 304099.2 | 120.0008 | 6 | 35 | 3.198256 | 0 | 2.975912 | 2.973739 | 12.42812 | 11.17277
2018-03-17 09:29 | 304219.2 | 240.0008 | 6 | 35 | 3.21297 | 0 | 2.975912 | 2.973739 | 12.42812 | 11.17277
2018-03-17 09:30 | 304279.2 | 300.0039 | 6 | 35 | 3.218122 | 0 | 2.975912 | 2.973739 | 12.42812 | 11.17277
2018-03-17 09:30 | 304279.2 | 0.0048 | 7 | 36 | 3.218081 | 0 | 0 | 0 | 0 | 0
2018-03-17 09:32 | 304399.3 | 120.001 | 2 | 36 | 3.932999 | 4.889849 | 0.1622985 | 0 | 0.6141313 | 0
2018-03-17 09:34 | 304519.3 | 240.0006 | 2 | 36 | 3.985654 | 4.889835 | 0.3252681 | 0 | 1.260252 | 0
2018-03-17 09:36 | 304639.3 | 360.001 | 2 | 36 | 4.022166 | 4.890158 | 0.4882604 | 0 | 1.912895 | 0
2018-03-17 09:38 | 304759.3 | 480.002 | 2 | 36 | 4.054802 | 4.890116 | 0.6512464 | 0 | 2.57118 | 0
2018-03-17 09:40 | 304879.3 | 600.0019 | 2 | 36 | 4.082648 | 4.890131 | 0.8142368 | 0 | 3.234401 | 0
2018-03-17 09:42 | 304999.3 | 720.0012 | 2 | 36 | 4.107582 | 4.890148 | 0.9772239 | 0 | 3.901879 | 0
2018-03-17 09:44 | 305119.3 | 840.0002 | 2 | 36 | 4.132634 | 4.890095 | 1.140208 | 0 | 4.573357 | 0
2018-03-17 09:46 | 305239.3 | 960.0003 | 2 | 36 | 4.161482 | 4.890129 | 1.303195 | 0 | 5.249214 | 0
2018-03-17 09:48 | 305359.3 | 1080.0011 | 2 | 36 | 4.194669 | 4.890123 | 1.466184 | 0 | 5.930136 | 0
2018-03-17 09:50 | 305479.3 | 1200.0012 | 2 | 36 | 4.200394 | 4.349472 | 1.621296 | 0 | 6.581592 | 0
2018-03-17 09:52 | 305599.3 | 1320.0005 | 2 | 36 | 4.200383 | 3.772673 | 1.756531 | 0 | 7.149633 | 0
2018-03-17 09:54 | 305715.2 | 1435.9058 | 2 | 36 | 4.20036 | 3.259989 | 1.869612 | 0 | 7.624615 | 0
2018-03-17 09:56 | 305835.2 | 120.0009 | 3 | 36 | 4.22985 | 3.259872 | 1.977833 | 0 | 8.080671 | 0
2018-03-17 09:58 | 305955.2 | 240.0011 | 3 | 36 | 4.263574 | 3.259905 | 2.086482 | 0 | 8.542051 | 0
2018-03-17 10:00 | 306075.2 | 360.002 | 3 | 36 | 4.299417 | 3.259882 | 2.195138 | 0 | 9.007241 | 0
2018-03-17 10:02 | 306195.2 | 480.0011 | 3 | 36 | 4.33732 | 3.259943 | 2.303787 | 0 | 9.476412 | 0
2018-03-17 10:04 | 306315.2 | 600.0004 | 3 | 36 | 4.376817 | 3.259937 | 2.412438 | 0 | 9.949798 | 0
2018-03-17 10:06 | 306435.2 | 720.002 | 3 | 36 | 4.400377 | 2.969221 | 2.518922 | 0 | 10.41762 | 0
2018-03-17 10:08 | 306555.2 | 840.0021 | 3 | 36 | 4.400371 | 2.451866 | 2.608907 | 0 | 10.81359 | 0
2018-03-17 10:10 | 306675.2 | 960.0006 | 3 | 36 | 4.400346 | 2.040842 | 2.683537 | 0 | 11.14199 | 0
2018-03-17 10:12 | 306795.2 | 1080.0006 | 3 | 36 | 4.400374 | 1.711702 | 2.745881 | 0 | 11.41632 | 0
2018-03-17 10:14 | 306915.2 | 1200.0022 | 3 | 36 | 4.400355 | 1.445742 | 2.798334 | 0 | 11.64714 | 0
2018-03-17 10:16 | 307035.2 | 1320.0014 | 3 | 36 | 4.400355 | 1.229986 | 2.842793 | 0 | 11.84277 | 0
2018-03-17 10:18 | 307155.2 | 1440.0006 | 3 | 36 | 4.400328 | 1.053717 | 2.880752 | 0 | 12.0098 | 0
2018-03-17 10:20 | 307275.2 | 1560.0022 | 3 | 36 | 4.400341 | 0.9091148 | 2.91339 | 0 | 12.15342 | 0
2018-03-17 10:22 | 307395.2 | 1680.0006 | 3 | 36 | 4.40033 | 0.7888966 | 2.941635 | 0 | 12.27771 | 0
2018-03-17 10:24 | 307515.2 | 1800.0023 | 3 | 36 | 4.400316 | 0.6883392 | 2.966221 | 0 | 12.3859 | 0
2018-03-17 10:25 | 307564.8 | 1849.6683 | 3 | 36 | 4.400308 | 0.651989 | 2.975469 | 0 | 12.42659 | 0
2018-03-17 10:27 | 307684.9 | 120.0017 | 4 | 36 | 4.355536 | 0 | 2.975469 | 0 | 12.42659 | 0
2018-03-17 10:29 | 307804.9 | 240.0018 | 4 | 36 | 4.352575 | 0 | 2.975469 | 0 | 12.42659 | 0
2018-03-17 10:30 | 307864.9 | 300.0031 | 4 | 36 | 4.35165 | 0 | 2.975469 | 0 | 12.42659 | 0
2018-03-17 10:32 | 307985 | 120.0018 | 5 | 36 | 4.184549 | -2.282088 | 2.975469 | 0.07605607 | 12.42659 | 0.3198662
2018-03-17 10:34 | 308105 | 240.001 | 5 | 36 | 4.154687 | -2.282173 | 2.975469 | 0.1521179 | 12.42659 | 0.6370025
2018-03-17 10:36 | 308225 | 360.0018 | 5 | 36 | 4.125696 | -2.282088 | 2.975469 | 0.2281766 | 12.42659 | 0.9518989
2018-03-17 10:38 | 308345 | 480.0005 | 5 | 36 | 4.096805 | -2.282138 | 2.975469 | 0.3042352 | 12.42659 | 1.264595
2018-03-17 10:40 | 308465 | 600.0009 | 5 | 36 | 4.068043 | -2.282094 | 2.975469 | 0.3802995 | 12.42659 | 1.575122
2018-03-17 10:42 | 308585 | 720.0009 | 5 | 36 | 4.039433 | -2.282043 | 2.975469 | 0.4563572 | 12.42659 | 1.88344
2018-03-17 10:44 | 308705 | 840.0001 | 5 | 36 | 4.011083 | -2.282076 | 2.975469 | 0.5324196 | 12.42659 | 2.189609
2018-03-17 10:46 | 308825 | 960.001 | 5 | 36 | 3.983103 | -2.282078 | 2.975469 | 0.6084805 | 12.42659 | 2.493629
2018-03-17 10:48 | 308945 | 1080.0018 | 5 | 36 | 3.955601 | -2.282022 | 2.975469 | 0.6845394 | 12.42659 | 2.795529
2018-03-17 10:50 | 309065 | 1200.001 | 5 | 36 | 3.928724 | -2.28209 | 2.975469 | 0.760603 | 12.42659 | 3.09538
2018-03-17 10:52 | 309185 | 1320.0002 | 5 | 36 | 3.902585 | -2.282044 | 2.975469 | 0.8366596 | 12.42659 | 3.393187
2018-03-17 10:54 | 309305 | 1440.0009 | 5 | 36 | 3.877275 | -2.282049 | 2.975469 | 0.9127226 | 12.42659 | 3.689062
2018-03-17 10:56 | 309425 | 1560.0009 | 5 | 36 | 3.852839 | -2.282026 | 2.975469 | 0.9887825 | 12.42659 | 3.983032
2018-03-17 10:58 | 309545 | 1680.0009 | 5 | 36 | 3.829391 | -2.282084 | 2.975469 | 1.064843 | 12.42659 | 4.275179
2018-03-17 11:00 | 309665 | 1800.0016 | 5 | 36 | 3.807066 | -2.282062 | 2.975469 | 1.140902 | 12.42659 | 4.565581
2018-03-17 11:02 | 309785 | 1920.0009 | 5 | 36 | 3.786304 | -2.282057 | 2.975469 | 1.216964 | 12.42659 | 4.854354
2018-03-17 11:04 | 309905 | 2040.001 | 5 | 36 | 3.767045 | -2.282111 | 2.975469 | 1.293024 | 12.42659 | 5.141601
2018-03-17 11:06 | 310025 | 2160.0017 | 5 | 36 | 3.748925 | -2.282041 | 2.975469 | 1.369085 | 12.42659 | 5.42743
2018-03-17 11:08 | 310145 | 2280.0024 | 5 | 36 | 3.731606 | -2.282026 | 2.975469 | 1.445148 | 12.42659 | 5.71192
2018-03-17 11:10 | 310265 | 2400.0001 | 5 | 36 | 3.715007 | -2.282076 | 2.975469 | 1.521209 | 12.42659 | 5.995115
2018-03-17 11:12 | 310385 | 2520.0009 | 5 | 36 | 3.699229 | -2.282071 | 2.975469 | 1.597269 | 12.42659 | 6.277071
2018-03-17 11:14 | 310505 | 2640.0017 | 5 | 36 | 3.68436 | -2.282024 | 2.975469 | 1.673331 | 12.42659 | 6.557873
2018-03-17 11:16 | 310625 | 2760.0002 | 5 | 36 | 3.670461 | -2.282108 | 2.975469 | 1.749396 | 12.42659 | 6.837587
2018-03-17 11:18 | 310745 | 2880.0003 | 5 | 36 | 3.657478 | -2.282032 | 2.975469 | 1.825456 | 12.42659 | 7.116263
2018-03-17 11:20 | 310865 | 3000.0001 | 5 | 36 | 3.645267 | -2.282067 | 2.975469 | 1.901516 | 12.42659 | 7.393985
2018-03-17 11:22 | 310985 | 3120.0009 | 5 | 36 | 3.633394 | -2.282063 | 2.975469 | 1.977578 | 12.42659 | 7.670798
2018-03-17 11:24 | 311105 | 3240.0012 | 5 | 36 | 3.621647 | -2.281991 | 2.975469 | 2.053638 | 12.42659 | 7.946709
2018-03-17 11:26 | 311225 | 3360.0002 | 5 | 36 | 3.609695 | -2.282046 | 2.975469 | 2.129702 | 12.42659 | 8.22173
2018-03-17 11:28 | 311345 | 3480.0009 | 5 | 36 | 3.597236 | -2.282088 | 2.975469 | 2.205761 | 12.42659 | 8.495813
2018-03-17 11:30 | 311465 | 3600.0009 | 5 | 36 | 3.5841 | -2.282103 | 2.975469 | 2.281824 | 12.42659 | 8.768932
2018-03-17 11:32 | 311585 | 3720.0001 | 5 | 36 | 3.570874 | -2.28208 | 2.975469 | 2.357887 | 12.42659 | 9.041043
2018-03-17 11:34 | 311705 | 3840.0001 | 5 | 36 | 3.557677 | -2.282096 | 2.975469 | 2.433946 | 12.42659 | 9.312141
2018-03-17 11:36 | 311825 | 3960.0018 | 5 | 36 | 3.543842 | -2.282049 | 2.975469 | 2.51001 | 12.42659 | 9.582232
2018-03-17 11:38 | 311945 | 4080.0008 | 5 | 36 | 3.526875 | -2.282092 | 2.975469 | 2.586067 | 12.42659 | 9.851157
2018-03-17 11:40 | 312065 | 4200.0017 | 5 | 36 | 3.504393 | -2.282074 | 2.975469 | 2.662129 | 12.42659 | 10.1186
2018-03-17 11:42 | 312185 | 4320.0017 | 5 | 36 | 3.474841 | -2.282088 | 2.975469 | 2.738196 | 12.42659 | 10.38411
2018-03-17 11:44 | 312305 | 4440.0009 | 5 | 36 | 3.428933 | -2.282127 | 2.975469 | 2.814256 | 12.42659 | 10.64681
2018-03-17 11:46 | 312425 | 4560.0009 | 5 | 36 | 3.333385 | -2.282096 | 2.975469 | 2.890318 | 12.42659 | 10.90456
2018-03-17 11:48 | 312545 | 4680.0017 | 5 | 36 | 3.058477 | -2.282094 | 2.975469 | 2.966382 | 12.42659 | 11.14981
2018-03-17 11:48 | 312556 | 4691.0103 | 5 | 36 | 2.999963 | -2.282086 | 2.975469 | 2.973359 | 12.42659 | 11.17095
2018-03-17 11:50 | 312676 | 120.0016 | 6 | 36 | 3.198484 | 0 | 2.975469 | 2.973359 | 12.42659 | 11.17095
2018-03-17 11:52 | 312796 | 240.0008 | 6 | 36 | 3.213232 | 0 | 2.975469 | 2.973359 | 12.42659 | 11.17095
2018-03-17 11:53 | 312856 | 300.0021 | 6 | 36 | 3.218373 | 0 | 2.975469 | 2.973359 | 12.42659 | 11.17095
2018-03-17 11:53 | 312856.1 | 0.0025 | 7 | 37 | 3.218584 | 0 | 0 | 0 | 0 | 0
2018-03-17 11:55 | 312976.2 | 120.001 | 2 | 37 | 3.933763 | 4.889889 | 0.1623053 | 0 | 0.6142799 | 0
2018-03-17 11:57 | 313096.2 | 240.001 | 2 | 37 | 3.986306 | 4.890141 | 0.3252874 | 0 | 1.260565 | 0
2018-03-17 11:59 | 313216.2 | 360.0018 | 2 | 37 | 4.022737 | 4.890139 | 0.4882703 | 0 | 1.913271 | 0
2018-03-17 12:01 | 313336.2 | 480.001 | 2 | 37 | 4.055289 | 4.890095 | 0.6512505 | 0 | 2.571618 | 0
2018-03-17 12:03 | 313456.2 | 600.0018 | 2 | 37 | 4.083058 | 4.890133 | 0.8142421 | 0 | 3.234917 | 0
2018-03-17 12:05 | 313576.2 | 720.0011 | 2 | 37 | 4.107939 | 4.890118 | 0.9772241 | 0 | 3.902438 | 0
2018-03-17 12:07 | 313696.2 | 840.001 | 2 | 37 | 4.132976 | 4.890083 | 1.140213 | 0 | 4.573992 | 0
2018-03-17 12:09 | 313816.2 | 960.001 | 2 | 37 | 4.161754 | 4.890112 | 1.303199 | 0 | 5.249893 | 0
2018-03-17 12:11 | 313936.2 | 1080.0011 | 2 | 37 | 4.194901 | 4.890099 | 1.46618 | 0 | 5.93083 | 0
2018-03-17 12:13 | 314056.1 | 1200.0002 | 2 | 37 | 4.200384 | 4.344948 | 1.621172 | 0 | 6.58179 | 0
2018-03-17 12:15 | 314176.2 | 1320.001 | 2 | 37 | 4.200382 | 3.768414 | 1.756277 | 0 | 7.149282 | 0
2018-03-17 12:17 | 314291.3 | 1435.1616 | 2 | 37 | 4.200385 | 3.259972 | 1.868562 | 0 | 7.620923 | 0
2018-03-17 12:19 | 314411.3 | 120.0019 | 3 | 37 | 4.229933 | 3.259874 | 1.976781 | 0 | 8.076976 | 0
2018-03-17 12:21 | 314531.3 | 240.0019 | 3 | 37 | 4.263634 | 3.25985 | 2.085433 | 0 | 8.538376 | 0
2018-03-17 12:23 | 314651.3 | 360.0018 | 3 | 37 | 4.299533 | 3.25993 | 2.194082 | 0 | 9.003551 | 0
2018-03-17 12:25 | 314771.3 | 480.001 | 3 | 37 | 4.337468 | 3.259886 | 2.302734 | 0 | 9.472745 | 0
2018-03-17 12:27 | 314891.3 | 600.0019 | 3 | 37 | 4.377002 | 3.259911 | 2.411388 | 0 | 9.946164 | 0
2018-03-17 12:29 | 315011.3 | 720.0011 | 3 | 37 | 4.40035 | 2.96587 | 2.517827 | 0 | 10.4138 | 0
2018-03-17 12:31 | 315131.3 | 840.0011 | 3 | 37 | 4.40037 | 2.45039 | 2.607746 | 0 | 10.80948 | 0
2018-03-17 12:33 | 315251.3 | 960.0019 | 3 | 37 | 4.400365 | 2.040371 | 2.682332 | 0 | 11.13768 | 0
2018-03-17 12:35 | 315371.3 | 1080.0004 | 3 | 37 | 4.400365 | 1.710981 | 2.744652 | 0 | 11.41191 | 0
2018-03-17 12:37 | 315491.3 | 1200.0019 | 3 | 37 | 4.400352 | 1.445234 | 2.797094 | 0 | 11.64268 | 0
2018-03-17 12:39 | 315611.3 | 1320.0012 | 3 | 37 | 4.400352 | 1.229652 | 2.841543 | 0 | 11.83827 | 0
2018-03-17 12:41 | 315731.3 | 1440.0011 | 3 | 37 | 4.400328 | 1.053858 | 2.879497 | 0 | 12.00528 | 0
2018-03-17 12:43 | 315851.3 | 1560.0019 | 3 | 37 | 4.40034 | 0.9096031 | 2.912137 | 0 | 12.14891 | 0
2018-03-17 12:45 | 315971.3 | 1680.0011 | 3 | 37 | 4.400319 | 0.7899399 | 2.94039 | 0 | 12.27323 | 0
2018-03-17 12:47 | 316091.3 | 1800.0019 | 3 | 37 | 4.400282 | 0.6887665 | 2.964994 | 0 | 12.3815 | 0
2018-03-17 12:48 | 316143 | 1851.6992 | 3 | 37 | 4.400337 | 0.6519985 | 2.974621 | 0 | 12.42386 | 0
2018-03-17 12:50 | 316263.1 | 120.0018 | 4 | 37 | 4.355496 | 0 | 2.974621 | 0 | 12.42386 | 0
2018-03-17 12:52 | 316383.1 | 240.0001 | 4 | 37 | 4.352492 | 0 | 2.974621 | 0 | 12.42386 | 0
2018-03-17 12:53 | 316443.1 | 300.0024 | 4 | 37 | 4.351594 | 0 | 2.974621 | 0 | 12.42386 | 0
2018-03-17 12:55 | 316563.2 | 120.0002 | 5 | 37 | 4.184008 | -2.282092 | 2.974621 | 0.07605831 | 12.42386 | 0.3198379
2018-03-17 12:57 | 316683.2 | 240.0011 | 5 | 37 | 4.154106 | -2.282096 | 2.974621 | 0.1521197 | 12.42386 | 0.6369286
2018-03-17 12:59 | 316803.2 | 360.002 | 5 | 37 | 4.125098 | -2.282106 | 2.974621 | 0.2281775 | 12.42386 | 0.9517766
2018-03-17 13:01 | 316923.2 | 480.0002 | 5 | 37 | 4.096207 | -2.282022 | 2.974621 | 0.3042368 | 12.42386 | 1.26443
2018-03-17 13:03 | 317043.2 | 600.0011 | 5 | 37 | 4.06741 | -2.282071 | 2.974621 | 0.3803017 | 12.42386 | 1.574912
2018-03-17 13:05 | 317163.2 | 720.0004 | 5 | 37 | 4.038786 | -2.282065 | 2.974621 | 0.4563617 | 12.42386 | 1.88319
2018-03-17 13:07 | 317283.2 | 840.0019 | 5 | 37 | 4.010398 | -2.282069 | 2.974621 | 0.5324197 | 12.42386 | 2.189291
2018-03-17 13:09 | 317403.2 | 960.0003 | 5 | 37 | 3.98241 | -2.282005 | 2.974621 | 0.60848 | 12.42386 | 2.493255
2018-03-17 13:11 | 317523.2 | 1080.0028 | 5 | 37 | 3.95489 | -2.282069 | 2.974621 | 0.684542 | 12.42386 | 2.795115
2018-03-17 13:13 | 317643.2 | 1200.0009 | 5 | 37 | 3.927999 | -2.282046 | 2.974621 | 0.7605979 | 12.42386 | 3.09488
2018-03-17 13:15 | 317763.2 | 1320.0002 | 5 | 37 | 3.901824 | -2.282046 | 2.974621 | 0.8366618 | 12.42386 | 3.392659
2018-03-17 13:17 | 317883.2 | 1440.0013 | 5 | 37 | 3.876538 | -2.282053 | 2.974621 | 0.9127218 | 12.42386 | 3.688465
2018-03-17 13:19 | 318003.2 | 1560.0015 | 5 | 37 | 3.852113 | -2.282111 | 2.974621 | 0.9887832 | 12.42386 | 3.982385
2018-03-17 13:21 | 318123.2 | 1680.0003 | 5 | 37 | 3.828628 | -2.282124 | 2.974621 | 1.064842 | 12.42386 | 4.274472
2018-03-17 13:23 | 318243.2 | 1800.0003 | 5 | 37 | 3.806357 | -2.282053 | 2.974621 | 1.1409 | 12.42386 | 4.564816
2018-03-17 13:25 | 318363.2 | 1920.0019 | 5 | 37 | 3.785567 | -2.282055 | 2.974621 | 1.216964 | 12.42386 | 4.853539
2018-03-17 13:27 | 318483.2 | 2040.0007 | 5 | 37 | 3.76633 | -2.282063 | 2.974621 | 1.293022 | 12.42386 | 5.14072
2018-03-17 13:29 | 318603.2 | 2160.0019 | 5 | 37 | 3.748211 | -2.282037 | 2.974621 | 1.369082 | 12.42386 | 5.426494
2018-03-17 13:31 | 318723.2 | 2280.0003 | 5 | 37 | 3.730899 | -2.282018 | 2.974621 | 1.445142 | 12.42386 | 5.710921
2018-03-17 13:33 | 318843.2 | 2400.0019 | 5 | 37 | 3.714311 | -2.282005 | 2.974621 | 1.521202 | 12.42386 | 5.994056
2018-03-17 13:35 | 318963.2 | 2520.0004 | 5 | 37 | 3.698527 | -2.282014 | 2.974621 | 1.597262 | 12.42386 | 6.275963
2018-03-17 13:37 | 319083.2 | 2640.0004 | 5 | 37 | 3.683666 | -2.28208 | 2.974621 | 1.673326 | 12.42386 | 6.556714
2018-03-17 13:39 | 319203.2 | 2760.0002 | 5 | 37 | 3.669773 | -2.281968 | 2.974621 | 1.749383 | 12.42386 | 6.83635
2018-03-17 13:41 | 319323.2 | 2880.0011 | 5 | 37 | 3.656799 | -2.282037 | 2.974621 | 1.825442 | 12.42386 | 7.114971
2018-03-17 13:43 | 319443.2 | 3000.0011 | 5 | 37 | 3.64459 | -2.282046 | 2.974621 | 1.901501 | 12.42386 | 7.392633
2018-03-17 13:45 | 319563.2 | 3120.0005 | 5 | 37 | 3.632737 | -2.282082 | 2.974621 | 1.977563 | 12.42386 | 7.669396
2018-03-17 13:47 | 319683.2 | 3240.0011 | 5 | 37 | 3.62102 | -2.282003 | 2.974621 | 2.053624 | 12.42386 | 7.945261
2018-03-17 13:49 | 319803.2 | 3360.0011 | 5 | 37 | 3.609093 | -2.282016 | 2.974621 | 2.129682 | 12.42386 | 8.220216
2018-03-17 13:51 | 319923.2 | 3480.0011 | 5 | 37 | 3.596672 | -2.282049 | 2.974621 | 2.205744 | 12.42386 | 8.494264
2018-03-17 13:53 | 320043.2 | 3600.0003 | 5 | 37 | 3.58356 | -2.282009 | 2.974621 | 2.281803 | 12.42386 | 8.767328
2018-03-17 13:55 | 320163.2 | 3720.0019 | 5 | 37 | 3.570357 | -2.282014 | 2.974621 | 2.357862 | 12.42386 | 9.039386
2018-03-17 13:57 | 320283.2 | 3840.0003 | 5 | 37 | 3.55715 | -2.281991 | 2.974621 | 2.433923 | 12.42386 | 9.310451
2018-03-17 13:59 | 320403.2 | 3960.0011 | 5 | 37 | 3.5433 | -2.282034 | 2.974621 | 2.509983 | 12.42386 | 9.580486
2018-03-17 14:01 | 320523.2 | 4080.001 | 5 | 37 | 3.526264 | -2.282051 | 2.974621 | 2.586045 | 12.42386 | 9.849384
2018-03-17 14:03 | 320643.2 | 4200.001 | 5 | 37 | 3.503742 | -2.282078 | 2.974621 | 2.662106 | 12.42386 | 10.11677
2018-03-17 14:05 | 320763.2 | 4320.0004 | 5 | 37 | 3.474077 | -2.282113 | 2.974621 | 2.738163 | 12.42386 | 10.3822
2018-03-17 14:07 | 320883.2 | 4440.0003 | 5 | 37 | 3.427814 | -2.282059 | 2.974621 | 2.814225 | 12.42386 | 10.64484
2018-03-17 14:09 | 321003.2 | 4560.0027 | 5 | 37 | 3.331214 | -2.282115 | 2.974621 | 2.890289 | 12.42386 | 10.90247
2018-03-17 14:11 | 321123.2 | 4680.0011 | 5 | 37 | 3.051977 | -2.282119 | 2.974621 | 2.966345 | 12.42386 | 11.14743
2018-03-17 14:11 | 321132.8 | 4689.6417 | 5 | 37 | 2.999969 | -2.282096 | 2.974621 | 2.972458 | 12.42386 | 11.16594
2018-03-17 14:13 | 321252.9 | 120 | 6 | 37 | 3.199265 | 0 | 2.974621 | 2.972464 | 12.42386 | 11.16595
2018-03-17 14:15 | 321372.9 | 240 | 6 | 37 | 3.214007 | 0 | 2.974621 | 2.972464 | 12.42386 | 11.16595
2018-03-17 14:16 | 321432.9 | 300.0005 | 6 | 37 | 3.219153 | 0 | 2.974621 | 2.972464 | 12.42386 | 11.16595
2018-03-17 14:16 | 321432.9 | 0.0022 | 7 | 38 | 3.219225 | 0 | 0 | 0 | 0 | 0
2018-03-17 14:18 | 321552.9 | 120.0018 | 2 | 38 | 3.934221 | 4.890146 | 0.1622969 | 0 | 0.6143568 | 0
2018-03-17 14:20 | 321672.9 | 240.0027 | 2 | 38 | 3.986565 | 4.890162 | 0.325275 | 0 | 1.260679 | 0
2018-03-17 14:22 | 321792.9 | 360.0003 | 2 | 38 | 4.02298 | 4.890114 | 0.4882578 | 0 | 1.913424 | 0
2018-03-17 14:24 | 321912.9 | 480.0011 | 2 | 38 | 4.05549 | 4.890064 | 0.6512446 | 0 | 2.571833 | 0
2018-03-17 14:26 | 322032.9 | 600.0002 | 2 | 38 | 4.083265 | 4.890076 | 0.8142342 | 0 | 3.235155 | 0
2018-03-17 14:28 | 322152.9 | 720.0018 | 2 | 38 | 4.108236 | 4.890083 | 0.9772224 | 0 | 3.902743 | 0
2018-03-17 14:30 | 322272.9 | 840.0018 | 2 | 38 | 4.133378 | 4.890112 | 1.140206 | 0 | 4.574329 | 0
2018-03-17 14:32 | 322392.9 | 960.0002 | 2 | 38 | 4.162273 | 4.890112 | 1.303193 | 0 | 5.250313 | 0
2018-03-17 14:34 | 322512.9 | 1080.0002 | 2 | 38 | 4.195431 | 4.890085 | 1.466177 | 0 | 5.93134 | 0
2018-03-17 14:36 | 322632.9 | 1200.0011 | 2 | 38 | 4.2004 | 4.339916 | 1.620965 | 0 | 6.581456 | 0
2018-03-17 14:38 | 322752.9 | 1320.0011 | 2 | 38 | 4.200402 | 3.7668 | 1.755941 | 0 | 7.148407 | 0
2018-03-17 14:40 | 322867.8 | 1434.8192 | 2 | 38 | 4.200402 | 3.259974 | 1.867854 | 0 | 7.618486 | 0
2018-03-17 14:42 | 322987.8 | 120.0002 | 3 | 38 | 4.229972 | 3.259869 | 1.976072 | 0 | 8.074536 | 0
2018-03-17 14:44 | 323107.8 | 240.0019 | 3 | 38 | 4.263701 | 3.259903 | 2.084724 | 0 | 8.535941 | 0
2018-03-17 14:46 | 323227.8 | 360.0011 | 3 | 38 | 4.299605 | 3.259922 | 2.193376 | 0 | 9.001131 | 0
2018-03-17 14:48 | 323347.8 | 480.001 | 3 | 38 | 4.337536 | 3.259909 | 2.302029 | 0 | 9.470343 | 0
2018-03-17 14:50 | 323467.8 | 600.001 | 3 | 38 | 4.377109 | 3.259968 | 2.410681 | 0 | 9.943763 | 0
2018-03-17 14:52 | 323587.8 | 720.0008 | 3 | 38 | 4.400373 | 2.963968 | 2.517082 | 0 | 10.41124 | 0
2018-03-17 14:54 | 323707.8 | 840.0019 | 3 | 38 | 4.400371 | 2.449028 | 2.60694 | 0 | 10.80665 | 0
2018-03-17 14:56 | 323827.8 | 960.0003 | 3 | 38 | 4.400365 | 2.039276 | 2.681495 | 0 | 11.13472 | 0
2018-03-17 14:58 | 323947.8 | 1080.0019 | 3 | 38 | 4.400356 | 1.710625 | 2.743795 | 0 | 11.40886 | 0
2018-03-17 15:00 | 324067.8 | 1200.0019 | 3 | 38 | 4.400341 | 1.445467 | 2.796234 | 0 | 11.63961 | 0
2018-03-17 15:02 | 324187.8 | 1320.0028 | 3 | 38 | 4.400349 | 1.230822 | 2.840714 | 0 | 11.83534 | 0
2018-03-17 15:04 | 324307.8 | 1440.0002 | 3 | 38 | 4.400321 | 1.054741 | 2.878705 | 0 | 12.00251 | 0
2018-03-17 15:06 | 324427.8 | 1560.0011 | 3 | 38 | 4.400337 | 0.9102364 | 2.911384 | 0 | 12.14631 | 0
2018-03-17 15:08 | 324547.8 | 1680.0019 | 3 | 38 | 4.400346 | 0.7909241 | 2.939667 | 0 | 12.27077 | 0
2018-03-17 15:10 | 324667.8 | 1800.0001 | 3 | 38 | 4.400345 | 0.6904945 | 2.964291 | 0 | 12.37912 | 0
2018-03-17 15:11 | 324719.6 | 1851.8297 | 3 | 38 | 4.400331 | 0.6519947 | 2.973947 | 0 | 12.42161 | 0
2018-03-17 15:13 | 324839.6 | 120.0017 | 4 | 38 | 4.355449 | 0 | 2.973947 | 0 | 12.42161 | 0
2018-03-17 15:15 | 324959.6 | 240.0002 | 4 | 38 | 4.352488 | 0 | 2.973947 | 0 | 12.42161 | 0
2018-03-17 15:16 | 325019.6 | 300.0031 | 4 | 38 | 4.351556 | 0 | 2.973947 | 0 | 12.42161 | 0
2018-03-17 15:18 | 325139.8 | 120.0011 | 5 | 38 | 4.18389 | -2.282067 | 2.973947 | 0.07605911 | 12.42161 | 0.3198339
2018-03-17 15:20 | 325259.8 | 240.0017 | 5 | 38 | 4.153966 | -2.282106 | 2.973947 | 0.1521211 | 12.42161 | 0.6369185
2018-03-17 15:22 | 325379.8 | 360.001 | 5 | 38 | 4.124927 | -2.282071 | 2.973947 | 0.2281789 | 12.42161 | 0.9517552
2018-03-17 15:24 | 325499.8 | 480.0017 | 5 | 38 | 4.096043 | -2.282078 | 2.973947 | 0.3042378 | 12.42161 | 1.264393
2018-03-17 15:26 | 325619.8 | 600.0009 | 5 | 38 | 4.067236 | -2.282076 | 2.973947 | 0.3803019 | 12.42161 | 1.574859
2018-03-17 15:28 | 325739.8 | 720.0001 | 5 | 38 | 4.038593 | -2.282069 | 2.973947 | 0.4563599 | 12.42161 | 1.883114
2018-03-17 15:30 | 325859.8 | 840 | 5 | 38 | 4.010213 | -2.282037 | 2.973947 | 0.5324185 | 12.42161 | 2.189203
2018-03-17 15:32 | 325979.8 | 960.0003 | 5 | 38 | 3.982208 | -2.282082 | 2.973947 | 0.6084802 | 12.42161 | 2.493157
2018-03-17 15:34 | 326099.8 | 1080.0008 | 5 | 38 | 3.954681 | -2.282078 | 2.973947 | 0.6845403 | 12.42161 | 2.794993
2018-03-17 15:36 | 326219.8 | 1200.0018 | 5 | 38 | 3.927776 | -2.282022 | 2.973947 | 0.7606026 | 12.42161 | 3.094768
2018-03-17 15:38 | 326339.8 | 1320.0001 | 5 | 38 | 3.901644 | -2.282067 | 2.973947 | 0.8366628 | 12.42161 | 3.392517
2018-03-17 15:40 | 326459.8 | 1440.001 | 5 | 38 | 3.876397 | -2.28202 | 2.973947 | 0.9127235 | 12.42161 | 3.688313
2018-03-17 15:42 | 326579.8 | 1560.0027 | 5 | 38 | 3.851991 | -2.282074 | 2.973947 | 0.9887835 | 12.42161 | 3.982218
2018-03-17 15:44 | 326699.8 | 1680.001 | 5 | 38 | 3.828565 | -2.282049 | 2.973947 | 1.064843 | 12.42161 | 4.274302
2018-03-17 15:46 | 326819.8 | 1800.0017 | 5 | 38 | 3.806315 | -2.282071 | 2.973947 | 1.140902 | 12.42161 | 4.564644
2018-03-17 15:48 | 326939.8 | 1920.0001 | 5 | 38 | 3.785557 | -2.282005 | 2.973947 | 1.216962 | 12.42161 | 4.853353
2018-03-17 15:50 | 327059.8 | 2040.0001 | 5 | 38 | 3.766298 | -2.282071 | 2.973947 | 1.293024 | 12.42161 | 5.140548
2018-03-17 15:52 | 327179.8 | 2160.0001 | 5 | 38 | 3.748185 | -2.282057 | 2.973947 | 1.369082 | 12.42161 | 5.426311
2018-03-17 15:54 | 327299.8 | 2280.0001 | 5 | 38 | 3.730851 | -2.282001 | 2.973947 | 1.445143 | 12.42161 | 5.710736
2018-03-17 15:56 | 327419.8 | 2400.0001 | 5 | 38 | 3.714275 | -2.282014 | 2.973947 | 1.521207 | 12.42161 | 5.993883
2018-03-17 15:58 | 327539.8 | 2520.0009 | 5 | 38 | 3.698461 | -2.282084 | 2.973947 | 1.597266 | 12.42161 | 6.275781
2018-03-17 16:00 | 327659.8 | 2640.0001 | 5 | 38 | 3.683609 | -2.28203 | 2.973947 | 1.673328 | 12.42161 | 6.556521
2018-03-17 16:02 | 327779.8 | 2760.001 | 5 | 38 | 3.669695 | -2.282026 | 2.973947 | 1.74939 | 12.42161 | 6.836168
2018-03-17 16:04 | 327899.8 | 2880.0001 | 5 | 38 | 3.656764 | -2.282063 | 2.973947 | 1.82545 | 12.42161 | 7.114789
2018-03-17 16:06 | 328019.8 | 3000.001 | 5 | 38 | 3.644558 | -2.282063 | 2.973947 | 1.901513 | 12.42161 | 7.392465
2018-03-17 16:08 | 328139.8 | 3120.0001 | 5 | 38 | 3.632721 | -2.282044 | 2.973947 | 1.97757 | 12.42161 | 7.669208
2018-03-17 16:10 | 328259.8 | 3240.0009 | 5 | 38 | 3.620979 | -2.28209 | 2.973947 | 2.053633 | 12.42161 | 7.945076
2018-03-17 16:12 | 328379.8 | 3360.0001 | 5 | 38 | 3.60904 | -2.282055 | 2.973947 | 2.129697 | 12.42161 | 8.220049
2018-03-17 16:14 | 328499.8 | 3480.0015 | 5 | 38 | 3.596587 | -2.282062 | 2.973947 | 2.205758 | 12.42161 | 8.494087
2018-03-17 16:16 | 328619.8 | 3600.0017 | 5 | 38 | 3.583458 | -2.28208 | 2.973947 | 2.28182 | 12.42161 | 8.767155
2018-03-17 16:18 | 328739.8 | 3720.0017 | 5 | 38 | 3.570259 | -2.282012 | 2.973947 | 2.35788 | 12.42161 | 9.03921
2018-03-17 16:20 | 328859.8 | 3840.0017 | 5 | 38 | 3.557042 | -2.282039 | 2.973947 | 2.433938 | 12.42161 | 9.310257
2018-03-17 16:22 | 328979.8 | 3960.0017 | 5 | 38 | 3.543154 | -2.282067 | 2.973947 | 2.51 | 12.42161 | 9.580293
2018-03-17 16:24 | 329099.8 | 4080.0001 | 5 | 38 | 3.526134 | -2.282088 | 2.973947 | 2.586057 | 12.42161 | 9.849158
2018-03-17 16:26 | 329219.8 | 4200.0009 | 5 | 38 | 3.50354 | -2.282037 | 2.973947 | 2.66212 | 12.42161 | 10.11654
2018-03-17 16:28 | 329339.8 | 4320.0006 | 5 | 38 | 3.473791 | -2.282101 | 2.973947 | 2.738181 | 12.42161 | 10.38196
2018-03-17 16:30 | 329459.8 | 4440.0017 | 5 | 38 | 3.427389 | -2.282094 | 2.973947 | 2.814245 | 12.42161 | 10.64458
2018-03-17 16:32 | 329579.8 | 4560.0003 | 5 | 38 | 3.330192 | -2.282111 | 2.973947 | 2.890306 | 12.42161 | 10.90215
2018-03-17 16:34 | 329699.8 | 4680.0014 | 5 | 38 | 3.048256 | -2.282115 | 2.973947 | 2.966367 | 12.42161 | 11.14699
2018-03-17 16:34 | 329708.6 | 4688.8583 | 5 | 38 | 2.999991 | -2.282094 | 2.973947 | 2.971983 | 12.42161 | 11.16398
2018-03-17 16:36 | 329828.7 | 120.0007 | 6 | 38 | 3.199402 | 0 | 2.973947 | 2.971983 | 12.42161 | 11.16398
2018-03-17 16:38 | 329948.7 | 240.0008 | 6 | 38 | 3.214145 | 0 | 2.973947 | 2.971983 | 12.42161 | 11.16398
2018-03-17 16:39 | 330008.7 | 300.0037 | 6 | 38 | 3.219303 | 0 | 2.973947 | 2.971983 | 12.42161 | 11.16398
2018-03-17 16:39 | 330008.7 | 0.0055 | 7 | 39 | 3.219337 | 0 | 0 | 0 | 0 | 0
2018-03-17 16:41 | 330128.8 | 120.0018 | 2 | 39 | 3.934049 | 4.889809 | 0.16229 | 0 | 0.6143148 | 0
2018-03-17 16:43 | 330248.8 | 240.0002 | 2 | 39 | 3.986521 | 4.890026 | 0.3252614 | 0 | 1.26059 | 0
2018-03-17 16:45 | 330368.8 | 360.0027 | 2 | 39 | 4.023001 | 4.890142 | 0.4882531 | 0 | 1.913372 | 0
2018-03-17 16:47 | 330488.8 | 480.0003 | 2 | 39 | 4.055576 | 4.890116 | 0.6512384 | 0 | 2.571785 | 0
2018-03-17 16:49 | 330608.8 | 600.0018 | 2 | 39 | 4.083399 | 4.890125 | 0.8142203 | 0 | 3.235093 | 0
2018-03-17 16:51 | 330728.8 | 720.0018 | 2 | 39 | 4.108388 | 4.890091 | 0.9772164 | 0 | 3.902735 | 0
2018-03-17 16:53 | 330848.8 | 840.0002 | 2 | 39 | 4.133481 | 4.890125 | 1.140197 | 0 | 4.574332 | 0
2018-03-17 16:55 | 330968.8 | 960.0027 | 2 | 39 | 4.162343 | 4.8901 | 1.303187 | 0 | 5.250343 | 0
2018-03-17 16:57 | 331088.8 | 1080.0002 | 2 | 39 | 4.195561 | 4.890139 | 1.466167 | 0 | 5.931372 | 0
2018-03-17 16:59 | 331208.8 | 1200.0018 | 2 | 39 | 4.200404 | 4.33671 | 1.620856 | 0 | 6.581073 | 0
2018-03-17 17:01 | 331328.8 | 1320.0002 | 2 | 39 | 4.200393 | 3.763046 | 1.755713 | 0 | 7.147524 | 0
2018-03-17 17:03 | 331443 | 1434.172 | 2 | 39 | 4.200349 | 3.259995 | 1.866964 | 0 | 7.614819 | 0
2018-03-17 17:05 | 331563 | 120.0011 | 3 | 39 | 4.229859 | 3.259933 | 1.975184 | 0 | 8.070871 | 0
2018-03-17 17:07 | 331683 | 240.0018 | 3 | 39 | 4.263541 | 3.25992 | 2.083833 | 0 | 8.532253 | 0
2018-03-17 17:09 | 331803 | 360.0014 | 3 | 39 | 4.299515 | 3.259922 | 2.192486 | 0 | 8.997435 | 0
2018-03-17 17:11 | 331923 | 480.0019 | 3 | 39 | 4.337435 | 3.25993 | 2.301138 | 0 | 9.46663 | 0
2018-03-17 17:13 | 332043 | 600.0011 | 3 | 39 | 4.376954 | 3.25993 | 2.409789 | 0 | 9.940033 | 0
2018-03-17 17:15 | 332163 | 720.0004 | 3 | 39 | 4.400363 | 2.967098 | 2.516242 | 0 | 10.40773 | 0
2018-03-17 17:17 | 332283 | 840.002 | 3 | 39 | 4.400377 | 2.451475 | 2.606197 | 0 | 10.80357 | 0
2018-03-17 17:19 | 332403 | 960.002 | 3 | 39 | 4.400356 | 2.041466 | 2.680825 | 0 | 11.13196 | 0
2018-03-17 17:21 | 332523 | 1080.0019 | 3 | 39 | 4.400349 | 1.712095 | 2.743187 | 0 | 11.40637 | 0
2018-03-17 17:23 | 332643 | 1200.0004 | 3 | 39 | 4.40037 | 1.44717 | 2.79568 | 0 | 11.63736 | 0
2018-03-17 17:25 | 332763 | 1320.0002 | 3 | 39 | 4.400298 | 1.230476 | 2.840185 | 0 | 11.83319 | 0
2018-03-17 17:27 | 332883 | 1440.0004 | 3 | 39 | 4.400326 | 1.055414 | 2.8782 | 0 | 12.00048 | 0
2018-03-17 17:29 | 333003 | 1560.0021 | 3 | 39 | 4.400335 | 0.9112473 | 2.910897 | 0 | 12.14435 | 0
2018-03-17 17:31 | 333123 | 1680.0013 | 3 | 39 | 4.400332 | 0.790699 | 2.939202 | 0 | 12.2689 | 0
2018-03-17 17:33 | 333243 | 1800.0005 | 3 | 39 | 4.400327 | 0.6890984 | 2.963808 | 0 | 12.37718 | 0
2018-03-17 17:34 | 333294.4 | 1851.3875 | 3 | 39 | 4.400336 | 0.6519909 | 2.97337 | 0 | 12.41925 | 0
2018-03-17 17:36 | 333414.4 | 120.001 | 4 | 39 | 4.355426 | 0 | 2.97337 | 0 | 12.41925 | 0
2018-03-17 17:38 | 333534.4 | 240.0026 | 4 | 39 | 4.352471 | 0 | 2.97337 | 0 | 12.41925 | 0
2018-03-17 17:39 | 333594.4 | 300.0023 | 4 | 39 | 4.351533 | 0 | 2.97337 | 0 | 12.41925 | 0
2018-03-17 17:41 | 333714.5 | 120.0009 | 5 | 39 | 4.183708 | -2.282117 | 2.97337 | 0.07605807 | 12.41925 | 0.3198172
2018-03-17 17:43 | 333834.5 | 240.0001 | 5 | 39 | 4.153791 | -2.282104 | 2.97337 | 0.1521175 | 12.41925 | 0.6368767
2018-03-17 17:45 | 333954.5 | 360.0003 | 5 | 39 | 4.124758 | -2.282101 | 2.97337 | 0.22818 | 12.41925 | 0.9517193
2018-03-17 17:47 | 334074.5 | 480.0018 | 5 | 39 | 4.095871 | -2.282086 | 2.97337 | 0.3042448 | 12.41925 | 1.264369
2018-03-17 17:49 | 334194.5 | 600.001 | 5 | 39 | 4.067069 | -2.282092 | 2.97337 | 0.3803057 | 12.41925 | 1.574808
2018-03-17 17:51 | 334314.5 | 720.002 | 5 | 39 | 4.038457 | -2.282086 | 2.97337 | 0.4563679 | 12.41925 | 1.883069
2018-03-17 17:53 | 334434.5 | 840.002 | 5 | 39 | 4.010083 | -2.282129 | 2.97337 | 0.5324304 | 12.41925 | 2.189164
2018-03-17 17:55 | 334554.5 | 960.0019 | 5 | 39 | 3.982087 | -2.282111 | 2.97337 | 0.6084925 | 12.41925 | 2.493113
2018-03-17 17:57 | 334674.5 | 1080.001 | 5 | 39 | 3.954593 | -2.282082 | 2.97337 | 0.6845521 | 12.41925 | 2.794939
2018-03-17 17:59 | 334794.5 | 1200.0005 | 5 | 39 | 3.927707 | -2.28209 | 2.97337 | 0.7606152 | 12.41925 | 3.094711
2018-03-17 18:01 | 334914.5 | 1320.002 | 5 | 39 | 3.901562 | -2.282088 | 2.97337 | 0.8366785 | 12.41925 | 3.392466
2018-03-17 18:03 | 335034.5 | 1440.0005 | 5 | 39 | 3.87626 | -2.282115 | 2.97337 | 0.9127406 | 12.41925 | 3.688259
2018-03-17 18:05 | 335154.5 | 1560.0022 | 5 | 39 | 3.851839 | -2.282104 | 2.97337 | 0.9888041 | 12.41925 | 3.982166
2018-03-17 18:07 | 335274.5 | 1680.0013 | 5 | 39 | 3.828341 | -2.282086 | 2.97337 | 1.064868 | 12.41925 | 4.274251
2018-03-17 18:09 | 335394.5 | 1800.0003 | 5 | 39 | 3.806067 | -2.282106 | 2.97337 | 1.140928 | 12.41925 | 4.564579
2018-03-17 18:11 | 335514.5 | 1920.0014 | 5 | 39 | 3.785313 | -2.282131 | 2.97337 | 1.216992 | 12.41925 | 4.853285
2018-03-17 18:13 | 335634.5 | 2040 | 5 | 39 | 3.766109 | -2.282122 | 2.97337 | 1.293056 | 12.41925 | 5.140472
2018-03-17 18:15 | 335754.5 | 2160.0007 | 5 | 39 | 3.747999 | -2.282117 | 2.97337 | 1.369119 | 12.41925 | 5.426239
2018-03-17 18:17 | 335874.5 | 2280.0007 | 5 | 39 | 3.730716 | -2.282129 | 2.97337 | 1.445182 | 12.41925 | 5.71066
2018-03-17 18:19 | 335994.5 | 2400.0023 | 5 | 39 | 3.714141 | -2.282092 | 2.97337 | 1.521246 | 12.41925 | 5.993799
2018-03-17 18:21 | 336114.5 | 2520.0007 | 5 | 39 | 3.698344 | -2.282122 | 2.97337 | 1.59731 | 12.41925 | 6.275702
2018-03-17 18:23 | 336234.5 | 2640 | 5 | 39 | 3.683505 | -2.282099 | 2.97337 | 1.67337 | 12.41925 | 6.556429
2018-03-17 18:25 | 336354.5 | 2760 | 5 | 39 | 3.66965 | -2.282131 | 2.97337 | 1.749433 | 12.41925 | 6.836074
2018-03-17 18:27 | 336474.5 | 2880.0009 | 5 | 39 | 3.656703 | -2.282078 | 2.97337 | 1.8255 | 12.41925 | 7.114714
2018-03-17 18:29 | 336594.5 | 3000.0009 | 5 | 39 | 3.644521 | -2.282122 | 2.97337 | 1.901562 | 12.41925 | 7.392387
2018-03-17 18:31 | 336714.5 | 3120.0009 | 5 | 39 | 3.632713 | -2.28214 | 2.97337 | 1.977625 | 12.41925 | 7.669147
2018-03-17 18:33 | 336834.5 | 3240.001 | 5 | 39 | 3.620962 | -2.282078 | 2.97337 | 2.053688 | 12.41925 | 7.945015
2018-03-17 18:35 | 336954.5 | 3360.0003 | 5 | 39 | 3.609045 | -2.282094 | 2.97337 | 2.129749 | 12.41925 | 8.219978
2018-03-17 18:37 | 337074.5 | 3480.0002 | 5 | 39 | 3.596597 | -2.282084 | 2.97337 | 2.20581 | 12.41925 | 8.494018
2018-03-17 18:39 | 337194.5 | 3600.0009 | 5 | 39 | 3.58346 | -2.282134 | 2.97337 | 2.281872 | 12.41925 | 8.767086
2018-03-17 18:41 | 337314.5 | 3720.0011 | 5 | 39 | 3.570258 | -2.28209 | 2.97337 | 2.357934 | 12.41925 | 9.039148
2018-03-17 18:43 | 337434.5 | 3840.0011 | 5 | 39 | 3.557036 | -2.282156 | 2.97337 | 2.434 | 12.41925 | 9.310221
2018-03-17 18:45 | 337554.5 | 3960.0019 | 5 | 39 | 3.543159 | -2.282154 | 2.97337 | 2.510062 | 12.41925 | 9.580256
2018-03-17 18:47 | 337674.5 | 4080.0003 | 5 | 39 | 3.526093 | -2.282106 | 2.97337 | 2.586125 | 12.41925 | 9.849145
2018-03-17 18:49 | 337794.5 | 4200.0002 | 5 | 39 | 3.503474 | -2.282115 | 2.97337 | 2.662185 | 12.41925 | 10.11651
2018-03-17 18:51 | 337914.5 | 4320.002 | 5 | 39 | 3.473677 | -2.28214 | 2.97337 | 2.73825 | 12.41925 | 10.38194
2018-03-17 18:53 | 338034.5 | 4440.0003 | 5 | 39 | 3.427118 | -2.282134 | 2.97337 | 2.814315 | 12.41925 | 10.64455
2018-03-17 18:55 | 338154.5 | 4560.0013 | 5 | 39 | 3.329197 | -2.282138 | 2.97337 | 2.89038 | 12.41925 | 10.9021
2018-03-17 18:57 | 338274.5 | 4680.002 | 5 | 39 | 3.044001 | -2.282144 | 2.97337 | 2.966442 | 12.41925 | 11.14678
2018-03-17 18:57 | 338282.5 | 4687.9738 | 5 | 39 | 2.999993 | -2.282148 | 2.97337 | 2.971497 | 12.41925 | 11.16206
2018-03-17 18:59 | 338402.5 | 120.0018 | 6 | 39 | 3.199198 | 0 | 2.97337 | 2.971497 | 12.41925 | 11.16206
2018-03-17 19:01 | 338522.5 | 240.0019 | 6 | 39 | 3.213948 | 0 | 2.97337 | 2.971497 | 12.41925 | 11.16206
2018-03-17 19:02 | 338582.5 | 300.0009 | 6 | 39 | 3.219091 | 0 | 2.97337 | 2.971497 | 12.41925 | 11.16206
2018-03-17 19:02 | 338582.5 | 0.0024 | 7 | 40 | 3.219245 | 0 | 0 | 0 | 0 | 0
2018-03-17 19:04 | 338702.6 | 120.001 | 2 | 40 | 3.933905 | 4.889856 | 0.1622977 | 0 | 0.6143154 | 0
2018-03-17 19:06 | 338822.6 | 240.001 | 2 | 40 | 3.986432 | 4.889872 | 0.3252745 | 0 | 1.260597 | 0
2018-03-17 19:08 | 338942.6 | 360.0003 | 2 | 40 | 4.022943 | 4.890163 | 0.4882509 | 0 | 1.913302 | 0
2018-03-17 19:10 | 339062.6 | 480.0012 | 2 | 40 | 4.055555 | 4.890125 | 0.6512437 | 0 | 2.571741 | 0
2018-03-17 19:12 | 339182.6 | 600.002 | 2 | 40 | 4.083382 | 4.890139 | 0.8142298 | 0 | 3.235066 | 0
2018-03-17 19:14 | 339302.6 | 720.0012 | 2 | 40 | 4.108347 | 4.890158 | 0.9772219 | 0 | 3.90269 | 0
2018-03-17 19:16 | 339422.6 | 840.002 | 2 | 40 | 4.133398 | 4.890152 | 1.140211 | 0 | 4.574311 | 0
2018-03-17 19:18 | 339542.6 | 960.0014 | 2 | 40 | 4.162256 | 4.890148 | 1.303195 | 0 | 5.25028 | 0
2018-03-17 19:20 | 339662.6 | 1080.002 | 2 | 40 | 4.195409 | 4.889822 | 1.46618 | 0 | 5.931314 | 0
2018-03-17 19:22 | 339782.6 | 1200.0013 | 2 | 40 | 4.200407 | 4.338444 | 1.620933 | 0 | 6.581278 | 0
2018-03-17 19:24 | 339902.6 | 1320.0017 | 2 | 40 | 4.200365 | 3.763506 | 1.755837 | 0 | 7.147929 | 0
2018-03-17 19:26 | 340017 | 1434.3708 | 2 | 40 | 4.200385 | 3.259998 | 1.86727 | 0 | 7.615987 | 0
2018-03-17 19:28 | 340137 | 120.0011 | 3 | 40 | 4.229921 | 3.259989 | 1.975494 | 0 | 8.072068 | 0
2018-03-17 19:30 | 340257 | 240.0003 | 3 | 40 | 4.263653 | 3.259962 | 2.084149 | 0 | 8.533481 | 0
2018-03-17 19:32 | 340377 | 360.0005 | 3 | 40 | 4.299641 | 3.259935 | 2.192803 | 0 | 8.998679 | 0
2018-03-17 19:34 | 340497 | 480.0013 | 3 | 40 | 4.337611 | 3.259951 | 2.301454 | 0 | 9.467884 | 0
2018-03-17 19:36 | 340617 | 600.0002 | 3 | 40 | 4.377213 | 3.259935 | 2.410106 | 0 | 9.941312 | 0
2018-03-17 19:38 | 340737 | 720.0001 | 3 | 40 | 4.400379 | 2.963701 | 2.516506 | 0 | 10.40879 | 0
2018-03-17 19:40 | 340857 | 840.0022 | 3 | 40 | 4.40036 | 2.449018 | 2.606366 | 0 | 10.80421 | 0
2018-03-17 19:42 | 340977 | 960.0014 | 3 | 40 | 4.400376 | 2.040152 | 2.680932 | 0 | 11.13233 | 0
2018-03-17 19:44 | 341097 | 1080.0007 | 3 | 40 | 4.400366 | 1.711189 | 2.743248 | 0 | 11.40654 | 0
2018-03-17 19:46 | 341217 | 1200.0023 | 3 | 40 | 4.400365 | 1.445841 | 2.795697 | 0 | 11.63734 | 0
2018-03-17 19:48 | 341337 | 1320.0015 | 3 | 40 | 4.400334 | 1.230131 | 2.84017 | 0 | 11.83303 | 0
2018-03-17 19:50 | 341457 | 1440.0017 | 3 | 40 | 4.400341 | 1.054729 | 2.878154 | 0 | 12.00017 | 0
2018-03-17 19:52 | 341577 | 1560.0008 | 3 | 40 | 4.400337 | 0.9106483 | 2.910823 | 0 | 12.14393 | 0
2018-03-17 19:54 | 341697 | 1680.0016 | 3 | 40 | 4.40033 | 0.7906189 | 2.939111 | 0 | 12.2684 | 0
2018-03-17 19:56 | 341817 | 1800.0024 | 3 | 40 | 4.400326 | 0.6902523 | 2.96374 | 0 | 12.37678 | 0
2018-03-17 19:57 | 341868.5 | 1851.5117 | 3 | 40 | 4.400324 | 0.6519928 | 2.973339 | 0 | 12.41902 | 0
2018-03-17 19:59 | 341988.6 | 120.0001 | 4 | 40 | 4.355415 | 0 | 2.973339 | 0 | 12.41902 | 0
2018-03-17 20:01 | 342108.6 | 240.0001 | 4 | 40 | 4.352473 | 0 | 2.973339 | 0 | 12.41902 | 0
2018-03-17 20:02 | 342168.6 | 300.0023 | 4 | 40 | 4.351558 | 0 | 2.973339 | 0 | 12.41902 | 0
2018-03-17 20:04 | 342288.7 | 120.0019 | 5 | 40 | 4.18387 | -2.28215 | 2.973339 | 0.07606068 | 12.41902 | 0.319838
2018-03-17 20:06 | 342408.7 | 240.0011 | 5 | 40 | 4.153966 | -2.282129 | 2.973339 | 0.1521216 | 12.41902 | 0.6369156
2018-03-17 20:08 | 342528.7 | 360.0019 | 5 | 40 | 4.124941 | -2.282104 | 2.973339 | 0.228185 | 12.41902 | 0.9517746
2018-03-17 20:10 | 342648.7 | 480.0004 | 5 | 40 | 4.096037 | -2.28208 | 2.973339 | 0.3042446 | 12.41902 | 1.264416
2018-03-17 20:12 | 342768.7 | 600.0003 | 5 | 40 | 4.06725 | -2.282129 | 2.973339 | 0.3803065 | 12.41902 | 1.574873
2018-03-17 20:14 | 342888.7 | 720.0003 | 5 | 40 | 4.038632 | -2.282069 | 2.973339 | 0.4563674 | 12.41902 | 1.883142
2018-03-17 20:16 | 343008.7 | 840.0004 | 5 | 40 | 4.010272 | -2.282086 | 2.973339 | 0.532431 | 12.41902 | 2.189255
2018-03-17 20:18 | 343128.7 | 960.0012 | 5 | 40 | 3.982267 | -2.282051 | 2.973339 | 0.6084913 | 12.41902 | 2.49321
2018-03-17 20:20 | 343248.7 | 1080.002 | 5 | 40 | 3.954769 | -2.282028 | 2.973339 | 0.6845537 | 12.41902 | 2.795062
2018-03-17 20:22 | 343368.7 | 1200.002 | 5 | 40 | 3.927896 | -2.282122 | 2.973339 | 0.7606155 | 12.41902 | 3.094843
2018-03-17 20:24 | 343488.7 | 1320.0005 | 5 | 40 | 3.901756 | -2.282076 | 2.973339 | 0.8366746 | 12.41902 | 3.392596
2018-03-17 20:26 | 343608.7 | 1440.0013 | 5 | 40 | 3.876451 | -2.28209 | 2.973339 | 0.9127412 | 12.41902 | 3.688421
2018-03-17 20:28 | 343728.7 | 1560.0005 | 5 | 40 | 3.852012 | -2.282055 | 2.973339 | 0.9888023 | 12.41902 | 3.982333
2018-03-17 20:30 | 343848.7 | 1680.001 | 5 | 40 | 3.828547 | -2.282117 | 2.973339 | 1.064861 | 12.41902 | 4.274411
2018-03-17 20:32 | 343968.7 | 1800.0009 | 5 | 40 | 3.806276 | -2.282117 | 2.973339 | 1.140922 | 12.41902 | 4.564762
2018-03-17 20:34 | 344088.7 | 1920.0004 | 5 | 40 | 3.785529 | -2.282086 | 2.973339 | 1.216984 | 12.41902 | 4.853474
2018-03-17 20:36 | 344208.7 | 2040.0006 | 5 | 40 | 3.766308 | -2.282078 | 2.973339 | 1.293045 | 12.41902 | 5.140667
2018-03-17 20:38 | 344328.7 | 2160.0013 | 5 | 40 | 3.748192 | -2.282096 | 2.973339 | 1.369109 | 12.41902 | 5.426452
2018-03-17 20:40 | 344448.7 | 2280.0012 | 5 | 40 | 3.730896 | -2.282084 | 2.973339 | 1.445171 | 12.41902 | 5.710885
2018-03-17 20:42 | 344568.7 | 2400.0006 | 5 | 40 | 3.714322 | -2.282062 | 2.973339 | 1.521231 | 12.41902 | 5.994022
2018-03-17 20:44 | 344688.7 | 2520.0023 | 5 | 40 | 3.698562 | -2.282092 | 2.973339 | 1.597293 | 12.41902 | 6.275936
2018-03-17 20:46 | 344808.7 | 2640.0014 | 5 | 40 | 3.683702 | -2.282088 | 2.973339 | 1.673357 | 12.41902 | 6.556692
2018-03-17 20:48 | 344928.7 | 2760.0013 | 5 | 40 | 3.669812 | -2.282059 | 2.973339 | 1.749414 | 12.41902 | 6.836332
2018-03-17 20:50 | 345048.7 | 2880.0013 | 5 | 40 | 3.656857 | -2.282101 | 2.973339 | 1.825481 | 12.41902 | 7.114985
2018-03-17 20:52 | 345168.7 | 3000.0023 | 5 | 40 | 3.644624 | -2.282096 | 2.973339 | 1.901542 | 12.41902 | 7.39266
2018-03-17 20:54 | 345288.7 | 3120.0015 | 5 | 40 | 3.632758 | -2.282104 | 2.973339 | 1.977604 | 12.41902 | 7.669425
2018-03-17 20:56 | 345408.7 | 3240.0007 | 5 | 40 | 3.621024 | -2.28208 | 2.973339 | 2.053663 | 12.41902 | 7.945283
2018-03-17 20:58 | 345528.7 | 3360.0024 | 5 | 40 | 3.609054 | -2.282057 | 2.973339 | 2.129726 | 12.41902 | 8.220255
2018-03-17 21:00 | 345648.7 | 3480.0008 | 5 | 40 | 3.596583 | -2.282071 | 2.973339 | 2.205786 | 12.41902 | 8.494291
2018-03-17 21:02 | 345768.7 | 3600.0009 | 5 | 40 | 3.583401 | -2.282039 | 2.973339 | 2.281849 | 12.41902 | 8.76736
2018-03-17 21:04 | 345888.7 | 3720.0024 | 5 | 40 | 3.570153 | -2.282117 | 2.973339 | 2.357914 | 12.41902 | 9.039424
2018-03-17 21:06 | 346008.7 | 3840.0009 | 5 | 40 | 3.556935 | -2.282131 | 2.973339 | 2.43397 | 12.41902 | 9.310458
2018-03-17 21:08 | 346128.7 | 3960.0009 | 5 | 40 | 3.543064 | -2.282103 | 2.973339 | 2.510036 | 12.41902 | 9.580497
2018-03-17 21:10 | 346248.7 | 4080.0017 | 5 | 40 | 3.525948 | -2.282115 | 2.973339 | 2.586098 | 12.41902 | 9.849374
2018-03-17 21:12 | 346368.7 | 4200.0009 | 5 | 40 | 3.503339 | -2.282104 | 2.973339 | 2.662162 | 12.41902 | 10.11674
2018-03-17 21:14 | 346488.7 | 4320.001 | 5 | 40 | 3.473483 | -2.282104 | 2.973339 | 2.738223 | 12.41902 | 10.38215
2018-03-17 21:16 | 346608.7 | 4440.0002 | 5 | 40 | 3.426879 | -2.282113 | 2.973339 | 2.814287 | 12.41902 | 10.64473
2018-03-17 21:18 | 346728.7 | 4560.0001 | 5 | 40 | 3.328701 | -2.282131 | 2.973339 | 2.890348 | 12.41902 | 10.90224
2018-03-17 21:20 | 346848.7 | 4680.0003 | 5 | 40 | 3.042311 | -2.282103 | 2.973339 | 2.966408 | 12.41902 | 11.14685
2018-03-17 21:20 | 346856.3 | 4687.6489 | 5 | 40 | 2.999973 | -2.282086 | 2.973339 | 2.971257 | 12.41902 | 11.16151
2018-03-17 21:22 | 346976.4 | 120.0008 | 6 | 40 | 3.199282 | 0 | 2.973339 | 2.971263 | 12.41902 | 11.16153
2018-03-17 21:24 | 347096.4 | 240 | 6 | 40 | 3.214057 | 0 | 2.973339 | 2.971263 | 12.41902 | 11.16153
2018-03-17 21:25 | 347156.4 | 300.0007 | 6 | 40 | 3.219205 | 0 | 2.973339 | 2.971263 | 12.41902 | 11.16153
2018-03-17 21:25 | 347156.4 | 0.0024 | 7 | 41 | 3.219194 | 0 | 0 | 0 | 0 | 0
2018-03-17 21:27 | 347276.4 | 120.0003 | 2 | 41 | 3.933954 | 4.889874 | 0.1622907 | 0 | 0.6143079 | 0
2018-03-17 21:29 | 347396.4 | 240.0003 | 2 | 41 | 3.986486 | 4.889893 | 0.3252594 | 0 | 1.260566 | 0
2018-03-17 21:31 | 347516.4 | 360.0011 | 2 | 41 | 4.023 | 4.890085 | 0.4882453 | 0 | 1.913319 | 0
2018-03-17 21:33 | 347636.4 | 480.0003 | 2 | 41 | 4.055684 | 4.890181 | 0.6512249 | 0 | 2.571717 | 0
2018-03-17 21:35 | 347756.4 | 600.0004 | 2 | 41 | 4.083494 | 4.889929 | 0.8142146 | 0 | 3.235077 | 0
2018-03-17 21:37 | 347876.4 | 720.0004 | 2 | 41 | 4.108443 | 4.89016 | 0.977204 | 0 | 3.902707 | 0
2018-03-17 21:39 | 347996.4 | 840.0004 | 2 | 41 | 4.133573 | 4.890131 | 1.140191 | 0 | 4.574343 | 0
2018-03-17 21:41 | 348116.4 | 960.0001 | 2 | 41 | 4.16248 | 4.890165 | 1.303176 | 0 | 5.25035 | 0
2018-03-17 21:43 | 348236.4 | 1080.0005 | 2 | 41 | 4.195662 | 4.890173 | 1.466168 | 0 | 5.931448 | 0
2018-03-17 21:45 | 348356.4 | 1200.0005 | 2 | 41 | 4.200389 | 4.335531 | 1.620815 | 0 | 6.580976 | 0
2018-03-17 21:47 | 348476.4 | 1320.0022 | 2 | 41 | 4.200374 | 3.761755 | 1.755659 | 0 | 7.147371 | 0
2018-03-17 21:49 | 348590.2 | 1433.7987 | 2 | 41 | 4.200377 | 3.259993 | 1.86651 | 0 | 7.61299 | 0
2018-03-17 21:51 | 348710.2 | 120.0012 | 3 | 41 | 4.229915 | 3.259947 | 1.974727 | 0 | 8.069035 | 0
2018-03-17 21:53 | 348830.2 | 240.0012 | 3 | 41 | 4.263631 | 3.259979 | 2.083381 | 0 | 8.530443 | 0
2018-03-17 21:55 | 348950.2 | 360.0004 | 3 | 41 | 4.299563 | 3.259943 | 2.192033 | 0 | 8.995625 | 0
2018-03-17 21:57 | 349070.2 | 480.0021 | 3 | 41 | 4.337485 | 3.259945 | 2.300685 | 0 | 9.464822 | 0
2018-03-17 21:59 | 349190.2 | 600.001 | 3 | 41 | 4.377007 | 3.259983 | 2.40934 | 0 | 9.938246 | 0
2018-03-17 22:01 | 349310.2 | 720.0022 | 3 | 41 | 4.400390625 | 2.966763 | 2.515782 | 0 | 10.4059 | 0
2018-03-17 22:03 | 349430.2 | 840.0022 | 3 | 41 | 4.400359 | 2.451075 | 2.605717 | 0 | 10.80164 | 0
2018-03-17 22:05 | 349550.2 | 960.0006 | 3 | 41 | 4.400374 | 2.041794 | 2.680344 | 0 | 11.13003 | 0
2018-03-17 22:07 | 349670.2 | 1080.0007 | 3 | 41 | 4.40037 | 1.712528 | 2.742705 | 0 | 11.40444 | 0
2018-03-17 22:09 | 349790.2 | 1200.0008 | 3 | 41 | 4.400345 | 1.446295 | 2.795187 | 0 | 11.63538 | 0
2018-03-17 22:11 | 349910.2 | 1320.0023 | 3 | 41 | 4.400375 | 1.231375 | 2.83968 | 0 | 11.83117 | 0
2018-03-17 22:13 | 350030.2 | 1440.0015 | 3 | 41 | 4.400357 | 1.055096 | 2.877674 | 0 | 11.99835 | 0
2018-03-17 22:15 | 350150.2 | 1560 | 3 | 41 | 4.400328 | 0.9099178 | 2.910338 | 0 | 12.14209 | 0
2018-03-17 22:17 | 350270.2 | 1680.0001 | 3 | 41 | 4.400318 | 0.7902279 | 2.938614 | 0 | 12.26651 | 0
2018-03-17 22:19 | 350390.2 | 1800.0009 | 3 | 41 | 4.400335 | 0.6902142 | 2.96324 | 0 | 12.37487 | 0
2018-03-17 22:20 | 350442.1 | 1851.839 | 3 | 41 | 4.400333 | 0.6519985 | 2.972898 | 0 | 12.41737 | 0
2018-03-17 22:22 | 350562.2 | 120.0007 | 4 | 41 | 4.355425 | 0 | 2.972898 | 0 | 12.41737 | 0
2018-03-17 22:24 | 350682.2 | 240.0017 | 4 | 41 | 4.35244 | 0 | 2.972898 | 0 | 12.41737 | 0
2018-03-17 22:25 | 350742.2 | 300.0014 | 4 | 41 | 4.351529 | 0 | 2.972898 | 0 | 12.41737 | 0
2018-03-17 22:27 | 350862.3 | 120.001 | 5 | 41 | 4.18387 | -2.282152 | 2.972898 | 0.07605397 | 12.41737 | 0.3198089
2018-03-17 22:29 | 350982.2 | 240.0002 | 5 | 41 | 4.153948 | -2.282134 | 2.972898 | 0.1521136 | 12.41737 | 0.6368805
2018-03-17 22:31 | 351102.3 | 360.0012 | 5 | 41 | 4.124896 | -2.282144 | 2.972898 | 0.2281756 | 12.41737 | 0.9517315
2018-03-17 22:33 | 351222.3 | 480.0019 | 5 | 41 | 4.095981 | -2.282124 | 2.972898 | 0.304239 | 12.41737 | 1.264385
2018-03-17 22:35 | 351342.3 | 600.0018 | 5 | 41 | 4.067174 | -2.282104 | 2.972898 | 0.3802992 | 12.41737 | 1.57483
2018-03-17 22:37 | 351462.2 | 720.0007 | 5 | 41 | 4.038533 | -2.282063 | 2.972898 | 0.4563634 | 12.41737 | 1.883105
2018-03-17 22:39 | 351582.3 | 840.0013 | 5 | 41 | 4.010145 | -2.282088 | 2.972898 | 0.5324236 | 12.41737 | 2.189197
2018-03-17 22:41 | 351702.3 | 960.0011 | 5 | 41 | 3.982153 | -2.282119 | 2.972898 | 0.6084878 | 12.41737 | 2.493157
2018-03-17 22:43 | 351822.3 | 1080.0011 | 5 | 41 | 3.954623 | -2.282059 | 2.972898 | 0.6845478 | 12.41737 | 2.794989
2018-03-17 22:45 | 351942.3 | 1200.0013 | 5 | 41 | 3.927716 | -2.282078 | 2.972898 | 0.7606092 | 12.41737 | 3.094756
2018-03-17 22:47 | 352062.2 | 1320.0006 | 5 | 41 | 3.901574 | -2.282106 | 2.972898 | 0.8366687 | 12.41737 | 3.392497
2018-03-17 22:49 | 352182.3 | 1440.0013 | 5 | 41 | 3.876255 | -2.282076 | 2.972898 | 0.9127333 | 12.41737 | 3.688301
2018-03-17 22:51 | 352302.2 | 1560.0006 | 5 | 41 | 3.851813 | -2.282043 | 2.972898 | 0.9887944 | 12.41737 | 3.982199
2018-03-17 22:53 | 352422.2 | 1680.0007 | 5 | 41 | 3.828324 | -2.282127 | 2.972898 | 1.064859 | 12.41737 | 4.274285
2018-03-17 22:55 | 352542.3 | 1800.0022 | 5 | 41 | 3.806067 | -2.282051 | 2.972898 | 1.140922 | 12.41737 | 4.564623
2018-03-17 22:57 | 352662.3 | 1920.0015 | 5 | 41 | 3.785315 | -2.282059 | 2.972898 | 1.216981 | 12.41737 | 4.853312
2018-03-17 22:59 | 352782.3 | 2040.0015 | 5 | 41 | 3.766082 | -2.282074 | 2.972898 | 1.293041 | 12.41737 | 5.140483
2018-03-17 23:01 | 352902.3 | 2160.0016 | 5 | 41 | 3.747971 | -2.282101 | 2.972898 | 1.369105 | 12.41737 | 5.42625
2018-03-17 23:03 | 353022.3 | 2280.0023 | 5 | 41 | 3.730677 | -2.282108 | 2.972898 | 1.445168 | 12.41737 | 5.710671
2018-03-17 23:05 | 353142.2 | 2400.0004 | 5 | 41 | 3.714109 | -2.282094 | 2.972898 | 1.521227 | 12.41737 | 5.993787
2018-03-17 23:07 | 353262.3 | 2520.0016 | 5 | 41 | 3.698332 | -2.282124 | 2.972898 | 1.597291 | 12.41737 | 6.275693
2018-03-17 23:09 | 353382.3 | 2640.0024 | 5 | 41 | 3.683494 | -2.282078 | 2.972898 | 1.673353 | 12.41737 | 6.556427
2018-03-17 23:11 | 353502.3 | 2760.0015 | 5 | 41 | 3.669616 | -2.28208 | 2.972898 | 1.749416 | 12.41737 | 6.836068
2018-03-17 23:13 | 353622.2 | 2880 | 5 | 41 | 3.656639 | -2.282074 | 2.972898 | 1.825482 | 12.41737 | 7.114705
2018-03-17 23:15 | 353742.3 | 3000.0009 | 5 | 41 | 3.644408 | -2.282044 | 2.972898 | 1.901545 | 12.41737 | 7.39237
2018-03-17 23:17 | 353862.3 | 3120.0017 | 5 | 41 | 3.632543 | -2.282099 | 2.972898 | 1.977606 | 12.41737 | 7.669113
2018-03-17 23:19 | 353982.2 | 3240.0001 | 5 | 41 | 3.620806 | -2.282103 | 2.972898 | 2.053663 | 12.41737 | 7.944951
2018-03-17 23:21 | 354102.3 | 3360.0017 | 5 | 41 | 3.608838 | -2.282044 | 2.972898 | 2.129727 | 12.41737 | 8.21991
2018-03-17 23:23 | 354222.2 | 3480.0002 | 5 | 41 | 3.596357 | -2.282069 | 2.972898 | 2.205785 | 12.41737 | 8.49392
2018-03-17 23:25 | 354342.3 | 3600.0011 | 5 | 41 | 3.583214 | -2.282099 | 2.972898 | 2.281851 | 12.41737 | 8.766984
2018-03-17 23:27 | 354462.3 | 3720.001 | 5 | 41 | 3.569977 | -2.282088 | 2.972898 | 2.357914 | 12.41737 | 9.039028
2018-03-17 23:29 | 354582.3 | 3840.0019 | 5 | 41 | 3.556737 | -2.282103 | 2.972898 | 2.433973 | 12.41737 | 9.310056
2018-03-17 23:31 | 354702.3 | 3960.001 | 5 | 41 | 3.54285 | -2.282084 | 2.972898 | 2.510039 | 12.41737 | 9.580083
2018-03-17 23:33 | 354822.2 | 4080.0003 | 5 | 41 | 3.525704 | -2.282057 | 2.972898 | 2.586099 | 12.41737 | 9.848935
2018-03-17 23:35 | 354942.2 | 4200.0002 | 5 | 41 | 3.503079 | -2.282129 | 2.972898 | 2.662157 | 12.41737 | 10.11627
2018-03-17 23:37 | 355062.3 | 4320.0019 | 5 | 41 | 3.473172 | -2.282159 | 2.972898 | 2.738222 | 12.41737 | 10.38166
2018-03-17 23:39 | 355182.3 | 4440.0012 | 5 | 41 | 3.426377 | -2.282142 | 2.972898 | 2.814286 | 12.41737 | 10.64422
2018-03-17 23:41 | 355302.3 | 4560.002 | 5 | 41 | 3.327592 | -2.282159 | 2.972898 | 2.890347 | 12.41737 | 10.90167
2018-03-17 23:43 | 355422.3 | 4680.002 | 5 | 41 | 3.038581 | -2.282115 | 2.972898 | 2.966409 | 12.41737 | 11.14614
2018-03-17 23:43 | 355429.2 | 4686.9098 | 5 | 41 | 2.999997 | -2.282113 | 2.972898 | 2.970788 | 12.41737 | 11.15937
2018-03-17 23:45 | 355549.2 | 120.0009 | 6 | 41 | 3.19963 | 0 | 2.972898 | 2.970788 | 12.41737 | 11.15937
2018-03-17 23:47 | 355669.2 | 240.0019 | 6 | 41 | 3.214421 | 0 | 2.972898 | 2.970788 | 12.41737 | 11.15937
2018-03-17 23:48 | 355729.2 | 300.004 | 6 | 41 | 3.219576 | 0 | 2.972898 | 2.970788 | 12.41737 | 11.15937
2018-03-17 23:48 | 355729.2 | 0.0024 | 7 | 42 | 3.219723 | 0 | 0 | 0 | 0 | 0
2018-03-17 23:50 | 355849.3 | 120.0018 | 2 | 42 | 3.934366 | 4.889908 | 0.1622897 | 0 | 0.6143798 | 0
2018-03-17 23:52 | 355969.3 | 240.0017 | 2 | 42 | 3.986859 | 4.889891 | 0.3252606 | 0 | 1.260709 | 0
2018-03-17 23:54 | 356089.3 | 360.0019 | 2 | 42 | 4.023373 | 4.889845 | 0.4882351 | 0 | 1.913475 | 0
2018-03-17 23:56 | 356209.3 | 480.0003 | 2 | 42 | 4.056023 | 4.889824 | 0.6512064 | 0 | 2.571898 | 0
2018-03-17 23:58 | 356329.3 | 600.0003 | 2 | 42 | 4.083855 | 4.889841 | 0.8141891 | 0 | 3.235286 | 0
2018-03-18 | 356449.3 | 720.0005 | 2 | 42 | 4.108778 | 4.89019 | 0.9771752 | 0 | 3.902956 | 0
2018-03-18 00:02 | 356569.3 | 840.0004 | 2 | 42 | 4.133851 | 4.889822 | 1.140162 | 0 | 4.57464 | 0
2018-03-18 00:04 | 356689.3 | 960.0004 | 2 | 42 | 4.162743 | 4.890141 | 1.303142 | 0 | 5.250667 | 0
2018-03-18 00:06 | 356809.3 | 1080.0015 | 2 | 42 | 4.195937 | 4.890177 | 1.466129 | 0 | 5.931786 | 0
2018-03-18 00:08 | 356929.3 | 1200.0007 | 2 | 42 | 4.200385 | 4.331858 | 1.620635 | 0 | 6.580729 | 0
2018-03-18 00:10 | 357049.3 | 1320 | 2 | 42 | 4.200385 | 3.758627 | 1.755337 | 0 | 7.146527 | 0
2018-03-18 00:12 | 357162.4 | 1433.0876 | 2 | 42 | 4.200362 | 3.259966 | 1.865463 | 0 | 7.609099 | 0
2018-03-18 00:14 | 357282.4 | 120.0011 | 3 | 42 | 4.229869 | 3.259958 | 1.97368 | 0 | 8.065141 | 0
2018-03-18 00:16 | 357402.4 | 240.0012 | 3 | 42 | 4.263556 | 3.259922 | 2.082333 | 0 | 8.526538 | 0
2018-03-18 00:18 | 357522.4 | 360.002 | 3 | 42 | 4.299479 | 3.26 | 2.190991 | 0 | 8.991741 | 0
2018-03-18 00:20 | 357642.4 | 480.0011 | 3 | 42 | 4.337378 | 3.260008 | 2.299647 | 0 | 9.460945 | 0
2018-03-18 00:22 | 357762.4 | 600.0012 | 3 | 42 | 4.376964 | 3.259956 | 2.408301 | 0 | 9.934358 | 0
2018-03-18 00:24 | 357882.4 | 720.0013 | 3 | 42 | 4.400371 | 2.967037 | 2.51474 | 0 | 10.402 | 0
2018-03-18 00:26 | 358002.4 | 840.0004 | 3 | 42 | 4.400373 | 2.451672 | 2.604691 | 0 | 10.79781 | 0
2018-03-18 00:28 | 358122.4 | 960.0022 | 3 | 42 | 4.400375 | 2.042406 | 2.679334 | 0 | 11.12627 | 0
2018-03-18 00:30 | 358242.4 | 1080.0002 | 3 | 42 | 4.400367 | 1.713158 | 2.741714 | 0 | 11.40077 | 0
2018-03-18 00:32 | 358362.4 | 1200.0014 | 3 | 42 | 4.400331 | 1.446484 | 2.794222 | 0 | 11.63182 | 0
2018-03-18 00:34 | 358482.4 | 1320.0006 | 3 | 42 | 4.400362 | 1.231682 | 2.838735 | 0 | 11.82769 | 0
2018-03-18 00:36 | 358602.4 | 1440.0013 | 3 | 42 | 4.40033 | 1.055344 | 2.876752 | 0 | 11.99498 | 0
2018-03-18 00:38 | 358722.4 | 1560.0022 | 3 | 42 | 4.400352 | 0.9110641 | 2.909449 | 0 | 12.13886 | 0
2018-03-18 00:40 | 358842.4 | 1680.0007 | 3 | 42 | 4.400329 | 0.791357 | 2.937755 | 0 | 12.26341 | 0
2018-03-18 00:42 | 358962.4 | 1800.0007 | 3 | 42 | 4.400331 | 0.6911697 | 2.962413 | 0 | 12.37191 | 0
2018-03-18 00:43 | 359015.5 | 1853.0485 | 3 | 42 | 4.400317 | 0.6519985 | 2.9723 | 0 | 12.41542 | 0
2018-03-18 00:45 | 359135.5 | 120.0016 | 4 | 42 | 4.355389 | 0 | 2.9723 | 0 | 12.41542 | 0
2018-03-18 00:47 | 359255.5 | 240.0023 | 4 | 42 | 4.352414 | 0 | 2.9723 | 0 | 12.41542 | 0
2018-03-18 00:48 | 359315.5 | 300.0061 | 4 | 42 | 4.35149 | 0 | 2.9723 | 0 | 12.41542 | 0
2018-03-18 00:50 | 359435.6 | 120.0004 | 5 | 42 | 4.183644 | -2.282084 | 2.9723 | 0.07605634 | 12.41542 | 0.3198041
2018-03-18 00:52 | 359555.6 | 240.0007 | 5 | 42 | 4.153703 | -2.282103 | 2.9723 | 0.1521152 | 12.41542 | 0.6368551
2018-03-18 00:54 | 359675.6 | 360.0003 | 5 | 42 | 4.124644 | -2.28209 | 2.9723 | 0.2281746 | 12.41542 | 0.9516767
2018-03-18 00:56 | 359795.6 | 480.0012 | 5 | 42 | 4.095745 | -2.282074 | 2.9723 | 0.3042344 | 12.41542 | 1.264296
2018-03-18 00:58 | 359915.6 | 600.0003 | 5 | 42 | 4.066907 | -2.282041 | 2.9723 | 0.3802989 | 12.41542 | 1.574739
2018-03-18 01:00 | 360035.6 | 720.0011 | 5 | 42 | 4.038249 | -2.282084 | 2.9723 | 0.4563611 | 12.41542 | 1.882986
2018-03-18 01:02 | 360155.6 | 840.0019 | 5 | 42 | 4.009858 | -2.282067 | 2.9723 | 0.5324218 | 12.41542 | 2.189057
2018-03-18 01:04 | 360275.6 | 960.0011 | 5 | 42 | 3.981842 | -2.282113 | 2.9723 | 0.6084818 | 12.41542 | 2.492979
2018-03-18 01:06 | 360395.6 | 1080.0028 | 5 | 42 | 3.954329 | -2.282122 | 2.9723 | 0.6845436 | 12.41542 | 2.794794
2018-03-18 01:08 | 360515.6 | 1200.0012 | 5 | 42 | 3.927413 | -2.282088 | 2.9723 | 0.7606061 | 12.41542 | 3.094541
2018-03-18 01:10 | 360635.6 | 1320.0004 | 5 | 42 | 3.901276 | -2.282094 | 2.9723 | 0.8366644 | 12.41542 | 3.392255
2018-03-18 01:12 | 360755.6 | 1440.0021 | 5 | 42 | 3.875942 | -2.282026 | 2.9723 | 0.912729 | 12.41542 | 3.688035
2018-03-18 01:14 | 360875.6 | 1560.0013 | 5 | 42 | 3.851517 | -2.282088 | 2.9723 | 0.9887876 | 12.41542 | 3.981899
2018-03-18 01:16 | 360995.6 | 1680.0013 | 5 | 42 | 3.828026 | -2.28208 | 2.9723 | 1.064852 | 12.41542 | 4.273961
2018-03-18 01:18 | 361115.6 | 1800.0013 | 5 | 42 | 3.805757 | -2.282088 | 2.9723 | 1.140912 | 12.41542 | 4.564264
2018-03-18 01:20 | 361235.6 | 1920.0013 | 5 | 42 | 3.785003 | -2.282076 | 2.9723 | 1.216972 | 12.41542 | 4.852933
2018-03-18 01:22 | 361355.6 | 2040.0006 | 5 | 42 | 3.765816 | -2.282096 | 2.9723 | 1.293033 | 12.41542 | 5.140086
2018-03-18 01:24 | 361475.6 | 2160.0022 | 5 | 42 | 3.747697 | -2.282059 | 2.9723 | 1.369096 | 12.41542 | 5.425829
2018-03-18 01:26 | 361595.6 | 2280.0007 | 5 | 42 | 3.73044 | -2.282071 | 2.9723 | 1.445159 | 12.41542 | 5.710231
2018-03-18 01:28 | 361715.6 | 2400.0006 | 5 | 42 | 3.713843 | -2.28208 | 2.9723 | 1.521219 | 12.41542 | 5.993331
2018-03-18 01:30 | 361835.6 | 2520.0023 | 5 | 42 | 3.698079 | -2.282094 | 2.9723 | 1.597282 | 12.41542 | 6.275211
2018-03-18 01:32 | 361955.6 | 2640.0016 | 5 | 42 | 3.683239 | -2.282094 | 2.9723 | 1.673344 | 12.41542 | 6.555924
2018-03-18 01:34 | 362075.6 | 2760.0007 | 5 | 42 | 3.669378 | -2.282099 | 2.9723 | 1.749405 | 12.41542 | 6.835539
2018-03-18 01:36 | 362195.6 | 2880.0017 | 5 | 42 | 3.656418 | -2.282127 | 2.9723 | 1.825471 | 12.41542 | 7.114156
2018-03-18 01:38 | 362315.6 | 3000 | 5 | 42 | 3.644181 | -2.282125 | 2.9723 | 1.901532 | 12.41542 | 7.391799
2018-03-18 01:40 | 362435.6 | 3120.0018 | 5 | 42 | 3.63236 | -2.282106 | 2.9723 | 1.977597 | 12.41542 | 7.668545
2018-03-18 01:42 | 362555.6 | 3240.0009 | 5 | 42 | 3.620604 | -2.282059 | 2.9723 | 2.053658 | 12.41542 | 7.944379
2018-03-18 01:44 | 362675.6 | 3360.0009 | 5 | 42 | 3.608641 | -2.282067 | 2.9723 | 2.129719 | 12.41542 | 8.219311
2018-03-18 01:46 | 362795.6 | 3480.0017 | 5 | 42 | 3.59615 | -2.28208 | 2.9723 | 2.20578 | 12.41542 | 8.493316
2018-03-18 01:48 | 362915.6 | 3600.0001 | 5 | 42 | 3.582982 | -2.282062 | 2.9723 | 2.281842 | 12.41542 | 8.76635
2018-03-18 01:50 | 363035.6 | 3720.0018 | 5 | 42 | 3.569746 | -2.282074 | 2.9723 | 2.357905 | 12.41542 | 9.038376
2018-03-18 01:52 | 363155.6 | 3840.0018 | 5 | 42 | 3.556473 | -2.282084 | 2.9723 | 2.433968 | 12.41542 | 9.3094
2018-03-18 01:54 | 363275.6 | 3960.0019 | 5 | 42 | 3.542606 | -2.282101 | 2.9723 | 2.510031 | 12.41542 | 9.579396
2018-03-18 01:56 | 363395.6 | 4080.0011 | 5 | 42 | 3.525409 | -2.282125 | 2.9723 | 2.58609 | 12.41542 | 9.848226
2018-03-18 01:58 | 363515.6 | 4200.0019 | 5 | 42 | 3.502725 | -2.282122 | 2.9723 | 2.662154 | 12.41542 | 10.11555
2018-03-18 02:00 | 363635.6 | 4320.0011 | 5 | 42 | 3.472698 | -2.282119 | 2.9723 | 2.738213 | 12.41542 | 10.3809
2018-03-18 02:02 | 363755.6 | 4440.0004 | 5 | 42 | 3.42568 | -2.282113 | 2.9723 | 2.814276 | 12.41542 | 10.64341
2018-03-18 02:04 | 363875.6 | 4560.0021 | 5 | 42 | 3.326128 | -2.282152 | 2.9723 | 2.890345 | 12.41542 | 10.90081
2018-03-18 02:06 | 363995.6 | 4680.0013 | 5 | 42 | 3.033678 | -2.282115 | 2.9723 | 2.966404 | 12.41542 | 11.14508
2018-03-18 02:06 | 364001.6 | 4685.9619 | 5 | 42 | 2.999977 | -2.282154 | 2.9723 | 2.970185 | 12.41542 | 11.15649
2018-03-18 02:08 | 364121.6 | 120.0018 | 6 | 42 | 3.200052 | 0 | 2.9723 | 2.970185 | 12.41542 | 11.15649
2018-03-18 02:10 | 364241.6 | 240.0002 | 6 | 42 | 3.214836 | 0 | 2.9723 | 2.970185 | 12.41542 | 11.15649
2018-03-18 02:11 | 364301.6 | 300.0047 | 6 | 42 | 3.219988 | 0 | 2.9723 | 2.970185 | 12.41542 | 11.15649
2018-03-18 02:11 | 364301.6 | 0.0024 | 7 | 43 | 3.219989 | 0 | 0 | 0 | 0 | 0
2018-03-18 02:13 | 364421.7 | 120.0019 | 2 | 43 | 3.934746 | 4.889915 | 0.16229 | 7.06e-10 | 0.6144567 | 2.275e-09
2018-03-18 02:15 | 364541.7 | 240.0011 | 2 | 43 | 3.987118 | 4.890188 | 0.3252614 | 7.06e-10 | 1.260836 | 2.275e-09
2018-03-18 02:17 | 364661.7 | 360.0019 | 2 | 43 | 4.023596 | 4.890179 | 0.4882453 | 7.06e-10 | 1.913681 | 2.275e-09
2018-03-18 02:19 | 364781.7 | 480.0013 | 2 | 43 | 4.056212 | 4.890116 | 0.6512219 | 7.06e-10 | 2.572158 | 2.275e-09
2018-03-18 02:21 | 364901.7 | 600.0019 | 2 | 43 | 4.084044 | 4.890133 | 0.8142116 | 7.06e-10 | 3.235603 | 2.275e-09
2018-03-18 02:23 | 365021.7 | 720.0014 | 2 | 43 | 4.108972 | 4.890131 | 0.9772024 | 7.06e-10 | 3.903326 | 2.275e-09
2018-03-18 02:25 | 365141.7 | 840.002 | 2 | 43 | 4.134071 | 4.890106 | 1.14019 | 7.06e-10 | 4.575051 | 2.275e-09
2018-03-18 02:27 | 365261.7 | 960.0005 | 2 | 43 | 4.16291 | 4.890112 | 1.303174 | 7.06e-10 | 5.251129 | 2.275e-09
2018-03-18 02:29 | 365381.7 | 1080.002 | 2 | 43 | 4.196094 | 4.890106 | 1.466161 | 7.06e-10 | 5.932274 | 2.275e-09
2018-03-18 02:31 | 365501.7 | 1200.0012 | 2 | 43 | 4.20042 | 4.329668 | 1.620588 | 7.06e-10 | 6.580887 | 2.275e-09
2018-03-18 02:33 | 365621.7 | 1320.0004 | 2 | 43 | 4.200369 | 3.755962 | 1.755209 | 7.06e-10 | 7.146347 | 2.275e-09
2018-03-18 02:35 | 365734.4 | 1432.6947 | 2 | 43 | 4.200376 | 3.25997 | 1.864895 | 7.06e-10 | 7.60707 | 2.275e-09
2018-03-18 02:37 | 365854.4 | 120.0018 | 3 | 43 | 4.229914 | 3.259918 | 1.973113 | 7.06e-10 | 8.06312 | 2.275e-09
2018-03-18 02:39 | 365974.4 | 240.0008 | 3 | 43 | 4.263638 | 3.259935 | 2.081767 | 7.06e-10 | 8.524529 | 2.275e-09
2018-03-18 02:41 | 366094.4 | 360.0019 | 3 | 43 | 4.299555 | 3.259949 | 2.19042 | 7.06e-10 | 8.989717 | 2.275e-09
2018-03-18 02:43 | 366214.4 | 480.0011 | 3 | 43 | 4.337515 | 3.25992 | 2.299074 | 7.06e-10 | 9.458924 | 2.275e-09
2018-03-18 02:45 | 366334.4 | 600.0003 | 3 | 43 | 4.377051 | 3.259911 | 2.407728 | 7.06e-10 | 9.932349 | 2.275e-09
2018-03-18 02:47 | 366454.4 | 720.0004 | 3 | 43 | 4.400371 | 2.965752 | 2.514148 | 7.06e-10 | 10.39991 | 2.275e-09
2018-03-18 02:49 | 366574.4 | 840.0012 | 3 | 43 | 4.400365 | 2.450966 | 2.604062 | 7.06e-10 | 10.79556 | 2.275e-09
2018-03-18 02:51 | 366694.4 | 960.0023 | 3 | 43 | 4.40038 | 2.041832 | 2.678678 | 7.06e-10 | 11.1239 | 2.275e-09
2018-03-18 02:53 | 366814.4 | 1080.0022 | 3 | 43 | 4.400357 | 1.712349 | 2.741034 | 7.06e-10 | 11.39829 | 2.275e-09
2018-03-18 02:55 | 366934.4 | 1200.0014 | 3 | 43 | 4.400336 | 1.446522 | 2.793516 | 7.06e-10 | 11.62923 | 2.275e-09
2018-03-18 02:57 | 367054.4 | 1320.0021 | 3 | 43 | 4.400348 | 1.231398 | 2.838024 | 7.06e-10 | 11.82508 | 2.275e-09
2018-03-18 02:59 | 367174.4 | 1440.0021 | 3 | 43 | 4.400325 | 1.055082 | 2.876036 | 7.06e-10 | 11.99235 | 2.275e-09
2018-03-18 03:01 | 367294.4 | 1560.0023 | 3 | 43 | 4.40034 | 0.9111881 | 2.908732 | 7.06e-10 | 12.13622 | 2.275e-09
2018-03-18 03:03 | 367414.4 | 1680.0007 | 3 | 43 | 4.400293 | 0.7905579 | 2.937042 | 7.06e-10 | 12.2608 | 2.275e-09
2018-03-18 03:05 | 367534.4 | 1800.0014 | 3 | 43 | 4.400343 | 0.6912842 | 2.9617 | 7.06e-10 | 12.3693 | 2.275e-09
2018-03-18 03:06 | 367586.5 | 1852.1045 | 3 | 43 | 4.400279 | 0.6519985 | 2.971421 | 7.06e-10 | 12.41207 | 2.275e-09
2018-03-18 03:08 | 367706.6 | 120.0019 | 4 | 43 | 4.355292 | 0 | 2.971421 | 7.06e-10 | 12.41207 | 2.275e-09
2018-03-18 03:10 | 367826.6 | 240.0018 | 4 | 43 | 4.352321 | 0 | 2.971421 | 7.06e-10 | 12.41207 | 2.275e-09
2018-03-18 03:11 | 367886.6 | 300.0016 | 4 | 43 | 4.351377 | 0 | 2.971421 | 7.06e-10 | 12.41207 | 2.275e-09
2018-03-18 03:13 | 368006.7 | 120.0002 | 5 | 43 | 4.183387 | -2.282173 | 2.971421 | 0.07605565 | 12.41207 | 0.3197835
2018-03-18 03:15 | 368126.7 | 240.0001 | 5 | 43 | 4.153445 | -2.282129 | 2.971421 | 0.1521183 | 12.41207 | 0.6368315
2018-03-18 03:17 | 368246.7 | 360.0012 | 5 | 43 | 4.124386 | -2.282142 | 2.971421 | 0.2281799 | 12.41207 | 0.9516425
2018-03-18 03:19 | 368366.7 | 480.0027 | 5 | 43 | 4.095471 | -2.28215 | 2.971421 | 0.3042448 | 12.41207 | 1.264263
2018-03-18 03:21 | 368486.7 | 600.0013 | 5 | 43 | 4.066648 | -2.282094 | 2.971421 | 0.3803071 | 12.41207 | 1.574676
2018-03-18 03:23 | 368606.7 | 720.002 | 5 | 43 | 4.03799 | -2.282138 | 2.971421 | 0.4563719 | 12.41207 | 1.882913
2018-03-18 03:25 | 368726.7 | 840.0012 | 5 | 43 | 4.009602 | -2.282148 | 2.971421 | 0.5324305 | 12.41207 | 2.188954
2018-03-18 03:27 | 368846.7 | 960.0013 | 5 | 43 | 3.981575 | -2.28215 | 2.971421 | 0.6084968 | 12.41207 | 2.492881
2018-03-18 03:29 | 368966.7 | 1080.0008 | 5 | 43 | 3.954038 | -2.282196 | 2.971421 | 0.6845592 | 12.41207 | 2.794678
2018-03-18 03:31 | 369086.7 | 1200.0005 | 5 | 43 | 3.927153 | -2.28214 | 2.971421 | 0.7606211 | 12.41207 | 3.094403
2018-03-18 03:33 | 369206.7 | 1320.0006 | 5 | 43 | 3.90101 | -2.282131 | 2.971421 | 0.8366807 | 12.41207 | 3.392101
2018-03-18 03:35 | 369326.7 | 1440.0014 | 5 | 43 | 3.875699 | -2.282115 | 2.971421 | 0.9127474 | 12.41207 | 3.68787
2018-03-18 03:37 | 369446.7 | 1560.0006 | 5 | 43 | 3.85126 | -2.282092 | 2.971421 | 0.9888079 | 12.41207 | 3.981722
2018-03-18 03:39 | 369566.7 | 1680.0006 | 5 | 43 | 3.827761 | -2.282125 | 2.971421 | 1.064873 | 12.41207 | 4.273768
2018-03-18 03:41 | 369686.7 | 1800.0015 | 5 | 43 | 3.805514 | -2.282088 | 2.971421 | 1.140936 | 12.41207 | 4.564065
2018-03-18 03:43 | 369806.7 | 1920.0006 | 5 | 43 | 3.78477 | -2.282146 | 2.971421 | 1.217 | 12.41207 | 4.852726
2018-03-18 03:45 | 369926.7 | 2040.0009 | 5 | 43 | 3.765553 | -2.282119 | 2.971421 | 1.293064 | 12.41207 | 5.139873
2018-03-18 03:47 | 370046.7 | 2160.0016 | 5 | 43 | 3.747468 | -2.282154 | 2.971421 | 1.369126 | 12.41207 | 5.425594
2018-03-18 03:49 | 370166.7 | 2280.0001 | 5 | 43 | 3.730178 | -2.282113 | 2.971421 | 1.445189 | 12.41207 | 5.709977
2018-03-18 03:51 | 370286.7 | 2400.0018 | 5 | 43 | 3.713609 | -2.282159 | 2.971421 | 1.521254 | 12.41207 | 5.993076
2018-03-18 03:53 | 370406.7 | 2520.0001 | 5 | 43 | 3.697854 | -2.282161 | 2.971421 | 1.597317 | 12.41207 | 6.274942
2018-03-18 03:55 | 370526.7 | 2640.0017 | 5 | 43 | 3.683009 | -2.282106 | 2.971421 | 1.673381 | 12.41207 | 6.555644
2018-03-18 03:57 | 370646.7 | 2760.0009 | 5 | 43 | 3.669125 | -2.28214 | 2.971421 | 1.749443 | 12.41207 | 6.83525
2018-03-18 03:59 | 370766.7 | 2880.0007 | 5 | 43 | 3.656212 | -2.282111 | 2.971421 | 1.825506 | 12.41207 | 7.113839
2018-03-18 04:01 | 370886.7 | 3000.001 | 5 | 43 | 3.643979 | -2.282104 | 2.971421 | 1.901571 | 12.41207 | 7.391479
2018-03-18 04:03 | 371006.7 | 3120.001 | 5 | 43 | 3.632127 | -2.282136 | 2.971421 | 1.977633 | 12.41207 | 7.668193
2018-03-18 04:05 | 371126.7 | 3240.0019 | 5 | 43 | 3.620398 | -2.282103 | 2.971421 | 2.053695 | 12.41207 | 7.944017
2018-03-18 04:07 | 371246.7 | 3360.0012 | 5 | 43 | 3.608418 | -2.282101 | 2.971421 | 2.129757 | 12.41207 | 8.218939
2018-03-18 04:09 | 371366.7 | 3480.0003 | 5 | 43 | 3.595911 | -2.282148 | 2.971421 | 2.205823 | 12.41207 | 8.492943
2018-03-18 04:11 | 371486.7 | 3600.002 | 5 | 43 | 3.582759 | -2.282104 | 2.971421 | 2.281884 | 12.41207 | 8.765957
2018-03-18 04:13 | 371606.7 | 3720.002 | 5 | 43 | 3.569514 | -2.282092 | 2.971421 | 2.357946 | 12.41207 | 9.037962
2018-03-18 04:15 | 371726.7 | 3840.0003 | 5 | 43 | 3.556258 | -2.282122 | 2.971421 | 2.434004 | 12.41207 | 9.308952
2018-03-18 04:17 | 371846.7 | 3960.0006 | 5 | 43 | 3.542334 | -2.282106 | 2.971421 | 2.510072 | 12.41207 | 9.578948
2018-03-18 04:19 | 371966.7 | 4080.0012 | 5 | 43 | 3.525062 | -2.282152 | 2.971421 | 2.586133 | 12.41207 | 9.847761
2018-03-18 04:21 | 372086.7 | 4200.0013 | 5 | 43 | 3.502325 | -2.28215 | 2.971421 | 2.662197 | 12.41207 | 10.11506
2018-03-18 04:23 | 372206.7 | 4320.0005 | 5 | 43 | 3.472181 | -2.28215 | 2.971421 | 2.738258 | 12.41207 | 10.38037
2018-03-18 04:25 | 372326.7 | 4440.0015 | 5 | 43 | 3.424843 | -2.282159 | 2.971421 | 2.814322 | 12.41207 | 10.64284
2018-03-18 04:27 | 372446.7 | 4560.0014 | 5 | 43 | 3.324146 | -2.282129 | 2.971421 | 2.890388 | 12.41207 | 10.90013
2018-03-18 04:29 | 372566.7 | 4680.0021 | 5 | 43 | 3.026162 | -2.282161 | 2.971421 | 2.96645 | 12.41207 | 11.14414
2018-03-18 04:29 | 372571.2 | 4684.5412 | 5 | 43 | 2.999982 | -2.282171 | 2.971421 | 2.969328 | 12.41207 | 11.15281
2018-03-18 04:31 | 372691.2 | 120.0016 | 6 | 43 | 3.200331 | 0 | 2.971421 | 2.969328 | 12.41207 | 11.15281
2018-03-18 04:33 | 372811.2 | 240 | 6 | 43 | 3.215123 | 0 | 2.971421 | 2.969328 | 12.41207 | 11.15281
2018-03-18 04:34 | 372871.2 | 300.0014 | 6 | 43 | 3.220272 | 0 | 2.971421 | 2.969328 | 12.41207 | 11.15281
2018-03-18 04:34 | 372871.3 | 0.0024 | 7 | 44 | 3.220139 | 0 | 0 | 0 | 0 | 0
2018-03-18 04:36 | 372991.4 | 120.0003 | 2 | 44 | 3.935042 | 4.889837 | 0.1622951 | 0 | 0.614539 | 0
2018-03-18 04:38 | 373111.4 | 240.0011 | 2 | 44 | 3.987365 | 4.889826 | 0.3252699 | 0 | 1.260978 | 0
2018-03-18 04:40 | 373231.4 | 360 | 2 | 44 | 4.023841 | 4.890127 | 0.4882473 | 0 | 1.913839 | 0
2018-03-18 04:42 | 373351.4 | 480.0002 | 2 | 44 | 4.056437 | 4.890123 | 0.6512368 | 0 | 2.572409 | 0
2018-03-18 04:44 | 373471.4 | 600.0026 | 2 | 44 | 4.084282 | 4.890148 | 0.8142306 | 0 | 3.235909 | 0
2018-03-18 04:46 | 373591.4 | 720.0004 | 2 | 44 | 4.109175 | 4.890154 | 0.977217 | 0 | 3.903646 | 0
2018-03-18 04:48 | 373711.4 | 840.0011 | 2 | 44 | 4.134287 | 4.890093 | 1.14021 | 0 | 4.575423 | 0
2018-03-18 04:50 | 373831.4 | 960.0018 | 2 | 44 | 4.163161 | 4.890184 | 1.303199 | 0 | 5.251557 | 0
2018-03-18 04:52 | 373951.4 | 1080.002 | 2 | 44 | 4.196341 | 4.890135 | 1.46619 | 0 | 5.932764 | 0
2018-03-18 04:54 | 374071.4 | 1200.0005 | 2 | 44 | 4.200385 | 4.324759 | 1.620497 | 0 | 6.580879 | 0
2018-03-18 04:56 | 374191.4 | 1320.0021 | 2 | 44 | 4.200398 | 3.75366 | 1.755013 | 0 | 7.145895 | 0
2018-03-18 04:57 | 374303.7 | 1432.309 | 2 | 44 | 4.200392 | 3.259989 | 1.864279 | 0 | 7.604856 | 0
2018-03-18 04:59 | 374423.7 | 120.0004 | 3 | 44 | 4.229961 | 3.259966 | 1.972496 | 0 | 8.060905 | 0
2018-03-18 05:01 | 374543.7 | 240.002 | 3 | 44 | 4.263657 | 3.259937 | 2.081155 | 0 | 8.522335 | 0
2018-03-18 05:03 | 374663.7 | 360.0004 | 3 | 44 | 4.299596 | 3.25997 | 2.189804 | 0 | 8.987513 | 0
2018-03-18 05:05 | 374783.7 | 480.0004 | 3 | 44 | 4.337502 | 3.259989 | 2.298459 | 0 | 9.456725 | 0
2018-03-18 05:07 | 374903.7 | 600.0013 | 3 | 44 | 4.377067 | 3.259951 | 2.40711 | 0 | 9.930139 | 0
2018-03-18 05:09 | 375023.7 | 720.0005 | 3 | 44 | 4.400387 | 2.966427 | 2.513537 | 0 | 10.39773 | 0
2018-03-18 05:11 | 375143.7 | 840.0021 | 3 | 44 | 4.40038 | 2.451427 | 2.603467 | 0 | 10.79345 | 0
2018-03-18 05:13 | 375263.7 | 960.0014 | 3 | 44 | 4.400361 | 2.041967 | 2.678103 | 0 | 11.12188 | 0
2018-03-18 05:15 | 375383.7 | 1080.0007 | 3 | 44 | 4.400361 | 1.712961 | 2.740482 | 0 | 11.39637 | 0
2018-03-18 05:17 | 375503.7 | 1200.0007 | 3 | 44 | 4.400343 | 1.447044 | 2.792984 | 0 | 11.6274 | 0
2018-03-18 05:19 | 375623.7 | 1320.0031 | 3 | 44 | 4.400346 | 1.231848 | 2.837503 | 0 | 11.8233 | 0
2018-03-18 05:21 | 375743.7 | 1440.0015 | 3 | 44 | 4.40035 | 1.05588 | 2.87553 | 0 | 11.99063 | 0
2018-03-18 05:23 | 375863.7 | 1560.0008 | 3 | 44 | 4.40035 | 0.9115849 | 2.90824 | 0 | 12.13456 | 0
2018-03-18 05:25 | 375983.7 | 1680.0007 | 3 | 44 | 4.400295 | 0.7905521 | 2.936559 | 0 | 12.25918 | 0
2018-03-18 05:27 | 376103.7 | 1800.0017 | 3 | 44 | 4.400304 | 0.6907978 | 2.961221 | 0 | 12.36769 | 0
2018-03-18 05:28 | 376156.8 | 1853.1125 | 3 | 44 | 4.400311 | 0.6519985 | 2.971128 | 0 | 12.41129 | 0
2018-03-18 05:30 | 376276.8 | 120.0018 | 4 | 44 | 4.355306 | 0 | 2.971128 | 0 | 12.41129 | 0
2018-03-18 05:32 | 376396.8 | 240.0009 | 4 | 44 | 4.352339 | 0 | 2.971128 | 0 | 12.41129 | 0
2018-03-18 05:33 | 376456.9 | 300.0038 | 4 | 44 | 4.351414 | 0 | 2.971128 | 0 | 12.41129 | 0
2018-03-18 05:35 | 376576.9 | 120.0011 | 5 | 44 | 4.183338 | -2.282154 | 2.971128 | 0.07605935 | 12.41129 | 0.3197954
2018-03-18 05:37 | 376696.9 | 240.0019 | 5 | 44 | 4.153363 | -2.282138 | 2.971128 | 0.1521238 | 12.41129 | 0.6368458
2018-03-18 05:39 | 376816.9 | 360.0003 | 5 | 44 | 4.124295 | -2.282142 | 2.971128 | 0.2281844 | 12.41129 | 0.9516471
2018-03-18 05:41 | 376936.9 | 480.0027 | 5 | 44 | 4.095345 | -2.282134 | 2.971128 | 0.3042466 | 12.41129 | 1.264249
2018-03-18 05:43 | 377056.9 | 600.0004 | 5 | 44 | 4.066515 | -2.282111 | 2.971128 | 0.3803061 | 12.41129 | 1.574642
2018-03-18 05:45 | 377176.9 | 720.0012 | 5 | 44 | 4.037861 | -2.282103 | 2.971128 | 0.4563706 | 12.41129 | 1.882868
2018-03-18 05:47 | 377296.9 | 840.002 | 5 | 44 | 4.009439 | -2.282154 | 2.971128 | 0.5324374 | 12.41129 | 2.188931
2018-03-18 05:49 | 377416.9 | 960.0011 | 5 | 44 | 3.981429 | -2.282117 | 2.971128 | 0.6084995 | 12.41129 | 2.492829
2018-03-18 05:51 | 377536.9 | 1080.0005 | 5 | 44 | 3.953907 | -2.282092 | 2.971128 | 0.6845612 | 12.41129 | 2.794613
2018-03-18 05:53 | 377656.9 | 1200.0013 | 5 | 44 | 3.926991 | -2.282101 | 2.971128 | 0.7606221 | 12.41129 | 3.094322
2018-03-18 05:55 | 377776.9 | 1320.0006 | 5 | 44 | 3.900828 | -2.282134 | 2.971128 | 0.8366845 | 12.41129 | 3.392018
2018-03-18 05:57 | 377896.9 | 1440.0006 | 5 | 44 | 3.875503 | -2.282134 | 2.971128 | 0.912748 | 12.41129 | 3.68776
2018-03-18 05:59 | 378016.9 | 1560.0017 | 5 | 44 | 3.85107 | -2.282136 | 2.971128 | 0.9888117 | 12.41129 | 3.981611
2018-03-18 06:01 | 378136.9 | 1680.0016 | 5 | 44 | 3.82757 | -2.282084 | 2.971128 | 1.064875 | 12.41129 | 4.273635
2018-03-18 06:03 | 378256.9 | 1800.0007 | 5 | 44 | 3.805307 | -2.282113 | 2.971128 | 1.140938 | 12.41129 | 4.563918
2018-03-18 06:05 | 378376.9 | 1920.0007 | 5 | 44 | 3.784567 | -2.282099 | 2.971128 | 1.216998 | 12.41129 | 4.852548
2018-03-18 06:07 | 378496.9 | 2040.0023 | 5 | 44 | 3.765356 | -2.282125 | 2.971128 | 1.293061 | 12.41129 | 5.139675
2018-03-18 06:09 | 378616.9 | 2160.0018 | 5 | 44 | 3.747263 | -2.282127 | 2.971128 | 1.369123 | 12.41129 | 5.425382
2018-03-18 06:11 | 378736.9 | 2280.0016 | 5 | 44 | 3.729975 | -2.282078 | 2.971128 | 1.445188 | 12.41129 | 5.709755
2018-03-18 06:13 | 378856.9 | 2400.0008 | 5 | 44 | 3.713413 | -2.282125 | 2.971128 | 1.521249 | 12.41129 | 5.992826
2018-03-18 06:15 | 378976.9 | 2520.0002 | 5 | 44 | 3.69766 | -2.282094 | 2.971128 | 1.597312 | 12.41129 | 6.274673
2018-03-18 06:17 | 379096.9 | 2640.0016 | 5 | 44 | 3.682803 | -2.282144 | 2.971128 | 1.673375 | 12.41129 | 6.55536
2018-03-18 06:19 | 379216.9 | 2760.0009 | 5 | 44 | 3.668974 | -2.282124 | 2.971128 | 1.749439 | 12.41129 | 6.834956
2018-03-18 06:21 | 379336.9 | 2880.0017 | 5 | 44 | 3.656006 | -2.282111 | 2.971128 | 1.825502 | 12.41129 | 7.113532
2018-03-18 06:23 | 379456.9 | 3000 | 5 | 44 | 3.643789 | -2.282134 | 2.971128 | 1.901566 | 12.41129 | 7.391152
2018-03-18 06:25 | 379576.9 | 3120.001 | 5 | 44 | 3.631947 | -2.282131 | 2.971128 | 1.977631 | 12.41129 | 7.667867
2018-03-18 06:27 | 379696.9 | 3240.0002 | 5 | 44 | 3.620196 | -2.282125 | 2.971128 | 2.053696 | 12.41129 | 7.943686
2018-03-18 06:29 | 379816.9 | 3360.0012 | 5 | 44 | 3.608232 | -2.282101 | 2.971128 | 2.12976 | 12.41129 | 8.218596
2018-03-18 06:31 | 379936.9 | 3480.0017 | 5 | 44 | 3.595744 | -2.282108 | 2.971128 | 2.205825 | 12.41129 | 8.492586
2018-03-18 06:33 | 380056.9 | 3600.001 | 5 | 44 | 3.582562 | -2.282117 | 2.971128 | 2.281886 | 12.41129 | 8.765587
2018-03-18 06:35 | 380176.9 | 3720.0027 | 5 | 44 | 3.569339 | -2.282078 | 2.971128 | 2.357949 | 12.41129 | 9.037583
2018-03-18 06:37 | 380296.9 | 3840.0002 | 5 | 44 | 3.556083 | -2.282111 | 2.971128 | 2.434 | 12.41129 | 9.308534
2018-03-18 06:39 | 380416.9 | 3960.0018 | 5 | 44 | 3.542135 | -2.282142 | 2.971128 | 2.510075 | 12.41129 | 9.578539
2018-03-18 06:41 | 380536.9 | 4080.0012 | 5 | 44 | 3.524845 | -2.282111 | 2.971128 | 2.586136 | 12.41129 | 9.847336
2018-03-18 06:43 | 380656.9 | 4200.0004 | 5 | 44 | 3.502115 | -2.282138 | 2.971128 | 2.6622 | 12.41129 | 10.11462
2018-03-18 06:45 | 380776.9 | 4320.0012 | 5 | 44 | 3.471918 | -2.282177 | 2.971128 | 2.738261 | 12.41129 | 10.37992
2018-03-18 06:47 | 380896.9 | 4440.0012 | 5 | 44 | 3.424453 | -2.282122 | 2.971128 | 2.814326 | 12.41129 | 10.64236
2018-03-18 06:49 | 381016.9 | 4560.0012 | 5 | 44 | 3.323325 | -2.282144 | 2.971128 | 2.89039 | 12.41129 | 10.8996
2018-03-18 06:51 | 381136.9 | 4680.002 | 5 | 44 | 3.023391 | -2.282184 | 2.971128 | 2.966454 | 12.41129 | 11.14351
2018-03-18 06:51 | 381141 | 4684.0354 | 5 | 44 | 2.999984 | -2.282129 | 2.971128 | 2.969011 | 12.41129 | 11.15121
2018-03-18 06:53 | 381261 | 120.0008 | 6 | 44 | 3.200686 | 0 | 2.971128 | 2.969011 | 12.41129 | 11.15121
2018-03-18 06:55 | 381381 | 240.0016 | 6 | 44 | 3.215501 | 0 | 2.971128 | 2.969011 | 12.41129 | 11.15121
2018-03-18 06:56 | 381441 | 300.0014 | 6 | 44 | 3.220655 | 0 | 2.971128 | 2.969011 | 12.41129 | 11.15121
2018-03-18 06:56 | 381441 | 0.0023 | 7 | 45 | 3.220727 | 0 | 0 | 0 | 0 | 0
2018-03-18 06:58 | 381561.1 | 120.0003 | 2 | 45 | 3.935434 | 4.889885 | 0.1622915 | 0 | 0.6145989 | 0
2018-03-18 07:00 | 381681.1 | 240.0004 | 2 | 45 | 3.987683 | 4.889887 | 0.3252698 | 0 | 1.261106 | 0
2018-03-18 07:02 | 381801.1 | 360.002 | 2 | 45 | 4.024166 | 4.890175 | 0.4882435 | 0 | 1.914002 | 0
2018-03-18 07:04 | 381921.1 | 480.0004 | 2 | 45 | 4.056756 | 4.889807 | 0.6512191 | 0 | 2.572567 | 0
2018-03-18 07:06 | 382041.1 | 600.0021 | 2 | 45 | 4.084571 | 4.890162 | 0.8142179 | 0 | 3.236139 | 0
2018-03-18 07:08 | 382161.1 | 720.0012 | 2 | 45 | 4.109454 | 4.890188 | 0.9772027 | 0 | 3.90392 | 0
2018-03-18 07:10 | 382281.1 | 840.0021 | 2 | 45 | 4.134527 | 4.890181 | 1.140191 | 0 | 4.575716 | 0
2018-03-18 07:12 | 382401.1 | 960.0013 | 2 | 45 | 4.163391 | 4.890141 | 1.303184 | 0 | 5.251908 | 0
2018-03-18 07:14 | 382521.1 | 1080.0022 | 2 | 45 | 4.196595 | 4.890173 | 1.466167 | 0 | 5.933121 | 0
2018-03-18 07:16 | 382641.1 | 1200.0006 | 2 | 45 | 4.200391 | 4.321693 | 1.620344 | 0 | 6.58069 | 0
2018-03-18 07:18 | 382761.1 | 1320.0022 | 2 | 45 | 4.200387 | 3.75148 | 1.754763 | 0 | 7.145299 | 0
2018-03-18 07:20 | 382872.9 | 1431.7861 | 2 | 45 | 4.200378 | 3.259981 | 1.863501 | 0 | 7.602043 | 0
2018-03-18 07:22 | 382992.9 | 120.0012 | 3 | 45 | 4.229903 | 3.25993 | 1.971722 | 0 | 8.058103 | 0
2018-03-18 07:24 | 383112.9 | 240.002 | 3 | 45 | 4.263599 | 3.259953 | 2.080376 | 0 | 8.519508 | 0
2018-03-18 07:26 | 383232.9 | 360.0012 | 3 | 45 | 4.299581 | 3.259972 | 2.189029 | 0 | 8.984695 | 0
2018-03-18 07:28 | 383352.9 | 480.0021 | 3 | 45 | 4.337511 | 3.259995 | 2.297685 | 0 | 9.453917 | 0
2018-03-18 07:30 | 383472.9 | 600.0012 | 3 | 45 | 4.37708 | 3.259968 | 2.406341 | 0 | 9.92735 | 0
2018-03-18 07:32 | 383592.9 | 720.0013 | 3 | 45 | 4.400375 | 2.965456 | 2.512755 | 0 | 10.39488 | 0
2018-03-18 07:34 | 383712.9 | 840.0004 | 3 | 45 | 4.400379 | 2.452019 | 2.60269 | 0 | 10.79063 | 0
2018-03-18 07:36 | 383832.9 | 960.0014 | 3 | 45 | 4.400378 | 2.042593 | 2.677337 | 0 | 11.11911 | 0
2018-03-18 07:38 | 383952.9 | 1080.0006 | 3 | 45 | 4.400349 | 1.712814 | 2.739726 | 0 | 11.39364 | 0
2018-03-18 07:40 | 384072.9 | 1200.0014 | 3 | 45 | 4.400352 | 1.447584 | 2.792245 | 0 | 11.62474 | 0
2018-03-18 07:42 | 384192.9 | 1320.0023 | 3 | 45 | 4.400348 | 1.232201 | 2.836782 | 0 | 11.82072 | 0
2018-03-18 07:44 | 384312.9 | 1440.0007 | 3 | 45 | 4.400337 | 1.05596 | 2.874824 | 0 | 11.98812 | 0
2018-03-18 07:46 | 384432.9 | 1560.0004 | 3 | 45 | 4.400351 | 0.9120865 | 2.907545 | 0 | 12.1321 | 0
2018-03-18 07:48 | 384552.9 | 1680.0016 | 3 | 45 | 4.400331 | 0.7920666 | 2.935881 | 0 | 12.25679 | 0
2018-03-18 07:50 | 384672.9 | 1800.0016 | 3 | 45 | 4.4003 | 0.6915798 | 2.960562 | 0 | 12.36539 | 0
2018-03-18 07:51 | 384727.1 | 1854.1942 | 3 | 45 | 4.400342 | 0.6519966 | 2.970669 | 0 | 12.40987 | 0
2018-03-18 07:53 | 384847.2 | 120.0018 | 4 | 45 | 4.355288 | 0 | 2.970669 | 0 | 12.40987 | 0
2018-03-18 07:55 | 384967.2 | 240.001 | 4 | 45 | 4.352304 | 0 | 2.970669 | 0 | 12.40987 | 0
2018-03-18 07:56 | 385027.2 | 300.0008 | 4 | 45 | 4.351388 | 0 | 2.970669 | 0 | 12.40987 | 0
2018-03-18 07:58 | 385147.2 | 120.002 | 5 | 45 | 4.183159 | -2.282074 | 2.970669 | 0.07606046 | 12.40987 | 0.3197884
2018-03-18 08:00 | 385267.2 | 240.0027 | 5 | 45 | 4.153194 | -2.282094 | 2.970669 | 0.152121 | 12.40987 | 0.6368094
2018-03-18 08:02 | 385387.2 | 360.0019 | 5 | 45 | 4.124112 | -2.282053 | 2.970669 | 0.2281792 | 12.40987 | 0.9515867
2018-03-18 08:04 | 385507.2 | 480.0004 | 5 | 45 | 4.095173 | -2.282049 | 2.970669 | 0.3042399 | 12.40987 | 1.264168
2018-03-18 08:06 | 385627.2 | 600.0021 | 5 | 45 | 4.066323 | -2.282062 | 2.970669 | 0.3803025 | 12.40987 | 1.57456
2018-03-18 08:08 | 385747.2 | 720.0022 | 5 | 45 | 4.037652 | -2.282062 | 2.970669 | 0.4563657 | 12.40987 | 1.882765
2018-03-18 08:10 | 385867.2 | 840.0013 | 5 | 45 | 4.009231 | -2.28208 | 2.970669 | 0.5324245 | 12.40987 | 2.188781
2018-03-18 08:12 | 385987.2 | 960.0004 | 5 | 45 | 3.981196 | -2.282062 | 2.970669 | 0.6084869 | 12.40987 | 2.492663
2018-03-18 08:14 | 386107.2 | 1080.0004 | 5 | 45 | 3.953635 | -2.282082 | 2.970669 | 0.68455 | 12.40987 | 2.794433
2018-03-18 08:16 | 386227.2 | 1200.0005 | 5 | 45 | 3.926734 | -2.282074 | 2.970669 | 0.7606088 | 12.40987 | 3.094115
2018-03-18 08:18 | 386347.2 | 1320.0022 | 5 | 45 | 3.900549 | -2.282063 | 2.970669 | 0.8366705 | 12.40987 | 3.391788
2018-03-18 08:20 | 386467.2 | 1440.0006 | 5 | 45 | 3.875243 | -2.282067 | 2.970669 | 0.9127294 | 12.40987 | 3.687492
2018-03-18 08:22 | 386587.2 | 1560.0021 | 5 | 45 | 3.850787 | -2.282063 | 2.970669 | 0.988791 | 12.40987 | 3.981313
2018-03-18 08:24 | 386707.2 | 1680.0012 | 5 | 45 | 3.827306 | -2.282062 | 2.970669 | 1.064851 | 12.40987 | 4.273302
2018-03-18 08:26 | 386827.2 | 1800.0021 | 5 | 45 | 3.805032 | -2.282067 | 2.970669 | 1.140912 | 12.40987 | 4.563557
2018-03-18 08:28 | 386947.2 | 1920.0021 | 5 | 45 | 3.784304 | -2.282051 | 2.970669 | 1.216973 | 12.40987 | 4.852172
2018-03-18 08:30 | 387067.2 | 2040.0004 | 5 | 45 | 3.765108 | -2.282059 | 2.970669 | 1.293033 | 12.40987 | 5.13927
2018-03-18 08:32 | 387187.2 | 2160.0006 | 5 | 45 | 3.747019 | -2.282055 | 2.970669 | 1.369093 | 12.40987 | 5.424947
2018-03-18 08:34 | 387307.2 | 2280.0014 | 5 | 45 | 3.729724 | -2.282071 | 2.970669 | 1.445153 | 12.40987 | 5.709285
2018-03-18 08:36 | 387427.2 | 2400.0006 | 5 | 45 | 3.713145 | -2.282078 | 2.970669 | 1.521217 | 12.40987 | 5.992344
2018-03-18 08:38 | 387547.2 | 2520.0014 | 5 | 45 | 3.697414 | -2.282074 | 2.970669 | 1.597278 | 12.40987 | 6.274168
2018-03-18 08:40 | 387667.2 | 2640.0015 | 5 | 45 | 3.682597 | -2.282063 | 2.970669 | 1.67334 | 12.40987 | 6.554829
2018-03-18 08:42 | 387787.2 | 2760.0007 | 5 | 45 | 3.668722 | -2.28203 | 2.970669 | 1.749401 | 12.40987 | 6.834397
2018-03-18 08:44 | 387907.2 | 2880.0015 | 5 | 45 | 3.655814 | -2.282086 | 2.970669 | 1.825465 | 12.40987 | 7.112962
2018-03-18 08:46 | 388027.2 | 3000.0024 | 5 | 45 | 3.643599 | -2.282041 | 2.970669 | 1.901526 | 12.40987 | 7.390557
2018-03-18 08:48 | 388147.2 | 3120.0016 | 5 | 45 | 3.631763 | -2.282044 | 2.970669 | 1.977589 | 12.40987 | 7.667247
2018-03-18 08:50 | 388267.2 | 3240.0008 | 5 | 45 | 3.62002 | -2.28208 | 2.970669 | 2.053648 | 12.40987 | 7.943031
2018-03-18 08:52 | 388387.2 | 3360.0009 | 5 | 45 | 3.608056 | -2.282063 | 2.970669 | 2.129711 | 12.40987 | 8.217927
2018-03-18 08:54 | 388507.2 | 3480.0017 | 5 | 45 | 3.595569 | -2.282076 | 2.970669 | 2.205772 | 12.40987 | 8.491888
2018-03-18 08:56 | 388627.2 | 3600.0017 | 5 | 45 | 3.582406 | -2.282094 | 2.970669 | 2.281833 | 12.40987 | 8.764874
2018-03-18 08:58 | 388747.2 | 3720.0017 | 5 | 45 | 3.569163 | -2.282057 | 2.970669 | 2.357895 | 12.40987 | 9.036851
2018-03-18 09:00 | 388867.2 | 3840.0015 | 5 | 45 | 3.555884 | -2.282049 | 2.970669 | 2.433954 | 12.40987 | 9.307819
2018-03-18 09:02 | 388987.2 | 3960.0013 | 5 | 45 | 3.541919 | -2.282067 | 2.970669 | 2.510015 | 12.40987 | 9.577761
2018-03-18 09:04 | 389107.2 | 4080.0002 | 5 | 45 | 3.524613 | -2.282074 | 2.970669 | 2.586076 | 12.40987 | 9.846538
2018-03-18 09:06 | 389227.2 | 4200.001 | 5 | 45 | 3.501868 | -2.282092 | 2.970669 | 2.662141 | 12.40987 | 10.1138
2018-03-18 09:08 | 389347.2 | 4320.0018 | 5 | 45 | 3.47159 | -2.282103 | 2.970669 | 2.738204 | 12.40987 | 10.37909
2018-03-18 09:10 | 389467.2 | 4440.0003 | 5 | 45 | 3.423962 | -2.282092 | 2.970669 | 2.814264 | 12.40987 | 10.64149
2018-03-18 09:12 | 389587.2 | 4560.001 | 5 | 45 | 3.322326 | -2.282113 | 2.970669 | 2.89033 | 12.40987 | 10.89868
2018-03-18 09:14 | 389707.2 | 4680.0018 | 5 | 45 | 3.019784 | -2.282084 | 2.970669 | 2.966391 | 12.40987 | 11.14245
2018-03-18 09:14 | 389710.6 | 4683.3912 | 5 | 45 | 2.99993 | -2.282082 | 2.970669 | 2.968541 | 12.40987 | 11.14892
2018-03-18 09:16 | 389830.7 | 120.0018 | 6 | 45 | 3.200855 | 0 | 2.970669 | 2.968541 | 12.40987 | 11.14892
2018-03-18 09:18 | 389950.7 | 240.0006 | 6 | 45 | 3.215674 | 0 | 2.970669 | 2.968541 | 12.40987 | 11.14892
2018-03-18 09:19 | 390010.7 | 300.0024 | 6 | 45 | 3.22083 | 0 | 2.970669 | 2.968541 | 12.40987 | 11.14892
2018-03-18 09:19 | 390010.7 | 0.0024 | 7 | 46 | 3.22083 | 0 | 0 | 0 | 0 | 0
2018-03-18 09:21 | 390130.8 | 120.0003 | 2 | 46 | 3.935513 | 4.889866 | 0.1622847 | 0 | 0.6145961 | 0
2018-03-18 09:23 | 390250.8 | 240.0017 | 2 | 46 | 3.987774 | 4.889856 | 0.3252629 | 0 | 1.261117 | 0
2018-03-18 09:25 | 390370.8 | 360.0009 | 2 | 46 | 4.024196 | 4.889856 | 0.4882364 | 0 | 1.914023 | 0
2018-03-18 09:27 | 390490.8 | 480.0017 | 2 | 46 | 4.056844 | 4.889893 | 0.6512199 | 0 | 2.572632 | 0
2018-03-18 09:29 | 390610.8 | 600.0001 | 2 | 46 | 4.084633 | 4.89012 | 0.8142108 | 0 | 3.236184 | 0
2018-03-18 09:31 | 390730.8 | 720.0026 | 2 | 46 | 4.109549 | 4.890146 | 0.9772043 | 0 | 3.904015 | 0
2018-03-18 09:33 | 390850.8 | 840.0018 | 2 | 46 | 4.134665 | 4.890154 | 1.140187 | 0 | 4.575811 | 0
2018-03-18 09:35 | 390970.8 | 960.0017 | 2 | 46 | 4.163475 | 4.890173 | 1.303174 | 0 | 5.251992 | 0
2018-03-18 09:37 | 391090.8 | 1080.0018 | 2 | 46 | 4.1967 | 4.89015 | 1.466162 | 0 | 5.933241 | 0
2018-03-18 09:39 | 391210.8 | 1200.0017 | 2 | 46 | 4.200409 | 4.32015 | 1.620285 | 0 | 6.580586 | 0
2018-03-18 09:41 | 391330.8 | 1320.0018 | 2 | 46 | 4.200387 | 3.749638 | 1.754633 | 0 | 7.144897 | 0
2018-03-18 09:43 | 391442.4 | 1431.5695 | 2 | 46 | 4.200392 | 3.259995 | 1.863123 | 0 | 7.600598 | 0
2018-03-18 09:45 | 391562.4 | 120.001 | 3 | 46 | 4.229962 | 3.259932 | 1.971338 | 0 | 8.056636 | 0
2018-03-18 09:47 | 391682.4 | 240.0027 | 3 | 46 | 4.263664 | 3.259956 | 2.080002 | 0 | 8.518089 | 0
2018-03-18 09:49 | 391802.4 | 360.0004 | 3 | 46 | 4.299606 | 3.259943 | 2.188652 | 0 | 8.983271 | 0
2018-03-18 09:51 | 391922.4 | 480.0003 | 3 | 46 | 4.33754 | 3.259953 | 2.297311 | 0 | 9.452507 | 0
2018-03-18 09:53 | 392042.4 | 600.0003 | 3 | 46 | 4.377148 | 3.259958 | 2.405963 | 0 | 9.925928 | 0
2018-03-18 09:55 | 392162.4 | 720.0012 | 3 | 46 | 4.400392 | 2.965139 | 2.512366 | 0 | 10.39342 | 0
2018-03-18 09:57 | 392282.4 | 840.0037 | 3 | 46 | 4.400384 | 2.450554 | 2.602259 | 0 | 10.78898 | 0
2018-03-18 09:59 | 392402.4 | 960.0004 | 3 | 46 | 4.400365 | 2.040493 | 2.676852 | 0 | 11.11722 | 0
2018-03-18 10:01 | 392522.4 | 1080.0004 | 3 | 46 | 4.400366 | 1.711842 | 2.73919 | 0 | 11.39153 | 0
2018-03-18 10:03 | 392642.4 | 1200.0013 | 3 | 46 | 4.400341 | 1.446423 | 2.791671 | 0 | 11.62246 | 0
2018-03-18 10:05 | 392762.4 | 1320.0004 | 3 | 46 | 4.400361 | 1.23192 | 2.836181 | 0 | 11.81832 | 0
2018-03-18 10:07 | 392882.4 | 1440.002 | 3 | 46 | 4.400329 | 1.055414 | 2.874202 | 0 | 11.98563 | 0
2018-03-18 10:09 | 393002.4 | 1560.0004 | 3 | 46 | 4.400341 | 0.9110966 | 2.906899 | 0 | 12.12951 | 0
2018-03-18 10:11 | 393122.4 | 1680.0012 | 3 | 46 | 4.400345 | 0.791338 | 2.935206 | 0 | 12.25407 | 0
2018-03-18 10:13 | 393242.4 | 1800.0012 | 3 | 46 | 4.400321 | 0.6907749 | 2.959855 | 0 | 12.36253 | 0
2018-03-18 10:14 | 393294.7 | 1852.3305 | 3 | 46 | 4.400308 | 0.6519909 | 2.969615 | 0 | 12.40548 | 0
2018-03-18 10:16 | 393414.8 | 120.0018 | 4 | 46 | 4.355126 | 0 | 2.969615 | 0 | 12.40548 | 0
2018-03-18 10:18 | 393534.8 | 240.0018 | 4 | 46 | 4.352162 | 0 | 2.969615 | 0 | 12.40548 | 0
2018-03-18 10:19 | 393594.8 | 300.0048 | 4 | 46 | 4.351233 | 0 | 2.969615 | 0 | 12.40548 | 0
2018-03-18 10:21 | 393714.9 | 120.0002 | 5 | 46 | 4.182617 | -2.282092 | 2.969615 | 0.07605517 | 12.40548 | 0.3197281
2018-03-18 10:23 | 393834.9 | 240.0002 | 5 | 46 | 4.152591 | -2.282069 | 2.969615 | 0.1521171 | 12.40548 | 0.6367105
2018-03-18 10:25 | 393954.9 | 360.0017 | 5 | 46 | 4.12352 | -2.282065 | 2.969615 | 0.2281761 | 12.40548 | 0.9514459
2018-03-18 10:27 | 394074.9 | 480.0009 | 5 | 46 | 4.094584 | -2.282059 | 2.969615 | 0.3042333 | 12.40548 | 1.263968
2018-03-18 10:29 | 394194.9 | 600.0002 | 5 | 46 | 4.065766 | -2.282014 | 2.969615 | 0.3802925 | 12.40548 | 1.574302
2018-03-18 10:31 | 394314.9 | 720.0009 | 5 | 46 | 4.037123 | -2.282051 | 2.969615 | 0.4563514 | 12.40548 | 1.882449
2018-03-18 10:33 | 394434.9 | 840.001 | 5 | 46 | 4.008714 | -2.282018 | 2.969615 | 0.5324125 | 12.40548 | 2.188435
2018-03-18 10:35 | 394554.9 | 960.001 | 5 | 46 | 3.980697 | -2.281977 | 2.969615 | 0.6084754 | 12.40548 | 2.492281
2018-03-18 10:37 | 394674.9 | 1080.0001 | 5 | 46 | 3.953169 | -2.282043 | 2.969615 | 0.6845359 | 12.40548 | 2.794004
2018-03-18 10:39 | 394794.9 | 1200.0001 | 5 | 46 | 3.926268 | -2.282046 | 2.969615 | 0.760594 | 12.40548 | 3.093647
2018-03-18 10:41 | 394914.9 | 1320.0018 | 5 | 46 | 3.900135 | -2.282046 | 2.969615 | 0.8366525 | 12.40548 | 3.391274
2018-03-18 10:43 | 395034.9 | 1440.0009 | 5 | 46 | 3.874794 | -2.282063 | 2.969615 | 0.9127121 | 12.40548 | 3.686948
2018-03-18 10:45 | 395154.9 | 1560.0001 | 5 | 46 | 3.850327 | -2.282043 | 2.969615 | 0.9887744 | 12.40548 | 3.980737
2018-03-18 10:47 | 395274.9 | 1680.0011 | 5 | 46 | 3.826861 | -2.282037 | 2.969615 | 1.064837 | 12.40548 | 4.272703
2018-03-18 10:49 | 395394.9 | 1800.0011 | 5 | 46 | 3.804607 | -2.282051 | 2.969615 | 1.140896 | 12.40548 | 4.562916
2018-03-18 10:51 | 395514.9 | 1920.001 | 5 | 46 | 3.78391 | -2.282012 | 2.969615 | 1.216958 | 12.40548 | 4.851505
2018-03-18 10:53 | 395634.9 | 2040.001 | 5 | 46 | 3.764745 | -2.282055 | 2.969615 | 1.293017 | 12.40548 | 5.138568
2018-03-18 10:55 | 395754.9 | 2160.0009 | 5 | 46 | 3.746657 | -2.282037 | 2.969615 | 1.369074 | 12.40548 | 5.42421
2018-03-18 10:57 | 395874.9 | 2280.0011 | 5 | 46 | 3.729358 | -2.282037 | 2.969615 | 1.445139 | 12.40548 | 5.708538
2018-03-18 10:59 | 395994.9 | 2400.0019 | 5 | 46 | 3.712769 | -2.282037 | 2.969615 | 1.521198 | 12.40548 | 5.991553
2018-03-18 11:01 | 396114.9 | 2520.0002 | 5 | 46 | 3.696988 | -2.282067 | 2.969615 | 1.597258 | 12.40548 | 6.27334
2018-03-18 11:03 | 396234.9 | 2640.0002 | 5 | 46 | 3.682138 | -2.282069 | 2.969615 | 1.67332 | 12.40548 | 6.55397
2018-03-18 11:05 | 396354.9 | 2760.0002 | 5 | 46 | 3.668281 | -2.282024 | 2.969615 | 1.74938 | 12.40548 | 6.8335
2018-03-18 11:07 | 396474.9 | 2880.001 | 5 | 46 | 3.655333 | -2.282059 | 2.969615 | 1.82544 | 12.40548 | 7.112011
2018-03-18 11:09 | 396594.9 | 3000.0018 | 5 | 46 | 3.643137 | -2.282044 | 2.969615 | 1.901504 | 12.40548 | 7.389583
2018-03-18 11:11 | 396714.9 | 3120.0018 | 5 | 46 | 3.631337 | -2.281982 | 2.969615 | 1.977563 | 12.40548 | 7.666227
2018-03-18 11:13 | 396834.9 | 3240.001 | 5 | 46 | 3.619592 | -2.282059 | 2.969615 | 2.053626 | 12.40548 | 7.94199
2018-03-18 11:15 | 396954.9 | 3360.0018 | 5 | 46 | 3.607608 | -2.282049 | 2.969615 | 2.129686 | 12.40548 | 8.216846
2018-03-18 11:17 | 397074.9 | 3480.001 | 5 | 46 | 3.595087 | -2.282024 | 2.969615 | 2.205747 | 12.40548 | 8.49077
2018-03-18 11:19 | 397194.9 | 3600.001 | 5 | 46 | 3.581926 | -2.282049 | 2.969615 | 2.281804 | 12.40548 | 8.763705
2018-03-18 11:21 | 397314.9 | 3720.0002 | 5 | 46 | 3.568682 | -2.282022 | 2.969615 | 2.357865 | 12.40548 | 9.035644
2018-03-18 11:23 | 397434.9 | 3840.001 | 5 | 46 | 3.555385 | -2.282028 | 2.969615 | 2.433926 | 12.40548 | 9.306581
2018-03-18 11:25 | 397554.9 | 3960.0002 | 5 | 46 | 3.541395 | -2.282024 | 2.969615 | 2.509987 | 12.40548 | 9.576484
2018-03-18 11:27 | 397674.9 | 4080.0018 | 5 | 46 | 3.52404 | -2.282057 | 2.969615 | 2.586047 | 12.40548 | 9.845216
2018-03-18 11:29 | 397794.9 | 4200.0002 | 5 | 46 | 3.501229 | -2.282032 | 2.969615 | 2.662107 | 12.40548 | 10.11242
2018-03-18 11:31 | 397914.9 | 4320.0018 | 5 | 46 | 3.470833 | -2.282078 | 2.969615 | 2.738172 | 12.40548 | 10.37766
2018-03-18 11:33 | 398034.9 | 4440.0018 | 5 | 46 | 3.422812 | -2.282084 | 2.969615 | 2.814233 | 12.40548 | 10.63999
2018-03-18 11:35 | 398154.9 | 4560.0009 | 5 | 46 | 3.319859 | -2.282057 | 2.969615 | 2.890292 | 12.40548 | 10.89703
2018-03-18 11:37 | 398274.9 | 4680.001 | 5 | 46 | 3.010406 | -2.282119 | 2.969615 | 2.966354 | 12.40548 | 11.14047
2018-03-18 11:37 | 398276.6 | 4681.74 | 5 | 46 | 2.999962 | -2.282101 | 2.969615 | 2.967457 | 12.40548 | 11.14378
2018-03-18 11:39 | 398396.7 | 120.0009 | 6 | 46 | 3.20145 | 0 | 2.969615 | 2.967457 | 12.40548 | 11.14378
2018-03-18 11:41 | 398516.7 | 240.0032 | 6 | 46 | 3.216287 | 0 | 2.969615 | 2.967457 | 12.40548 | 11.14378
2018-03-18 11:42 | 398576.7 | 300.0037 | 6 | 46 | 3.221426 | 0 | 2.969615 | 2.967457 | 12.40548 | 11.14378
2018-03-18 11:42 | 398576.7 | 0.0023 | 7 | 47 | 3.221353 | 0 | 0 | 0 | 0 | 0
2018-03-18 11:44 | 398696.7 | 120.0017 | 2 | 47 | 3.936127 | 4.889849 | 0.1622941 | 0 | 0.614756 | 0
2018-03-18 11:46 | 398816.7 | 240.0002 | 2 | 47 | 3.988194 | 4.88987 | 0.3252683 | 0 | 1.261341 | 0
2018-03-18 11:48 | 398936.7 | 360.0002 | 2 | 47 | 4.024656 | 4.890091 | 0.4882494 | 0 | 1.914347 | 0
2018-03-18 11:50 | 399056.7 | 480.0017 | 2 | 47 | 4.057196 | 4.889826 | 0.651242 | 0 | 2.573057 | 0
2018-03-18 11:52 | 399176.7 | 600.0009 | 2 | 47 | 4.084986 | 4.890152 | 0.8142301 | 0 | 3.236652 | 0
2018-03-18 11:54 | 399296.7 | 720.0017 | 2 | 47 | 4.109918 | 4.89015 | 0.9772178 | 0 | 3.904517 | 0
2018-03-18 11:56 | 399416.7 | 840.0009 | 2 | 47 | 4.135056 | 4.890106 | 1.140208 | 0 | 4.576405 | 0
2018-03-18 11:58 | 399536.7 | 960.0009 | 2 | 47 | 4.163972 | 4.890095 | 1.303193 | 0 | 5.252649 | 0
2018-03-18 12:00 | 399656.7 | 1080.001 | 2 | 47 | 4.197245 | 4.89016 | 1.466189 | 0 | 5.934015 | 0
2018-03-18 12:02 | 399776.7 | 1200.0002 | 2 | 47 | 4.2004 | 4.312943 | 1.620034 | 0 | 6.580202 | 0
2018-03-18 12:04 | 399896.7 | 1320.0002 | 2 | 47 | 4.200383 | 3.743893 | 1.754182 | 0 | 7.143676 | 0
2018-03-18 12:06 | 400007.3 | 1430.5607 | 2 | 47 | 4.200382 | 3.259968 | 1.86163 | 0 | 7.594998 | 0
2018-03-18 12:08 | 400127.3 | 120.0019 | 3 | 47 | 4.229932 | 3.259935 | 1.969854 | 0 | 8.051074 | 0
2018-03-18 12:10 | 400247.3 | 240.0003 | 3 | 47 | 4.2637 | 3.259943 | 2.078505 | 0 | 8.512469 | 0
2018-03-18 12:12 | 400367.3 | 360.0019 | 3 | 47 | 4.299676 | 3.259905 | 2.187162 | 0 | 8.977686 | 0
2018-03-18 12:14 | 400487.3 | 480.0018 | 3 | 47 | 4.337628 | 3.25993 | 2.295818 | 0 | 9.446918 | 0
2018-03-18 12:16 | 400607.3 | 600.001 | 3 | 47 | 4.377224 | 3.259954 | 2.404468 | 0 | 9.920341 | 0
2018-03-18 12:18 | 400727.3 | 720.0019 | 3 | 47 | 4.400382 | 2.964504 | 2.510859 | 0 | 10.38778 | 0
2018-03-18 12:20 | 400847.3 | 840.0018 | 3 | 47 | 4.40037 | 2.450663 | 2.600752 | 0 | 10.78335 | 0
2018-03-18 12:22 | 400967.3 | 960.0011 | 3 | 47 | 4.400366 | 2.041767 | 2.675381 | 0 | 11.11174 | 0
2018-03-18 12:24 | 401087.3 | 1080.0019 | 3 | 47 | 4.400324 | 1.712904 | 2.737765 | 0 | 11.38625 | 0
2018-03-18 12:26 | 401207.3 | 1200.002 | 3 | 47 | 4.400344 | 1.44762 | 2.790296 | 0 | 11.61741 | 0
2018-03-18 12:28 | 401327.3 | 1320.0003 | 3 | 47 | 4.400341 | 1.23275 | 2.834844 | 0 | 11.81343 | 0
2018-03-18 12:30 | 401447.3 | 1440.001 | 3 | 47 | 4.400357 | 1.05715 | 2.872906 | 0 | 11.98092 | 0
2018-03-18 12:32 | 401567.3 | 1560.0004 | 3 | 47 | 4.400331 | 0.9121723 | 2.905649 | 0 | 12.125 | 0
2018-03-18 12:34 | 401687.3 | 1680.002 | 3 | 47 | 4.400325 | 0.7924728 | 2.934002 | 0 | 12.24976 | 0
2018-03-18 12:36 | 401807.3 | 1800.0003 | 3 | 47 | 4.40033 | 0.6922855 | 2.958702 | 0 | 12.35845 | 0
2018-03-18 12:37 | 401862.6 | 1855.3009 | 3 | 47 | 4.400341 | 0.6519966 | 2.969017 | 0 | 12.40384 | 0
2018-03-18 12:39 | 401982.7 | 120.002 | 4 | 47 | 4.355162 | 0 | 2.969017 | 0 | 12.40384 | 0
2018-03-18 12:41 | 402102.7 | 240.0004 | 4 | 47 | 4.352184 | 0 | 2.969017 | 0 | 12.40384 | 0
2018-03-18 12:42 | 402162.7 | 300.0017 | 4 | 47 | 4.351247 | 0 | 2.969017 | 0 | 12.40384 | 0
2018-03-18 12:44 | 402282.8 | 120.0011 | 5 | 47 | 4.182479 | -2.282088 | 2.969017 | 0.07605539 | 12.40384 | 0.3197196
2018-03-18 12:46 | 402402.8 | 240.0012 | 5 | 47 | 4.152473 | -2.282106 | 2.969017 | 0.1521177 | 12.40384 | 0.6366944
2018-03-18 12:48 | 402522.8 | 360.002 | 5 | 47 | 4.123399 | -2.282051 | 2.969017 | 0.2281777 | 12.40384 | 0.9514248
2018-03-18 12:50 | 402642.8 | 480.0004 | 5 | 47 | 4.094422 | -2.282078 | 2.969017 | 0.3042385 | 12.40384 | 1.263951
2018-03-18 12:52 | 402762.8 | 600.0021 | 5 | 47 | 4.06555 | -2.282012 | 2.969017 | 0.3802985 | 12.40384 | 1.574275
2018-03-18 12:54 | 402882.8 | 720.0008 | 5 | 47 | 4.036833 | -2.28208 | 2.969017 | 0.4563617 | 12.40384 | 1.88242
2018-03-18 12:56 | 403002.8 | 840.0021 | 5 | 47 | 4.008424 | -2.282037 | 2.969017 | 0.5324246 | 12.40384 | 2.188391
2018-03-18 12:58 | 403122.8 | 960.0022 | 5 | 47 | 3.980412 | -2.282057 | 2.969017 | 0.6084818 | 12.40384 | 2.492192
2018-03-18 13:00 | 403242.8 | 1080.0013 | 5 | 47 | 3.952908 | -2.282049 | 2.969017 | 0.6845438 | 12.40384 | 2.7939
2018-03-18 13:02 | 403362.8 | 1200.0014 | 5 | 47 | 3.925987 | -2.282044 | 2.969017 | 0.7606037 | 12.40384 | 3.093529
2018-03-18 13:04 | 403482.8 | 1320.0022 | 5 | 47 | 3.89983 | -2.282009 | 2.969017 | 0.8366637 | 12.40384 | 3.391139
2018-03-18 13:06 | 403602.8 | 1440.0015 | 5 | 47 | 3.874533 | -2.28203 | 2.969017 | 0.9127225 | 12.40384 | 3.686787
2018-03-18 13:08 | 403722.8 | 1560.0006 | 5 | 47 | 3.850109 | -2.282014 | 2.969017 | 0.9887832 | 12.40384 | 3.980551
2018-03-18 13:10 | 403842.8 | 1680.0007 | 5 | 47 | 3.826642 | -2.282039 | 2.969017 | 1.064844 | 12.40384 | 4.272495
2018-03-18 13:12 | 403962.8 | 1800.0007 | 5 | 47 | 3.804419 | -2.282007 | 2.969017 | 1.140905 | 12.40384 | 4.5627
2018-03-18 13:14 | 404082.8 | 1920.0007 | 5 | 47 | 3.783739 | -2.282024 | 2.969017 | 1.216964 | 12.40384 | 4.851261
2018-03-18 13:16 | 404202.8 | 2040.0015 | 5 | 47 | 3.764529 | -2.28203 | 2.969017 | 1.293024 | 12.40384 | 5.138314
2018-03-18 13:18 | 404322.8 | 2160.0006 | 5 | 47 | 3.74642 | -2.282034 | 2.969017 | 1.369085 | 12.40384 | 5.423956
2018-03-18 13:20 | 404442.8 | 2280.0002 | 5 | 47 | 3.729114 | -2.282024 | 2.969017 | 1.445145 | 12.40384 | 5.708243
2018-03-18 13:22 | 404562.8 | 2400.0015 | 5 | 47 | 3.71252 | -2.282037 | 2.969017 | 1.521205 | 12.40384 | 5.991246
2018-03-18 13:24 | 404682.8 | 2520.0016 | 5 | 47 | 3.696752 | -2.282039 | 2.969017 | 1.597266 | 12.40384 | 6.273018
2018-03-18 13:26 | 404802.8 | 2640.0016 | 5 | 47 | 3.681907 | -2.282063 | 2.969017 | 1.673328 | 12.40384 | 6.553628
2018-03-18 13:28 | 404922.8 | 2760.0007 | 5 | 47 | 3.668018 | -2.282022 | 2.969017 | 1.749386 | 12.40384 | 6.833134
2018-03-18 13:30 | 405042.8 | 2880.0007 | 5 | 47 | 3.655078 | -2.282063 | 2.969017 | 1.825449 | 12.40384 | 7.111634
2018-03-18 13:32 | 405162.8 | 3000.0023 | 5 | 47 | 3.642854 | -2.282046 | 2.969017 | 1.901509 | 12.40384 | 7.389174
2018-03-18 13:34 | 405282.8 | 3120.0007 | 5 | 47 | 3.631027 | -2.281966 | 2.969017 | 1.977569 | 12.40384 | 7.665796
2018-03-18 13:36 | 405402.8 | 3240.0007 | 5 | 47 | 3.61928 | -2.28202 | 2.969017 | 2.053626 | 12.40384 | 7.941516
2018-03-18 13:38 | 405522.8 | 3360.0022 | 5 | 47 | 3.607306 | -2.282012 | 2.969017 | 2.129688 | 12.40384 | 8.216352
2018-03-18 13:40 | 405642.8 | 3480.0023 | 5 | 47 | 3.594815 | -2.282059 | 2.969017 | 2.205746 | 12.40384 | 8.490247
2018-03-18 13:42 | 405762.8 | 3600.0023 | 5 | 47 | 3.581665 | -2.282037 | 2.969017 | 2.281806 | 12.40384 | 8.763168
2018-03-18 13:44 | 405882.8 | 3720.0014 | 5 | 47 | 3.568461 | -2.282028 | 2.969017 | 2.357864 | 12.40384 | 9.035084
2018-03-18 13:46 | 406002.8 | 3840.0007 | 5 | 47 | 3.555164 | -2.282001 | 2.969017 | 2.433926 | 12.40384 | 9.306002
2018-03-18 13:48 | 406122.8 | 3960.0004 | 5 | 47 | 3.54114 | -2.28208 | 2.969017 | 2.509984 | 12.40384 | 9.575879
2018-03-18 13:50 | 406242.8 | 4080.0007 | 5 | 47 | 3.52371 | -2.282113 | 2.969017 | 2.586046 | 12.40384 | 9.844598
2018-03-18 13:52 | 406362.8 | 4200.0015 | 5 | 47 | 3.500861 | -2.282084 | 2.969017 | 2.662111 | 12.40384 | 10.11179
2018-03-18 13:54 | 406482.8 | 4320.0009 | 5 | 47 | 3.470295 | -2.282099 | 2.969017 | 2.738171 | 12.40384 | 10.37698
2018-03-18 13:56 | 406602.8 | 4440.0015 | 5 | 47 | 3.421999 | -2.282069 | 2.969017 | 2.814234 | 12.40384 | 10.63927
2018-03-18 13:58 | 406722.8 | 4560.0009 | 5 | 47 | 3.318225 | -2.282051 | 2.969017 | 2.890295 | 12.40384 | 10.89623
2018-03-18 14:00 | 406842.8 | 4680.0023 | 5 | 47 | 3.004756 | -2.282082 | 2.969017 | 2.966358 | 12.40384 | 11.13946
2018-03-18 14:00 | 406843.6 | 4680.7869 | 5 | 47 | 2.999981 | -2.282111 | 2.969017 | 2.966854 | 12.40384 | 11.14095
2018-03-18 14:02 | 406963.6 | 120.0002 | 6 | 47 | 3.202219 | 0 | 2.969017 | 2.966854 | 12.40384 | 11.14095
2018-03-18 14:04 | 407083.6 | 240.0005 | 6 | 47 | 3.217033 | 0 | 2.969017 | 2.966854 | 12.40384 | 11.14095
2018-03-18 14:05 | 407143.6 | 300.0024 | 6 | 47 | 3.222167 | 0 | 2.969017 | 2.966854 | 12.40384 | 11.14095
2018-03-18 14:05 | 407143.6 | 0.0022 | 7 | 48 | 3.222203 | 0 | 0 | 0 | 0 | 0
2018-03-18 14:07 | 407263.7 | 120.0019 | 2 | 48 | 3.936936 | 4.889807 | 0.1623076 | 0 | 0.6149552 | 0
2018-03-18 14:09 | 407383.7 | 240.0009 | 2 | 48 | 3.988846 | 4.889801 | 0.3252824 | 0 | 1.261653 | 0
2018-03-18 14:11 | 407503.7 | 360.0002 | 2 | 48 | 4.025177 | 4.890139 | 0.488257 | 0 | 1.91473 | 0
2018-03-18 14:13 | 407623.7 | 480.0009 | 2 | 48 | 4.057706 | 4.890127 | 0.6512465 | 0 | 2.573513 | 0
2018-03-18 14:15 | 407743.7 | 600.0019 | 2 | 48 | 4.085432 | 4.890131 | 0.8142368 | 0 | 3.237196 | 0
2018-03-18 14:17 | 407863.7 | 720.0018 | 2 | 48 | 4.110325 | 4.890175 | 0.9772238 | 0 | 3.905125 | 0
2018-03-18 14:19 | 407983.7 | 840.0026 | 2 | 48 | 4.13544 | 4.890102 | 1.140217 | 0 | 4.57709 | 0
2018-03-18 14:21 | 408103.7 | 960.0005 | 2 | 48 | 4.164273 | 4.890095 | 1.3032 | 0 | 5.253387 | 0
2018-03-18 14:23 | 408223.7 | 1080.0018 | 2 | 48 | 4.197429 | 4.890118 | 1.466188 | 0 | 5.934759 | 0
2018-03-18 14:25 | 408343.7 | 1200.0003 | 2 | 48 | 4.200393 | 4.310955 | 1.61997 | 0 | 6.580679 | 0
2018-03-18 14:27 | 408463.7 | 1320.0018 | 2 | 48 | 4.200395 | 3.743483 | 1.75409 | 0 | 7.144035 | 0
2018-03-18 14:29 | 408574 | 1430.284 | 2 | 48 | 4.200375 | 3.259974 | 1.861237 | 0 | 7.594095 | 0
2018-03-18 14:31 | 408694 | 120.0009 | 3 | 48 | 4.229918 | 3.259953 | 1.969458 | 0 | 8.050157 | 0
2018-03-18 14:33 | 408814 | 240.0019 | 3 | 48 | 4.263633 | 3.259958 | 2.078113 | 0 | 8.511568 | 0
2018-03-18 14:35 | 408934 | 360.0002 | 3 | 48 | 4.299597 | 3.259941 | 2.186764 | 0 | 8.97675 | 0
2018-03-18 14:37 | 409054 | 480.001 | 3 | 48 | 4.337622 | 3.259926 | 2.295417 | 0 | 9.445966 | 0
2018-03-18 14:39 | 409174 | 600.0018 | 3 | 48 | 4.377272 | 3.259949 | 2.404075 | 0 | 9.919423 | 0
2018-03-18 14:41 | 409294 | 720.001 | 3 | 48 | 4.400389 | 2.962425 | 2.510432 | 0 | 10.38672 | 0
2018-03-18 14:43 | 409414 | 840.0018 | 3 | 48 | 4.40037 | 2.448557 | 2.600259 | 0 | 10.782 | 0
2018-03-18 14:45 | 409534 | 960.0019 | 3 | 48 | 4.400377 | 2.041309 | 2.674841 | 0 | 11.11019 | 0
2018-03-18 14:47 | 409654 | 1080.0011 | 3 | 48 | 4.400352 | 1.713018 | 2.737207 | 0 | 11.38462 | 0
2018-03-18 14:49 | 409774 | 1200.0003 | 3 | 48 | 4.400374 | 1.448492 | 2.789732 | 0 | 11.61575 | 0
2018-03-18 14:51 | 409894 | 1320.0003 | 3 | 48 | 4.400359 | 1.23324 | 2.834293 | 0 | 11.81183 | 0
2018-03-18 14:53 | 410014 | 1440.0011 | 3 | 48 | 4.400326 | 1.057167 | 2.872373 | 0 | 11.9794 | 0
2018-03-18 14:55 | 410134 | 1560.0019 | 3 | 48 | 4.400331 | 0.9131489 | 2.905146 | 0 | 12.12361 | 0
2018-03-18 14:57 | 410254 | 1680.0003 | 3 | 48 | 4.40031 | 0.7933006 | 2.933531 | 0 | 12.24851 | 0
2018-03-18 14:59 | 410374 | 1800.0011 | 3 | 48 | 4.400336 | 0.6932316 | 2.958258 | 0 | 12.35732 | 0
2018-03-18 15:00 | 410430.9 | 1856.8513 | 3 | 48 | 4.400352 | 0.6519985 | 2.96887 | 0 | 12.40401 | 0
2018-03-18 15:02 | 410550.9 | 120.0018 | 4 | 48 | 4.355186 | 0 | 2.96887 | 0 | 12.40401 | 0
2018-03-18 15:04 | 410670.9 | 240.0011 | 4 | 48 | 4.352206 | 0 | 2.96887 | 0 | 12.40401 | 0
2018-03-18 15:05 | 410730.9 | 300.0048 | 4 | 48 | 4.351281 | 0 | 2.96887 | 0 | 12.40401 | 0
2018-03-18 15:07 | 410851 | 120.0012 | 5 | 48 | 4.182571 | -2.282053 | 2.96887 | 0.07605427 | 12.40401 | 0.3197217
2018-03-18 15:09 | 410971 | 240.001 | 5 | 48 | 4.152549 | -2.282084 | 2.96887 | 0.1521163 | 12.40401 | 0.636701
2018-03-18 15:11 | 411091 | 360.002 | 5 | 48 | 4.123384 | -2.282012 | 2.96887 | 0.2281762 | 12.40401 | 0.9514331
2018-03-18 15:13 | 411211 | 480.0012 | 5 | 48 | 4.094397 | -2.282078 | 2.96887 | 0.3042357 | 12.40401 | 1.263952
2018-03-18 15:15 | 411331 | 600.0004 | 5 | 48 | 4.065507 | -2.28202 | 2.96887 | 0.3802952 | 12.40401 | 1.574271
2018-03-18 15:17 | 411451 | 720.0005 | 5 | 48 | 4.036796 | -2.282062 | 2.96887 | 0.4563582 | 12.40401 | 1.882411
2018-03-18 15:19 | 411571 | 840.002 | 5 | 48 | 4.008393 | -2.282046 | 2.96887 | 0.5324214 | 12.40401 | 2.18838
2018-03-18 15:21 | 411691 | 960.0012 | 5 | 48 | 3.980348 | -2.282051 | 2.96887 | 0.6084794 | 12.40401 | 2.492181
2018-03-18 15:23 | 411811 | 1080.0004 | 5 | 48 | 3.952838 | -2.282071 | 2.96887 | 0.6845424 | 12.40401 | 2.793888
2018-03-18 15:25 | 411931 | 1200.0012 | 5 | 48 | 3.925937 | -2.282059 | 2.96887 | 0.7606054 | 12.40401 | 3.093525
2018-03-18 15:27 | 412051 | 1320.002 | 5 | 48 | 3.899792 | -2.282069 | 2.96887 | 0.8366647 | 12.40401 | 3.39113
2018-03-18 15:29 | 412171 | 1440.0012 | 5 | 48 | 3.874451 | -2.282034 | 2.96887 | 0.9127268 | 12.40401 | 3.686788
2018-03-18 15:31 | 412291 | 1560.0013 | 5 | 48 | 3.849986 | -2.282024 | 2.96887 | 0.9887856 | 12.40401 | 3.980537
2018-03-18 15:33 | 412411 | 1680.0021 | 5 | 48 | 3.826452 | -2.282057 | 2.96887 | 1.064845 | 12.40401 | 4.272465
2018-03-18 15:35 | 412531 | 1800.002 | 5 | 48 | 3.80421 | -2.282046 | 2.96887 | 1.140907 | 12.40401 | 4.562655
2018-03-18 15:37 | 412651 | 1920.002 | 5 | 48 | 3.783506 | -2.28203 | 2.96887 | 1.216969 | 12.40401 | 4.851212
2018-03-18 15:39 | 412771 | 2040.002 | 5 | 48 | 3.764346 | -2.282034 | 2.96887 | 1.293028 | 12.40401 | 5.138247
2018-03-18 15:41 | 412891 | 2160.0005 | 5 | 48 | 3.746284 | -2.281982 | 2.96887 | 1.369088 | 12.40401 | 5.423868
2018-03-18 15:43 | 413011 | 2280.0004 | 5 | 48 | 3.729001 | -2.28203 | 2.96887 | 1.445146 | 12.40401 | 5.708144
2018-03-18 15:45 | 413131 | 2400.0011 | 5 | 48 | 3.712488 | -2.282049 | 2.96887 | 1.521205 | 12.40401 | 5.991135
2018-03-18 15:47 | 413251 | 2520.002 | 5 | 48 | 3.69676 | -2.282086 | 2.96887 | 1.597267 | 12.40401 | 6.272909
2018-03-18 15:49 | 413371 | 2640.0008 | 5 | 48 | 3.681967 | -2.282043 | 2.96887 | 1.673328 | 12.40401 | 6.553519
2018-03-18 15:51 | 413491 | 2760.0005 | 5 | 48 | 3.668136 | -2.282057 | 2.96887 | 1.74939 | 12.40401 | 6.833045
2018-03-18 15:53 | 413611 | 2880.0012 | 5 | 48 | 3.655219 | -2.282007 | 2.96887 | 1.825451 | 12.40401 | 7.111549
2018-03-18 15:55 | 413731 | 3000.0004 | 5 | 48 | 3.643033 | -2.28202 | 2.96887 | 1.901514 | 12.40401 | 7.389109
2018-03-18 15:57 | 413851 | 3120.0012 | 5 | 48 | 3.631197 | -2.282026 | 2.96887 | 1.977573 | 12.40401 | 7.665745
2018-03-18 15:59 | 413971 | 3240.0011 | 5 | 48 | 3.619455 | -2.282018 | 2.96887 | 2.05363 | 12.40401 | 7.941475
2018-03-18 16:01 | 414091 | 3360.0004 | 5 | 48 | 3.607473 | -2.282088 | 2.96887 | 2.129696 | 12.40401 | 8.21634
2018-03-18 16:03 | 414211 | 3480.0004 | 5 | 48 | 3.594963 | -2.282051 | 2.96887 | 2.205758 | 12.40401 | 8.490262
2018-03-18 16:05 | 414331 | 3600.002 | 5 | 48 | 3.581795 | -2.282057 | 2.96887 | 2.281818 | 12.40401 | 8.763198
2018-03-18 16:07 | 414451 | 3720.002 | 5 | 48 | 3.568574 | -2.282065 | 2.96887 | 2.357882 | 12.40401 | 9.035137
2018-03-18 16:09 | 414571 | 3840.0011 | 5 | 48 | 3.555274 | -2.282065 | 2.96887 | 2.433944 | 12.40401 | 9.306067
2018-03-18 16:11 | 414691 | 3960.0005 | 5 | 48 | 3.541275 | -2.282067 | 2.96887 | 2.510003 | 12.40401 | 9.575954
2018-03-18 16:13 | 414811 | 4080.0005 | 5 | 48 | 3.523854 | -2.282071 | 2.96887 | 2.586063 | 12.40401 | 9.844676
2018-03-18 16:15 | 414931 | 4200.0013 | 5 | 48 | 3.500986 | -2.28208 | 2.96887 | 2.662127 | 12.40401 | 10.11187
2018-03-18 16:17 | 415051 | 4320.0013 | 5 | 48 | 3.470462 | -2.282069 | 2.96887 | 2.738189 | 12.40401 | 10.37708
2018-03-18 16:19 | 415171 | 4440.0005 | 5 | 48 | 3.422242 | -2.282078 | 2.96887 | 2.814251 | 12.40401 | 10.63938
2018-03-18 16:21 | 415291 | 4560.0005 | 5 | 48 | 3.318506 | -2.282024 | 2.96887 | 2.89031 | 12.40401 | 10.89636
2018-03-18 16:23 | 415411 | 4680.0005 | 5 | 48 | 3.005201 | -2.282062 | 2.96887 | 2.966372 | 12.40401 | 11.13961
2018-03-18 16:23 | 415411.8 | 4680.8564 | 5 | 48 | 2.999994 | -2.282069 | 2.96887 | 2.966916 | 12.40401 | 11.14124
2018-03-18 16:25 | 415531.9 | 120.0007 | 6 | 48 | 3.201735 | 0 | 2.96887 | 2.966916 | 12.40401 | 11.14124
2018-03-18 16:27 | 415651.9 | 240.0007 | 6 | 48 | 3.216587 | 0 | 2.96887 | 2.966916 | 12.40401 | 11.14124
2018-03-18 16:28 | 415711.9 | 300.0029 | 6 | 48 | 3.221733 | 0 | 2.96887 | 2.966916 | 12.40401 | 11.14124
2018-03-18 16:28 | 415712 | 0.0024 | 7 | 49 | 3.221755 | 0 | 0 | 0 | 0 | 0
2018-03-18 16:30 | 415832 | 120.0003 | 2 | 49 | 3.936294 | 4.889874 | 0.1622913 | 0 | 0.6147913 | 0
2018-03-18 16:32 | 415952 | 240.0028 | 2 | 49 | 3.98849 | 4.88987 | 0.3252636 | 0 | 1.261403 | 0
2018-03-18 16:34 | 416072 | 360.0019 | 2 | 49 | 4.024977 | 4.890181 | 0.4882422 | 0 | 1.91445 | 0
2018-03-18 16:36 | 416192 | 480.0002 | 2 | 49 | 4.057599 | 4.889797 | 0.6512211 | 0 | 2.573163 | 0
2018-03-18 16:38 | 416312 | 600.0003 | 2 | 49 | 4.085357 | 4.890163 | 0.8142071 | 0 | 3.236814 | 0
2018-03-18 16:40 | 416432 | 720.0019 | 2 | 49 | 4.110316 | 4.890146 | 0.9772044 | 0 | 3.904779 | 0
2018-03-18 16:42 | 416552 | 840.0012 | 2 | 49 | 4.135463 | 4.890116 | 1.140187 | 0 | 4.576702 | 0
2018-03-18 16:44 | 416672 | 960.0005 | 2 | 49 | 4.164411 | 4.890198 | 1.303174 | 0 | 5.253026 | 0
2018-03-18 16:46 | 416792 | 1080.0009 | 2 | 49 | 4.197713 | 4.890137 | 1.466161 | 0 | 5.934431 | 0
2018-03-18 16:48 | 416912 | 1200.0021 | 2 | 49 | 4.200396 | 4.306517 | 1.619804 | 0 | 6.579772 | 0
2018-03-18 16:50 | 417032 | 1320.002 | 2 | 49 | 4.20038 | 3.737562 | 1.753744 | 0 | 7.14237 | 0
2018-03-18 16:51 | 417141.2 | 1429.2098 | 2 | 49 | 4.200388 | 3.259998 | 1.859771 | 0 | 7.587725 | 0
2018-03-18 16:53 | 417261.3 | 120.0009 | 3 | 49 | 4.230017 | 3.25996 | 1.967988 | 0 | 8.043778 | 0
2018-03-18 16:55 | 417381.3 | 240.0009 | 3 | 49 | 4.263762 | 3.25993 | 2.076645 | 0 | 8.50521 | 0
2018-03-18 16:57 | 417501.3 | 360.0009 | 3 | 49 | 4.299745 | 3.259998 | 2.185303 | 0 | 8.970436 | 0
2018-03-18 16:59 | 417621.3 | 480.001 | 3 | 49 | 4.337754 | 3.259975 | 2.29396 | 0 | 9.439681 | 0
2018-03-18 17:01 | 417741.3 | 600.0018 | 3 | 49 | 4.377378 | 3.259981 | 2.402617 | 0 | 9.913149 | 0
2018-03-18 17:03 | 417861.3 | 720.0002 | 3 | 49 | 4.4004 | 2.962826 | 2.508961 | 0 | 10.38039 | 0
2018-03-18 17:05 | 417981.3 | 840.001 | 3 | 49 | 4.400376 | 2.450319 | 2.59881 | 0 | 10.77576 | 0
2018-03-18 17:07 | 418101.3 | 960.001 | 3 | 49 | 4.400377 | 2.043011 | 2.673433 | 0 | 11.10413 | 0
2018-03-18 17:09 | 418221.3 | 1080.001 | 3 | 49 | 4.400375 | 1.714827 | 2.735851 | 0 | 11.37879 | 0
2018-03-18 17:11 | 418341.3 | 1200.0001 | 3 | 49 | 4.400357 | 1.449131 | 2.788417 | 0 | 11.61011 | 0
2018-03-18 17:13 | 418461.3 | 1320.0001 | 3 | 49 | 4.400341 | 1.233835 | 2.833007 | 0 | 11.80631 | 0
2018-03-18 17:15 | 418581.3 | 1440.001 | 3 | 49 | 4.400314 | 1.057943 | 2.871109 | 0 | 11.97398 | 0
2018-03-18 17:17 | 418701.3 | 1560.0001 | 3 | 49 | 4.40031 | 0.9132042 | 2.903891 | 0 | 12.11823 | 0
2018-03-18 17:19 | 418821.3 | 1680.0018 | 3 | 49 | 4.400325 | 0.7936859 | 2.932285 | 0 | 12.24317 | 0
2018-03-18 17:21 | 418941.3 | 1800.0017 | 3 | 49 | 4.400319 | 0.6933613 | 2.957019 | 0 | 12.35201 | 0
2018-03-18 17:22 | 418997.4 | 1856.1167 | 3 | 49 | 4.400321 | 0.6519985 | 2.967501 | 0 | 12.39813 | 0
2018-03-18 17:24 | 419117.4 | 120.0003 | 4 | 49 | 4.355008 | 0 | 2.967503 | 0 | 12.39814 | 0
2018-03-18 17:26 | 419237.4 | 240.0003 | 4 | 49 | 4.351995 | 0 | 2.967503 | 0 | 12.39814 | 0
2018-03-18 17:27 | 419297.4 | 300.0033 | 4 | 49 | 4.351069 | 0 | 2.967503 | 0 | 12.39814 | 0
2018-03-18 17:29 | 419417.5 | 120.0003 | 5 | 49 | 4.181956 | -2.282086 | 2.967503 | 0.07605654 | 12.39814 | 0.3196868
2018-03-18 17:31 | 419537.5 | 240.0002 | 5 | 49 | 4.151908 | -2.282084 | 2.967503 | 0.1521161 | 12.39814 | 0.6366082
2018-03-18 17:33 | 419657.5 | 360.0012 | 5 | 49 | 4.122776 | -2.282062 | 2.967503 | 0.2281773 | 12.39814 | 0.9512985
2018-03-18 17:35 | 419777.5 | 480.0018 | 5 | 49 | 4.093772 | -2.282046 | 2.967503 | 0.3042392 | 12.39814 | 1.263782
2018-03-18 17:37 | 419897.5 | 600.0018 | 5 | 49 | 4.064882 | -2.282049 | 2.967503 | 0.3803003 | 12.39814 | 1.57406
2018-03-18 17:39 | 420017.5 | 720.0018 | 5 | 49 | 4.0362 | -2.282032 | 2.967503 | 0.4563603 | 12.39814 | 1.882142
2018-03-18 17:41 | 420137.5 | 840.0018 | 5 | 49 | 4.007739 | -2.282037 | 2.967503 | 0.532422 | 12.39814 | 2.188057
2018-03-18 17:43 | 420257.5 | 960.0003 | 5 | 49 | 3.979671 | -2.282069 | 2.967503 | 0.608482 | 12.39814 | 2.491815
2018-03-18 17:45 | 420377.5 | 1080.0002 | 5 | 49 | 3.952114 | -2.282014 | 2.967503 | 0.684541 | 12.39814 | 2.793452
2018-03-18 17:47 | 420497.5 | 1200.001 | 5 | 49 | 3.925168 | -2.282069 | 2.967503 | 0.7606009 | 12.39814 | 3.09302
2018-03-18 17:49 | 420617.5 | 1320.0018 | 5 | 49 | 3.899001 | -2.282046 | 2.967503 | 0.8366614 | 12.39814 | 3.390571
2018-03-18 17:51 | 420737.5 | 1440.0003 | 5 | 49 | 3.873655 | -2.282057 | 2.967503 | 0.9127221 | 12.39814 | 3.686161
2018-03-18 17:53 | 420857.5 | 1560.0008 | 5 | 49 | 3.849215 | -2.282046 | 2.967503 | 0.9887801 | 12.39814 | 3.979849
2018-03-18 17:55 | 420977.5 | 1680.0003 | 5 | 49 | 3.825735 | -2.282049 | 2.967503 | 1.064843 | 12.39814 | 4.271731
2018-03-18 17:57 | 421097.5 | 1800.0003 | 5 | 49 | 3.803505 | -2.282084 | 2.967503 | 1.140902 | 12.39814 | 4.561861
2018-03-18 17:59 | 421217.5 | 1920.0003 | 5 | 49 | 3.782843 | -2.282044 | 2.967503 | 1.216963 | 12.39814 | 4.850361
2018-03-18 18:01 | 421337.5 | 2040.001 | 5 | 49 | 3.763733 | -2.282051 | 2.967503 | 1.293025 | 12.39814 | 5.13736
2018-03-18 18:03 | 421457.5 | 2160.001 | 5 | 49 | 3.745682 | -2.282037 | 2.967503 | 1.369087 | 12.39814 | 5.422941
2018-03-18 18:05 | 421577.5 | 2280.0002 | 5 | 49 | 3.728422 | -2.282062 | 2.967503 | 1.445146 | 12.39814 | 5.707175
2018-03-18 18:07 | 421697.5 | 2400.0002 | 5 | 49 | 3.711872 | -2.282063 | 2.967503 | 1.521207 | 12.39814 | 5.990129
2018-03-18 18:09 | 421817.5 | 2520.001 | 5 | 49 | 3.696127 | -2.282041 | 2.967503 | 1.597269 | 12.39814 | 6.271854
2018-03-18 18:11 | 421937.5 | 2640.0003 | 5 | 49 | 3.681312 | -2.282134 | 2.967503 | 1.673328 | 12.39814 | 6.552409
2018-03-18 18:13 | 422057.5 | 2760.0019 | 5 | 49 | 3.667463 | -2.282059 | 2.967503 | 1.749391 | 12.39814 | 6.831887
2018-03-18 18:15 | 422177.5 | 2880.0002 | 5 | 49 | 3.65455 | -2.282016 | 2.967503 | 1.825446 | 12.39814 | 7.110322
2018-03-18 18:17 | 422297.5 | 3000.0011 | 5 | 49 | 3.642378 | -2.282009 | 2.967503 | 1.90151 | 12.39814 | 7.387835
2018-03-18 18:19 | 422417.5 | 3120.0002 | 5 | 49 | 3.630537 | -2.282051 | 2.967503 | 1.977571 | 12.39814 | 7.664425
2018-03-18 18:21 | 422537.5 | 3240.0002 | 5 | 49 | 3.618799 | -2.282043 | 2.967503 | 2.053632 | 12.39814 | 7.940123
2018-03-18 18:23 | 422657.5 | 3360.0009 | 5 | 49 | 3.606826 | -2.28203 | 2.967503 | 2.129691 | 12.39814 | 8.214911
2018-03-18 18:25 | 422777.5 | 3480.0002 | 5 | 49 | 3.594311 | -2.282022 | 2.967503 | 2.205754 | 12.39814 | 8.488785
2018-03-18 18:27 | 422897.5 | 3600.0002 | 5 | 49 | 3.58116 | -2.282059 | 2.967503 | 2.281813 | 12.39814 | 8.761665
2018-03-18 18:29 | 423017.5 | 3720.0002 | 5 | 49 | 3.567934 | -2.282046 | 2.967503 | 2.357873 | 12.39814 | 9.033545
2018-03-18 18:31 | 423137.5 | 3840.0003 | 5 | 49 | 3.554597 | -2.282084 | 2.967503 | 2.433934 | 12.39814 | 9.304422
2018-03-18 18:33 | 423257.5 | 3960.0002 | 5 | 49 | 3.540554 | -2.282086 | 2.967503 | 2.509995 | 12.39814 | 9.574264
2018-03-18 18:35 | 423377.5 | 4080.0002 | 5 | 49 | 3.523015 | -2.282094 | 2.967503 | 2.586055 | 12.39814 | 9.842924
2018-03-18 18:37 | 423497.5 | 4200.0003 | 5 | 49 | 3.500072 | -2.282057 | 2.967503 | 2.662114 | 12.39814 | 10.11004
2018-03-18 18:39 | 423617.5 | 4320.0004 | 5 | 49 | 3.469289 | -2.282071 | 2.967503 | 2.738183 | 12.39814 | 10.37519
2018-03-18 18:41 | 423737.5 | 4440.0018 | 5 | 49 | 3.420387 | -2.282092 | 2.967503 | 2.814247 | 12.39814 | 10.63739
2018-03-18 18:43 | 423857.5 | 4560.001 | 5 | 49 | 3.314568 | -2.282092 | 2.967503 | 2.890301 | 12.39814 | 10.89414
2018-03-18 18:45 | 423975.9 | 4678.3738 | 5 | 49 | 2.999978 | -2.28208 | 2.967503 | 2.96534 | 12.39814 | 11.1338
2018-03-18 18:47 | 424095.9 | 120.0006 | 6 | 49 | 3.203017 | 0 | 2.967503 | 2.96534 | 12.39814 | 11.1338
2018-03-18 18:49 | 424215.9 | 240.0002 | 6 | 49 | 3.217875 | 0 | 2.967503 | 2.96534 | 12.39814 | 11.1338
2018-03-18 18:50 | 424275.9 | 300.0033 | 6 | 49 | 3.223012 | 0 | 2.967503 | 2.96534 | 12.39814 | 11.1338
2018-03-18 18:50 | 424275.9 | 0.0047 | 7 | 50 | 3.22301 | 0 | 0 | 0 | 0 | 0
2018-03-18 18:52 | 424396 | 120.001 | 2 | 50 | 3.937998 | 4.889832 | 0.1622976 | 0 | 0.6151148 | 0
2018-03-18 18:54 | 424516 | 240.0018 | 2 | 50 | 3.989817 | 4.889866 | 0.3252783 | 0 | 1.261999 | 0
2018-03-18 18:56 | 424636 | 360.0002 | 2 | 50 | 4.02626 | 4.890148 | 0.4882481 | 0 | 1.915224 | 0
2018-03-18 18:58 | 424756 | 480.0018 | 2 | 50 | 4.058899 | 4.890167 | 0.6512395 | 0 | 2.574198 | 0
2018-03-18 19:00 | 424876 | 600.0002 | 2 | 50 | 4.08662 | 4.890158 | 0.8142204 | 0 | 3.238037 | 0
2018-03-18 19:02 | 424996 | 720.0011 | 2 | 50 | 4.111433 | 4.89015 | 0.977217 | 0 | 3.906194 | 0
2018-03-18 19:04 | 425116 | 840.0002 | 2 | 50 | 4.13645 | 4.890137 | 1.140207 | 0 | 4.578318 | 0
2018-03-18 19:06 | 425236 | 960.0003 | 2 | 50 | 4.165317 | 4.890173 | 1.303194 | 0 | 5.254798 | 0
2018-03-18 19:08 | 425356 | 1080.0018 | 2 | 50 | 4.198508 | 4.890137 | 1.466182 | 0 | 5.936339 | 0
2018-03-18 19:10 | 425476 | 1200.0018 | 2 | 50 | 4.200387 | 4.295662 | 1.619436 | 0 | 6.580056 | 0
2018-03-18 19:12 | 425596 | 1320.001 | 2 | 50 | 4.200396 | 3.731703 | 1.753093 | 0 | 7.14147 | 0
2018-03-18 19:14 | 425704.3 | 1428.2833 | 2 | 50 | 4.200377 | 3.259974 | 1.858129 | 0 | 7.582658 | 0
2018-03-18 19:16 | 425824.4 | 120.0004 | 3 | 50 | 4.22991 | 3.259933 | 1.966353 | 0 | 8.038735 | 0
2018-03-18 19:18 | 425944.4 | 240.0018 | 3 | 50 | 4.263636 | 3.259937 | 2.075008 | 0 | 8.500147 | 0
2018-03-18 19:20 | 426064.4 | 360.0011 | 3 | 50 | 4.299619 | 3.259922 | 2.183662 | 0 | 8.965343 | 0
2018-03-18 19:22 | 426184.4 | 480.0019 | 3 | 50 | 4.337564 | 3.259972 | 2.292315 | 0 | 9.434554 | 0
2018-03-18 19:24 | 426304.4 | 600.001 | 3 | 50 | 4.377205 | 3.259947 | 2.400971 | 0 | 9.907994 | 0
2018-03-18 19:26 | 426424.4 | 720.001 | 3 | 50 | 4.400388 | 2.965063 | 2.507367 | 0 | 10.37546 | 0
2018-03-18 19:28 | 426544.4 | 840.0018 | 3 | 50 | 4.400379 | 2.452343 | 2.597295 | 0 | 10.77118 | 0
2018-03-18 19:30 | 426664.4 | 960.0018 | 3 | 50 | 4.400362 | 2.044682 | 2.671994 | 0 | 11.09988 | 0
2018-03-18 19:32 | 426784.4 | 1080.0011 | 3 | 50 | 4.400387 | 1.71665 | 2.734467 | 0 | 11.37479 | 0
2018-03-18 19:34 | 426904.4 | 1200.0003 | 3 | 50 | 4.400363 | 1.451227 | 2.787086 | 0 | 11.60633 | 0
2018-03-18 19:36 | 427024.4 | 1320.0011 | 3 | 50 | 4.400332 | 1.235144 | 2.831728 | 0 | 11.80277 | 0
2018-03-18 19:38 | 427144.4 | 1440.0019 | 3 | 50 | 4.400372 | 1.060505 | 2.86988 | 0 | 11.97065 | 0
2018-03-18 19:40 | 427264.4 | 1560 | 3 | 50 | 4.400338 | 0.9153595 | 2.902712 | 0 | 12.11512 | 0
2018-03-18 19:42 | 427384.4 | 1680.002 | 3 | 50 | 4.400323 | 0.7950954 | 2.931152 | 0 | 12.24027 | 0
2018-03-18 19:44 | 427504.4 | 1800.0003 | 3 | 50 | 4.400334 | 0.6950207 | 2.955933 | 0 | 12.34931 | 0
2018-03-18 19:45 | 427562.2 | 1857.8088 | 3 | 50 | 4.400311 | 0.6519985 | 2.966742 | 0 | 12.39687 | 0
2018-03-18 19:47 | 427682.2 | 120.0007 | 4 | 50 | 4.354946 | 0 | 2.966742 | 0 | 12.39687 | 0
2018-03-18 19:49 | 427802.2 | 240.0015 | 4 | 50 | 4.351974 | 0 | 2.966742 | 0 | 12.39687 | 0
2018-03-18 19:50 | 427862.2 | 300.0005 | 4 | 50 | 4.351032 | 0 | 2.966742 | 0 | 12.39687 | 0
2018-03-18 19:52 | 427982.3 | 120.0001 | 5 | 50 | 4.181726 | -2.282088 | 2.966742 | 0.07606093 | 12.39687 | 0.3196887
2018-03-18 19:54 | 428102.3 | 240.0017 | 5 | 50 | 4.151706 | -2.28209 | 2.966742 | 0.1521221 | 12.39687 | 0.6366004
2018-03-18 19:56 | 428222.3 | 360.0002 | 5 | 50 | 4.122629 | -2.282037 | 2.966742 | 0.2281809 | 12.39687 | 0.9512674
2018-03-18 19:58 | 428342.3 | 480.0017 | 5 | 50 | 4.093668 | -2.282108 | 2.966742 | 0.3042408 | 12.39687 | 1.263732
2018-03-18 20:00 | 428462.3 | 600.0001 | 5 | 50 | 4.06481 | -2.282041 | 2.966742 | 0.3803016 | 12.39687 | 1.574003
2018-03-18 20:02 | 428582.3 | 720.0001 | 5 | 50 | 4.036095 | -2.282086 | 2.966742 | 0.4563631 | 12.39687 | 1.882085
2018-03-18 20:04 | 428702.3 | 840.0002 | 5 | 50 | 4.007634 | -2.282076 | 2.966742 | 0.5324222 | 12.39687 | 2.187982
2018-03-18 20:06 | 428822.3 | 960.001 | 5 | 50 | 3.979551 | -2.282067 | 2.966742 | 0.6084876 | 12.39687 | 2.491754
2018-03-18 20:08 | 428942.3 | 1080.001 | 5 | 50 | 3.951984 | -2.282071 | 2.966742 | 0.6845486 | 12.39687 | 2.79339
2018-03-18 20:10 | 429062.3 | 1200.001 | 5 | 50 | 3.92504 | -2.282065 | 2.966742 | 0.7606074 | 12.39687 | 3.092944
2018-03-18 20:12 | 429182.3 | 1320.0017 | 5 | 50 | 3.898829 | -2.282088 | 2.966742 | 0.83667 | 12.39687 | 3.39049
2018-03-18 20:14 | 429302.3 | 1440.0009 | 5 | 50 | 3.873475 | -2.282057 | 2.966742 | 0.9127274 | 12.39687 | 3.686056
2018-03-18 20:16 | 429422.3 | 1560.0009 | 5 | 50 | 3.849018 | -2.282055 | 2.966742 | 0.9887917 | 12.39687 | 3.979754
2018-03-18 20:18 | 429542.3 | 1680.0017 | 5 | 50 | 3.825545 | -2.28202 | 2.966742 | 1.064854 | 12.39687 | 4.271617
2018-03-18 20:20 | 429662.3 | 1800.0001 | 5 | 50 | 3.80332 | -2.282049 | 2.966742 | 1.140912 | 12.39687 | 4.561727
2018-03-18 20:22 | 429782.3 | 1920.0001 | 5 | 50 | 3.782642 | -2.282088 | 2.966742 | 1.216977 | 12.39687 | 4.850232
2018-03-18 20:24 | 429902.3 | 2040.0004 | 5 | 50 | 3.763509 | -2.28208 | 2.966742 | 1.293038 | 12.39687 | 5.137204
2018-03-18 20:26 | 430022.3 | 2160.0017 | 5 | 50 | 3.745481 | -2.282059 | 2.966742 | 1.3691 | 12.39687 | 5.422773
2018-03-18 20:28 | 430142.3 | 2280.0009 | 5 | 50 | 3.728248 | -2.282069 | 2.966742 | 1.445162 | 12.39687 | 5.707003
2018-03-18 20:30 | 430262.3 | 2400.0018 | 5 | 50 | 3.711766 | -2.282103 | 2.966742 | 1.521221 | 12.39687 | 5.989939
2018-03-18 20:32 | 430382.3 | 2520.0009 | 5 | 50 | 3.696089 | -2.282051 | 2.966742 | 1.597284 | 12.39687 | 6.271665
2018-03-18 20:34 | 430502.3 | 2640.0001 | 5 | 50 | 3.681289 | -2.282108 | 2.966742 | 1.673343 | 12.39687 | 6.552215
2018-03-18 20:36 | 430622.3 | 2760.0009 | 5 | 50 | 3.667459 | -2.282078 | 2.966742 | 1.749407 | 12.39687 | 6.831697
2018-03-18 20:38 | 430742.3 | 2880.0017 | 5 | 50 | 3.654552 | -2.282074 | 2.966742 | 1.82547 | 12.39687 | 7.110161
2018-03-18 20:40 | 430862.3 | 3000.0017 | 5 | 50 | 3.642332 | -2.282088 | 2.966742 | 1.901531 | 12.39687 | 7.387659
2018-03-18 20:42 | 430982.3 | 3120.0003 | 5 | 50 | 3.630488 | -2.282115 | 2.966742 | 1.977593 | 12.39687 | 7.66425
2018-03-18 20:44 | 431102.3 | 3240.0017 | 5 | 50 | 3.618735 | -2.282074 | 2.966742 | 2.053656 | 12.39687 | 7.939952
2018-03-18 20:46 | 431222.3 | 3360.0001 | 5 | 50 | 3.606755 | -2.282051 | 2.966742 | 2.129716 | 12.39687 | 8.214739
2018-03-18 20:48 | 431342.3 | 3480.0009 | 5 | 50 | 3.594216 | -2.282055 | 2.966742 | 2.205779 | 12.39687 | 8.488606
2018-03-18 20:50 | 431462.3 | 3600.001 | 5 | 50 | 3.58105 | -2.282062 | 2.966742 | 2.281841 | 12.39687 | 8.761494
2018-03-18 20:52 | 431582.3 | 3720.0002 | 5 | 50 | 3.567815 | -2.282092 | 2.966742 | 2.357899 | 12.39687 | 9.033356
2018-03-18 20:54 | 431702.3 | 3840.0009 | 5 | 50 | 3.554466 | -2.282084 | 2.966742 | 2.433955 | 12.39687 | 9.304203
2018-03-18 20:56 | 431822.3 | 3960.0001 | 5 | 50 | 3.540366 | -2.282076 | 2.966742 | 2.510021 | 12.39687 | 9.57405
2018-03-18 20:58 | 431942.3 | 4080.001 | 5 | 50 | 3.52277 | -2.282117 | 2.966742 | 2.586082 | 12.39687 | 9.842703
2018-03-18 21:00 | 432062.3 | 4200.0002 | 5 | 50 | 3.499784 | -2.282124 | 2.966742 | 2.662147 | 12.39687 | 10.10982
2018-03-18 21:02 | 432182.3 | 4320.001 | 5 | 50 | 3.468884 | -2.282111 | 2.966742 | 2.738208 | 12.39687 | 10.37492
2018-03-18 21:04 | 432302.3 | 4440.0002 | 5 | 50 | 3.41975 | -2.282074 | 2.966742 | 2.81427 | 12.39687 | 10.63707
2018-03-18 21:06 | 432422.3 | 4560.0002 | 5 | 50 | 3.313093 | -2.282078 | 2.966742 | 2.890333 | 12.39687 | 10.89377
2018-03-18 21:08 | 432539.7 | 4677.3744 | 5 | 50 | 2.999988 | -2.282094 | 2.966742 | 2.964729 | 12.39687 | 11.1313
2018-03-18 21:10 | 432659.7 | 120.0007 | 6 | 50 | 3.203264 | 0 | 2.966742 | 2.964729 | 12.39687 | 11.1313
2018-03-18 21:12 | 432779.7 | 240.0023 | 6 | 50 | 3.218115 | 0 | 2.966742 | 2.964729 | 12.39687 | 11.1313
2018-03-18 21:13 | 432839.7 | 300.0028 | 6 | 50 | 3.223269 | 0 | 2.966742 | 2.964729 | 12.39687 | 11.1313
2018-03-18 21:13 | 432839.7 | 0.0025 | 7 | 51 | 3.223249 | 0 | 0 | 0 | 0 | 0
2018-03-18 21:15 | 432959.8 | 120.0009 | 8 | 51 | 3.780046 | 3.260035 | 0.1086494 | 0 | 0.3955201 | 0
2018-03-18 21:17 | 433079.8 | 240.0017 | 8 | 51 | 3.872095 | 3.259972 | 0.2172989 | 0 | 0.8127231 | 0
2018-03-18 21:19 | 433199.8 | 360.0009 | 8 | 51 | 3.8939 | 3.259951 | 0.3259543 | 0 | 1.234653 | 0
2018-03-18 21:21 | 433319.8 | 480.0002 | 8 | 51 | 3.916323 | 3.259941 | 0.4346051 | 0 | 1.658931 | 0
2018-03-18 21:23 | 433439.8 | 600.0019 | 8 | 51 | 3.93998 | 3.25992 | 0.5432622 | 0 | 2.085747 | 0
2018-03-18 21:25 | 433559.8 | 720.0018 | 8 | 51 | 3.962176 | 3.259933 | 0.6519127 | 0 | 2.515065 | 0
2018-03-18 21:27 | 433679.8 | 840.0018 | 8 | 51 | 3.980641 | 3.259951 | 0.7605687 | 0 | 2.946616 | 0
2018-03-18 21:29 | 433799.8 | 960.0002 | 8 | 51 | 3.996803 | 3.259899 | 0.8692232 | 0 | 3.380017 | 0
2018-03-18 21:31 | 433919.8 | 1080.0013 | 8 | 51 | 4.01232 | 3.259937 | 0.9778795 | 0 | 3.81514 | 0
2018-03-18 21:33 | 434039.8 | 1200.0002 | 8 | 51 | 4.028268 | 3.259958 | 1.086535 | 0 | 4.251954 | 0
2018-03-18 21:35 | 434159.8 | 1320.0011 | 8 | 51 | 4.045892 | 3.259951 | 1.195197 | 0 | 4.690616 | 0
2018-03-18 21:37 | 434279.8 | 1440.0003 | 8 | 51 | 4.065621 | 3.259918 | 1.303857 | 0 | 5.131295 | 0
2018-03-18 21:39 | 434399.8 | 1560.0003 | 8 | 51 | 4.087437 | 3.259977 | 1.412503 | 0 | 5.574175 | 0
2018-03-18 21:41 | 434519.8 | 1680.0003 | 8 | 51 | 4.110952 | 3.259953 | 1.521183 | 0 | 6.019661 | 0
2018-03-18 21:43 | 434639.8 | 1800.0012 | 8 | 51 | 4.136101 | 3.259954 | 1.62983 | 0 | 6.467656 | 0
2018-03-18 21:45 | 434759.8 | 1920.0004 | 8 | 51 | 4.163137 | 3.259968 | 1.738504 | 0 | 6.918591 | 0
2018-03-18 21:47 | 434879.8 | 2040.0012 | 8 | 51 | 4.19243 | 3.259983 | 1.847163 | 0 | 7.372524 | 0
2018-03-18 21:48 | 434909.4 | 2069.5426 | 8 | 51 | 4.2 | 3.259941 | 1.873916 | 0 | 7.484786 | 0

## Statistics_7
Date_Time | Test_Time(s) | Step_Time(s) | Step_Index | Cycle_Index | Voltage(V) | Current(A) | Charge_Capacity(Ah) | Discharge_Capacity(Ah) | Charge_Energy(Wh) | Discharge_Energy(Wh) | ACR(Ohm) | Internal Resistance(Ohm)
2018-03-14 00:21 | 12119.65 | 300.0028 | 6 | 1 | 3.219713 | 0 | 2.861937 | 2.989593 | 12.00461 | 11.23963
2018-03-14 02:45 | 20734.72002 | 300.0013 | 6 | 2 | 3.220469 | 0 | 2.990055 | 2.989194 | 12.48723 | 11.23672
2018-03-14 05:08 | 29350.85 | 300.0032 | 6 | 3 | 3.220612 | 0 | 2.990022 | 2.989207 | 12.48833 | 11.23631
2018-03-14 07:32 | 37965.28 | 300.0022 | 6 | 4 | 3.221239 | 0 | 2.989267 | 2.988418 | 12.4853 | 11.23204
2018-03-14 09:55 | 46580.0901 | 300.0006 | 6 | 5 | 3.221842 | 0 | 2.988631 | 2.987765 | 12.48378 | 11.22767
2018-03-14 12:19 | 55192.69 | 300.0032 | 6 | 6 | 3.222159 | 0 | 2.987566 | 2.986722 | 12.48022 | 11.22337
2018-03-14 14:42 | 63804.40828 | 300.004 | 6 | 7 | 3.223012 | 0 | 2.987032 | 2.986079 | 12.47865 | 11.22
2018-03-14 17:06 | 72416.48 | 300.0017 | 6 | 8 | 3.223134 | 0 | 2.986117 | 2.985245 | 12.47621 | 11.21615
2018-03-14 19:30 | 81027.93 | 300.0015 | 6 | 9 | 3.223642 | 0 | 2.985564 | 2.984585 | 12.47419 | 11.21293
2018-03-14 21:53 | 89638.22 | 300.0029 | 6 | 10 | 3.223595 | 0 | 2.985579 | 2.984643 | 12.47456 | 11.21353
2018-03-15 00:17 | 98247.23 | 300.0006 | 6 | 11 | 3.223756 | 0 | 2.984952 | 2.984051 | 12.47145 | 11.21086
2018-03-15 02:40 | 106855.8 | 300.0029 | 6 | 12 | 3.224268 | 0 | 2.984513 | 2.983516 | 12.46987 | 11.20829
2018-03-15 05:03 | 115463 | 300.0036 | 6 | 13 | 3.224633 | 0 | 2.983692 | 2.982729 | 12.46709 | 11.20468
2018-03-15 07:27 | 124069.3 | 300.0013 | 6 | 14 | 3.22526 | 0 | 2.983044 | 2.982005 | 12.46484 | 11.20102
2018-03-15 09:50 | 132673.7 | 300.0045 | 6 | 15 | 3.225728 | 0 | 2.982107 | 2.981073 | 12.4617 | 11.19404
2018-03-15 12:14 | 141277.5 | 300.0046 | 6 | 16 | 3.226501 | 0 | 2.981309 | 2.980278 | 12.45926 | 11.1927
2018-03-15 14:37 | 149879.3 | 300.0041 | 6 | 17 | 3.227161 | 0 | 2.980082 | 2.978916 | 12.45547 | 11.18637
2018-03-15 17:00 | 158480.2 | 300.0025 | 6 | 18 | 3.227283 | 0 | 2.979285 | 2.97828 | 12.45297 | 11.18348
2018-03-15 19:24 | 167078.9 | 300.004 | 6 | 19 | 3.227817 | 0 | 2.978635 | 2.977571 | 12.45032 | 11.18032
2018-03-15 21:47 | 175678.1 | 300.0036 | 6 | 20 | 3.228392 | 0 | 2.977981 | 2.976874 | 12.44858 | 11.17703
2018-03-16 00:10 | 184275.9 | 300.0013 | 6 | 21 | 3.228653 | 0 | 2.977212 | 2.976 | 12.44599 | 11.17317
2018-03-16 02:34 | 192874.6 | 300.0005 | 6 | 22 | 3.228582 | 0 | 2.977252 | 2.976105 | 12.44668 | 11.17399
2018-03-16 04:57 | 201468.9 | 300.0025 | 6 | 23 | 3.228983 | 0 | 2.976464 | 2.975335 | 12.44211 | 11.1705
2018-03-16 07:20 | 210062.9 | 300.0041 | 6 | 24 | 3.22936 | 0 | 2.975877 | 2.974721 | 12.44026 | 11.16781
2018-03-16 09:43 | 218655.3 | 300.0032 | 6 | 25 | 3.230281 | 0 | 2.974861 | 2.973676 | 12.43635 | 11.16175
2018-03-16 12:07 | 227247.4 | 300.0025 | 6 | 26 | 3.231016 | 0 | 2.973821 | 2.972704 | 12.43364 | 11.15725
2018-03-16 14:30 | 235837.9 | 300.0041 | 6 | 27 | 3.230655 | 0 | 2.973312 | 2.972313 | 12.43172 | 11.15657
2018-03-16 16:53 | 244428.4 | 300.0008 | 6 | 28 | 3.230883 | 0 | 2.973138 | 2.972031 | 12.43093 | 11.15548
2018-03-16 19:16 | 253018.9 | 300.0039 | 6 | 29 | 3.231375 | 0 | 2.97265 | 2.971581 | 12.42935 | 11.15327
2018-03-16 21:39 | 261607 | 300.0006 | 6 | 30 | 3.231645 | 0 | 2.971852 | 2.97084 | 12.42617 | 11.15008
2018-03-17 00:02 | 270193.7 | 300.0023 | 6 | 31 | 3.232125 | 0 | 2.971024 | 2.969985 | 12.42277 | 11.1461
2018-03-17 02:25 | 278778.3 | 300.0024 | 6 | 32 | 3.23259 | 0 | 2.970214 | 2.96916 | 12.42024 | 11.14246
2018-03-17 04:48 | 287362.1 | 300.004 | 6 | 33 | 3.232991 | 0 | 2.969698 | 2.968611 | 12.4185 | 11.14
2018-03-17 07:11 | 295945.5 | 300.0024 | 6 | 34 | 3.232868 | 0 | 2.969152 | 2.968142 | 12.41662 | 11.13813
2018-03-17 09:35 | 304528.4 | 300.0022 | 6 | 35 | 3.233472 | 0 | 2.969043 | 2.967947 | 12.41594 | 11.13736
2018-03-17 11:58 | 313109.9 | 300.0024 | 6 | 36 | 3.234146 | 0 | 2.968328 | 2.967324 | 12.41318 | 11.13455
2018-03-17 14:21 | 321689.3669 | 300.004 | 6 | 37 | 3.234927 | 0 | 2.966954 | 2.965965 | 12.4082 | 11.12753
2018-03-17 16:44 | 330268.5 | 300.0023 | 6 | 38 | 3.235056 | 0 | 2.966272 | 2.965488 | 12.40612 | 11.12551
2018-03-17 19:06 | 338845.3 | 300.0022 | 6 | 39 | 3.234985 | 0 | 2.96562 | 2.964836 | 12.40361 | 11.12309
2018-03-17 21:29 | 347421.5 | 300.0041 | 6 | 40 | 3.235285 | 0 | 2.965499 | 2.964515 | 12.40294 | 11.12214
2018-03-17 23:52 | 355997.5 | 300.0004 | 6 | 41 | 3.235741 | 0 | 2.965054 | 2.964037 | 12.40134 | 11.11993
2018-03-18 02:15 | 364572.5 | 300.0024 | 6 | 42 | 3.236328125 | 0 | 2.964323 | 2.963253 | 12.39886 | 11.11626
2018-03-18 04:38 | 373146 | 300.0031 | 6 | 43 | 3.23683 | 0 | 2.963509 | 2.962444 | 12.39591 | 11.11281
2018-03-18 07:01 | 381718.8 | 300.0022 | 6 | 44 | 3.23733 | 0 | 2.962931 | 2.961924 | 12.39398 | 11.11028
2018-03-18 09:24 | 390290.2 | 300.0041 | 6 | 45 | 3.237718 | 0 | 2.962214 | 2.961154 | 12.39151 | 11.10676
2018-03-18 11:47 | 398858.7 | 300.0022 | 6 | 46 | 3.238411 | 0 | 2.961098 | 2.960049 | 12.38692 | 11.10155
2018-03-18 14:10 | 407426.8373 | 300.0022 | 6 | 47 | 3.239393 | 0 | 2.960201 | 2.959115 | 12.38418 | 11.09723
2018-03-18 16:32 | 415994.3 | 300.0031 | 6 | 48 | 3.239106 | 0 | 2.959704 | 2.958894 | 12.38269 | 11.09639
2018-03-18 18:55 | 424560 | 300.0023 | 6 | 49 | 3.240815 | 0 | 2.958441 | 2.957327 | 12.37783 | 11.08887
2018-03-18 21:18 | 433125.1422 | 300.0034 | 6 | 50 | 3.241361 | 0 | 2.957516 | 2.956565 | 12.37585 | 11.08577
2018-03-18 21:52 | 435172.5 | 2047.3051 | 8 | 51 | 4.200001 | 3.260149 | 1.853896 | 0 | 7.413843 | 0

## Channel_7_1
Date_Time | Test_Time(s) | Step_Time(s) | Step_Index | Cycle_Index | Voltage(V) | Current(A) | Charge_Capacity(Ah) | Discharge_Capacity(Ah) | Charge_Energy(Wh) | Discharge_Energy(Wh) | ACR(Ohm) | Internal Resistance(Ohm)
2018-03-13 21:01 | 120.001 | 120.0006 | 1 | 1 | 3.606757 | 0 | 0 | 0 | 0 | 0
2018-03-13 21:03 | 240.0014 | 240.001 | 1 | 1 | 3.604871 | 0 | 0 | 0 | 0 | 0
2018-03-13 21:05 | 360.0002 | 359.9998 | 1 | 1 | 3.603865 | 0 | 0 | 0 | 0 | 0
2018-03-13 21:07 | 480.0011 | 480.0007 | 1 | 1 | 3.603301 | 0 | 0 | 0 | 0 | 0
2018-03-13 21:09 | 600.0002 | 599.9998 | 1 | 1 | 3.602983 | 0 | 0 | 0 | 0 | 0
2018-03-13 21:11 | 720.0002 | 719.9998 | 1 | 1 | 3.602863 | 0 | 0 | 0 | 0 | 0
2018-03-13 21:13 | 840.0003 | 839.9999 | 1 | 1 | 3.602828 | 0 | 0 | 0 | 0 | 0
2018-03-13 21:15 | 960.0012 | 960.0008 | 1 | 1 | 3.602889 | 0 | 0 | 0 | 0 | 0
2018-03-13 21:17 | 1080.0004 | 1080 | 1 | 1 | 3.602996 | 0 | 0 | 0 | 0 | 0
2018-03-13 21:19 | 1200.0003 | 1199.9999 | 1 | 1 | 3.603132 | 0 | 0 | 0 | 0 | 0
2018-03-13 21:21 | 1320.0011 | 1320.0007 | 1 | 1 | 3.603296 | 0 | 0 | 0 | 0 | 0
2018-03-13 21:23 | 1440.0012 | 1440.0008 | 1 | 1 | 3.603472 | 0 | 0 | 0 | 0 | 0
2018-03-13 21:25 | 1560.0013 | 1560.0009 | 1 | 1 | 3.603688 | 0 | 0 | 0 | 0 | 0
2018-03-13 21:27 | 1680.0021 | 1680.0017 | 1 | 1 | 3.603898 | 0 | 0 | 0 | 0 | 0
2018-03-13 21:29 | 1800.0005 | 1800.0001 | 1 | 1 | 3.604098 | 0 | 0 | 0 | 0 | 0
2018-03-13 21:31 | 1920.0006 | 1920.0002 | 1 | 1 | 3.604336 | 0 | 0 | 0 | 0 | 0
2018-03-13 21:33 | 2040.0006 | 2040.0002 | 1 | 1 | 3.604547 | 0 | 0 | 0 | 0 | 0
2018-03-13 21:35 | 2160.0007 | 2160.0003 | 1 | 1 | 3.604751 | 0 | 0 | 0 | 0 | 0
2018-03-13 21:37 | 2280.0023 | 2280.0019 | 1 | 1 | 3.604959 | 0 | 0 | 0 | 0 | 0
2018-03-13 21:39 | 2400.0007 | 2400.0003 | 1 | 1 | 3.605169 | 0 | 0 | 0 | 0 | 0
2018-03-13 21:41 | 2520.0012 | 2520.0008 | 1 | 1 | 3.605387 | 0 | 0 | 0 | 0 | 0
2018-03-13 21:43 | 2640.0016 | 2640.0012 | 1 | 1 | 3.605594 | 0 | 0 | 0 | 0 | 0
2018-03-13 21:45 | 2760.0016 | 2760.0012 | 1 | 1 | 3.605791 | 0 | 0 | 0 | 0 | 0
2018-03-13 21:47 | 2880.0016 | 2880.0012 | 1 | 1 | 3.605974 | 0 | 0 | 0 | 0 | 0
2018-03-13 21:49 | 3000.0008 | 3000.0004 | 1 | 1 | 3.606149 | 0 | 0 | 0 | 0 | 0
2018-03-13 21:51 | 3120.0017 | 3120.0013 | 1 | 1 | 3.606339 | 0 | 0 | 0 | 0 | 0
2018-03-13 21:53 | 3240.0009 | 3240.0005 | 1 | 1 | 3.606527 | 0 | 0 | 0 | 0 | 0
2018-03-13 21:55 | 3360.0026 | 3360.0022 | 1 | 1 | 3.606705 | 0 | 0 | 0 | 0 | 0
2018-03-13 21:57 | 3480.0017 | 3480.0013 | 1 | 1 | 3.606882 | 0 | 0 | 0 | 0 | 0
2018-03-13 21:59 | 3600.0027 | 3600.0023 | 1 | 1 | 3.607059 | 0 | 0 | 0 | 0 | 0
2018-03-13 22:01 | 3720.092304 | 120.0007 | 2 | 1 | 3.973722 | 4.889957 | 0.162299 | 4.905e-09 | 0.6394668 | 1.7694e-08
2018-03-13 22:03 | 3840.094204 | 240.0026 | 2 | 1 | 4.012027 | 4.889954 | 0.3252861 | 4.905e-09 | 1.290289 | 1.7694e-08
2018-03-13 22:05 | 3960.093304 | 360.0017 | 2 | 1 | 4.047375 | 4.889919 | 0.4882716 | 4.905e-09 | 1.947132 | 1.7694e-08
2018-03-13 22:07 | 4080.093304 | 480.0017 | 2 | 1 | 4.077116 | 4.889946 | 0.6512549 | 4.905e-09 | 2.609288 | 1.7694e-08
2018-03-13 22:09 | 4200.091804 | 600.0002 | 2 | 1 | 4.102672 | 4.889954 | 0.8142282 | 4.905e-09 | 3.275877 | 1.7694e-08
2018-03-13 22:11 | 4320.092504 | 720.0009 | 2 | 1 | 4.126784 | 4.889936 | 0.9772126 | 4.905e-09 | 3.946497 | 1.7694e-08
2018-03-13 22:13 | 4440.093404 | 840.0018 | 2 | 1 | 4.15377 | 4.889963 | 1.140203 | 4.905e-09 | 4.621269 | 1.7694e-08
2018-03-13 22:15 | 4560.093504 | 960.0019 | 2 | 1 | 4.184997 | 4.889931 | 1.303182 | 4.905e-09 | 5.300731 | 1.7694e-08
2018-03-13 22:17 | 4680.091904 | 1080.0003 | 2 | 1 | 4.200372 | 4.525236 | 1.462679 | 4.905e-09 | 5.970115 | 1.7694e-08
2018-03-13 22:19 | 4800.093504 | 1200.0019 | 2 | 1 | 4.200389 | 3.938776 | 1.603618 | 4.905e-09 | 6.562114 | 1.7694e-08
2018-03-13 22:21 | 4920.092704 | 1320.0011 | 2 | 1 | 4.200374 | 3.393963 | 1.725688 | 4.905e-09 | 7.074854 | 1.7694e-08
2018-03-13 22:22 | 4951.429304 | 1351.3377 | 2 | 1 | 4.200379 | 3.259993 | 1.754642 | 4.905e-09 | 7.196473 | 1.7694e-08
2018-03-13 22:24 | 5071.448028 | 120.0018 | 3 | 1 | 4.22976 | 3.260099 | 1.862861 | 4.905e-09 | 7.652518 | 1.7694e-08
2018-03-13 22:26 | 5191.447228 | 240.001 | 3 | 1 | 4.26333 | 3.260105 | 1.97152 | 4.905e-09 | 8.113924 | 1.7694e-08
2018-03-13 22:28 | 5311.447128 | 360.0009 | 3 | 1 | 4.299167 | 3.260052 | 2.080178 | 4.905e-09 | 8.579092 | 1.7694e-08
2018-03-13 22:30 | 5431.447928 | 480.0017 | 3 | 1 | 4.336923 | 3.260094 | 2.188841 | 4.905e-09 | 9.048289 | 1.7694e-08
2018-03-13 22:32 | 5551.447928 | 600.0017 | 3 | 1 | 4.376303 | 3.260065 | 2.297498 | 4.905e-09 | 9.521653 | 1.7694e-08
2018-03-13 22:34 | 5671.446428 | 720.0002 | 3 | 1 | 4.400383 | 2.976532 | 2.40411 | 4.905e-09 | 9.990004 | 1.7694e-08
2018-03-13 22:36 | 5791.446428 | 840.0002 | 3 | 1 | 4.400359 | 2.457306 | 2.494313 | 4.905e-09 | 10.38693 | 1.7694e-08
2018-03-13 22:38 | 5911.448028 | 960.0018 | 3 | 1 | 4.40037 | 2.046043 | 2.569118 | 4.905e-09 | 10.7161 | 1.7694e-08
2018-03-13 22:40 | 6031.447228 | 1080.001 | 3 | 1 | 4.400368 | 1.715357 | 2.631603 | 4.905e-09 | 10.99106 | 1.7694e-08
2018-03-13 22:42 | 6151.446528 | 1200.0003 | 3 | 1 | 4.400355 | 1.448771 | 2.684174 | 4.905e-09 | 11.22239 | 1.7694e-08
2018-03-13 22:44 | 6271.448128 | 1320.0019 | 3 | 1 | 4.400356 | 1.232359 | 2.728727 | 4.905e-09 | 11.41844 | 1.7694e-08
2018-03-13 22:46 | 6391.448128 | 1440.0019 | 3 | 1 | 4.400324 | 1.055574 | 2.766763 | 4.905e-09 | 11.58581 | 1.7694e-08
2018-03-13 22:48 | 6511.448128 | 1560.0019 | 3 | 1 | 4.400349 | 0.9111691 | 2.799464 | 4.905e-09 | 11.7297 | 1.7694e-08
2018-03-13 22:50 | 6631.448028 | 1680.0018 | 3 | 1 | 4.400337 | 0.7908821 | 2.827762 | 4.905e-09 | 11.85423 | 1.7694e-08
2018-03-13 22:52 | 6751.448128 | 1800.0019 | 3 | 1 | 4.40033 | 0.6899643 | 2.852391 | 4.905e-09 | 11.9626 | 1.7694e-08
2018-03-13 22:52 | 6802.677528 | 1851.2313 | 3 | 1 | 4.400304 | 0.6519966 | 2.861937 | 4.905e-09 | 12.00461 | 1.7694e-08
2018-03-13 22:54 | 6922.729972 | 120.0006 | 4 | 1 | 4.355857 | 0 | 2.861937 | 4.905e-09 | 12.00461 | 1.7694e-08
2018-03-13 22:56 | 7042.729272 | 239.9999 | 4 | 1 | 4.352931 | 0 | 2.861937 | 4.905e-09 | 12.00461 | 1.7694e-08
2018-03-13 22:57 | 7102.732372 | 300.003 | 4 | 1 | 4.352016 | 0 | 2.861937 | 4.905e-09 | 12.00461 | 1.7694e-08
2018-03-13 22:59 | 7222.818204 | 120.0002 | 5 | 1 | 4.187001 | -2.282032 | 2.861937 | 0.07605612 | 12.00461 | 0.3200245
2018-03-13 23:01 | 7342.819904 | 240.0019 | 5 | 1 | 4.157337 | -2.281978 | 2.861937 | 0.1521174 | 12.00461 | 0.6373534
2018-03-13 23:03 | 7462.819904 | 360.0019 | 5 | 1 | 4.12848 | -2.282001 | 2.861937 | 0.2281752 | 12.00461 | 0.9524533
2018-03-13 23:05 | 7582.820004 | 480.002 | 5 | 1 | 4.099703 | -2.281986 | 2.861937 | 0.3042355 | 12.00461 | 1.265371
2018-03-13 23:07 | 7702.819104 | 600.0011 | 5 | 1 | 4.070992 | -2.281972 | 2.861937 | 0.3802914 | 12.00461 | 1.576086
2018-03-13 23:09 | 7822.818404 | 720.0004 | 5 | 1 | 4.042478 | -2.281972 | 2.861937 | 0.4563524 | 12.00461 | 1.884645
2018-03-13 23:11 | 7942.818404 | 840.0004 | 5 | 1 | 4.014257 | -2.281974 | 2.861937 | 0.5324097 | 12.00461 | 2.191031
2018-03-13 23:13 | 8062.819104 | 960.0011 | 5 | 1 | 3.986423 | -2.282018 | 2.861937 | 0.60847 | 12.00461 | 2.495296
2018-03-13 23:15 | 8182.819204 | 1080.0012 | 5 | 1 | 3.959068 | -2.281972 | 2.861937 | 0.6845276 | 12.00461 | 2.79745
2018-03-13 23:17 | 8302.819104 | 1200.0011 | 5 | 1 | 3.932317 | -2.281961 | 2.861937 | 0.7605878 | 12.00461 | 3.097555
2018-03-13 23:19 | 8422.818404 | 1320.0004 | 5 | 1 | 3.90626 | -2.282002 | 2.861937 | 0.8366445 | 12.00461 | 3.395638
2018-03-13 23:21 | 8542.819204 | 1440.0012 | 5 | 1 | 3.881037 | -2.281969 | 2.861937 | 0.9127012 | 12.00461 | 3.691771
2018-03-13 23:23 | 8662.819004 | 1560.001 | 5 | 1 | 3.856749 | -2.28198 | 2.861937 | 0.9887598 | 12.00461 | 3.986027
2018-03-13 23:25 | 8782.819604 | 1680.0016 | 5 | 1 | 3.83347 | -2.281972 | 2.861937 | 1.064816 | 12.00461 | 4.278467
2018-03-13 23:27 | 8902.819304 | 1800.0013 | 5 | 1 | 3.811309 | -2.281988 | 2.861937 | 1.140879 | 12.00461 | 4.5692
2018-03-13 23:29 | 9022.818604 | 1920.0006 | 5 | 1 | 3.790491 | -2.281963 | 2.861937 | 1.216935 | 12.00461 | 4.858271
2018-03-13 23:31 | 9142.819104 | 2040.0011 | 5 | 1 | 3.771044 | -2.282013 | 2.861937 | 1.292994 | 12.00461 | 5.145826
2018-03-13 23:33 | 9262.819304 | 2160.0013 | 5 | 1 | 3.752847 | -2.281969 | 2.861937 | 1.369054 | 12.00461 | 5.431952
2018-03-13 23:35 | 9382.819304 | 2280.0013 | 5 | 1 | 3.735566 | -2.28198 | 2.861937 | 1.445113 | 12.00461 | 5.716729
2018-03-13 23:37 | 9502.819104 | 2400.0011 | 5 | 1 | 3.719089 | -2.281992 | 2.861937 | 1.521172 | 12.00461 | 6.000219
2018-03-13 23:39 | 9622.819404 | 2520.0014 | 5 | 1 | 3.70339 | -2.281997 | 2.861937 | 1.597231 | 12.00461 | 6.282488
2018-03-13 23:41 | 9742.819404 | 2640.0014 | 5 | 1 | 3.688595 | -2.281999 | 2.861937 | 1.673292 | 12.00461 | 6.563601
2018-03-13 23:43 | 9862.820204 | 2760.0022 | 5 | 1 | 3.674726 | -2.281953 | 2.861937 | 1.74935 | 12.00461 | 6.843616
2018-03-13 23:45 | 9982.819404 | 2880.0014 | 5 | 1 | 3.661765 | -2.28198 | 2.861937 | 1.825407 | 12.00461 | 7.122605
2018-03-13 23:47 | 10102.82 | 3000.0023 | 5 | 1 | 3.649525 | -2.281972 | 2.861937 | 1.901464 | 12.00461 | 7.400637
2018-03-13 23:49 | 10222.82 | 3120.0015 | 5 | 1 | 3.637712 | -2.281974 | 2.861937 | 1.977522 | 12.00461 | 7.677763
2018-03-13 23:51 | 10342.82 | 3240.0007 | 5 | 1 | 3.626044 | -2.281982 | 2.861937 | 2.05358 | 12.00461 | 7.953997
2018-03-13 23:53 | 10462.82 | 3360.0015 | 5 | 1 | 3.614265 | -2.282005 | 2.861937 | 2.129641 | 12.00461 | 8.229351
2018-03-13 23:55 | 10582.82 | 3480.0007 | 5 | 1 | 3.602009 | -2.281999 | 2.861937 | 2.205698 | 12.00461 | 8.503778
2018-03-13 23:57 | 10702.82 | 3600.0018 | 5 | 1 | 3.589029 | -2.281974 | 2.861937 | 2.281756 | 12.00461 | 8.777249
2018-03-13 23:59 | 10822.82 | 3720.0024 | 5 | 1 | 3.575788 | -2.28198 | 2.861937 | 2.357815 | 12.00461 | 9.049724
2018-03-14 00:01 | 10942.82 | 3840.0016 | 5 | 1 | 3.56267 | -2.281984 | 2.861937 | 2.433872 | 12.00461 | 9.32119
2018-03-14 00:03 | 11062.82 | 3960.0008 | 5 | 1 | 3.54923 | -2.281972 | 2.861937 | 2.509928 | 12.00461 | 9.591647
2018-03-14 00:05 | 11182.82 | 4080.0006 | 5 | 1 | 3.533341 | -2.281984 | 2.861937 | 2.585985 | 12.00461 | 9.861012
2018-03-14 00:07 | 11302.82 | 4200.0017 | 5 | 1 | 3.512256 | -2.281965 | 2.861937 | 2.662045 | 12.00461 | 10.12899
2018-03-14 00:09 | 11422.82 | 4320 | 5 | 1 | 3.484775 | -2.281953 | 2.861937 | 2.738102 | 12.00461 | 10.39513
2018-03-14 00:11 | 11542.82 | 4440.0009 | 5 | 1 | 3.444672 | -2.282001 | 2.861937 | 2.814162 | 12.00461 | 10.65878
2018-03-14 00:13 | 11662.82 | 4560.0026 | 5 | 1 | 3.366705 | -2.281963 | 2.861937 | 2.890223 | 12.00461 | 10.91825
2018-03-14 00:15 | 11782.82 | 4680.0018 | 5 | 1 | 3.154961 | -2.281967 | 2.861937 | 2.96628 | 12.00461 | 11.16767
2018-03-14 00:16 | 11819.59 | 4716.7752 | 5 | 1 | 2.999983 | -2.281999 | 2.861937 | 2.989581 | 12.00461 | 11.23959
2018-03-14 00:18 | 11939.64 | 120.0006 | 6 | 1 | 3.199189 | 0 | 2.861937 | 2.989593 | 12.00461 | 11.23963
2018-03-14 00:20 | 12059.64 | 239.9997 | 6 | 1 | 3.214383 | 0 | 2.861937 | 2.989593 | 12.00461 | 11.23963
2018-03-14 00:21 | 12119.65 | 300.0028 | 6 | 1 | 3.219713 | 0 | 2.861937 | 2.989593 | 12.00461 | 11.23963
2018-03-14 00:21 | 12119.66 | 0.0023 | 7 | 2 | 3.219789 | 0 | 0 | 0 | 0 | 0
2018-03-14 00:23 | 12239.74 | 120.0008 | 2 | 2 | 3.933689 | 4.889959 | 0.1622907 | 3.712e-09 | 0.6146119 | 1.1953e-08
2018-03-14 00:25 | 12359.74 | 240.0003 | 2 | 2 | 3.985103 | 4.889984 | 0.325277 | 3.712e-09 | 1.26079 | 1.1953e-08
2018-03-14 00:27 | 12479.75 | 360.0019 | 2 | 2 | 4.021164 | 4.889946 | 0.4882588 | 3.712e-09 | 1.913261 | 1.1953e-08
2018-03-14 00:29 | 12599.74 | 480.0013 | 2 | 2 | 4.053797 | 4.889952 | 0.6512378 | 3.712e-09 | 2.57135 | 1.1953e-08
2018-03-14 00:31 | 12719.75 | 600.0019 | 2 | 2 | 4.081698 | 4.889936 | 0.8142202 | 3.712e-09 | 3.234377 | 1.1953e-08
2018-03-14 00:33 | 12839.74 | 720.0011 | 2 | 2 | 4.106498 | 4.889931 | 0.9771977 | 3.712e-09 | 3.901655 | 1.1953e-08
2018-03-14 00:35 | 12959.74 | 840.0012 | 2 | 2 | 4.131216 | 4.889919 | 1.140181 | 3.712e-09 | 4.572926 | 1.1953e-08
2018-03-14 00:37 | 13079.75 | 960.002 | 2 | 2 | 4.159593 | 4.889952 | 1.303161 | 3.712e-09 | 5.248487 | 1.1953e-08
2018-03-14 00:39 | 13199.74 | 1080.0013 | 2 | 2 | 4.192179 | 4.889978 | 1.466144 | 3.712e-09 | 5.929029 | 1.1953e-08
2018-03-14 00:41 | 13319.74 | 1200.0005 | 2 | 2 | 4.200385 | 4.392313 | 1.622508 | 3.712e-09 | 6.585662 | 1.1953e-08
2018-03-14 00:43 | 13439.75 | 1320.0021 | 2 | 2 | 4.200399 | 3.812803 | 1.75913 | 3.712e-09 | 7.159529 | 1.1953e-08
2018-03-14 00:45 | 13559.74 | 1440.0006 | 2 | 2 | 4.200379 | 3.278963 | 1.877173 | 3.712e-09 | 7.655354 | 1.1953e-08
2018-03-14 00:45 | 13564.33 | 1444.5892 | 2 | 2 | 4.200397 | 3.259981 | 1.88134 | 3.712e-09 | 7.672855 | 1.1953e-08
2018-03-14 00:47 | 13684.34944 | 120.0003 | 3 | 2 | 4.229777 | 3.260107 | 1.989555 | 3.712e-09 | 8.128888 | 1.1953e-08
2018-03-14 00:49 | 13804.35114 | 240.002 | 3 | 2 | 4.263379 | 3.260057 | 2.098218 | 3.712e-09 | 8.59031 | 1.1953e-08
2018-03-14 00:51 | 13924.35114 | 360.002 | 3 | 2 | 4.299115 | 3.260075 | 2.206882 | 3.712e-09 | 9.055507 | 1.1953e-08
2018-03-14 00:53 | 14044.35024 | 480.0011 | 3 | 2 | 4.336878 | 3.260101 | 2.315537 | 3.712e-09 | 9.524663 | 1.1953e-08
2018-03-14 00:55 | 14164.35114 | 600.002 | 3 | 2 | 4.376206 | 3.26009 | 2.424199 | 3.712e-09 | 9.998041 | 1.1953e-08
2018-03-14 00:57 | 14284.35114 | 720.002 | 3 | 2 | 4.400390625 | 2.978996 | 2.530839 | 3.712e-09 | 10.46651 | 1.1953e-08
2018-03-14 00:59 | 14404.35124 | 840.0021 | 3 | 2 | 4.400373 | 2.460815 | 2.621131 | 3.712e-09 | 10.86383 | 1.1953e-08
2018-03-14 01:01 | 14524.35114 | 960.002 | 3 | 2 | 4.400361 | 2.049131 | 2.696043 | 3.712e-09 | 11.19347 | 1.1953e-08
2018-03-14 01:03 | 14644.35114 | 1080.002 | 3 | 2 | 4.400353 | 1.718645 | 2.758639 | 3.712e-09 | 11.46892 | 1.1953e-08
2018-03-14 01:05 | 14764.34964 | 1200.0005 | 3 | 2 | 4.400353 | 1.451595 | 2.811317 | 3.712e-09 | 11.70072 | 1.1953e-08
2018-03-14 01:07 | 14884.35124 | 1320.0021 | 3 | 2 | 4.400354 | 1.23554 | 2.855975 | 3.712e-09 | 11.89723 | 1.1953e-08
2018-03-14 01:09 | 15004.35124 | 1440.0021 | 3 | 2 | 4.400345 | 1.058939 | 2.894108 | 3.712e-09 | 12.06503 | 1.1953e-08
2018-03-14 01:11 | 15124.35134 | 1560.0022 | 3 | 2 | 4.400322 | 0.9130707 | 2.926898 | 3.712e-09 | 12.20932 | 1.1953e-08
2018-03-14 01:13 | 15244.35134 | 1680.0022 | 3 | 2 | 4.400334 | 0.7931881 | 2.955278 | 3.712e-09 | 12.3342 | 1.1953e-08
2018-03-14 01:15 | 15364.35134 | 1800.0022 | 3 | 2 | 4.400316 | 0.6920853 | 2.979981 | 3.712e-09 | 12.4429 | 1.1953e-08
2018-03-14 01:16 | 15418.33834 | 1853.9892 | 3 | 2 | 4.40033 | 0.6519985 | 2.990053 | 3.712e-09 | 12.48722 | 1.1953e-08
2018-03-14 01:18 | 15538.39 | 120.0001 | 4 | 2 | 4.355778 | 0 | 2.990055 | 3.712e-09 | 12.48723 | 1.1953e-08
2018-03-14 01:20 | 15658.39 | 240.0016 | 4 | 2 | 4.352837 | 0 | 2.990055 | 3.712e-09 | 12.48723 | 1.1953e-08
2018-03-14 01:21 | 15718.39 | 300.0046 | 4 | 2 | 4.351919 | 0 | 2.990055 | 3.712e-09 | 12.48723 | 1.1953e-08
2018-03-14 01:23 | 15838.48 | 120.0011 | 5 | 2 | 4.186518 | -2.28199 | 2.990055 | 0.07605535 | 12.48723 | 0.3199896
2018-03-14 01:25 | 15958.48 | 240.0003 | 5 | 2 | 4.156816 | -2.281963 | 2.990055 | 0.1521094 | 12.48723 | 0.63725
2018-03-14 01:27 | 16078.48 | 360.0019 | 5 | 2 | 4.127951 | -2.281942 | 2.990055 | 0.2281735 | 12.48723 | 0.9523361
2018-03-14 01:29 | 16198.48 | 480.0011 | 5 | 2 | 4.099128 | -2.281972 | 2.990055 | 0.3042286 | 12.48723 | 1.265191
2018-03-14 01:31 | 16318.48 | 600.0003 | 5 | 2 | 4.070442 | -2.281953 | 2.990055 | 0.3802857 | 12.48723 | 1.575867
2018-03-14 01:33 | 16438.48 | 720.0004 | 5 | 2 | 4.041908 | -2.281967 | 2.990055 | 0.4563447 | 12.48723 | 1.884374
2018-03-14 01:35 | 16558.48 | 840.0001 | 5 | 2 | 4.01368 | -2.281965 | 2.990055 | 0.5324006 | 12.48723 | 2.190709
2018-03-14 01:37 | 16678.48 | 960.0013 | 5 | 2 | 3.985839 | -2.281934 | 2.990055 | 0.6084605 | 12.48723 | 2.494928
2018-03-14 01:39 | 16798.48 | 1080.0013 | 5 | 2 | 3.958448 | -2.281942 | 2.990055 | 0.6845178 | 12.48723 | 2.797035
2018-03-14 01:41 | 16918.48 | 1200.0013 | 5 | 2 | 3.931748 | -2.281944 | 2.990055 | 0.7605771 | 12.48723 | 3.097093
2018-03-14 01:43 | 17038.48 | 1320.0013 | 5 | 2 | 3.905722 | -2.281974 | 2.990055 | 0.8366326 | 12.48723 | 3.395128
2018-03-14 01:45 | 17158.48 | 1440.0007 | 5 | 2 | 3.880529 | -2.28198 | 2.990055 | 0.9126925 | 12.48723 | 3.691233
2018-03-14 01:47 | 17278.48 | 1560.0006 | 5 | 2 | 3.85624 | -2.281948 | 2.990055 | 0.9887469 | 12.48723 | 3.985435
2018-03-14 01:49 | 17398.48 | 1680.0015 | 5 | 2 | 3.832949 | -2.281944 | 2.990055 | 1.064806 | 12.48723 | 4.277845
2018-03-14 01:51 | 17518.48 | 1800.0006 | 5 | 2 | 3.810762 | -2.281969 | 2.990055 | 1.140865 | 12.48723 | 4.568525
2018-03-14 01:53 | 17638.48 | 1920.0007 | 5 | 2 | 3.789907 | -2.281995 | 2.990055 | 1.216923 | 12.48723 | 4.857564
2018-03-14 01:55 | 17758.48 | 2040.0007 | 5 | 2 | 3.770479 | -2.281961 | 2.990055 | 1.292979 | 12.48723 | 5.145058
2018-03-14 01:57 | 17878.48 | 2160.0007 | 5 | 2 | 3.752302 | -2.281992 | 2.990055 | 1.369037 | 12.48723 | 5.431137
2018-03-14 01:59 | 17998.48 | 2280.0024 | 5 | 2 | 3.735044 | -2.281951 | 2.990055 | 1.4451 | 12.48723 | 5.715886
2018-03-14 02:01 | 18118.48 | 2400.0016 | 5 | 2 | 3.718552 | -2.281957 | 2.990055 | 1.521157 | 12.48723 | 5.99933
2018-03-14 02:03 | 18238.48 | 2520.0024 | 5 | 2 | 3.702879 | -2.281976 | 2.990055 | 1.597217 | 12.48723 | 6.281563
2018-03-14 02:05 | 18358.48 | 2640.0009 | 5 | 2 | 3.688087 | -2.281957 | 2.990055 | 1.673275 | 12.48723 | 6.562626
2018-03-14 02:07 | 18478.48 | 2760.0026 | 5 | 2 | 3.67422 | -2.282023 | 2.990055 | 1.749334 | 12.48723 | 6.842605
2018-03-14 02:09 | 18598.48 | 2880.0001 | 5 | 2 | 3.661302 | -2.281972 | 2.990055 | 1.825392 | 12.48723 | 7.121565
2018-03-14 02:11 | 18718.48 | 3000.0009 | 5 | 2 | 3.649096 | -2.281959 | 2.990055 | 1.901449 | 12.48723 | 7.399562
2018-03-14 02:13 | 18838.48 | 3120.0004 | 5 | 2 | 3.637314 | -2.281972 | 2.990055 | 1.977508 | 12.48723 | 7.676658
2018-03-14 02:15 | 18958.48 | 3240.0002 | 5 | 2 | 3.625639 | -2.281961 | 2.990055 | 2.053567 | 12.48723 | 7.952867
2018-03-14 02:17 | 19078.48 | 3360.0003 | 5 | 2 | 3.613883 | -2.281965 | 2.990055 | 2.129623 | 12.48723 | 8.228171
2018-03-14 02:19 | 19198.48 | 3480.0011 | 5 | 2 | 3.601609 | -2.28198 | 2.990055 | 2.205682 | 12.48723 | 8.502579
2018-03-14 02:21 | 19318.48 | 3600.0011 | 5 | 2 | 3.588627 | -2.281967 | 2.990055 | 2.281744 | 12.48723 | 8.776033
2018-03-14 02:23 | 19438.48 | 3720.0012 | 5 | 2 | 3.575348 | -2.281961 | 2.990055 | 2.357801 | 12.48723 | 9.04847
2018-03-14 02:25 | 19558.48 | 3840.002 | 5 | 2 | 3.562262 | -2.281982 | 2.990055 | 2.433862 | 12.48723 | 9.319915
2018-03-14 02:27 | 19678.48 | 3960.002 | 5 | 2 | 3.548752 | -2.281974 | 2.990055 | 2.509918 | 12.48723 | 9.590342
2018-03-14 02:29 | 19798.48 | 4080.0012 | 5 | 2 | 3.532836 | -2.281953 | 2.990055 | 2.585977 | 12.48723 | 9.859674
2018-03-14 02:31 | 19918.48 | 4200.0012 | 5 | 2 | 3.511648 | -2.28199 | 2.990055 | 2.662035 | 12.48723 | 10.12761
2018-03-14 02:33 | 20038.48 | 4320.0005 | 5 | 2 | 3.48406 | -2.281974 | 2.990055 | 2.738089 | 12.48723 | 10.39368
2018-03-14 02:35 | 20158.48 | 4440.0013 | 5 | 2 | 3.443767 | -2.28202 | 2.990055 | 2.814149 | 12.48723 | 10.65727
2018-03-14 02:37 | 20278.48 | 4560.0021 | 5 | 2 | 3.365479 | -2.281969 | 2.990055 | 2.890208 | 12.48723 | 10.91665
2018-03-14 02:39 | 20398.48 | 4680.0013 | 5 | 2 | 3.152972 | -2.281963 | 2.990055 | 2.966262 | 12.48723 | 11.16595
2018-03-14 02:40 | 20434.67 | 4716.1891 | 5 | 2 | 2.999995 | -2.281999 | 2.990055 | 2.989194 | 12.48723 | 11.23672
2018-03-14 02:42 | 20554.72012 | 120.0014 | 6 | 2 | 3.20001 | 0 | 2.990055 | 2.989194 | 12.48723 | 11.23672
2018-03-14 02:44 | 20674.71862 | 239.9999 | 6 | 2 | 3.215168 | 0 | 2.990055 | 2.989194 | 12.48723 | 11.23672
2018-03-14 02:45 | 20734.72002 | 300.0013 | 6 | 2 | 3.220469 | 0 | 2.990055 | 2.989194 | 12.48723 | 11.23672
2018-03-14 02:45 | 20734.73 | 0.0039 | 7 | 3 | 3.220407 | 0 | 0 | 0 | 0 | 0
2018-03-14 02:47 | 20854.82 | 120.0026 | 2 | 3 | 3.9346 | 4.889971 | 0.1622967 | 2.949e-09 | 0.6148038 | 9.498e-09
2018-03-14 02:49 | 20974.82 | 240.0002 | 2 | 3 | 3.985934 | 4.889994 | 0.3252735 | 2.949e-09 | 1.261079 | 9.498e-09
2018-03-14 02:51 | 21094.82 | 360.0003 | 2 | 3 | 4.021973 | 4.889997 | 0.4882582 | 2.949e-09 | 1.913696 | 9.498e-09
2018-03-14 02:53 | 21214.82 | 480.0027 | 2 | 3 | 4.054519 | 4.889919 | 0.651242 | 2.949e-09 | 2.57193 | 9.498e-09
2018-03-14 02:55 | 21334.82 | 600.0019 | 2 | 3 | 4.082356 | 4.889914 | 0.8142307 | 2.949e-09 | 3.235095 | 9.498e-09
2018-03-14 02:57 | 21454.82 | 720.0011 | 2 | 3 | 4.107084 | 4.889948 | 0.9772059 | 2.949e-09 | 3.902466 | 9.498e-09
2018-03-14 02:59 | 21574.82 | 840.0013 | 2 | 3 | 4.131777 | 4.889954 | 1.140191 | 2.949e-09 | 4.573838 | 9.498e-09
2018-03-14 03:01 | 21694.82 | 960.0021 | 2 | 3 | 4.160084 | 4.889944 | 1.303174 | 2.949e-09 | 5.249497 | 9.498e-09
2018-03-14 03:03 | 21814.82 | 1080.002 | 2 | 3 | 4.192664 | 4.889961 | 1.466161 | 2.949e-09 | 5.930137 | 9.498e-09
2018-03-14 03:05 | 21934.82 | 1200.0014 | 2 | 3 | 4.200378 | 4.385851 | 1.62232 | 2.949e-09 | 6.585925 | 9.498e-09
2018-03-14 03:07 | 22054.82 | 1320.0013 | 2 | 3 | 4.20039 | 3.808077 | 1.758759 | 2.949e-09 | 7.159025 | 9.498e-09
2018-03-14 03:09 | 22174.82 | 1440.0005 | 2 | 3 | 4.200387 | 3.27574 | 1.876678 | 2.949e-09 | 7.654329 | 9.498e-09
2018-03-14 03:09 | 22178.56 | 1443.7435 | 2 | 3 | 4.200399 | 3.259979 | 1.880076 | 2.949e-09 | 7.668601 | 9.498e-09
2018-03-14 03:11 | 22298.58 | 120.0002 | 3 | 3 | 4.229771 | 3.26008 | 1.988289 | 2.949e-09 | 8.124623 | 9.498e-09
2018-03-14 03:13 | 22418.58 | 240.0018 | 3 | 3 | 4.263287 | 3.260086 | 2.096954 | 2.949e-09 | 8.586049 | 9.498e-09
2018-03-14 03:15 | 22538.58 | 360.002 | 3 | 3 | 4.299024 | 3.260107 | 2.205611 | 2.949e-09 | 9.05121 | 9.498e-09
2018-03-14 03:17 | 22658.58 | 480.0011 | 3 | 3 | 4.336723 | 3.260096 | 2.314268 | 2.949e-09 | 9.520361 | 9.498e-09
2018-03-14 03:19 | 22778.58 | 600.0019 | 3 | 3 | 4.37606 | 3.26009 | 2.422929 | 2.949e-09 | 9.993715 | 9.498e-09
2018-03-14 03:21 | 22898.58 | 720.002 | 3 | 3 | 4.40038 | 2.982227 | 2.529624 | 2.949e-09 | 10.46242 | 9.498e-09
2018-03-14 03:23 | 23018.58 | 840.0005 | 3 | 3 | 4.400351 | 2.4638 | 2.620028 | 2.949e-09 | 10.86023 | 9.498e-09
2018-03-14 03:25 | 23138.58 | 960.002 | 3 | 3 | 4.40036 | 2.052425 | 2.695053 | 2.949e-09 | 11.19037 | 9.498e-09
2018-03-14 03:27 | 23258.58 | 1080.0005 | 3 | 3 | 4.400392 | 1.722738 | 2.757758 | 2.949e-09 | 11.46629 | 9.498e-09
2018-03-14 03:29 | 23378.58 | 1200.0005 | 3 | 3 | 4.400359 | 1.454905 | 2.810534 | 2.949e-09 | 11.69852 | 9.498e-09
2018-03-14 03:31 | 23498.58 | 1320.002 | 3 | 3 | 4.400349 | 1.238012 | 2.855285 | 2.949e-09 | 11.89544 | 9.498e-09
2018-03-14 03:33 | 23618.58 | 1440.002 | 3 | 3 | 4.40035 | 1.061132 | 2.893503 | 2.949e-09 | 12.06362 | 9.498e-09
2018-03-14 03:35 | 23738.58 | 1560.0021 | 3 | 3 | 4.400335 | 0.915863 | 2.926375 | 2.949e-09 | 12.20826 | 9.498e-09
2018-03-14 03:37 | 23858.58 | 1680.0005 | 3 | 3 | 4.400332 | 0.7950115 | 2.954823 | 2.949e-09 | 12.33345 | 9.498e-09
2018-03-14 03:39 | 23978.58 | 1800.0012 | 3 | 3 | 4.40029 | 0.6930981 | 2.979586 | 2.949e-09 | 12.44241 | 9.498e-09
2018-03-14 03:40 | 24034.41 | 1855.8362 | 3 | 3 | 4.400313 | 0.6519966 | 2.990022 | 2.949e-09 | 12.48833 | 9.498e-09
2018-03-14 03:42 | 24154.47 | 120.0016 | 4 | 3 | 4.355753 | 0 | 2.990022 | 2.949e-09 | 12.48833 | 9.498e-09
2018-03-14 03:44 | 24274.47 | 240.0016 | 4 | 3 | 4.352808 | 0 | 2.990022 | 2.949e-09 | 12.48833 | 9.498e-09
2018-03-14 03:45 | 24334.47 | 300.0024 | 4 | 3 | 4.351893 | 0 | 2.990022 | 2.949e-09 | 12.48833 | 9.498e-09
2018-03-14 03:47 | 24454.55164 | 120.0009 | 5 | 3 | 4.186431 | -2.282013 | 2.990022 | 0.07605542 | 12.48833 | 0.3199865
2018-03-14 03:49 | 24574.55254 | 240.0018 | 5 | 3 | 4.156752 | -2.281997 | 2.990022 | 0.1521171 | 12.48833 | 0.6372724
2018-03-14 03:51 | 24694.55254 | 360.0018 | 5 | 3 | 4.127843 | -2.281961 | 2.990022 | 0.2281736 | 12.48833 | 0.9523197
2018-03-14 03:53 | 24814.55174 | 480.001 | 5 | 3 | 4.099008 | -2.281959 | 2.990022 | 0.3042307 | 12.48833 | 1.265175
2018-03-14 03:55 | 24934.55184 | 600.0011 | 5 | 3 | 4.070292 | -2.281965 | 2.990022 | 0.3802895 | 12.48833 | 1.575849
2018-03-14 03:57 | 25054.55174 | 720.001 | 5 | 3 | 4.041784 | -2.281953 | 2.990022 | 0.4563475 | 12.48833 | 1.884341
2018-03-14 03:59 | 25174.55094 | 840.0002 | 5 | 3 | 4.013526 | -2.281946 | 2.990022 | 0.5324063 | 12.48833 | 2.190677
2018-03-14 04:01 | 25294.55254 | 960.0018 | 5 | 3 | 3.985689 | -2.281932 | 2.990022 | 0.6084645 | 12.48833 | 2.494878
2018-03-14 04:03 | 25414.55094 | 1080.0002 | 5 | 3 | 3.958312 | -2.281953 | 2.990022 | 0.6845223 | 12.48833 | 2.796977
2018-03-14 04:05 | 25534.55254 | 1200.0018 | 5 | 3 | 3.931581 | -2.281932 | 2.990022 | 0.7605813 | 12.48833 | 3.097021
2018-03-14 04:07 | 25654.55094 | 1320.0002 | 5 | 3 | 3.905567 | -2.281925 | 2.990022 | 0.8366374 | 12.48833 | 3.395047
2018-03-14 04:09 | 25774.55254 | 1440.0018 | 5 | 3 | 3.880389 | -2.281944 | 2.990022 | 0.9126959 | 12.48833 | 3.691135
2018-03-14 04:11 | 25894.55174 | 1560.001 | 5 | 3 | 3.856112 | -2.281934 | 2.990022 | 0.9887531 | 12.48833 | 3.985338
2018-03-14 04:13 | 26014.55174 | 1680.001 | 5 | 3 | 3.832818 | -2.281907 | 2.990022 | 1.064812 | 12.48833 | 4.277737
2018-03-14 04:15 | 26134.55174 | 1800.001 | 5 | 3 | 3.810635 | -2.281934 | 2.990022 | 1.140868 | 12.48833 | 4.568395
2018-03-14 04:17 | 26254.55174 | 1920.001 | 5 | 3 | 3.789762 | -2.281932 | 2.990022 | 1.216924 | 12.48833 | 4.857413
2018-03-14 04:19 | 26374.55254 | 2040.0018 | 5 | 3 | 3.770352 | -2.281944 | 2.990022 | 1.292984 | 12.48833 | 5.144914
2018-03-14 04:21 | 26494.55254 | 2160.0018 | 5 | 3 | 3.752182 | -2.281948 | 2.990022 | 1.369043 | 12.48833 | 5.430986
2018-03-14 04:23 | 26614.55174 | 2280.001 | 5 | 3 | 3.73492 | -2.281886 | 2.990022 | 1.445099 | 12.48833 | 5.715702
2018-03-14 04:25 | 26734.55094 | 2400.0002 | 5 | 3 | 3.718424 | -2.281946 | 2.990022 | 1.521155 | 12.48833 | 5.999134
2018-03-14 04:27 | 26854.55174 | 2520.001 | 5 | 3 | 3.702742 | -2.281946 | 2.990022 | 1.597212 | 12.48833 | 6.281344
2018-03-14 04:29 | 26974.55254 | 2640.0018 | 5 | 3 | 3.687933 | -2.281886 | 2.990022 | 1.673271 | 12.48833 | 6.562401
2018-03-14 04:31 | 27094.55174 | 2760.001 | 5 | 3 | 3.674109 | -2.28189 | 2.990022 | 1.749325 | 12.48833 | 6.842354
2018-03-14 04:33 | 27214.55254 | 2880.0018 | 5 | 3 | 3.661169 | -2.281915 | 2.990022 | 1.82538 | 12.48833 | 7.12129
2018-03-14 04:35 | 27334.55174 | 3000.001 | 5 | 3 | 3.648982 | -2.281907 | 2.990022 | 1.901439 | 12.48833 | 7.399287
2018-03-14 04:37 | 27454.55094 | 3120.0002 | 5 | 3 | 3.637179 | -2.281913 | 2.990022 | 1.977496 | 12.48833 | 7.676365
2018-03-14 04:39 | 27574.55174 | 3240.001 | 5 | 3 | 3.62552 | -2.281909 | 2.990022 | 2.05355 | 12.48833 | 7.952546
2018-03-14 04:41 | 27694.55094 | 3360.0002 | 5 | 3 | 3.613733 | -2.281972 | 2.990022 | 2.129606 | 12.48833 | 8.227843
2018-03-14 04:43 | 27814.55094 | 3480.0002 | 5 | 3 | 3.601445 | -2.281918 | 2.990022 | 2.205665 | 12.48833 | 8.502237
2018-03-14 04:45 | 27934.55094 | 3600.0002 | 5 | 3 | 3.588459 | -2.281948 | 2.990022 | 2.281722 | 12.48833 | 8.775661
2018-03-14 04:47 | 28054.55174 | 3720.001 | 5 | 3 | 3.57521 | -2.281913 | 2.990022 | 2.35778 | 12.48833 | 9.048086
2018-03-14 04:49 | 28174.55094 | 3840.0002 | 5 | 3 | 3.562066 | -2.281951 | 2.990022 | 2.433836 | 12.48833 | 9.319505
2018-03-14 04:51 | 28294.55174 | 3960.001 | 5 | 3 | 3.548575 | -2.281936 | 2.990022 | 2.509893 | 12.48833 | 9.58992
2018-03-14 04:53 | 28414.55264 | 4080.0019 | 5 | 3 | 3.532631 | -2.281909 | 2.990022 | 2.585947 | 12.48833 | 9.859222
2018-03-14 04:55 | 28534.55264 | 4200.0019 | 5 | 3 | 3.511422 | -2.281928 | 2.990022 | 2.662005 | 12.48833 | 10.12714
2018-03-14 04:57 | 28654.55264 | 4320.0019 | 5 | 3 | 3.483833 | -2.281932 | 2.990022 | 2.738063 | 12.48833 | 10.39321
2018-03-14 04:59 | 28774.55184 | 4440.0011 | 5 | 3 | 3.443517 | -2.281921 | 2.990022 | 2.814118 | 12.48833 | 10.65676
2018-03-14 05:01 | 28894.55224 | 4560.0015 | 5 | 3 | 3.365263 | -2.281911 | 2.990022 | 2.890175 | 12.48833 | 10.91612
2018-03-14 05:03 | 29014.55104 | 4680.0003 | 5 | 3 | 3.153021 | -2.281881 | 2.990022 | 2.96623 | 12.48833 | 11.16541
2018-03-14 05:03 | 29050.80204 | 4716.2513 | 5 | 3 | 2.999982 | -2.281953 | 2.990022 | 2.989207 | 12.48833 | 11.23631
2018-03-14 05:05 | 29170.85 | 120.0017 | 6 | 3 | 3.20023 | 0 | 2.990022 | 2.989207 | 12.48833 | 11.23631
2018-03-14 05:07 | 29290.85 | 240.0002 | 6 | 3 | 3.215323 | 0 | 2.990022 | 2.989207 | 12.48833 | 11.23631
2018-03-14 05:08 | 29350.85 | 300.0032 | 6 | 3 | 3.220612 | 0 | 2.990022 | 2.989207 | 12.48833 | 11.23631
2018-03-14 05:08 | 29350.87 | 0.0025 | 7 | 4 | 3.220533 | 0 | 0 | 0 | 0 | 0
2018-03-14 05:10 | 29470.95 | 120.0002 | 2 | 4 | 3.934646 | 4.889969 | 0.162282 | 5.43e-09 | 0.6147804 | 1.7488e-08
2018-03-14 05:12 | 29590.96 | 240.002 | 2 | 4 | 3.986053 | 4.889917 | 0.3252727 | 5.43e-09 | 1.261124 | 1.7488e-08
2018-03-14 05:14 | 29710.96 | 360.0013 | 2 | 4 | 4.022084 | 4.889915 | 0.4882514 | 5.43e-09 | 1.913737 | 1.7488e-08
2018-03-14 05:16 | 29830.96 | 480.0021 | 2 | 4 | 4.054633 | 4.889938 | 0.6512375 | 5.43e-09 | 2.572001 | 1.7488e-08
2018-03-14 05:18 | 29950.96 | 600.0005 | 2 | 4 | 4.082434 | 4.889971 | 0.8142192 | 5.43e-09 | 3.235153 | 1.7488e-08
2018-03-14 05:20 | 30070.96 | 720.0005 | 2 | 4 | 4.107159 | 4.889946 | 0.9771942 | 5.43e-09 | 3.902534 | 1.7488e-08
2018-03-14 05:22 | 30190.96 | 840.0013 | 2 | 4 | 4.131814 | 4.889917 | 1.140183 | 5.43e-09 | 4.573931 | 1.7488e-08
2018-03-14 05:24 | 30310.96 | 960.0013 | 2 | 4 | 4.160152 | 4.889952 | 1.303162 | 5.43e-09 | 5.249579 | 1.7488e-08
2018-03-14 05:26 | 30430.96 | 1080.0013 | 2 | 4 | 4.192797 | 4.889914 | 1.466145 | 5.43e-09 | 5.930219 | 1.7488e-08
2018-03-14 05:28 | 30550.96 | 1200.0005 | 2 | 4 | 4.200401 | 4.384459 | 1.622243 | 5.43e-09 | 6.585755 | 1.7488e-08
2018-03-14 05:30 | 30670.96 | 1320.0021 | 2 | 4 | 4.200381 | 3.805658 | 1.758606 | 5.43e-09 | 7.158535 | 1.7488e-08
2018-03-14 05:32 | 30790.96 | 1440.0005 | 2 | 4 | 4.200378 | 3.273964 | 1.87645 | 5.43e-09 | 7.653525 | 1.7488e-08
2018-03-14 05:32 | 30794.28 | 1443.3274 | 2 | 4 | 4.200382 | 3.259993 | 1.879468 | 5.43e-09 | 7.6662 | 1.7488e-08
2018-03-14 05:34 | 30914.3 | 120.0005 | 3 | 4 | 4.22977 | 3.260099 | 1.987696 | 5.43e-09 | 8.122284 | 1.7488e-08
2018-03-14 05:36 | 31034.3 | 240.0017 | 3 | 4 | 4.263294 | 3.260117 | 2.096358 | 5.43e-09 | 8.5837 | 1.7488e-08
2018-03-14 05:38 | 31154.3 | 360.0001 | 3 | 4 | 4.299064 | 3.260122 | 2.205017 | 5.43e-09 | 9.048872 | 1.7488e-08
2018-03-14 05:40 | 31274.3 | 480.0002 | 3 | 4 | 4.336803 | 3.260054 | 2.313676 | 5.43e-09 | 9.518037 | 1.7488e-08
2018-03-14 05:42 | 31394.3 | 600.0001 | 3 | 4 | 4.376107 | 3.260098 | 2.42233 | 5.43e-09 | 9.99137 | 1.7488e-08
2018-03-14 05:44 | 31514.3 | 720.0001 | 3 | 4 | 4.400387 | 2.981297 | 2.529003 | 5.43e-09 | 10.45998 | 1.7488e-08
2018-03-14 05:46 | 31634.3 | 840.0012 | 3 | 4 | 4.400388 | 2.463615 | 2.619373 | 5.43e-09 | 10.85764 | 1.7488e-08
2018-03-14 05:48 | 31754.3 | 960.0002 | 3 | 4 | 4.400371 | 2.051973 | 2.694377 | 5.43e-09 | 11.18769 | 1.7488e-08
2018-03-14 05:50 | 31874.3 | 1080.0001 | 3 | 4 | 4.400377 | 1.721642 | 2.757069 | 5.43e-09 | 11.46355 | 1.7488e-08
2018-03-14 05:52 | 31994.3 | 1200.0018 | 3 | 4 | 4.40035 | 1.454409 | 2.809837 | 5.43e-09 | 11.69575 | 1.7488e-08
2018-03-14 05:54 | 32114.3 | 1320.0019 | 3 | 4 | 4.400331 | 1.237263 | 2.854574 | 5.43e-09 | 11.89261 | 1.7488e-08
2018-03-14 05:56 | 32234.3 | 1440.0002 | 3 | 4 | 4.400339 | 1.060938 | 2.892782 | 5.43e-09 | 12.06074 | 1.7488e-08
2018-03-14 05:58 | 32354.3 | 1560.0002 | 3 | 4 | 4.400292 | 0.9145088 | 2.92564 | 5.43e-09 | 12.20533 | 1.7488e-08
2018-03-14 06:00 | 32474.3 | 1680.002 | 3 | 4 | 4.400328 | 0.7947483 | 2.954078 | 5.43e-09 | 12.33046 | 1.7488e-08
2018-03-14 06:02 | 32594.3 | 1800.0003 | 3 | 4 | 4.40036 | 0.694416 | 2.978837 | 5.43e-09 | 12.43941 | 1.7488e-08
2018-03-14 06:03 | 32650.1 | 1855.8049 | 3 | 4 | 4.400293 | 0.6519947 | 2.989265 | 5.43e-09 | 12.4853 | 1.7488e-08
2018-03-14 06:05 | 32770.16 | 120.0015 | 4 | 4 | 4.355657 | 0 | 2.989267 | 5.43e-09 | 12.4853 | 1.7488e-08
2018-03-14 06:07 | 32890.16 | 240.0007 | 4 | 4 | 4.352708 | 0 | 2.989267 | 5.43e-09 | 12.4853 | 1.7488e-08
2018-03-14 06:08 | 32950.16 | 300.0044 | 4 | 4 | 4.351816 | 0 | 2.989267 | 5.43e-09 | 12.4853 | 1.7488e-08
2018-03-14 06:10 | 33070.24188 | 120.0009 | 5 | 4 | 4.185917 | -2.281957 | 2.989267 | 0.07605001 | 12.4853 | 0.3199278
2018-03-14 06:12 | 33190.24198 | 240.001 | 5 | 4 | 4.156211 | -2.281961 | 2.989267 | 0.1521118 | 12.4853 | 0.6371744
2018-03-14 06:14 | 33310.24278 | 360.0018 | 5 | 4 | 4.127277 | -2.281967 | 2.989267 | 0.2281701 | 12.4853 | 0.9521874
2018-03-14 06:16 | 33430.24368 | 480.0027 | 5 | 4 | 4.098442 | -2.281961 | 2.989267 | 0.3042308 | 12.4853 | 1.265014
2018-03-14 06:18 | 33550.24278 | 600.0018 | 5 | 4 | 4.069753 | -2.281907 | 2.989267 | 0.3802879 | 12.4853 | 1.575637
2018-03-14 06:20 | 33670.24118 | 720.0002 | 5 | 4 | 4.041196 | -2.281957 | 2.989267 | 0.4563439 | 12.4853 | 1.884079
2018-03-14 06:22 | 33790.24198 | 840.001 | 5 | 4 | 4.012937 | -2.281946 | 2.989267 | 0.5324042 | 12.4853 | 2.190377
2018-03-14 06:24 | 33910.24278 | 960.0018 | 5 | 4 | 3.985077 | -2.281961 | 2.989267 | 0.6084615 | 12.4853 | 2.494528
2018-03-14 06:26 | 34030.24118 | 1080.0002 | 5 | 4 | 3.957727 | -2.281951 | 2.989267 | 0.6845195 | 12.4853 | 2.796582
2018-03-14 06:28 | 34150.24118 | 1200.0002 | 5 | 4 | 3.931 | -2.281969 | 2.989267 | 0.7605789 | 12.4853 | 3.096583
2018-03-14 06:30 | 34270.24198 | 1320.001 | 5 | 4 | 3.904979 | -2.281972 | 2.989267 | 0.8366339 | 12.4853 | 3.39456
2018-03-14 06:32 | 34390.24108 | 1440.0001 | 5 | 4 | 3.879816 | -2.281911 | 2.989267 | 0.9126923 | 12.4853 | 3.690604
2018-03-14 06:34 | 34510.24208 | 1560.0011 | 5 | 4 | 3.855542 | -2.281953 | 2.989267 | 0.9887521 | 12.4853 | 3.984773
2018-03-14 06:36 | 34630.24278 | 1680.0018 | 5 | 4 | 3.832243 | -2.281957 | 2.989267 | 1.06481 | 12.4853 | 4.277127
2018-03-14 06:38 | 34750.24208 | 1800.0011 | 5 | 4 | 3.810054 | -2.281959 | 2.989267 | 1.140867 | 12.4853 | 4.567744
2018-03-14 06:40 | 34870.24198 | 1920.001 | 5 | 4 | 3.78919 | -2.281967 | 2.989267 | 1.216924 | 12.4853 | 4.856722
2018-03-14 06:42 | 34990.24278 | 2040.0018 | 5 | 4 | 3.769807 | -2.281961 | 2.989267 | 1.292984 | 12.4853 | 5.144181
2018-03-14 06:44 | 35110.24188 | 2160.0009 | 5 | 4 | 3.751619 | -2.281946 | 2.989267 | 1.369037 | 12.4853 | 5.430188
2018-03-14 06:46 | 35230.24198 | 2280.001 | 5 | 4 | 3.734365 | -2.281948 | 2.989267 | 1.445098 | 12.4853 | 5.714876
2018-03-14 06:48 | 35350.24198 | 2400.001 | 5 | 4 | 3.717889 | -2.281978 | 2.989267 | 1.521153 | 12.4853 | 5.998262
2018-03-14 06:50 | 35470.24208 | 2520.0011 | 5 | 4 | 3.702217 | -2.28198 | 2.989267 | 1.597213 | 12.4853 | 6.280445
2018-03-14 06:52 | 35590.24148 | 2640.0005 | 5 | 4 | 3.687423 | -2.281928 | 2.989267 | 1.673266 | 12.4853 | 6.56144
2018-03-14 06:54 | 35710.24368 | 2760.0027 | 5 | 4 | 3.673572 | -2.281936 | 2.989267 | 1.749327 | 12.4853 | 6.841378
2018-03-14 06:56 | 35830.24288 | 2880.0019 | 5 | 4 | 3.660653 | -2.281974 | 2.989267 | 1.825382 | 12.4853 | 7.120274
2018-03-14 06:58 | 35950.24128 | 3000.0003 | 5 | 4 | 3.64849 | -2.281974 | 2.989267 | 1.901441 | 12.4853 | 7.39823
2018-03-14 07:00 | 36070.24208 | 3120.0011 | 5 | 4 | 3.63671 | -2.281955 | 2.989267 | 1.977498 | 12.4853 | 7.675273
2018-03-14 07:02 | 36190.24288 | 3240.0019 | 5 | 4 | 3.625087 | -2.281972 | 2.989267 | 2.053558 | 12.4853 | 7.951439
2018-03-14 07:04 | 36310.24208 | 3360.0011 | 5 | 4 | 3.613305 | -2.281961 | 2.989267 | 2.129616 | 12.4853 | 8.22671
2018-03-14 07:06 | 36430.24208 | 3480.0011 | 5 | 4 | 3.601018 | -2.281934 | 2.989267 | 2.205675 | 12.4853 | 8.501071
2018-03-14 07:08 | 36550.24128 | 3600.0003 | 5 | 4 | 3.58804 | -2.281942 | 2.989267 | 2.28173 | 12.4853 | 8.774458
2018-03-14 07:10 | 36670.24218 | 3720.0012 | 5 | 4 | 3.574774 | -2.281951 | 2.989267 | 2.35779 | 12.4853 | 9.04686
2018-03-14 07:12 | 36790.24138 | 3840.0004 | 5 | 4 | 3.56165 | -2.28198 | 2.989267 | 2.433844 | 12.4853 | 9.318235
2018-03-14 07:14 | 36910.24138 | 3960.0004 | 5 | 4 | 3.548136 | -2.281953 | 2.989267 | 2.509904 | 12.4853 | 9.588626
2018-03-14 07:16 | 37030.24138 | 4080.0004 | 5 | 4 | 3.532114 | -2.281961 | 2.989267 | 2.585958 | 12.4853 | 9.857892
2018-03-14 07:18 | 37150.24118 | 4200.0002 | 5 | 4 | 3.510887 | -2.281946 | 2.989267 | 2.662014 | 12.4853 | 10.12576
2018-03-14 07:20 | 37270.24218 | 4320.0012 | 5 | 4 | 3.483191 | -2.281972 | 2.989267 | 2.738073 | 12.4853 | 10.39179
2018-03-14 07:22 | 37390.24378 | 4440.0028 | 5 | 4 | 3.442633 | -2.281963 | 2.989267 | 2.814133 | 12.4853 | 10.6553
2018-03-14 07:24 | 37510.24218 | 4560.0012 | 5 | 4 | 3.363612 | -2.281944 | 2.989267 | 2.890185 | 12.4853 | 10.91455
2018-03-14 07:26 | 37630.24218 | 4680.0012 | 5 | 4 | 3.148977 | -2.282013 | 2.989267 | 2.966243 | 12.4853 | 11.16366
2018-03-14 07:27 | 37665.23078 | 4714.9898 | 5 | 4 | 2.999995 | -2.282011 | 2.989267 | 2.988418 | 12.4853 | 11.23204
2018-03-14 07:29 | 37785.28 | 119.9999 | 6 | 4 | 3.200881 | 0 | 2.989267 | 2.988418 | 12.4853 | 11.23204
2018-03-14 07:31 | 37905.28 | 239.9999 | 6 | 4 | 3.21597 | 0 | 2.989267 | 2.988418 | 12.4853 | 11.23204
2018-03-14 07:32 | 37965.28 | 300.0022 | 6 | 4 | 3.221239 | 0 | 2.989267 | 2.988418 | 12.4853 | 11.23204
2018-03-14 07:32 | 37965.29 | 0.0024 | 7 | 5 | 3.221189 | 0 | 0 | 0 | 0 | 0
2018-03-14 07:34 | 38085.38 | 120.0001 | 2 | 5 | 3.935471 | 4.88998 | 0.1622921 | 3.497e-09 | 0.6149677 | 1.1266e-08
2018-03-14 07:36 | 38205.38 | 240.0002 | 2 | 5 | 3.986746 | 4.890028 | 0.325274 | 3.497e-09 | 1.261396 | 1.1266e-08
2018-03-14 07:38 | 38325.38 | 360.002 | 2 | 5 | 4.022782 | 4.889917 | 0.4882576 | 3.497e-09 | 1.91414 | 1.1266e-08
2018-03-14 07:40 | 38445.38 | 480.0012 | 2 | 5 | 4.055281 | 4.889917 | 0.6512439 | 3.497e-09 | 2.572512 | 1.1266e-08
2018-03-14 07:42 | 38565.38 | 600.0019 | 2 | 5 | 4.083026 | 4.889898 | 0.8142217 | 3.497e-09 | 3.23575 | 1.1266e-08
2018-03-14 07:44 | 38685.38 | 720.002 | 2 | 5 | 4.107703 | 4.889936 | 0.9772079 | 3.497e-09 | 3.903272 | 1.1266e-08
2018-03-14 07:46 | 38805.38 | 840.0004 | 2 | 5 | 4.132373 | 4.889908 | 1.140184 | 3.497e-09 | 4.574706 | 1.1266e-08
2018-03-14 07:48 | 38925.38 | 960.0003 | 2 | 5 | 4.160691 | 4.889929 | 1.303168 | 3.497e-09 | 5.250466 | 1.1266e-08
2018-03-14 07:50 | 39045.38 | 1080.0004 | 2 | 5 | 4.193307 | 4.889959 | 1.466153 | 3.497e-09 | 5.931201 | 1.1266e-08
2018-03-14 07:52 | 39165.38 | 1200.0011 | 2 | 5 | 4.200385 | 4.376524 | 1.62202 | 3.497e-09 | 6.585788 | 1.1266e-08
2018-03-14 07:54 | 39285.38 | 1320.002 | 2 | 5 | 4.200379 | 3.800528 | 1.758183 | 3.497e-09 | 7.157722 | 1.1266e-08
2018-03-14 07:56 | 39405.38 | 1440.0004 | 2 | 5 | 4.200397 | 3.270298 | 1.875869 | 3.497e-09 | 7.65205 | 1.1266e-08
2018-03-14 07:56 | 39407.71 | 1442.3258 | 2 | 5 | 4.200379 | 3.259998 | 1.877978 | 3.497e-09 | 7.660909 | 1.1266e-08
2018-03-14 07:58 | 39527.72 | 120.0011 | 3 | 5 | 4.229758 | 3.260054 | 1.986205 | 3.497e-09 | 8.116989 | 1.1266e-08
2018-03-14 08:00 | 39647.72 | 240.0012 | 3 | 5 | 4.263317 | 3.260086 | 2.094865 | 3.497e-09 | 8.578395 | 1.1266e-08
2018-03-14 08:02 | 39767.72 | 360.001 | 3 | 5 | 4.299078 | 3.260036 | 2.203516 | 3.497e-09 | 9.043532 | 1.1266e-08
2018-03-14 08:04 | 39887.72 | 480.0005 | 3 | 5 | 4.336794 | 3.260078 | 2.312177 | 3.497e-09 | 9.512707 | 1.1266e-08
2018-03-14 08:06 | 40007.72 | 600.0003 | 3 | 5 | 4.376127 | 3.260069 | 2.420838 | 3.497e-09 | 9.986074 | 1.1266e-08
2018-03-14 08:08 | 40127.72 | 720.0004 | 3 | 5 | 4.400377 | 2.98148 | 2.527514 | 3.497e-09 | 10.45469 | 1.1266e-08
2018-03-14 08:10 | 40247.72 | 840.0004 | 3 | 5 | 4.400381 | 2.464535 | 2.617908 | 3.497e-09 | 10.85246 | 1.1266e-08
2018-03-14 08:12 | 40367.72 | 960.002 | 3 | 5 | 4.40037 | 2.053524 | 2.69295 | 3.497e-09 | 11.18267 | 1.1266e-08
2018-03-14 08:14 | 40487.72 | 1080.0003 | 3 | 5 | 4.400364 | 1.722799 | 2.755689 | 3.497e-09 | 11.45875 | 1.1266e-08
2018-03-14 08:16 | 40607.72 | 1200.0008 | 3 | 5 | 4.400347 | 1.455593 | 2.808507 | 3.497e-09 | 11.69117 | 1.1266e-08
2018-03-14 08:18 | 40727.72 | 1320.0004 | 3 | 5 | 4.400327 | 1.23893 | 2.853296 | 3.497e-09 | 11.88826 | 1.1266e-08
2018-03-14 08:20 | 40847.72 | 1440.0003 | 3 | 5 | 4.400368 | 1.06267 | 2.891555 | 3.497e-09 | 12.05661 | 1.1266e-08
2018-03-14 08:22 | 40967.72 | 1560.0019 | 3 | 5 | 4.400322 | 0.9168739 | 2.924461 | 3.497e-09 | 12.20141 | 1.1266e-08
2018-03-14 08:24 | 41087.72 | 1680.0003 | 3 | 5 | 4.400314 | 0.7960377 | 2.952948 | 3.497e-09 | 12.32676 | 1.1266e-08
2018-03-14 08:26 | 41207.72 | 1800.0011 | 3 | 5 | 4.400293 | 0.6944008 | 2.977747 | 3.497e-09 | 12.43588 | 1.1266e-08
2018-03-14 08:27 | 41265.93 | 1858.2057 | 3 | 5 | 4.400347 | 0.6519985 | 2.988629 | 3.497e-09 | 12.48377 | 1.1266e-08
2018-03-14 08:29 | 41385.98 | 119.9998 | 4 | 5 | 4.355593 | 0 | 2.988631 | 3.497e-09 | 12.48378 | 1.1266e-08
2018-03-14 08:31 | 41505.98 | 240.0012 | 4 | 5 | 4.352629 | 0 | 2.988631 | 3.497e-09 | 12.48378 | 1.1266e-08
2018-03-14 08:32 | 41565.98 | 300.0034 | 4 | 5 | 4.351734 | 0 | 2.988631 | 3.497e-09 | 12.48378 | 1.1266e-08
2018-03-14 08:34 | 41686.07 | 120.0002 | 5 | 5 | 4.185479 | -2.281951 | 2.988631 | 0.07605711 | 12.48378 | 0.3199286
2018-03-14 08:36 | 41806.07 | 240.0011 | 5 | 5 | 4.155729 | -2.281963 | 2.988631 | 0.1521163 | 12.48378 | 0.6371288
2018-03-14 08:38 | 41926.07 | 360.0015 | 5 | 5 | 4.12677 | -2.281911 | 2.988631 | 0.2281763 | 12.48378 | 0.9521104
2018-03-14 08:40 | 42046.07 | 480.0011 | 5 | 5 | 4.097895 | -2.281936 | 2.988631 | 0.3042348 | 12.48378 | 1.264887
2018-03-14 08:42 | 42166.07 | 600.0003 | 5 | 5 | 4.069146 | -2.281928 | 2.988631 | 0.38029 | 12.48378 | 1.57546
2018-03-14 08:44 | 42286.07 | 720.0013 | 5 | 5 | 4.040605 | -2.281948 | 2.988631 | 0.4563476 | 12.48378 | 1.883862
2018-03-14 08:46 | 42406.07 | 840.0019 | 5 | 5 | 4.012317 | -2.281967 | 2.988631 | 0.532405 | 12.48378 | 2.190101
2018-03-14 08:48 | 42526.07 | 960.0011 | 5 | 5 | 3.984447 | -2.281974 | 2.988631 | 0.6084635 | 12.48378 | 2.49421
2018-03-14 08:50 | 42646.07 | 1080.0004 | 5 | 5 | 3.957077 | -2.281955 | 2.988631 | 0.68452 | 12.48378 | 2.796207
2018-03-14 08:52 | 42766.07 | 1200.0003 | 5 | 5 | 3.930305 | -2.281936 | 2.988631 | 0.7605746 | 12.48378 | 3.096139
2018-03-14 08:54 | 42886.07 | 1320.0004 | 5 | 5 | 3.904286 | -2.281925 | 2.988631 | 0.8366331 | 12.48378 | 3.394078
2018-03-14 08:56 | 43006.07 | 1440.0012 | 5 | 5 | 3.87911 | -2.281918 | 2.988631 | 0.9126907 | 12.48378 | 3.690066
2018-03-14 08:58 | 43126.07 | 1560.0009 | 5 | 5 | 3.854855 | -2.281951 | 2.988631 | 0.9887466 | 12.48378 | 3.984166
2018-03-14 09:00 | 43246.07 | 1680.0011 | 5 | 5 | 3.831568 | -2.281951 | 2.988631 | 1.064806 | 12.48378 | 4.276471
2018-03-14 09:02 | 43366.07 | 1800.0004 | 5 | 5 | 3.809393 | -2.281946 | 2.988631 | 1.140864 | 12.48378 | 4.567043
2018-03-14 09:04 | 43486.08 | 1920.0028 | 5 | 5 | 3.788525 | -2.281959 | 2.988631 | 1.216922 | 12.48378 | 4.855974
2018-03-14 09:06 | 43606.07 | 2040.002 | 5 | 5 | 3.76883 | -2.281955 | 2.988631 | 1.29298 | 12.48378 | 5.143373
2018-03-14 09:08 | 43726.07 | 2160.0005 | 5 | 5 | 3.750163 | -2.281913 | 2.988631 | 1.369038 | 12.48378 | 5.429289
2018-03-14 09:10 | 43846.07 | 2280.0004 | 5 | 5 | 3.732915 | -2.28193 | 2.988631 | 1.445093 | 12.48378 | 5.713849
2018-03-14 09:12 | 43966.07 | 2400.0012 | 5 | 5 | 3.716483 | -2.28193 | 2.988631 | 1.52115 | 12.48378 | 5.99713
2018-03-14 09:14 | 44086.07 | 2520.0012 | 5 | 5 | 3.700928 | -2.281923 | 2.988631 | 1.597211 | 12.48378 | 6.279213
2018-03-14 09:16 | 44206.07 | 2640.002 | 5 | 5 | 3.686243 | -2.281942 | 2.988631 | 1.673268 | 12.48378 | 6.560132
2018-03-14 09:18 | 44326.07 | 2760.002 | 5 | 5 | 3.672492 | -2.281944 | 2.988631 | 1.749326 | 12.48378 | 6.839971
2018-03-14 09:20 | 44446.07 | 2880.0012 | 5 | 5 | 3.659671 | -2.281925 | 2.988631 | 1.825384 | 12.48378 | 7.1188
2018-03-14 09:22 | 44566.07 | 3000.0004 | 5 | 5 | 3.647611 | -2.281934 | 2.988631 | 1.901441 | 12.48378 | 7.39668
2018-03-14 09:24 | 44686.07 | 3120.0004 | 5 | 5 | 3.63594 | -2.281942 | 2.988631 | 1.977496 | 12.48378 | 7.673656
2018-03-14 09:26 | 44806.07 | 3240.0008 | 5 | 5 | 3.624404 | -2.281919 | 2.988631 | 2.053553 | 12.48378 | 7.949756
2018-03-14 09:28 | 44926.07 | 3360.002 | 5 | 5 | 3.612717 | -2.281911 | 2.988631 | 2.129613 | 12.48378 | 8.224985
2018-03-14 09:30 | 45046.07 | 3480.0005 | 5 | 5 | 3.600482 | -2.28194 | 2.988631 | 2.205667 | 12.48378 | 8.499289
2018-03-14 09:32 | 45166.07 | 3600.0013 | 5 | 5 | 3.587536 | -2.281934 | 2.988631 | 2.281725 | 12.48378 | 8.772643
2018-03-14 09:34 | 45286.07 | 3720 | 5 | 5 | 3.574306 | -2.28194 | 2.988631 | 2.357781 | 12.48378 | 9.044994
2018-03-14 09:36 | 45406.07 | 3840.0022 | 5 | 5 | 3.561201 | -2.281909 | 2.988631 | 2.433838 | 12.48378 | 9.316349
2018-03-14 09:38 | 45526.08 | 3960.0029 | 5 | 5 | 3.547647 | -2.281959 | 2.988631 | 2.509894 | 12.48378 | 9.58669
2018-03-14 09:40 | 45646.07 | 4080.0012 | 5 | 5 | 3.531646 | -2.281934 | 2.988631 | 2.585951 | 12.48378 | 9.855928
2018-03-14 09:42 | 45766.07 | 4200.0021 | 5 | 5 | 3.510384 | -2.28194 | 2.988631 | 2.662005 | 12.48378 | 10.12375
2018-03-14 09:44 | 45886.07 | 4320.0009 | 5 | 5 | 3.482623 | -2.281888 | 2.988631 | 2.738063 | 12.48378 | 10.38974
2018-03-14 09:46 | 46006.07 | 4440.0021 | 5 | 5 | 3.441863 | -2.28193 | 2.988631 | 2.814119 | 12.48378 | 10.65319
2018-03-14 09:48 | 46126.07 | 4560.0021 | 5 | 5 | 3.362215 | -2.281957 | 2.988631 | 2.890177 | 12.48378 | 10.91238
2018-03-14 09:50 | 46246.07 | 4680.0021 | 5 | 5 | 3.145575 | -2.281946 | 2.988631 | 2.966237 | 12.48378 | 11.16134
2018-03-14 09:50 | 46280.04 | 4713.9691 | 5 | 5 | 2.99999 | -2.281963 | 2.988631 | 2.987765 | 12.48378 | 11.22767
2018-03-14 09:52 | 46400.0902 | 120.0007 | 6 | 5 | 3.20147 | 0 | 2.988631 | 2.987765 | 12.48378 | 11.22767
2018-03-14 09:54 | 46520.0894 | 239.9999 | 6 | 5 | 3.21657 | 0 | 2.988631 | 2.987765 | 12.48378 | 11.22767
2018-03-14 09:55 | 46580.0901 | 300.0006 | 6 | 5 | 3.221842 | 0 | 2.988631 | 2.987765 | 12.48378 | 11.22767
2018-03-14 09:55 | 46580.10312 | 0.0024 | 7 | 6 | 3.221889 | 0 | 0 | 0 | 0 | 0
2018-03-14 09:57 | 46700.19 | 120.0008 | 2 | 6 | 3.936111 | 4.889915 | 0.1622945 | 5.084e-09 | 0.6151024 | 1.638e-08
2018-03-14 09:59 | 46820.19 | 240.0001 | 2 | 6 | 3.987295 | 4.889946 | 0.3252665 | 5.084e-09 | 1.261585 | 1.638e-08
2018-03-14 10:01 | 46940.19 | 360.0009 | 2 | 6 | 4.023351 | 4.889914 | 0.4882533 | 5.084e-09 | 1.914435 | 1.638e-08
2018-03-14 10:03 | 47060.19 | 480.0001 | 2 | 6 | 4.055864 | 4.889946 | 0.6512352 | 5.084e-09 | 2.572882 | 1.638e-08
2018-03-14 10:05 | 47180.19 | 600.0018 | 2 | 6 | 4.083611 | 4.889946 | 0.8142189 | 5.084e-09 | 3.236238 | 1.638e-08
2018-03-14 10:07 | 47300.19 | 720.0018 | 2 | 6 | 4.108232 | 4.889917 | 0.9772014 | 5.084e-09 | 3.903833 | 1.638e-08
2018-03-14 10:09 | 47420.19 | 840.0001 | 2 | 6 | 4.132899 | 4.889959 | 1.140177 | 5.084e-09 | 4.575348 | 1.638e-08
2018-03-14 10:11 | 47540.19 | 960.0025 | 2 | 6 | 4.161205 | 4.889936 | 1.303163 | 5.084e-09 | 5.251199 | 1.638e-08
2018-03-14 10:13 | 47660.19 | 1080.001 | 2 | 6 | 4.193849 | 4.889906 | 1.466143 | 5.084e-09 | 5.931994 | 1.638e-08
2018-03-14 10:15 | 47780.19 | 1200.001 | 2 | 6 | 4.20039 | 4.368855 | 1.621773 | 5.084e-09 | 6.585601 | 1.638e-08
2018-03-14 10:17 | 47900.19 | 1320.0001 | 2 | 6 | 4.200375 | 3.79443 | 1.757707 | 5.084e-09 | 7.156577 | 1.638e-08
2018-03-14 10:19 | 48020.19 | 1440.001 | 2 | 6 | 4.20039 | 3.266233 | 1.875253 | 5.084e-09 | 7.650315 | 1.638e-08
2018-03-14 10:19 | 48021.81 | 1441.6161 | 2 | 6 | 4.200395 | 3.259981 | 1.876719 | 5.084e-09 | 7.656473 | 1.638e-08
2018-03-14 10:21 | 48141.83 | 120.0018 | 3 | 6 | 4.229784 | 3.260063 | 1.984939 | 5.084e-09 | 8.112526 | 1.638e-08
2018-03-14 10:23 | 48261.83 | 240.0018 | 3 | 6 | 4.26335 | 3.260067 | 2.093599 | 5.084e-09 | 8.573938 | 1.638e-08
2018-03-14 10:25 | 48381.83 | 360.001 | 3 | 6 | 4.299096 | 3.260111 | 2.202255 | 5.084e-09 | 9.039099 | 1.638e-08
2018-03-14 10:27 | 48501.83 | 480.0009 | 3 | 6 | 4.336864 | 3.260099 | 2.31092 | 5.084e-09 | 9.508292 | 1.638e-08
2018-03-14 10:29 | 48621.83 | 600.001 | 3 | 6 | 4.376217 | 3.260071 | 2.419579 | 5.084e-09 | 9.981659 | 1.638e-08
2018-03-14 10:31 | 48741.83 | 720.001 | 3 | 6 | 4.400392 | 2.980879 | 2.526235 | 5.084e-09 | 10.4502 | 1.638e-08
2018-03-14 10:33 | 48861.83 | 840.0009 | 3 | 6 | 4.400403 | 2.464821 | 2.616612 | 5.084e-09 | 10.84789 | 1.638e-08
2018-03-14 10:35 | 48981.83 | 960.0009 | 3 | 6 | 4.400337 | 2.052759 | 2.691657 | 5.084e-09 | 11.17811 | 1.638e-08
2018-03-14 10:37 | 49101.83 | 1080.001 | 3 | 6 | 4.400355 | 1.723297 | 2.754411 | 5.084e-09 | 11.45426 | 1.638e-08
2018-03-14 10:39 | 49221.83 | 1200.001 | 3 | 6 | 4.400323 | 1.456121 | 2.807252 | 5.084e-09 | 11.68678 | 1.638e-08
2018-03-14 10:41 | 49341.83 | 1320.0019 | 3 | 6 | 4.400355 | 1.240438 | 2.852075 | 5.084e-09 | 11.88401 | 1.638e-08
2018-03-14 10:43 | 49461.83 | 1440.0009 | 3 | 6 | 4.400335 | 1.063192 | 2.890365 | 5.084e-09 | 12.0525 | 1.638e-08
2018-03-14 10:45 | 49581.83 | 1560.001 | 3 | 6 | 4.400337 | 0.9178734 | 2.923306 | 5.084e-09 | 12.19745 | 1.638e-08
2018-03-14 10:47 | 49701.83 | 1680.0011 | 3 | 6 | 4.400325 | 0.7967644 | 2.951823 | 5.084e-09 | 12.32294 | 1.638e-08
2018-03-14 10:49 | 49821.83 | 1800.0002 | 3 | 6 | 4.400326 | 0.6956863 | 2.97665 | 5.084e-09 | 12.43219 | 1.638e-08
2018-03-14 10:50 | 49880.14 | 1858.3153 | 3 | 6 | 4.400314 | 0.6519928 | 2.987565 | 5.084e-09 | 12.48021 | 1.638e-08
2018-03-14 10:52 | 50000.19 | 120.0001 | 4 | 6 | 4.355462 | 0 | 2.987566 | 5.084e-09 | 12.48022 | 1.638e-08
2018-03-14 10:54 | 50120.19 | 240.0008 | 4 | 6 | 4.352486 | 0 | 2.987566 | 5.084e-09 | 12.48022 | 1.638e-08
2018-03-14 10:55 | 50180.19 | 300.003 | 4 | 6 | 4.351575 | 0 | 2.987566 | 5.084e-09 | 12.48022 | 1.638e-08
2018-03-14 10:57 | 50300.28032 | 120.0003 | 5 | 6 | 4.184935 | -2.281951 | 2.987566 | 0.07605267 | 12.48022 | 0.3198705
2018-03-14 10:59 | 50420.28182 | 240.0018 | 5 | 6 | 4.155172 | -2.28198 | 2.987566 | 0.1521105 | 12.48022 | 0.6370227
2018-03-14 11:01 | 50540.28032 | 360.0003 | 5 | 6 | 4.126219 | -2.281928 | 2.987566 | 0.2281656 | 12.48022 | 0.9519423
2018-03-14 11:03 | 50660.28192 | 480.0019 | 5 | 6 | 4.097346 | -2.28194 | 2.987566 | 0.3042259 | 12.48022 | 1.264686
2018-03-14 11:05 | 50780.28192 | 600.0019 | 5 | 6 | 4.068617 | -2.281886 | 2.987566 | 0.3802853 | 12.48022 | 1.575234
2018-03-14 11:07 | 50900.28112 | 720.0011 | 5 | 6 | 4.040059 | -2.281955 | 2.987566 | 0.4563403 | 12.48022 | 1.883585
2018-03-14 11:09 | 51020.28112 | 840.0011 | 5 | 6 | 4.011792 | -2.281969 | 2.987566 | 0.532399 | 12.48022 | 2.18979
2018-03-14 11:11 | 51140.28192 | 960.0019 | 5 | 6 | 3.983926 | -2.281969 | 2.987566 | 0.6084532 | 12.48022 | 2.493843
2018-03-14 11:13 | 51260.28112 | 1080.0011 | 5 | 6 | 3.956583 | -2.281921 | 2.987566 | 0.6845123 | 12.48022 | 2.795813
2018-03-14 11:15 | 51380.28192 | 1200.0019 | 5 | 6 | 3.92985 | -2.28194 | 2.987566 | 0.7605708 | 12.48022 | 3.095723
2018-03-14 11:17 | 51500.28032 | 1320.0003 | 5 | 6 | 3.90384 | -2.281959 | 2.987566 | 0.8366258 | 12.48022 | 3.393614
2018-03-14 11:19 | 51620.28112 | 1440.0011 | 5 | 6 | 3.878688 | -2.281944 | 2.987566 | 0.9126828 | 12.48022 | 3.689566
2018-03-14 11:21 | 51740.28032 | 1560.0003 | 5 | 6 | 3.854433 | -2.281951 | 2.987566 | 0.9887425 | 12.48022 | 3.98365
2018-03-14 11:23 | 51860.28022 | 1680.0002 | 5 | 6 | 3.831148 | -2.281911 | 2.987566 | 1.064797 | 12.48022 | 4.275906
2018-03-14 11:25 | 51980.28032 | 1800.0003 | 5 | 6 | 3.808977 | -2.28189 | 2.987566 | 1.140856 | 12.48022 | 4.566447
2018-03-14 11:27 | 52100.28032 | 1920.0003 | 5 | 6 | 3.788145 | -2.281938 | 2.987566 | 1.21691 | 12.48022 | 4.855334
2018-03-14 11:29 | 52220.28032 | 2040.0003 | 5 | 6 | 3.768762 | -2.281934 | 2.987566 | 1.292969 | 12.48022 | 5.142711
2018-03-14 11:31 | 52340.28012 | 2160.0001 | 5 | 6 | 3.750626 | -2.281918 | 2.987566 | 1.369026 | 12.48022 | 5.428656
2018-03-14 11:33 | 52460.28032 | 2280.0003 | 5 | 6 | 3.733397 | -2.281886 | 2.987566 | 1.44508 | 12.48022 | 5.713243
2018-03-14 11:35 | 52580.28182 | 2400.0018 | 5 | 6 | 3.71694 | -2.281894 | 2.987566 | 1.521138 | 12.48022 | 5.996569
2018-03-14 11:37 | 52700.28032 | 2520.0003 | 5 | 6 | 3.70128 | -2.281913 | 2.987566 | 1.597194 | 12.48022 | 6.278663
2018-03-14 11:39 | 52820.28032 | 2640.0003 | 5 | 6 | 3.686521 | -2.281898 | 2.987566 | 1.67325 | 12.48022 | 6.559602
2018-03-14 11:41 | 52940.28032 | 2760.0003 | 5 | 6 | 3.672701 | -2.281898 | 2.987566 | 1.749309 | 12.48022 | 6.839462
2018-03-14 11:43 | 53060.28032 | 2880.0003 | 5 | 6 | 3.659827 | -2.281904 | 2.987566 | 1.825365 | 12.48022 | 7.118299
2018-03-14 11:45 | 53180.28032 | 3000.0003 | 5 | 6 | 3.64769 | -2.281886 | 2.987566 | 1.901422 | 12.48022 | 7.396188
2018-03-14 11:47 | 53300.28112 | 3120.0011 | 5 | 6 | 3.63593 | -2.281907 | 2.987566 | 1.977476 | 12.48022 | 7.67316
2018-03-14 11:49 | 53420.28192 | 3240.0019 | 5 | 6 | 3.624331 | -2.281911 | 2.987566 | 2.053534 | 12.48022 | 7.949261
2018-03-14 11:51 | 53540.28032 | 3360.0003 | 5 | 6 | 3.612593 | -2.281892 | 2.987566 | 2.12959 | 12.48022 | 8.224471
2018-03-14 11:53 | 53660.28032 | 3480.0003 | 5 | 6 | 3.600312 | -2.281876 | 2.987566 | 2.205646 | 12.48022 | 8.498767
2018-03-14 11:55 | 53780.28112 | 3600.0011 | 5 | 6 | 3.587312 | -2.281932 | 2.987566 | 2.281701 | 12.48022 | 8.772099
2018-03-14 11:57 | 53900.28192 | 3720.0019 | 5 | 6 | 3.57405 | -2.281918 | 2.987566 | 2.35776 | 12.48022 | 9.044442
2018-03-14 11:59 | 54020.28272 | 3840.0027 | 5 | 6 | 3.560924 | -2.281876 | 2.987566 | 2.433817 | 12.48022 | 9.315775
2018-03-14 12:01 | 54140.28112 | 3960.0011 | 5 | 6 | 3.547348 | -2.28193 | 2.987566 | 2.509873 | 12.48022 | 9.586096
2018-03-14 12:03 | 54260.28192 | 4080.0019 | 5 | 6 | 3.531261 | -2.281888 | 2.987566 | 2.585928 | 12.48022 | 9.855301
2018-03-14 12:05 | 54380.28022 | 4200.0002 | 5 | 6 | 3.509889 | -2.281915 | 2.987566 | 2.661986 | 12.48022 | 10.12311
2018-03-14 12:07 | 54500.28052 | 4320.0005 | 5 | 6 | 3.481968 | -2.281946 | 2.987566 | 2.738042 | 12.48022 | 10.38904
2018-03-14 12:09 | 54620.28062 | 4440.0006 | 5 | 6 | 3.440945 | -2.281965 | 2.987566 | 2.8141 | 12.48022 | 10.65244
2018-03-14 12:11 | 54740.28112 | 4560.0011 | 5 | 6 | 3.360332 | -2.281999 | 2.987566 | 2.890155 | 12.48022 | 10.91153
2018-03-14 12:13 | 54860.28032 | 4680.0003 | 5 | 6 | 3.140352 | -2.28194 | 2.987566 | 2.966215 | 12.48022 | 11.16025
2018-03-14 12:14 | 54892.63612 | 4712.3561 | 5 | 6 | 2.999985 | -2.281955 | 2.987566 | 2.986722 | 12.48022 | 11.22337
2018-03-14 12:16 | 55012.68 | 120.0009 | 6 | 6 | 3.201805 | 0 | 2.987566 | 2.986722 | 12.48022 | 11.22337
2018-03-14 12:18 | 55132.68 | 240.0001 | 6 | 6 | 3.216905 | 0 | 2.987566 | 2.986722 | 12.48022 | 11.22337
2018-03-14 12:19 | 55192.69 | 300.0032 | 6 | 6 | 3.222159 | 0 | 2.987566 | 2.986722 | 12.48022 | 11.22337
2018-03-14 12:19 | 55192.70088 | 0.0024 | 7 | 7 | 3.222246 | 0 | 0 | 0 | 0 | 0
2018-03-14 12:21 | 55312.79 | 120.0017 | 2 | 7 | 3.93661 | 4.889917 | 0.1622981 | 2.294e-09 | 0.6152079 | 7.392e-09
2018-03-14 12:23 | 55432.79 | 240.0026 | 2 | 7 | 3.987753 | 4.889919 | 0.3252752 | 2.294e-09 | 1.261786 | 7.392e-09
2018-03-14 12:25 | 55552.79 | 360.0026 | 2 | 7 | 4.023803 | 4.889944 | 0.4882582 | 2.294e-09 | 1.914693 | 7.392e-09
2018-03-14 12:27 | 55672.79 | 480.0009 | 2 | 7 | 4.056265 | 4.889936 | 0.6512367 | 2.294e-09 | 2.573198 | 7.392e-09
2018-03-14 12:29 | 55792.79 | 600.0018 | 2 | 7 | 4.083961 | 4.889906 | 0.8142177 | 2.294e-09 | 3.236604 | 7.392e-09
2018-03-14 12:31 | 55912.79 | 720.0017 | 2 | 7 | 4.108564 | 4.889957 | 0.9772007 | 2.294e-09 | 3.904261 | 7.392e-09
2018-03-14 12:33 | 56032.79 | 840.001 | 2 | 7 | 4.133212 | 4.88986 | 1.140182 | 2.294e-09 | 4.575856 | 7.392e-09
2018-03-14 12:35 | 56152.79 | 960.0017 | 2 | 7 | 4.161539 | 4.889885 | 1.303172 | 2.294e-09 | 5.251775 | 7.392e-09
2018-03-14 12:37 | 56272.79 | 1080.0018 | 2 | 7 | 4.194147 | 4.889929 | 1.466147 | 2.294e-09 | 5.932602 | 7.392e-09
2018-03-14 12:39 | 56392.79 | 1200.0018 | 2 | 7 | 4.200388 | 4.365219 | 1.621643 | 2.294e-09 | 6.585659 | 7.392e-09
2018-03-14 12:41 | 56512.78 | 1320.0001 | 2 | 7 | 4.200383 | 3.791866 | 1.757463 | 2.294e-09 | 7.156152 | 7.392e-09
2018-03-14 12:43 | 56632.79 | 1440.0018 | 2 | 7 | 4.200391 | 3.264557 | 1.874921 | 2.294e-09 | 7.649523 | 7.392e-09
2018-03-14 12:43 | 56633.69 | 1440.9024 | 2 | 7 | 4.200367 | 3.259993 | 1.875733 | 2.294e-09 | 7.652934 | 7.392e-09
2018-03-14 12:45 | 56753.71 | 120.0019 | 3 | 7 | 4.229778 | 3.260073 | 1.983952 | 2.294e-09 | 8.108978 | 7.392e-09
2018-03-14 12:47 | 56873.71 | 240.0019 | 3 | 7 | 4.26331 | 3.260092 | 2.092612 | 2.294e-09 | 8.570385 | 7.392e-09
2018-03-14 12:49 | 56993.71 | 360.0005 | 3 | 7 | 4.299062 | 3.260019 | 2.201272 | 2.294e-09 | 9.035558 | 7.392e-09
2018-03-14 12:51 | 57113.71 | 480.0002 | 3 | 7 | 4.336788 | 3.260063 | 2.309931 | 2.294e-09 | 9.504724 | 7.392e-09
2018-03-14 12:53 | 57233.71 | 600.0035 | 3 | 7 | 4.37618 | 3.260069 | 2.418593 | 2.294e-09 | 9.978097 | 7.392e-09
2018-03-14 12:55 | 57353.71 | 720.0011 | 3 | 7 | 4.400393 | 2.981443 | 2.525254 | 2.294e-09 | 10.44666 | 7.392e-09
2018-03-14 12:57 | 57473.71 | 840.0011 | 3 | 7 | 4.400377 | 2.465168 | 2.615663 | 2.294e-09 | 10.84449 | 7.392e-09
2018-03-14 12:59 | 57593.71 | 960.0004 | 3 | 7 | 4.400362 | 2.054712 | 2.690742 | 2.294e-09 | 11.17487 | 7.392e-09
2018-03-14 13:01 | 57713.71 | 1080.0011 | 3 | 7 | 4.400358 | 1.72426 | 2.753534 | 2.294e-09 | 11.45118 | 7.392e-09
2018-03-14 13:03 | 57833.71 | 1200.002 | 3 | 7 | 4.400344 | 1.457808 | 2.806409 | 2.294e-09 | 11.68384 | 7.392e-09
2018-03-14 13:05 | 57953.71 | 1320.0004 | 3 | 7 | 4.40037 | 1.241453 | 2.851261 | 2.294e-09 | 11.88121 | 7.392e-09
2018-03-14 13:07 | 58073.71 | 1440.0005 | 3 | 7 | 4.400361 | 1.064514 | 2.889583 | 2.294e-09 | 12.04984 | 7.392e-09
2018-03-14 13:09 | 58193.71 | 1560.0004 | 3 | 7 | 4.400341 | 0.9184513 | 2.92255 | 2.294e-09 | 12.19491 | 7.392e-09
2018-03-14 13:11 | 58313.71 | 1680.0004 | 3 | 7 | 4.400323 | 0.797493 | 2.951093 | 2.294e-09 | 12.3205 | 7.392e-09
2018-03-14 13:13 | 58433.71 | 1800.0003 | 3 | 7 | 4.400348 | 0.6969948 | 2.97595 | 2.294e-09 | 12.42988 | 7.392e-09
2018-03-14 13:14 | 58492.9 | 1859.1873 | 3 | 7 | 4.400309 | 0.651989 | 2.987032 | 2.294e-09 | 12.47865 | 7.392e-09
2018-03-14 13:16 | 58612.94 | 120.0007 | 4 | 7 | 4.355387 | 0 | 2.987032 | 2.294e-09 | 12.47865 | 7.392e-09
2018-03-14 13:18 | 58732.94 | 240.0015 | 4 | 7 | 4.352431 | 0 | 2.987032 | 2.294e-09 | 12.47865 | 7.392e-09
2018-03-14 13:19 | 58792.94 | 300.0012 | 4 | 7 | 4.351513 | 0 | 2.987032 | 2.294e-09 | 12.47865 | 7.392e-09
2018-03-14 13:21 | 58913.03 | 120.0018 | 5 | 7 | 4.184711 | -2.28194 | 2.987032 | 0.07605276 | 12.47865 | 0.3198566
2018-03-14 13:23 | 59033.03 | 240.0002 | 5 | 7 | 4.154945 | -2.281965 | 2.987032 | 0.1520846 | 12.47865 | 0.6368844
2018-03-14 13:25 | 59153.03 | 360.001 | 5 | 7 | 4.125974 | -2.281907 | 2.987032 | 0.2281638 | 12.47865 | 0.9518861
2018-03-14 13:27 | 59273.03 | 480.0026 | 5 | 7 | 4.097116 | -2.281944 | 2.987032 | 0.3042214 | 12.47865 | 1.264599
2018-03-14 13:29 | 59393.03 | 600.0026 | 5 | 7 | 4.068353 | -2.28194 | 2.987032 | 0.3802767 | 12.47865 | 1.575112
2018-03-14 13:31 | 59513.03 | 720.0011 | 5 | 7 | 4.039772 | -2.281938 | 2.987032 | 0.4563358 | 12.47865 | 1.883458
2018-03-14 13:33 | 59633.03 | 840.0018 | 5 | 7 | 4.011525 | -2.281928 | 2.987032 | 0.5323938 | 12.47865 | 2.189638
2018-03-14 13:35 | 59753.03 | 960.0027 | 5 | 7 | 3.983626 | -2.281915 | 2.987032 | 0.6084477 | 12.47865 | 2.493665
2018-03-14 13:37 | 59873.03 | 1080.0002 | 5 | 7 | 3.956241 | -2.281909 | 2.987032 | 0.6845053 | 12.47865 | 2.795605
2018-03-14 13:39 | 59993.03 | 1200.0018 | 5 | 7 | 3.929521 | -2.281967 | 2.987032 | 0.7605622 | 12.47865 | 3.095483
2018-03-14 13:41 | 60113.03 | 1320.0018 | 5 | 7 | 3.903502 | -2.281934 | 2.987032 | 0.8366191 | 12.47865 | 3.393354
2018-03-14 13:43 | 60233.03 | 1440.0002 | 5 | 7 | 3.87832 | -2.281934 | 2.987032 | 0.9126734 | 12.47865 | 3.689269
2018-03-14 13:45 | 60353.03 | 1560.0019 | 5 | 7 | 3.854079 | -2.281904 | 2.987032 | 0.9887344 | 12.47865 | 3.98333
2018-03-14 13:47 | 60473.03 | 1680.0018 | 5 | 7 | 3.830813 | -2.281921 | 2.987032 | 1.06479 | 12.47865 | 4.275564
2018-03-14 13:49 | 60593.03 | 1800.0026 | 5 | 7 | 3.808639 | -2.281871 | 2.987032 | 1.140847 | 12.47865 | 4.566073
2018-03-14 13:51 | 60713.03 | 1920.0018 | 5 | 7 | 3.787812 | -2.281948 | 2.987032 | 1.216905 | 12.47865 | 4.854947
2018-03-14 13:53 | 60833.03 | 2040.0018 | 5 | 7 | 3.768433 | -2.281883 | 2.987032 | 1.29296 | 12.47865 | 5.142283
2018-03-14 13:55 | 60953.03 | 2160.0001 | 5 | 7 | 3.750305 | -2.281936 | 2.987032 | 1.369013 | 12.47865 | 5.42819
2018-03-14 13:57 | 61073.03 | 2280.0002 | 5 | 7 | 3.733096 | -2.281928 | 2.987032 | 1.445071 | 12.47865 | 5.71277
2018-03-14 13:59 | 61193.03 | 2400.001 | 5 | 7 | 3.716652 | -2.281888 | 2.987032 | 1.521131 | 12.47865 | 5.996079
2018-03-14 14:01 | 61313.03 | 2520.0007 | 5 | 7 | 3.701036 | -2.281923 | 2.987032 | 1.597188 | 12.47865 | 6.278157
2018-03-14 14:03 | 61433.03 | 2640.0002 | 5 | 7 | 3.686321 | -2.281946 | 2.987032 | 1.673245 | 12.47865 | 6.559081
2018-03-14 14:05 | 61553.03 | 2760.0002 | 5 | 7 | 3.672522 | -2.281911 | 2.987032 | 1.749301 | 12.47865 | 6.838919
2018-03-14 14:07 | 61673.03 | 2880.0002 | 5 | 7 | 3.659627 | -2.281863 | 2.987032 | 1.825355 | 12.47865 | 7.117733
2018-03-14 14:09 | 61793.03 | 3000.0018 | 5 | 7 | 3.647479 | -2.281921 | 2.987032 | 1.901416 | 12.47865 | 7.395624
2018-03-14 14:11 | 61913.03 | 3120.0003 | 5 | 7 | 3.635729 | -2.281934 | 2.987032 | 1.977473 | 12.47865 | 7.672592
2018-03-14 14:13 | 62033.03 | 3240.0007 | 5 | 7 | 3.623672 | -2.28194 | 2.987032 | 2.053531 | 12.47865 | 7.948657
2018-03-14 14:15 | 62153.03 | 3360.0003 | 5 | 7 | 3.611847 | -2.281921 | 2.987032 | 2.129586 | 12.47865 | 8.223808
2018-03-14 14:17 | 62273.03 | 3480.0011 | 5 | 7 | 3.599598 | -2.281907 | 2.987032 | 2.205643 | 12.47865 | 8.498053
2018-03-14 14:19 | 62393.03 | 3600.0012 | 5 | 7 | 3.586665 | -2.281897 | 2.987032 | 2.281701 | 12.47865 | 8.771344
2018-03-14 14:21 | 62513.03 | 3720.0003 | 5 | 7 | 3.573448 | -2.281892 | 2.987032 | 2.357756 | 12.47865 | 9.043625
2018-03-14 14:23 | 62633.03 | 3840.0011 | 5 | 7 | 3.560348 | -2.281942 | 2.987032 | 2.433814 | 12.47865 | 9.314916
2018-03-14 14:25 | 62753.03 | 3960.0019 | 5 | 7 | 3.546759 | -2.281942 | 2.987032 | 2.50987 | 12.47865 | 9.585194
2018-03-14 14:27 | 62873.03 | 4080.0019 | 5 | 7 | 3.530677 | -2.281902 | 2.987032 | 2.585927 | 12.47865 | 9.854362
2018-03-14 14:29 | 62993.03 | 4200.0019 | 5 | 7 | 3.509273 | -2.281938 | 2.987032 | 2.661985 | 12.47865 | 10.12212
2018-03-14 14:31 | 63113.03 | 4320.001 | 5 | 7 | 3.481331 | -2.281961 | 2.987032 | 2.738044 | 12.47865 | 10.38802
2018-03-14 14:33 | 63233.03 | 4440.0011 | 5 | 7 | 3.440068 | -2.28194 | 2.987032 | 2.814103 | 12.47865 | 10.65137
2018-03-14 14:35 | 63353.03 | 4560.001 | 5 | 7 | 3.358805 | -2.281974 | 2.987032 | 2.890154 | 12.47865 | 10.91035
2018-03-14 14:37 | 63473.03 | 4680.0004 | 5 | 7 | 3.136782 | -2.281988 | 2.987032 | 2.966218 | 12.47865 | 11.15891
2018-03-14 14:37 | 63504.36 | 4711.3281 | 5 | 7 | 2.999976 | -2.281925 | 2.987032 | 2.986074 | 12.47865 | 11.21998
2018-03-14 14:39 | 63624.40448 | 120.0002 | 6 | 7 | 3.202643 | 0 | 2.987032 | 2.986079 | 12.47865 | 11.22
2018-03-14 14:41 | 63744.40448 | 240.0002 | 6 | 7 | 3.217754 | 0 | 2.987032 | 2.986079 | 12.47865 | 11.22
2018-03-14 14:42 | 63804.40828 | 300.004 | 6 | 7 | 3.223012 | 0 | 2.987032 | 2.986079 | 12.47865 | 11.22
2018-03-14 14:42 | 63804.42 | 0.0023 | 7 | 8 | 3.223111 | 0 | 0 | 0 | 0 | 0
2018-03-14 14:44 | 63924.51 | 120.0003 | 2 | 8 | 3.937627 | 4.889893 | 0.1622858 | 6.46e-09 | 0.6153461 | 2.082e-08
2018-03-14 14:46 | 64044.51 | 240.001 | 2 | 8 | 3.988577 | 4.889881 | 0.325264 | 6.46e-09 | 1.262072 | 2.082e-08
2018-03-14 14:48 | 64164.51 | 360.0002 | 2 | 8 | 4.024599 | 4.889952 | 0.4882351 | 6.46e-09 | 1.915064 | 2.082e-08
2018-03-14 14:50 | 64284.51 | 480.001 | 2 | 8 | 4.057034 | 4.889959 | 0.6512182 | 6.46e-09 | 2.573715 | 2.082e-08
2018-03-14 14:52 | 64404.51 | 600.001 | 2 | 8 | 4.084721 | 4.889917 | 0.8142055 | 6.46e-09 | 3.237273 | 2.082e-08
2018-03-14 14:54 | 64524.51 | 720.001 | 2 | 8 | 4.109313 | 4.889948 | 0.9771851 | 6.46e-09 | 3.905036 | 2.082e-08
2018-03-14 14:56 | 64644.51 | 840.0003 | 2 | 8 | 4.133904 | 4.889956 | 1.140171 | 6.46e-09 | 4.576766 | 2.082e-08
2018-03-14 14:58 | 64764.51 | 960.0011 | 2 | 8 | 4.16226 | 4.889927 | 1.303146 | 6.46e-09 | 5.252743 | 2.082e-08
2018-03-14 15:00 | 64884.51 | 1080.001 | 2 | 8 | 4.194851 | 4.889896 | 1.466133 | 6.46e-09 | 5.933737 | 2.082e-08
2018-03-14 15:02 | 65004.51 | 1200.0011 | 2 | 8 | 4.200413 | 4.355894 | 1.621313 | 6.46e-09 | 6.585482 | 2.082e-08
2018-03-14 15:04 | 65124.51 | 1320.0013 | 2 | 8 | 4.200389 | 3.785013 | 1.756856 | 6.46e-09 | 7.154816 | 2.082e-08
2018-03-14 15:06 | 65244.25 | 1439.7449 | 2 | 8 | 4.200387 | 3.259979 | 1.873871 | 6.46e-09 | 7.646325 | 2.082e-08
2018-03-14 15:08 | 65364.27 | 120.0026 | 3 | 8 | 4.229769 | 3.260071 | 1.982104 | 6.46e-09 | 8.102428 | 2.082e-08
2018-03-14 15:10 | 65484.27 | 240.001 | 3 | 8 | 4.26333 | 3.260105 | 2.090764 | 6.46e-09 | 8.563838 | 2.082e-08
2018-03-14 15:12 | 65604.27 | 360.0002 | 3 | 8 | 4.299087 | 3.260056 | 2.199422 | 6.46e-09 | 9.029008 | 2.082e-08
2018-03-14 15:14 | 65724.27 | 480.0017 | 3 | 8 | 4.336829 | 3.260061 | 2.308083 | 6.46e-09 | 9.498183 | 2.082e-08
2018-03-14 15:16 | 65844.27 | 600.0008 | 3 | 8 | 4.376217 | 3.260065 | 2.416738 | 6.46e-09 | 9.971526 | 2.082e-08
2018-03-14 15:18 | 65964.27 | 720.001 | 3 | 8 | 4.400387 | 2.981316 | 2.523396 | 6.46e-09 | 10.44008 | 2.082e-08
2018-03-14 15:20 | 66084.27 | 840.0018 | 3 | 8 | 4.400363 | 2.465502 | 2.613818 | 6.46e-09 | 10.83797 | 2.082e-08
2018-03-14 15:22 | 66204.27 | 960.0017 | 3 | 8 | 4.400369 | 2.055994 | 2.688931 | 6.46e-09 | 11.16849 | 2.082e-08
2018-03-14 15:24 | 66324.27 | 1080.0027 | 3 | 8 | 4.400373 | 1.726284 | 2.751758 | 6.46e-09 | 11.44496 | 2.082e-08
2018-03-14 15:26 | 66444.27 | 1200.0017 | 3 | 8 | 4.400355 | 1.459305 | 2.804684 | 6.46e-09 | 11.67785 | 2.082e-08
2018-03-14 15:28 | 66564.27 | 1320.0011 | 3 | 8 | 4.400338 | 1.242308 | 2.849586 | 6.46e-09 | 11.87543 | 2.082e-08
2018-03-14 15:30 | 66684.27 | 1440.0011 | 3 | 8 | 4.400344 | 1.065742 | 2.887958 | 6.46e-09 | 12.04428 | 2.082e-08
2018-03-14 15:32 | 66804.27 | 1560.0009 | 3 | 8 | 4.400351 | 0.9204521 | 2.920978 | 6.46e-09 | 12.18958 | 2.082e-08
2018-03-14 15:34 | 66924.27 | 1680 | 3 | 8 | 4.40034 | 0.7995434 | 2.949573 | 6.46e-09 | 12.31541 | 2.082e-08
2018-03-14 15:36 | 67044.27 | 1800.0002 | 3 | 8 | 4.400341 | 0.6980972 | 2.97448 | 6.46e-09 | 12.42501 | 2.082e-08
2018-03-14 15:38 | 67106.37 | 1862.096 | 3 | 8 | 4.40034 | 0.6519947 | 2.986115 | 6.46e-09 | 12.47621 | 2.082e-08
2018-03-14 15:40 | 67226.42 | 120.0011 | 4 | 8 | 4.355329 | 0 | 2.986117 | 6.46e-09 | 12.47621 | 2.082e-08
2018-03-14 15:42 | 67346.42 | 240.001 | 4 | 8 | 4.352357 | 0 | 2.986117 | 6.46e-09 | 12.47621 | 2.082e-08
2018-03-14 15:43 | 67406.42 | 300.0032 | 4 | 8 | 4.35144 | 0 | 2.986117 | 6.46e-09 | 12.47621 | 2.082e-08
2018-03-14 15:45 | 67526.51 | 120.0004 | 5 | 8 | 4.184277 | -2.281974 | 2.986117 | 0.07605579 | 12.47621 | 0.3198381
2018-03-14 15:47 | 67646.51 | 240.0019 | 5 | 8 | 4.154475 | -2.281946 | 2.986117 | 0.152111 | 12.47621 | 0.636928
2018-03-14 15:49 | 67766.51 | 360.0028 | 5 | 8 | 4.125488 | -2.281965 | 2.986117 | 0.2281721 | 12.47621 | 0.9518194
2018-03-14 15:51 | 67886.51 | 480.0004 | 5 | 8 | 4.096616 | -2.281957 | 2.986117 | 0.3042261 | 12.47621 | 1.264481
2018-03-14 15:53 | 68006.51 | 600.0013 | 5 | 8 | 4.067856 | -2.281986 | 2.986117 | 0.3802882 | 12.47621 | 1.574983
2018-03-14 15:55 | 68126.51 | 720.0006 | 5 | 8 | 4.039264 | -2.281988 | 2.986117 | 0.4563432 | 12.47621 | 1.883276
2018-03-14 15:57 | 68246.51 | 840.0006 | 5 | 8 | 4.011008 | -2.281984 | 2.986117 | 0.5324056 | 12.47621 | 2.189436
2018-03-14 15:59 | 68366.51 | 960.0022 | 5 | 8 | 3.983137 | -2.281986 | 2.986117 | 0.6084653 | 12.47621 | 2.493448
2018-03-14 16:01 | 68486.51 | 1080.0014 | 5 | 8 | 3.95576 | -2.281984 | 2.986117 | 0.6845211 | 12.47621 | 2.795344
2018-03-14 16:03 | 68606.51 | 1200.0006 | 5 | 8 | 3.929018 | -2.281955 | 2.986117 | 0.7605802 | 12.47621 | 3.095193
2018-03-14 16:05 | 68726.51 | 1320.0023 | 5 | 8 | 3.90301 | -2.281959 | 2.986117 | 0.8366361 | 12.47621 | 3.393024
2018-03-14 16:07 | 68846.51 | 1440.0015 | 5 | 8 | 3.877853 | -2.281972 | 2.986117 | 0.9126928 | 12.47621 | 3.688912
2018-03-14 16:09 | 68966.51 | 1560.0023 | 5 | 8 | 3.8536 | -2.281978 | 2.986117 | 0.9887527 | 12.47621 | 3.982932
2018-03-14 16:11 | 69086.51 | 1680.0015 | 5 | 8 | 3.830338 | -2.281988 | 2.986117 | 1.064813 | 12.47621 | 4.275148
2018-03-14 16:13 | 69206.51 | 1800.0007 | 5 | 8 | 3.808178 | -2.281995 | 2.986117 | 1.140872 | 12.47621 | 4.565629
2018-03-14 16:15 | 69326.51 | 1920.0023 | 5 | 8 | 3.787366 | -2.282001 | 2.986117 | 1.216929 | 12.47621 | 4.854465
2018-03-14 16:17 | 69446.51 | 2040.0027 | 5 | 8 | 3.76802 | -2.28198 | 2.986117 | 1.292988 | 12.47621 | 5.141783
2018-03-14 16:19 | 69566.51 | 2160.0016 | 5 | 8 | 3.749892 | -2.28202 | 2.986117 | 1.369047 | 12.47621 | 5.427679
2018-03-14 16:21 | 69686.51 | 2280.0008 | 5 | 8 | 3.732667 | -2.281967 | 2.986117 | 1.445104 | 12.47621 | 5.712225
2018-03-14 16:23 | 69806.51 | 2400.0008 | 5 | 8 | 3.716226 | -2.282011 | 2.986117 | 1.521163 | 12.47621 | 5.995496
2018-03-14 16:25 | 69926.51 | 2520.0017 | 5 | 8 | 3.700599 | -2.28199 | 2.986117 | 1.597223 | 12.47621 | 6.277555
2018-03-14 16:27 | 70046.51 | 2640.0009 | 5 | 8 | 3.685843 | -2.281963 | 2.986117 | 1.67328 | 12.47621 | 6.558444
2018-03-14 16:29 | 70166.51 | 2760.0008 | 5 | 8 | 3.672034 | -2.28199 | 2.986117 | 1.749336 | 12.47621 | 6.838244
2018-03-14 16:31 | 70286.51 | 2880.0018 | 5 | 8 | 3.659179 | -2.282013 | 2.986117 | 1.8254 | 12.47621 | 7.117058
2018-03-14 16:33 | 70406.51 | 3000.0018 | 5 | 8 | 3.647043 | -2.281976 | 2.986117 | 1.901459 | 12.47621 | 7.394906
2018-03-14 16:35 | 70526.51 | 3120.0003 | 5 | 8 | 3.635307 | -2.281946 | 2.986117 | 1.977514 | 12.47621 | 7.671835
2018-03-14 16:37 | 70646.51 | 3240.0001 | 5 | 8 | 3.62371 | -2.282002 | 2.986117 | 2.053571 | 12.47621 | 7.947885
2018-03-14 16:39 | 70766.51 | 3360.0019 | 5 | 8 | 3.611974 | -2.28198 | 2.986117 | 2.129636 | 12.47621 | 8.223079
2018-03-14 16:41 | 70886.51 | 3480.0012 | 5 | 8 | 3.599686 | -2.281974 | 2.986117 | 2.205692 | 12.47621 | 8.497331
2018-03-14 16:43 | 71006.51 | 3600.0011 | 5 | 8 | 3.586714 | -2.281976 | 2.986117 | 2.281751 | 12.47621 | 8.770628
2018-03-14 16:45 | 71126.51 | 3720.0027 | 5 | 8 | 3.573458 | -2.281965 | 2.986117 | 2.35781 | 12.47621 | 9.042925
2018-03-14 16:47 | 71246.51 | 3840.0005 | 5 | 8 | 3.560308 | -2.281961 | 2.986117 | 2.433869 | 12.47621 | 9.314219
2018-03-14 16:49 | 71366.51 | 3960.0019 | 5 | 8 | 3.546685 | -2.281965 | 2.986117 | 2.509924 | 12.47621 | 9.584488
2018-03-14 16:51 | 71486.51 | 4080.0012 | 5 | 8 | 3.530503 | -2.281925 | 2.986117 | 2.585984 | 12.47621 | 9.85366
2018-03-14 16:53 | 71606.51 | 4200.0012 | 5 | 8 | 3.509002 | -2.281972 | 2.986117 | 2.662044 | 12.47621 | 10.12141
2018-03-14 16:55 | 71726.51 | 4320.0013 | 5 | 8 | 3.48094 | -2.281944 | 2.986117 | 2.738105 | 12.47621 | 10.38729
2018-03-14 16:57 | 71846.51 | 4440.0014 | 5 | 8 | 3.439425 | -2.281988 | 2.986117 | 2.814161 | 12.47621 | 10.65059
2018-03-14 16:59 | 71966.51 | 4560.0007 | 5 | 8 | 3.357279 | -2.281992 | 2.986117 | 2.89022 | 12.47621 | 10.90952
2018-03-14 17:01 | 72086.51 | 4680.0016 | 5 | 8 | 3.13213 | -2.281972 | 2.986117 | 2.96628 | 12.47621 | 11.15787
2018-03-14 17:01 | 72116.43 | 4709.9251 | 5 | 8 | 2.999964 | -2.281997 | 2.986117 | 2.985245 | 12.47621 | 11.21615
2018-03-14 17:03 | 72236.48 | 120.0002 | 6 | 8 | 3.202765 | 0 | 2.986117 | 2.985245 | 12.47621 | 11.21615
2018-03-14 17:05 | 72356.48 | 240.0019 | 6 | 8 | 3.21788 | 0 | 2.986117 | 2.985245 | 12.47621 | 11.21615
2018-03-14 17:06 | 72416.48 | 300.0017 | 6 | 8 | 3.223134 | 0 | 2.986117 | 2.985245 | 12.47621 | 11.21615
2018-03-14 17:06 | 72416.5 | 0.0039 | 7 | 9 | 3.223256 | 0 | 0 | 0 | 0 | 0
2018-03-14 17:08 | 72536.58378 | 120.0004 | 2 | 9 | 3.937747 | 4.889948 | 0.1622907 | 4.201e-09 | 0.6153947 | 1.3542e-08
2018-03-14 17:10 | 72656.58518 | 240.0018 | 2 | 9 | 3.988736 | 4.889956 | 0.3252656 | 4.201e-09 | 1.26213 | 1.3542e-08
2018-03-14 17:12 | 72776.58428 | 360.0009 | 2 | 9 | 4.024724 | 4.889927 | 0.4882472 | 4.201e-09 | 1.915191 | 1.3542e-08
2018-03-14 17:14 | 72896.58368 | 480.0003 | 2 | 9 | 4.057184 | 4.889915 | 0.6512253 | 4.201e-09 | 2.573847 | 1.3542e-08
2018-03-14 17:16 | 73016.58358 | 600.0002 | 2 | 9 | 4.084853 | 4.88991 | 0.8142046 | 4.201e-09 | 3.237394 | 1.3542e-08
2018-03-14 17:18 | 73136.58458 | 720.0012 | 2 | 9 | 4.10946 | 4.889952 | 0.9771884 | 4.201e-09 | 3.905195 | 1.3542e-08
2018-03-14 17:20 | 73256.58368 | 840.0003 | 2 | 9 | 4.134108 | 4.889971 | 1.140166 | 4.201e-09 | 4.576917 | 1.3542e-08
2018-03-14 17:22 | 73376.58458 | 960.0012 | 2 | 9 | 4.162421 | 4.889931 | 1.303145 | 4.201e-09 | 5.252941 | 1.3542e-08
2018-03-14 17:24 | 73496.58608 | 1080.0027 | 2 | 9 | 4.19503 | 4.889935 | 1.466133 | 4.201e-09 | 5.933965 | 1.3542e-08
2018-03-14 17:26 | 73616.58538 | 1200.002 | 2 | 9 | 4.200384 | 4.35195 | 1.621228 | 4.201e-09 | 6.585357 | 1.3542e-08
2018-03-14 17:28 | 73736.58378 | 1320.0004 | 2 | 9 | 4.200377 | 3.782234 | 1.75669 | 4.201e-09 | 7.15435 | 1.3542e-08
2018-03-14 17:30 | 73855.83488 | 1439.2515 | 2 | 9 | 4.200378 | 3.259991 | 1.873181 | 4.201e-09 | 7.643659 | 1.3542e-08
2018-03-14 17:32 | 73975.85 | 120.001 | 3 | 9 | 4.229766 | 3.260096 | 1.981407 | 4.201e-09 | 8.099733 | 1.3542e-08
2018-03-14 17:34 | 74095.85 | 240.0004 | 3 | 9 | 4.26331 | 3.260117 | 2.090065 | 4.201e-09 | 8.561131 | 1.3542e-08
2018-03-14 17:36 | 74215.85 | 360.0018 | 3 | 9 | 4.299079 | 3.260061 | 2.198725 | 4.201e-09 | 9.026311 | 1.3542e-08
2018-03-14 17:38 | 74335.85 | 480.001 | 3 | 9 | 4.336802 | 3.260118 | 2.307383 | 4.201e-09 | 9.495471 | 1.3542e-08
2018-03-14 17:40 | 74455.85 | 600.0018 | 3 | 9 | 4.376558 | 3.26004 | 2.416046 | 4.201e-09 | 9.968866 | 1.3542e-08
2018-03-14 17:42 | 74575.85 | 720.0026 | 3 | 9 | 4.400404 | 2.97686 | 2.522631 | 4.201e-09 | 10.43712 | 1.3542e-08
2018-03-14 17:44 | 74695.85 | 840.0009 | 3 | 9 | 4.40037 | 2.463545 | 2.612933 | 4.201e-09 | 10.83448 | 1.3542e-08
2018-03-14 17:46 | 74815.85 | 960.0017 | 3 | 9 | 4.400364 | 2.055532 | 2.688004 | 4.201e-09 | 11.16482 | 1.3542e-08
2018-03-14 17:48 | 74935.85 | 1080.0018 | 3 | 9 | 4.400369 | 1.726025 | 2.750829 | 4.201e-09 | 11.44127 | 1.3542e-08
2018-03-14 17:50 | 75055.85 | 1200.0018 | 3 | 9 | 4.400339 | 1.459814 | 2.803771 | 4.201e-09 | 11.67424 | 1.3542e-08
2018-03-14 17:52 | 75175.85 | 1320.0002 | 3 | 9 | 4.400343 | 1.243876 | 2.848716 | 4.201e-09 | 11.87201 | 1.3542e-08
2018-03-14 17:54 | 75295.85 | 1440.0011 | 3 | 9 | 4.400325 | 1.066837 | 2.88713 | 4.201e-09 | 12.04105 | 1.3542e-08
2018-03-14 17:56 | 75415.85 | 1560.001 | 3 | 9 | 4.40033 | 0.9210129 | 2.920189 | 4.201e-09 | 12.18652 | 1.3542e-08
2018-03-14 17:58 | 75535.85 | 1680.0009 | 3 | 9 | 4.400324 | 0.799942 | 2.948818 | 4.201e-09 | 12.31249 | 1.3542e-08
2018-03-14 18:00 | 75655.85 | 1800.0017 | 3 | 9 | 4.400322 | 0.6987534 | 2.973752 | 4.201e-09 | 12.42221 | 1.3542e-08
2018-03-14 18:01 | 75718.83 | 1862.9792 | 3 | 9 | 4.400317 | 0.6519909 | 2.985563 | 4.201e-09 | 12.47418 | 1.3542e-08
2018-03-14 18:03 | 75838.89 | 120.0004 | 4 | 9 | 4.35528 | 0 | 2.985564 | 4.201e-09 | 12.47419 | 1.3542e-08
2018-03-14 18:05 | 75958.89 | 240.001 | 4 | 9 | 4.35232 | 0 | 2.985564 | 4.201e-09 | 12.47419 | 1.3542e-08
2018-03-14 18:06 | 76018.89 | 300.003 | 4 | 9 | 4.351406 | 0 | 2.985564 | 4.201e-09 | 12.47419 | 1.3542e-08
2018-03-14 18:08 | 76138.97702 | 120.0026 | 5 | 9 | 4.183874 | -2.281997 | 2.985564 | 0.07605647 | 12.47419 | 0.3198137
2018-03-14 18:10 | 76258.97472 | 240.0003 | 5 | 9 | 4.154055 | -2.281957 | 2.985564 | 0.1521107 | 12.47419 | 0.6368685
2018-03-14 18:12 | 76378.97462 | 360.0002 | 5 | 9 | 4.125109 | -2.281976 | 2.985564 | 0.2281684 | 12.47419 | 0.9517148
2018-03-14 18:14 | 76498.97552 | 480.0011 | 5 | 9 | 4.096242 | -2.281972 | 2.985564 | 0.3042266 | 12.47419 | 1.264364
2018-03-14 18:16 | 76618.97562 | 600.0012 | 5 | 9 | 4.067485 | -2.281984 | 2.985564 | 0.3802887 | 12.47419 | 1.574839
2018-03-14 18:18 | 76738.97552 | 720.0011 | 5 | 9 | 4.038932 | -2.28199 | 2.985564 | 0.4563482 | 12.47419 | 1.883122
2018-03-14 18:20 | 76858.97472 | 840.0003 | 5 | 9 | 4.010665 | -2.282001 | 2.985564 | 0.5324057 | 12.47419 | 2.189236
2018-03-14 18:22 | 76978.97552 | 960.0011 | 5 | 9 | 3.982783 | -2.281984 | 2.985564 | 0.6084658 | 12.47419 | 2.493225
2018-03-14 18:24 | 77098.97472 | 1080.0003 | 5 | 9 | 3.955431 | -2.281969 | 2.985564 | 0.6845198 | 12.47419 | 2.795088
2018-03-14 18:26 | 77218.97562 | 1200.0012 | 5 | 9 | 3.928686 | -2.281986 | 2.985564 | 0.7605821 | 12.47419 | 3.094926
2018-03-14 18:28 | 77338.97482 | 1320.0004 | 5 | 9 | 3.902694 | -2.282007 | 2.985564 | 0.8366402 | 12.47419 | 3.392741
2018-03-14 18:30 | 77458.97652 | 1440.0021 | 5 | 9 | 3.877542 | -2.281963 | 2.985564 | 0.912697 | 12.47419 | 3.688607
2018-03-14 18:32 | 77578.97652 | 1560.0021 | 5 | 9 | 3.853315 | -2.281984 | 2.985564 | 0.9887572 | 12.47419 | 3.982605
2018-03-14 18:34 | 77698.97572 | 1680.0013 | 5 | 9 | 3.830019 | -2.281955 | 2.985564 | 1.064814 | 12.47419 | 4.274785
2018-03-14 18:36 | 77818.97492 | 1800.0005 | 5 | 9 | 3.807859 | -2.281959 | 2.985564 | 1.140874 | 12.47419 | 4.565245
2018-03-14 18:38 | 77938.97572 | 1920.0013 | 5 | 9 | 3.787045 | -2.281963 | 2.985564 | 1.216932 | 12.47419 | 4.854063
2018-03-14 18:40 | 78058.97662 | 2040.0022 | 5 | 9 | 3.7677 | -2.281967 | 2.985564 | 1.292988 | 12.47419 | 5.141346
2018-03-14 18:42 | 78178.97582 | 2160.0014 | 5 | 9 | 3.749597 | -2.281932 | 2.985564 | 1.369049 | 12.47419 | 5.427227
2018-03-14 18:44 | 78298.97582 | 2280.0014 | 5 | 9 | 3.732374 | -2.281902 | 2.985564 | 1.445105 | 12.47419 | 5.711749
2018-03-14 18:46 | 78418.97592 | 2400.0015 | 5 | 9 | 3.715952 | -2.281951 | 2.985564 | 1.521165 | 12.47419 | 5.995002
2018-03-14 18:48 | 78538.97502 | 2520.0006 | 5 | 9 | 3.700303 | -2.281923 | 2.985564 | 1.59722 | 12.47419 | 6.277018
2018-03-14 18:50 | 78658.97562 | 2640.0012 | 5 | 9 | 3.685576 | -2.281942 | 2.985564 | 1.673279 | 12.47419 | 6.557894
2018-03-14 18:52 | 78778.97502 | 2760.0006 | 5 | 9 | 3.671779 | -2.281974 | 2.985564 | 1.749336 | 12.47419 | 6.837678
2018-03-14 18:54 | 78898.97512 | 2880.0007 | 5 | 9 | 3.658895 | -2.281963 | 2.985564 | 1.825396 | 12.47419 | 7.116457
2018-03-14 18:56 | 79018.97472 | 3000.0003 | 5 | 9 | 3.646776 | -2.281948 | 2.985564 | 1.901454 | 12.47419 | 7.39428
2018-03-14 18:58 | 79138.97532 | 3120.0009 | 5 | 9 | 3.635039 | -2.281959 | 2.985564 | 1.97751 | 12.47419 | 7.671191
2018-03-14 19:00 | 79258.97622 | 3240.0018 | 5 | 9 | 3.623459 | -2.281925 | 2.985564 | 2.053568 | 12.47419 | 7.947225
2018-03-14 19:02 | 79378.97522 | 3360.0008 | 5 | 9 | 3.611711 | -2.281951 | 2.985564 | 2.129625 | 12.47419 | 8.222369
2018-03-14 19:04 | 79498.97512 | 3480.0007 | 5 | 9 | 3.599424 | -2.281969 | 2.985564 | 2.205683 | 12.47419 | 8.496604
2018-03-14 19:06 | 79618.97602 | 3600.0016 | 5 | 9 | 3.586441 | -2.281951 | 2.985564 | 2.281741 | 12.47419 | 8.76988
2018-03-14 19:08 | 79738.97532 | 3720.0009 | 5 | 9 | 3.573173 | -2.281938 | 2.985564 | 2.357798 | 12.47419 | 9.04215
2018-03-14 19:10 | 79858.97612 | 3840.0017 | 5 | 9 | 3.560007 | -2.281965 | 2.985564 | 2.433856 | 12.47419 | 9.313416
2018-03-14 19:12 | 79978.97452 | 3960.0001 | 5 | 9 | 3.546368 | -2.281986 | 2.985564 | 2.509914 | 12.47419 | 9.583673
2018-03-14 19:14 | 80098.97532 | 4080.0009 | 5 | 9 | 3.530149 | -2.281944 | 2.985564 | 2.58597 | 12.47419 | 9.852805
2018-03-14 19:16 | 80218.97462 | 4200.0002 | 5 | 9 | 3.508614 | -2.281911 | 2.985564 | 2.662029 | 12.47419 | 10.12052
2018-03-14 19:18 | 80338.97462 | 4320.0002 | 5 | 9 | 3.480462 | -2.281959 | 2.985564 | 2.738088 | 12.47419 | 10.38636
2018-03-14 19:20 | 80458.97462 | 4440.0002 | 5 | 9 | 3.438744 | -2.281936 | 2.985564 | 2.814147 | 12.47419 | 10.64963
2018-03-14 19:22 | 80578.97622 | 4560.0018 | 5 | 9 | 3.355943 | -2.28198 | 2.985564 | 2.890207 | 12.47419 | 10.9085
2018-03-14 19:24 | 80698.97452 | 4680.0001 | 5 | 9 | 3.128567 | -2.281988 | 2.985564 | 2.966261 | 12.47419 | 11.15666
2018-03-14 19:25 | 80727.87842 | 4708.904 | 5 | 9 | 2.999981 | -2.282001 | 2.985564 | 2.984585 | 12.47419 | 11.21293
2018-03-14 19:27 | 80847.92 | 119.9999 | 6 | 9 | 3.20326 | 0 | 2.985564 | 2.984585 | 12.47419 | 11.21293
2018-03-14 19:29 | 80967.92 | 240 | 6 | 9 | 3.218383 | 0 | 2.985564 | 2.984585 | 12.47419 | 11.21293
2018-03-14 19:30 | 81027.93 | 300.0015 | 6 | 9 | 3.223642 | 0 | 2.985564 | 2.984585 | 12.47419 | 11.21293
2018-03-14 19:30 | 81027.94 | 0.0023 | 7 | 10 | 3.223708 | 0 | 0 | 0 | 0 | 0
2018-03-14 19:32 | 81148.02 | 120.0004 | 2 | 10 | 3.938239 | 4.889957 | 0.1622947 | 3.251e-09 | 0.6155105 | 1.048e-08
2018-03-14 19:34 | 81268.02 | 240.0001 | 2 | 10 | 3.989141 | 4.889931 | 0.3252687 | 3.251e-09 | 1.262311 | 1.048e-08
2018-03-14 19:36 | 81388.02 | 360.0002 | 2 | 10 | 4.02511 | 4.889954 | 0.4882419 | 3.251e-09 | 1.9154 | 1.048e-08
2018-03-14 19:38 | 81508.02 | 480.0013 | 2 | 10 | 4.057507 | 4.889935 | 0.6512266 | 3.251e-09 | 2.574138 | 1.048e-08
2018-03-14 19:40 | 81628.02 | 600.0019 | 2 | 10 | 4.085118 | 4.889959 | 0.8142113 | 3.251e-09 | 3.237755 | 1.048e-08
2018-03-14 19:42 | 81748.02 | 720.0005 | 2 | 10 | 4.109596 | 4.890005 | 0.9771927 | 3.251e-09 | 3.905578 | 1.048e-08
2018-03-14 19:44 | 81868.02 | 840.0012 | 2 | 10 | 4.134171 | 4.889999 | 1.140177 | 3.251e-09 | 4.577343 | 1.048e-08
2018-03-14 19:46 | 81988.02 | 960.0005 | 2 | 10 | 4.162439 | 4.88995 | 1.303162 | 3.251e-09 | 5.253397 | 1.048e-08
2018-03-14 19:48 | 82108.02 | 1080.0013 | 2 | 10 | 4.194999 | 4.889984 | 1.466148 | 3.251e-09 | 5.934417 | 1.048e-08
2018-03-14 19:50 | 82228.02 | 1200.0013 | 2 | 10 | 4.200395 | 4.353598 | 1.621264 | 3.251e-09 | 6.585894 | 1.048e-08
2018-03-14 19:52 | 82348.02 | 1320.0005 | 2 | 10 | 4.200394 | 3.783745 | 1.756755 | 3.251e-09 | 7.15501 | 1.048e-08
2018-03-14 19:54 | 82467.47 | 1439.4459 | 2 | 10 | 4.200377 | 3.259989 | 1.87346 | 3.251e-09 | 7.645214 | 1.048e-08
2018-03-14 19:56 | 82587.5 | 120.0002 | 3 | 10 | 4.229775 | 3.260113 | 1.981684 | 3.251e-09 | 8.101284 | 1.048e-08
2018-03-14 19:58 | 82707.5 | 240 | 3 | 10 | 4.263354 | 3.26005 | 2.090346 | 3.251e-09 | 8.5627 | 1.048e-08
2018-03-14 20:00 | 82827.5 | 360.001 | 3 | 10 | 4.299116 | 3.260063 | 2.199006 | 3.251e-09 | 9.02788 | 1.048e-08
2018-03-14 20:02 | 82947.5 | 480.0011 | 3 | 10 | 4.336864 | 3.260048 | 2.307669 | 3.251e-09 | 9.497071 | 1.048e-08
2018-03-14 20:04 | 83067.5 | 600.0011 | 3 | 10 | 4.376211 | 3.260088 | 2.416325 | 3.251e-09 | 9.970422 | 1.048e-08
2018-03-14 20:06 | 83187.5 | 720.0019 | 3 | 10 | 4.4004 | 2.981209 | 2.522989 | 3.251e-09 | 10.439 | 1.048e-08
2018-03-14 20:08 | 83307.5 | 840.0002 | 3 | 10 | 4.400384 | 2.466263 | 2.613413 | 3.251e-09 | 10.8369 | 1.048e-08
2018-03-14 20:10 | 83427.5 | 960.0021 | 3 | 10 | 4.400358 | 2.055986 | 2.688531 | 3.251e-09 | 11.16745 | 1.048e-08
2018-03-14 20:12 | 83547.5 | 1080.0005 | 3 | 10 | 4.400346 | 1.725655 | 2.751368 | 3.251e-09 | 11.44395 | 1.048e-08
2018-03-14 20:14 | 83667.5 | 1200.0021 | 3 | 10 | 4.400372 | 1.459583 | 2.804292 | 3.251e-09 | 11.67683 | 1.048e-08
2018-03-14 20:16 | 83787.5 | 1320.0004 | 3 | 10 | 4.400375 | 1.24337 | 2.849198 | 3.251e-09 | 11.87444 | 1.048e-08
2018-03-14 20:18 | 83907.5 | 1440.0012 | 3 | 10 | 4.400323 | 1.065147 | 2.887568 | 3.251e-09 | 12.04327 | 1.048e-08
2018-03-14 20:20 | 84027.5 | 1560.0021 | 3 | 10 | 4.400331 | 0.920042 | 2.920577 | 3.251e-09 | 12.18853 | 1.048e-08
2018-03-14 20:22 | 84147.5 | 1680.0012 | 3 | 10 | 4.40033 | 0.7991352 | 2.949163 | 3.251e-09 | 12.31431 | 1.048e-08
2018-03-14 20:24 | 84267.5 | 1800.002 | 3 | 10 | 4.400326 | 0.6978607 | 2.974053 | 3.251e-09 | 12.42384 | 1.048e-08
2018-03-14 20:25 | 84329.02 | 1861.525 | 3 | 10 | 4.400328 | 0.6519928 | 2.985579 | 3.251e-09 | 12.47456 | 1.048e-08
2018-03-14 20:27 | 84449.0637 | 120.0017 | 4 | 10 | 4.35535 | 0 | 2.985579 | 3.251e-09 | 12.47456 | 1.048e-08
2018-03-14 20:29 | 84569.0629 | 240.0009 | 4 | 10 | 4.352382 | 0 | 2.985579 | 3.251e-09 | 12.47456 | 1.048e-08
2018-03-14 20:30 | 84629.0643 | 300.0023 | 4 | 10 | 4.35145 | 0 | 2.985579 | 3.251e-09 | 12.47456 | 1.048e-08
2018-03-14 20:32 | 84749.16 | 120.0002 | 5 | 10 | 4.184258 | -2.281988 | 2.985579 | 0.0760549 | 12.47456 | 0.3198346
2018-03-14 20:34 | 84869.16 | 240.001 | 5 | 10 | 4.154447 | -2.281938 | 2.985579 | 0.1521118 | 12.47456 | 0.6369298
2018-03-14 20:36 | 84989.16 | 360.0002 | 5 | 10 | 4.125447 | -2.281955 | 2.985579 | 0.2281669 | 12.47456 | 0.9517933
2018-03-14 20:38 | 85109.16 | 480.001 | 5 | 10 | 4.096566 | -2.281923 | 2.985579 | 0.3042246 | 12.47456 | 1.264466
2018-03-14 20:40 | 85229.16 | 600.001 | 5 | 10 | 4.067779 | -2.281972 | 2.985579 | 0.3802796 | 12.47456 | 1.574935
2018-03-14 20:42 | 85349.16 | 720.0011 | 5 | 10 | 4.039206 | -2.281932 | 2.985579 | 0.4563435 | 12.47456 | 1.883257
2018-03-14 20:44 | 85469.16 | 840.0011 | 5 | 10 | 4.010906 | -2.281961 | 2.985579 | 0.532401 | 12.47456 | 2.18939
2018-03-14 20:46 | 85589.16 | 960.0004 | 5 | 10 | 3.982993 | -2.281938 | 2.985579 | 0.6084599 | 12.47456 | 2.493391
2018-03-14 20:48 | 85709.16 | 1080.002 | 5 | 10 | 3.955622 | -2.281965 | 2.985579 | 0.6845195 | 12.47456 | 2.795292
2018-03-14 20:50 | 85829.16 | 1200.002 | 5 | 10 | 3.928882 | -2.281921 | 2.985579 | 0.7605746 | 12.47456 | 3.095116
2018-03-14 20:52 | 85949.16 | 1320.0004 | 5 | 10 | 3.902867 | -2.281921 | 2.985579 | 0.8366286 | 12.47456 | 3.39293
2018-03-14 20:54 | 86069.16 | 1440.002 | 5 | 10 | 3.877729 | -2.281961 | 2.985579 | 0.9126889 | 12.47456 | 3.688822
2018-03-14 20:56 | 86189.16 | 1560.0004 | 5 | 10 | 3.85348 | -2.281961 | 2.985579 | 0.9887478 | 12.47456 | 3.982829
2018-03-14 20:58 | 86309.16 | 1680.002 | 5 | 10 | 3.830192 | -2.281961 | 2.985579 | 1.064805 | 12.47456 | 4.275022
2018-03-14 21:00 | 86429.16 | 1800.0021 | 5 | 10 | 3.808055 | -2.281953 | 2.985579 | 1.140864 | 12.47456 | 4.565496
2018-03-14 21:02 | 86549.16 | 1920 | 5 | 10 | 3.787259 | -2.281959 | 2.985579 | 1.216923 | 12.47456 | 4.854331
2018-03-14 21:04 | 86669.16 | 2040.0004 | 5 | 10 | 3.767941 | -2.281953 | 2.985579 | 1.29298 | 12.47456 | 5.141634
2018-03-14 21:06 | 86789.16 | 2160.0012 | 5 | 10 | 3.74981 | -2.281919 | 2.985579 | 1.369037 | 12.47456 | 5.427516
2018-03-14 21:08 | 86909.16 | 2280.0004 | 5 | 10 | 3.732611 | -2.281918 | 2.985579 | 1.445091 | 12.47456 | 5.712042
2018-03-14 21:10 | 87029.16 | 2400.0011 | 5 | 10 | 3.716178 | -2.281965 | 2.985579 | 1.521147 | 12.47456 | 5.995303
2018-03-14 21:12 | 87149.16 | 2520.0028 | 5 | 10 | 3.700513 | -2.28194 | 2.985579 | 1.597208 | 12.47456 | 6.277357
2018-03-14 21:14 | 87269.16 | 2640.0008 | 5 | 10 | 3.685707 | -2.281944 | 2.985579 | 1.673265 | 12.47456 | 6.558238
2018-03-14 21:16 | 87389.16 | 2760.002 | 5 | 10 | 3.671867 | -2.281969 | 2.985579 | 1.749322 | 12.47456 | 6.838031
2018-03-14 21:18 | 87509.16 | 2880.0012 | 5 | 10 | 3.658942 | -2.281936 | 2.985579 | 1.82538 | 12.47456 | 7.116807
2018-03-14 21:20 | 87629.16 | 3000.002 | 5 | 10 | 3.646768 | -2.281961 | 2.985579 | 1.901439 | 12.47456 | 7.394636
2018-03-14 21:22 | 87749.16 | 3120.002 | 5 | 10 | 3.635002 | -2.281944 | 2.985579 | 1.977496 | 12.47456 | 7.671551
2018-03-14 21:24 | 87869.16 | 3240.0012 | 5 | 10 | 3.62339 | -2.28198 | 2.985579 | 2.053555 | 12.47456 | 7.947584
2018-03-14 21:26 | 87989.16 | 3360.002 | 5 | 10 | 3.61165 | -2.281923 | 2.985579 | 2.129614 | 12.47456 | 8.222731
2018-03-14 21:28 | 88109.16 | 3480.002 | 5 | 10 | 3.599385 | -2.281969 | 2.985579 | 2.205672 | 12.47456 | 8.496964
2018-03-14 21:30 | 88229.16 | 3600.0019 | 5 | 10 | 3.58644 | -2.281948 | 2.985579 | 2.281729 | 12.47456 | 8.770233
2018-03-14 21:32 | 88349.16 | 3720.0004 | 5 | 10 | 3.573168 | -2.281978 | 2.985579 | 2.357782 | 12.47456 | 9.042486
2018-03-14 21:34 | 88469.16 | 3840.0012 | 5 | 10 | 3.559998 | -2.281982 | 2.985579 | 2.43384 | 12.47456 | 9.313754
2018-03-14 21:36 | 88589.16 | 3960.0029 | 5 | 10 | 3.546371 | -2.281953 | 2.985579 | 2.509902 | 12.47456 | 9.584025
2018-03-14 21:38 | 88709.16 | 4080.0004 | 5 | 10 | 3.530151 | -2.281936 | 2.985579 | 2.58596 | 12.47456 | 9.853166
2018-03-14 21:40 | 88829.16 | 4200.0003 | 5 | 10 | 3.508603 | -2.28199 | 2.985579 | 2.662018 | 12.47456 | 10.12088
2018-03-14 21:42 | 88949.16 | 4320.002 | 5 | 10 | 3.480468 | -2.281978 | 2.985579 | 2.73808 | 12.47456 | 10.38673
2018-03-14 21:44 | 89069.16 | 4440.0011 | 5 | 10 | 3.438792 | -2.28198 | 2.985579 | 2.814138 | 12.47456 | 10.65
2018-03-14 21:46 | 89189.16 | 4560.0004 | 5 | 10 | 3.356041 | -2.282018 | 2.985579 | 2.890194 | 12.47456 | 10.90886
2018-03-14 21:48 | 89309.16 | 4680.0004 | 5 | 10 | 3.128907 | -2.281997 | 2.985579 | 2.966251 | 12.47456 | 11.15704
2018-03-14 21:48 | 89338.17 | 4709.0084 | 5 | 10 | 2.999985 | -2.281982 | 2.985579 | 2.984638 | 12.47456 | 11.21351
2018-03-14 21:50 | 89458.22 | 119.9998 | 6 | 10 | 3.203209 | 0 | 2.985579 | 2.984643 | 12.47456 | 11.21353
2018-03-14 21:52 | 89578.22 | 240.0008 | 6 | 10 | 3.218336 | 0 | 2.985579 | 2.984643 | 12.47456 | 11.21353
2018-03-14 21:53 | 89638.22 | 300.0029 | 6 | 10 | 3.223595 | 0 | 2.985579 | 2.984643 | 12.47456 | 11.21353
2018-03-14 21:53 | 89638.23 | 0.0024 | 7 | 11 | 3.223676 | 0 | 0 | 0 | 0 | 0
2018-03-14 21:55 | 89758.32 | 120.0018 | 2 | 11 | 3.937753 | 4.889975 | 0.1622854 | 6.192e-09 | 0.6154161 | 1.996e-08
2018-03-14 21:57 | 89878.32 | 240.0018 | 2 | 11 | 3.988735 | 4.889982 | 0.3252619 | 6.192e-09 | 1.262156 | 1.996e-08
2018-03-14 21:59 | 89998.32 | 360.0011 | 2 | 11 | 4.024706 | 4.889961 | 0.4882349 | 6.192e-09 | 1.915177 | 1.996e-08
2018-03-14 22:01 | 90118.32 | 480.0005 | 2 | 11 | 4.057103 | 4.889912 | 0.6512112 | 6.192e-09 | 2.573816 | 1.996e-08
2018-03-14 22:03 | 90238.32 | 600.0002 | 2 | 11 | 4.084742 | 4.889923 | 0.8141919 | 6.192e-09 | 3.237355 | 1.996e-08
2018-03-14 22:05 | 90358.32 | 720 | 2 | 11 | 4.10932 | 4.889923 | 0.9771759 | 6.192e-09 | 3.905139 | 1.996e-08
2018-03-14 22:07 | 90478.32 | 840.0018 | 2 | 11 | 4.133975 | 4.889927 | 1.140159 | 6.192e-09 | 4.576862 | 1.996e-08
2018-03-14 22:09 | 90598.32 | 960.0018 | 2 | 11 | 4.16231 | 4.889952 | 1.30314 | 6.192e-09 | 5.252872 | 1.996e-08
2018-03-14 22:11 | 90718.32 | 1080.0003 | 2 | 11 | 4.194952 | 4.889931 | 1.466125 | 6.192e-09 | 5.933869 | 1.996e-08
2018-03-14 22:13 | 90838.32 | 1200.0019 | 2 | 11 | 4.200404 | 4.354052 | 1.621257 | 6.192e-09 | 6.585414 | 1.996e-08
2018-03-14 22:15 | 90958.32 | 1320.0012 | 2 | 11 | 4.200397 | 3.782835 | 1.756747 | 6.192e-09 | 7.154527 | 1.996e-08
2018-03-14 22:17 | 91077.48 | 1439.16 | 2 | 11 | 4.200399 | 3.259972 | 1.873146 | 6.192e-09 | 7.643445 | 1.996e-08
2018-03-14 22:19 | 91197.49 | 120.0009 | 3 | 11 | 4.229836 | 3.260092 | 1.981364 | 6.192e-09 | 8.099489 | 1.996e-08
2018-03-14 22:21 | 91317.49 | 240.0016 | 3 | 11 | 4.263394 | 3.260029 | 2.090025 | 6.192e-09 | 8.560908 | 1.996e-08
2018-03-14 22:23 | 91437.49 | 360.0009 | 3 | 11 | 4.299173 | 3.260086 | 2.198685 | 6.192e-09 | 9.026095 | 1.996e-08
2018-03-14 22:25 | 91557.49 | 480.0001 | 3 | 11 | 4.336931 | 3.260048 | 2.30734 | 6.192e-09 | 9.495259 | 1.996e-08
2018-03-14 22:27 | 91677.49 | 600.0002 | 3 | 11 | 4.376344 | 3.260071 | 2.416 | 6.192e-09 | 9.968637 | 1.996e-08
2018-03-14 22:29 | 91797.49 | 720.0018 | 3 | 11 | 4.400398 | 2.979136 | 2.522631 | 6.192e-09 | 10.43707 | 1.996e-08
2018-03-14 22:31 | 91917.49 | 840.001 | 3 | 11 | 4.400385 | 2.464705 | 2.612985 | 6.192e-09 | 10.83467 | 1.996e-08
2018-03-14 22:33 | 92037.49 | 960.001 | 3 | 11 | 4.400362 | 2.054508 | 2.688051 | 6.192e-09 | 11.16498 | 1.996e-08
2018-03-14 22:35 | 92157.49 | 1080.0008 | 3 | 11 | 4.400361 | 1.72492 | 2.750846 | 6.192e-09 | 11.4413 | 1.996e-08
2018-03-14 22:37 | 92277.49 | 1200.0018 | 3 | 11 | 4.400343 | 1.458496 | 2.803743 | 6.192e-09 | 11.67407 | 1.996e-08
2018-03-14 22:39 | 92397.49 | 1320.0019 | 3 | 11 | 4.400342 | 1.24188 | 2.848623 | 6.192e-09 | 11.87156 | 1.996e-08
2018-03-14 22:41 | 92517.49 | 1440.0004 | 3 | 11 | 4.40036 | 1.065269 | 2.886974 | 6.192e-09 | 12.04032 | 1.996e-08
2018-03-14 22:43 | 92637.49 | 1560.0011 | 3 | 11 | 4.400356 | 0.9200001 | 2.919973 | 6.192e-09 | 12.18552 | 1.996e-08
2018-03-14 22:45 | 92757.49 | 1680.0012 | 3 | 11 | 4.400341 | 0.7993221 | 2.948549 | 6.192e-09 | 12.31127 | 1.996e-08
2018-03-14 22:47 | 92877.49 | 1800.0004 | 3 | 11 | 4.400348 | 0.6979637 | 2.973436 | 6.192e-09 | 12.42078 | 1.996e-08
2018-03-14 22:48 | 92938.97 | 1861.4753 | 3 | 11 | 4.400328 | 0.6519794 | 2.984952 | 6.192e-09 | 12.47145 | 1.996e-08
2018-03-14 22:50 | 93059.01804 | 119.9998 | 4 | 11 | 4.355294 | 0 | 2.984952 | 6.192e-09 | 12.47145 | 1.996e-08
2018-03-14 22:52 | 93179.01804 | 239.9998 | 4 | 11 | 4.35231 | 0 | 2.984952 | 6.192e-09 | 12.47145 | 1.996e-08
2018-03-14 22:53 | 93239.02274 | 300.0045 | 4 | 11 | 4.35142 | 0 | 2.984952 | 6.192e-09 | 12.47145 | 1.996e-08
2018-03-14 22:55 | 93359.11 | 120.0011 | 5 | 11 | 4.184016 | -2.281925 | 2.984952 | 0.0760579 | 12.47145 | 0.3198313
2018-03-14 22:57 | 93479.11 | 240.001 | 5 | 11 | 4.154202 | -2.281965 | 2.984952 | 0.1521133 | 12.47145 | 0.6369017
2018-03-14 22:59 | 93599.11 | 360.0001 | 5 | 11 | 4.125189 | -2.28193 | 2.984952 | 0.2281644 | 12.47145 | 0.951729
2018-03-14 23:01 | 93719.11 | 480.0002 | 5 | 11 | 4.096288 | -2.281982 | 2.984952 | 0.3042244 | 12.47145 | 1.26439
2018-03-14 23:03 | 93839.11 | 600.0003 | 5 | 11 | 4.067495 | -2.281972 | 2.984952 | 0.3802834 | 12.47145 | 1.574853
2018-03-14 23:05 | 93959.11 | 720.001 | 5 | 11 | 4.038899 | -2.281934 | 2.984952 | 0.4563395 | 12.47145 | 1.883122
2018-03-14 23:07 | 94079.11 | 840.0019 | 5 | 11 | 4.010597 | -2.281934 | 2.984952 | 0.532399 | 12.47145 | 2.189241
2018-03-14 23:09 | 94199.11 | 960.001 | 5 | 11 | 3.982711 | -2.281944 | 2.984952 | 0.6084566 | 12.47145 | 2.493214
2018-03-14 23:11 | 94319.11 | 1080.0003 | 5 | 11 | 3.955342 | -2.281986 | 2.984952 | 0.6845143 | 12.47145 | 2.795085
2018-03-14 23:13 | 94439.11 | 1200.0012 | 5 | 11 | 3.928582 | -2.281944 | 2.984952 | 0.7605754 | 12.47145 | 3.09491
2018-03-14 23:15 | 94559.11 | 1320.0005 | 5 | 11 | 3.902589 | -2.281923 | 2.984952 | 0.8366345 | 12.47145 | 3.392721
2018-03-14 23:17 | 94679.11 | 1440.0011 | 5 | 11 | 3.877414 | -2.281948 | 2.984952 | 0.9126901 | 12.47145 | 3.68857
2018-03-14 23:19 | 94799.11 | 1560.0011 | 5 | 11 | 3.853178 | -2.281961 | 2.984952 | 0.9887475 | 12.47145 | 3.982549
2018-03-14 23:21 | 94919.11 | 1680.0011 | 5 | 11 | 3.82991 | -2.281976 | 2.984952 | 1.064806 | 12.47145 | 4.274723
2018-03-14 23:23 | 95039.11 | 1800.0019 | 5 | 11 | 3.807753 | -2.281934 | 2.984952 | 1.140866 | 12.47145 | 4.565176
2018-03-14 23:25 | 95159.11 | 1920.0004 | 5 | 11 | 3.786956 | -2.281955 | 2.984952 | 1.216921 | 12.47145 | 4.853977
2018-03-14 23:27 | 95279.11 | 2040.0012 | 5 | 11 | 3.767639 | -2.281961 | 2.984952 | 1.292984 | 12.47145 | 5.141279
2018-03-14 23:29 | 95399.11 | 2160.0012 | 5 | 11 | 3.749516 | -2.281978 | 2.984952 | 1.36904 | 12.47145 | 5.427136
2018-03-14 23:31 | 95519.11 | 2280.002 | 5 | 11 | 3.732312 | -2.281948 | 2.984952 | 1.445101 | 12.47145 | 5.711666
2018-03-14 23:33 | 95639.11 | 2400.002 | 5 | 11 | 3.71589 | -2.281978 | 2.984952 | 1.521156 | 12.47145 | 5.994898
2018-03-14 23:35 | 95759.11 | 2520.0004 | 5 | 11 | 3.700243 | -2.281988 | 2.984952 | 1.597213 | 12.47145 | 6.276917
2018-03-14 23:37 | 95879.11 | 2640.0013 | 5 | 11 | 3.685527 | -2.281936 | 2.984952 | 1.673276 | 12.47145 | 6.557805
2018-03-14 23:39 | 95999.11 | 2760.0004 | 5 | 11 | 3.671722 | -2.281986 | 2.984952 | 1.74933 | 12.47145 | 6.837574
2018-03-14 23:41 | 96119.11 | 2880.002 | 5 | 11 | 3.658871 | -2.281969 | 2.984952 | 1.825392 | 12.47145 | 7.116358
2018-03-14 23:43 | 96239.11 | 3000.0012 | 5 | 11 | 3.646745 | -2.281982 | 2.984952 | 1.90145 | 12.47145 | 7.39418
2018-03-14 23:45 | 96359.11 | 3120.0012 | 5 | 11 | 3.635009 | -2.281951 | 2.984952 | 1.977507 | 12.47145 | 7.671094
2018-03-14 23:47 | 96479.11 | 3240.0004 | 5 | 11 | 3.623401 | -2.281969 | 2.984952 | 2.053566 | 12.47145 | 7.947124
2018-03-14 23:49 | 96599.11 | 3360.0004 | 5 | 11 | 3.611634 | -2.281938 | 2.984952 | 2.129621 | 12.47145 | 8.222258
2018-03-14 23:51 | 96719.11 | 3480.0004 | 5 | 11 | 3.599329 | -2.281961 | 2.984952 | 2.205682 | 12.47145 | 8.4965
2018-03-14 23:53 | 96839.11 | 3600.0012 | 5 | 11 | 3.586305 | -2.281967 | 2.984952 | 2.28174 | 12.47145 | 8.769766
2018-03-14 23:55 | 96959.11 | 3720.0012 | 5 | 11 | 3.57302 | -2.282022 | 2.984952 | 2.357798 | 12.47145 | 9.042029
2018-03-14 23:57 | 97079.11 | 3840.002 | 5 | 11 | 3.559883 | -2.281999 | 2.984952 | 2.43386 | 12.47145 | 9.313301
2018-03-14 23:59 | 97199.11 | 3960.0012 | 5 | 11 | 3.546202 | -2.281969 | 2.984952 | 2.509917 | 12.47145 | 9.583543
2018-03-15 00:01 | 97319.11 | 4080.002 | 5 | 11 | 3.52996 | -2.281982 | 2.984952 | 2.585975 | 12.47145 | 9.852667
2018-03-15 00:03 | 97439.11 | 4200.0012 | 5 | 11 | 3.508345 | -2.28199 | 2.984952 | 2.662031 | 12.47145 | 10.12036
2018-03-15 00:05 | 97559.11 | 4320.0004 | 5 | 11 | 3.480149 | -2.281986 | 2.984952 | 2.738089 | 12.47145 | 10.38617
2018-03-15 00:07 | 97679.11 | 4440.002 | 5 | 11 | 3.438303 | -2.281915 | 2.984952 | 2.814147 | 12.47145 | 10.64941
2018-03-15 00:09 | 97799.11 | 4560.0011 | 5 | 11 | 3.354941 | -2.282002 | 2.984952 | 2.890202 | 12.47145 | 10.90821
2018-03-15 00:11 | 97919.11 | 4680.0004 | 5 | 11 | 3.125668 | -2.281986 | 2.984952 | 2.96626 | 12.47145 | 11.15625
2018-03-15 00:12 | 97947.18 | 4708.069 | 5 | 11 | 2.999963 | -2.28198 | 2.984952 | 2.984051 | 12.47145 | 11.21086
2018-03-15 00:14 | 98067.23 | 119.9998 | 6 | 11 | 3.203333 | 0 | 2.984952 | 2.984051 | 12.47145 | 11.21086
2018-03-15 00:16 | 98187.23 | 240.0008 | 6 | 11 | 3.218481 | 0 | 2.984952 | 2.984051 | 12.47145 | 11.21086
2018-03-15 00:17 | 98247.23 | 300.0006 | 6 | 11 | 3.223756 | 0 | 2.984952 | 2.984051 | 12.47145 | 11.21086
2018-03-15 00:17 | 98247.24 | 0.0024 | 7 | 12 | 3.223743 | 0 | 0 | 0 | 0 | 0
2018-03-15 00:19 | 98367.32 | 120.0002 | 2 | 12 | 3.937822 | 4.889933 | 0.1622956 | 4.159e-09 | 0.6154781 | 1.3408e-08
2018-03-15 00:21 | 98487.32 | 240.001 | 2 | 12 | 3.988799 | 4.889929 | 0.3252711 | 4.159e-09 | 1.262224 | 1.3408e-08
2018-03-15 00:23 | 98607.32 | 360.0003 | 2 | 12 | 4.02477 | 4.889946 | 0.488246 | 4.159e-09 | 1.915265 | 1.3408e-08
2018-03-15 00:25 | 98727.32 | 480.0019 | 2 | 12 | 4.057222 | 4.889917 | 0.6512294 | 4.159e-09 | 2.573946 | 1.3408e-08
2018-03-15 00:27 | 98847.32 | 600.0003 | 2 | 12 | 4.084864 | 4.889929 | 0.8142021 | 4.159e-09 | 3.237471 | 1.3408e-08
2018-03-15 00:29 | 98967.32 | 720.0003 | 2 | 12 | 4.109435 | 4.889954 | 0.9771872 | 4.159e-09 | 3.905277 | 1.3408e-08
2018-03-15 00:31 | 99087.32 | 840.0003 | 2 | 12 | 4.134114 | 4.889898 | 1.140168 | 4.159e-09 | 4.577011 | 1.3408e-08
2018-03-15 00:33 | 99207.32 | 960.0011 | 2 | 12 | 4.162484 | 4.889952 | 1.303149 | 4.159e-09 | 5.253042 | 1.3408e-08
2018-03-15 00:35 | 99327.32 | 1080.002 | 2 | 12 | 4.195159 | 4.889915 | 1.466136 | 4.159e-09 | 5.93408 | 1.3408e-08
2018-03-15 00:37 | 99447.32 | 1200.0004 | 2 | 12 | 4.200371 | 4.349508 | 1.621155 | 4.159e-09 | 6.585157 | 1.3408e-08
2018-03-15 00:39 | 99567.32 | 1320.002 | 2 | 12 | 4.200365 | 3.77874 | 1.756511 | 4.159e-09 | 7.153706 | 1.3408e-08
2018-03-15 00:40 | 99685.74 | 1438.4161 | 2 | 12 | 4.200381 | 3.259968 | 1.872143 | 4.159e-09 | 7.639402 | 1.3408e-08
2018-03-15 00:42 | 99805.76 | 120.0003 | 3 | 12 | 4.229808 | 3.260113 | 1.980371 | 4.159e-09 | 8.095491 | 1.3408e-08
2018-03-15 00:44 | 99925.76 | 240.0013 | 3 | 12 | 4.263354 | 3.260071 | 2.089033 | 4.159e-09 | 8.556911 | 1.3408e-08
2018-03-15 00:46 | 100045.8 | 360.0018 | 3 | 12 | 4.299159 | 3.26008 | 2.197688 | 4.159e-09 | 9.022074 | 1.3408e-08
2018-03-15 00:48 | 100165.8 | 480.0027 | 3 | 12 | 4.336908 | 3.260098 | 2.30635 | 4.159e-09 | 9.491261 | 1.3408e-08
2018-03-15 00:50 | 100285.8 | 600.0011 | 3 | 12 | 4.376282 | 3.260086 | 2.415009 | 4.159e-09 | 9.964632 | 1.3408e-08
2018-03-15 00:52 | 100405.8 | 720.0011 | 3 | 12 | 4.400379 | 2.97995 | 2.521654 | 4.159e-09 | 10.43313 | 1.3408e-08
2018-03-15 00:54 | 100525.8 | 840.0003 | 3 | 12 | 4.400365 | 2.465313 | 2.61205 | 4.159e-09 | 10.83091 | 1.3408e-08
2018-03-15 00:56 | 100645.8 | 960.002 | 3 | 12 | 4.400384 | 2.056471 | 2.687161 | 4.159e-09 | 11.16142 | 1.3408e-08
2018-03-15 00:58 | 100765.8 | 1080.0019 | 3 | 12 | 4.400342 | 1.725504 | 2.749996 | 4.159e-09 | 11.43792 | 1.3408e-08
2018-03-15 01:00 | 100885.8 | 1200.0012 | 3 | 12 | 4.400344 | 1.459347 | 2.802932 | 4.159e-09 | 11.67086 | 1.3408e-08
2018-03-15 01:02 | 101005.8 | 1320.0004 | 3 | 12 | 4.400351 | 1.242981 | 2.847847 | 4.159e-09 | 11.8685 | 1.3408e-08
2018-03-15 01:04 | 101125.8 | 1440.0019 | 3 | 12 | 4.400352 | 1.066608 | 2.886235 | 4.159e-09 | 12.03742 | 1.3408e-08
2018-03-15 01:06 | 101245.8 | 1560.0003 | 3 | 12 | 4.40035 | 0.9206924 | 2.919267 | 4.159e-09 | 12.18277 | 1.3408e-08
2018-03-15 01:08 | 101365.8 | 1680.0011 | 3 | 12 | 4.400329 | 0.7994041 | 2.947871 | 4.159e-09 | 12.30864 | 1.3408e-08
2018-03-15 01:10 | 101485.8 | 1800.0019 | 3 | 12 | 4.400293 | 0.6979561 | 2.972786 | 4.159e-09 | 12.41827 | 1.3408e-08
2018-03-15 01:12 | 101548.4 | 1862.5921 | 3 | 12 | 4.400342 | 0.6519909 | 2.984513 | 4.159e-09 | 12.46987 | 1.3408e-08
2018-03-15 01:14 | 101668.4 | 119.9999 | 4 | 12 | 4.355266 | 0 | 2.984513 | 4.159e-09 | 12.46987 | 1.3408e-08
2018-03-15 01:16 | 101788.4 | 240 | 4 | 12 | 4.352295 | 0 | 2.984513 | 4.159e-09 | 12.46987 | 1.3408e-08
2018-03-15 01:17 | 101848.4 | 300.0024 | 4 | 12 | 4.351383 | 0 | 2.984513 | 4.159e-09 | 12.46987 | 1.3408e-08
2018-03-15 01:19 | 101968.5 | 120.0003 | 5 | 12 | 4.183875 | -2.28199 | 2.984513 | 0.0760572 | 12.46987 | 0.3198176
2018-03-15 01:21 | 102088.5 | 240.001 | 5 | 12 | 4.154006 | -2.281972 | 2.984513 | 0.1521135 | 12.46987 | 0.6368791
2018-03-15 01:23 | 102208.5 | 360.0002 | 5 | 12 | 4.12501 | -2.281944 | 2.984513 | 0.2281684 | 12.46987 | 0.9517081
2018-03-15 01:25 | 102328.5 | 480.0011 | 5 | 12 | 4.096089 | -2.282001 | 2.984513 | 0.3042257 | 12.46987 | 1.264345
2018-03-15 01:27 | 102448.5 | 600.0019 | 5 | 12 | 4.067293 | -2.281946 | 2.984513 | 0.3802849 | 12.46987 | 1.574795
2018-03-15 01:29 | 102568.5 | 720.0017 | 5 | 12 | 4.038707 | -2.28193 | 2.984513 | 0.4563416 | 12.46987 | 1.883051
2018-03-15 01:31 | 102688.5 | 840.0019 | 5 | 12 | 4.010421 | -2.281953 | 2.984513 | 0.5324014 | 12.46987 | 2.189155
2018-03-15 01:33 | 102808.5 | 960.0011 | 5 | 12 | 3.982522 | -2.281969 | 2.984513 | 0.608457 | 12.46987 | 2.493106
2018-03-15 01:35 | 102928.5 | 1080.0019 | 5 | 12 | 3.955119 | -2.281965 | 2.984513 | 0.6845183 | 12.46987 | 2.794976
2018-03-15 01:37 | 103048.5 | 1200.0003 | 5 | 12 | 3.928362 | -2.28198 | 2.984513 | 0.760571 | 12.46987 | 3.094751
2018-03-15 01:39 | 103168.5 | 1320.0019 | 5 | 12 | 3.902346 | -2.281967 | 2.984513 | 0.8366323 | 12.46987 | 3.392553
2018-03-15 01:41 | 103288.5 | 1440.002 | 5 | 12 | 3.877224 | -2.281965 | 2.984513 | 0.9126891 | 12.46987 | 3.688392
2018-03-15 01:43 | 103408.5 | 1560.0012 | 5 | 12 | 3.852969 | -2.281957 | 2.984513 | 0.988746 | 12.46987 | 3.982352
2018-03-15 01:45 | 103528.5 | 1680.0013 | 5 | 12 | 3.8297 | -2.281942 | 2.984513 | 1.064805 | 12.46987 | 4.274513
2018-03-15 01:47 | 103648.5 | 1800.0004 | 5 | 12 | 3.807565 | -2.281934 | 2.984513 | 1.14086 | 12.46987 | 4.56493
2018-03-15 01:49 | 103768.5 | 1920.0012 | 5 | 12 | 3.786736 | -2.281992 | 2.984513 | 1.216918 | 12.46987 | 4.853726
2018-03-15 01:51 | 103888.5 | 2040.0036 | 5 | 12 | 3.767401 | -2.281932 | 2.984513 | 1.292978 | 12.46987 | 5.141001
2018-03-15 01:53 | 104008.5 | 2160.0004 | 5 | 12 | 3.749303 | -2.28194 | 2.984513 | 1.369033 | 12.46987 | 5.426834
2018-03-15 01:55 | 104128.5 | 2280.002 | 5 | 12 | 3.732086 | -2.281959 | 2.984513 | 1.44509 | 12.46987 | 5.711337
2018-03-15 01:57 | 104248.5 | 2400.0004 | 5 | 12 | 3.715645 | -2.281938 | 2.984513 | 1.521149 | 12.46987 | 5.994564
2018-03-15 01:59 | 104368.5 | 2520.0012 | 5 | 12 | 3.700007 | -2.281942 | 2.984513 | 1.597207 | 12.46987 | 6.27657
2018-03-15 02:01 | 104488.5 | 2640.0004 | 5 | 12 | 3.685264 | -2.281961 | 2.984513 | 1.673264 | 12.46987 | 6.557414
2018-03-15 02:03 | 104608.5 | 2760.0004 | 5 | 12 | 3.671452 | -2.281944 | 2.984513 | 1.749323 | 12.46987 | 6.837181
2018-03-15 02:05 | 104728.5 | 2880.0004 | 5 | 12 | 3.658586 | -2.281984 | 2.984513 | 1.825377 | 12.46987 | 7.115918
2018-03-15 02:07 | 104848.5 | 3000.0004 | 5 | 12 | 3.646458 | -2.281921 | 2.984513 | 1.901434 | 12.46987 | 7.393713
2018-03-15 02:09 | 104968.5 | 3120.0004 | 5 | 12 | 3.634727 | -2.281965 | 2.984513 | 1.977491 | 12.46987 | 7.670604
2018-03-15 02:11 | 105088.5 | 3240.0004 | 5 | 12 | 3.623113 | -2.281936 | 2.984513 | 2.05355 | 12.46987 | 7.946614
2018-03-15 02:13 | 105208.5 | 3360.0013 | 5 | 12 | 3.611348 | -2.281978 | 2.984513 | 2.129606 | 12.46987 | 8.22173
2018-03-15 02:15 | 105328.5 | 3480.002 | 5 | 12 | 3.599048 | -2.281936 | 2.984513 | 2.205666 | 12.46987 | 8.495943
2018-03-15 02:17 | 105448.5 | 3600.002 | 5 | 12 | 3.586045 | -2.281942 | 2.984513 | 2.281722 | 12.46987 | 8.769182
2018-03-15 02:19 | 105568.5 | 3720.0008 | 5 | 12 | 3.572784 | -2.281934 | 2.984513 | 2.35778 | 12.46987 | 9.041425
2018-03-15 02:21 | 105688.5 | 3840.002 | 5 | 12 | 3.559611 | -2.281997 | 2.984513 | 2.433841 | 12.46987 | 9.312675
2018-03-15 02:23 | 105808.5 | 3960.002 | 5 | 12 | 3.545938 | -2.281942 | 2.984513 | 2.509901 | 12.46987 | 9.582908
2018-03-15 02:25 | 105928.5 | 4080.0004 | 5 | 12 | 3.529641 | -2.281918 | 2.984513 | 2.585954 | 12.46987 | 9.851993
2018-03-15 02:27 | 106048.5 | 4200.0021 | 5 | 12 | 3.508004 | -2.281928 | 2.984513 | 2.662016 | 12.46987 | 10.11968
2018-03-15 02:29 | 106168.5 | 4320.0004 | 5 | 12 | 3.479744 | -2.281978 | 2.984513 | 2.738073 | 12.46987 | 10.38546
2018-03-15 02:31 | 106288.5 | 4440.0013 | 5 | 12 | 3.43771 | -2.28193 | 2.984513 | 2.81413 | 12.46987 | 10.64866
2018-03-15 02:33 | 106408.5 | 4560.002 | 5 | 12 | 3.353791 | -2.281976 | 2.984513 | 2.89019 | 12.46987 | 10.90741
2018-03-15 02:35 | 106528.5 | 4680.0004 | 5 | 12 | 3.122678 | -2.282043 | 2.984513 | 2.966245 | 12.46987 | 11.15531
2018-03-15 02:35 | 106555.7 | 4707.2403 | 5 | 12 | 2.999963 | -2.282044 | 2.984513 | 2.98351 | 12.46987 | 11.20827
2018-03-15 02:37 | 106675.8 | 120.0007 | 6 | 12 | 3.20383 | 0 | 2.984513 | 2.983516 | 12.46987 | 11.20829
2018-03-15 02:39 | 106795.8 | 239.9999 | 6 | 12 | 3.218987 | 0 | 2.984513 | 2.983516 | 12.46987 | 11.20829
2018-03-15 02:40 | 106855.8 | 300.0029 | 6 | 12 | 3.224268 | 0 | 2.984513 | 2.983516 | 12.46987 | 11.20829
2018-03-15 02:40 | 106855.8 | 0.0039 | 7 | 13 | 3.224278 | 0 | 0 | 0 | 0 | 0
2018-03-15 02:42 | 106975.9 | 120.001 | 2 | 13 | 3.938338 | 4.889917 | 0.1622958 | 3.844e-09 | 0.6155797 | 1.2394e-08
2018-03-15 02:44 | 107095.9 | 240.0009 | 2 | 13 | 3.989223 | 4.889914 | 0.3252744 | 3.844e-09 | 1.262411 | 1.2394e-08
2018-03-15 02:46 | 107215.9 | 360.0009 | 2 | 13 | 4.025181 | 4.889914 | 0.4882528 | 3.844e-09 | 1.915536 | 1.2394e-08
2018-03-15 02:48 | 107335.9 | 480.0001 | 2 | 13 | 4.057641 | 4.889915 | 0.6512259 | 3.844e-09 | 2.574247 | 1.2394e-08
2018-03-15 02:50 | 107455.9 | 600.0017 | 2 | 13 | 4.085269 | 4.889936 | 0.8142062 | 3.844e-09 | 3.237869 | 1.2394e-08
2018-03-15 02:52 | 107575.9 | 720.0001 | 2 | 13 | 4.109812 | 4.88994 | 0.9771889 | 3.844e-09 | 3.90573 | 1.2394e-08
2018-03-15 02:54 | 107695.9 | 840.001 | 2 | 13 | 4.134455 | 4.889944 | 1.140172 | 3.844e-09 | 4.577536 | 1.2394e-08
2018-03-15 02:56 | 107815.9 | 960.0017 | 2 | 13 | 4.162812 | 4.889912 | 1.303154 | 3.844e-09 | 5.253628 | 1.2394e-08
2018-03-15 02:58 | 107935.9 | 1080.0017 | 2 | 13 | 4.195488 | 4.889969 | 1.466134 | 3.844e-09 | 5.934689 | 1.2394e-08
2018-03-15 03:00 | 108055.9 | 1200.0018 | 2 | 13 | 4.200383 | 4.345291 | 1.621001 | 3.844e-09 | 6.585132 | 1.2394e-08
2018-03-15 03:02 | 108175.9 | 1320.001 | 2 | 13 | 4.20038 | 3.775904 | 1.756235 | 3.844e-09 | 7.153167 | 1.2394e-08
2018-03-15 03:04 | 108293.8 | 1437.9056 | 2 | 13 | 4.200377 | 3.259991 | 1.871317 | 3.844e-09 | 7.636556 | 1.2394e-08
2018-03-15 03:06 | 108413.8 | 120.001 | 3 | 13 | 4.229829 | 3.260077 | 1.979536 | 3.844e-09 | 8.092604 | 1.2394e-08
2018-03-15 03:08 | 108533.8 | 240.0008 | 3 | 13 | 4.263426 | 3.260077 | 2.088194 | 3.844e-09 | 8.554013 | 1.2394e-08
2018-03-15 03:10 | 108653.8 | 360.0003 | 3 | 13 | 4.299201 | 3.260042 | 2.196853 | 3.844e-09 | 9.019199 | 1.2394e-08
2018-03-15 03:12 | 108773.8 | 480.0012 | 3 | 13 | 4.336998 | 3.260061 | 2.305512 | 3.844e-09 | 9.488384 | 1.2394e-08
2018-03-15 03:14 | 108893.8 | 600.0003 | 3 | 13 | 4.376404 | 3.260111 | 2.414169 | 3.844e-09 | 9.961754 | 1.2394e-08
2018-03-15 03:16 | 109013.8 | 720.0004 | 3 | 13 | 4.400386 | 2.978855 | 2.52079 | 3.844e-09 | 10.43015 | 1.2394e-08
2018-03-15 03:18 | 109133.8 | 840.0011 | 3 | 13 | 4.40039 | 2.464926 | 2.611155 | 3.844e-09 | 10.82779 | 1.2394e-08
2018-03-15 03:20 | 109253.8 | 960.0003 | 3 | 13 | 4.400363 | 2.055582 | 2.686241 | 3.844e-09 | 11.1582 | 1.2394e-08
2018-03-15 03:22 | 109373.8 | 1080.0011 | 3 | 13 | 4.400366 | 1.726282 | 2.749068 | 3.844e-09 | 11.43466 | 1.2394e-08
2018-03-15 03:24 | 109493.8 | 1200.0012 | 3 | 13 | 4.400345 | 1.45933 | 2.802005 | 3.844e-09 | 11.66761 | 1.2394e-08
2018-03-15 03:26 | 109613.8 | 1320.0003 | 3 | 13 | 4.400355 | 1.243547 | 2.846925 | 3.844e-09 | 11.86527 | 1.2394e-08
2018-03-15 03:28 | 109733.8 | 1440.0003 | 3 | 13 | 4.400334 | 1.066275 | 2.88532 | 3.844e-09 | 12.03422 | 1.2394e-08
2018-03-15 03:30 | 109853.8 | 1560.0005 | 3 | 13 | 4.400347 | 0.9207821 | 2.918358 | 3.844e-09 | 12.1796 | 1.2394e-08
2018-03-15 03:32 | 109973.8 | 1680.0011 | 3 | 13 | 4.400317 | 0.7993183 | 2.946972 | 3.844e-09 | 12.30551 | 1.2394e-08
2018-03-15 03:34 | 110093.8 | 1800.0018 | 3 | 13 | 4.400347 | 0.698925 | 2.971895 | 3.844e-09 | 12.41518 | 1.2394e-08
2018-03-15 03:35 | 110156.7 | 1862.9313 | 3 | 13 | 4.400326 | 0.6519909 | 2.983691 | 3.844e-09 | 12.46708 | 1.2394e-08
2018-03-15 03:37 | 110276.8 | 120 | 4 | 13 | 4.35521 | 0 | 2.983692 | 3.844e-09 | 12.46709 | 1.2394e-08
2018-03-15 03:39 | 110396.8 | 239.9999 | 4 | 13 | 4.352231 | 0 | 2.983692 | 3.844e-09 | 12.46709 | 1.2394e-08
2018-03-15 03:40 | 110456.8 | 300.0013 | 4 | 13 | 4.351319 | 0 | 2.983692 | 3.844e-09 | 12.46709 | 1.2394e-08
2018-03-15 03:42 | 110576.9 | 120.0008 | 5 | 13 | 4.183578 | -2.281963 | 2.983692 | 0.07605603 | 12.46709 | 0.3197928
2018-03-15 03:44 | 110696.9 | 240.001 | 5 | 13 | 4.153728 | -2.281976 | 2.983692 | 0.1521105 | 12.46709 | 0.6368242
2018-03-15 03:46 | 110816.9 | 360.0002 | 5 | 13 | 4.124684 | -2.281967 | 2.983692 | 0.2281675 | 12.46709 | 0.9516379
2018-03-15 03:48 | 110936.9 | 480.0019 | 5 | 13 | 4.095764 | -2.281938 | 2.983692 | 0.3042256 | 12.46709 | 1.264252
2018-03-15 03:50 | 111056.9 | 600.0004 | 5 | 13 | 4.066954 | -2.281961 | 2.983692 | 0.380281 | 12.46709 | 1.57466
2018-03-15 03:52 | 111176.9 | 720.0019 | 5 | 13 | 4.038342 | -2.281982 | 2.983692 | 0.4563403 | 12.46709 | 1.8829
2018-03-15 03:54 | 111296.9 | 840.0008 | 5 | 13 | 4.010027 | -2.281969 | 2.983692 | 0.5324 | 12.46709 | 2.188975
2018-03-15 03:56 | 111416.9 | 960.0011 | 5 | 13 | 3.982137 | -2.282009 | 2.983692 | 0.6084585 | 12.46709 | 2.492907
2018-03-15 03:58 | 111536.9 | 1080.0003 | 5 | 13 | 3.954722 | -2.281961 | 2.983692 | 0.6845164 | 12.46709 | 2.794734
2018-03-15 04:00 | 111656.9 | 1200.0005 | 5 | 13 | 3.927987 | -2.281948 | 2.983692 | 0.760572 | 12.46709 | 3.094491
2018-03-15 04:02 | 111776.9 | 1320.0011 | 5 | 13 | 3.901976 | -2.281959 | 2.983692 | 0.8366317 | 12.46709 | 3.392258
2018-03-15 04:04 | 111896.9 | 1440.0003 | 5 | 13 | 3.876825 | -2.281936 | 2.983692 | 0.9126883 | 12.46709 | 3.688066
2018-03-15 04:06 | 112016.9 | 1560.0011 | 5 | 13 | 3.852572 | -2.281969 | 2.983692 | 0.9887447 | 12.46709 | 3.981995
2018-03-15 04:08 | 112136.9 | 1680.0003 | 5 | 13 | 3.829339 | -2.281961 | 2.983692 | 1.064804 | 12.46709 | 4.27413
2018-03-15 04:10 | 112256.9 | 1800.0019 | 5 | 13 | 3.807182 | -2.28194 | 2.983692 | 1.140862 | 12.46709 | 4.56453
2018-03-15 04:12 | 112376.9 | 1920.0011 | 5 | 13 | 3.786374 | -2.282016 | 2.983692 | 1.216918 | 12.46709 | 4.85329
2018-03-15 04:14 | 112496.9 | 2040.001 | 5 | 13 | 3.767084 | -2.28194 | 2.983692 | 1.292975 | 12.46709 | 5.140526
2018-03-15 04:16 | 112616.9 | 2160.0011 | 5 | 13 | 3.74897 | -2.281972 | 2.983692 | 1.369033 | 12.46709 | 5.426346
2018-03-15 04:18 | 112736.9 | 2280.0011 | 5 | 13 | 3.731765 | -2.281955 | 2.983692 | 1.445089 | 12.46709 | 5.71082
2018-03-15 04:20 | 112856.9 | 2400.0019 | 5 | 13 | 3.715343 | -2.281953 | 2.983692 | 1.521151 | 12.46709 | 5.994033
2018-03-15 04:22 | 112976.9 | 2520.0011 | 5 | 13 | 3.699708 | -2.281957 | 2.983692 | 1.597208 | 12.46709 | 6.276012
2018-03-15 04:24 | 113096.9 | 2640.001 | 5 | 13 | 3.684996 | -2.281995 | 2.983692 | 1.673266 | 12.46709 | 6.556842
2018-03-15 04:26 | 113216.9 | 2760.0014 | 5 | 13 | 3.671219 | -2.281972 | 2.983692 | 1.749322 | 12.46709 | 6.836578
2018-03-15 04:28 | 113336.9 | 2880.0004 | 5 | 13 | 3.658391 | -2.28194 | 2.983692 | 1.825381 | 12.46709 | 7.115311
2018-03-15 04:30 | 113456.9 | 3000.0019 | 5 | 13 | 3.646252 | -2.281944 | 2.983692 | 1.901438 | 12.46709 | 7.393093
2018-03-15 04:32 | 113576.9 | 3120.0012 | 5 | 13 | 3.634521 | -2.281955 | 2.983692 | 1.977493 | 12.46709 | 7.669962
2018-03-15 04:34 | 113696.9 | 3240.002 | 5 | 13 | 3.622928 | -2.281967 | 2.983692 | 2.053552 | 12.46709 | 7.94596
2018-03-15 04:36 | 113816.9 | 3360.0012 | 5 | 13 | 3.61114 | -2.281948 | 2.983692 | 2.129607 | 12.46709 | 8.221056
2018-03-15 04:38 | 113936.9 | 3480.002 | 5 | 13 | 3.598838 | -2.28198 | 2.983692 | 2.205666 | 12.46709 | 8.495253
2018-03-15 04:40 | 114056.9 | 3600.0003 | 5 | 13 | 3.585815 | -2.281944 | 2.983692 | 2.281719 | 12.46709 | 8.768466
2018-03-15 04:42 | 114176.9 | 3720.0021 | 5 | 13 | 3.57254 | -2.281986 | 2.983692 | 2.357777 | 12.46709 | 9.040689
2018-03-15 04:44 | 114296.9 | 3840.0022 | 5 | 13 | 3.559367 | -2.281972 | 2.983692 | 2.433835 | 12.46709 | 9.31191
2018-03-15 04:46 | 114416.9 | 3960.0013 | 5 | 13 | 3.545657 | -2.281963 | 2.983692 | 2.509896 | 12.46709 | 9.582123
2018-03-15 04:48 | 114536.9 | 4080.0013 | 5 | 13 | 3.529333 | -2.281972 | 2.983692 | 2.58595 | 12.46709 | 9.851192
2018-03-15 04:50 | 114656.9 | 4200.0006 | 5 | 13 | 3.507615 | -2.281961 | 2.983692 | 2.66201 | 12.46709 | 10.11884
2018-03-15 04:52 | 114776.9 | 4320.0013 | 5 | 13 | 3.479263 | -2.281957 | 2.983692 | 2.738067 | 12.46709 | 10.3846
2018-03-15 04:54 | 114896.9 | 4440.0013 | 5 | 13 | 3.437015 | -2.281972 | 2.983692 | 2.814125 | 12.46709 | 10.64775
2018-03-15 04:56 | 115016.9 | 4560.0012 | 5 | 13 | 3.352294 | -2.281999 | 2.983692 | 2.890172 | 12.46709 | 10.90639
2018-03-15 04:58 | 115136.9 | 4680.0005 | 5 | 13 | 3.118384 | -2.282013 | 2.983692 | 2.966239 | 12.46709 | 11.15413
2018-03-15 04:58 | 115162.9 | 4706.0284 | 5 | 13 | 2.999968 | -2.282032 | 2.983692 | 2.982729 | 12.46709 | 11.20468
2018-03-15 05:00 | 115283 | 120.0006 | 6 | 13 | 3.204169 | 0 | 2.983692 | 2.982729 | 12.46709 | 11.20468
2018-03-15 05:02 | 115403 | 240.0006 | 6 | 13 | 3.21934 | 0 | 2.983692 | 2.982729 | 12.46709 | 11.20468
2018-03-15 05:03 | 115463 | 300.0036 | 6 | 13 | 3.224633 | 0 | 2.983692 | 2.982729 | 12.46709 | 11.20468
2018-03-15 05:03 | 115463 | 0.0023 | 7 | 14 | 3.224788 | 0 | 0 | 0 | 0 | 0
2018-03-15 05:05 | 115583.1 | 120.002 | 2 | 14 | 3.938684 | 4.889969 | 0.1622948 | 4.611e-09 | 0.6156483 | 1.4869e-08
2018-03-15 05:07 | 115703.1 | 240.002 | 2 | 14 | 3.989542 | 4.889973 | 0.325271 | 4.611e-09 | 1.262524 | 1.4869e-08
2018-03-15 05:09 | 115823.1 | 360.0005 | 2 | 14 | 4.025493 | 4.889915 | 0.4882441 | 4.611e-09 | 1.915673 | 1.4869e-08
2018-03-15 05:11 | 115943.1 | 480.0013 | 2 | 14 | 4.057885 | 4.889961 | 0.6512238 | 4.611e-09 | 2.574452 | 1.4869e-08
2018-03-15 05:13 | 116063.1 | 600.0006 | 2 | 14 | 4.085511 | 4.889893 | 0.814207 | 4.611e-09 | 3.238126 | 1.4869e-08
2018-03-15 05:15 | 116183.1 | 720.0022 | 2 | 14 | 4.110047 | 4.88994 | 0.9771932 | 4.611e-09 | 3.906039 | 1.4869e-08
2018-03-15 05:17 | 116303.1 | 840.0022 | 2 | 14 | 4.134693 | 4.889923 | 1.140172 | 4.611e-09 | 4.577865 | 1.4869e-08
2018-03-15 05:19 | 116423.1 | 960.0009 | 2 | 14 | 4.163046 | 4.889967 | 1.303151 | 4.611e-09 | 5.253982 | 1.4869e-08
2018-03-15 05:21 | 116543.1 | 1080.0023 | 2 | 14 | 4.195731 | 4.889929 | 1.466136 | 4.611e-09 | 5.935102 | 1.4869e-08
2018-03-15 05:23 | 116663.1 | 1200.0017 | 2 | 14 | 4.200375 | 4.341642 | 1.620881 | 4.611e-09 | 6.585037 | 1.4869e-08
2018-03-15 05:25 | 116783.1 | 1320.0009 | 2 | 14 | 4.200377 | 3.772657 | 1.756 | 4.611e-09 | 7.15259 | 1.4869e-08
2018-03-15 05:27 | 116900.3 | 1437.2662 | 2 | 14 | 4.200388 | 3.259983 | 1.870407 | 4.611e-09 | 7.633143 | 1.4869e-08
2018-03-15 05:29 | 117020.3 | 120.0001 | 3 | 14 | 4.229845 | 3.260073 | 1.978623 | 4.611e-09 | 8.089182 | 1.4869e-08
2018-03-15 05:31 | 117140.3 | 240.0001 | 3 | 14 | 4.263445 | 3.260107 | 2.087281 | 4.611e-09 | 8.55059 | 1.4869e-08
2018-03-15 05:33 | 117260.3 | 360.0002 | 3 | 14 | 4.299219 | 3.260056 | 2.195941 | 4.611e-09 | 9.015784 | 1.4869e-08
2018-03-15 05:35 | 117380.3 | 480.0001 | 3 | 14 | 4.33703 | 3.260078 | 2.304602 | 4.611e-09 | 9.484975 | 1.4869e-08
2018-03-15 05:37 | 117500.3 | 600.001 | 3 | 14 | 4.376412 | 3.26008 | 2.413259 | 4.611e-09 | 9.958349 | 1.4869e-08
2018-03-15 05:39 | 117620.3 | 720.0002 | 3 | 14 | 4.400373 | 2.978363 | 2.519871 | 4.611e-09 | 10.42671 | 1.4869e-08
2018-03-15 05:41 | 117740.3 | 840.0004 | 3 | 14 | 4.400385 | 2.465111 | 2.610225 | 4.611e-09 | 10.8243 | 1.4869e-08
2018-03-15 05:43 | 117860.3 | 960.002 | 3 | 14 | 4.400371 | 2.055857 | 2.685314 | 4.611e-09 | 11.15472 | 1.4869e-08
2018-03-15 05:45 | 117980.3 | 1080.0019 | 3 | 14 | 4.400351 | 1.726093 | 2.748149 | 4.611e-09 | 11.43122 | 1.4869e-08
2018-03-15 05:47 | 118100.3 | 1200.0005 | 3 | 14 | 4.400372 | 1.460342 | 2.801098 | 4.611e-09 | 11.66421 | 1.4869e-08
2018-03-15 05:49 | 118220.3 | 1320.0021 | 3 | 14 | 4.400362 | 1.243668 | 2.846033 | 4.611e-09 | 11.86194 | 1.4869e-08
2018-03-15 05:51 | 118340.3 | 1440.0005 | 3 | 14 | 4.400336 | 1.066708 | 2.884438 | 4.611e-09 | 12.03094 | 1.4869e-08
2018-03-15 05:53 | 118460.3 | 1560.0013 | 3 | 14 | 4.400304 | 0.9205456 | 2.917492 | 4.611e-09 | 12.17639 | 1.4869e-08
2018-03-15 05:55 | 118580.3 | 1680.0005 | 3 | 14 | 4.400308 | 0.7999325 | 2.946117 | 4.611e-09 | 12.30235 | 1.4869e-08
2018-03-15 05:57 | 118700.3 | 1800.0021 | 3 | 14 | 4.400341 | 0.6993065 | 2.97105 | 4.611e-09 | 12.41206 | 1.4869e-08
2018-03-15 05:58 | 118764.3 | 1863.9834 | 3 | 14 | 4.400344 | 0.6519928 | 2.983044 | 4.611e-09 | 12.46484 | 1.4869e-08
2018-03-15 06:00 | 118884.4 | 120 | 4 | 14 | 4.355168 | 0 | 2.983044 | 4.611e-09 | 12.46484 | 1.4869e-08
2018-03-15 06:02 | 119004.4 | 240.0016 | 4 | 14 | 4.352214 | 0 | 2.983044 | 4.611e-09 | 12.46484 | 1.4869e-08
2018-03-15 06:03 | 119064.4 | 300.0006 | 4 | 14 | 4.351283 | 0 | 2.983044 | 4.611e-09 | 12.46484 | 1.4869e-08
2018-03-15 06:05 | 119184.5 | 120.0002 | 5 | 14 | 4.183301 | -2.281984 | 2.983044 | 0.07605205 | 12.46484 | 0.3197556
2018-03-15 06:07 | 119304.5 | 240.0003 | 5 | 14 | 4.153417 | -2.282018 | 2.983044 | 0.1521119 | 12.46484 | 0.6367865
2018-03-15 06:09 | 119424.5 | 360.0012 | 5 | 14 | 4.124358 | -2.281982 | 2.983044 | 0.2281705 | 12.46484 | 0.9515827
2018-03-15 06:11 | 119544.5 | 480.0003 | 5 | 14 | 4.095406 | -2.281974 | 2.983044 | 0.3042279 | 12.46484 | 1.264169
2018-03-15 06:13 | 119664.5 | 600.0011 | 5 | 14 | 4.066584 | -2.282047 | 2.983044 | 0.3802833 | 12.46484 | 1.574549
2018-03-15 06:15 | 119784.5 | 720.0012 | 5 | 14 | 4.037964 | -2.282022 | 2.983044 | 0.4563427 | 12.46484 | 1.882762
2018-03-15 06:17 | 119904.5 | 840.0004 | 5 | 14 | 4.009633 | -2.282009 | 2.983044 | 0.5324003 | 12.46484 | 2.188799
2018-03-15 06:19 | 120024.5 | 960.0004 | 5 | 14 | 3.981726 | -2.282007 | 2.983044 | 0.6084655 | 12.46484 | 2.492729
2018-03-15 06:21 | 120144.5 | 1080.0005 | 5 | 14 | 3.954316 | -2.281997 | 2.983044 | 0.6845222 | 12.46484 | 2.79452
2018-03-15 06:23 | 120264.5 | 1200.0012 | 5 | 14 | 3.927568 | -2.28199 | 2.983044 | 0.7605817 | 12.46484 | 3.094261
2018-03-15 06:25 | 120384.5 | 1320.001 | 5 | 14 | 3.901548 | -2.281972 | 2.983044 | 0.8366407 | 12.46484 | 3.391993
2018-03-15 06:27 | 120504.5 | 1440.0006 | 5 | 14 | 3.876385 | -2.281984 | 2.983044 | 0.9127002 | 12.46484 | 3.68778
2018-03-15 06:29 | 120624.5 | 1560.0013 | 5 | 14 | 3.852139 | -2.28199 | 2.983044 | 0.9887583 | 12.46484 | 3.981682
2018-03-15 06:31 | 120744.5 | 1680.0006 | 5 | 14 | 3.82889 | -2.28198 | 2.983044 | 1.064815 | 12.46484 | 4.27377
2018-03-15 06:33 | 120864.5 | 1800.0004 | 5 | 14 | 3.806732 | -2.281982 | 2.983044 | 1.140876 | 12.46484 | 4.564152
2018-03-15 06:35 | 120984.5 | 1920.0014 | 5 | 14 | 3.785944 | -2.282001 | 2.983044 | 1.216933 | 12.46484 | 4.85288
2018-03-15 06:37 | 121104.5 | 2040.0014 | 5 | 14 | 3.766641 | -2.282002 | 2.983044 | 1.292993 | 12.46484 | 5.140097
2018-03-15 06:39 | 121224.5 | 2160.0014 | 5 | 14 | 3.748531 | -2.281997 | 2.983044 | 1.369051 | 12.46484 | 5.425886
2018-03-15 06:41 | 121344.5 | 2280.0008 | 5 | 14 | 3.731341 | -2.282007 | 2.983044 | 1.44511 | 12.46484 | 5.710337
2018-03-15 06:43 | 121464.5 | 2400.0014 | 5 | 14 | 3.714902 | -2.282026 | 2.983044 | 1.521168 | 12.46484 | 5.993505
2018-03-15 06:45 | 121584.5 | 2520.0015 | 5 | 14 | 3.699306 | -2.281982 | 2.983044 | 1.597225 | 12.46484 | 6.275448
2018-03-15 06:47 | 121704.5 | 2640.0009 | 5 | 14 | 3.684581 | -2.281988 | 2.983044 | 1.673281 | 12.46484 | 6.556239
2018-03-15 06:49 | 121824.5 | 2760.0001 | 5 | 14 | 3.670792 | -2.282002 | 2.983044 | 1.749341 | 12.46484 | 6.835955
2018-03-15 06:51 | 121944.5 | 2880.0024 | 5 | 14 | 3.657956 | -2.281969 | 2.983044 | 1.825402 | 12.46484 | 7.114669
2018-03-15 06:53 | 122064.5 | 3000.0024 | 5 | 14 | 3.645848 | -2.281961 | 2.983044 | 1.901461 | 12.46484 | 7.392423
2018-03-15 06:55 | 122184.5 | 3120.0001 | 5 | 14 | 3.634138 | -2.281984 | 2.983044 | 1.977513 | 12.46484 | 7.669252
2018-03-15 06:57 | 122304.5 | 3240.0017 | 5 | 14 | 3.622566 | -2.28203 | 2.983044 | 2.053573 | 12.46484 | 7.945225
2018-03-15 06:59 | 122424.5 | 3360.0017 | 5 | 14 | 3.610772 | -2.281997 | 2.983044 | 2.129634 | 12.46484 | 8.220313
2018-03-15 07:01 | 122544.5 | 3480.0017 | 5 | 14 | 3.598482 | -2.281988 | 2.983044 | 2.205695 | 12.46484 | 8.494488
2018-03-15 07:03 | 122664.5 | 3600.0009 | 5 | 14 | 3.585477 | -2.281974 | 2.983044 | 2.28175 | 12.46484 | 8.767682
2018-03-15 07:05 | 122784.5 | 3720.0027 | 5 | 14 | 3.572192 | -2.281984 | 2.983044 | 2.357812 | 12.46484 | 9.039894
2018-03-15 07:07 | 122904.5 | 3840.001 | 5 | 14 | 3.559005 | -2.282023 | 2.983044 | 2.433868 | 12.46484 | 9.311079
2018-03-15 07:09 | 123024.5 | 3960.0019 | 5 | 14 | 3.545279 | -2.281986 | 2.983044 | 2.509925 | 12.46484 | 9.581253
2018-03-15 07:11 | 123144.5 | 4080.0011 | 5 | 14 | 3.528892 | -2.282018 | 2.983044 | 2.585987 | 12.46484 | 9.850317
2018-03-15 07:13 | 123264.5 | 4200.0012 | 5 | 14 | 3.507146 | -2.281967 | 2.983044 | 2.662045 | 12.46484 | 10.11793
2018-03-15 07:15 | 123384.5 | 4320.0021 | 5 | 14 | 3.47869 | -2.281976 | 2.983044 | 2.738105 | 12.46484 | 10.38365
2018-03-15 07:17 | 123504.5 | 4440.0005 | 5 | 14 | 3.436172 | -2.281976 | 2.983044 | 2.814163 | 12.46484 | 10.64675
2018-03-15 07:19 | 123624.5 | 4560.0013 | 5 | 14 | 3.35068 | -2.281982 | 2.983044 | 2.890222 | 12.46484 | 10.90534
2018-03-15 07:21 | 123744.5 | 4680.0014 | 5 | 14 | 3.113941 | -2.282034 | 2.983044 | 2.96628 | 12.46484 | 11.15286
2018-03-15 07:22 | 123769.3 | 4704.8132 | 5 | 14 | 2.999966 | -2.282049 | 2.983044 | 2.982005 | 12.46484 | 11.20102
2018-03-15 07:24 | 123889.3 | 120.0015 | 6 | 14 | 3.204803 | 0 | 2.983044 | 2.982005 | 12.46484 | 11.20102
2018-03-15 07:26 | 124009.3 | 239.9999 | 6 | 14 | 3.219984 | 0 | 2.983044 | 2.982005 | 12.46484 | 11.20102
2018-03-15 07:27 | 124069.3 | 300.0013 | 6 | 14 | 3.22526 | 0 | 2.983044 | 2.982005 | 12.46484 | 11.20102
2018-03-15 07:27 | 124069.3 | 0.0024 | 7 | 15 | 3.22529 | 0 | 0 | 0 | 0 | 0
2018-03-15 07:29 | 124189.4 | 120.0018 | 2 | 15 | 3.939289 | 4.889975 | 0.1622967 | 4.459e-09 | 0.6157734 | 1.4381e-08
2018-03-15 07:31 | 124309.4 | 240.0009 | 2 | 15 | 3.990014 | 4.889936 | 0.3252828 | 4.459e-09 | 1.26277 | 1.4381e-08
2018-03-15 07:33 | 124429.4 | 360.001 | 2 | 15 | 4.025945 | 4.88991 | 0.4882617 | 4.459e-09 | 1.916022 | 1.4381e-08
2018-03-15 07:35 | 124549.4 | 480.0002 | 2 | 15 | 4.058353 | 4.889973 | 0.6512355 | 4.459e-09 | 2.574855 | 1.4381e-08
2018-03-15 07:37 | 124669.4 | 600.0018 | 2 | 15 | 4.085928 | 4.889935 | 0.8142154 | 4.459e-09 | 3.238589 | 1.4381e-08
2018-03-15 07:39 | 124789.4 | 720.0011 | 2 | 15 | 4.110453 | 4.889923 | 0.9771929 | 4.459e-09 | 3.906536 | 1.4381e-08
2018-03-15 07:41 | 124909.4 | 840.0004 | 2 | 15 | 4.135115 | 4.889919 | 1.140174 | 4.459e-09 | 4.578435 | 1.4381e-08
2018-03-15 07:43 | 125029.4 | 960.0011 | 2 | 15 | 4.163514 | 4.889925 | 1.30316 | 4.459e-09 | 5.254659 | 1.4381e-08
2018-03-15 07:45 | 125149.4 | 1080.002 | 2 | 15 | 4.196176 | 4.889946 | 1.466143 | 4.459e-09 | 5.935846 | 1.4381e-08
2018-03-15 07:47 | 125269.4 | 1200.0002 | 2 | 15 | 4.200368 | 4.334734 | 1.620659 | 4.459e-09 | 6.584832 | 1.4381e-08
2018-03-15 07:49 | 125389.4 | 1320.0004 | 2 | 15 | 4.200387 | 3.768219 | 1.755592 | 4.459e-09 | 7.151603 | 1.4381e-08
2018-03-15 07:51 | 125505.8 | 1436.4059 | 2 | 15 | 4.200381 | 3.259996 | 1.869087 | 4.459e-09 | 7.628325 | 1.4381e-08
2018-03-15 07:53 | 125625.9 | 120.0019 | 3 | 15 | 4.229816 | 3.260067 | 1.977315 | 4.459e-09 | 8.084414 | 1.4381e-08
2018-03-15 07:55 | 125745.9 | 240.0012 | 3 | 15 | 4.263412 | 3.260098 | 2.085973 | 4.459e-09 | 8.545819 | 1.4381e-08
2018-03-15 07:57 | 125865.9 | 360.0005 | 3 | 15 | 4.299237 | 3.260096 | 2.194633 | 4.459e-09 | 9.011008 | 1.4381e-08
2018-03-15 07:59 | 125985.9 | 480.0005 | 3 | 15 | 4.33701 | 3.260094 | 2.303288 | 4.459e-09 | 9.480178 | 1.4381e-08
2018-03-15 08:01 | 126105.9 | 600.0021 | 3 | 15 | 4.376434 | 3.260078 | 2.41195 | 4.459e-09 | 9.953577 | 1.4381e-08
2018-03-15 08:03 | 126225.9 | 720.0021 | 3 | 15 | 4.4004 | 2.978785 | 2.518557 | 4.459e-09 | 10.42191 | 1.4381e-08
2018-03-15 08:05 | 126345.9 | 840.0005 | 3 | 15 | 4.400376 | 2.465519 | 2.608923 | 4.459e-09 | 10.81956 | 1.4381e-08
2018-03-15 08:07 | 126465.9 | 960.0013 | 3 | 15 | 4.400341 | 2.056032 | 2.684039 | 4.459e-09 | 11.1501 | 1.4381e-08
2018-03-15 08:09 | 126585.9 | 1080.0012 | 3 | 15 | 4.400349 | 1.727081 | 2.746906 | 4.459e-09 | 11.42674 | 1.4381e-08
2018-03-15 08:11 | 126705.9 | 1200.0005 | 3 | 15 | 4.400369 | 1.461252 | 2.799885 | 4.459e-09 | 11.65986 | 1.4381e-08
2018-03-15 08:13 | 126825.9 | 1320.0006 | 3 | 15 | 4.400351 | 1.244373 | 2.84486 | 4.459e-09 | 11.85777 | 1.4381e-08
2018-03-15 08:15 | 126945.9 | 1440.0013 | 3 | 15 | 4.400353 | 1.068321 | 2.883307 | 4.459e-09 | 12.02695 | 1.4381e-08
2018-03-15 08:17 | 127065.9 | 1560.0021 | 3 | 15 | 4.400337 | 0.92202 | 2.916398 | 4.459e-09 | 12.17256 | 1.4381e-08
2018-03-15 08:19 | 127185.9 | 1680.0022 | 3 | 15 | 4.400326 | 0.8015118 | 2.945063 | 4.459e-09 | 12.29869 | 1.4381e-08
2018-03-15 08:21 | 127305.9 | 1800.0014 | 3 | 15 | 4.400331 | 0.6997833 | 2.970033 | 4.459e-09 | 12.40857 | 1.4381e-08
2018-03-15 08:22 | 127370.2 | 1864.3253 | 3 | 15 | 4.400322 | 0.6519985 | 2.982107 | 4.459e-09 | 12.4617 | 1.4381e-08
2018-03-15 08:24 | 127490.2 | 120.0001 | 4 | 15 | 4.355067 | 0 | 2.982107 | 4.459e-09 | 12.4617 | 1.4381e-08
2018-03-15 08:26 | 127610.2 | 240.001 | 4 | 15 | 4.352077 | 0 | 2.982107 | 4.459e-09 | 12.4617 | 1.4381e-08
2018-03-15 08:27 | 127670.2 | 300.0016 | 4 | 15 | 4.35116 | 0 | 2.982107 | 4.459e-09 | 12.4617 | 1.4381e-08
2018-03-15 08:29 | 127790.3 | 120.0018 | 5 | 15 | 4.182939 | -2.281972 | 2.982107 | 0.07605992 | 12.4617 | 0.319765
2018-03-15 08:31 | 127910.3 | 240.0018 | 5 | 15 | 4.152949 | -2.281955 | 2.982107 | 0.1521175 | 12.4617 | 0.6367578
2018-03-15 08:33 | 128030.3 | 360.0009 | 5 | 15 | 4.123816 | -2.281963 | 2.982107 | 0.2281731 | 12.4617 | 0.9515026
2018-03-15 08:35 | 128150.3 | 480.0001 | 5 | 15 | 4.092068 | -2.281982 | 2.982107 | 0.3042305 | 12.4617 | 1.263951
2018-03-15 08:37 | 128270.3 | 600.0018 | 5 | 15 | 4.061752 | -2.282034 | 2.982107 | 0.3802883 | 12.4617 | 1.574002
2018-03-15 08:39 | 128390.3 | 720.0017 | 5 | 15 | 4.033219 | -2.281957 | 2.982107 | 0.4563444 | 12.4617 | 1.881834
2018-03-15 08:41 | 128510.3 | 840.0018 | 5 | 15 | 4.005241 | -2.281984 | 2.982107 | 0.5324058 | 12.4617 | 2.187538
2018-03-15 08:43 | 128630.3 | 960.0006 | 5 | 15 | 3.977813 | -2.281978 | 2.982107 | 0.6084617 | 12.4617 | 2.491115
2018-03-15 08:45 | 128750.3 | 1080.0002 | 5 | 15 | 3.950955 | -2.281961 | 2.982107 | 0.6845217 | 12.4617 | 2.792643
2018-03-15 08:47 | 128870.3 | 1200.001 | 5 | 15 | 3.92467 | -2.281961 | 2.982107 | 0.7605789 | 12.4617 | 3.092138
2018-03-15 08:49 | 128990.3 | 1320.0011 | 5 | 15 | 3.899066 | -2.281938 | 2.982107 | 0.8366437 | 12.4617 | 3.389689
2018-03-15 08:51 | 129110.3 | 1440.0026 | 5 | 15 | 3.874262 | -2.281938 | 2.982107 | 0.9126997 | 12.4617 | 3.685288
2018-03-15 08:53 | 129230.3 | 1560.0018 | 5 | 15 | 3.85037 | -2.282018 | 2.982107 | 0.9887559 | 12.4617 | 3.979036
2018-03-15 08:55 | 129350.3 | 1680.0002 | 5 | 15 | 3.827381 | -2.281995 | 2.982107 | 1.064814 | 12.4617 | 4.271008
2018-03-15 08:57 | 129470.3 | 1800.0002 | 5 | 15 | 3.805477 | -2.281974 | 2.982107 | 1.140875 | 12.4617 | 4.56128
2018-03-15 08:59 | 129590.3 | 1920.0019 | 5 | 15 | 3.78487 | -2.281946 | 2.982107 | 1.216932 | 12.4617 | 4.84992
2018-03-15 09:01 | 129710.3 | 2040.001 | 5 | 15 | 3.765746 | -2.281934 | 2.982107 | 1.29299 | 12.4617 | 5.137055
2018-03-15 09:03 | 129830.3 | 2160.0011 | 5 | 15 | 3.747761 | -2.281925 | 2.982107 | 1.369043 | 12.4617 | 5.422762
2018-03-15 09:05 | 129950.3 | 2280.001 | 5 | 15 | 3.730678 | -2.28194 | 2.982107 | 1.445103 | 12.4617 | 5.70716
2018-03-15 09:07 | 130070.3 | 2400.0019 | 5 | 15 | 3.714362 | -2.281948 | 2.982107 | 1.521162 | 12.4617 | 5.990284
2018-03-15 09:09 | 130190.3 | 2520.0018 | 5 | 15 | 3.698809 | -2.281936 | 2.982107 | 1.597219 | 12.4617 | 6.272192
2018-03-15 09:11 | 130310.3 | 2640.001 | 5 | 15 | 3.684154 | -2.281969 | 2.982107 | 1.673276 | 12.4617 | 6.552949
2018-03-15 09:13 | 130430.3 | 2760.001 | 5 | 15 | 3.670394 | -2.281925 | 2.982107 | 1.749332 | 12.4617 | 6.83262
2018-03-15 09:15 | 130550.3 | 2880.001 | 5 | 15 | 3.657575 | -2.281948 | 2.982107 | 1.825392 | 12.4617 | 7.111299
2018-03-15 09:17 | 130670.3 | 3000.0008 | 5 | 15 | 3.645484 | -2.281938 | 2.982107 | 1.901449 | 12.4617 | 7.389019
2018-03-15 09:19 | 130790.3 | 3120.0002 | 5 | 15 | 3.633788 | -2.281959 | 2.982107 | 1.977508 | 12.4617 | 7.665843
2018-03-15 09:21 | 130910.3 | 3240.0018 | 5 | 15 | 3.6222 | -2.281909 | 2.982107 | 2.053567 | 12.4617 | 7.941784
2018-03-15 09:23 | 131030.3 | 3360.0005 | 5 | 15 | 3.610453 | -2.281951 | 2.982107 | 2.129624 | 12.4617 | 8.216835
2018-03-15 09:25 | 131150.3 | 3480.001 | 5 | 15 | 3.598143 | -2.281936 | 2.982107 | 2.205683 | 12.4617 | 8.490978
2018-03-15 09:27 | 131270.3 | 3600.001 | 5 | 15 | 3.585117 | -2.281955 | 2.982107 | 2.281742 | 12.4617 | 8.764156
2018-03-15 09:29 | 131390.3 | 3720.0018 | 5 | 15 | 3.571853 | -2.281963 | 2.982107 | 2.357797 | 12.4617 | 9.036319
2018-03-15 09:31 | 131510.3 | 3840.001 | 5 | 15 | 3.55865 | -2.281934 | 2.982107 | 2.433855 | 12.4617 | 9.307482
2018-03-15 09:33 | 131630.3 | 3960.0009 | 5 | 15 | 3.544897 | -2.281942 | 2.982107 | 2.509912 | 12.4617 | 9.57763
2018-03-15 09:35 | 131750.3 | 4080.0018 | 5 | 15 | 3.528447 | -2.281967 | 2.982107 | 2.58597 | 12.4617 | 9.846648
2018-03-15 09:37 | 131870.3 | 4200.001 | 5 | 15 | 3.506643 | -2.281963 | 2.982107 | 2.662026 | 12.4617 | 10.11422
2018-03-15 09:39 | 131990.3 | 4320.001 | 5 | 15 | 3.478101 | -2.281946 | 2.982107 | 2.738083 | 12.4617 | 10.37989
2018-03-15 09:41 | 132110.3 | 4440.0013 | 5 | 15 | 3.435334 | -2.282009 | 2.982107 | 2.814141 | 12.4617 | 10.64294
2018-03-15 09:43 | 132230.3 | 4560.0011 | 5 | 15 | 3.34884 | -2.281986 | 2.982107 | 2.890187 | 12.4617 | 10.90139
2018-03-15 09:45 | 132350.3 | 4680.0003 | 5 | 15 | 3.10865 | -2.281978 | 2.982107 | 2.966252 | 12.4617 | 11.1487
2018-03-15 09:45 | 132373.7 | 4703.3769 | 5 | 15 | 2.999983 | -2.281978 | 2.982107 | 2.981073 | 12.4617 | 11.19404
2018-03-15 09:47 | 132493.7 | 120.0015 | 6 | 15 | 3.205277 | 0 | 2.982107 | 2.981073 | 12.4617 | 11.19404
2018-03-15 09:49 | 132613.7 | 240.0001 | 6 | 15 | 3.220455 | 0 | 2.982107 | 2.981073 | 12.4617 | 11.19404
2018-03-15 09:50 | 132673.7 | 300.0045 | 6 | 15 | 3.225728 | 0 | 2.982107 | 2.981073 | 12.4617 | 11.19404
2018-03-15 09:50 | 132673.8 | 0.0024 | 7 | 16 | 3.225643 | 0 | 0 | 0 | 0 | 0
2018-03-15 09:52 | 132793.8 | 120.0011 | 2 | 16 | 3.93992 | 4.889931 | 0.1623011 | 5.064e-09 | 0.6159105 | 1.6334e-08
2018-03-15 09:54 | 132913.8 | 240.0011 | 2 | 16 | 3.990568 | 4.889891 | 0.325278 | 5.064e-09 | 1.262968 | 1.6334e-08
2018-03-15 09:56 | 133033.8 | 360.0001 | 2 | 16 | 4.026493 | 4.88991 | 0.4882579 | 5.064e-09 | 1.916311 | 1.6334e-08
2018-03-15 09:58 | 133153.8 | 480.0018 | 2 | 16 | 4.058915 | 4.889915 | 0.6512351 | 5.064e-09 | 2.575247 | 1.6334e-08
2018-03-15 10:00 | 133273.8 | 600.0002 | 2 | 16 | 4.086484 | 4.889883 | 0.8142113 | 5.064e-09 | 3.239054 | 1.6334e-08
2018-03-15 10:02 | 133393.8 | 720.001 | 2 | 16 | 4.110968 | 4.889931 | 0.9771877 | 5.064e-09 | 3.907082 | 1.6334e-08
2018-03-15 10:04 | 133513.8 | 840.0018 | 2 | 16 | 4.135612 | 4.889904 | 1.14017 | 5.064e-09 | 4.579072 | 1.6334e-08
2018-03-15 10:06 | 133633.8 | 960.0011 | 2 | 16 | 4.163992 | 4.889938 | 1.30315 | 5.064e-09 | 5.255346 | 1.6334e-08
2018-03-15 10:08 | 133753.8 | 1080.0011 | 2 | 16 | 4.19663 | 4.889894 | 1.466127 | 5.064e-09 | 5.936584 | 1.6334e-08
2018-03-15 10:10 | 133873.8 | 1200.0002 | 2 | 16 | 4.2004 | 4.329741 | 1.620454 | 5.064e-09 | 6.584786 | 1.6334e-08
2018-03-15 10:12 | 133993.8 | 1320.001 | 2 | 16 | 4.200382 | 3.763664 | 1.755218 | 5.064e-09 | 7.150844 | 1.6334e-08
2018-03-15 10:14 | 134109.4 | 1435.5785 | 2 | 16 | 4.200359 | 3.259989 | 1.867837 | 5.064e-09 | 7.623888 | 1.6334e-08
2018-03-15 10:16 | 134229.4 | 120.0002 | 3 | 16 | 4.229802 | 3.260067 | 1.976058 | 5.064e-09 | 8.079942 | 1.6334e-08
2018-03-15 10:18 | 134349.4 | 240.0002 | 3 | 16 | 4.26342 | 3.260061 | 2.084718 | 5.064e-09 | 8.541361 | 1.6334e-08
2018-03-15 10:20 | 134469.4 | 360.001 | 3 | 16 | 4.299216 | 3.260056 | 2.193377 | 5.064e-09 | 9.006546 | 1.6334e-08
2018-03-15 10:22 | 134589.4 | 480.0002 | 3 | 16 | 4.337038 | 3.260061 | 2.302033 | 5.064e-09 | 9.475717 | 1.6334e-08
2018-03-15 10:24 | 134709.4 | 600.0035 | 3 | 16 | 4.376441 | 3.260056 | 2.410699 | 5.064e-09 | 9.949132 | 1.6334e-08
2018-03-15 10:26 | 134829.4 | 720.0003 | 3 | 16 | 4.400372 | 2.978094 | 2.5173 | 5.064e-09 | 10.41745 | 1.6334e-08
2018-03-15 10:28 | 134949.4 | 840.0018 | 3 | 16 | 4.400376 | 2.465715 | 2.607676 | 5.064e-09 | 10.81514 | 1.6334e-08
2018-03-15 10:30 | 135069.4 | 960.001 | 3 | 16 | 4.400363 | 2.057198 | 2.682807 | 5.064e-09 | 11.14574 | 1.6334e-08
2018-03-15 10:32 | 135189.4 | 1080.001 | 3 | 16 | 4.40036 | 1.727947 | 2.745703 | 5.064e-09 | 11.42251 | 1.6334e-08
2018-03-15 10:34 | 135309.4 | 1200.0018 | 3 | 16 | 4.40034 | 1.461325 | 2.798709 | 5.064e-09 | 11.65575 | 1.6334e-08
2018-03-15 10:36 | 135429.4 | 1320.0003 | 3 | 16 | 4.400362 | 1.245628 | 2.843709 | 5.064e-09 | 11.85377 | 1.6334e-08
2018-03-15 10:38 | 135549.4 | 1440.001 | 3 | 16 | 4.400338 | 1.068926 | 2.882179 | 5.064e-09 | 12.02305 | 1.6334e-08
2018-03-15 10:40 | 135669.4 | 1560 | 3 | 16 | 4.40033 | 0.9227619 | 2.915291 | 5.064e-09 | 12.16875 | 1.6334e-08
2018-03-15 10:42 | 135789.4 | 1680.0004 | 3 | 16 | 4.400313 | 0.8018188 | 2.943979 | 5.064e-09 | 12.29499 | 1.6334e-08
2018-03-15 10:44 | 135909.4 | 1800.001 | 3 | 16 | 4.400328 | 0.7008839 | 2.968971 | 5.064e-09 | 12.40496 | 1.6334e-08
2018-03-15 10:45 | 135975.2 | 1865.7136 | 3 | 16 | 4.400335 | 0.6519985 | 2.981308 | 5.064e-09 | 12.45925 | 1.6334e-08
2018-03-15 10:47 | 136095.2 | 119.9999 | 4 | 16 | 4.354982 | 0 | 2.981309 | 5.064e-09 | 12.45926 | 1.6334e-08
2018-03-15 10:49 | 136215.2 | 240.0016 | 4 | 16 | 4.352017 | 0 | 2.981309 | 5.064e-09 | 12.45926 | 1.6334e-08
2018-03-15 10:50 | 136275.2 | 300.0061 | 4 | 16 | 4.351086 | 0 | 2.981309 | 5.064e-09 | 12.45926 | 1.6334e-08
2018-03-15 10:52 | 136395.3 | 120.0002 | 5 | 16 | 4.182568 | -2.2819 | 2.981309 | 0.07605486 | 12.45926 | 0.3197177
2018-03-15 10:54 | 136515.3 | 240.0003 | 5 | 16 | 4.152674 | -2.281951 | 2.981309 | 0.1521105 | 12.45926 | 0.6366755
2018-03-15 10:56 | 136635.3 | 360.0009 | 5 | 16 | 4.123606 | -2.281932 | 2.981309 | 0.2281673 | 12.45926 | 0.9514077
2018-03-15 10:58 | 136755.3 | 480.0001 | 5 | 16 | 4.094634 | -2.281978 | 2.981309 | 0.3042228 | 12.45926 | 1.263928
2018-03-15 11:00 | 136875.3 | 600.0009 | 5 | 16 | 4.065819 | -2.281965 | 2.981309 | 0.3802775 | 12.45926 | 1.574248
2018-03-15 11:02 | 136995.3 | 720.0001 | 5 | 16 | 4.037193 | -2.281955 | 2.981309 | 0.4563341 | 12.45926 | 1.88239
2018-03-15 11:04 | 137115.3 | 840.0001 | 5 | 16 | 4.008853 | -2.281921 | 2.981309 | 0.5323948 | 12.45926 | 2.188381
2018-03-15 11:06 | 137235.3 | 960.0001 | 5 | 16 | 3.98091 | -2.281946 | 2.981309 | 0.6084518 | 12.45926 | 2.492217
2018-03-15 11:08 | 137355.3 | 1080.0017 | 5 | 16 | 3.953511 | -2.28193 | 2.981309 | 0.6845073 | 12.45926 | 2.793942
2018-03-15 11:10 | 137475.3 | 1200.0017 | 5 | 16 | 3.926742 | -2.281925 | 2.981309 | 0.7605669 | 12.45926 | 3.093622
2018-03-15 11:12 | 137595.3 | 1320.0017 | 5 | 16 | 3.900699 | -2.281974 | 2.981309 | 0.8366223 | 12.45926 | 3.391276
2018-03-15 11:14 | 137715.3 | 1440.0017 | 5 | 16 | 3.875521 | -2.281934 | 2.981309 | 0.9126778 | 12.45926 | 3.686983
2018-03-15 11:16 | 137835.3 | 1560.0017 | 5 | 16 | 3.85128 | -2.281936 | 2.981309 | 0.9887365 | 12.45926 | 3.980822
2018-03-15 11:18 | 137955.3 | 1680.0016 | 5 | 16 | 3.828001 | -2.281928 | 2.981309 | 1.064792 | 12.45926 | 4.27284
2018-03-15 11:20 | 138075.3 | 1800.0001 | 5 | 16 | 3.805869 | -2.281925 | 2.981309 | 1.140848 | 12.45926 | 4.563133
2018-03-15 11:22 | 138195.3 | 1920.0017 | 5 | 16 | 3.785099 | -2.281953 | 2.981309 | 1.216906 | 12.45926 | 4.851801
2018-03-15 11:24 | 138315.3 | 2040.0016 | 5 | 16 | 3.7658 | -2.281913 | 2.981309 | 1.292965 | 12.45926 | 5.138949
2018-03-15 11:26 | 138435.3 | 2160.0001 | 5 | 16 | 3.747686 | -2.281934 | 2.981309 | 1.36902 | 12.45926 | 5.424662
2018-03-15 11:28 | 138555.3 | 2280.0009 | 5 | 16 | 3.730496 | -2.281965 | 2.981309 | 1.445079 | 12.45926 | 5.70905
2018-03-15 11:30 | 138675.3 | 2400.0017 | 5 | 16 | 3.714082 | -2.281938 | 2.981309 | 1.521134 | 12.45926 | 5.992146
2018-03-15 11:32 | 138795.3 | 2520.0008 | 5 | 16 | 3.698467 | -2.281938 | 2.981309 | 1.597193 | 12.45926 | 6.274035
2018-03-15 11:34 | 138915.3 | 2640.0009 | 5 | 16 | 3.683754 | -2.28194 | 2.981309 | 1.673251 | 12.45926 | 6.554765
2018-03-15 11:36 | 139035.3 | 2760.0001 | 5 | 16 | 3.669993 | -2.281944 | 2.981309 | 1.749303 | 12.45926 | 6.834394
2018-03-15 11:38 | 139155.3 | 2880.001 | 5 | 16 | 3.657164 | -2.282018 | 2.981309 | 1.825367 | 12.45926 | 7.113053
2018-03-15 11:40 | 139275.3 | 3000.0018 | 5 | 16 | 3.645077 | -2.281951 | 2.981309 | 1.901425 | 12.45926 | 7.390749
2018-03-15 11:42 | 139395.3 | 3120.001 | 5 | 16 | 3.633368 | -2.281918 | 2.981309 | 1.977483 | 12.45926 | 7.667536
2018-03-15 11:44 | 139515.3 | 3240.001 | 5 | 16 | 3.621821 | -2.281932 | 2.981309 | 2.053537 | 12.45926 | 7.943432
2018-03-15 11:46 | 139635.3 | 3360.0018 | 5 | 16 | 3.610061 | -2.282013 | 2.981309 | 2.129596 | 12.45926 | 8.21846
2018-03-15 11:48 | 139755.3 | 3480.0004 | 5 | 16 | 3.597775 | -2.281942 | 2.981309 | 2.205652 | 12.45926 | 8.492562
2018-03-15 11:50 | 139875.3 | 3600.0019 | 5 | 16 | 3.584769 | -2.281992 | 2.981309 | 2.281713 | 12.45926 | 8.76572
2018-03-15 11:52 | 139995.3 | 3720.0003 | 5 | 16 | 3.571498 | -2.281995 | 2.981309 | 2.357767 | 12.45926 | 9.037854
2018-03-15 11:54 | 140115.3 | 3840.0004 | 5 | 16 | 3.558295 | -2.282011 | 2.981309 | 2.433828 | 12.45926 | 9.309006
2018-03-15 11:56 | 140235.3 | 3960.0012 | 5 | 16 | 3.544531 | -2.281969 | 2.981309 | 2.509885 | 12.45926 | 9.579121
2018-03-15 11:58 | 140355.3 | 4080.0004 | 5 | 16 | 3.528069 | -2.28199 | 2.981309 | 2.585942 | 12.45926 | 9.848109
2018-03-15 12:00 | 140475.3 | 4200.0005 | 5 | 16 | 3.506169 | -2.282001 | 2.981309 | 2.661998 | 12.45926 | 10.11565
2018-03-15 12:02 | 140595.3 | 4320.0013 | 5 | 16 | 3.477523 | -2.281959 | 2.981309 | 2.738058 | 12.45926 | 10.38129
2018-03-15 12:04 | 140715.3 | 4440.0004 | 5 | 16 | 3.434464 | -2.282002 | 2.981309 | 2.81411 | 12.45926 | 10.64426
2018-03-15 12:06 | 140835.3 | 4560.0005 | 5 | 16 | 3.347122 | -2.281976 | 2.981309 | 2.890172 | 12.45926 | 10.90268
2018-03-15 12:08 | 140955.3 | 4680.0019 | 5 | 16 | 3.104024 | -2.282001 | 2.981309 | 2.966233 | 12.45926 | 11.14977
2018-03-15 12:09 | 140977.5 | 4702.1604 | 5 | 16 | 2.999981 | -2.282041 | 2.981309 | 2.980278 | 12.45926 | 11.1927
2018-03-15 12:11 | 141097.5 | 120.0006 | 6 | 16 | 3.206032 | 0 | 2.981309 | 2.980278 | 12.45926 | 11.1927
2018-03-15 12:13 | 141217.5 | 239.9999 | 6 | 16 | 3.221231 | 0 | 2.981309 | 2.980278 | 12.45926 | 11.1927
2018-03-15 12:14 | 141277.5 | 300.0046 | 6 | 16 | 3.226501 | 0 | 2.981309 | 2.980278 | 12.45926 | 11.1927
2018-03-15 12:14 | 141277.5 | 0.0022 | 7 | 17 | 3.226609 | 0 | 0 | 0 | 0 | 0
2018-03-15 12:16 | 141397.6 | 120.0001 | 2 | 17 | 3.940885 | 4.889959 | 0.1623039 | 4.004e-09 | 0.6160912 | 1.2919e-08
2018-03-15 12:18 | 141517.6 | 240.001 | 2 | 17 | 3.991397 | 4.889978 | 0.3252866 | 4.004e-09 | 1.26331 | 1.2919e-08
2018-03-15 12:20 | 141637.6 | 360.0009 | 2 | 17 | 4.027333 | 4.88994 | 0.4882688 | 4.004e-09 | 1.9168 | 1.2919e-08
2018-03-15 12:22 | 141757.6 | 480.0008 | 2 | 17 | 4.059748 | 4.889933 | 0.6512486 | 4.004e-09 | 2.575881 | 1.2919e-08
2018-03-15 12:24 | 141877.6 | 600.0018 | 2 | 17 | 4.0873 | 4.889963 | 0.8142263 | 4.004e-09 | 3.23983 | 1.2919e-08
2018-03-15 12:26 | 141997.6 | 720.0018 | 2 | 17 | 4.111787 | 4.889944 | 0.9772055 | 4.004e-09 | 3.908004 | 1.2919e-08
2018-03-15 12:28 | 142117.6 | 840.0002 | 2 | 17 | 4.136398 | 4.889956 | 1.14018 | 4.004e-09 | 4.58009 | 1.2919e-08
2018-03-15 12:30 | 142237.6 | 960.0004 | 2 | 17 | 4.16472 | 4.889938 | 1.303164 | 4.004e-09 | 5.256503 | 1.2919e-08
2018-03-15 12:32 | 142357.6 | 1080.002 | 2 | 17 | 4.197368 | 4.889956 | 1.466151 | 4.004e-09 | 5.937903 | 1.2919e-08
2018-03-15 12:34 | 142477.6 | 1200.0011 | 2 | 17 | 4.20039 | 4.319521 | 1.620103 | 4.004e-09 | 6.584541 | 1.2919e-08
2018-03-15 12:36 | 142597.6 | 1320.0021 | 2 | 17 | 4.200389 | 3.756729 | 1.754589 | 4.004e-09 | 7.149432 | 1.2919e-08
2018-03-15 12:38 | 142712 | 1434.3506 | 2 | 17 | 4.200394 | 3.259972 | 1.865911 | 4.004e-09 | 7.617027 | 1.2919e-08
2018-03-15 12:40 | 142832 | 120.0017 | 3 | 17 | 4.229806 | 3.260006 | 1.974132 | 4.004e-09 | 8.073084 | 1.2919e-08
2018-03-15 12:42 | 142952 | 240.0027 | 3 | 17 | 4.263403 | 3.26008 | 2.082792 | 4.004e-09 | 8.5345 | 1.2919e-08
2018-03-15 12:44 | 143072 | 360.0018 | 3 | 17 | 4.299224 | 3.260069 | 2.191453 | 4.004e-09 | 8.999692 | 1.2919e-08
2018-03-15 12:46 | 143192 | 480.001 | 3 | 17 | 4.337032 | 3.260063 | 2.300108 | 4.004e-09 | 9.468865 | 1.2919e-08
2018-03-15 12:48 | 143312 | 600.002 | 3 | 17 | 4.376469 | 3.260057 | 2.408768 | 4.004e-09 | 9.942256 | 1.2919e-08
2018-03-15 12:50 | 143432 | 720.0004 | 3 | 17 | 4.40039 | 2.978546 | 2.51537 | 4.004e-09 | 10.41057 | 1.2919e-08
2018-03-15 12:52 | 143552 | 840.0021 | 3 | 17 | 4.40037 | 2.466492 | 2.605758 | 4.004e-09 | 10.80832 | 1.2919e-08
2018-03-15 12:54 | 143672 | 960.0021 | 3 | 17 | 4.400390625 | 2.058825 | 2.680928 | 4.004e-09 | 11.13909 | 1.2919e-08
2018-03-15 12:56 | 143792 | 1080.0005 | 3 | 17 | 4.40036 | 1.729763 | 2.743865 | 4.004e-09 | 11.41604 | 1.2919e-08
2018-03-15 12:58 | 143912 | 1200.0023 | 3 | 17 | 4.400358 | 1.463512 | 2.79693 | 4.004e-09 | 11.64954 | 1.2919e-08
2018-03-15 13:00 | 144032 | 1320.0006 | 3 | 17 | 4.40036 | 1.247141 | 2.841984 | 4.004e-09 | 11.84779 | 1.2919e-08
2018-03-15 13:02 | 144152 | 1440.0015 | 3 | 17 | 4.400333 | 1.070084 | 2.880509 | 4.004e-09 | 12.01732 | 1.2919e-08
2018-03-15 13:04 | 144272 | 1560.0023 | 3 | 17 | 4.400299 | 0.92416 | 2.913678 | 4.004e-09 | 12.16327 | 1.2919e-08
2018-03-15 13:06 | 144392 | 1680.0017 | 3 | 17 | 4.400345 | 0.8039913 | 2.942416 | 4.004e-09 | 12.28973 | 1.2919e-08
2018-03-15 13:08 | 144512 | 1800.0016 | 3 | 17 | 4.400324 | 0.7017975 | 2.967458 | 4.004e-09 | 12.39993 | 1.2919e-08
2018-03-15 13:09 | 144579.1 | 1867.1622 | 3 | 17 | 4.400303 | 0.6519966 | 2.980082 | 4.004e-09 | 12.45547 | 1.2919e-08
2018-03-15 13:11 | 144699.2 | 120.0002 | 4 | 17 | 4.354856 | 0 | 2.980082 | 4.004e-09 | 12.45547 | 1.2919e-08
2018-03-15 13:13 | 144819.2 | 240.0008 | 4 | 17 | 4.351869 | 0 | 2.980082 | 4.004e-09 | 12.45547 | 1.2919e-08
2018-03-15 13:14 | 144879.2 | 300.0032 | 4 | 17 | 4.350945 | 0 | 2.980082 | 4.004e-09 | 12.45547 | 1.2919e-08
2018-03-15 13:16 | 144999.3 | 120.0011 | 5 | 17 | 4.182019 | -2.282007 | 2.980082 | 0.07605847 | 12.45547 | 0.3196949
2018-03-15 13:18 | 145119.3 | 240.0021 | 5 | 17 | 4.152074 | -2.281992 | 2.980082 | 0.1521177 | 12.45547 | 0.6366242
2018-03-15 13:20 | 145239.3 | 360.002 | 5 | 17 | 4.122996 | -2.281988 | 2.980082 | 0.2281765 | 12.45547 | 0.9513195
2018-03-15 13:22 | 145359.3 | 480.0004 | 5 | 17 | 4.094011 | -2.282007 | 2.980082 | 0.304235 | 12.45547 | 1.263805
2018-03-15 13:24 | 145479.3 | 600.0006 | 5 | 17 | 4.065172 | -2.28199 | 2.980082 | 0.3802904 | 12.45547 | 1.574079
2018-03-15 13:26 | 145599.3 | 720.0005 | 5 | 17 | 4.036521 | -2.281992 | 2.980082 | 0.456352 | 12.45547 | 1.882191
2018-03-15 13:28 | 145719.3 | 840.0021 | 5 | 17 | 4.008171 | -2.282023 | 2.980082 | 0.5324097 | 12.45547 | 2.18812
2018-03-15 13:30 | 145839.3 | 960.0013 | 5 | 17 | 3.980244 | -2.281984 | 2.980082 | 0.6084688 | 12.45547 | 2.491912
2018-03-15 13:32 | 145959.3 | 1080.0021 | 5 | 17 | 3.952824 | -2.281932 | 2.980082 | 0.6845288 | 12.45547 | 2.793604
2018-03-15 13:34 | 146079.3 | 1200.0005 | 5 | 17 | 3.926054 | -2.282007 | 2.980082 | 0.7605893 | 12.45547 | 3.093235
2018-03-15 13:36 | 146199.3 | 1320.0006 | 5 | 17 | 3.900021 | -2.281978 | 2.980082 | 0.836647 | 12.45547 | 3.390847
2018-03-15 13:38 | 146319.3 | 1440.0007 | 5 | 17 | 3.874867 | -2.282001 | 2.980082 | 0.9127083 | 12.45547 | 3.686525
2018-03-15 13:40 | 146439.3 | 1560.0014 | 5 | 17 | 3.850638 | -2.281988 | 2.980082 | 0.9887612 | 12.45547 | 3.980292
2018-03-15 13:42 | 146559.3 | 1680.0007 | 5 | 17 | 3.82739 | -2.281963 | 2.980082 | 1.064821 | 12.45547 | 4.27228
2018-03-15 13:44 | 146679.3 | 1800.0023 | 5 | 17 | 3.805274 | -2.282001 | 2.980082 | 1.140883 | 12.45547 | 4.56255
2018-03-15 13:46 | 146799.3 | 1920.0007 | 5 | 17 | 3.784517 | -2.282032 | 2.980082 | 1.21694 | 12.45547 | 4.851168
2018-03-15 13:48 | 146919.3 | 2040.0008 | 5 | 17 | 3.765243 | -2.281951 | 2.980082 | 1.293 | 12.45547 | 5.138277
2018-03-15 13:50 | 147039.3 | 2160.0008 | 5 | 17 | 3.74715 | -2.281976 | 2.980082 | 1.369058 | 12.45547 | 5.423961
2018-03-15 13:52 | 147159.3 | 2280.0024 | 5 | 17 | 3.729972 | -2.281999 | 2.980082 | 1.44512 | 12.45547 | 5.708318
2018-03-15 13:54 | 147279.3 | 2400.0024 | 5 | 17 | 3.713564 | -2.282016 | 2.980082 | 1.521179 | 12.45547 | 5.991385
2018-03-15 13:56 | 147399.3 | 2520.0016 | 5 | 17 | 3.697959 | -2.281995 | 2.980082 | 1.597238 | 12.45547 | 6.273236
2018-03-15 13:58 | 147519.3 | 2640.0009 | 5 | 17 | 3.683241 | -2.282043 | 2.980082 | 1.673296 | 12.45547 | 6.553931
2018-03-15 14:00 | 147639.3 | 2760.0017 | 5 | 17 | 3.669515 | -2.281965 | 2.980082 | 1.749355 | 12.45547 | 6.833546
2018-03-15 14:02 | 147759.3 | 2880.0017 | 5 | 17 | 3.656683 | -2.282002 | 2.980082 | 1.825414 | 12.45547 | 7.112152
2018-03-15 14:04 | 147879.3 | 3000.0002 | 5 | 17 | 3.644599 | -2.28199 | 2.980082 | 1.901473 | 12.45547 | 7.389815
2018-03-15 14:06 | 147999.3 | 3120.0009 | 5 | 17 | 3.632918 | -2.281988 | 2.980082 | 1.97753 | 12.45547 | 7.666565
2018-03-15 14:08 | 148119.3 | 3240.0005 | 5 | 17 | 3.621367 | -2.281978 | 2.980082 | 2.053589 | 12.45547 | 7.942444
2018-03-15 14:10 | 148239.3 | 3360.0011 | 5 | 17 | 3.609624 | -2.282007 | 2.980082 | 2.12965 | 12.45547 | 8.217445
2018-03-15 14:12 | 148359.3 | 3480.0011 | 5 | 17 | 3.597322 | -2.281997 | 2.980082 | 2.20571 | 12.45547 | 8.491531
2018-03-15 14:14 | 148479.3 | 3600.0011 | 5 | 17 | 3.584321 | -2.28199 | 2.980082 | 2.281768 | 12.45547 | 8.764646
2018-03-15 14:16 | 148599.3 | 3720.0012 | 5 | 17 | 3.571039 | -2.281969 | 2.980082 | 2.357829 | 12.45547 | 9.036766
2018-03-15 14:18 | 148719.3 | 3840.0012 | 5 | 17 | 3.557817 | -2.282011 | 2.980082 | 2.433887 | 12.45547 | 9.307869
2018-03-15 14:20 | 148839.3 | 3960.0012 | 5 | 17 | 3.543998 | -2.281961 | 2.980082 | 2.509948 | 12.45547 | 9.577965
2018-03-15 14:22 | 148959.3 | 4080.0012 | 5 | 17 | 3.527447 | -2.281997 | 2.980082 | 2.586005 | 12.45547 | 9.846911
2018-03-15 14:24 | 149079.3 | 4200.0005 | 5 | 17 | 3.505499 | -2.282005 | 2.980082 | 2.662062 | 12.45547 | 10.1144
2018-03-15 14:26 | 149199.3 | 4320.0021 | 5 | 17 | 3.476647 | -2.282005 | 2.980082 | 2.738122 | 12.45547 | 10.37999
2018-03-15 14:28 | 149319.3 | 4440.0014 | 5 | 17 | 3.433123 | -2.281986 | 2.980082 | 2.814183 | 12.45547 | 10.64291
2018-03-15 14:30 | 149439.3 | 4560.0006 | 5 | 17 | 3.34424 | -2.282007 | 2.980082 | 2.890239 | 12.45547 | 10.90116
2018-03-15 14:32 | 149559.3 | 4680.0013 | 5 | 17 | 3.095388 | -2.281997 | 2.980082 | 2.966299 | 12.45547 | 11.14787
2018-03-15 14:32 | 149579.2 | 4699.9092 | 5 | 17 | 2.999966 | -2.282039 | 2.980082 | 2.978916 | 12.45547 | 11.18637
2018-03-15 14:34 | 149699.3 | 120.001 | 6 | 17 | 3.206677 | 0 | 2.980082 | 2.978916 | 12.45547 | 11.18637
2018-03-15 14:36 | 149819.3 | 240.0006 | 6 | 17 | 3.221912 | 0 | 2.980082 | 2.978916 | 12.45547 | 11.18637
2018-03-15 14:37 | 149879.3 | 300.0041 | 6 | 17 | 3.227161 | 0 | 2.980082 | 2.978916 | 12.45547 | 11.18637
2018-03-15 14:37 | 149879.3 | 0.0024 | 7 | 18 | 3.227074 | 0 | 0 | 0 | 0 | 0
2018-03-15 14:39 | 149999.3 | 120.0034 | 2 | 18 | 3.941612 | 4.889923 | 0.1623021 | 4.394e-09 | 0.6162223 | 1.4181e-08
2018-03-15 14:41 | 150119.3 | 240.0018 | 2 | 18 | 3.991949 | 4.889977 | 0.3252803 | 4.394e-09 | 1.263522 | 1.4181e-08
2018-03-15 14:43 | 150239.3 | 360.0017 | 2 | 18 | 4.027883 | 4.889957 | 0.4882555 | 4.394e-09 | 1.917073 | 1.4181e-08
2018-03-15 14:45 | 150359.3 | 480.0004 | 2 | 18 | 4.060241 | 4.889938 | 0.6512293 | 4.394e-09 | 2.576216 | 1.4181e-08
2018-03-15 14:47 | 150479.3 | 600.0018 | 2 | 18 | 4.087759 | 4.889954 | 0.8142089 | 4.394e-09 | 3.240251 | 1.4181e-08
2018-03-15 14:49 | 150599.3 | 720.0019 | 2 | 18 | 4.112204 | 4.889938 | 0.9771878 | 4.394e-09 | 3.908491 | 1.4181e-08
2018-03-15 14:51 | 150719.3 | 840.0003 | 2 | 18 | 4.136792 | 4.889929 | 1.140157 | 4.394e-09 | 4.580618 | 1.4181e-08
2018-03-15 14:53 | 150839.3 | 960.0015 | 2 | 18 | 4.16511 | 4.889883 | 1.303143 | 4.394e-09 | 5.257107 | 1.4181e-08
2018-03-15 14:55 | 150959.3 | 1080.0004 | 2 | 18 | 4.197783 | 4.889959 | 1.466127 | 4.394e-09 | 5.938558 | 1.4181e-08
2018-03-15 14:57 | 151079.3 | 1200.002 | 2 | 18 | 4.200389 | 4.314514 | 1.619891 | 4.394e-09 | 6.58441 | 1.4181e-08
2018-03-15 14:59 | 151199.3 | 1320.0021 | 2 | 18 | 4.200395 | 3.752674 | 1.754221 | 4.394e-09 | 7.148648 | 1.4181e-08
2018-03-15 15:01 | 151312.9 | 1433.5515 | 2 | 18 | 4.200367 | 3.259972 | 1.86469 | 4.394e-09 | 7.612662 | 1.4181e-08
2018-03-15 15:03 | 151432.9 | 120.0018 | 3 | 18 | 4.229791 | 3.260067 | 1.972918 | 4.394e-09 | 8.068745 | 1.4181e-08
2018-03-15 15:05 | 151552.9 | 240.001 | 3 | 18 | 4.263385 | 3.260036 | 2.081578 | 4.394e-09 | 8.53016 | 1.4181e-08
2018-03-15 15:07 | 151672.9 | 360.0019 | 3 | 18 | 4.299222 | 3.260077 | 2.190238 | 4.394e-09 | 8.995343 | 1.4181e-08
2018-03-15 15:09 | 151792.9 | 480.0003 | 3 | 18 | 4.337026 | 3.260094 | 2.298892 | 4.394e-09 | 9.464512 | 1.4181e-08
2018-03-15 15:11 | 151912.9 | 600.0005 | 3 | 18 | 4.37648 | 3.260096 | 2.407553 | 4.394e-09 | 9.937907 | 1.4181e-08
2018-03-15 15:13 | 152032.9 | 720.0012 | 3 | 18 | 4.400381 | 2.978266 | 2.514157 | 4.394e-09 | 10.40624 | 1.4181e-08
2018-03-15 15:15 | 152152.9 | 840.0004 | 3 | 18 | 4.40037 | 2.467176 | 2.604563 | 4.394e-09 | 10.80406 | 1.4181e-08
2018-03-15 15:17 | 152272.9 | 960.0013 | 3 | 18 | 4.400364 | 2.059381 | 2.679761 | 4.394e-09 | 11.13496 | 1.4181e-08
2018-03-15 15:19 | 152392.9 | 1080.0012 | 3 | 18 | 4.400366 | 1.731243 | 2.742728 | 4.394e-09 | 11.41203 | 1.4181e-08
2018-03-15 15:21 | 152512.9 | 1200.0012 | 3 | 18 | 4.400378 | 1.465101 | 2.795822 | 4.394e-09 | 11.64567 | 1.4181e-08
2018-03-15 15:23 | 152632.9 | 1320.0003 | 3 | 18 | 4.40033 | 1.247835 | 2.840906 | 4.394e-09 | 11.84405 | 1.4181e-08
2018-03-15 15:25 | 152752.9 | 1440.0022 | 3 | 18 | 4.400341 | 1.071304 | 2.879461 | 4.394e-09 | 12.0137 | 1.4181e-08
2018-03-15 15:27 | 152872.9 | 1560.0022 | 3 | 18 | 4.400341 | 0.9254074 | 2.912652 | 4.394e-09 | 12.15976 | 1.4181e-08
2018-03-15 15:29 | 152992.9 | 1680.0021 | 3 | 18 | 4.400352 | 0.8044147 | 2.941408 | 4.394e-09 | 12.28629 | 1.4181e-08
2018-03-15 15:31 | 153112.9 | 1800.0014 | 3 | 18 | 4.400328 | 0.702589 | 2.966467 | 4.394e-09 | 12.39656 | 1.4181e-08
2018-03-15 15:32 | 153181.1 | 1868.1582 | 3 | 18 | 4.400318 | 0.6519947 | 2.979284 | 4.394e-09 | 12.45296 | 1.4181e-08
2018-03-15 15:34 | 153301.1 | 120.0009 | 4 | 18 | 4.354822 | 0 | 2.979285 | 4.394e-09 | 12.45297 | 1.4181e-08
2018-03-15 15:36 | 153421.1 | 240.0002 | 4 | 18 | 4.351827 | 0 | 2.979285 | 4.394e-09 | 12.45297 | 1.4181e-08
2018-03-15 15:37 | 153481.1 | 300.0023 | 4 | 18 | 4.350886 | 0 | 2.979285 | 4.394e-09 | 12.45297 | 1.4181e-08
2018-03-15 15:39 | 153601.2158 | 120.0001 | 5 | 18 | 4.181734 | -2.281955 | 2.979285 | 0.07605553 | 12.45297 | 0.3196633
2018-03-15 15:41 | 153721.2176 | 240.0019 | 5 | 18 | 4.151803 | -2.281984 | 2.979285 | 0.1521158 | 12.45297 | 0.6365756
2018-03-15 15:43 | 153841.2162 | 360.0005 | 5 | 18 | 4.122671 | -2.281942 | 2.979285 | 0.2281723 | 12.45297 | 0.9512383
2018-03-15 15:45 | 153961.2161 | 480.0004 | 5 | 18 | 4.0937 | -2.281978 | 2.979285 | 0.3042272 | 12.45297 | 1.263686
2018-03-15 15:47 | 154081.2161 | 600.0004 | 5 | 18 | 4.064853 | -2.28194 | 2.979285 | 0.3802855 | 12.45297 | 1.573948
2018-03-15 15:49 | 154201.2162 | 720.0005 | 5 | 18 | 4.036201 | -2.281967 | 2.979285 | 0.4563437 | 12.45297 | 1.882022
2018-03-15 15:51 | 154321.217 | 840.0013 | 5 | 18 | 4.007846 | -2.281957 | 2.979285 | 0.5323961 | 12.45297 | 2.187904
2018-03-15 15:53 | 154441.2178 | 960.0021 | 5 | 18 | 3.979909 | -2.281972 | 2.979285 | 0.6084608 | 12.45297 | 2.491694
2018-03-15 15:55 | 154561.2178 | 1080.0021 | 5 | 18 | 3.952491 | -2.281972 | 2.979285 | 0.6845194 | 12.45297 | 2.793353
2018-03-15 15:57 | 154681.217 | 1200.0013 | 5 | 18 | 3.925699 | -2.281982 | 2.979285 | 0.7605771 | 12.45297 | 3.092947
2018-03-15 15:59 | 154801.2162 | 1320.0005 | 5 | 18 | 3.89967 | -2.281984 | 2.979285 | 0.8366354 | 12.45297 | 3.390534
2018-03-15 16:01 | 154921.217 | 1440.0013 | 5 | 18 | 3.874503 | -2.281944 | 2.979285 | 0.9126931 | 12.45297 | 3.686171
2018-03-15 16:03 | 155041.217 | 1560.0013 | 5 | 18 | 3.850274 | -2.281955 | 2.979285 | 0.9887551 | 12.45297 | 3.979946
2018-03-15 16:05 | 155161.2179 | 1680.0022 | 5 | 18 | 3.827035 | -2.281999 | 2.979285 | 1.064812 | 12.45297 | 4.271896
2018-03-15 16:07 | 155281.2179 | 1800.0022 | 5 | 18 | 3.804916 | -2.281997 | 2.979285 | 1.14087 | 12.45297 | 4.562123
2018-03-15 16:09 | 155401.2161 | 1920.0004 | 5 | 18 | 3.784171 | -2.28199 | 2.979285 | 1.216927 | 12.45297 | 4.850716
2018-03-15 16:11 | 155521.216 | 2040.0003 | 5 | 18 | 3.76493 | -2.281955 | 2.979285 | 1.292984 | 12.45297 | 5.13779
2018-03-15 16:13 | 155641.2175 | 2160.0018 | 5 | 18 | 3.746878 | -2.281957 | 2.979285 | 1.369044 | 12.45297 | 5.423454
2018-03-15 16:15 | 155761.2176 | 2280.0019 | 5 | 18 | 3.72973 | -2.281976 | 2.979285 | 1.445098 | 12.45297 | 5.707762
2018-03-15 16:17 | 155881.218 | 2400.0023 | 5 | 18 | 3.713337 | -2.281918 | 2.979285 | 1.521156 | 12.45297 | 5.990811
2018-03-15 16:19 | 156001.2172 | 2520.0015 | 5 | 18 | 3.697769 | -2.281925 | 2.979285 | 1.597214 | 12.45297 | 6.272643
2018-03-15 16:21 | 156121.2173 | 2640.0016 | 5 | 18 | 3.683105 | -2.281938 | 2.979285 | 1.673272 | 12.45297 | 6.553325
2018-03-15 16:23 | 156241.2173 | 2760.0016 | 5 | 18 | 3.669387 | -2.281934 | 2.979285 | 1.74933 | 12.45297 | 6.832925
2018-03-15 16:25 | 156361.2173 | 2880.0016 | 5 | 18 | 3.656574 | -2.281955 | 2.979285 | 1.825388 | 12.45297 | 7.11152
2018-03-15 16:27 | 156481.218 | 3000.0023 | 5 | 18 | 3.644513 | -2.281928 | 2.979285 | 1.901446 | 12.45297 | 7.389169
2018-03-15 16:29 | 156601.2158 | 3120.0001 | 5 | 18 | 3.632827 | -2.281995 | 2.979285 | 1.977501 | 12.45297 | 7.665907
2018-03-15 16:31 | 156721.2175 | 3240.0018 | 5 | 18 | 3.621264 | -2.281969 | 2.979285 | 2.053559 | 12.45297 | 7.941772
2018-03-15 16:33 | 156841.2174 | 3360.0017 | 5 | 18 | 3.609503 | -2.281982 | 2.979285 | 2.129614 | 12.45297 | 8.216743
2018-03-15 16:35 | 156961.2168 | 3480.0011 | 5 | 18 | 3.597202 | -2.281967 | 2.979285 | 2.205673 | 12.45297 | 8.490815
2018-03-15 16:37 | 157081.2167 | 3600.001 | 5 | 18 | 3.584173 | -2.281951 | 2.979285 | 2.28173 | 12.45297 | 8.763917
2018-03-15 16:39 | 157201.2159 | 3720.0002 | 5 | 18 | 3.570918 | -2.281915 | 2.979285 | 2.35779 | 12.45297 | 9.036022
2018-03-15 16:41 | 157321.2167 | 3840.001 | 5 | 18 | 3.557696 | -2.281938 | 2.979285 | 2.433848 | 12.45297 | 9.307118
2018-03-15 16:43 | 157441.2159 | 3960.0002 | 5 | 18 | 3.543869 | -2.281965 | 2.979285 | 2.509907 | 12.45297 | 9.577196
2018-03-15 16:45 | 157561.216 | 4080.0003 | 5 | 18 | 3.527282 | -2.281997 | 2.979285 | 2.585963 | 12.45297 | 9.846124
2018-03-15 16:47 | 157681.2168 | 4200.0011 | 5 | 18 | 3.505266 | -2.281999 | 2.979285 | 2.662023 | 12.45297 | 10.11361
2018-03-15 16:49 | 157801.2161 | 4320.0004 | 5 | 18 | 3.476366 | -2.281988 | 2.979285 | 2.738083 | 12.45297 | 10.37918
2018-03-15 16:51 | 157921.216 | 4440.0003 | 5 | 18 | 3.432652 | -2.281959 | 2.979285 | 2.814135 | 12.45297 | 10.64204
2018-03-15 16:53 | 158041.2161 | 4560.0004 | 5 | 18 | 3.343103 | -2.282049 | 2.979285 | 2.890201 | 12.45297 | 10.90026
2018-03-15 16:55 | 158161.2169 | 4680.0012 | 5 | 18 | 3.091703 | -2.282074 | 2.979285 | 2.96626 | 12.45297 | 11.14682
2018-03-15 16:55 | 158180.1831 | 4698.9674 | 5 | 18 | 2.999979 | -2.282063 | 2.979285 | 2.97828 | 12.45297 | 11.18348
2018-03-15 16:57 | 158300.2 | 120.0018 | 6 | 18 | 3.206759 | 0 | 2.979285 | 2.97828 | 12.45297 | 11.18348
2018-03-15 16:59 | 158420.2 | 240.0027 | 6 | 18 | 3.222015 | 0 | 2.979285 | 2.97828 | 12.45297 | 11.18348
2018-03-15 17:00 | 158480.2 | 300.0025 | 6 | 18 | 3.227283 | 0 | 2.979285 | 2.97828 | 12.45297 | 11.18348
2018-03-15 17:00 | 158480.3 | 0.0023 | 7 | 19 | 3.227186 | 0 | 0 | 0 | 0 | 0
2018-03-15 17:02 | 158600.4 | 120.0002 | 2 | 19 | 3.941599 | 4.889927 | 0.1622919 | 4.423e-09 | 0.6161938 | 1.4275e-08
2018-03-15 17:04 | 158720.4 | 240.0003 | 2 | 19 | 3.991983 | 4.889908 | 0.3252671 | 4.423e-09 | 1.263484 | 1.4275e-08
2018-03-15 17:06 | 158840.4 | 360.0014 | 2 | 19 | 4.027916 | 4.889929 | 0.4882504 | 4.423e-09 | 1.917074 | 1.4275e-08
2018-03-15 17:08 | 158960.4 | 480.0003 | 2 | 19 | 4.060275 | 4.889946 | 0.65123 | 4.423e-09 | 2.576247 | 1.4275e-08
2018-03-15 17:10 | 159080.4 | 600.0004 | 2 | 19 | 4.087809 | 4.889902 | 0.8142133 | 4.423e-09 | 3.240306 | 1.4275e-08
2018-03-15 17:12 | 159200.4 | 720.0004 | 2 | 19 | 4.112262 | 4.889936 | 0.9771917 | 4.423e-09 | 3.908556 | 1.4275e-08
2018-03-15 17:14 | 159320.4 | 840.0029 | 2 | 19 | 4.136881 | 4.889894 | 1.140169 | 4.423e-09 | 4.580735 | 1.4275e-08
2018-03-15 17:16 | 159440.4 | 960.0004 | 2 | 19 | 4.165195 | 4.889908 | 1.303148 | 4.423e-09 | 5.257205 | 1.4275e-08
2018-03-15 17:18 | 159560.4 | 1080.0013 | 2 | 19 | 4.197868 | 4.889969 | 1.466131 | 4.423e-09 | 5.938671 | 1.4275e-08
2018-03-15 17:20 | 159680.4 | 1200.0005 | 2 | 19 | 4.200397 | 4.312458 | 1.619831 | 4.423e-09 | 6.584254 | 1.4275e-08
2018-03-15 17:22 | 159800.4 | 1320.0012 | 2 | 19 | 4.200375 | 3.75069 | 1.754101 | 4.423e-09 | 7.148242 | 1.4275e-08
2018-03-15 17:24 | 159913.5 | 1433.1515 | 2 | 19 | 4.200387 | 3.259989 | 1.864159 | 4.423e-09 | 7.610526 | 1.4275e-08
2018-03-15 17:26 | 160033.5 | 120.0022 | 3 | 19 | 4.229819 | 3.260042 | 1.972376 | 4.423e-09 | 8.066567 | 1.4275e-08
2018-03-15 17:28 | 160153.5 | 240.0014 | 3 | 19 | 4.263423 | 3.260069 | 2.081028 | 4.423e-09 | 8.527949 | 1.4275e-08
2018-03-15 17:30 | 160273.5 | 360.0013 | 3 | 19 | 4.299256 | 3.260071 | 2.189694 | 4.423e-09 | 8.993166 | 1.4275e-08
2018-03-15 17:32 | 160393.5 | 480.0022 | 3 | 19 | 4.337058 | 3.260057 | 2.298357 | 4.423e-09 | 9.462368 | 1.4275e-08
2018-03-15 17:34 | 160513.5 | 600.0006 | 3 | 19 | 4.376499 | 3.260084 | 2.407011 | 4.423e-09 | 9.935739 | 1.4275e-08
2018-03-15 17:36 | 160633.5 | 720.0007 | 3 | 19 | 4.400388 | 2.978672 | 2.51362 | 4.423e-09 | 10.40409 | 1.4275e-08
2018-03-15 17:38 | 160753.5 | 840.0015 | 3 | 19 | 4.400368 | 2.467234 | 2.604025 | 4.423e-09 | 10.80191 | 1.4275e-08
2018-03-15 17:40 | 160873.5 | 960.0024 | 3 | 19 | 4.400361 | 2.059433 | 2.679228 | 4.423e-09 | 11.13283 | 1.4275e-08
2018-03-15 17:42 | 160993.5 | 1080.0007 | 3 | 19 | 4.400344 | 1.730536 | 2.742199 | 4.423e-09 | 11.40992 | 1.4275e-08
2018-03-15 17:44 | 161113.5 | 1200.0008 | 3 | 19 | 4.400373 | 1.464664 | 2.795298 | 4.423e-09 | 11.64358 | 1.4275e-08
2018-03-15 17:46 | 161233.5 | 1320.0016 | 3 | 19 | 4.400348 | 1.248384 | 2.840386 | 4.423e-09 | 11.84198 | 1.4275e-08
2018-03-15 17:48 | 161353.5 | 1440.0009 | 3 | 19 | 4.400361 | 1.071516 | 2.878947 | 4.423e-09 | 12.01166 | 1.4275e-08
2018-03-15 17:50 | 161473.5 | 1560.0025 | 3 | 19 | 4.400364 | 0.926157 | 2.912146 | 4.423e-09 | 12.15775 | 1.4275e-08
2018-03-15 17:52 | 161593.5 | 1680.0009 | 3 | 19 | 4.400323 | 0.8039474 | 2.940906 | 4.423e-09 | 12.2843 | 1.4275e-08
2018-03-15 17:54 | 161713.5 | 1800.0009 | 3 | 19 | 4.40032 | 0.7015877 | 2.965962 | 4.423e-09 | 12.39456 | 1.4275e-08
2018-03-15 17:55 | 161780.9 | 1867.4224 | 3 | 19 | 4.400322 | 0.6519928 | 2.978634 | 4.423e-09 | 12.45032 | 1.4275e-08
2018-03-15 17:57 | 161901 | 120.0009 | 4 | 19 | 4.354772 | 0 | 2.978635 | 4.423e-09 | 12.45032 | 1.4275e-08
2018-03-15 17:59 | 162021 | 240.0009 | 4 | 19 | 4.351768 | 0 | 2.978635 | 4.423e-09 | 12.45032 | 1.4275e-08
2018-03-15 18:00 | 162081 | 300.0024 | 4 | 19 | 4.350834 | 0 | 2.978635 | 4.423e-09 | 12.45032 | 1.4275e-08
2018-03-15 18:02 | 162201.1 | 120.001 | 5 | 19 | 4.181534 | -2.281995 | 2.978635 | 0.07605575 | 12.45032 | 0.3196494
2018-03-15 18:04 | 162321.1 | 240.0011 | 5 | 19 | 4.151576 | -2.281963 | 2.978635 | 0.1521146 | 12.45032 | 0.636539
2018-03-15 18:06 | 162441.1 | 360.0009 | 5 | 19 | 4.122457 | -2.281982 | 2.978635 | 0.2281702 | 12.45032 | 0.9511818
2018-03-15 18:08 | 162561.1 | 480.002 | 5 | 19 | 4.0935 | -2.282009 | 2.978635 | 0.3042324 | 12.45032 | 1.263643
2018-03-15 18:10 | 162681.1 | 600.0001 | 5 | 19 | 4.06463 | -2.281967 | 2.978635 | 0.3802869 | 12.45032 | 1.573873
2018-03-15 18:12 | 162801.1 | 720.0019 | 5 | 19 | 4.035978 | -2.281976 | 2.978635 | 0.4563469 | 12.45032 | 1.881939
2018-03-15 18:14 | 162921.1 | 840.0011 | 5 | 19 | 4.00763 | -2.281963 | 2.978635 | 0.5324003 | 12.45032 | 2.187809
2018-03-15 18:16 | 163041.1 | 960.0014 | 5 | 19 | 3.979706 | -2.282005 | 2.978635 | 0.6084629 | 12.45032 | 2.491575
2018-03-15 18:18 | 163161.1 | 1080.0005 | 5 | 19 | 3.952265 | -2.281995 | 2.978635 | 0.6845183 | 12.45032 | 2.793205
2018-03-15 18:20 | 163281.1 | 1200.0013 | 5 | 19 | 3.925473 | -2.28194 | 2.978635 | 0.7605774 | 12.45032 | 3.092788
2018-03-15 18:22 | 163401.1 | 1320.0005 | 5 | 19 | 3.899473 | -2.28198 | 2.978635 | 0.8366376 | 12.45032 | 3.390367
2018-03-15 18:24 | 163521.1 | 1440.0005 | 5 | 19 | 3.874315 | -2.281972 | 2.978635 | 0.9126921 | 12.45032 | 3.685976
2018-03-15 18:26 | 163641.1 | 1560.0021 | 5 | 19 | 3.850077 | -2.281974 | 2.978635 | 0.9887527 | 12.45032 | 3.979731
2018-03-15 18:28 | 163761.1 | 1680.0013 | 5 | 19 | 3.826839 | -2.281972 | 2.978635 | 1.064811 | 12.45032 | 4.271671
2018-03-15 18:30 | 163881.1 | 1800.0006 | 5 | 19 | 3.804718 | -2.282009 | 2.978635 | 1.140869 | 12.45032 | 4.561882
2018-03-15 18:32 | 164001.1 | 1920.0007 | 5 | 19 | 3.783996 | -2.281986 | 2.978635 | 1.21693 | 12.45032 | 4.850477
2018-03-15 18:34 | 164121.1 | 2040.0007 | 5 | 19 | 3.76473 | -2.282016 | 2.978635 | 1.292988 | 12.45032 | 5.137541
2018-03-15 18:36 | 164241.1 | 2160.0023 | 5 | 19 | 3.74666 | -2.281982 | 2.978635 | 1.369048 | 12.45032 | 5.42319
2018-03-15 18:38 | 164361.1 | 2280.0016 | 5 | 19 | 3.729503 | -2.28198 | 2.978635 | 1.445106 | 12.45032 | 5.707496
2018-03-15 18:40 | 164481.1 | 2400.0016 | 5 | 19 | 3.713102 | -2.28199 | 2.978635 | 1.521166 | 12.45032 | 5.990535
2018-03-15 18:42 | 164601.1 | 2520 | 5 | 19 | 3.697525 | -2.281978 | 2.978635 | 1.597224 | 12.45032 | 6.272349
2018-03-15 18:44 | 164721.1 | 2640.0017 | 5 | 19 | 3.682851 | -2.281978 | 2.978635 | 1.673282 | 12.45032 | 6.553012
2018-03-15 18:46 | 164841.1 | 2760.0009 | 5 | 19 | 3.669112 | -2.281984 | 2.978635 | 1.749341 | 12.45032 | 6.832598
2018-03-15 18:48 | 164961.1 | 2880.0008 | 5 | 19 | 3.656328 | -2.281928 | 2.978635 | 1.825396 | 12.45032 | 7.111162
2018-03-15 18:50 | 165081.1 | 3000.001 | 5 | 19 | 3.644253 | -2.281919 | 2.978635 | 1.901454 | 12.45032 | 7.388791
2018-03-15 18:52 | 165201.1 | 3120.0018 | 5 | 19 | 3.632571 | -2.281942 | 2.978635 | 1.977515 | 12.45032 | 7.665532
2018-03-15 18:54 | 165321.1 | 3240.0002 | 5 | 19 | 3.621005 | -2.281982 | 2.978635 | 2.053569 | 12.45032 | 7.941363
2018-03-15 18:56 | 165441.1 | 3360.001 | 5 | 19 | 3.609264 | -2.281963 | 2.978635 | 2.129622 | 12.45032 | 8.216309
2018-03-15 18:58 | 165561.1 | 3480.0011 | 5 | 19 | 3.59694 | -2.281961 | 2.978635 | 2.205691 | 12.45032 | 8.490396
2018-03-15 19:00 | 165681.1 | 3600.001 | 5 | 19 | 3.583931 | -2.281967 | 2.978635 | 2.281749 | 12.45032 | 8.763481
2018-03-15 19:02 | 165801.1 | 3720.0011 | 5 | 19 | 3.570644 | -2.281976 | 2.978635 | 2.357808 | 12.45032 | 9.035564
2018-03-15 19:04 | 165921.1 | 3840.001 | 5 | 19 | 3.557415 | -2.282009 | 2.978635 | 2.433868 | 12.45032 | 9.306647
2018-03-15 19:06 | 166041.1 | 3960.002 | 5 | 19 | 3.543552 | -2.282011 | 2.978635 | 2.509926 | 12.45032 | 9.5767
2018-03-15 19:08 | 166161.1 | 4080.002 | 5 | 19 | 3.526933 | -2.281976 | 2.978635 | 2.585987 | 12.45032 | 9.84562
2018-03-15 19:10 | 166281.1 | 4200.0012 | 5 | 19 | 3.504848 | -2.281986 | 2.978635 | 2.662045 | 12.45032 | 10.11307
2018-03-15 19:12 | 166401.1 | 4320.0006 | 5 | 19 | 3.475841 | -2.282041 | 2.978635 | 2.738102 | 12.45032 | 10.3786
2018-03-15 19:14 | 166521.1 | 4440.0005 | 5 | 19 | 3.431901 | -2.282002 | 2.978635 | 2.814162 | 12.45032 | 10.64144
2018-03-15 19:16 | 166641.1 | 4560.001 | 5 | 19 | 3.341527 | -2.282032 | 2.978635 | 2.890222 | 12.45032 | 10.89956
2018-03-15 19:18 | 166761.1 | 4680.0005 | 5 | 19 | 3.087062 | -2.282091 | 2.978635 | 2.966281 | 12.45032 | 11.14592
2018-03-15 19:19 | 166778.9 | 4697.8156 | 5 | 19 | 2.999983 | -2.282078 | 2.978635 | 2.977571 | 12.45032 | 11.18032
2018-03-15 19:21 | 166898.9 | 120.0018 | 6 | 19 | 3.207293 | 0 | 2.978635 | 2.977571 | 12.45032 | 11.18032
2018-03-15 19:23 | 167018.9 | 240.0026 | 6 | 19 | 3.222547 | 0 | 2.978635 | 2.977571 | 12.45032 | 11.18032
2018-03-15 19:24 | 167078.9 | 300.004 | 6 | 19 | 3.227817 | 0 | 2.978635 | 2.977571 | 12.45032 | 11.18032
2018-03-15 19:24 | 167079 | 0.0048 | 7 | 20 | 3.227892 | 0 | 0 | 0 | 0 | 0
2018-03-15 19:26 | 167199.1 | 120.0011 | 2 | 20 | 3.942066 | 4.889957 | 0.1622967 | 7.833e-09 | 0.6163071 | 2.5283e-08
2018-03-15 19:28 | 167319.1 | 240.002 | 2 | 20 | 3.992349 | 4.889923 | 0.3252745 | 7.833e-09 | 1.263672 | 2.5283e-08
2018-03-15 19:30 | 167439.1 | 360.0005 | 2 | 20 | 4.028267 | 4.889959 | 0.4882507 | 7.833e-09 | 1.917289 | 2.5283e-08
2018-03-15 19:32 | 167559.1 | 480.0002 | 2 | 20 | 4.060982 | 4.88994 | 0.6512285 | 7.833e-09 | 2.576555 | 2.5283e-08
2018-03-15 19:34 | 167679.1 | 600.0013 | 2 | 20 | 4.088497 | 4.889929 | 0.8142133 | 7.833e-09 | 3.240732 | 2.5283e-08
2018-03-15 19:36 | 167799.1 | 720.0013 | 2 | 20 | 4.112912 | 4.889954 | 0.9771891 | 7.833e-09 | 3.909079 | 2.5283e-08
2018-03-15 19:38 | 167919.1 | 840.0022 | 2 | 20 | 4.137518 | 4.889946 | 1.140177 | 7.833e-09 | 4.581402 | 2.5283e-08
2018-03-15 19:40 | 168039.1 | 960.0014 | 2 | 20 | 4.165848 | 4.889946 | 1.303156 | 7.833e-09 | 5.25798 | 2.5283e-08
2018-03-15 19:42 | 168159.1 | 1080.0015 | 2 | 20 | 4.198481 | 4.889967 | 1.466141 | 7.833e-09 | 5.939552 | 2.5283e-08
2018-03-15 19:44 | 168279.1 | 1200.0022 | 2 | 20 | 4.200365 | 4.304323 | 1.619552 | 7.833e-09 | 6.583932 | 2.5283e-08
2018-03-15 19:46 | 168399.1 | 1320.0015 | 2 | 20 | 4.200394 | 3.745411 | 1.753608 | 7.833e-09 | 7.147017 | 2.5283e-08
2018-03-15 19:48 | 168511.4 | 1432.3829 | 2 | 20 | 4.200403 | 3.259987 | 1.862824 | 7.833e-09 | 7.605767 | 2.5283e-08
2018-03-15 19:50 | 168631.4 | 120.0003 | 3 | 20 | 4.229856 | 3.260088 | 1.971044 | 7.833e-09 | 8.061822 | 2.5283e-08
2018-03-15 19:52 | 168751.4 | 240.0011 | 3 | 20 | 4.26345 | 3.260094 | 2.079708 | 7.833e-09 | 8.52326 | 2.5283e-08
2018-03-15 19:54 | 168871.4 | 360.0019 | 3 | 20 | 4.29928 | 3.260107 | 2.188366 | 7.833e-09 | 8.988445 | 2.5283e-08
2018-03-15 19:56 | 168991.4 | 480.002 | 3 | 20 | 4.337071 | 3.260084 | 2.297031 | 7.833e-09 | 9.457663 | 2.5283e-08
2018-03-15 19:58 | 169111.4 | 600.002 | 3 | 20 | 4.376551 | 3.260141 | 2.405688 | 7.833e-09 | 9.931046 | 2.5283e-08
2018-03-15 20:00 | 169231.4 | 720.0015 | 3 | 20 | 4.4004 | 2.978701 | 2.512282 | 7.833e-09 | 10.39934 | 2.5283e-08
2018-03-15 20:02 | 169351.4 | 840.0021 | 3 | 20 | 4.400361 | 2.467611 | 2.60269 | 7.833e-09 | 10.79717 | 2.5283e-08
2018-03-15 20:04 | 169471.4 | 960.0004 | 3 | 20 | 4.400369 | 2.06012 | 2.677901 | 7.833e-09 | 11.12812 | 2.5283e-08
2018-03-15 20:06 | 169591.4 | 1080.0015 | 3 | 20 | 4.400372 | 1.731541 | 2.7409 | 7.833e-09 | 11.40534 | 2.5283e-08
2018-03-15 20:08 | 169711.4 | 1200.0006 | 3 | 20 | 4.400351 | 1.465309 | 2.794025 | 7.833e-09 | 11.63911 | 2.5283e-08
2018-03-15 20:10 | 169831.4 | 1320.0013 | 3 | 20 | 4.400331 | 1.249027 | 2.839147 | 7.833e-09 | 11.83767 | 2.5283e-08
2018-03-15 20:12 | 169951.4 | 1440.0023 | 3 | 20 | 4.400319 | 1.0716 | 2.877735 | 7.833e-09 | 12.00747 | 2.5283e-08
2018-03-15 20:14 | 170071.4 | 1560.0022 | 3 | 20 | 4.400322 | 0.9260521 | 2.910964 | 7.833e-09 | 12.15368 | 2.5283e-08
2018-03-15 20:16 | 170191.4 | 1680.0022 | 3 | 20 | 4.400347 | 0.8049564 | 2.939755 | 7.833e-09 | 12.28038 | 2.5283e-08
2018-03-15 20:18 | 170311.4 | 1800.0013 | 3 | 20 | 4.40029 | 0.7022591 | 2.964844 | 7.833e-09 | 12.39077 | 2.5283e-08
2018-03-15 20:19 | 170381.3 | 1869.8678 | 3 | 20 | 4.400329 | 0.6519985 | 2.977981 | 7.833e-09 | 12.44858 | 2.5283e-08
2018-03-15 20:21 | 170501.4 | 120.0008 | 4 | 20 | 4.354743 | 0 | 2.977981 | 7.833e-09 | 12.44858 | 2.5283e-08
2018-03-15 20:23 | 170621.4 | 240.0007 | 4 | 20 | 4.351762 | 0 | 2.977981 | 7.833e-09 | 12.44858 | 2.5283e-08
2018-03-15 20:24 | 170681.4 | 300.0014 | 4 | 20 | 4.350828 | 0 | 2.977981 | 7.833e-09 | 12.44858 | 2.5283e-08
2018-03-15 20:26 | 170801.5 | 120.0002 | 5 | 20 | 4.181301 | -2.282022 | 2.977981 | 0.07605849 | 12.44858 | 0.3196455
2018-03-15 20:28 | 170921.5 | 240.0019 | 5 | 20 | 4.151312 | -2.282049 | 2.977981 | 0.152118 | 12.44858 | 0.6365197
2018-03-15 20:30 | 171041.5 | 360.0028 | 5 | 20 | 4.122192 | -2.28203 | 2.977981 | 0.2281781 | 12.44858 | 0.9511601
2018-03-15 20:32 | 171161.5 | 480.002 | 5 | 20 | 4.093185 | -2.282049 | 2.977981 | 0.3042379 | 12.44858 | 1.26359
2018-03-15 20:34 | 171281.5 | 600.0004 | 5 | 20 | 4.064315 | -2.282011 | 2.977981 | 0.3802947 | 12.44858 | 1.573805
2018-03-15 20:36 | 171401.5 | 720.0013 | 5 | 20 | 4.03564 | -2.282022 | 2.977981 | 0.4563538 | 12.44858 | 1.881841
2018-03-15 20:38 | 171521.5 | 840.0006 | 5 | 20 | 4.007283 | -2.281976 | 2.977981 | 0.5324124 | 12.44858 | 2.187706
2018-03-15 20:40 | 171641.5 | 960.0012 | 5 | 20 | 3.979327 | -2.281982 | 2.977981 | 0.6084726 | 12.44858 | 2.491435
2018-03-15 20:42 | 171761.5 | 1080.0012 | 5 | 20 | 3.9519 | -2.282063 | 2.977981 | 0.6845331 | 12.44858 | 2.793058
2018-03-15 20:44 | 171881.5 | 1200.0021 | 5 | 20 | 3.92512 | -2.282001 | 2.977981 | 0.7605935 | 12.44858 | 3.092618
2018-03-15 20:46 | 172001.5 | 1320.002 | 5 | 20 | 3.899084 | -2.282018 | 2.977981 | 0.8366503 | 12.44858 | 3.390155
2018-03-15 20:48 | 172121.5 | 1440.0005 | 5 | 20 | 3.873935 | -2.282001 | 2.977981 | 0.9127108 | 12.44858 | 3.685759
2018-03-15 20:50 | 172241.5 | 1560.0004 | 5 | 20 | 3.849698 | -2.282047 | 2.977981 | 0.9887715 | 12.44858 | 3.979486
2018-03-15 20:52 | 172361.5 | 1680.0004 | 5 | 20 | 3.826476 | -2.282022 | 2.977981 | 1.064833 | 12.44858 | 4.271411
2018-03-15 20:54 | 172481.5 | 1800.0005 | 5 | 20 | 3.804366 | -2.282044 | 2.977981 | 1.140891 | 12.44858 | 4.561593
2018-03-15 20:56 | 172601.5 | 1920.0014 | 5 | 20 | 3.783665 | -2.28199 | 2.977981 | 1.21695 | 12.44858 | 4.850154
2018-03-15 20:58 | 172721.5 | 2040.0007 | 5 | 20 | 3.764418 | -2.281997 | 2.977981 | 1.293012 | 12.44858 | 5.137205
2018-03-15 21:00 | 172841.5 | 2160.0007 | 5 | 20 | 3.746365 | -2.281997 | 2.977981 | 1.369071 | 12.44858 | 5.42283
2018-03-15 21:02 | 172961.5 | 2280.0007 | 5 | 20 | 3.7292 | -2.282002 | 2.977981 | 1.445127 | 12.44858 | 5.707105
2018-03-15 21:04 | 173081.5 | 2400.0008 | 5 | 20 | 3.712825 | -2.28199 | 2.977981 | 1.52119 | 12.44858 | 5.990132
2018-03-15 21:06 | 173201.5 | 2520.0016 | 5 | 20 | 3.697232 | -2.282023 | 2.977981 | 1.597246 | 12.44858 | 6.271916
2018-03-15 21:08 | 173321.5 | 2640 | 5 | 20 | 3.682554 | -2.282009 | 2.977981 | 1.673306 | 12.44858 | 6.552565
2018-03-15 21:10 | 173441.5 | 2760.0009 | 5 | 20 | 3.668843 | -2.282002 | 2.977981 | 1.749366 | 12.44858 | 6.832133
2018-03-15 21:12 | 173561.5 | 2880.0017 | 5 | 20 | 3.656048 | -2.28206 | 2.977981 | 1.82543 | 12.44858 | 7.110705
2018-03-15 21:14 | 173681.5 | 3000.0017 | 5 | 20 | 3.643982 | -2.282023 | 2.977981 | 1.901488 | 12.44858 | 7.388317
2018-03-15 21:16 | 173801.5 | 3120.0017 | 5 | 20 | 3.632306 | -2.282013 | 2.977981 | 1.977547 | 12.44858 | 7.66503
2018-03-15 21:18 | 173921.5 | 3240.0002 | 5 | 20 | 3.620766 | -2.282051 | 2.977981 | 2.053609 | 12.44858 | 7.940873
2018-03-15 21:20 | 174041.5 | 3360.0007 | 5 | 20 | 3.609006 | -2.282022 | 2.977981 | 2.129668 | 12.44858 | 8.215817
2018-03-15 21:22 | 174161.5 | 3480.0011 | 5 | 20 | 3.596706 | -2.282011 | 2.977981 | 2.20573 | 12.44858 | 8.489862
2018-03-15 21:24 | 174281.5 | 3600.0003 | 5 | 20 | 3.583684 | -2.282034 | 2.977981 | 2.281789 | 12.44858 | 8.762933
2018-03-15 21:26 | 174401.5 | 3720.0003 | 5 | 20 | 3.570416 | -2.282041 | 2.977981 | 2.357848 | 12.44858 | 9.035001
2018-03-15 21:28 | 174521.5 | 3840.002 | 5 | 20 | 3.557165 | -2.282055 | 2.977981 | 2.433912 | 12.44858 | 9.306077
2018-03-15 21:30 | 174641.5 | 3960.0004 | 5 | 20 | 3.543275 | -2.282043 | 2.977981 | 2.50997 | 12.44858 | 9.576107
2018-03-15 21:32 | 174761.5 | 4080.0015 | 5 | 20 | 3.526614 | -2.282022 | 2.977981 | 2.586036 | 12.44858 | 9.845023
2018-03-15 21:34 | 174881.5 | 4200.0013 | 5 | 20 | 3.504463 | -2.282083 | 2.977981 | 2.662097 | 12.44858 | 10.11246
2018-03-15 21:36 | 175001.5 | 4320.0013 | 5 | 20 | 3.475344 | -2.282076 | 2.977981 | 2.738156 | 12.44858 | 10.37796
2018-03-15 21:38 | 175121.5 | 4440.0021 | 5 | 20 | 3.431147 | -2.282057 | 2.977981 | 2.814216 | 12.44858 | 10.64076
2018-03-15 21:40 | 175241.5 | 4560.0013 | 5 | 20 | 3.339941 | -2.282081 | 2.977981 | 2.890276 | 12.44858 | 10.89879
2018-03-15 21:42 | 175361.5 | 4680.0014 | 5 | 20 | 3.082188 | -2.282081 | 2.977981 | 2.966336 | 12.44858 | 11.14495
2018-03-15 21:42 | 175378.1 | 4696.6268 | 5 | 20 | 2.999984 | -2.282063 | 2.977981 | 2.976874 | 12.44858 | 11.17703
2018-03-15 21:44 | 175498.1 | 119.9998 | 6 | 20 | 3.207843 | 0 | 2.977981 | 2.976874 | 12.44858 | 11.17703
2018-03-15 21:46 | 175618.1 | 240.0015 | 6 | 20 | 3.223114 | 0 | 2.977981 | 2.976874 | 12.44858 | 11.17703
2018-03-15 21:47 | 175678.1 | 300.0036 | 6 | 20 | 3.228392 | 0 | 2.977981 | 2.976874 | 12.44858 | 11.17703
2018-03-15 21:47 | 175678.1 | 0.004 | 7 | 21 | 3.228381 | 0 | 0 | 0 | 0 | 0
2018-03-15 21:49 | 175798.2 | 120.001 | 2 | 21 | 3.942739 | 4.889977 | 0.1623041 | 8.363e-09 | 0.6164601 | 2.6999e-08
2018-03-15 21:51 | 175918.2 | 240.0003 | 2 | 21 | 3.992923 | 4.889959 | 0.3252914 | 8.363e-09 | 1.263961 | 2.6999e-08
2018-03-15 21:53 | 176038.2 | 360.0003 | 2 | 21 | 4.028848 | 4.889961 | 0.4882721 | 8.363e-09 | 1.917693 | 2.6999e-08
2018-03-15 21:55 | 176158.2 | 480.001 | 2 | 21 | 4.061236 | 4.889967 | 0.6512527 | 8.363e-09 | 2.577022 | 2.6999e-08
2018-03-15 21:57 | 176278.2 | 600.0002 | 2 | 21 | 4.088746 | 4.889978 | 0.8142374 | 8.363e-09 | 3.241237 | 2.6999e-08
2018-03-15 21:59 | 176398.2 | 720.002 | 2 | 21 | 4.113158 | 4.889994 | 0.9772135 | 8.363e-09 | 3.909626 | 2.6999e-08
2018-03-15 22:01 | 176518.2 | 840.0004 | 2 | 21 | 4.137794 | 4.889963 | 1.140193 | 8.363e-09 | 4.581958 | 2.6999e-08
2018-03-15 22:03 | 176638.2 | 960.0001 | 2 | 21 | 4.166127 | 4.88999 | 1.303168 | 8.363e-09 | 5.258563 | 2.6999e-08
2018-03-15 22:05 | 176758.2 | 1080.0004 | 2 | 21 | 4.198778 | 4.890018 | 1.466161 | 8.363e-09 | 5.940217 | 2.6999e-08
2018-03-15 22:07 | 176878.2 | 1200.0005 | 2 | 21 | 4.200377 | 4.300028 | 1.619411 | 8.363e-09 | 6.58392 | 2.6999e-08
2018-03-15 22:09 | 176998.2 | 1320.0021 | 2 | 21 | 4.200384 | 3.741716 | 1.753334 | 8.363e-09 | 7.146451 | 2.6999e-08
2018-03-15 22:11 | 177110 | 1431.7468 | 2 | 21 | 4.200395 | 3.259968 | 1.861885 | 8.363e-09 | 7.602405 | 2.6999e-08
2018-03-15 22:13 | 177230 | 120.0002 | 3 | 21 | 4.229851 | 3.260075 | 1.970109 | 8.363e-09 | 8.058478 | 2.6999e-08
2018-03-15 22:15 | 177350 | 240.0019 | 3 | 21 | 4.26348 | 3.260067 | 2.078767 | 8.363e-09 | 8.519892 | 2.6999e-08
2018-03-15 22:17 | 177470 | 360.0012 | 3 | 21 | 4.299295 | 3.260084 | 2.187431 | 8.363e-09 | 8.985106 | 2.6999e-08
2018-03-15 22:19 | 177590 | 480.0028 | 3 | 21 | 4.337158 | 3.260078 | 2.29609 | 8.363e-09 | 9.4543 | 2.6999e-08
2018-03-15 22:21 | 177710 | 600.0004 | 3 | 21 | 4.376618 | 3.260105 | 2.404747 | 8.363e-09 | 9.927691 | 2.6999e-08
2018-03-15 22:23 | 177830 | 720.0006 | 3 | 21 | 4.400375 | 2.977053 | 2.51132 | 8.363e-09 | 10.3959 | 2.6999e-08
2018-03-15 22:25 | 177950 | 840.0005 | 3 | 21 | 4.400381 | 2.467035 | 2.601708 | 8.363e-09 | 10.79364 | 2.6999e-08
2018-03-15 22:27 | 178070 | 960.0005 | 3 | 21 | 4.400374 | 2.060354 | 2.676912 | 8.363e-09 | 11.12456 | 2.6999e-08
2018-03-15 22:29 | 178190 | 1080.0005 | 3 | 21 | 4.400369 | 1.731493 | 2.739914 | 8.363e-09 | 11.4018 | 2.6999e-08
2018-03-15 22:31 | 178310 | 1200.0006 | 3 | 21 | 4.400331 | 1.465425 | 2.793046 | 8.363e-09 | 11.63559 | 2.6999e-08
2018-03-15 22:33 | 178430 | 1320.0013 | 3 | 21 | 4.40035 | 1.249714 | 2.838177 | 8.363e-09 | 11.83419 | 2.6999e-08
2018-03-15 22:35 | 178550 | 1440.0014 | 3 | 21 | 4.400331 | 1.072655 | 2.876783 | 8.363e-09 | 12.00407 | 2.6999e-08
2018-03-15 22:37 | 178670 | 1560.0022 | 3 | 21 | 4.400346 | 0.92663 | 2.910028 | 8.363e-09 | 12.15035 | 2.6999e-08
2018-03-15 22:39 | 178790 | 1680.0022 | 3 | 21 | 4.400328 | 0.8056774 | 2.938837 | 8.363e-09 | 12.27712 | 2.6999e-08
2018-03-15 22:41 | 178910 | 1800.0021 | 3 | 21 | 4.400332 | 0.7043095 | 2.963947 | 8.363e-09 | 12.38762 | 2.6999e-08
2018-03-15 22:42 | 178980.5 | 1870.4867 | 3 | 21 | 4.400335 | 0.6519947 | 2.977212 | 8.363e-09 | 12.44599 | 2.6999e-08
2018-03-15 22:44 | 179100.5 | 120.0002 | 4 | 21 | 4.35468 | 0 | 2.977212 | 8.363e-09 | 12.44599 | 2.6999e-08
2018-03-15 22:46 | 179220.5 | 240.0008 | 4 | 21 | 4.351675 | 0 | 2.977212 | 8.363e-09 | 12.44599 | 2.6999e-08
2018-03-15 22:47 | 179280.5 | 300.0007 | 4 | 21 | 4.350744 | 0 | 2.977212 | 8.363e-09 | 12.44599 | 2.6999e-08
2018-03-15 22:49 | 179400.6 | 120.0006 | 5 | 21 | 4.181054 | -2.282084 | 2.977212 | 0.07605828 | 12.44599 | 0.3196264
2018-03-15 22:51 | 179520.6 | 240.0001 | 5 | 21 | 4.15105 | -2.282081 | 2.977212 | 0.1521209 | 12.44599 | 0.636493
2018-03-15 22:53 | 179640.6 | 360.0008 | 5 | 21 | 4.121895 | -2.282041 | 2.977212 | 0.2281828 | 12.44599 | 0.9511193
2018-03-15 22:55 | 179760.6 | 480.0009 | 5 | 21 | 4.092889 | -2.282053 | 2.977212 | 0.3042429 | 12.44599 | 1.263528
2018-03-15 22:57 | 179880.6 | 600.0034 | 5 | 21 | 4.063974 | -2.282057 | 2.977212 | 0.3803034 | 12.44599 | 1.573734
2018-03-15 22:59 | 180000.6 | 720.0017 | 5 | 21 | 4.035296 | -2.282063 | 2.977212 | 0.4563651 | 12.44599 | 1.881756
2018-03-15 23:01 | 180120.6 | 840.0009 | 5 | 21 | 4.006922 | -2.282044 | 2.977212 | 0.5324229 | 12.44599 | 2.187591
2018-03-15 23:03 | 180240.6 | 960.0002 | 5 | 21 | 3.978959 | -2.282032 | 2.977212 | 0.6084812 | 12.44599 | 2.491284
2018-03-15 23:05 | 180360.6 | 1080.0008 | 5 | 21 | 3.951515 | -2.282067 | 2.977212 | 0.6845405 | 12.44599 | 2.792874
2018-03-15 23:07 | 180480.6 | 1200.0017 | 5 | 21 | 3.92472 | -2.282026 | 2.977212 | 0.760604 | 12.44599 | 3.092417
2018-03-15 23:09 | 180600.6 | 1320.0001 | 5 | 21 | 3.898713 | -2.282034 | 2.977212 | 0.836661 | 12.44599 | 3.389926
2018-03-15 23:11 | 180720.6 | 1440.0002 | 5 | 21 | 3.873554 | -2.281992 | 2.977212 | 0.9127233 | 12.44599 | 3.685508
2018-03-15 23:13 | 180840.6 | 1560.0002 | 5 | 21 | 3.849328 | -2.28203 | 2.977212 | 0.9887807 | 12.44599 | 3.979194
2018-03-15 23:15 | 180960.6 | 1680.0002 | 5 | 21 | 3.826116 | -2.282028 | 2.977212 | 1.064842 | 12.44599 | 4.271091
2018-03-15 23:17 | 181080.6 | 1800.0018 | 5 | 21 | 3.804027 | -2.282037 | 2.977212 | 1.140904 | 12.44599 | 4.561263
2018-03-15 23:19 | 181200.6 | 1920.0004 | 5 | 21 | 3.783327 | -2.282039 | 2.977212 | 1.216964 | 12.44599 | 4.849799
2018-03-15 23:21 | 181320.6 | 2040.0011 | 5 | 21 | 3.764096 | -2.282057 | 2.977212 | 1.293023 | 12.44599 | 5.136818
2018-03-15 23:23 | 181440.6 | 2160.0028 | 5 | 21 | 3.746043 | -2.282053 | 2.977212 | 1.36909 | 12.44599 | 5.422446
2018-03-15 23:25 | 181560.6 | 2280.0012 | 5 | 21 | 3.728909 | -2.28203 | 2.977212 | 1.445145 | 12.44599 | 5.706696
2018-03-15 23:27 | 181680.6 | 2400.0007 | 5 | 21 | 3.712529 | -2.282013 | 2.977212 | 1.521205 | 12.44599 | 5.989687
2018-03-15 23:29 | 181800.6 | 2520.0013 | 5 | 21 | 3.69697 | -2.282028 | 2.977212 | 1.597265 | 12.44599 | 6.271469
2018-03-15 23:31 | 181920.6 | 2640.0022 | 5 | 21 | 3.682302 | -2.282041 | 2.977212 | 1.673329 | 12.44599 | 6.55211
2018-03-15 23:33 | 182040.6 | 2760.0006 | 5 | 21 | 3.668616 | -2.282039 | 2.977212 | 1.749387 | 12.44599 | 6.83165
2018-03-15 23:35 | 182160.6 | 2880.0006 | 5 | 21 | 3.655821 | -2.282037 | 2.977212 | 1.825449 | 12.44599 | 7.110204
2018-03-15 23:37 | 182280.6 | 3000.0014 | 5 | 21 | 3.643773 | -2.282032 | 2.977212 | 1.90151 | 12.44599 | 7.387805
2018-03-15 23:39 | 182400.6 | 3120.0014 | 5 | 21 | 3.63211 | -2.282034 | 2.977212 | 1.977571 | 12.44599 | 7.664511
2018-03-15 23:41 | 182520.6 | 3240.0015 | 5 | 21 | 3.620561 | -2.282053 | 2.977212 | 2.053634 | 12.44599 | 7.940339
2018-03-15 23:43 | 182640.6 | 3360.0015 | 5 | 21 | 3.6088 | -2.282057 | 2.977212 | 2.129693 | 12.44599 | 8.215273
2018-03-15 23:45 | 182760.6 | 3480.0015 | 5 | 21 | 3.596479 | -2.282072 | 2.977212 | 2.205755 | 12.44599 | 8.489301
2018-03-15 23:47 | 182880.6 | 3600.0007 | 5 | 21 | 3.583456 | -2.282026 | 2.977212 | 2.281815 | 12.44599 | 8.762356
2018-03-15 23:49 | 183000.6 | 3720.0016 | 5 | 21 | 3.570168 | -2.282022 | 2.977212 | 2.357875 | 12.44599 | 9.034408
2018-03-15 23:51 | 183120.6 | 3840.0016 | 5 | 21 | 3.556931 | -2.282057 | 2.977212 | 2.433936 | 12.44599 | 9.305457
2018-03-15 23:53 | 183240.6 | 3960.0016 | 5 | 21 | 3.543033 | -2.282063 | 2.977212 | 2.509994 | 12.44599 | 9.57547
2018-03-15 23:55 | 183360.6 | 4080.0011 | 5 | 21 | 3.52631 | -2.282041 | 2.977212 | 2.586055 | 12.44599 | 9.844348
2018-03-15 23:57 | 183480.6 | 4200.0024 | 5 | 21 | 3.504107 | -2.282009 | 2.977212 | 2.662115 | 12.44599 | 10.11175
2018-03-15 23:59 | 183600.6 | 4320.0009 | 5 | 21 | 3.474896 | -2.282034 | 2.977212 | 2.738177 | 12.44599 | 10.37723
2018-03-16 00:01 | 183720.6 | 4440.0001 | 5 | 21 | 3.430372 | -2.282078 | 2.977212 | 2.814236 | 12.44599 | 10.63998
2018-03-16 00:03 | 183840.6 | 4560.0009 | 5 | 21 | 3.338142 | -2.282097 | 2.977212 | 2.890297 | 12.44599 | 10.89793
2018-03-16 00:05 | 183960.6 | 4680.0003 | 5 | 21 | 3.076277 | -2.282095 | 2.977212 | 2.966354 | 12.44599 | 11.14384
2018-03-16 00:05 | 183975.8 | 4695.2088 | 5 | 21 | 2.999989 | -2.282083 | 2.977212 | 2.975994 | 12.44599 | 11.17315
2018-03-16 00:07 | 184095.9 | 120.0007 | 6 | 21 | 3.208054 | 0 | 2.977212 | 2.976 | 12.44599 | 11.17317
2018-03-16 00:09 | 184215.9 | 239.9999 | 6 | 21 | 3.223369 | 0 | 2.977212 | 2.976 | 12.44599 | 11.17317
2018-03-16 00:10 | 184275.9 | 300.0013 | 6 | 21 | 3.228653 | 0 | 2.977212 | 2.976 | 12.44599 | 11.17317
2018-03-16 00:10 | 184275.9 | 0.0024 | 7 | 22 | 3.228653 | 0 | 0 | 0 | 0 | 0
2018-03-16 00:12 | 184396 | 120.0019 | 2 | 22 | 3.942977 | 4.890347 | 0.1623005 | 3.571e-09 | 0.6164942 | 1.1528e-08
2018-03-16 00:14 | 184516 | 240.0011 | 2 | 22 | 3.993172 | 4.889969 | 0.3252814 | 3.571e-09 | 1.264007 | 1.1528e-08
2018-03-16 00:16 | 184636 | 360.0017 | 2 | 22 | 4.029097 | 4.889917 | 0.488264 | 3.571e-09 | 1.917786 | 1.1528e-08
2018-03-16 00:18 | 184756 | 480.0003 | 2 | 22 | 4.061495 | 4.889925 | 0.6512356 | 3.571e-09 | 2.577121 | 1.1528e-08
2018-03-16 00:20 | 184876 | 600.0004 | 2 | 22 | 4.089005 | 4.889973 | 0.8142229 | 3.571e-09 | 3.241392 | 1.1528e-08
2018-03-16 00:22 | 184996 | 720.0019 | 2 | 22 | 4.113436 | 4.889946 | 0.977202 | 3.571e-09 | 3.909837 | 1.1528e-08
2018-03-16 00:24 | 185116 | 840.0004 | 2 | 22 | 4.138063 | 4.88998 | 1.14018 | 3.571e-09 | 4.582205 | 1.1528e-08
2018-03-16 00:26 | 185236 | 960.0011 | 2 | 22 | 4.166436 | 4.889959 | 1.303161 | 3.571e-09 | 5.258885 | 1.1528e-08
2018-03-16 00:28 | 185356 | 1080.0011 | 2 | 22 | 4.199113 | 4.889959 | 1.466144 | 3.571e-09 | 5.94055 | 1.1528e-08
2018-03-16 00:30 | 185476 | 1200.0014 | 2 | 22 | 4.200397 | 4.296108 | 1.619224 | 3.571e-09 | 6.583544 | 1.1528e-08
2018-03-16 00:32 | 185596 | 1320.0012 | 2 | 22 | 4.200382 | 3.737989 | 1.753015 | 3.571e-09 | 7.145517 | 1.1528e-08
2018-03-16 00:34 | 185706.9 | 1430.9434 | 2 | 22 | 4.200369 | 3.259956 | 1.860731 | 3.571e-09 | 7.597966 | 1.1528e-08
2018-03-16 00:36 | 185826.9 | 120.0009 | 3 | 22 | 4.229779 | 3.260075 | 1.968955 | 3.571e-09 | 8.054029 | 1.1528e-08
2018-03-16 00:38 | 185946.9 | 240.001 | 3 | 22 | 4.263331 | 3.260035 | 2.077612 | 3.571e-09 | 8.515426 | 1.1528e-08
2018-03-16 00:40 | 186066.9 | 360.0011 | 3 | 22 | 4.299093 | 3.260063 | 2.186273 | 3.571e-09 | 8.98061 | 1.1528e-08
2018-03-16 00:42 | 186186.9 | 480.0011 | 3 | 22 | 4.336866 | 3.260084 | 2.294932 | 3.571e-09 | 9.44978 | 1.1528e-08
2018-03-16 00:44 | 186306.9 | 600.0003 | 3 | 22 | 4.376278 | 3.260094 | 2.403591 | 3.571e-09 | 9.923147 | 1.1528e-08
2018-03-16 00:46 | 186426.9 | 720.0004 | 3 | 22 | 4.400389 | 2.982821 | 2.510249 | 3.571e-09 | 10.3917 | 1.1528e-08
2018-03-16 00:48 | 186546.9 | 840.002 | 3 | 22 | 4.40038 | 2.471617 | 2.600791 | 3.571e-09 | 10.79012 | 1.1528e-08
2018-03-16 00:50 | 186666.9 | 960.0013 | 3 | 22 | 4.400347 | 2.06361 | 2.676133 | 3.571e-09 | 11.12165 | 1.1528e-08
2018-03-16 00:52 | 186786.9 | 1080.0004 | 3 | 22 | 4.400354 | 1.734783 | 2.739247 | 3.571e-09 | 11.39938 | 1.1528e-08
2018-03-16 00:54 | 186906.9 | 1200.0021 | 3 | 22 | 4.400374 | 1.469017 | 2.792485 | 3.571e-09 | 11.63364 | 1.1528e-08
2018-03-16 00:56 | 187026.9 | 1320.0013 | 3 | 22 | 4.400362 | 1.25222 | 2.837702 | 3.571e-09 | 11.83262 | 1.1528e-08
2018-03-16 00:58 | 187146.9 | 1440.0005 | 3 | 22 | 4.400347 | 1.074614 | 2.876377 | 3.571e-09 | 12.0028 | 1.1528e-08
2018-03-16 01:00 | 187266.9 | 1560.0021 | 3 | 22 | 4.400321 | 0.9282589 | 2.909681 | 3.571e-09 | 12.14935 | 1.1528e-08
2018-03-16 01:02 | 187386.9 | 1680.0022 | 3 | 22 | 4.400322 | 0.8066902 | 2.938543 | 3.571e-09 | 12.27635 | 1.1528e-08
2018-03-16 01:04 | 187506.9 | 1800.0006 | 3 | 22 | 4.400329 | 0.7050571 | 2.963693 | 3.571e-09 | 12.38702 | 1.1528e-08
2018-03-16 01:05 | 187578.9 | 1872.006 | 3 | 22 | 4.400337 | 0.6519966 | 2.977252 | 3.571e-09 | 12.44668 | 1.1528e-08
2018-03-16 01:07 | 187699 | 120 | 4 | 22 | 4.354744 | 0 | 2.977252 | 3.571e-09 | 12.44668 | 1.1528e-08
2018-03-16 01:09 | 187819 | 240.0008 | 4 | 22 | 4.35173 | 0 | 2.977252 | 3.571e-09 | 12.44668 | 1.1528e-08
2018-03-16 01:10 | 187879 | 300.0023 | 4 | 22 | 4.350819 | 0 | 2.977252 | 3.571e-09 | 12.44668 | 1.1528e-08
2018-03-16 01:12 | 187999.1 | 120.0001 | 5 | 22 | 4.181301 | -2.282057 | 2.977252 | 0.07605841 | 12.44668 | 0.3196452
2018-03-16 01:14 | 188119.1 | 240.0001 | 5 | 22 | 4.151315 | -2.282013 | 2.977252 | 0.1521192 | 12.44668 | 0.6365243
2018-03-16 01:16 | 188239.1 | 360.0018 | 5 | 22 | 4.122159 | -2.282041 | 2.977252 | 0.2281794 | 12.44668 | 0.9511638
2018-03-16 01:18 | 188359.1 | 480.0002 | 5 | 22 | 4.093153 | -2.281976 | 2.977252 | 0.3042346 | 12.44668 | 1.263572
2018-03-16 01:20 | 188479.1 | 600.0018 | 5 | 22 | 4.064271 | -2.282043 | 2.977252 | 0.3802966 | 12.44668 | 1.573805
2018-03-16 01:22 | 188599.1 | 720.0002 | 5 | 22 | 4.035583 | -2.282037 | 2.977252 | 0.4563573 | 12.44668 | 1.881844
2018-03-16 01:24 | 188719.1 | 840.0018 | 5 | 22 | 4.007205 | -2.282026 | 2.977252 | 0.5324162 | 12.44668 | 2.187704
2018-03-16 01:26 | 188839.1 | 960.001 | 5 | 22 | 3.979235 | -2.282022 | 2.977252 | 0.6084741 | 12.44668 | 2.491416
2018-03-16 01:28 | 188959.1 | 1080.0011 | 5 | 22 | 3.951806 | -2.282026 | 2.977252 | 0.6845345 | 12.44668 | 2.793032
2018-03-16 01:30 | 189079.1 | 1200.0019 | 5 | 22 | 3.925015 | -2.282047 | 2.977252 | 0.7605937 | 12.44668 | 3.09258
2018-03-16 01:32 | 189199.1 | 1320.0003 | 5 | 22 | 3.898976 | -2.282039 | 2.977252 | 0.8366538 | 12.44668 | 3.390121
2018-03-16 01:34 | 189319.1 | 1440.0019 | 5 | 22 | 3.873806 | -2.28206 | 2.977252 | 0.9127117 | 12.44668 | 3.685706
2018-03-16 01:36 | 189439.1 | 1560.0003 | 5 | 22 | 3.849571 | -2.28207 | 2.977252 | 0.9887713 | 12.44668 | 3.979418
2018-03-16 01:38 | 189559.1 | 1680.0004 | 5 | 22 | 3.826359 | -2.282063 | 2.977252 | 1.064831 | 12.44668 | 4.271326
2018-03-16 01:40 | 189679.1 | 1800.002 | 5 | 22 | 3.804241 | -2.282009 | 2.977252 | 1.140895 | 12.44668 | 4.561526
2018-03-16 01:42 | 189799.1 | 1920.0005 | 5 | 22 | 3.783542 | -2.282009 | 2.977252 | 1.216955 | 12.44668 | 4.850078
2018-03-16 01:44 | 189919.1 | 2040.0005 | 5 | 22 | 3.764294 | -2.282037 | 2.977252 | 1.293015 | 12.44668 | 5.137113
2018-03-16 01:46 | 190039.1 | 2160.0021 | 5 | 22 | 3.746244 | -2.282007 | 2.977252 | 1.369078 | 12.44668 | 5.422746
2018-03-16 01:48 | 190159.1 | 2280.0004 | 5 | 22 | 3.729089 | -2.282002 | 2.977252 | 1.445135 | 12.44668 | 5.707017
2018-03-16 01:50 | 190279.1 | 2400.0013 | 5 | 22 | 3.712719 | -2.282009 | 2.977252 | 1.521195 | 12.44668 | 5.990024
2018-03-16 01:52 | 190399.1 | 2520.0005 | 5 | 22 | 3.697148 | -2.281948 | 2.977252 | 1.597252 | 12.44668 | 6.271802
2018-03-16 01:54 | 190519.1 | 2640.0006 | 5 | 22 | 3.682458 | -2.282028 | 2.977252 | 1.673314 | 12.44668 | 6.552449
2018-03-16 01:56 | 190639.1 | 2760.0006 | 5 | 22 | 3.668741 | -2.282032 | 2.977252 | 1.749371 | 12.44668 | 6.831998
2018-03-16 01:58 | 190759.1 | 2880.0013 | 5 | 22 | 3.655945 | -2.281986 | 2.977252 | 1.82543 | 12.44668 | 7.110548
2018-03-16 02:00 | 190879.1 | 3000.0015 | 5 | 22 | 3.643868 | -2.281995 | 2.977252 | 1.90149 | 12.44668 | 7.388158
2018-03-16 02:02 | 190999.1 | 3120.001 | 5 | 22 | 3.632207 | -2.282022 | 2.977252 | 1.977548 | 12.44668 | 7.664857
2018-03-16 02:04 | 191119.1 | 3240.0006 | 5 | 22 | 3.620621 | -2.28199 | 2.977252 | 2.053607 | 12.44668 | 7.94068
2018-03-16 02:06 | 191239.1 | 3360.0023 | 5 | 22 | 3.608846 | -2.282018 | 2.977252 | 2.129666 | 12.44668 | 8.215615
2018-03-16 02:08 | 191359.1 | 3480.0002 | 5 | 22 | 3.596522 | -2.28199 | 2.977252 | 2.205722 | 12.44668 | 8.489627
2018-03-16 02:10 | 191479.1 | 3600.0007 | 5 | 22 | 3.583496 | -2.282039 | 2.977252 | 2.281784 | 12.44668 | 8.762695
2018-03-16 02:12 | 191599.1 | 3720.0007 | 5 | 22 | 3.570191 | -2.281955 | 2.977252 | 2.357844 | 12.44668 | 9.034749
2018-03-16 02:14 | 191719.1 | 3840.0008 | 5 | 22 | 3.556953 | -2.281992 | 2.977252 | 2.433901 | 12.44668 | 9.305785
2018-03-16 02:16 | 191839.1 | 3960.0024 | 5 | 22 | 3.54304 | -2.282016 | 2.977252 | 2.509962 | 12.44668 | 9.57581
2018-03-16 02:18 | 191959.1 | 4080.0008 | 5 | 22 | 3.526344 | -2.281999 | 2.977252 | 2.58602 | 12.44668 | 9.84468
2018-03-16 02:20 | 192079.1 | 4200.0008 | 5 | 22 | 3.504125 | -2.282005 | 2.977252 | 2.66208 | 12.44668 | 10.11209
2018-03-16 02:22 | 192199.1 | 4320.0016 | 5 | 22 | 3.474914 | -2.281986 | 2.977252 | 2.73814 | 12.44668 | 10.37756
2018-03-16 02:24 | 192319.1 | 4440.0004 | 5 | 22 | 3.430503 | -2.281999 | 2.977252 | 2.814196 | 12.44668 | 10.6403
2018-03-16 02:26 | 192439.1 | 4560.0017 | 5 | 22 | 3.338402 | -2.282099 | 2.977252 | 2.890258 | 12.44668 | 10.89827
2018-03-16 02:28 | 192559.1 | 4680.0017 | 5 | 22 | 3.07723 | -2.282067 | 2.977252 | 2.966317 | 12.44668 | 11.14422
2018-03-16 02:29 | 192574.5 | 4695.4479 | 5 | 22 | 2.999975 | -2.282065 | 2.977252 | 2.976105 | 12.44668 | 11.17399
2018-03-16 02:31 | 192694.6 | 119.9999 | 6 | 22 | 3.208 | 0 | 2.977252 | 2.976105 | 12.44668 | 11.17399
2018-03-16 02:33 | 192814.6 | 240.0024 | 6 | 22 | 3.223302 | 0 | 2.977252 | 2.976105 | 12.44668 | 11.17399
2018-03-16 02:34 | 192874.6 | 300.0005 | 6 | 22 | 3.228582 | 0 | 2.977252 | 2.976105 | 12.44668 | 11.17399
2018-03-16 02:34 | 192874.6 | 0.0024 | 7 | 23 | 3.228528 | 0 | 0 | 0 | 0 | 0
2018-03-16 02:36 | 192994.7 | 120.0003 | 2 | 23 | 3.942496 | 4.889971 | 0.1622957 | 5.673e-09 | 0.6164125 | 1.8316e-08
2018-03-16 02:38 | 193114.7 | 240.0011 | 2 | 23 | 3.992702 | 4.889971 | 0.325278 | 5.673e-09 | 1.263853 | 1.8316e-08
2018-03-16 02:40 | 193234.7 | 360.0003 | 2 | 23 | 4.028565 | 4.889948 | 0.4882558 | 5.673e-09 | 1.917529 | 1.8316e-08
2018-03-16 02:42 | 193354.7 | 480.0028 | 2 | 23 | 4.060902 | 4.889933 | 0.6512349 | 5.673e-09 | 2.576802 | 1.8316e-08
2018-03-16 02:44 | 193474.7 | 600.0009 | 2 | 23 | 4.088338 | 4.889933 | 0.8142074 | 5.673e-09 | 3.240907 | 1.8316e-08
2018-03-16 02:46 | 193594.7 | 720.0021 | 2 | 23 | 4.112714 | 4.889935 | 0.9771917 | 5.673e-09 | 3.909258 | 1.8316e-08
2018-03-16 02:48 | 193714.7 | 840.0012 | 2 | 23 | 4.137292 | 4.889935 | 1.140165 | 5.673e-09 | 4.581485 | 1.8316e-08
2018-03-16 02:50 | 193834.7 | 960.002 | 2 | 23 | 4.165615 | 4.889959 | 1.30315 | 5.673e-09 | 5.25805 | 1.8316e-08
2018-03-16 02:52 | 193954.7 | 1080.0008 | 2 | 23 | 4.198261 | 4.889978 | 1.466129 | 5.673e-09 | 5.939562 | 1.8316e-08
2018-03-16 02:54 | 194074.7 | 1200.0022 | 2 | 23 | 4.200404 | 4.307278 | 1.619643 | 5.673e-09 | 6.584368 | 1.8316e-08
2018-03-16 02:56 | 194194.7 | 1320.0022 | 2 | 23 | 4.200379 | 3.745453 | 1.753734 | 5.673e-09 | 7.147601 | 1.8316e-08
2018-03-16 02:58 | 194306.6 | 1431.8836 | 2 | 23 | 4.200382 | 3.259996 | 1.862481 | 5.673e-09 | 7.604379 | 1.8316e-08
2018-03-16 03:00 | 194426.6 | 120.0003 | 3 | 23 | 4.229862 | 3.260063 | 1.970702 | 5.673e-09 | 8.060438 | 1.8316e-08
2018-03-16 03:02 | 194546.6 | 240.0011 | 3 | 23 | 4.263534 | 3.260071 | 2.07936 | 5.673e-09 | 8.521857 | 1.8316e-08
2018-03-16 03:04 | 194666.6 | 360.0003 | 3 | 23 | 4.299426 | 3.260065 | 2.188021 | 5.673e-09 | 8.987064 | 1.8316e-08
2018-03-16 03:06 | 194786.6 | 480.0029 | 3 | 23 | 4.337326 | 3.260075 | 2.296685 | 5.673e-09 | 9.456301 | 1.8316e-08
2018-03-16 03:08 | 194906.6 | 600.0004 | 3 | 23 | 4.376837 | 3.260069 | 2.405342 | 5.673e-09 | 9.929715 | 1.8316e-08
2018-03-16 03:10 | 195026.6 | 720.0013 | 3 | 23 | 4.400381 | 2.973053 | 2.511856 | 5.673e-09 | 10.39767 | 1.8316e-08
2018-03-16 03:12 | 195146.6 | 840.0005 | 3 | 23 | 4.40037 | 2.463425 | 2.602106 | 5.673e-09 | 10.7948 | 1.8316e-08
2018-03-16 03:14 | 195266.6 | 960.0015 | 3 | 23 | 4.400356 | 2.056767 | 2.677188 | 5.673e-09 | 11.1252 | 1.8316e-08
2018-03-16 03:16 | 195386.6 | 1080.0015 | 3 | 23 | 4.40039 | 1.729092 | 2.740077 | 5.673e-09 | 11.40193 | 1.8316e-08
2018-03-16 03:18 | 195506.6 | 1200.0006 | 3 | 23 | 4.40036 | 1.463158 | 2.793116 | 5.673e-09 | 11.63532 | 1.8316e-08
2018-03-16 03:20 | 195626.6 | 1320.0021 | 3 | 23 | 4.400373 | 1.247692 | 2.838164 | 5.673e-09 | 11.83354 | 1.8316e-08
2018-03-16 03:22 | 195746.6 | 1440.0006 | 3 | 23 | 4.40034 | 1.070684 | 2.876698 | 5.673e-09 | 12.00311 | 1.8316e-08
2018-03-16 03:24 | 195866.6 | 1560.0007 | 3 | 23 | 4.400337 | 0.925354 | 2.90988 | 5.673e-09 | 12.14912 | 1.8316e-08
2018-03-16 03:26 | 195986.6 | 1680.0007 | 3 | 23 | 4.40033 | 0.8039093 | 2.938635 | 5.673e-09 | 12.27565 | 1.8316e-08
2018-03-16 03:28 | 196106.6 | 1800.0023 | 3 | 23 | 4.400342 | 0.7029457 | 2.963692 | 5.673e-09 | 12.38591 | 1.8316e-08
2018-03-16 03:29 | 196174.5 | 1867.9213 | 3 | 23 | 4.400313 | 0.6519909 | 2.976464 | 5.673e-09 | 12.44211 | 1.8316e-08
2018-03-16 03:31 | 196294.6 | 119.9999 | 4 | 23 | 4.354678 | 0 | 2.976464 | 5.673e-09 | 12.44211 | 1.8316e-08
2018-03-16 03:33 | 196414.6 | 239.9999 | 4 | 23 | 4.351671 | 0 | 2.976464 | 5.673e-09 | 12.44211 | 1.8316e-08
2018-03-16 03:34 | 196474.6 | 300.0014 | 4 | 23 | 4.350738 | 0 | 2.976464 | 5.673e-09 | 12.44211 | 1.8316e-08
2018-03-16 03:36 | 196594.7 | 120.0011 | 5 | 23 | 4.181058 | -2.282034 | 2.976464 | 0.07606032 | 12.44211 | 0.3196361
2018-03-16 03:38 | 196714.7 | 240.0002 | 5 | 23 | 4.15105 | -2.282081 | 2.976464 | 0.1521198 | 12.44211 | 0.6364899
2018-03-16 03:40 | 196834.7 | 360.0018 | 5 | 23 | 4.121881 | -2.282044 | 2.976464 | 0.2281792 | 12.44211 | 0.9511061
2018-03-16 03:42 | 196954.7 | 480.0011 | 5 | 23 | 4.092854 | -2.282026 | 2.976464 | 0.304241 | 12.44211 | 1.26352
2018-03-16 03:44 | 197074.7 | 600.0019 | 5 | 23 | 4.063955 | -2.282041 | 2.976464 | 0.3803008 | 12.44211 | 1.573722
2018-03-16 03:46 | 197194.7 | 720.0011 | 5 | 23 | 4.03527 | -2.282047 | 2.976464 | 0.4563608 | 12.44211 | 1.881734
2018-03-16 03:48 | 197314.7 | 840.0003 | 5 | 23 | 4.006886 | -2.282034 | 2.976464 | 0.5324203 | 12.44211 | 2.187574
2018-03-16 03:50 | 197434.7 | 960.0028 | 5 | 23 | 3.978933 | -2.282049 | 2.976464 | 0.6084808 | 12.44211 | 2.491274
2018-03-16 03:52 | 197554.7 | 1080.0003 | 5 | 23 | 3.951486 | -2.282083 | 2.976464 | 0.6845421 | 12.44211 | 2.792869
2018-03-16 03:54 | 197674.7 | 1200.0019 | 5 | 23 | 3.9247 | -2.282037 | 2.976464 | 0.7606032 | 12.44211 | 3.0924
2018-03-16 03:56 | 197794.7 | 1320.0011 | 5 | 23 | 3.89868 | -2.282022 | 2.976464 | 0.8366634 | 12.44211 | 3.389919
2018-03-16 03:58 | 197914.7 | 1440.0027 | 5 | 23 | 3.873509 | -2.282022 | 2.976464 | 0.9127254 | 12.44211 | 3.685496
2018-03-16 04:00 | 198034.7 | 1560.0004 | 5 | 23 | 3.84926 | -2.282072 | 2.976464 | 0.988785 | 12.44211 | 3.979186
2018-03-16 04:02 | 198154.7 | 1680.0005 | 5 | 23 | 3.826036 | -2.282076 | 2.976464 | 1.064845 | 12.44211 | 4.27107
2018-03-16 04:04 | 198274.7 | 1800 | 5 | 23 | 3.803952 | -2.282037 | 2.976464 | 1.140904 | 12.44211 | 4.561229
2018-03-16 04:06 | 198394.7 | 1920.0021 | 5 | 23 | 3.783242 | -2.282041 | 2.976464 | 1.216968 | 12.44211 | 4.849774
2018-03-16 04:08 | 198514.7 | 2040.0002 | 5 | 23 | 3.764 | -2.282072 | 2.976464 | 1.293025 | 12.44211 | 5.136778
2018-03-16 04:10 | 198634.7 | 2160.0022 | 5 | 23 | 3.745944 | -2.282051 | 2.976464 | 1.369088 | 12.44211 | 5.422387
2018-03-16 04:12 | 198754.7 | 2280.0014 | 5 | 23 | 3.728803 | -2.282018 | 2.976464 | 1.445147 | 12.44211 | 5.706643
2018-03-16 04:14 | 198874.7 | 2400.0024 | 5 | 23 | 3.712427 | -2.282034 | 2.976464 | 1.521207 | 12.44211 | 5.989627
2018-03-16 04:16 | 198994.7 | 2520.0023 | 5 | 23 | 3.696866 | -2.282047 | 2.976464 | 1.597264 | 12.44211 | 6.271388
2018-03-16 04:18 | 199114.7 | 2640.0023 | 5 | 23 | 3.682195 | -2.28199 | 2.976464 | 1.673324 | 12.44211 | 6.552007
2018-03-16 04:20 | 199234.7 | 2760.0008 | 5 | 23 | 3.668493 | -2.282007 | 2.976464 | 1.749381 | 12.44211 | 6.831535
2018-03-16 04:22 | 199354.7 | 2880.0016 | 5 | 23 | 3.655696 | -2.282013 | 2.976464 | 1.825442 | 12.44211 | 7.110071
2018-03-16 04:24 | 199474.7 | 3000.0012 | 5 | 23 | 3.643626 | -2.28203 | 2.976464 | 1.901503 | 12.44211 | 7.387665
2018-03-16 04:26 | 199594.7 | 3120.0009 | 5 | 23 | 3.631948 | -2.282043 | 2.976464 | 1.97756 | 12.44211 | 7.664343
2018-03-16 04:28 | 199714.7 | 3240.0012 | 5 | 23 | 3.620369 | -2.281999 | 2.976464 | 2.053624 | 12.44211 | 7.940164
2018-03-16 04:30 | 199834.7 | 3360.0025 | 5 | 23 | 3.608603 | -2.282001 | 2.976464 | 2.129682 | 12.44211 | 8.215078
2018-03-16 04:32 | 199954.7 | 3480.0017 | 5 | 23 | 3.596252 | -2.282039 | 2.976464 | 2.205744 | 12.44211 | 8.489089
2018-03-16 04:34 | 200074.7 | 3600.0009 | 5 | 23 | 3.583231 | -2.282005 | 2.976464 | 2.281803 | 12.44211 | 8.762127
2018-03-16 04:36 | 200194.7 | 3720.0017 | 5 | 23 | 3.569935 | -2.282026 | 2.976464 | 2.357862 | 12.44211 | 9.034158
2018-03-16 04:38 | 200314.7 | 3840.0018 | 5 | 23 | 3.556679 | -2.282013 | 2.976464 | 2.433921 | 12.44211 | 9.305179
2018-03-16 04:40 | 200434.7 | 3960.0018 | 5 | 23 | 3.542746 | -2.281988 | 2.976464 | 2.509979 | 12.44211 | 9.575173
2018-03-16 04:42 | 200554.7 | 4080.001 | 5 | 23 | 3.525997 | -2.282062 | 2.976464 | 2.58604 | 12.44211 | 9.84403
2018-03-16 04:44 | 200674.7 | 4200.0003 | 5 | 23 | 3.503734 | -2.28203 | 2.976464 | 2.662099 | 12.44211 | 10.1114
2018-03-16 04:46 | 200794.7 | 4320.0012 | 5 | 23 | 3.47442 | -2.282037 | 2.976464 | 2.738161 | 12.44211 | 10.37685
2018-03-16 04:48 | 200914.7 | 4440.0015 | 5 | 23 | 3.429743 | -2.282041 | 2.976464 | 2.814221 | 12.44211 | 10.63956
2018-03-16 04:50 | 201034.7 | 4560.0012 | 5 | 23 | 3.336712 | -2.282057 | 2.976464 | 2.890283 | 12.44211 | 10.89744
2018-03-16 04:52 | 201154.7 | 4680.0012 | 5 | 23 | 3.07188 | -2.282072 | 2.976464 | 2.966343 | 12.44211 | 11.14318
2018-03-16 04:52 | 201168.8 | 4694.1938 | 5 | 23 | 2.999984 | -2.282055 | 2.976464 | 2.975335 | 12.44211 | 11.1705
2018-03-16 04:54 | 201288.9 | 120.0018 | 6 | 23 | 3.208384 | 0 | 2.976464 | 2.975335 | 12.44211 | 11.1705
2018-03-16 04:56 | 201408.9 | 240.0011 | 6 | 23 | 3.223708 | 0 | 2.976464 | 2.975335 | 12.44211 | 11.1705
2018-03-16 04:57 | 201468.9 | 300.0025 | 6 | 23 | 3.228983 | 0 | 2.976464 | 2.975335 | 12.44211 | 11.1705
2018-03-16 04:57 | 201468.9 | 0.0024 | 7 | 24 | 3.228889 | 0 | 0 | 0 | 0 | 0
2018-03-16 04:59 | 201589 | 120.0003 | 2 | 24 | 3.942719 | 4.889944 | 0.1622951 | 3.048e-09 | 0.6164696 | 9.844e-09
2018-03-16 05:01 | 201709 | 240.0003 | 2 | 24 | 3.992899 | 4.889961 | 0.3252772 | 3.048e-09 | 1.263945 | 9.844e-09
2018-03-16 05:03 | 201829 | 360.0019 | 2 | 24 | 4.028782 | 4.889959 | 0.4882577 | 3.048e-09 | 1.917666 | 9.844e-09
2018-03-16 05:05 | 201949 | 480.0003 | 2 | 24 | 4.061142 | 4.889925 | 0.6512247 | 3.048e-09 | 2.576927 | 9.844e-09
2018-03-16 05:07 | 202069 | 600.0004 | 2 | 24 | 4.088616 | 4.889957 | 0.8142148 | 3.048e-09 | 3.241147 | 9.844e-09
2018-03-16 05:09 | 202189 | 720.0005 | 2 | 24 | 4.113029 | 4.889971 | 0.9772021 | 3.048e-09 | 3.90956 | 9.844e-09
2018-03-16 05:11 | 202309 | 840.0011 | 2 | 24 | 4.137718 | 4.889946 | 1.140181 | 3.048e-09 | 4.581875 | 9.844e-09
2018-03-16 05:13 | 202429 | 960.0012 | 2 | 24 | 4.166114 | 4.889963 | 1.30316 | 3.048e-09 | 5.25849 | 9.844e-09
2018-03-16 05:15 | 202549 | 1080.0001 | 2 | 24 | 4.198825 | 4.889963 | 1.466134 | 3.048e-09 | 5.940064 | 9.844e-09
2018-03-16 05:17 | 202669 | 1200.0006 | 2 | 24 | 4.200386 | 4.299423 | 1.619361 | 3.048e-09 | 6.583674 | 9.844e-09
2018-03-16 05:19 | 202789 | 1320.0006 | 2 | 24 | 4.200379 | 3.740141 | 1.753243 | 3.048e-09 | 7.146028 | 9.844e-09
2018-03-16 05:21 | 202900 | 1431.0292 | 2 | 24 | 4.200379 | 3.259996 | 1.861071 | 3.048e-09 | 7.598946 | 9.844e-09
2018-03-16 05:23 | 203020 | 120.0001 | 3 | 24 | 4.229851 | 3.260065 | 1.969294 | 3.048e-09 | 8.055014 | 9.844e-09
2018-03-16 05:25 | 203140 | 240.0018 | 3 | 24 | 4.263499 | 3.260071 | 2.077954 | 3.048e-09 | 8.516435 | 9.844e-09
2018-03-16 05:27 | 203260 | 360.0012 | 3 | 24 | 4.29938 | 3.260069 | 2.186613 | 3.048e-09 | 8.981632 | 9.844e-09
2018-03-16 05:29 | 203380 | 480.0002 | 3 | 24 | 4.337239 | 3.260088 | 2.295271 | 3.048e-09 | 9.450832 | 9.844e-09
2018-03-16 05:31 | 203500 | 600.0018 | 3 | 24 | 4.376737 | 3.260086 | 2.403934 | 3.048e-09 | 9.924263 | 9.844e-09
2018-03-16 05:33 | 203620 | 720.0006 | 3 | 24 | 4.400406 | 2.975517 | 2.510474 | 3.048e-09 | 10.39233 | 9.844e-09
2018-03-16 05:35 | 203740 | 840.0004 | 3 | 24 | 4.400382 | 2.465384 | 2.600792 | 3.048e-09 | 10.78976 | 9.844e-09
2018-03-16 05:37 | 203860 | 960.002 | 3 | 24 | 4.400376 | 2.059 | 2.675942 | 3.048e-09 | 11.12045 | 9.844e-09
2018-03-16 05:39 | 203980 | 1080.0002 | 3 | 24 | 4.40038 | 1.731241 | 2.73889 | 3.048e-09 | 11.39744 | 9.844e-09
2018-03-16 05:41 | 204100 | 1200.0001 | 3 | 24 | 4.400356 | 1.465141 | 2.791987 | 3.048e-09 | 11.63109 | 9.844e-09
2018-03-16 05:43 | 204220 | 1320.002 | 3 | 24 | 4.400331 | 1.248682 | 2.837095 | 3.048e-09 | 11.82958 | 9.844e-09
2018-03-16 05:45 | 204340 | 1440.0005 | 3 | 24 | 4.400352 | 1.072781 | 2.875682 | 3.048e-09 | 11.99938 | 9.844e-09
2018-03-16 05:47 | 204460 | 1560.0005 | 3 | 24 | 4.400322 | 0.9259758 | 2.908914 | 3.048e-09 | 12.14561 | 9.844e-09
2018-03-16 05:49 | 204580 | 1680.0006 | 3 | 24 | 4.400321 | 0.80509 | 2.937711 | 3.048e-09 | 12.27233 | 9.844e-09
2018-03-16 05:51 | 204700 | 1800.0014 | 3 | 24 | 4.400309 | 0.7032318 | 2.962811 | 3.048e-09 | 12.38277 | 9.844e-09
2018-03-16 05:52 | 204769.4 | 1869.4043 | 3 | 24 | 4.400327 | 0.6519947 | 2.975875 | 3.048e-09 | 12.44026 | 9.844e-09
2018-03-16 05:54 | 204889.5 | 120.001 | 4 | 24 | 4.354629 | 0 | 2.975877 | 3.048e-09 | 12.44026 | 9.844e-09
2018-03-16 05:56 | 205009.5 | 240.0015 | 4 | 24 | 4.351641 | 0 | 2.975877 | 3.048e-09 | 12.44026 | 9.844e-09
2018-03-16 05:57 | 205069.5 | 300.0007 | 4 | 24 | 4.350701 | 0 | 2.975877 | 3.048e-09 | 12.44026 | 9.844e-09
2018-03-16 05:59 | 205189.6 | 120.0028 | 5 | 24 | 4.180937 | -2.28202 | 2.975877 | 0.07605677 | 12.44026 | 0.3196124
2018-03-16 06:01 | 205309.6 | 240.0003 | 5 | 24 | 4.150907 | -2.282022 | 2.975877 | 0.1521142 | 12.44026 | 0.6364483
2018-03-16 06:03 | 205429.6 | 360.0003 | 5 | 24 | 4.121743 | -2.282001 | 2.975877 | 0.2281742 | 12.44026 | 0.951056
2018-03-16 06:05 | 205549.6 | 480.0012 | 5 | 24 | 4.092715 | -2.282026 | 2.975877 | 0.3042339 | 12.44026 | 1.26345
2018-03-16 06:07 | 205669.6 | 600.0004 | 5 | 24 | 4.063806 | -2.281988 | 2.975877 | 0.3802913 | 12.44026 | 1.57363
2018-03-16 06:09 | 205789.6 | 720.0004 | 5 | 24 | 4.035102 | -2.282009 | 2.975877 | 0.4563502 | 12.44026 | 1.881625
2018-03-16 06:11 | 205909.6 | 840.0012 | 5 | 24 | 4.006709 | -2.281957 | 2.975877 | 0.5324075 | 12.44026 | 2.187442
2018-03-16 06:13 | 206029.6 | 960.0005 | 5 | 24 | 3.978734 | -2.282009 | 2.975877 | 0.6084624 | 12.44026 | 2.491106
2018-03-16 06:15 | 206149.6 | 1080.0005 | 5 | 24 | 3.951277 | -2.28203 | 2.975877 | 0.6845236 | 12.44026 | 2.792686
2018-03-16 06:17 | 206269.6 | 1200.0004 | 5 | 24 | 3.924506 | -2.282011 | 2.975877 | 0.7605826 | 12.44026 | 3.092195
2018-03-16 06:19 | 206389.6 | 1320.0022 | 5 | 24 | 3.898459 | -2.282013 | 2.975877 | 0.8366445 | 12.44026 | 3.389704
2018-03-16 06:21 | 206509.6 | 1440.0006 | 5 | 24 | 3.873298 | -2.282009 | 2.975877 | 0.9127027 | 12.44026 | 3.685253
2018-03-16 06:23 | 206629.6 | 1560.0022 | 5 | 24 | 3.849067 | -2.282043 | 2.975877 | 0.9887657 | 12.44026 | 3.97894
2018-03-16 06:25 | 206749.6 | 1680.0023 | 5 | 24 | 3.82583 | -2.282018 | 2.975877 | 1.064824 | 12.44026 | 4.270802
2018-03-16 06:27 | 206869.6 | 1800.0015 | 5 | 24 | 3.803756 | -2.281978 | 2.975877 | 1.140883 | 12.44026 | 4.560945
2018-03-16 06:29 | 206989.6 | 1920.0015 | 5 | 24 | 3.783055 | -2.281995 | 2.975877 | 1.216941 | 12.44026 | 4.849454
2018-03-16 06:31 | 207109.6 | 2040.0008 | 5 | 24 | 3.763833 | -2.282001 | 2.975877 | 1.293002 | 12.44026 | 5.136457
2018-03-16 06:33 | 207229.6 | 2160.0016 | 5 | 24 | 3.745779 | -2.281982 | 2.975877 | 1.369059 | 12.44026 | 5.422031
2018-03-16 06:35 | 207349.6 | 2280.0016 | 5 | 24 | 3.72863 | -2.282011 | 2.975877 | 1.445117 | 12.44026 | 5.70627
2018-03-16 06:37 | 207469.6 | 2400.0008 | 5 | 24 | 3.712255 | -2.282009 | 2.975877 | 1.521173 | 12.44026 | 5.989228
2018-03-16 06:39 | 207589.6 | 2520.0008 | 5 | 24 | 3.696702 | -2.282002 | 2.975877 | 1.597234 | 12.44026 | 6.270988
2018-03-16 06:41 | 207709.6 | 2640.0001 | 5 | 24 | 3.682019 | -2.282034 | 2.975877 | 1.673292 | 12.44026 | 6.551587
2018-03-16 06:43 | 207829.6 | 2760.0001 | 5 | 24 | 3.668313 | -2.282002 | 2.975877 | 1.74935 | 12.44026 | 6.831108
2018-03-16 06:45 | 207949.6 | 2880.0001 | 5 | 24 | 3.655534 | -2.28198 | 2.975877 | 1.825406 | 12.44026 | 7.109613
2018-03-16 06:47 | 208069.6 | 3000.0012 | 5 | 24 | 3.643476 | -2.282037 | 2.975877 | 1.901466 | 12.44026 | 7.387191
2018-03-16 06:49 | 208189.6 | 3120.0001 | 5 | 24 | 3.63179 | -2.282002 | 2.975877 | 1.977526 | 12.44026 | 7.663869
2018-03-16 06:51 | 208309.6 | 3240.0009 | 5 | 24 | 3.620222 | -2.28199 | 2.975877 | 2.053586 | 12.44026 | 7.939664
2018-03-16 06:53 | 208429.6 | 3360.0001 | 5 | 24 | 3.60845 | -2.282007 | 2.975877 | 2.129649 | 12.44026 | 8.214581
2018-03-16 06:55 | 208549.6 | 3480.0001 | 5 | 24 | 3.596096 | -2.281995 | 2.975877 | 2.205707 | 12.44026 | 8.488566
2018-03-16 06:57 | 208669.6 | 3600.001 | 5 | 24 | 3.583034 | -2.281974 | 2.975877 | 2.281766 | 12.44026 | 8.761588
2018-03-16 06:59 | 208789.6 | 3720.0001 | 5 | 24 | 3.569726 | -2.282009 | 2.975877 | 2.357826 | 12.44026 | 9.033609
2018-03-16 07:01 | 208909.6 | 3840.0003 | 5 | 24 | 3.556466 | -2.281978 | 2.975877 | 2.433887 | 12.44026 | 9.304626
2018-03-16 07:03 | 209029.6 | 3960.0011 | 5 | 24 | 3.542526 | -2.281969 | 2.975877 | 2.509947 | 12.44026 | 9.57461
2018-03-16 07:05 | 209149.6 | 4080.0003 | 5 | 24 | 3.525739 | -2.282034 | 2.975877 | 2.586006 | 12.44026 | 9.843437
2018-03-16 07:07 | 209269.6 | 4200.002 | 5 | 24 | 3.503407 | -2.282063 | 2.975877 | 2.662067 | 12.44026 | 10.1108
2018-03-16 07:09 | 209389.6 | 4320.0004 | 5 | 24 | 3.474018 | -2.282002 | 2.975877 | 2.738127 | 12.44026 | 10.37621
2018-03-16 07:11 | 209509.6 | 4440.0006 | 5 | 24 | 3.429127 | -2.282049 | 2.975877 | 2.814185 | 12.44026 | 10.63888
2018-03-16 07:13 | 209629.6 | 4560.0013 | 5 | 24 | 3.33544 | -2.28206 | 2.975877 | 2.890248 | 12.44026 | 10.8967
2018-03-16 07:15 | 209749.6 | 4680.0019 | 5 | 24 | 3.067881 | -2.282086 | 2.975877 | 2.966308 | 12.44026 | 11.14227
2018-03-16 07:15 | 209762.9 | 4693.277 | 5 | 24 | 2.999986 | -2.282084 | 2.975877 | 2.974721 | 12.44026 | 11.16781
2018-03-16 07:17 | 209882.9 | 120.0009 | 6 | 24 | 3.208748 | 0 | 2.975877 | 2.974721 | 12.44026 | 11.16781
2018-03-16 07:19 | 210002.9 | 240.0011 | 6 | 24 | 3.224093 | 0 | 2.975877 | 2.974721 | 12.44026 | 11.16781
2018-03-16 07:20 | 210062.9 | 300.0041 | 6 | 24 | 3.22936 | 0 | 2.975877 | 2.974721 | 12.44026 | 11.16781
2018-03-16 07:20 | 210062.9 | 0.0024 | 7 | 25 | 3.229353 | 0 | 0 | 0 | 0 | 0
2018-03-16 07:22 | 210183 | 120.0001 | 2 | 25 | 3.943069 | 4.889938 | 0.1622984 | 5.294e-09 | 0.6165555 | 1.7097e-08
2018-03-16 07:24 | 210303 | 240.0009 | 2 | 25 | 3.993158 | 4.889919 | 0.3252843 | 5.294e-09 | 1.264092 | 1.7097e-08
2018-03-16 07:26 | 210423 | 360.0019 | 2 | 25 | 4.029021 | 4.889944 | 0.4882679 | 5.294e-09 | 1.917867 | 1.7097e-08
2018-03-16 07:28 | 210543 | 480.0018 | 2 | 25 | 4.061375 | 4.889914 | 0.6512415 | 5.294e-09 | 2.577194 | 1.7097e-08
2018-03-16 07:30 | 210663 | 600.001 | 2 | 25 | 4.088873 | 4.889944 | 0.8142226 | 5.294e-09 | 3.241415 | 1.7097e-08
2018-03-16 07:32 | 210783 | 720.0012 | 2 | 25 | 4.113311 | 4.889883 | 0.9772035 | 5.294e-09 | 3.909847 | 1.7097e-08
2018-03-16 07:34 | 210903 | 840.0019 | 2 | 25 | 4.137927 | 4.889938 | 1.140183 | 5.294e-09 | 4.582201 | 1.7097e-08
2018-03-16 07:36 | 211023 | 960.0004 | 2 | 25 | 4.166315 | 4.889957 | 1.303158 | 5.294e-09 | 5.258836 | 1.7097e-08
2018-03-16 07:38 | 211143 | 1080.0004 | 2 | 25 | 4.199021 | 4.889959 | 1.466136 | 5.294e-09 | 5.940462 | 1.7097e-08
2018-03-16 07:40 | 211263 | 1200.0016 | 2 | 25 | 4.200389 | 4.296112 | 1.619256 | 5.294e-09 | 6.583622 | 1.7097e-08
2018-03-16 07:42 | 211383 | 1320.0021 | 2 | 25 | 4.200397 | 3.737726 | 1.75304 | 5.294e-09 | 7.145564 | 1.7097e-08
2018-03-16 07:44 | 211493.6 | 1430.6338 | 2 | 25 | 4.200392 | 3.259985 | 1.860441 | 5.294e-09 | 7.596688 | 1.7097e-08
2018-03-16 07:46 | 211613.7 | 120.0004 | 3 | 25 | 4.229866 | 3.260075 | 1.968654 | 5.294e-09 | 8.052717 | 1.7097e-08
2018-03-16 07:48 | 211733.7 | 240.0004 | 3 | 25 | 4.263534 | 3.260092 | 2.077315 | 5.294e-09 | 8.514147 | 1.7097e-08
2018-03-16 07:50 | 211853.7 | 360.0004 | 3 | 25 | 4.299397 | 3.260126 | 2.185975 | 5.294e-09 | 8.979351 | 1.7097e-08
2018-03-16 07:52 | 211973.7 | 480.002 | 3 | 25 | 4.337296 | 3.260075 | 2.294637 | 5.294e-09 | 9.448573 | 1.7097e-08
2018-03-16 07:54 | 212093.7 | 600.002 | 3 | 25 | 4.376876 | 3.26008 | 2.403293 | 5.294e-09 | 9.921985 | 1.7097e-08
2018-03-16 07:56 | 212213.7 | 720.0021 | 3 | 25 | 4.400409 | 2.972832 | 2.509794 | 5.294e-09 | 10.38989 | 1.7097e-08
2018-03-16 07:58 | 212333.7 | 840.0022 | 3 | 25 | 4.400382 | 2.462816 | 2.600029 | 5.294e-09 | 10.78696 | 1.7097e-08
2018-03-16 08:00 | 212453.7 | 960.0001 | 3 | 25 | 4.400355 | 2.055998 | 2.675104 | 5.294e-09 | 11.11731 | 1.7097e-08
2018-03-16 08:02 | 212573.7 | 1080.0007 | 3 | 25 | 4.400349 | 1.728783 | 2.737996 | 5.294e-09 | 11.39406 | 1.7097e-08
2018-03-16 08:04 | 212693.7 | 1200.0014 | 3 | 25 | 4.400359 | 1.463774 | 2.791044 | 5.294e-09 | 11.62749 | 1.7097e-08
2018-03-16 08:06 | 212813.7 | 1320.0015 | 3 | 25 | 4.400358 | 1.248026 | 2.836108 | 5.294e-09 | 11.82579 | 1.7097e-08
2018-03-16 08:08 | 212933.7 | 1440.0023 | 3 | 25 | 4.400364 | 1.071838 | 2.874662 | 5.294e-09 | 11.99544 | 1.7097e-08
2018-03-16 08:10 | 213053.7 | 1560.0015 | 3 | 25 | 4.400333 | 0.9261475 | 2.907867 | 5.294e-09 | 12.14155 | 1.7097e-08
2018-03-16 08:12 | 213173.7 | 1680.0016 | 3 | 25 | 4.400333 | 0.8051891 | 2.936651 | 5.294e-09 | 12.26821 | 1.7097e-08
2018-03-16 08:14 | 213293.7 | 1800 | 3 | 25 | 4.400325 | 0.703577 | 2.961737 | 5.294e-09 | 12.3786 | 1.7097e-08
2018-03-16 08:15 | 213363.4 | 1869.7678 | 3 | 25 | 4.400329 | 0.6519966 | 2.974859 | 5.294e-09 | 12.43634 | 1.7097e-08
2018-03-16 08:17 | 213483.5 | 119.9999 | 4 | 25 | 4.354542 | 0 | 2.974861 | 5.294e-09 | 12.43635 | 1.7097e-08
2018-03-16 08:19 | 213603.5 | 240 | 4 | 25 | 4.351548 | 0 | 2.974861 | 5.294e-09 | 12.43635 | 1.7097e-08
2018-03-16 08:20 | 213663.5 | 300.0037 | 4 | 25 | 4.350615 | 0 | 2.974861 | 5.294e-09 | 12.43635 | 1.7097e-08
2018-03-16 08:22 | 213783.6 | 120.001 | 5 | 25 | 4.180353 | -2.282032 | 2.974861 | 0.07605816 | 12.43635 | 0.319579
2018-03-16 08:24 | 213903.6 | 240.001 | 5 | 25 | 4.150301 | -2.282037 | 2.974861 | 0.1521179 | 12.43635 | 0.6363792
2018-03-16 08:26 | 214023.6 | 360.0004 | 5 | 25 | 4.12111 | -2.281984 | 2.974861 | 0.2281729 | 12.43635 | 0.9509195
2018-03-16 08:28 | 214143.6 | 480.0019 | 5 | 25 | 4.092068 | -2.282023 | 2.974861 | 0.3042349 | 12.43635 | 1.263274
2018-03-16 08:30 | 214263.6 | 600.0003 | 5 | 25 | 4.063128 | -2.282018 | 2.974861 | 0.380293 | 12.43635 | 1.573408
2018-03-16 08:32 | 214383.6 | 720.0019 | 5 | 25 | 4.034432 | -2.282057 | 2.974861 | 0.4563508 | 12.43635 | 1.881347
2018-03-16 08:34 | 214503.6 | 840.0012 | 5 | 25 | 4.006015 | -2.282002 | 2.974861 | 0.5324109 | 12.43635 | 2.187124
2018-03-16 08:36 | 214623.6 | 960.002 | 5 | 25 | 3.978033 | -2.282009 | 2.974861 | 0.6084671 | 12.43635 | 2.490739
2018-03-16 08:38 | 214743.6 | 1080.002 | 5 | 25 | 3.950558 | -2.28202 | 2.974861 | 0.6845246 | 12.43635 | 2.79225
2018-03-16 08:40 | 214863.6 | 1200.002 | 5 | 25 | 3.923777 | -2.281992 | 2.974861 | 0.7605832 | 12.43635 | 3.091701
2018-03-16 08:42 | 214983.6 | 1320.0013 | 5 | 25 | 3.897749 | -2.281986 | 2.974861 | 0.8366414 | 12.43635 | 3.389141
2018-03-16 08:44 | 215103.6 | 1440.0021 | 5 | 25 | 3.872573 | -2.282011 | 2.974861 | 0.9127027 | 12.43635 | 3.684645
2018-03-16 08:46 | 215223.6 | 1560.0022 | 5 | 25 | 3.848331 | -2.281984 | 2.974861 | 0.9887626 | 12.43635 | 3.978264
2018-03-16 08:48 | 215343.6 | 1680.0017 | 5 | 25 | 3.825088 | -2.281972 | 2.974861 | 1.06482 | 12.43635 | 4.270067
2018-03-16 08:50 | 215463.6 | 1800.0007 | 5 | 25 | 3.80302 | -2.282002 | 2.974861 | 1.14088 | 12.43635 | 4.560158
2018-03-16 08:52 | 215583.6 | 1920.0015 | 5 | 25 | 3.782347 | -2.28206 | 2.974861 | 1.216941 | 12.43635 | 4.848624
2018-03-16 08:54 | 215703.6 | 2040.0007 | 5 | 25 | 3.762321 | -2.282011 | 2.974861 | 1.293 | 12.43635 | 5.13553
2018-03-16 08:56 | 215823.6 | 2160.0001 | 5 | 25 | 3.744277 | -2.282007 | 2.974861 | 1.369059 | 12.43635 | 5.420994
2018-03-16 08:58 | 215943.6 | 2280.0023 | 5 | 25 | 3.727162 | -2.282026 | 2.974861 | 1.445118 | 12.43635 | 5.705126
2018-03-16 09:00 | 216063.6 | 2400.0008 | 5 | 25 | 3.71069 | -2.281986 | 2.974861 | 1.521177 | 12.43635 | 5.987978
2018-03-16 09:02 | 216183.6 | 2520.0008 | 5 | 25 | 3.695232 | -2.281995 | 2.974861 | 1.597234 | 12.43635 | 6.269612
2018-03-16 09:04 | 216303.6 | 2640.0008 | 5 | 25 | 3.680662 | -2.282013 | 2.974861 | 1.673292 | 12.43635 | 6.550103
2018-03-16 09:06 | 216423.6 | 2760.0009 | 5 | 25 | 3.667052 | -2.282013 | 2.974861 | 1.749352 | 12.43635 | 6.82953
2018-03-16 09:08 | 216543.6 | 2880.0001 | 5 | 25 | 3.654398 | -2.281984 | 2.974861 | 1.825406 | 12.43635 | 7.107939
2018-03-16 09:10 | 216663.6 | 3000.0001 | 5 | 25 | 3.642441 | -2.281995 | 2.974861 | 1.901465 | 12.43635 | 7.385429
2018-03-16 09:12 | 216783.6 | 3120.0009 | 5 | 25 | 3.630862 | -2.282001 | 2.974861 | 1.977528 | 12.43635 | 7.662041
2018-03-16 09:14 | 216903.6 | 3240.0009 | 5 | 25 | 3.619399 | -2.281972 | 2.974861 | 2.053584 | 12.43635 | 7.937756
2018-03-16 09:16 | 217023.6 | 3360.0001 | 5 | 25 | 3.607706 | -2.281984 | 2.974861 | 2.12964 | 12.43635 | 8.212589
2018-03-16 09:18 | 217143.6 | 3480.0009 | 5 | 25 | 3.595414 | -2.281944 | 2.974861 | 2.205703 | 12.43635 | 8.486541
2018-03-16 09:20 | 217263.6 | 3600.001 | 5 | 25 | 3.582428 | -2.282002 | 2.974861 | 2.28176 | 12.43635 | 8.759508
2018-03-16 09:22 | 217383.6 | 3720.001 | 5 | 25 | 3.569133 | -2.281988 | 2.974861 | 2.357819 | 12.43635 | 9.031477
2018-03-16 09:24 | 217503.6 | 3840.0002 | 5 | 25 | 3.555888 | -2.281984 | 2.974861 | 2.433875 | 12.43635 | 9.302429
2018-03-16 09:26 | 217623.6 | 3960.0018 | 5 | 25 | 3.541933 | -2.281944 | 2.974861 | 2.509933 | 12.43635 | 9.572364
2018-03-16 09:28 | 217743.6 | 4080.0001 | 5 | 25 | 3.5251 | -2.281953 | 2.974861 | 2.585991 | 12.43635 | 9.841141
2018-03-16 09:30 | 217863.6 | 4200.0003 | 5 | 25 | 3.502727 | -2.282009 | 2.974861 | 2.662053 | 12.43635 | 10.10846
2018-03-16 09:32 | 217983.6 | 4320.0011 | 5 | 25 | 3.473223 | -2.281967 | 2.974861 | 2.738111 | 12.43635 | 10.37381
2018-03-16 09:34 | 218103.6 | 4440.0012 | 5 | 25 | 3.427954 | -2.282043 | 2.974861 | 2.814171 | 12.43635 | 10.63641
2018-03-16 09:36 | 218223.6 | 4560.0011 | 5 | 25 | 3.333067 | -2.282084 | 2.974861 | 2.890227 | 12.43635 | 10.89408
2018-03-16 09:38 | 218343.6 | 4680.0004 | 5 | 25 | 3.060592 | -2.282065 | 2.974861 | 2.966291 | 12.43635 | 11.13936
2018-03-16 09:38 | 218355.2 | 4691.653 | 5 | 25 | 2.999965 | -2.282016 | 2.974861 | 2.973676 | 12.43635 | 11.16175
2018-03-16 09:40 | 218475.3 | 120.0017 | 6 | 25 | 3.209632 | 0 | 2.974861 | 2.973676 | 12.43635 | 11.16175
2018-03-16 09:42 | 218595.3 | 240.0018 | 6 | 25 | 3.225011 | 0 | 2.974861 | 2.973676 | 12.43635 | 11.16175
2018-03-16 09:43 | 218655.3 | 300.0032 | 6 | 25 | 3.230281 | 0 | 2.974861 | 2.973676 | 12.43635 | 11.16175
2018-03-16 09:43 | 218655.3 | 0.0023 | 7 | 26 | 3.230362 | 0 | 0 | 0 | 0 | 0
2018-03-16 09:45 | 218775.4 | 120.001 | 2 | 26 | 3.94415 | 4.889938 | 0.1623017 | 6.251e-09 | 0.6167651 | 2.0194e-08
2018-03-16 09:47 | 218895.4 | 240.0002 | 2 | 26 | 3.994079 | 4.889923 | 0.325276 | 6.251e-09 | 1.26441 | 2.0194e-08
2018-03-16 09:49 | 219015.4 | 360.001 | 2 | 26 | 4.029945 | 4.889889 | 0.488258 | 6.251e-09 | 1.91833 | 2.0194e-08
2018-03-16 09:51 | 219135.4 | 480.0002 | 2 | 26 | 4.062295 | 4.889898 | 0.6512387 | 6.251e-09 | 2.577836 | 2.0194e-08
2018-03-16 09:53 | 219255.4 | 600.0011 | 2 | 26 | 4.089762 | 4.889761 | 0.8142164 | 6.251e-09 | 3.242194 | 2.0194e-08
2018-03-16 09:55 | 219375.4 | 720.0019 | 2 | 26 | 4.11415 | 4.889936 | 0.9772012 | 6.251e-09 | 3.910783 | 2.0194e-08
2018-03-16 09:57 | 219495.4 | 840.0011 | 2 | 26 | 4.1388 | 4.889946 | 1.140176 | 6.251e-09 | 4.583256 | 2.0194e-08
2018-03-16 09:59 | 219615.4 | 960.0002 | 2 | 26 | 4.167193 | 4.889935 | 1.30315 | 6.251e-09 | 5.260026 | 2.0194e-08
2018-03-16 10:01 | 219735.4 | 1080.0013 | 2 | 26 | 4.199923 | 4.889957 | 1.466136 | 6.251e-09 | 5.941831 | 2.0194e-08
2018-03-16 10:03 | 219855.4 | 1200.0012 | 2 | 26 | 4.200396 | 4.285048 | 1.61879 | 6.251e-09 | 6.583034 | 2.0194e-08
2018-03-16 10:05 | 219975.4 | 1320.0013 | 2 | 26 | 4.200383 | 3.728889 | 1.752229 | 6.251e-09 | 7.143531 | 2.0194e-08
2018-03-16 10:07 | 220084.5 | 1429.1027 | 2 | 26 | 4.200385 | 3.259983 | 1.858016 | 6.251e-09 | 7.587879 | 2.0194e-08
2018-03-16 10:09 | 220204.5 | 120.0011 | 3 | 26 | 4.229894 | 3.260057 | 1.966236 | 6.251e-09 | 8.043935 | 2.0194e-08
2018-03-16 10:11 | 220324.5 | 240.0012 | 3 | 26 | 4.263549 | 3.260056 | 2.07489 | 6.251e-09 | 8.505336 | 2.0194e-08
2018-03-16 10:13 | 220444.5 | 360.0004 | 3 | 26 | 4.29943 | 3.260075 | 2.183552 | 6.251e-09 | 8.970549 | 2.0194e-08
2018-03-16 10:15 | 220564.5 | 480.0011 | 3 | 26 | 4.337314 | 3.260075 | 2.292209 | 6.251e-09 | 9.439755 | 2.0194e-08
2018-03-16 10:17 | 220684.5 | 600.001 | 3 | 26 | 4.376856 | 3.260099 | 2.40087 | 6.251e-09 | 9.913186 | 2.0194e-08
2018-03-16 10:19 | 220804.5 | 720.0005 | 3 | 26 | 4.400397 | 2.974216 | 2.507388 | 6.251e-09 | 10.38117 | 2.0194e-08
2018-03-16 10:21 | 220924.5 | 840.0006 | 3 | 26 | 4.400385 | 2.465668 | 2.597689 | 6.251e-09 | 10.77852 | 2.0194e-08
2018-03-16 10:23 | 221044.5 | 960.0021 | 3 | 26 | 4.400373 | 2.059284 | 2.672857 | 6.251e-09 | 11.10929 | 2.0194e-08
2018-03-16 10:25 | 221164.5 | 1080.0021 | 3 | 26 | 4.400383 | 1.732157 | 2.735848 | 6.251e-09 | 11.38647 | 2.0194e-08
2018-03-16 10:27 | 221284.5 | 1200.0014 | 3 | 26 | 4.400348 | 1.466225 | 2.788999 | 6.251e-09 | 11.62036 | 2.0194e-08
2018-03-16 10:29 | 221404.5 | 1320.0015 | 3 | 26 | 4.400346 | 1.251041 | 2.834165 | 6.251e-09 | 11.8191 | 2.0194e-08
2018-03-16 10:31 | 221524.5 | 1440.0014 | 3 | 26 | 4.400369 | 1.074671 | 2.872813 | 6.251e-09 | 11.98917 | 2.0194e-08
2018-03-16 10:33 | 221644.5 | 1560.0015 | 3 | 26 | 4.400316 | 0.9278698 | 2.90611 | 6.251e-09 | 12.13568 | 2.0194e-08
2018-03-16 10:35 | 221764.5 | 1680.0022 | 3 | 26 | 4.400303 | 0.8062229 | 2.934973 | 6.251e-09 | 12.2627 | 2.0194e-08
2018-03-16 10:37 | 221884.5 | 1800.0007 | 3 | 26 | 4.400314 | 0.7054367 | 2.960134 | 6.251e-09 | 12.37341 | 2.0194e-08
2018-03-16 10:38 | 221957.2 | 1872.6509 | 3 | 26 | 4.400315 | 0.6519947 | 2.973821 | 6.251e-09 | 12.43364 | 2.0194e-08
2018-03-16 10:40 | 222077.2 | 120.0001 | 4 | 26 | 4.354464 | 0 | 2.973821 | 6.251e-09 | 12.43364 | 2.0194e-08
2018-03-16 10:42 | 222197.2 | 240.0001 | 4 | 26 | 4.351453 | 0 | 2.973821 | 6.251e-09 | 12.43364 | 2.0194e-08
2018-03-16 10:43 | 222257.2 | 300.0024 | 4 | 26 | 4.350496 | 0 | 2.973821 | 6.251e-09 | 12.43364 | 2.0194e-08
2018-03-16 10:45 | 222377.3 | 120.0015 | 5 | 26 | 4.180032 | -2.282011 | 2.973821 | 0.07605538 | 12.43364 | 0.3195438
2018-03-16 10:47 | 222497.3 | 240.0015 | 5 | 26 | 4.149981 | -2.282007 | 2.973821 | 0.1521128 | 12.43364 | 0.6363097
2018-03-16 10:49 | 222617.3 | 360.0006 | 5 | 26 | 4.120785 | -2.282011 | 2.973821 | 0.22817 | 12.43364 | 0.9508338
2018-03-16 10:51 | 222737.3 | 480.0024 | 5 | 26 | 4.091738 | -2.281988 | 2.973821 | 0.3042271 | 12.43364 | 1.263143
2018-03-16 10:53 | 222857.3 | 600.0001 | 5 | 26 | 4.062802 | -2.281997 | 2.973821 | 0.3802847 | 12.43364 | 1.573248
2018-03-16 10:55 | 222977.3 | 720.0024 | 5 | 26 | 4.034077 | -2.282034 | 2.973821 | 0.4563465 | 12.43364 | 1.881178
2018-03-16 10:57 | 223097.3 | 840.0008 | 5 | 26 | 4.005706 | -2.281972 | 2.973821 | 0.5324038 | 12.43364 | 2.186919
2018-03-16 10:59 | 223217.3 | 960.0002 | 5 | 26 | 3.977699 | -2.28198 | 2.973821 | 0.6084638 | 12.43364 | 2.490524
2018-03-16 11:01 | 223337.3 | 1080.0002 | 5 | 26 | 3.950279 | -2.282011 | 2.973821 | 0.6845214 | 12.43364 | 2.792012
2018-03-16 11:03 | 223457.3 | 1200.0001 | 5 | 26 | 3.923476 | -2.281995 | 2.973821 | 0.7605839 | 12.43364 | 3.091456
2018-03-16 11:05 | 223577.3 | 1320.0017 | 5 | 26 | 3.897438 | -2.281974 | 2.973821 | 0.8366424 | 12.43364 | 3.388874
2018-03-16 11:07 | 223697.3 | 1440.0018 | 5 | 26 | 3.872275 | -2.282018 | 2.973821 | 0.9127015 | 12.43364 | 3.684347
2018-03-16 11:09 | 223817.3 | 1560.0018 | 5 | 26 | 3.84803 | -2.281988 | 2.973821 | 0.9887616 | 12.43364 | 3.977945
2018-03-16 11:11 | 223937.3 | 1680.0018 | 5 | 26 | 3.824825 | -2.282013 | 2.973821 | 1.064821 | 12.43364 | 4.269736
2018-03-16 11:13 | 224057.3 | 1800.0019 | 5 | 26 | 3.802743 | -2.282011 | 2.973821 | 1.140881 | 12.43364 | 4.559801
2018-03-16 11:15 | 224177.3 | 1920.0011 | 5 | 26 | 3.782073 | -2.282001 | 2.973821 | 1.21694 | 12.43364 | 4.848242
2018-03-16 11:17 | 224297.3 | 2040.0002 | 5 | 26 | 3.762876 | -2.282016 | 2.973821 | 1.292998 | 12.43364 | 5.135157
2018-03-16 11:19 | 224417.3 | 2160.0011 | 5 | 26 | 3.744855 | -2.28203 | 2.973821 | 1.369057 | 12.43364 | 5.420669
2018-03-16 11:21 | 224537.3 | 2280.0012 | 5 | 26 | 3.727721 | -2.281988 | 2.973821 | 1.445111 | 12.43364 | 5.704824
2018-03-16 11:23 | 224657.3 | 2400.002 | 5 | 26 | 3.711369 | -2.281995 | 2.973821 | 1.52118 | 12.43364 | 5.98776
2018-03-16 11:25 | 224777.3 | 2520.0012 | 5 | 26 | 3.695828 | -2.28206 | 2.973821 | 1.597239 | 12.43364 | 6.269446
2018-03-16 11:27 | 224897.3 | 2640.0003 | 5 | 26 | 3.681162 | -2.281982 | 2.973821 | 1.673294 | 12.43364 | 6.549969
2018-03-16 11:29 | 225017.3 | 2760.0012 | 5 | 26 | 3.667501 | -2.282009 | 2.973821 | 1.749357 | 12.43364 | 6.829441
2018-03-16 11:31 | 225137.3 | 2880.0012 | 5 | 26 | 3.654718 | -2.282007 | 2.973821 | 1.825414 | 12.43364 | 7.107889
2018-03-16 11:33 | 225257.3 | 3000.0006 | 5 | 26 | 3.640917 | -2.281986 | 2.973821 | 1.901478 | 12.43364 | 7.385339
2018-03-16 11:35 | 225377.3 | 3120.0013 | 5 | 26 | 3.629147 | -2.281982 | 2.973821 | 1.977536 | 12.43364 | 7.66181
2018-03-16 11:37 | 225497.3 | 3240.0021 | 5 | 26 | 3.617737 | -2.28203 | 2.973821 | 2.053596 | 12.43364 | 7.937409
2018-03-16 11:39 | 225617.3 | 3360.0022 | 5 | 26 | 3.606215 | -2.281988 | 2.973821 | 2.129653 | 12.43364 | 8.212125
2018-03-16 11:41 | 225737.3 | 3480.0016 | 5 | 26 | 3.594176 | -2.282057 | 2.973821 | 2.205712 | 12.43364 | 8.485956
2018-03-16 11:43 | 225857.3 | 3600.0015 | 5 | 26 | 3.581396 | -2.281995 | 2.973821 | 2.281772 | 12.43364 | 8.758849
2018-03-16 11:45 | 225977.3 | 3720.0023 | 5 | 26 | 3.568275 | -2.282043 | 2.973821 | 2.357831 | 12.43364 | 9.030746
2018-03-16 11:47 | 226097.3 | 3840.0023 | 5 | 26 | 3.555128 | -2.281986 | 2.973821 | 2.433892 | 12.43364 | 9.301657
2018-03-16 11:49 | 226217.3 | 3960.0002 | 5 | 26 | 3.541202 | -2.281984 | 2.973821 | 2.50995 | 12.43364 | 9.571531
2018-03-16 11:51 | 226337.3 | 4080.0002 | 5 | 26 | 3.524416 | -2.282011 | 2.973821 | 2.586011 | 12.43364 | 9.84027
2018-03-16 11:53 | 226457.3 | 4200.0008 | 5 | 26 | 3.502033 | -2.282034 | 2.973821 | 2.66207 | 12.43364 | 10.10752
2018-03-16 11:55 | 226577.3 | 4320.0016 | 5 | 26 | 3.472438 | -2.282022 | 2.973821 | 2.738131 | 12.43364 | 10.37282
2018-03-16 11:57 | 226697.3 | 4440.0016 | 5 | 26 | 3.426833 | -2.282034 | 2.973821 | 2.814191 | 12.43364 | 10.63536
2018-03-16 11:59 | 226817.3 | 4560.0001 | 5 | 26 | 3.33078 | -2.282049 | 2.973821 | 2.890248 | 12.43364 | 10.89291
2018-03-16 12:01 | 226937.3 | 4680.0014 | 5 | 26 | 3.053349 | -2.282041 | 2.973821 | 2.966311 | 12.43364 | 11.13789
2018-03-16 12:02 | 226947.4 | 4690.0791 | 5 | 26 | 2.999991 | -2.282043 | 2.973821 | 2.972698 | 12.43364 | 11.15723
2018-03-16 12:04 | 227067.4 | 120.0018 | 6 | 26 | 3.210333 | 0 | 2.973821 | 2.972704 | 12.43364 | 11.15725
2018-03-16 12:06 | 227187.4 | 240.0011 | 6 | 26 | 3.225702 | 0 | 2.973821 | 2.972704 | 12.43364 | 11.15725
2018-03-16 12:07 | 227247.4 | 300.0025 | 6 | 26 | 3.231016 | 0 | 2.973821 | 2.972704 | 12.43364 | 11.15725
2018-03-16 12:07 | 227247.4 | 0.0024 | 7 | 27 | 3.23102 | 0 | 0 | 0 | 0 | 0
2018-03-16 12:09 | 227367.5 | 120.0001 | 2 | 27 | 3.944445 | 4.889973 | 0.1623083 | 3.881e-09 | 0.616872 | 1.2541e-08
2018-03-16 12:11 | 227487.5 | 240.0027 | 2 | 27 | 3.994236 | 4.88994 | 0.3252898 | 3.881e-09 | 1.26458 | 1.2541e-08
2018-03-16 12:13 | 227607.5 | 360.0019 | 2 | 27 | 4.030088 | 4.88994 | 0.4882728 | 3.881e-09 | 1.918528 | 1.2541e-08
2018-03-16 12:15 | 227727.5 | 480.0003 | 2 | 27 | 4.062447 | 4.889929 | 0.651246 | 3.881e-09 | 2.578028 | 1.2541e-08
2018-03-16 12:17 | 227847.5 | 600.0012 | 2 | 27 | 4.089892 | 4.889957 | 0.8142281 | 3.881e-09 | 3.242425 | 1.2541e-08
2018-03-16 12:19 | 227967.5 | 720.0019 | 2 | 27 | 4.114244 | 4.889935 | 0.9772094 | 3.881e-09 | 3.911018 | 1.2541e-08
2018-03-16 12:21 | 228087.5 | 840.0027 | 2 | 27 | 4.138898 | 4.889931 | 1.14019 | 3.881e-09 | 4.583533 | 1.2541e-08
2018-03-16 12:23 | 228207.5 | 960.0019 | 2 | 27 | 4.1673 | 4.889961 | 1.303168 | 3.881e-09 | 5.260337 | 1.2541e-08
2018-03-16 12:25 | 228327.5 | 1080.0011 | 2 | 27 | 4.200011 | 4.889912 | 1.466148 | 3.881e-09 | 5.94213 | 1.2541e-08
2018-03-16 12:27 | 228447.5 | 1200.0021 | 2 | 27 | 4.200399 | 4.283281 | 1.618749 | 3.881e-09 | 6.583113 | 1.2541e-08
2018-03-16 12:29 | 228567.5 | 1320.0021 | 2 | 27 | 4.200403 | 3.727787 | 1.752137 | 3.881e-09 | 7.143394 | 1.2541e-08
2018-03-16 12:30 | 228676.3 | 1428.7323 | 2 | 27 | 4.200383 | 3.259989 | 1.857541 | 3.881e-09 | 7.586132 | 1.2541e-08
2018-03-16 12:32 | 228796.3 | 120.0018 | 3 | 27 | 4.229837 | 3.260042 | 1.965765 | 3.881e-09 | 8.042201 | 1.2541e-08
2018-03-16 12:34 | 228916.3 | 240.0011 | 3 | 27 | 4.263524 | 3.260073 | 2.074419 | 3.881e-09 | 8.503598 | 1.2541e-08
2018-03-16 12:36 | 229036.3 | 360.0003 | 3 | 27 | 4.299397 | 3.260077 | 2.183079 | 3.881e-09 | 8.968801 | 1.2541e-08
2018-03-16 12:38 | 229156.3 | 480.0003 | 3 | 27 | 4.337276 | 3.260088 | 2.291737 | 3.881e-09 | 9.438008 | 1.2541e-08
2018-03-16 12:40 | 229276.3 | 600.0019 | 3 | 27 | 4.37681 | 3.260063 | 2.400402 | 3.881e-09 | 9.911451 | 1.2541e-08
2018-03-16 12:42 | 229396.3 | 720.0028 | 3 | 27 | 4.400398 | 2.97468 | 2.506924 | 3.881e-09 | 10.37945 | 1.2541e-08
2018-03-16 12:44 | 229516.3 | 840.0004 | 3 | 27 | 4.400383 | 2.46575 | 2.597239 | 3.881e-09 | 10.77687 | 1.2541e-08
2018-03-16 12:46 | 229636.3 | 960.0004 | 3 | 27 | 4.400348 | 2.05942 | 2.672426 | 3.881e-09 | 11.10772 | 1.2541e-08
2018-03-16 12:48 | 229756.3 | 1080.0004 | 3 | 27 | 4.400376 | 1.732655 | 2.735435 | 3.881e-09 | 11.38498 | 1.2541e-08
2018-03-16 12:50 | 229876.3 | 1200.0021 | 3 | 27 | 4.400347 | 1.466955 | 2.788604 | 3.881e-09 | 11.61894 | 1.2541e-08
2018-03-16 12:52 | 229996.3 | 1320.0013 | 3 | 27 | 4.40037 | 1.25172 | 2.833779 | 3.881e-09 | 11.81773 | 1.2541e-08
2018-03-16 12:54 | 230116.3 | 1440.002 | 3 | 27 | 4.400331 | 1.074615 | 2.872438 | 3.881e-09 | 11.98784 | 1.2541e-08
2018-03-16 12:56 | 230236.3 | 1560.0007 | 3 | 27 | 4.40033 | 0.9285622 | 2.905736 | 3.881e-09 | 12.13436 | 1.2541e-08
2018-03-16 12:58 | 230356.3 | 1680.0021 | 3 | 27 | 4.400333 | 0.8073254 | 2.934603 | 3.881e-09 | 12.26139 | 1.2541e-08
2018-03-16 13:00 | 230476.3 | 1800.0015 | 3 | 27 | 4.400322 | 0.7053413 | 2.959769 | 3.881e-09 | 12.37212 | 1.2541e-08
2018-03-16 13:02 | 230548.1 | 1871.858 | 3 | 27 | 4.4003 | 0.6519985 | 2.973312 | 3.881e-09 | 12.43172 | 1.2541e-08
2018-03-16 13:04 | 230668.2 | 120.0015 | 4 | 27 | 4.354438 | 0 | 2.973312 | 3.881e-09 | 12.43172 | 1.2541e-08
2018-03-16 13:06 | 230788.2 | 240.0025 | 4 | 27 | 4.351427 | 0 | 2.973312 | 3.881e-09 | 12.43172 | 1.2541e-08
2018-03-16 13:07 | 230848.2 | 300.0023 | 4 | 27 | 4.350475 | 0 | 2.973312 | 3.881e-09 | 12.43172 | 1.2541e-08
2018-03-16 13:09 | 230968.3 | 120.001 | 5 | 27 | 4.180035 | -2.282018 | 2.973312 | 0.07605534 | 12.43172 | 0.3195433
2018-03-16 13:11 | 231088.3 | 240.0003 | 5 | 27 | 4.14994 | -2.282013 | 2.973312 | 0.1521129 | 12.43172 | 0.6363088
2018-03-16 13:13 | 231208.3 | 360.0011 | 5 | 27 | 4.120755 | -2.282001 | 2.973312 | 0.2281714 | 12.43172 | 0.9508369
2018-03-16 13:15 | 231328.3 | 480.0019 | 5 | 27 | 4.091675 | -2.282001 | 2.973312 | 0.304231 | 12.43172 | 1.263154
2018-03-16 13:17 | 231448.3 | 600.0003 | 5 | 27 | 4.06276 | -2.281965 | 2.973312 | 0.3802876 | 12.43172 | 1.573253
2018-03-16 13:19 | 231568.3 | 720.0003 | 5 | 27 | 4.034065 | -2.281984 | 2.973312 | 0.456347 | 12.43172 | 1.88117
2018-03-16 13:21 | 231688.3 | 840.002 | 5 | 27 | 4.005641 | -2.281995 | 2.973312 | 0.5324057 | 12.43172 | 2.186913
2018-03-16 13:23 | 231808.3 | 960.0019 | 5 | 27 | 3.977646 | -2.281978 | 2.973312 | 0.6084657 | 12.43172 | 2.490514
2018-03-16 13:25 | 231928.3 | 1080.0011 | 5 | 27 | 3.950212 | -2.281988 | 2.973312 | 0.6845241 | 12.43172 | 2.792
2018-03-16 13:27 | 232048.3 | 1200.0019 | 5 | 27 | 3.923414 | -2.28202 | 2.973312 | 0.7605823 | 12.43172 | 3.091422
2018-03-16 13:29 | 232168.3 | 1320.0004 | 5 | 27 | 3.897354 | -2.281982 | 2.973312 | 0.8366417 | 12.43172 | 3.388839
2018-03-16 13:31 | 232288.3 | 1440.0004 | 5 | 27 | 3.872197 | -2.282009 | 2.973312 | 0.9127017 | 12.43172 | 3.684309
2018-03-16 13:33 | 232408.3 | 1560.0012 | 5 | 27 | 3.847957 | -2.282016 | 2.973312 | 0.9887537 | 12.43172 | 3.97787
2018-03-16 13:35 | 232528.3 | 1680.0013 | 5 | 27 | 3.82471 | -2.282013 | 2.973312 | 1.064819 | 12.43172 | 4.269673
2018-03-16 13:37 | 232648.3 | 1800.0015 | 5 | 27 | 3.802651 | -2.281986 | 2.973312 | 1.140879 | 12.43172 | 4.559734
2018-03-16 13:39 | 232768.3 | 1920.0021 | 5 | 27 | 3.781956 | -2.282011 | 2.973312 | 1.216936 | 12.43172 | 4.848155
2018-03-16 13:41 | 232888.3 | 2040.0022 | 5 | 27 | 3.762759 | -2.282011 | 2.973312 | 1.292997 | 12.43172 | 5.135078
2018-03-16 13:43 | 233008.3 | 2160.0022 | 5 | 27 | 3.744718 | -2.281969 | 2.973312 | 1.369052 | 12.43172 | 5.420563
2018-03-16 13:45 | 233128.3 | 2280.0002 | 5 | 27 | 3.727572 | -2.282013 | 2.973312 | 1.445112 | 12.43172 | 5.704728
2018-03-16 13:47 | 233248.3 | 2400.0006 | 5 | 27 | 3.711213 | -2.282018 | 2.973312 | 1.52117 | 12.43172 | 5.987612
2018-03-16 13:49 | 233368.3 | 2520.0006 | 5 | 27 | 3.695654 | -2.281997 | 2.973312 | 1.597227 | 12.43172 | 6.269278
2018-03-16 13:51 | 233488.3 | 2640.0014 | 5 | 27 | 3.681025 | -2.281982 | 2.973312 | 1.673288 | 12.43172 | 6.549813
2018-03-16 13:53 | 233608.3 | 2760.0014 | 5 | 27 | 3.667346 | -2.281959 | 2.973312 | 1.749345 | 12.43172 | 6.829253
2018-03-16 13:55 | 233728.3 | 2880.0007 | 5 | 27 | 3.654595 | -2.281972 | 2.973312 | 1.825405 | 12.43172 | 7.1077
2018-03-16 13:57 | 233848.3 | 3000 | 5 | 27 | 3.642565 | -2.281995 | 2.973312 | 1.901462 | 12.43172 | 7.385198
2018-03-16 13:59 | 233968.3 | 3120.0009 | 5 | 27 | 3.630915 | -2.281999 | 2.973312 | 1.977522 | 12.43172 | 7.661807
2018-03-16 14:01 | 234088.3 | 3240.0002 | 5 | 27 | 3.619341 | -2.281999 | 2.973312 | 2.05358 | 12.43172 | 7.937529
2018-03-16 14:03 | 234208.3 | 3360.0008 | 5 | 27 | 3.60757 | -2.281959 | 2.973312 | 2.129636 | 12.43172 | 8.212358
2018-03-16 14:05 | 234328.3 | 3480.0018 | 5 | 27 | 3.595224 | -2.281948 | 2.973312 | 2.205696 | 12.43172 | 8.486281
2018-03-16 14:07 | 234448.3 | 3600.0017 | 5 | 27 | 3.582185 | -2.282009 | 2.973312 | 2.281755 | 12.43172 | 8.75924
2018-03-16 14:09 | 234568.3 | 3720.0002 | 5 | 27 | 3.568888 | -2.281974 | 2.973312 | 2.357811 | 12.43172 | 9.031181
2018-03-16 14:11 | 234688.3 | 3840.0002 | 5 | 27 | 3.555607 | -2.281999 | 2.973312 | 2.433867 | 12.43172 | 9.30211
2018-03-16 14:13 | 234808.3 | 3960.0018 | 5 | 27 | 3.541602 | -2.281946 | 2.973312 | 2.509927 | 12.43172 | 9.572026
2018-03-16 14:15 | 234928.3 | 4080.001 | 5 | 27 | 3.524692 | -2.281997 | 2.973312 | 2.585981 | 12.43172 | 9.840764
2018-03-16 14:17 | 235048.3 | 4200.0011 | 5 | 27 | 3.502193 | -2.28198 | 2.973312 | 2.662043 | 12.43172 | 10.10804
2018-03-16 14:19 | 235168.3 | 4320.0011 | 5 | 27 | 3.472484 | -2.281988 | 2.973312 | 2.738102 | 12.43172 | 10.37335
2018-03-16 14:21 | 235288.3 | 4440.0011 | 5 | 27 | 3.42679 | -2.28206 | 2.973312 | 2.814164 | 12.43172 | 10.63589
2018-03-16 14:23 | 235408.3 | 4560.0007 | 5 | 27 | 3.330284 | -2.28203 | 2.973312 | 2.89022 | 12.43172 | 10.89342
2018-03-16 14:25 | 235528.3 | 4680.0003 | 5 | 27 | 3.050776 | -2.282063 | 2.973312 | 2.96628 | 12.43172 | 11.13831
2018-03-16 14:25 | 235537.8 | 4689.525 | 5 | 27 | 2.999963 | -2.282062 | 2.973312 | 2.972313 | 12.43172 | 11.15657
2018-03-16 14:27 | 235657.9 | 120.001 | 6 | 27 | 3.209991 | 0 | 2.973312 | 2.972313 | 12.43172 | 11.15657
2018-03-16 14:29 | 235777.9 | 240.0027 | 6 | 27 | 3.225368 | 0 | 2.973312 | 2.972313 | 12.43172 | 11.15657
2018-03-16 14:30 | 235837.9 | 300.0041 | 6 | 27 | 3.230655 | 0 | 2.973312 | 2.972313 | 12.43172 | 11.15657
2018-03-16 14:30 | 235837.9 | 0.0048 | 7 | 28 | 3.230667 | 0 | 0 | 0 | 0 | 0
2018-03-16 14:32 | 235957.9 | 120.0018 | 2 | 28 | 3.944164 | 4.889988 | 0.1623006 | 4.188e-09 | 0.6167937 | 1.3529e-08
2018-03-16 14:34 | 236077.9 | 240.0003 | 2 | 28 | 3.994075 | 4.889961 | 0.3252822 | 4.188e-09 | 1.26447 | 1.3529e-08
2018-03-16 14:36 | 236197.9 | 360.0013 | 2 | 28 | 4.029962 | 4.889956 | 0.4882614 | 4.188e-09 | 1.918378 | 1.3529e-08
2018-03-16 14:38 | 236317.9 | 480.0001 | 2 | 28 | 4.062285 | 4.889935 | 0.6512401 | 4.188e-09 | 2.577876 | 1.3529e-08
2018-03-16 14:40 | 236437.9 | 600.002 | 2 | 28 | 4.089761 | 4.889944 | 0.8142231 | 4.188e-09 | 3.242253 | 1.3529e-08
2018-03-16 14:42 | 236557.9 | 720.0001 | 2 | 28 | 4.114356 | 4.889957 | 0.9772021 | 4.188e-09 | 3.910819 | 1.3529e-08
2018-03-16 14:44 | 236677.9 | 840.0013 | 2 | 28 | 4.139048 | 4.889984 | 1.140194 | 4.188e-09 | 4.583403 | 1.3529e-08
2018-03-16 14:46 | 236797.9 | 960.0005 | 2 | 28 | 4.167443 | 4.88995 | 1.303165 | 4.188e-09 | 5.2602 | 1.3529e-08
2018-03-16 14:48 | 236917.9 | 1080.0005 | 2 | 28 | 4.20014 | 4.889977 | 1.466145 | 4.188e-09 | 5.942018 | 1.3529e-08
2018-03-16 14:50 | 237037.9 | 1200.0014 | 2 | 28 | 4.200407 | 4.281649 | 1.618673 | 4.188e-09 | 6.582696 | 1.3529e-08
2018-03-16 14:52 | 237157.9 | 1320.0013 | 2 | 28 | 4.200388 | 3.726357 | 1.752022 | 4.188e-09 | 7.142813 | 1.3529e-08
2018-03-16 14:54 | 237266.4 | 1428.4347 | 2 | 28 | 4.200397 | 3.259996 | 1.857136 | 4.188e-09 | 7.584329 | 1.3529e-08
2018-03-16 14:56 | 237386.4 | 120.0008 | 3 | 28 | 4.229855 | 3.260054 | 1.965362 | 4.188e-09 | 8.040409 | 1.3529e-08
2018-03-16 14:58 | 237506.4 | 240.0018 | 3 | 28 | 4.263503 | 3.260092 | 2.074021 | 4.188e-09 | 8.501828 | 1.3529e-08
2018-03-16 15:00 | 237626.4 | 360.0028 | 3 | 28 | 4.299397 | 3.260099 | 2.18268 | 4.188e-09 | 8.967028 | 1.3529e-08
2018-03-16 15:02 | 237746.4 | 480.0011 | 3 | 28 | 4.337268 | 3.260063 | 2.291342 | 4.188e-09 | 9.436249 | 1.3529e-08
2018-03-16 15:04 | 237866.4 | 600.0029 | 3 | 28 | 4.376801 | 3.260094 | 2.400004 | 4.188e-09 | 9.909683 | 1.3529e-08
2018-03-16 15:06 | 237986.4 | 720.0005 | 3 | 28 | 4.40039 | 2.974899 | 2.506528 | 4.188e-09 | 10.37768 | 1.3529e-08
2018-03-16 15:08 | 238106.4 | 840.0013 | 3 | 28 | 4.400376 | 2.466373 | 2.596859 | 4.188e-09 | 10.77517 | 1.3529e-08
2018-03-16 15:10 | 238226.4 | 960.0005 | 3 | 28 | 4.400383 | 2.060392 | 2.672053 | 4.188e-09 | 11.10605 | 1.3529e-08
2018-03-16 15:12 | 238346.4 | 1080.0021 | 3 | 28 | 4.400373 | 1.732759 | 2.735072 | 4.188e-09 | 11.38336 | 1.3529e-08
2018-03-16 15:14 | 238466.4 | 1200.0006 | 3 | 28 | 4.400363 | 1.467255 | 2.788248 | 4.188e-09 | 11.61735 | 1.3529e-08
2018-03-16 15:16 | 238586.4 | 1320.0006 | 3 | 28 | 4.400351 | 1.250998 | 2.83343 | 4.188e-09 | 11.81617 | 1.3529e-08
2018-03-16 15:18 | 238706.4 | 1440.0006 | 3 | 28 | 4.40033 | 1.07424 | 2.87209 | 4.188e-09 | 11.98629 | 1.3529e-08
2018-03-16 15:20 | 238826.4 | 1560.0022 | 3 | 28 | 4.400329 | 0.9285336 | 2.905395 | 4.188e-09 | 12.13284 | 1.3529e-08
2018-03-16 15:22 | 238946.4 | 1680.0021 | 3 | 28 | 4.400324 | 0.807045 | 2.934266 | 4.188e-09 | 12.25988 | 1.3529e-08
2018-03-16 15:24 | 239066.4 | 1800.0022 | 3 | 28 | 4.400329 | 0.7058067 | 2.959431 | 4.188e-09 | 12.37062 | 1.3529e-08
2018-03-16 15:25 | 239139.1 | 1872.7444 | 3 | 28 | 4.400333 | 0.6519985 | 2.973138 | 4.188e-09 | 12.43093 | 1.3529e-08
2018-03-16 15:27 | 239259.2 | 120.0008 | 4 | 28 | 4.354473 | 0 | 2.973138 | 4.188e-09 | 12.43093 | 1.3529e-08
2018-03-16 15:29 | 239379.2 | 240 | 4 | 28 | 4.351449 | 0 | 2.973138 | 4.188e-09 | 12.43093 | 1.3529e-08
2018-03-16 15:30 | 239439.2 | 300.0031 | 4 | 28 | 4.35051 | 0 | 2.973138 | 4.188e-09 | 12.43093 | 1.3529e-08
2018-03-16 15:32 | 239559.3 | 120.001 | 5 | 28 | 4.180043 | -2.281984 | 2.973138 | 0.07605904 | 12.43093 | 0.31956
2018-03-16 15:34 | 239679.3 | 240.001 | 5 | 28 | 4.149961 | -2.282011 | 2.973138 | 0.1521155 | 12.43093 | 0.636322
2018-03-16 15:36 | 239799.3 | 360.001 | 5 | 28 | 4.120766 | -2.281976 | 2.973138 | 0.228177 | 12.43093 | 0.9508624
2018-03-16 15:38 | 239919.3 | 480.0002 | 5 | 28 | 4.091681 | -2.281995 | 2.973138 | 0.3042333 | 12.43093 | 1.263167
2018-03-16 15:40 | 240039.3 | 600.0011 | 5 | 28 | 4.062743 | -2.282013 | 2.973138 | 0.3802913 | 12.43093 | 1.573271
2018-03-16 15:42 | 240159.3 | 720.0011 | 5 | 28 | 4.034025 | -2.282001 | 2.973138 | 0.4563474 | 12.43093 | 1.881174
2018-03-16 15:44 | 240279.3 | 840.0011 | 5 | 28 | 4.005623 | -2.281999 | 2.973138 | 0.5324088 | 12.43093 | 2.186924
2018-03-16 15:46 | 240399.3 | 960.0011 | 5 | 28 | 3.977621 | -2.281951 | 2.973138 | 0.6084658 | 12.43093 | 2.490511
2018-03-16 15:48 | 240519.3 | 1080.0006 | 5 | 28 | 3.950169 | -2.281955 | 2.973138 | 0.6845219 | 12.43093 | 2.791986
2018-03-16 15:50 | 240639.3 | 1200.0009 | 5 | 28 | 3.923349 | -2.281934 | 2.973138 | 0.7605791 | 12.43093 | 3.091399
2018-03-16 15:52 | 240759.3 | 1320.0005 | 5 | 28 | 3.897306 | -2.281967 | 2.973138 | 0.8366385 | 12.43093 | 3.388812
2018-03-16 15:54 | 240879.3 | 1440.0012 | 5 | 28 | 3.872136 | -2.281963 | 2.973138 | 0.9126946 | 12.43093 | 3.684263
2018-03-16 15:56 | 240999.3 | 1560.0012 | 5 | 28 | 3.847896 | -2.281913 | 2.973138 | 0.9887519 | 12.43093 | 3.977839
2018-03-16 15:58 | 241119.3 | 1680.0012 | 5 | 28 | 3.824684 | -2.281948 | 2.973138 | 1.064809 | 12.43093 | 4.269609
2018-03-16 16:00 | 241239.3 | 1800.0012 | 5 | 28 | 3.80262 | -2.28193 | 2.973138 | 1.140872 | 12.43093 | 4.559677
2018-03-16 16:02 | 241359.3 | 1920.0002 | 5 | 28 | 3.781947 | -2.281955 | 2.973138 | 1.216931 | 12.43093 | 4.848107
2018-03-16 16:04 | 241479.3 | 2040.0012 | 5 | 28 | 3.762753 | -2.281951 | 2.973138 | 1.29299 | 12.43093 | 5.135017
2018-03-16 16:06 | 241599.3 | 2160.0004 | 5 | 28 | 3.744725 | -2.281965 | 2.973138 | 1.369046 | 12.43093 | 5.420505
2018-03-16 16:08 | 241719.3 | 2280.0004 | 5 | 28 | 3.727581 | -2.281967 | 2.973138 | 1.445101 | 12.43093 | 5.704655
2018-03-16 16:10 | 241839.3 | 2400.0012 | 5 | 28 | 3.71122 | -2.281965 | 2.973138 | 1.521161 | 12.43093 | 5.987549
2018-03-16 16:12 | 241959.3 | 2520.0013 | 5 | 28 | 3.695684 | -2.282022 | 2.973138 | 1.597218 | 12.43093 | 6.269215
2018-03-16 16:14 | 242079.3 | 2640.0013 | 5 | 28 | 3.681044 | -2.281988 | 2.973138 | 1.67328 | 12.43093 | 6.549752
2018-03-16 16:16 | 242199.3 | 2760.0021 | 5 | 28 | 3.667357 | -2.281969 | 2.973138 | 1.749338 | 12.43093 | 6.829201
2018-03-16 16:18 | 242319.3 | 2880.0006 | 5 | 28 | 3.654607 | -2.281974 | 2.973138 | 1.825392 | 12.43093 | 7.107629
2018-03-16 16:20 | 242439.3 | 3000.0022 | 5 | 28 | 3.642565 | -2.281951 | 2.973138 | 1.901454 | 12.43093 | 7.385141
2018-03-16 16:22 | 242559.3 | 3120.0005 | 5 | 28 | 3.630894 | -2.281942 | 2.973138 | 1.977508 | 12.43093 | 7.661731
2018-03-16 16:24 | 242679.3 | 3240.0006 | 5 | 28 | 3.619333 | -2.281976 | 2.973138 | 2.053565 | 12.43093 | 7.937445
2018-03-16 16:26 | 242799.3 | 3360.0015 | 5 | 28 | 3.607535 | -2.281978 | 2.973138 | 2.129622 | 12.43093 | 8.212275
2018-03-16 16:28 | 242919.3 | 3480.0007 | 5 | 28 | 3.595185 | -2.281967 | 2.973138 | 2.205684 | 12.43093 | 8.486207
2018-03-16 16:30 | 243039.3 | 3600.0023 | 5 | 28 | 3.582108 | -2.281978 | 2.973138 | 2.281745 | 12.43093 | 8.759168
2018-03-16 16:32 | 243159.3 | 3720.0008 | 5 | 28 | 3.568819 | -2.281925 | 2.973138 | 2.357801 | 12.43093 | 9.031102
2018-03-16 16:34 | 243279.3 | 3840.0008 | 5 | 28 | 3.555534 | -2.281955 | 2.973138 | 2.433857 | 12.43093 | 9.302029
2018-03-16 16:36 | 243399.3 | 3960.0008 | 5 | 28 | 3.541502 | -2.281976 | 2.973138 | 2.509919 | 12.43093 | 9.571944
2018-03-16 16:38 | 243519.3 | 4080.0024 | 5 | 28 | 3.524553 | -2.281915 | 2.973138 | 2.585978 | 12.43093 | 9.840693
2018-03-16 16:40 | 243639.3 | 4200.0015 | 5 | 28 | 3.502036 | -2.281932 | 2.973138 | 2.662035 | 12.43093 | 10.10794
2018-03-16 16:42 | 243759.3 | 4320.0017 | 5 | 28 | 3.472292 | -2.282039 | 2.973138 | 2.738096 | 12.43093 | 10.37324
2018-03-16 16:44 | 243879.3 | 4440.0008 | 5 | 28 | 3.426478 | -2.281988 | 2.973138 | 2.814155 | 12.43093 | 10.63575
2018-03-16 16:46 | 243999.3 | 4560.0016 | 5 | 28 | 3.329651 | -2.282022 | 2.973138 | 2.890214 | 12.43093 | 10.89326
2018-03-16 16:48 | 244119.3 | 4680.0019 | 5 | 28 | 3.048699 | -2.282039 | 2.973138 | 2.96626 | 12.43093 | 11.13802
2018-03-16 16:48 | 244128.4 | 4689.0934 | 5 | 28 | 2.999968 | -2.282007 | 2.973138 | 2.972031 | 12.43093 | 11.15548
2018-03-16 16:50 | 244248.4 | 120.0009 | 6 | 28 | 3.210205 | 0 | 2.973138 | 2.972031 | 12.43093 | 11.15548
2018-03-16 16:52 | 244368.4 | 240.0002 | 6 | 28 | 3.225604 | 0 | 2.973138 | 2.972031 | 12.43093 | 11.15548
2018-03-16 16:53 | 244428.4 | 300.0008 | 6 | 28 | 3.230883 | 0 | 2.973138 | 2.972031 | 12.43093 | 11.15548
2018-03-16 16:53 | 244428.5 | 0.0024 | 7 | 29 | 3.230821 | 0 | 0 | 0 | 0 | 0
2018-03-16 16:55 | 244548.6 | 120.0002 | 2 | 29 | 3.944361 | 4.890011 | 0.162296 | 4.662e-09 | 0.6168195 | 1.5061e-08
2018-03-16 16:57 | 244668.6 | 240.0003 | 2 | 29 | 3.994263 | 4.889952 | 0.3252713 | 4.662e-09 | 1.264498 | 1.5061e-08
2018-03-16 16:59 | 244788.6 | 360.0019 | 2 | 29 | 4.030145 | 4.889946 | 0.4882605 | 4.662e-09 | 1.918476 | 1.5061e-08
2018-03-16 17:01 | 244908.6 | 480.0004 | 2 | 29 | 4.062516 | 4.889923 | 0.6512386 | 4.662e-09 | 2.578006 | 1.5061e-08
2018-03-16 17:03 | 245028.6 | 600.0012 | 2 | 29 | 4.090269 | 4.889919 | 0.8142203 | 4.662e-09 | 3.242446 | 1.5061e-08
2018-03-16 17:05 | 245148.6 | 720.0006 | 2 | 29 | 4.114675 | 4.889938 | 0.977196 | 4.662e-09 | 3.911081 | 1.5061e-08
2018-03-16 17:07 | 245268.6 | 840.002 | 2 | 29 | 4.139346 | 4.889982 | 1.140186 | 4.662e-09 | 4.583706 | 1.5061e-08
2018-03-16 17:09 | 245388.6 | 960.0003 | 2 | 29 | 4.167736 | 4.889936 | 1.303163 | 4.662e-09 | 5.260573 | 1.5061e-08
2018-03-16 17:11 | 245508.6 | 1080.0006 | 2 | 29 | 4.200357 | 4.888771 | 1.466147 | 4.662e-09 | 5.942451 | 1.5061e-08
2018-03-16 17:13 | 245628.6 | 1200.0021 | 2 | 29 | 4.200391 | 4.277952 | 1.618545 | 4.662e-09 | 6.582582 | 1.5061e-08
2018-03-16 17:15 | 245748.6 | 1320.0015 | 2 | 29 | 4.200398 | 3.723976 | 1.751789 | 4.662e-09 | 7.14226 | 1.5061e-08
2018-03-16 17:17 | 245856.4 | 1427.8516 | 2 | 29 | 4.200376 | 3.259993 | 1.856308 | 4.662e-09 | 7.581278 | 1.5061e-08
2018-03-16 17:19 | 245976.4 | 120.0002 | 3 | 29 | 4.229823 | 3.26008 | 1.964531 | 4.662e-09 | 8.037339 | 1.5061e-08
2018-03-16 17:21 | 246096.4 | 240.0002 | 3 | 29 | 4.26347 | 3.260122 | 2.073186 | 4.662e-09 | 8.498738 | 1.5061e-08
2018-03-16 17:23 | 246216.4 | 360.0004 | 3 | 29 | 4.299343 | 3.260098 | 2.181849 | 4.662e-09 | 8.963946 | 1.5061e-08
2018-03-16 17:25 | 246336.4 | 480.0019 | 3 | 29 | 4.337242 | 3.260143 | 2.29051 | 4.662e-09 | 9.43316 | 1.5061e-08
2018-03-16 17:27 | 246456.4 | 600.0019 | 3 | 29 | 4.376766 | 3.260164 | 2.399166 | 4.662e-09 | 9.906561 | 1.5061e-08
2018-03-16 17:29 | 246576.4 | 720.0021 | 3 | 29 | 4.400382 | 2.974909 | 2.505698 | 4.662e-09 | 10.37459 | 1.5061e-08
2018-03-16 17:31 | 246696.4 | 840.0005 | 3 | 29 | 4.40036 | 2.466087 | 2.59604 | 4.662e-09 | 10.77213 | 1.5061e-08
2018-03-16 17:33 | 246816.4 | 960.0013 | 3 | 29 | 4.400375 | 2.061007 | 2.671249 | 4.662e-09 | 11.10308 | 1.5061e-08
2018-03-16 17:35 | 246936.4 | 1080.0005 | 3 | 29 | 4.40037 | 1.733219 | 2.734283 | 4.662e-09 | 11.38046 | 1.5061e-08
2018-03-16 17:37 | 247056.4 | 1200.0005 | 3 | 29 | 4.400345 | 1.467173 | 2.787467 | 4.662e-09 | 11.61448 | 1.5061e-08
2018-03-16 17:39 | 247176.4 | 1320.0007 | 3 | 29 | 4.400334 | 1.251518 | 2.832663 | 4.662e-09 | 11.81336 | 1.5061e-08
2018-03-16 17:41 | 247296.4 | 1440.0006 | 3 | 29 | 4.400344 | 1.074657 | 2.87134 | 4.662e-09 | 11.98355 | 1.5061e-08
2018-03-16 17:43 | 247416.4 | 1560.0008 | 3 | 29 | 4.400337 | 0.9292984 | 2.904661 | 4.662e-09 | 12.13018 | 1.5061e-08
2018-03-16 17:45 | 247536.4 | 1680.0015 | 3 | 29 | 4.400335 | 0.8079815 | 2.933549 | 4.662e-09 | 12.2573 | 1.5061e-08
2018-03-16 17:47 | 247656.4 | 1800.0015 | 3 | 29 | 4.400351 | 0.7065392 | 2.958731 | 4.662e-09 | 12.3681 | 1.5061e-08
2018-03-16 17:48 | 247730.3 | 1873.8796 | 3 | 29 | 4.400341 | 0.6519928 | 2.97265 | 4.662e-09 | 12.42935 | 1.5061e-08
2018-03-16 17:50 | 247850.3 | 120.0002 | 4 | 29 | 4.354465 | 0 | 2.97265 | 4.662e-09 | 12.42935 | 1.5061e-08
2018-03-16 17:52 | 247970.3 | 240.0001 | 4 | 29 | 4.351458 | 0 | 2.97265 | 4.662e-09 | 12.42935 | 1.5061e-08
2018-03-16 17:53 | 248030.3 | 300.0016 | 4 | 29 | 4.350502 | 0 | 2.97265 | 4.662e-09 | 12.42935 | 1.5061e-08
2018-03-16 17:55 | 248150.4 | 120.0002 | 5 | 29 | 4.179921 | -2.28202 | 2.97265 | 0.07605472 | 12.42935 | 0.3195338
2018-03-16 17:57 | 248270.4 | 240.0018 | 5 | 29 | 4.149821 | -2.281965 | 2.97265 | 0.1521107 | 12.42935 | 0.6362841
2018-03-16 17:59 | 248390.4 | 360.0003 | 5 | 29 | 4.120625 | -2.281969 | 2.97265 | 0.2281712 | 12.42935 | 0.9508108
2018-03-16 18:01 | 248510.4 | 480.001 | 5 | 29 | 4.091526 | -2.281972 | 2.97265 | 0.3042296 | 12.42935 | 1.263112
2018-03-16 18:03 | 248630.4 | 600.001 | 5 | 29 | 4.06259 | -2.281965 | 2.97265 | 0.3802879 | 12.42935 | 1.573205
2018-03-16 18:05 | 248750.4 | 720.0018 | 5 | 29 | 4.033852 | -2.281969 | 2.97265 | 0.4563457 | 12.42935 | 1.881103
2018-03-16 18:07 | 248870.4 | 840.0002 | 5 | 29 | 4.00542 | -2.281961 | 2.97265 | 0.5324047 | 12.42935 | 2.186829
2018-03-16 18:09 | 248990.4 | 960.0019 | 5 | 29 | 3.977417 | -2.282005 | 2.97265 | 0.6084614 | 12.42935 | 2.4904
2018-03-16 18:11 | 249110.4 | 1080.0019 | 5 | 29 | 3.949942 | -2.281976 | 2.97265 | 0.6845194 | 12.42935 | 2.791866
2018-03-16 18:13 | 249230.4 | 1200.0012 | 5 | 29 | 3.923141 | -2.281978 | 2.97265 | 0.760574 | 12.42935 | 3.091253
2018-03-16 18:15 | 249350.4 | 1320.0009 | 5 | 29 | 3.897082 | -2.281984 | 2.97265 | 0.8366353 | 12.42935 | 3.388656
2018-03-16 18:17 | 249470.4 | 1440.0011 | 5 | 29 | 3.871889 | -2.281967 | 2.97265 | 0.9126939 | 12.42935 | 3.684099
2018-03-16 18:19 | 249590.4 | 1560.0005 | 5 | 29 | 3.847665 | -2.281934 | 2.97265 | 0.9887512 | 12.42935 | 3.977657
2018-03-16 18:21 | 249710.4 | 1680.0013 | 5 | 29 | 3.824429 | -2.281992 | 2.97265 | 1.06481 | 12.42935 | 4.269417
2018-03-16 18:23 | 249830.4 | 1800.0005 | 5 | 29 | 3.802365 | -2.281923 | 2.97265 | 1.140869 | 12.42935 | 4.559452
2018-03-16 18:25 | 249950.4 | 1920.0012 | 5 | 29 | 3.781714 | -2.281919 | 2.97265 | 1.216927 | 12.42935 | 4.847859
2018-03-16 18:27 | 250070.4 | 2040.0006 | 5 | 29 | 3.762507 | -2.281938 | 2.97265 | 1.292985 | 12.42935 | 5.134747
2018-03-16 18:29 | 250190.4 | 2160 | 5 | 29 | 3.74449 | -2.281925 | 2.97265 | 1.36904 | 12.42935 | 5.420215
2018-03-16 18:31 | 250310.4 | 2280.0016 | 5 | 29 | 3.72736 | -2.281963 | 2.97265 | 1.445097 | 12.42935 | 5.704352
2018-03-16 18:33 | 250430.4 | 2400.0023 | 5 | 29 | 3.710978 | -2.281965 | 2.97265 | 1.521157 | 12.42935 | 5.987228
2018-03-16 18:35 | 250550.4 | 2520.0015 | 5 | 29 | 3.695449 | -2.281957 | 2.97265 | 1.597215 | 12.42935 | 6.268879
2018-03-16 18:37 | 250670.4 | 2640.0007 | 5 | 29 | 3.680801 | -2.281938 | 2.97265 | 1.673271 | 12.42935 | 6.549377
2018-03-16 18:39 | 250790.4 | 2760.0024 | 5 | 29 | 3.667123 | -2.28194 | 2.97265 | 1.749331 | 12.42935 | 6.828815
2018-03-16 18:41 | 250910.4 | 2880.0024 | 5 | 29 | 3.654358 | -2.281946 | 2.97265 | 1.825388 | 12.42935 | 7.107234
2018-03-16 18:43 | 251030.4 | 3000.0024 | 5 | 29 | 3.64233 | -2.281919 | 2.97265 | 1.901444 | 12.42935 | 7.38471
2018-03-16 18:45 | 251150.4 | 3120.0017 | 5 | 29 | 3.630679 | -2.281946 | 2.97265 | 1.977501 | 12.42935 | 7.661289
2018-03-16 18:47 | 251270.4 | 3240.0016 | 5 | 29 | 3.619102 | -2.281919 | 2.97265 | 2.053557 | 12.42935 | 7.936984
2018-03-16 18:49 | 251390.4 | 3360.0009 | 5 | 29 | 3.607312 | -2.281948 | 2.97265 | 2.129616 | 12.42935 | 8.211805
2018-03-16 18:51 | 251510.4 | 3480.0002 | 5 | 29 | 3.594955 | -2.281982 | 2.97265 | 2.205672 | 12.42935 | 8.485696
2018-03-16 18:53 | 251630.4 | 3600.0009 | 5 | 29 | 3.581895 | -2.281963 | 2.97265 | 2.281728 | 12.42935 | 8.758622
2018-03-16 18:55 | 251750.4 | 3720.0002 | 5 | 29 | 3.568593 | -2.281967 | 2.97265 | 2.357785 | 12.42935 | 9.030543
2018-03-16 18:57 | 251870.4 | 3840.0002 | 5 | 29 | 3.555291 | -2.281946 | 2.97265 | 2.433845 | 12.42935 | 9.301467
2018-03-16 18:59 | 251990.4 | 3960.001 | 5 | 29 | 3.541266 | -2.281951 | 2.97265 | 2.509902 | 12.42935 | 9.571347
2018-03-16 19:01 | 252110.4 | 4080.0002 | 5 | 29 | 3.52429 | -2.281919 | 2.97265 | 2.585959 | 12.42935 | 9.840068
2018-03-16 19:03 | 252230.4 | 4200.0002 | 5 | 29 | 3.501732 | -2.281969 | 2.97265 | 2.662015 | 12.42935 | 10.10729
2018-03-16 19:05 | 252350.4 | 4320.001 | 5 | 29 | 3.471913 | -2.282009 | 2.97265 | 2.738077 | 12.42935 | 10.37257
2018-03-16 19:07 | 252470.4 | 4440.0011 | 5 | 29 | 3.42594 | -2.282001 | 2.97265 | 2.814136 | 12.42935 | 10.63505
2018-03-16 19:09 | 252590.4 | 4560.0011 | 5 | 29 | 3.328564 | -2.282028 | 2.97265 | 2.890193 | 12.42935 | 10.89249
2018-03-16 19:11 | 252710.4 | 4680.001 | 5 | 29 | 3.045398 | -2.28203 | 2.97265 | 2.966249 | 12.42935 | 11.13715
2018-03-16 19:11 | 252718.9 | 4688.4153 | 5 | 29 | 2.999985 | -2.282013 | 2.97265 | 2.971581 | 12.42935 | 11.15327
2018-03-16 19:13 | 252838.9 | 120.0009 | 6 | 29 | 3.210653 | 0 | 2.97265 | 2.971581 | 12.42935 | 11.15327
2018-03-16 19:15 | 252958.9 | 240.0018 | 6 | 29 | 3.226083 | 0 | 2.97265 | 2.971581 | 12.42935 | 11.15327
2018-03-16 19:16 | 253018.9 | 300.0039 | 6 | 29 | 3.231375 | 0 | 2.97265 | 2.971581 | 12.42935 | 11.15327
2018-03-16 19:16 | 253018.9 | 0.0024 | 7 | 30 | 3.231477 | 0 | 0 | 0 | 0 | 0
2018-03-16 19:18 | 253139 | 120.0011 | 2 | 30 | 3.944736 | 4.890005 | 0.1622947 | 4.678e-09 | 0.6168958 | 1.5116e-08
2018-03-16 19:20 | 253259 | 240.0003 | 2 | 30 | 3.994576 | 4.889954 | 0.3252749 | 4.678e-09 | 1.264648 | 1.5116e-08
2018-03-16 19:22 | 253379 | 360.0005 | 2 | 30 | 4.030397 | 4.889996 | 0.488259 | 4.678e-09 | 1.918652 | 1.5116e-08
2018-03-16 19:24 | 253499 | 480.0012 | 2 | 30 | 4.062731 | 4.889977 | 0.6512417 | 4.678e-09 | 2.578239 | 1.5116e-08
2018-03-16 19:26 | 253619 | 600.0013 | 2 | 30 | 4.090202 | 4.88995 | 0.8142238 | 4.678e-09 | 3.242686 | 1.5116e-08
2018-03-16 19:28 | 253739 | 720.002 | 2 | 30 | 4.114608 | 4.889954 | 0.9772028 | 4.678e-09 | 3.911322 | 1.5116e-08
2018-03-16 19:30 | 253859 | 840.0013 | 2 | 30 | 4.139279 | 4.889936 | 1.140185 | 4.678e-09 | 4.583901 | 1.5116e-08
2018-03-16 19:32 | 253979 | 960.0006 | 2 | 30 | 4.167699 | 4.88995 | 1.303164 | 4.678e-09 | 5.260773 | 1.5116e-08
2018-03-16 19:34 | 254099 | 1080.0014 | 2 | 30 | 4.200384 | 4.888166 | 1.466141 | 4.678e-09 | 5.942622 | 1.5116e-08
2018-03-16 19:36 | 254219 | 1200.0022 | 2 | 30 | 4.200381 | 4.276897 | 1.618506 | 4.678e-09 | 6.582614 | 1.5116e-08
2018-03-16 19:38 | 254339 | 1320.0009 | 2 | 30 | 4.200377 | 3.721786 | 1.751709 | 4.678e-09 | 7.142116 | 1.5116e-08
2018-03-16 19:40 | 254446.5 | 1427.5044 | 2 | 30 | 4.200372 | 3.259979 | 1.855863 | 4.678e-09 | 7.579604 | 1.5116e-08
2018-03-16 19:42 | 254566.5 | 120.002 | 3 | 30 | 4.229858 | 3.26009 | 1.964094 | 4.678e-09 | 8.035703 | 1.5116e-08
2018-03-16 19:44 | 254686.5 | 240.002 | 3 | 30 | 4.263542 | 3.26008 | 2.072753 | 4.678e-09 | 8.497123 | 1.5116e-08
2018-03-16 19:46 | 254806.5 | 360.0012 | 3 | 30 | 4.299416 | 3.260086 | 2.18141 | 4.678e-09 | 8.962314 | 1.5116e-08
2018-03-16 19:48 | 254926.5 | 480.0013 | 3 | 30 | 4.337333 | 3.260092 | 2.290069 | 4.678e-09 | 9.431527 | 1.5116e-08
2018-03-16 19:50 | 255046.5 | 600.0005 | 3 | 30 | 4.376883 | 3.26012 | 2.39873 | 4.678e-09 | 9.904964 | 1.5116e-08
2018-03-16 19:52 | 255166.5 | 720.0021 | 3 | 30 | 4.400377 | 2.972742 | 2.505234 | 4.678e-09 | 10.37288 | 1.5116e-08
2018-03-16 19:54 | 255286.5 | 840.0006 | 3 | 30 | 4.400384 | 2.465757 | 2.595524 | 4.678e-09 | 10.77019 | 1.5116e-08
2018-03-16 19:56 | 255406.5 | 960.0015 | 3 | 30 | 4.400353 | 2.059488 | 2.670698 | 4.678e-09 | 11.10099 | 1.5116e-08
2018-03-16 19:58 | 255526.5 | 1080.0022 | 3 | 30 | 4.400351 | 1.732527 | 2.733704 | 4.678e-09 | 11.37823 | 1.5116e-08
2018-03-16 20:00 | 255646.5 | 1200.0022 | 3 | 30 | 4.400355 | 1.467104 | 2.786868 | 4.678e-09 | 11.61217 | 1.5116e-08
2018-03-16 20:02 | 255766.5 | 1320.0031 | 3 | 30 | 4.400373 | 1.251869 | 2.832049 | 4.678e-09 | 11.81099 | 1.5116e-08
2018-03-16 20:04 | 255886.5 | 1440.0015 | 3 | 30 | 4.400334 | 1.074392 | 2.870714 | 4.678e-09 | 11.98113 | 1.5116e-08
2018-03-16 20:06 | 256006.5 | 1560.0022 | 3 | 30 | 4.400321 | 0.9282951 | 2.904027 | 4.678e-09 | 12.12772 | 1.5116e-08
2018-03-16 20:08 | 256126.5 | 1680.0016 | 3 | 30 | 4.400302 | 0.8071842 | 2.932906 | 4.678e-09 | 12.25479 | 1.5116e-08
2018-03-16 20:10 | 256246.5 | 1800.0023 | 3 | 30 | 4.400341 | 0.7064934 | 2.958087 | 4.678e-09 | 12.3656 | 1.5116e-08
2018-03-16 20:11 | 256319.5 | 1873.0302 | 3 | 30 | 4.400309 | 0.6519985 | 2.971852 | 4.678e-09 | 12.42617 | 1.5116e-08
2018-03-16 20:13 | 256439.6 | 120 | 4 | 30 | 4.354383 | 0 | 2.971852 | 4.678e-09 | 12.42617 | 1.5116e-08
2018-03-16 20:15 | 256559.6 | 240.0001 | 4 | 30 | 4.351365 | 0 | 2.971852 | 4.678e-09 | 12.42617 | 1.5116e-08
2018-03-16 20:16 | 256619.6 | 300.0038 | 4 | 30 | 4.35043 | 0 | 2.971852 | 4.678e-09 | 12.42617 | 1.5116e-08
2018-03-16 20:18 | 256739.7 | 120.0017 | 5 | 30 | 4.179709 | -2.282007 | 2.971852 | 0.076057 | 12.42617 | 0.3195281
2018-03-16 20:20 | 256859.7 | 240.0011 | 5 | 30 | 4.149601 | -2.281904 | 2.971852 | 0.152112 | 12.42617 | 0.6362573
2018-03-16 20:22 | 256979.7 | 360.0008 | 5 | 30 | 4.120346 | -2.281948 | 2.971852 | 0.2281691 | 12.42617 | 0.9507508
2018-03-16 20:24 | 257099.7 | 480.001 | 5 | 30 | 4.091275 | -2.281982 | 2.971852 | 0.3042287 | 12.42617 | 1.263037
2018-03-16 20:26 | 257219.7 | 600.001 | 5 | 30 | 4.062305 | -2.281988 | 2.971852 | 0.3802889 | 12.42617 | 1.573118
2018-03-16 20:28 | 257339.7 | 720.0013 | 5 | 30 | 4.033575 | -2.281978 | 2.971852 | 0.4563433 | 12.42617 | 1.88098
2018-03-16 20:30 | 257459.7 | 840.0004 | 5 | 30 | 4.005148 | -2.281932 | 2.971852 | 0.5324031 | 12.42617 | 2.186689
2018-03-16 20:32 | 257579.7 | 960.0012 | 5 | 30 | 3.977153 | -2.281944 | 2.971852 | 0.60846 | 12.42617 | 2.49024
2018-03-16 20:34 | 257699.7 | 1080.002 | 5 | 30 | 3.949663 | -2.281955 | 2.971852 | 0.6845183 | 12.42617 | 2.791686
2018-03-16 20:36 | 257819.7 | 1200.0021 | 5 | 30 | 3.922853 | -2.281959 | 2.971852 | 0.7605747 | 12.42617 | 3.091059
2018-03-16 20:38 | 257939.7 | 1320.0004 | 5 | 30 | 3.896809 | -2.281938 | 2.971852 | 0.8366284 | 12.42617 | 3.388411
2018-03-16 20:40 | 258059.7 | 1440.0021 | 5 | 30 | 3.871634 | -2.28193 | 2.971852 | 0.9126862 | 12.42617 | 3.683831
2018-03-16 20:42 | 258179.7 | 1560.0005 | 5 | 30 | 3.84742 | -2.281936 | 2.971852 | 0.9887459 | 12.42617 | 3.97738
2018-03-16 20:44 | 258299.7 | 1680.0005 | 5 | 30 | 3.824197 | -2.281959 | 2.971852 | 1.064802 | 12.42617 | 4.269111
2018-03-16 20:46 | 258419.7 | 1800.0005 | 5 | 30 | 3.802153 | -2.281963 | 2.971852 | 1.14086 | 12.42617 | 4.559124
2018-03-16 20:48 | 258539.7 | 1920.0013 | 5 | 30 | 3.781505 | -2.281948 | 2.971852 | 1.216918 | 12.42617 | 4.847516
2018-03-16 20:50 | 258659.7 | 2040.0006 | 5 | 30 | 3.762314 | -2.281944 | 2.971852 | 1.292975 | 12.42617 | 5.134385
2018-03-16 20:52 | 258779.7 | 2160.0014 | 5 | 30 | 3.744306 | -2.281984 | 2.971852 | 1.369033 | 12.42617 | 5.419849
2018-03-16 20:54 | 258899.7 | 2280.0015 | 5 | 30 | 3.727172 | -2.28194 | 2.971852 | 1.445094 | 12.42617 | 5.703985
2018-03-16 20:56 | 259019.7 | 2400.0014 | 5 | 30 | 3.710811 | -2.281957 | 2.971852 | 1.521148 | 12.42617 | 5.986827
2018-03-16 20:58 | 259139.7 | 2520.0007 | 5 | 30 | 3.69527 | -2.281961 | 2.971852 | 1.597206 | 12.42617 | 6.268467
2018-03-16 21:00 | 259259.7 | 2640.0015 | 5 | 30 | 3.680624 | -2.281915 | 2.971852 | 1.673265 | 12.42617 | 6.548961
2018-03-16 21:02 | 259379.7 | 2760.0008 | 5 | 30 | 3.666942 | -2.281999 | 2.971852 | 1.749323 | 12.42617 | 6.828378
2018-03-16 21:04 | 259499.7 | 2880.0008 | 5 | 30 | 3.654225 | -2.281963 | 2.971852 | 1.82538 | 12.42617 | 7.106785
2018-03-16 21:06 | 259619.7 | 3000.0008 | 5 | 30 | 3.642185 | -2.281942 | 2.971852 | 1.901438 | 12.42617 | 7.384255
2018-03-16 21:08 | 259739.7 | 3120.0007 | 5 | 30 | 3.630541 | -2.281936 | 2.971852 | 1.977494 | 12.42617 | 7.660821
2018-03-16 21:10 | 259859.7 | 3240.0016 | 5 | 30 | 3.618962 | -2.281984 | 2.971852 | 2.053555 | 12.42617 | 7.936522
2018-03-16 21:12 | 259979.7 | 3360.0017 | 5 | 30 | 3.60716 | -2.281961 | 2.971852 | 2.129611 | 12.42617 | 8.211322
2018-03-16 21:14 | 260099.7 | 3480.0017 | 5 | 30 | 3.594785 | -2.281894 | 2.971852 | 2.205667 | 12.42617 | 8.485203
2018-03-16 21:16 | 260219.7 | 3600.0009 | 5 | 30 | 3.58173 | -2.281953 | 2.971852 | 2.281725 | 12.42617 | 8.758121
2018-03-16 21:18 | 260339.7 | 3720.0018 | 5 | 30 | 3.568437 | -2.281934 | 2.971852 | 2.357782 | 12.42617 | 9.030031
2018-03-16 21:20 | 260459.7 | 3840.001 | 5 | 30 | 3.555124 | -2.281972 | 2.971852 | 2.433836 | 12.42617 | 9.300919
2018-03-16 21:22 | 260579.7 | 3960.001 | 5 | 30 | 3.541055 | -2.281955 | 2.971852 | 2.509895 | 12.42617 | 9.570793
2018-03-16 21:24 | 260699.7 | 4080.0001 | 5 | 30 | 3.524036 | -2.282039 | 2.971852 | 2.585951 | 12.42617 | 9.839492
2018-03-16 21:26 | 260819.7 | 4200.0001 | 5 | 30 | 3.501421 | -2.282022 | 2.971852 | 2.662011 | 12.42617 | 10.10671
2018-03-16 21:28 | 260939.7 | 4320.0019 | 5 | 30 | 3.471498 | -2.282016 | 2.971852 | 2.738072 | 12.42617 | 10.37195
2018-03-16 21:30 | 261059.7 | 4440.0027 | 5 | 30 | 3.425268 | -2.281995 | 2.971852 | 2.814131 | 12.42617 | 10.63439
2018-03-16 21:32 | 261179.7 | 4560.0002 | 5 | 30 | 3.32704 | -2.281984 | 2.971852 | 2.890187 | 12.42617 | 10.89175
2018-03-16 21:34 | 261299.7 | 4680.001 | 5 | 30 | 3.03968 | -2.282049 | 2.971852 | 2.966244 | 12.42617 | 11.1362
2018-03-16 21:34 | 261306.9 | 4687.2521 | 5 | 30 | 2.999981 | -2.282007 | 2.971852 | 2.97084 | 12.42617 | 11.15008
2018-03-16 21:36 | 261427 | 120.0016 | 6 | 30 | 3.210931 | 0 | 2.971852 | 2.97084 | 12.42617 | 11.15008
2018-03-16 21:38 | 261547 | 240 | 6 | 30 | 3.226327 | 0 | 2.971852 | 2.97084 | 12.42617 | 11.15008
2018-03-16 21:39 | 261607 | 300.0006 | 6 | 30 | 3.231645 | 0 | 2.971852 | 2.97084 | 12.42617 | 11.15008
2018-03-16 21:39 | 261607 | 0.0023 | 7 | 31 | 3.231599 | 0 | 0 | 0 | 0 | 0
2018-03-16 21:41 | 261727.1 | 120.0009 | 2 | 31 | 3.944882 | 4.889999 | 0.1622937 | 7.675e-09 | 0.6169308 | 2.4805e-08
2018-03-16 21:43 | 261847.1 | 240.0002 | 2 | 31 | 3.994628 | 4.889996 | 0.3252809 | 7.675e-09 | 1.264725 | 2.4805e-08
2018-03-16 21:45 | 261967.1 | 360.001 | 2 | 31 | 4.030423 | 4.889956 | 0.4882597 | 7.675e-09 | 1.918714 | 2.4805e-08
2018-03-16 21:47 | 262087.1 | 480.0003 | 2 | 31 | 4.062706 | 4.889891 | 0.6512409 | 7.675e-09 | 2.578294 | 2.4805e-08
2018-03-16 21:49 | 262207.1 | 600.0003 | 2 | 31 | 4.090153 | 4.889935 | 0.8142213 | 7.675e-09 | 3.242728 | 2.4805e-08
2018-03-16 21:51 | 262327.1 | 720.002 | 2 | 31 | 4.114525 | 4.889912 | 0.9771958 | 7.675e-09 | 3.911334 | 2.4805e-08
2018-03-16 21:53 | 262447.1 | 840.002 | 2 | 31 | 4.139241 | 4.889936 | 1.140179 | 7.675e-09 | 4.583912 | 2.4805e-08
2018-03-16 21:55 | 262567.1 | 960.0004 | 2 | 31 | 4.167736 | 4.889956 | 1.303166 | 7.675e-09 | 5.260812 | 2.4805e-08
2018-03-16 21:57 | 262687.1 | 1080.0021 | 2 | 31 | 4.200402 | 4.887272 | 1.466144 | 7.675e-09 | 5.942677 | 2.4805e-08
2018-03-16 21:59 | 262807.1 | 1200.0005 | 2 | 31 | 4.200403 | 4.274883 | 1.618446 | 7.675e-09 | 6.582403 | 2.4805e-08
2018-03-16 22:01 | 262927.1 | 1320.0004 | 2 | 31 | 4.200382 | 3.719723 | 1.75156 | 7.675e-09 | 7.141535 | 2.4805e-08
2018-03-16 22:03 | 263034 | 1426.9363 | 2 | 31 | 4.200379 | 3.25997 | 1.855123 | 7.675e-09 | 7.576538 | 2.4805e-08
2018-03-16 22:05 | 263154.0607 | 120.0003 | 3 | 31 | 4.229907 | 3.260107 | 1.96335 | 7.675e-09 | 8.032626 | 2.4805e-08
2018-03-16 22:07 | 263274.0607 | 240.0003 | 3 | 31 | 4.263615 | 3.260071 | 2.072011 | 7.675e-09 | 8.49406 | 2.4805e-08
2018-03-16 22:09 | 263394.0622 | 360.0018 | 3 | 31 | 4.299516 | 3.260099 | 2.180667 | 7.675e-09 | 8.959258 | 2.4805e-08
2018-03-16 22:11 | 263514.0623 | 480.0019 | 3 | 31 | 4.337461 | 3.260078 | 2.289329 | 7.675e-09 | 9.428497 | 2.4805e-08
2018-03-16 22:13 | 263634.0606 | 600.0002 | 3 | 31 | 4.377052 | 3.260077 | 2.397989 | 7.675e-09 | 9.901941 | 2.4805e-08
2018-03-16 22:15 | 263754.0623 | 720.0019 | 3 | 31 | 4.40039 | 2.970882 | 2.504454 | 7.675e-09 | 10.3697 | 2.4805e-08
2018-03-16 22:17 | 263874.0616 | 840.0012 | 3 | 31 | 4.400401 | 2.464466 | 2.594687 | 7.675e-09 | 10.76676 | 2.4805e-08
2018-03-16 22:19 | 263994.0616 | 960.0012 | 3 | 31 | 4.400396 | 2.059164 | 2.669821 | 7.675e-09 | 11.09737 | 2.4805e-08
2018-03-16 22:21 | 264114.0608 | 1080.0004 | 3 | 31 | 4.400339 | 1.731268 | 2.732796 | 7.675e-09 | 11.37449 | 2.4805e-08
2018-03-16 22:23 | 264234.0617 | 1200.0013 | 3 | 31 | 4.400355 | 1.466827 | 2.785942 | 7.675e-09 | 11.60835 | 2.4805e-08
2018-03-16 22:25 | 264354.061 | 1320.0006 | 3 | 31 | 4.40033 | 1.250435 | 2.831109 | 7.675e-09 | 11.8071 | 2.4805e-08
2018-03-16 22:27 | 264474.0625 | 1440.0021 | 3 | 31 | 4.40034 | 1.074463 | 2.869768 | 7.675e-09 | 11.97721 | 2.4805e-08
2018-03-16 22:29 | 264594.0618 | 1560.0014 | 3 | 31 | 4.400361 | 0.9293499 | 2.90308 | 7.675e-09 | 12.1238 | 2.4805e-08
2018-03-16 22:31 | 264714.0626 | 1680.0022 | 3 | 31 | 4.400331 | 0.8078823 | 2.931961 | 7.675e-09 | 12.25089 | 2.4805e-08
2018-03-16 22:33 | 264834.061 | 1800.0006 | 3 | 31 | 4.400327 | 0.7063866 | 2.957146 | 7.675e-09 | 12.36171 | 2.4805e-08
2018-03-16 22:34 | 264907.6815 | 1873.6211 | 3 | 31 | 4.400337 | 0.6519985 | 2.971022 | 7.675e-09 | 12.42277 | 2.4805e-08
2018-03-16 22:36 | 265027.7 | 120.0009 | 4 | 31 | 4.354327 | 0 | 2.971024 | 7.675e-09 | 12.42277 | 2.4805e-08
2018-03-16 22:38 | 265147.7 | 240.0011 | 4 | 31 | 4.351315 | 0 | 2.971024 | 7.675e-09 | 12.42277 | 2.4805e-08
2018-03-16 22:39 | 265207.7 | 300.0029 | 4 | 31 | 4.350358 | 0 | 2.971024 | 7.675e-09 | 12.42277 | 2.4805e-08
2018-03-16 22:41 | 265327.8102 | 120.0025 | 5 | 31 | 4.179373 | -2.28199 | 2.971024 | 0.07605606 | 12.42277 | 0.3195005
2018-03-16 22:43 | 265447.8103 | 240.0026 | 5 | 31 | 4.149243 | -2.281984 | 2.971024 | 0.1521161 | 12.42277 | 0.6362239
2018-03-16 22:45 | 265567.8103 | 360.0026 | 5 | 31 | 4.11999 | -2.281984 | 2.971024 | 0.2281747 | 12.42277 | 0.9506961
2018-03-16 22:47 | 265687.8079 | 480.0002 | 5 | 31 | 4.090891 | -2.281961 | 2.971024 | 0.3042322 | 12.42277 | 1.262945
2018-03-16 22:49 | 265807.8096 | 600.0019 | 5 | 31 | 4.061932 | -2.282002 | 2.971024 | 0.3802923 | 12.42277 | 1.572995
2018-03-16 22:51 | 265927.8087 | 720.001 | 5 | 31 | 4.033169 | -2.282028 | 2.971024 | 0.4563485 | 12.42277 | 1.880835
2018-03-16 22:53 | 266047.8088 | 840.0011 | 5 | 31 | 4.004733 | -2.281982 | 2.971024 | 0.532407 | 12.42277 | 2.186508
2018-03-16 22:55 | 266167.8081 | 960.0004 | 5 | 31 | 3.976718 | -2.28199 | 2.971024 | 0.6084653 | 12.42277 | 2.490033
2018-03-16 22:57 | 266287.8097 | 1080.002 | 5 | 31 | 3.949265 | -2.281959 | 2.971024 | 0.6845259 | 12.42277 | 2.791457
2018-03-16 22:59 | 266407.8097 | 1200.002 | 5 | 31 | 3.922457 | -2.281995 | 2.971024 | 0.7605831 | 12.42277 | 3.090803
2018-03-16 23:01 | 266527.8098 | 1320.0021 | 5 | 31 | 3.896416 | -2.281978 | 2.971024 | 0.8366413 | 12.42277 | 3.388142
2018-03-16 23:03 | 266647.8098 | 1440.0021 | 5 | 31 | 3.871237 | -2.281978 | 2.971024 | 0.9126977 | 12.42277 | 3.683526
2018-03-16 23:05 | 266767.8091 | 1560.0014 | 5 | 31 | 3.847013 | -2.281986 | 2.971024 | 0.9887569 | 12.42277 | 3.977042
2018-03-16 23:07 | 266887.8091 | 1680.0014 | 5 | 31 | 3.823789 | -2.28198 | 2.971024 | 1.064814 | 12.42277 | 4.268746
2018-03-16 23:09 | 267007.8091 | 1800.0014 | 5 | 31 | 3.801733 | -2.281986 | 2.971024 | 1.140868 | 12.42277 | 4.558712
2018-03-16 23:11 | 267127.8099 | 1920.0022 | 5 | 31 | 3.781094 | -2.281972 | 2.971024 | 1.216933 | 12.42277 | 4.847095
2018-03-16 23:13 | 267247.8083 | 2040.0006 | 5 | 31 | 3.76192 | -2.282011 | 2.971024 | 1.292988 | 12.42277 | 5.133932
2018-03-16 23:15 | 267367.809 | 2160.0013 | 5 | 31 | 3.743923 | -2.281959 | 2.971024 | 1.369047 | 12.42277 | 5.419366
2018-03-16 23:17 | 267487.8093 | 2280.0016 | 5 | 31 | 3.726768 | -2.281984 | 2.971024 | 1.445106 | 12.42277 | 5.703469
2018-03-16 23:19 | 267607.8092 | 2400.0015 | 5 | 31 | 3.710436 | -2.281976 | 2.971024 | 1.521166 | 12.42277 | 5.9863
2018-03-16 23:21 | 267727.8092 | 2520.0015 | 5 | 31 | 3.694901 | -2.281974 | 2.971024 | 1.597224 | 12.42277 | 6.267912
2018-03-16 23:23 | 267847.8091 | 2640.0014 | 5 | 31 | 3.680296 | -2.281992 | 2.971024 | 1.673282 | 12.42277 | 6.548379
2018-03-16 23:25 | 267967.8093 | 2760.0016 | 5 | 31 | 3.66663 | -2.281965 | 2.971024 | 1.749343 | 12.42277 | 6.827779
2018-03-16 23:27 | 268087.8101 | 2880.0024 | 5 | 31 | 3.653903 | -2.281955 | 2.971024 | 1.8254 | 12.42277 | 7.106164
2018-03-16 23:29 | 268207.8101 | 3000.0024 | 5 | 31 | 3.641882 | -2.281953 | 2.971024 | 1.901459 | 12.42277 | 7.383613
2018-03-16 23:31 | 268327.8085 | 3120.0008 | 5 | 31 | 3.630236 | -2.282011 | 2.971024 | 1.977515 | 12.42277 | 7.660156
2018-03-16 23:33 | 268447.8092 | 3240.0015 | 5 | 31 | 3.61868 | -2.281988 | 2.971024 | 2.053578 | 12.42277 | 7.935843
2018-03-16 23:35 | 268567.8086 | 3360.0009 | 5 | 31 | 3.606877 | -2.281967 | 2.971024 | 2.129637 | 12.42277 | 8.210631
2018-03-16 23:37 | 268687.8094 | 3480.0017 | 5 | 31 | 3.59451 | -2.281986 | 2.971024 | 2.205697 | 12.42277 | 8.484504
2018-03-16 23:39 | 268807.8102 | 3600.0025 | 5 | 31 | 3.58145 | -2.28198 | 2.971024 | 2.281754 | 12.42277 | 8.757399
2018-03-16 23:41 | 268927.8094 | 3720.0017 | 5 | 31 | 3.568127 | -2.281959 | 2.971024 | 2.357813 | 12.42277 | 9.029292
2018-03-16 23:43 | 269047.8096 | 3840.0019 | 5 | 31 | 3.554817 | -2.281997 | 2.971024 | 2.433868 | 12.42277 | 9.300165
2018-03-16 23:45 | 269167.8087 | 3960.001 | 5 | 31 | 3.540728 | -2.281978 | 2.971024 | 2.509928 | 12.42277 | 9.570019
2018-03-16 23:47 | 269287.808 | 4080.0003 | 5 | 31 | 3.523666 | -2.28202 | 2.971024 | 2.585986 | 12.42277 | 9.838699
2018-03-16 23:49 | 269407.8088 | 4200.0011 | 5 | 31 | 3.500973 | -2.28199 | 2.971024 | 2.662047 | 12.42277 | 10.10589
2018-03-16 23:51 | 269527.8087 | 4320.001 | 5 | 31 | 3.470937 | -2.282009 | 2.971024 | 2.738105 | 12.42277 | 10.37108
2018-03-16 23:53 | 269647.8089 | 4440.0012 | 5 | 31 | 3.424386 | -2.282016 | 2.971024 | 2.814165 | 12.42277 | 10.63347
2018-03-16 23:55 | 269767.8081 | 4560.0004 | 5 | 31 | 3.325033 | -2.281982 | 2.971024 | 2.890221 | 12.42277 | 10.89074
2018-03-16 23:57 | 269887.8088 | 4680.0011 | 5 | 31 | 3.032632 | -2.282022 | 2.971024 | 2.966275 | 12.42277 | 11.1349
2018-03-16 23:57 | 269893.6623 | 4685.8546 | 5 | 31 | 2.99999 | -2.282034 | 2.971024 | 2.969985 | 12.42277 | 11.1461
2018-03-16 23:59 | 270013.7 | 120.0008 | 6 | 31 | 3.211388 | 0 | 2.971024 | 2.969985 | 12.42277 | 11.1461
2018-03-17 00:01 | 270133.7 | 240.0009 | 6 | 31 | 3.226838 | 0 | 2.971024 | 2.969985 | 12.42277 | 11.1461
2018-03-17 00:02 | 270193.7 | 300.0023 | 6 | 31 | 3.232125 | 0 | 2.971024 | 2.969985 | 12.42277 | 11.1461
2018-03-17 00:02 | 270193.7 | 0.0024 | 7 | 32 | 3.232306 | 0 | 0 | 0 | 0 | 0
2018-03-17 00:04 | 270313.8 | 120.0002 | 2 | 32 | 3.945336 | 4.889973 | 0.1623077 | 2.679e-09 | 0.6170742 | 8.66e-09
2018-03-17 00:06 | 270433.8 | 240.0004 | 2 | 32 | 3.995067 | 4.889927 | 0.3252875 | 2.679e-09 | 1.26491 | 8.66e-09
2018-03-17 00:08 | 270553.8 | 360.0019 | 2 | 32 | 4.030937 | 4.889915 | 0.4882725 | 2.679e-09 | 1.919001 | 8.66e-09
2018-03-17 00:10 | 270673.8 | 480.0009 | 2 | 32 | 4.063313 | 4.889967 | 0.6512556 | 2.679e-09 | 2.57868 | 8.66e-09
2018-03-17 00:12 | 270793.8 | 600.0011 | 2 | 32 | 4.090782 | 4.889944 | 0.8142337 | 2.679e-09 | 3.243206 | 8.66e-09
2018-03-17 00:14 | 270913.8 | 720.0036 | 2 | 32 | 4.115166 | 4.889973 | 0.9772208 | 2.679e-09 | 3.911968 | 8.66e-09
2018-03-17 00:16 | 271033.8 | 840.0004 | 2 | 32 | 4.139865 | 4.889948 | 1.140195 | 2.679e-09 | 4.584613 | 8.66e-09
2018-03-17 00:18 | 271153.8 | 960.0005 | 2 | 32 | 4.168313 | 4.889982 | 1.303179 | 2.679e-09 | 5.2616 | 8.66e-09
2018-03-17 00:20 | 271273.8 | 1080.0013 | 2 | 32 | 4.200397 | 4.873617 | 1.466159 | 2.679e-09 | 5.943567 | 8.66e-09
2018-03-17 00:22 | 271393.8 | 1200.0029 | 2 | 32 | 4.200374 | 4.26837 | 1.618185 | 2.679e-09 | 6.582137 | 8.66e-09
2018-03-17 00:24 | 271513.8 | 1320.0003 | 2 | 32 | 4.200376 | 3.715519 | 1.751145 | 2.679e-09 | 7.140618 | 8.66e-09
2018-03-17 00:26 | 271620 | 1426.2075 | 2 | 32 | 4.200373 | 3.259972 | 1.853938 | 2.679e-09 | 7.572386 | 8.66e-09
2018-03-17 00:28 | 271740 | 120.0003 | 3 | 32 | 4.229877 | 3.26013 | 1.962159 | 2.679e-09 | 8.028446 | 8.66e-09
2018-03-17 00:30 | 271860 | 240.0019 | 3 | 32 | 4.263543 | 3.260111 | 2.070815 | 2.679e-09 | 8.489856 | 8.66e-09
2018-03-17 00:32 | 271980 | 360.001 | 3 | 32 | 4.299446 | 3.260128 | 2.179477 | 2.679e-09 | 8.955071 | 8.66e-09
2018-03-17 00:34 | 272100 | 480.002 | 3 | 32 | 4.337392 | 3.260115 | 2.288138 | 2.679e-09 | 9.424302 | 8.66e-09
2018-03-17 00:36 | 272220 | 600.0012 | 3 | 32 | 4.376948 | 3.260113 | 2.396793 | 2.679e-09 | 9.897714 | 8.66e-09
2018-03-17 00:38 | 272340 | 720.0003 | 3 | 32 | 4.400388 | 2.972439 | 2.503283 | 2.679e-09 | 10.36557 | 8.66e-09
2018-03-17 00:40 | 272460 | 840.0021 | 3 | 32 | 4.400351 | 2.465046 | 2.59356 | 2.679e-09 | 10.76283 | 8.66e-09
2018-03-17 00:42 | 272580 | 960.0014 | 3 | 32 | 4.400393 | 2.061024 | 2.668742 | 2.679e-09 | 11.09366 | 8.66e-09
2018-03-17 00:44 | 272700 | 1080.0006 | 3 | 32 | 4.400339 | 1.732821 | 2.731765 | 2.679e-09 | 11.37098 | 8.66e-09
2018-03-17 00:46 | 272820 | 1200.0023 | 3 | 32 | 4.400341 | 1.467937 | 2.784962 | 2.679e-09 | 11.60507 | 8.66e-09
2018-03-17 00:48 | 272940 | 1320.0014 | 3 | 32 | 4.40036 | 1.252359 | 2.830173 | 2.679e-09 | 11.80401 | 8.66e-09
2018-03-17 00:50 | 273060 | 1440.0007 | 3 | 32 | 4.40033 | 1.075069 | 2.868872 | 2.679e-09 | 11.9743 | 8.66e-09
2018-03-17 00:52 | 273180 | 1560.0023 | 3 | 32 | 4.40035 | 0.9295788 | 2.90222 | 2.679e-09 | 12.12104 | 8.66e-09
2018-03-17 00:54 | 273300 | 1680.0024 | 3 | 32 | 4.400337 | 0.8085213 | 2.93113 | 2.679e-09 | 12.24826 | 8.66e-09
2018-03-17 00:56 | 273420 | 1800.0023 | 3 | 32 | 4.400323 | 0.7070026 | 2.956343 | 2.679e-09 | 12.3592 | 8.66e-09
2018-03-17 00:57 | 273493.5 | 1873.5078 | 3 | 32 | 4.400302 | 0.6519928 | 2.970214 | 2.679e-09 | 12.42024 | 8.66e-09
2018-03-17 00:59 | 273613.6 | 120 | 4 | 32 | 4.35424 | 0 | 2.970214 | 2.679e-09 | 12.42024 | 8.66e-09
2018-03-17 01:01 | 273733.6 | 240.0008 | 4 | 32 | 4.351212 | 0 | 2.970214 | 2.679e-09 | 12.42024 | 8.66e-09
2018-03-17 01:02 | 273793.6 | 300.0038 | 4 | 32 | 4.350273 | 0 | 2.970214 | 2.679e-09 | 12.42024 | 8.66e-09
2018-03-17 01:04 | 273913.7 | 120.0009 | 5 | 32 | 4.179177 | -2.281992 | 2.970214 | 0.07605901 | 12.42024 | 0.3194987
2018-03-17 01:06 | 274033.7 | 240.0009 | 5 | 32 | 4.14903 | -2.282002 | 2.970214 | 0.1521159 | 12.42024 | 0.6361939
2018-03-17 01:08 | 274153.7 | 360.0002 | 5 | 32 | 4.119781 | -2.281961 | 2.970214 | 0.2281777 | 12.42024 | 0.9506624
2018-03-17 01:10 | 274273.7 | 480.0012 | 5 | 32 | 4.090654 | -2.282007 | 2.970214 | 0.3042355 | 12.42024 | 1.262895
2018-03-17 01:12 | 274393.7 | 600.0012 | 5 | 32 | 4.0617 | -2.282001 | 2.970214 | 0.3802941 | 12.42024 | 1.572921
2018-03-17 01:14 | 274513.7 | 720.0004 | 5 | 32 | 4.032923 | -2.282018 | 2.970214 | 0.4563517 | 12.42024 | 1.880747
2018-03-17 01:16 | 274633.7 | 840.0015 | 5 | 32 | 4.004487 | -2.281988 | 2.970214 | 0.5324109 | 12.42024 | 2.186404
2018-03-17 01:18 | 274753.7 | 960.0021 | 5 | 32 | 3.97645 | -2.281974 | 2.970214 | 0.6084716 | 12.42024 | 2.489918
2018-03-17 01:20 | 274873.7 | 1080.0012 | 5 | 32 | 3.948986 | -2.282022 | 2.970214 | 0.6845301 | 12.42024 | 2.791312
2018-03-17 01:22 | 274993.7 | 1200.002 | 5 | 32 | 3.922149 | -2.281988 | 2.970214 | 0.7605878 | 12.42024 | 3.090637
2018-03-17 01:24 | 275113.7 | 1320.0013 | 5 | 32 | 3.896087 | -2.282002 | 2.970214 | 0.8366435 | 12.42024 | 3.387942
2018-03-17 01:26 | 275233.7 | 1440.0009 | 5 | 32 | 3.870928 | -2.281978 | 2.970214 | 0.9126958 | 12.42024 | 3.683286
2018-03-17 01:28 | 275353.7 | 1560.0016 | 5 | 32 | 3.846721 | -2.281999 | 2.970214 | 0.9887591 | 12.42024 | 3.976794
2018-03-17 01:30 | 275473.7 | 1680.0006 | 5 | 32 | 3.8235 | -2.281965 | 2.970214 | 1.064814 | 12.42024 | 4.268465
2018-03-17 01:32 | 275593.7 | 1800.0022 | 5 | 32 | 3.80146 | -2.281955 | 2.970214 | 1.140874 | 12.42024 | 4.558435
2018-03-17 01:34 | 275713.7 | 1920.0021 | 5 | 32 | 3.780814 | -2.281988 | 2.970214 | 1.216932 | 12.42024 | 4.846771
2018-03-17 01:36 | 275833.7 | 2040.0007 | 5 | 32 | 3.761653 | -2.282022 | 2.970214 | 1.29299 | 12.42024 | 5.133596
2018-03-17 01:38 | 275953.7 | 2160.0023 | 5 | 32 | 3.743661 | -2.281932 | 2.970214 | 1.369049 | 12.42024 | 5.419014
2018-03-17 01:40 | 276073.7 | 2280.0009 | 5 | 32 | 3.726518 | -2.281982 | 2.970214 | 1.445106 | 12.42024 | 5.703087
2018-03-17 01:42 | 276193.7 | 2400.0008 | 5 | 32 | 3.710181 | -2.282016 | 2.970214 | 1.521165 | 12.42024 | 5.985896
2018-03-17 01:44 | 276313.7 | 2520.0012 | 5 | 32 | 3.694649 | -2.282026 | 2.970214 | 1.597222 | 12.42024 | 6.267489
2018-03-17 01:46 | 276433.7 | 2640.0017 | 5 | 32 | 3.680047 | -2.28198 | 2.970214 | 1.673279 | 12.42024 | 6.547929
2018-03-17 01:48 | 276553.7 | 2760 | 5 | 32 | 3.666399 | -2.282002 | 2.970214 | 1.749336 | 12.42024 | 6.827299
2018-03-17 01:50 | 276673.7 | 2880.001 | 5 | 32 | 3.653662 | -2.281992 | 2.970214 | 1.825396 | 12.42024 | 7.105674
2018-03-17 01:52 | 276793.7 | 3000.0002 | 5 | 32 | 3.641624 | -2.281965 | 2.970214 | 1.901454 | 12.42024 | 7.383101
2018-03-17 01:54 | 276913.7 | 3120.0006 | 5 | 32 | 3.629992 | -2.281934 | 2.970214 | 1.977514 | 12.42024 | 7.659641
2018-03-17 01:56 | 277033.7 | 3240.0019 | 5 | 32 | 3.618427 | -2.282016 | 2.970214 | 2.053573 | 12.42024 | 7.935296
2018-03-17 01:58 | 277153.7 | 3360.0019 | 5 | 32 | 3.606627 | -2.281953 | 2.970214 | 2.129631 | 12.42024 | 8.21006
2018-03-17 02:00 | 277273.7 | 3480.0011 | 5 | 32 | 3.594257 | -2.281992 | 2.970214 | 2.20569 | 12.42024 | 8.483909
2018-03-17 02:02 | 277393.7 | 3600.0004 | 5 | 32 | 3.581203 | -2.281969 | 2.970214 | 2.281748 | 12.42024 | 8.756786
2018-03-17 02:04 | 277513.7 | 3720.002 | 5 | 32 | 3.567864 | -2.281988 | 2.970214 | 2.357808 | 12.42024 | 9.028666
2018-03-17 02:06 | 277633.7 | 3840.0021 | 5 | 32 | 3.554568 | -2.282013 | 2.970214 | 2.433866 | 12.42024 | 9.299529
2018-03-17 02:08 | 277753.7 | 3960.0003 | 5 | 32 | 3.540439 | -2.281988 | 2.970214 | 2.509922 | 12.42024 | 9.569345
2018-03-17 02:10 | 277873.7 | 4080.0021 | 5 | 32 | 3.523328 | -2.281976 | 2.970214 | 2.585985 | 12.42024 | 9.83802
2018-03-17 02:12 | 277993.7 | 4200.0029 | 5 | 32 | 3.500583 | -2.28202 | 2.970214 | 2.662044 | 12.42024 | 10.10518
2018-03-17 02:14 | 278113.7 | 4320.0013 | 5 | 32 | 3.470424 | -2.282022 | 2.970214 | 2.738101 | 12.42024 | 10.37034
2018-03-17 02:16 | 278233.7 | 4440.0005 | 5 | 32 | 3.423555 | -2.282009 | 2.970214 | 2.814162 | 12.42024 | 10.63268
2018-03-17 02:18 | 278353.7 | 4560.0005 | 5 | 32 | 3.323176 | -2.28203 | 2.970214 | 2.890221 | 12.42024 | 10.88986
2018-03-17 02:20 | 278473.7 | 4680.0022 | 5 | 32 | 3.025752 | -2.28206 | 2.970214 | 2.966279 | 12.42024 | 11.13378
2018-03-17 02:20 | 278478.2 | 4684.5468 | 5 | 32 | 2.999973 | -2.282041 | 2.970214 | 2.96916 | 12.42024 | 11.14246
2018-03-17 02:22 | 278598.3 | 120.0002 | 6 | 32 | 3.211819 | 0 | 2.970214 | 2.96916 | 12.42024 | 11.14246
2018-03-17 02:24 | 278718.3 | 240.0002 | 6 | 32 | 3.227293 | 0 | 2.970214 | 2.96916 | 12.42024 | 11.14246
2018-03-17 02:25 | 278778.3 | 300.0024 | 6 | 32 | 3.23259 | 0 | 2.970214 | 2.96916 | 12.42024 | 11.14246
2018-03-17 02:25 | 278778.3 | 0.0024 | 7 | 33 | 3.232699 | 0 | 0 | 0 | 0 | 0
2018-03-17 02:27 | 278898.4 | 120.0002 | 2 | 33 | 3.945718 | 4.889967 | 0.1622992 | 6.68e-09 | 0.6171231 | 2.1593e-08
2018-03-17 02:29 | 279018.4 | 240.0003 | 2 | 33 | 3.995368 | 4.889917 | 0.3252768 | 6.68e-09 | 1.265003 | 2.1593e-08
2018-03-17 02:31 | 279138.4 | 360.0011 | 2 | 33 | 4.031204 | 4.889978 | 0.4882607 | 6.68e-09 | 1.91914 | 2.1593e-08
2018-03-17 02:33 | 279258.4 | 480.0003 | 2 | 33 | 4.06356 | 4.889957 | 0.6512409 | 6.68e-09 | 2.578851 | 2.1593e-08
2018-03-17 02:35 | 279378.4 | 600.0019 | 2 | 33 | 4.091006 | 4.889944 | 0.8142242 | 6.68e-09 | 3.243435 | 2.1593e-08
2018-03-17 02:37 | 279498.4 | 720.002 | 2 | 33 | 4.115355 | 4.889929 | 0.9772093 | 6.68e-09 | 3.912223 | 2.1593e-08
2018-03-17 02:39 | 279618.4 | 840.0004 | 2 | 33 | 4.140033 | 4.889933 | 1.14019 | 6.68e-09 | 4.584922 | 2.1593e-08
2018-03-17 02:41 | 279738.4 | 960.002 | 2 | 33 | 4.168504 | 4.889975 | 1.303174 | 6.68e-09 | 5.261942 | 2.1593e-08
2018-03-17 02:43 | 279858.4 | 1080.0007 | 2 | 33 | 4.200394 | 4.869844 | 1.466149 | 6.68e-09 | 5.943916 | 2.1593e-08
2018-03-17 02:45 | 279978.4 | 1200.0014 | 2 | 33 | 4.200393 | 4.266293 | 1.618075 | 6.68e-09 | 6.582064 | 2.1593e-08
2018-03-17 02:47 | 280098.4 | 1320.002 | 2 | 33 | 4.200374 | 3.71336 | 1.750955 | 6.68e-09 | 7.140212 | 2.1593e-08
2018-03-17 02:49 | 280204.2 | 1425.7987 | 2 | 33 | 4.20036 | 3.259991 | 1.853335 | 6.68e-09 | 7.570246 | 2.1593e-08
2018-03-17 02:51 | 280324.2 | 120.0011 | 3 | 33 | 4.229903 | 3.260149 | 1.961546 | 6.68e-09 | 8.026265 | 2.1593e-08
2018-03-17 02:53 | 280444.2 | 240.0019 | 3 | 33 | 4.263581 | 3.26012 | 2.070214 | 6.68e-09 | 8.487723 | 2.1593e-08
2018-03-17 02:55 | 280564.2 | 360.0019 | 3 | 33 | 4.299481 | 3.260065 | 2.178874 | 6.68e-09 | 8.952937 | 2.1593e-08
2018-03-17 02:57 | 280684.2 | 480.002 | 3 | 33 | 4.33742 | 3.260139 | 2.287529 | 6.68e-09 | 9.42214 | 2.1593e-08
2018-03-17 02:59 | 280804.2 | 600.0011 | 3 | 33 | 4.376989 | 3.260118 | 2.39619 | 6.68e-09 | 9.895585 | 2.1593e-08
2018-03-17 03:01 | 280924.2 | 720.0004 | 3 | 33 | 4.400407 | 2.972561 | 2.502672 | 6.68e-09 | 10.36341 | 2.1593e-08
2018-03-17 03:03 | 281044.2 | 840.0012 | 3 | 33 | 4.400366 | 2.464899 | 2.592944 | 6.68e-09 | 10.76064 | 2.1593e-08
2018-03-17 03:05 | 281164.2 | 960.002 | 3 | 33 | 4.400357 | 2.059843 | 2.668125 | 6.68e-09 | 11.09147 | 2.1593e-08
2018-03-17 03:07 | 281284.2 | 1080.0012 | 3 | 33 | 4.400363 | 1.732552 | 2.731146 | 6.68e-09 | 11.36878 | 2.1593e-08
2018-03-17 03:09 | 281404.2 | 1200.0004 | 3 | 33 | 4.400362 | 1.46772 | 2.784338 | 6.68e-09 | 11.60285 | 2.1593e-08
2018-03-17 03:11 | 281524.2 | 1320.0013 | 3 | 33 | 4.400355 | 1.25226 | 2.829551 | 6.68e-09 | 11.8018 | 2.1593e-08
2018-03-17 03:13 | 281644.2 | 1440.0013 | 3 | 33 | 4.400334 | 1.07555 | 2.868249 | 6.68e-09 | 11.97208 | 2.1593e-08
2018-03-17 03:15 | 281764.2 | 1560.0005 | 3 | 33 | 4.40035 | 0.9299774 | 2.901595 | 6.68e-09 | 12.11882 | 2.1593e-08
2018-03-17 03:17 | 281884.2 | 1680.001 | 3 | 33 | 4.40037 | 0.809166 | 2.930509 | 6.68e-09 | 12.24605 | 2.1593e-08
2018-03-17 03:19 | 282004.2 | 1800.0006 | 3 | 33 | 4.400346 | 0.70784 | 2.955724 | 6.68e-09 | 12.357 | 2.1593e-08
2018-03-17 03:20 | 282078.2 | 1874.062 | 3 | 33 | 4.400304 | 0.6519985 | 2.969697 | 6.68e-09 | 12.41849 | 2.1593e-08
2018-03-17 03:22 | 282198.3 | 120 | 4 | 33 | 4.354231 | 0 | 2.969698 | 6.68e-09 | 12.4185 | 2.1593e-08
2018-03-17 03:24 | 282318.3 | 240.0001 | 4 | 33 | 4.351204 | 0 | 2.969698 | 6.68e-09 | 12.4185 | 2.1593e-08
2018-03-17 03:25 | 282378.3 | 300.0007 | 4 | 33 | 4.350266 | 0 | 2.969698 | 6.68e-09 | 12.4185 | 2.1593e-08
2018-03-17 03:27 | 282498.4 | 120.0018 | 5 | 33 | 4.179043 | -2.282013 | 2.969698 | 0.07605631 | 12.4185 | 0.3194789
2018-03-17 03:29 | 282618.4 | 240.0017 | 5 | 33 | 4.148899 | -2.28202 | 2.969698 | 0.1521137 | 12.4185 | 0.6361654
2018-03-17 03:31 | 282738.4 | 360.001 | 5 | 33 | 4.119644 | -2.281984 | 2.969698 | 0.2281711 | 12.4185 | 0.9506054
2018-03-17 03:33 | 282858.4 | 480.0002 | 5 | 33 | 4.090501 | -2.282007 | 2.969698 | 0.3042339 | 12.4185 | 1.262847
2018-03-17 03:35 | 282978.4 | 600.0009 | 5 | 33 | 4.061511 | -2.281951 | 2.969698 | 0.3802912 | 12.4185 | 1.572856
2018-03-17 03:37 | 283098.4 | 720.0011 | 5 | 33 | 4.032725 | -2.281982 | 2.969698 | 0.4563496 | 12.4185 | 1.880672
2018-03-17 03:39 | 283218.4 | 840.0011 | 5 | 33 | 4.004274 | -2.28199 | 2.969698 | 0.5324086 | 12.4185 | 2.186313
2018-03-17 03:41 | 283338.4 | 960.0007 | 5 | 33 | 3.976258 | -2.281978 | 2.969698 | 0.6084684 | 12.4185 | 2.48981
2018-03-17 03:43 | 283458.4 | 1080.0001 | 5 | 33 | 3.948781 | -2.281997 | 2.969698 | 0.6845259 | 12.4185 | 2.791185
2018-03-17 03:45 | 283578.4 | 1200.0019 | 5 | 33 | 3.921943 | -2.281974 | 2.969698 | 0.7605894 | 12.4185 | 3.090519
2018-03-17 03:47 | 283698.4 | 1320.0004 | 5 | 33 | 3.895906 | -2.282001 | 2.969698 | 0.8366451 | 12.4185 | 3.38781
2018-03-17 03:49 | 283818.4 | 1440.002 | 5 | 33 | 3.870733 | -2.281974 | 2.969698 | 0.9127042 | 12.4185 | 3.683165
2018-03-17 03:51 | 283938.4 | 1560.0007 | 5 | 33 | 3.846496 | -2.281976 | 2.969698 | 0.9887608 | 12.4185 | 3.976632
2018-03-17 03:53 | 284058.4 | 1680.0013 | 5 | 33 | 3.823276 | -2.282011 | 2.969698 | 1.064823 | 12.4185 | 4.268314
2018-03-17 03:55 | 284178.4 | 1800.0005 | 5 | 33 | 3.801243 | -2.282007 | 2.969698 | 1.140879 | 12.4185 | 4.558254
2018-03-17 03:57 | 284298.4 | 1920.002 | 5 | 33 | 3.780622 | -2.282028 | 2.969698 | 1.21694 | 12.4185 | 4.846586
2018-03-17 03:59 | 284418.4 | 2040.0013 | 5 | 33 | 3.761452 | -2.282013 | 2.969698 | 1.293001 | 12.4185 | 5.133406
2018-03-17 04:01 | 284538.4 | 2160.0005 | 5 | 33 | 3.743441 | -2.281992 | 2.969698 | 1.369059 | 12.4185 | 5.418802
2018-03-17 04:03 | 284658.4 | 2280.0006 | 5 | 33 | 3.726338 | -2.282041 | 2.969698 | 1.445119 | 12.4185 | 5.702873
2018-03-17 04:05 | 284778.4 | 2400.0014 | 5 | 33 | 3.709983 | -2.282007 | 2.969698 | 1.52118 | 12.4185 | 5.985674
2018-03-17 04:07 | 284898.4 | 2520.0008 | 5 | 33 | 3.694453 | -2.281995 | 2.969698 | 1.597236 | 12.4185 | 6.267244
2018-03-17 04:09 | 285018.4 | 2640 | 5 | 33 | 3.679832 | -2.28207 | 2.969698 | 1.673293 | 12.4185 | 6.547674
2018-03-17 04:11 | 285138.4 | 2760.0032 | 5 | 33 | 3.666203 | -2.282007 | 2.969698 | 1.749358 | 12.4185 | 6.827054
2018-03-17 04:13 | 285258.4 | 2880.0015 | 5 | 33 | 3.653475 | -2.282023 | 2.969698 | 1.825415 | 12.4185 | 7.105406
2018-03-17 04:15 | 285378.4 | 3000.0015 | 5 | 33 | 3.641448 | -2.282018 | 2.969698 | 1.901474 | 12.4185 | 7.382827
2018-03-17 04:17 | 285498.4 | 3120.0007 | 5 | 33 | 3.629807 | -2.282034 | 2.969698 | 1.977531 | 12.4185 | 7.659338
2018-03-17 04:19 | 285618.4 | 3240.0023 | 5 | 33 | 3.618252 | -2.282002 | 2.969698 | 2.053593 | 12.4185 | 7.934991
2018-03-17 04:21 | 285738.4 | 3360.0008 | 5 | 33 | 3.606446 | -2.281982 | 2.969698 | 2.129649 | 12.4185 | 8.209734
2018-03-17 04:23 | 285858.4 | 3480.0023 | 5 | 33 | 3.594059 | -2.281963 | 2.969698 | 2.205707 | 12.4185 | 8.483568
2018-03-17 04:25 | 285978.4 | 3600 | 5 | 33 | 3.580997 | -2.282005 | 2.969698 | 2.281767 | 12.4185 | 8.756439
2018-03-17 04:27 | 286098.4 | 3720.0032 | 5 | 33 | 3.567685 | -2.282002 | 2.969698 | 2.35783 | 12.4185 | 9.028312
2018-03-17 04:29 | 286218.4 | 3840.0018 | 5 | 33 | 3.554362 | -2.281995 | 2.969698 | 2.433887 | 12.4185 | 9.299153
2018-03-17 04:31 | 286338.4 | 3960.0001 | 5 | 33 | 3.54023 | -2.281963 | 2.969698 | 2.509945 | 12.4185 | 9.568966
2018-03-17 04:33 | 286458.4 | 4080.0017 | 5 | 33 | 3.523061 | -2.282016 | 2.969698 | 2.586006 | 12.4185 | 9.837613
2018-03-17 04:35 | 286578.4 | 4200.0017 | 5 | 33 | 3.500275 | -2.282041 | 2.969698 | 2.662065 | 12.4185 | 10.10475
2018-03-17 04:37 | 286698.4 | 4320.0017 | 5 | 33 | 3.470025 | -2.282039 | 2.969698 | 2.738128 | 12.4185 | 10.3699
2018-03-17 04:39 | 286818.4 | 4440.0009 | 5 | 33 | 3.422997 | -2.282055 | 2.969698 | 2.814188 | 12.4185 | 10.63221
2018-03-17 04:41 | 286938.4 | 4560.0017 | 5 | 33 | 3.321856 | -2.282072 | 2.969698 | 2.890248 | 12.4185 | 10.88932
2018-03-17 04:43 | 287058.4 | 4680.0018 | 5 | 33 | 3.02088 | -2.282041 | 2.969698 | 2.966304 | 12.4185 | 11.13306
2018-03-17 04:43 | 287062 | 4683.6416 | 5 | 33 | 2.999981 | -2.282074 | 2.969698 | 2.968611 | 12.4185 | 11.14
2018-03-17 04:45 | 287182.1 | 120.001 | 6 | 33 | 3.212196 | 0 | 2.969698 | 2.968611 | 12.4185 | 11.14
2018-03-17 04:47 | 287302.1 | 240.0003 | 6 | 33 | 3.227694 | 0 | 2.969698 | 2.968611 | 12.4185 | 11.14
2018-03-17 04:48 | 287362.1 | 300.004 | 6 | 33 | 3.232991 | 0 | 2.969698 | 2.968611 | 12.4185 | 11.14
2018-03-17 04:48 | 287362.1 | 0.0024 | 7 | 34 | 3.233215 | 0 | 0 | 0 | 0 | 0
2018-03-17 04:50 | 287482.2 | 120.0018 | 2 | 34 | 3.946041 | 4.88995 | 0.1622987 | 4.485e-09 | 0.6171874 | 1.4501e-08
2018-03-17 04:52 | 287602.2 | 240.001 | 2 | 34 | 3.995604 | 4.889967 | 0.3252744 | 4.485e-09 | 1.265102 | 1.4501e-08
2018-03-17 04:54 | 287722.2 | 360.001 | 2 | 34 | 4.031444 | 4.889973 | 0.4882633 | 4.485e-09 | 1.919296 | 1.4501e-08
2018-03-17 04:56 | 287842.2 | 480.0004 | 2 | 34 | 4.063771 | 4.889961 | 0.6512505 | 4.485e-09 | 2.57907 | 1.4501e-08
2018-03-17 04:58 | 287962.2 | 600.0004 | 2 | 34 | 4.091243 | 4.889948 | 0.8142312 | 4.485e-09 | 3.24368 | 1.4501e-08
2018-03-17 05:00 | 288082.2 | 720.0019 | 2 | 34 | 4.115587 | 4.889971 | 0.9772131 | 4.485e-09 | 3.912494 | 1.4501e-08
2018-03-17 05:02 | 288202.2 | 840.0012 | 2 | 34 | 4.140281 | 4.889971 | 1.140191 | 4.485e-09 | 4.585219 | 1.4501e-08
2018-03-17 05:04 | 288322.2 | 960.0021 | 2 | 34 | 4.16873 | 4.889944 | 1.303174 | 4.485e-09 | 5.262273 | 1.4501e-08
2018-03-17 05:06 | 288442.2 | 1080.0012 | 2 | 34 | 4.200399 | 4.864069 | 1.466137 | 4.485e-09 | 5.944231 | 1.4501e-08
2018-03-17 05:08 | 288562.2 | 1200.0013 | 2 | 34 | 4.200382 | 4.262161 | 1.617939 | 4.485e-09 | 6.581861 | 1.4501e-08
2018-03-17 05:10 | 288682.2 | 1320.0014 | 2 | 34 | 4.200379 | 3.71031 | 1.75071 | 4.485e-09 | 7.139548 | 1.4501e-08
2018-03-17 05:12 | 288787.5 | 1425.2787 | 2 | 34 | 4.200379 | 3.259968 | 1.852532 | 4.485e-09 | 7.56724 | 1.4501e-08
2018-03-17 05:14 | 288907.5 | 120.001 | 3 | 34 | 4.22987 | 3.260086 | 1.960751 | 4.485e-09 | 8.023291 | 1.4501e-08
2018-03-17 05:16 | 289027.5 | 240.0018 | 3 | 34 | 4.263571 | 3.260086 | 2.069412 | 4.485e-09 | 8.484725 | 1.4501e-08
2018-03-17 05:18 | 289147.5 | 360.0019 | 3 | 34 | 4.29951 | 3.26013 | 2.17807 | 4.485e-09 | 8.949927 | 1.4501e-08
2018-03-17 05:20 | 289267.5 | 480.0005 | 3 | 34 | 4.337418 | 3.26013 | 2.286729 | 4.485e-09 | 9.419148 | 1.4501e-08
2018-03-17 05:22 | 289387.5 | 600.002 | 3 | 34 | 4.377006 | 3.260057 | 2.395391 | 4.485e-09 | 9.892599 | 1.4501e-08
2018-03-17 05:24 | 289507.5 | 720.0021 | 3 | 34 | 4.40039 | 2.97204 | 2.501865 | 4.485e-09 | 10.36039 | 1.4501e-08
2018-03-17 05:26 | 289627.5 | 840.0006 | 3 | 34 | 4.40035 | 2.464815 | 2.59214 | 4.485e-09 | 10.75764 | 1.4501e-08
2018-03-17 05:28 | 289747.5 | 960.0006 | 3 | 34 | 4.400353 | 2.060263 | 2.667328 | 4.485e-09 | 11.08849 | 1.4501e-08
2018-03-17 05:30 | 289867.5 | 1080.0021 | 3 | 34 | 4.400358 | 1.733507 | 2.730363 | 4.485e-09 | 11.36587 | 1.4501e-08
2018-03-17 05:32 | 289987.5 | 1200.0022 | 3 | 34 | 4.400357 | 1.468527 | 2.783571 | 4.485e-09 | 11.6 | 1.4501e-08
2018-03-17 05:34 | 290107.5 | 1320.0007 | 3 | 34 | 4.400358 | 1.252996 | 2.828797 | 4.485e-09 | 11.79901 | 1.4501e-08
2018-03-17 05:36 | 290227.5 | 1440.0007 | 3 | 34 | 4.400363 | 1.076477 | 2.867508 | 4.485e-09 | 11.96936 | 1.4501e-08
2018-03-17 05:38 | 290347.5 | 1560.0022 | 3 | 34 | 4.400345 | 0.9306164 | 2.900867 | 4.485e-09 | 12.11615 | 1.4501e-08
2018-03-17 05:40 | 290467.5 | 1680.0013 | 3 | 34 | 4.400327 | 0.80896 | 2.929794 | 4.485e-09 | 12.24343 | 1.4501e-08
2018-03-17 05:42 | 290587.5 | 1800.0007 | 3 | 34 | 4.400322 | 0.7073269 | 2.955019 | 4.485e-09 | 12.35443 | 1.4501e-08
2018-03-17 05:43 | 290662.4 | 1874.9133 | 3 | 34 | 4.400312 | 0.6519909 | 2.969152 | 4.485e-09 | 12.41662 | 1.4501e-08
2018-03-17 05:45 | 290782.5 | 120 | 4 | 34 | 4.354214 | 0 | 2.969152 | 4.485e-09 | 12.41662 | 1.4501e-08
2018-03-17 05:47 | 290902.5 | 240.0001 | 4 | 34 | 4.351181 | 0 | 2.969152 | 4.485e-09 | 12.41662 | 1.4501e-08
2018-03-17 05:48 | 290962.5 | 300.0023 | 4 | 34 | 4.350238 | 0 | 2.969152 | 4.485e-09 | 12.41662 | 1.4501e-08
2018-03-17 05:50 | 291082.6 | 120.0018 | 5 | 34 | 4.178892 | -2.281992 | 2.969152 | 0.07605793 | 12.41662 | 0.3194756
2018-03-17 05:52 | 291202.6 | 240.001 | 5 | 34 | 4.148731 | -2.282011 | 2.969152 | 0.1521156 | 12.41662 | 0.6361518
2018-03-17 05:54 | 291322.6 | 360.002 | 5 | 34 | 4.119448 | -2.282001 | 2.969152 | 0.2281761 | 12.41662 | 0.9505917
2018-03-17 05:56 | 291442.6 | 480.0019 | 5 | 34 | 4.090318 | -2.282065 | 2.969152 | 0.3042395 | 12.41662 | 1.262823
2018-03-17 05:58 | 291562.6 | 600.0003 | 5 | 34 | 4.06134 | -2.282053 | 2.969152 | 0.3802969 | 12.41662 | 1.572818
2018-03-17 06:00 | 291682.6 | 720.0003 | 5 | 34 | 4.032559 | -2.282005 | 2.969152 | 0.4563554 | 12.41662 | 1.880621
2018-03-17 06:02 | 291802.6 | 840.0012 | 5 | 34 | 4.004092 | -2.281986 | 2.969152 | 0.5324141 | 12.41662 | 2.186247
2018-03-17 06:04 | 291922.6 | 960.002 | 5 | 34 | 3.97606 | -2.28203 | 2.969152 | 0.608472 | 12.41662 | 2.489721
2018-03-17 06:06 | 292042.6 | 1080.002 | 5 | 34 | 3.948589 | -2.282007 | 2.969152 | 0.6845343 | 12.41662 | 2.791101
2018-03-17 06:08 | 292162.6 | 1200.0012 | 5 | 34 | 3.921769 | -2.282022 | 2.969152 | 0.7605968 | 12.41662 | 3.090415
2018-03-17 06:10 | 292282.6 | 1320.0021 | 5 | 34 | 3.895693 | -2.282049 | 2.969152 | 0.8366562 | 12.41662 | 3.387706
2018-03-17 06:12 | 292402.6 | 1440.0013 | 5 | 34 | 3.870511 | -2.281972 | 2.969152 | 0.9127153 | 12.41662 | 3.683045
2018-03-17 06:14 | 292522.6 | 1560.0013 | 5 | 34 | 3.846292 | -2.282049 | 2.969152 | 0.9887756 | 12.41662 | 3.976511
2018-03-17 06:16 | 292642.6 | 1680.0013 | 5 | 34 | 3.823074 | -2.28203 | 2.969152 | 1.064832 | 12.41662 | 4.268156
2018-03-17 06:18 | 292762.6 | 1800.0022 | 5 | 34 | 3.801043 | -2.281986 | 2.969152 | 1.140895 | 12.41662 | 4.558104
2018-03-17 06:20 | 292882.6 | 1920.0014 | 5 | 34 | 3.780441 | -2.281967 | 2.969152 | 1.216953 | 12.41662 | 4.846412
2018-03-17 06:22 | 293002.6 | 2040.0005 | 5 | 34 | 3.761314 | -2.282072 | 2.969152 | 1.29301 | 12.41662 | 5.133205
2018-03-17 06:24 | 293122.6 | 2160.0003 | 5 | 34 | 3.743342 | -2.282053 | 2.969152 | 1.369073 | 12.41662 | 5.418612
2018-03-17 06:26 | 293242.6 | 2280.0014 | 5 | 34 | 3.726265 | -2.282028 | 2.969152 | 1.445132 | 12.41662 | 5.702672
2018-03-17 06:28 | 293362.6 | 2400.0006 | 5 | 34 | 3.709953 | -2.282055 | 2.969152 | 1.521193 | 12.41662 | 5.985469
2018-03-17 06:30 | 293482.6 | 2520.0023 | 5 | 34 | 3.694449 | -2.28203 | 2.969152 | 1.597253 | 12.41662 | 6.267053
2018-03-17 06:32 | 293602.6 | 2640.0003 | 5 | 34 | 3.679872 | -2.281999 | 2.969152 | 1.673309 | 12.41662 | 6.547478
2018-03-17 06:34 | 293722.6 | 2760.0023 | 5 | 34 | 3.666227 | -2.281999 | 2.969152 | 1.74937 | 12.41662 | 6.826849
2018-03-17 06:36 | 293842.6 | 2880.0006 | 5 | 34 | 3.653535 | -2.281982 | 2.969152 | 1.825427 | 12.41662 | 7.105202
2018-03-17 06:38 | 293962.6 | 3000.0008 | 5 | 34 | 3.641518 | -2.281974 | 2.969152 | 1.901489 | 12.41662 | 7.382635
2018-03-17 06:40 | 294082.6 | 3120.0024 | 5 | 34 | 3.629879 | -2.281992 | 2.969152 | 1.977545 | 12.41662 | 7.659152
2018-03-17 06:42 | 294202.6 | 3240.0001 | 5 | 34 | 3.618294 | -2.281995 | 2.969152 | 2.053605 | 12.41662 | 7.934797
2018-03-17 06:44 | 294322.6 | 3360.0009 | 5 | 34 | 3.60649 | -2.281974 | 2.969152 | 2.129661 | 12.41662 | 8.209545
2018-03-17 06:46 | 294442.6 | 3480.0016 | 5 | 34 | 3.594068 | -2.282028 | 2.969152 | 2.205721 | 12.41662 | 8.483386
2018-03-17 06:48 | 294562.6 | 3600.0001 | 5 | 34 | 3.580989 | -2.282041 | 2.969152 | 2.281781 | 12.41662 | 8.756259
2018-03-17 06:50 | 294682.6 | 3720.0017 | 5 | 34 | 3.567669 | -2.282034 | 2.969152 | 2.357841 | 12.41662 | 9.02812
2018-03-17 06:52 | 294802.6 | 3840.0003 | 5 | 34 | 3.554337 | -2.281976 | 2.969152 | 2.433899 | 12.41662 | 9.298964
2018-03-17 06:54 | 294922.6 | 3960.0017 | 5 | 34 | 3.540188 | -2.281999 | 2.969152 | 2.50996 | 12.41662 | 9.568785
2018-03-17 06:56 | 295042.6 | 4080.0017 | 5 | 34 | 3.523001 | -2.282047 | 2.969152 | 2.586019 | 12.41662 | 9.837421
2018-03-17 06:58 | 295162.6 | 4200.0002 | 5 | 34 | 3.500141 | -2.282057 | 2.969152 | 2.662077 | 12.41662 | 10.10454
2018-03-17 07:00 | 295282.6 | 4320.001 | 5 | 34 | 3.469829 | -2.282041 | 2.969152 | 2.738138 | 12.41662 | 10.36968
2018-03-17 07:02 | 295402.6 | 4440.0011 | 5 | 34 | 3.422596 | -2.282028 | 2.969152 | 2.814199 | 12.41662 | 10.63197
2018-03-17 07:04 | 295522.6 | 4560.0003 | 5 | 34 | 3.320857 | -2.282084 | 2.969152 | 2.89026 | 12.41662 | 10.88904
2018-03-17 07:06 | 295642.6 | 4680.0003 | 5 | 34 | 3.016611 | -2.282039 | 2.969152 | 2.966317 | 12.41662 | 11.13264
2018-03-17 07:06 | 295645.4 | 4682.8713 | 5 | 34 | 2.999969 | -2.282028 | 2.969152 | 2.968135 | 12.41662 | 11.13811
2018-03-17 07:08 | 295765.5 | 120.001 | 6 | 34 | 3.212064 | 0 | 2.969152 | 2.968142 | 12.41662 | 11.13813
2018-03-17 07:10 | 295885.5 | 240.001 | 6 | 34 | 3.227567 | 0 | 2.969152 | 2.968142 | 12.41662 | 11.13813
2018-03-17 07:11 | 295945.5 | 300.0024 | 6 | 34 | 3.232868 | 0 | 2.969152 | 2.968142 | 12.41662 | 11.13813
2018-03-17 07:11 | 295945.5 | 0.004 | 7 | 35 | 3.232786 | 0 | 0 | 0 | 0 | 0
2018-03-17 07:13 | 296065.6 | 120.0018 | 2 | 35 | 3.94557 | 4.889982 | 0.162298 | 3.741e-09 | 0.6171218 | 1.2093e-08
2018-03-17 07:15 | 296185.6 | 240.0018 | 2 | 35 | 3.995228 | 4.889952 | 0.3252821 | 3.741e-09 | 1.265002 | 1.2093e-08
2018-03-17 07:17 | 296305.6 | 360.001 | 2 | 35 | 4.031163 | 4.889919 | 0.4882597 | 3.741e-09 | 1.919094 | 1.2093e-08
2018-03-17 07:19 | 296425.6 | 480.0011 | 2 | 35 | 4.063617 | 4.889948 | 0.6512452 | 3.741e-09 | 2.578826 | 1.2093e-08
2018-03-17 07:21 | 296545.6 | 600.0018 | 2 | 35 | 4.091215 | 4.889978 | 0.8142307 | 3.741e-09 | 3.243439 | 1.2093e-08
2018-03-17 07:23 | 296665.6 | 720.001 | 2 | 35 | 4.115674 | 4.889969 | 0.9772145 | 3.741e-09 | 3.912265 | 1.2093e-08
2018-03-17 07:25 | 296785.6 | 840.0027 | 2 | 35 | 4.140377 | 4.890011 | 1.14019 | 3.741e-09 | 4.584996 | 1.2093e-08
2018-03-17 07:27 | 296905.6 | 960.002 | 2 | 35 | 4.168803 | 4.889935 | 1.303171 | 3.741e-09 | 5.262053 | 1.2093e-08
2018-03-17 07:29 | 297025.6 | 1080.0004 | 2 | 35 | 4.200383 | 4.863312 | 1.466139 | 3.741e-09 | 5.944042 | 1.2093e-08
2018-03-17 07:31 | 297145.6 | 1200.002 | 2 | 35 | 4.200376 | 4.261858 | 1.617922 | 3.741e-09 | 6.581589 | 1.2093e-08
2018-03-17 07:33 | 297265.6 | 1320.002 | 2 | 35 | 4.200377 | 3.710194 | 1.750678 | 3.741e-09 | 7.139217 | 1.2093e-08
2018-03-17 07:35 | 297370.8 | 1425.2539 | 2 | 35 | 4.200381 | 3.259981 | 1.852479 | 3.741e-09 | 7.566822 | 1.2093e-08
2018-03-17 07:37 | 297490.8 | 120.0002 | 3 | 35 | 4.229875 | 3.260122 | 1.960706 | 3.741e-09 | 8.022903 | 1.2093e-08
2018-03-17 07:39 | 297610.8 | 240.0002 | 3 | 35 | 4.263535 | 3.260113 | 2.069366 | 3.741e-09 | 8.484329 | 1.2093e-08
2018-03-17 07:41 | 297730.8 | 360.001 | 3 | 35 | 4.299459 | 3.260109 | 2.178026 | 3.741e-09 | 8.949538 | 1.2093e-08
2018-03-17 07:43 | 297850.8 | 480.0002 | 3 | 35 | 4.337384 | 3.260109 | 2.286684 | 3.741e-09 | 9.418751 | 1.2093e-08
2018-03-17 07:45 | 297970.8 | 600.0003 | 3 | 35 | 4.376952 | 3.260111 | 2.395345 | 3.741e-09 | 9.892192 | 1.2093e-08
2018-03-17 07:47 | 298090.8 | 720.0011 | 3 | 35 | 4.400388 | 2.972469 | 2.501833 | 3.741e-09 | 10.36004 | 1.2093e-08
2018-03-17 07:49 | 298210.8 | 840.0003 | 3 | 35 | 4.400377 | 2.465582 | 2.592121 | 3.741e-09 | 10.75735 | 1.2093e-08
2018-03-17 07:51 | 298330.8 | 960.0004 | 3 | 35 | 4.400369 | 2.060595 | 2.66731 | 3.741e-09 | 11.0882 | 1.2093e-08
2018-03-17 07:53 | 298450.8 | 1080.0005 | 3 | 35 | 4.400388 | 1.73329 | 2.730337 | 3.741e-09 | 11.36555 | 1.2093e-08
2018-03-17 07:55 | 298570.8 | 1200.002 | 3 | 35 | 4.400377 | 1.468388 | 2.783535 | 3.741e-09 | 11.59964 | 1.2093e-08
2018-03-17 07:57 | 298690.8 | 1320.0012 | 3 | 35 | 4.400359 | 1.252632 | 2.828749 | 3.741e-09 | 11.79859 | 1.2093e-08
2018-03-17 07:59 | 298810.8 | 1440.0013 | 3 | 35 | 4.400378 | 1.076202 | 2.867452 | 3.741e-09 | 11.9689 | 1.2093e-08
2018-03-17 08:01 | 298930.8 | 1560.0005 | 3 | 35 | 4.400341 | 0.9301033 | 2.900803 | 3.741e-09 | 12.11565 | 1.2093e-08
2018-03-17 08:03 | 299050.8 | 1680.0021 | 3 | 35 | 4.400319 | 0.8084412 | 2.929723 | 3.741e-09 | 12.24291 | 1.2093e-08
2018-03-17 08:05 | 299170.8 | 1800.0005 | 3 | 35 | 4.400314 | 0.7067528 | 2.954939 | 3.741e-09 | 12.35387 | 1.2093e-08
2018-03-17 08:06 | 299245.6 | 1874.7875 | 3 | 35 | 4.400317 | 0.6519947 | 2.969043 | 3.741e-09 | 12.41594 | 1.2093e-08
2018-03-17 08:08 | 299365.7 | 120.0015 | 4 | 35 | 4.35427 | 0 | 2.969043 | 3.741e-09 | 12.41594 | 1.2093e-08
2018-03-17 08:10 | 299485.7 | 240.0007 | 4 | 35 | 4.351262 | 0 | 2.969043 | 3.741e-09 | 12.41594 | 1.2093e-08
2018-03-17 08:11 | 299545.7 | 300.0037 | 4 | 35 | 4.350304 | 0 | 2.969043 | 3.741e-09 | 12.41594 | 1.2093e-08
2018-03-17 08:13 | 299665.8 | 120.0002 | 5 | 35 | 4.179113 | -2.281984 | 2.969043 | 0.07605586 | 12.41594 | 0.3194819
2018-03-17 08:15 | 299785.8 | 240.0002 | 5 | 35 | 4.148946 | -2.282002 | 2.969043 | 0.1521175 | 12.41594 | 0.6361913
2018-03-17 08:17 | 299905.8 | 360.0003 | 5 | 35 | 4.119646 | -2.281992 | 2.969043 | 0.2281726 | 12.41594 | 0.9506251
2018-03-17 08:19 | 300025.8 | 480.0004 | 5 | 35 | 4.09052 | -2.282011 | 2.969043 | 0.3042371 | 12.41594 | 1.262876
2018-03-17 08:21 | 300145.8 | 600.002 | 5 | 35 | 4.061504 | -2.281999 | 2.969043 | 0.3802962 | 12.41594 | 1.572893
2018-03-17 08:23 | 300265.8 | 720.0011 | 5 | 35 | 4.032723 | -2.282009 | 2.969043 | 0.4563546 | 12.41594 | 1.880709
2018-03-17 08:25 | 300385.8 | 840.0003 | 5 | 35 | 4.004269 | -2.281978 | 2.969043 | 0.5324113 | 12.41594 | 2.186341
2018-03-17 08:27 | 300505.8 | 960.0004 | 5 | 35 | 3.976248 | -2.28198 | 2.969043 | 0.6084718 | 12.41594 | 2.489839
2018-03-17 08:29 | 300625.8 | 1080.0012 | 5 | 35 | 3.948771 | -2.281997 | 2.969043 | 0.6845317 | 12.41594 | 2.791223
2018-03-17 08:31 | 300745.8 | 1200.0009 | 5 | 35 | 3.921946 | -2.282005 | 2.969043 | 0.760591 | 12.41594 | 3.090539
2018-03-17 08:33 | 300865.8 | 1320.0012 | 5 | 35 | 3.895899 | -2.282028 | 2.969043 | 0.8366516 | 12.41594 | 3.387849
2018-03-17 08:35 | 300985.8 | 1440.0011 | 5 | 35 | 3.870713 | -2.28198 | 2.969043 | 0.9127086 | 12.41594 | 3.683197
2018-03-17 08:37 | 301105.8 | 1560.0004 | 5 | 35 | 3.846509 | -2.281976 | 2.969043 | 0.9887647 | 12.41594 | 3.976661
2018-03-17 08:39 | 301225.8 | 1680.0005 | 5 | 35 | 3.823267 | -2.282001 | 2.969043 | 1.064826 | 12.41594 | 4.268342
2018-03-17 08:41 | 301345.8 | 1800.0021 | 5 | 35 | 3.80123 | -2.282011 | 2.969043 | 1.140886 | 12.41594 | 4.558292
2018-03-17 08:43 | 301465.8 | 1920.0021 | 5 | 35 | 3.780611 | -2.281984 | 2.969043 | 1.216949 | 12.41594 | 4.846632
2018-03-17 08:45 | 301585.8 | 2040.0005 | 5 | 35 | 3.761448 | -2.281984 | 2.969043 | 1.293007 | 12.41594 | 5.133442
2018-03-17 08:47 | 301705.8 | 2160.0013 | 5 | 35 | 3.743447 | -2.282026 | 2.969043 | 1.369059 | 12.41594 | 5.418818
2018-03-17 08:49 | 301825.8 | 2280.0021 | 5 | 35 | 3.726318 | -2.282028 | 2.969043 | 1.445123 | 12.41594 | 5.702902
2018-03-17 08:51 | 301945.8 | 2400.0022 | 5 | 35 | 3.709967 | -2.281997 | 2.969043 | 1.521184 | 12.41594 | 5.985701
2018-03-17 08:53 | 302065.8 | 2520.0006 | 5 | 35 | 3.694428 | -2.282001 | 2.969043 | 1.597242 | 12.41594 | 6.267281
2018-03-17 08:55 | 302185.8 | 2640.0023 | 5 | 35 | 3.679805 | -2.281984 | 2.969043 | 1.673302 | 12.41594 | 6.547716
2018-03-17 08:57 | 302305.8 | 2760.0023 | 5 | 35 | 3.666121 | -2.281988 | 2.969043 | 1.749363 | 12.41594 | 6.827081
2018-03-17 08:59 | 302425.8 | 2880.0015 | 5 | 35 | 3.653367 | -2.28199 | 2.969043 | 1.82542 | 12.41594 | 7.105424
2018-03-17 09:01 | 302545.8 | 3000.0024 | 5 | 35 | 3.641305 | -2.282034 | 2.969043 | 1.901479 | 12.41594 | 7.382833
2018-03-17 09:03 | 302665.8 | 3120.0016 | 5 | 35 | 3.629622 | -2.28198 | 2.969043 | 1.977538 | 12.41594 | 7.659338
2018-03-17 09:05 | 302785.8 | 3240.0008 | 5 | 35 | 3.618005 | -2.28199 | 2.969043 | 2.053596 | 12.41594 | 7.934961
2018-03-17 09:07 | 302905.8 | 3360.0024 | 5 | 35 | 3.606162 | -2.281974 | 2.969043 | 2.129656 | 12.41594 | 8.209698
2018-03-17 09:09 | 303025.8 | 3480.0012 | 5 | 35 | 3.593712 | -2.281963 | 2.969043 | 2.205713 | 12.41594 | 8.483501
2018-03-17 09:11 | 303145.8 | 3600.0009 | 5 | 35 | 3.580659 | -2.281959 | 2.969043 | 2.281772 | 12.41594 | 8.756345
2018-03-17 09:13 | 303265.8 | 3720.0009 | 5 | 35 | 3.567318 | -2.281969 | 2.969043 | 2.357831 | 12.41594 | 9.028176
2018-03-17 09:15 | 303385.8 | 3840.0017 | 5 | 35 | 3.553984 | -2.282005 | 2.969043 | 2.433886 | 12.41594 | 9.298985
2018-03-17 09:17 | 303505.8 | 3960.0009 | 5 | 35 | 3.539842 | -2.282009 | 2.969043 | 2.509948 | 12.41594 | 9.568779
2018-03-17 09:19 | 303625.8 | 4080.0018 | 5 | 35 | 3.522677 | -2.282028 | 2.969043 | 2.586009 | 12.41594 | 9.837399
2018-03-17 09:21 | 303745.8 | 4200.001 | 5 | 35 | 3.499822 | -2.281982 | 2.969043 | 2.662068 | 12.41594 | 10.1045
2018-03-17 09:23 | 303865.8 | 4320.0003 | 5 | 35 | 3.469497 | -2.281976 | 2.969043 | 2.738122 | 12.41594 | 10.36959
2018-03-17 09:25 | 303985.8 | 4440.001 | 5 | 35 | 3.422207 | -2.282013 | 2.969043 | 2.814186 | 12.41594 | 10.63186
2018-03-17 09:27 | 304105.8 | 4560.001 | 5 | 35 | 3.320218 | -2.282023 | 2.969043 | 2.890244 | 12.41594 | 10.88888
2018-03-17 09:29 | 304225.8 | 4680.0002 | 5 | 35 | 3.015029 | -2.282055 | 2.969043 | 2.966301 | 12.41594 | 11.13241
2018-03-17 09:30 | 304228.4 | 4682.5833 | 5 | 35 | 2.999995 | -2.281999 | 2.969043 | 2.96794 | 12.41594 | 11.13734
2018-03-17 09:32 | 304348.4 | 120.0008 | 6 | 35 | 3.212636 | 0 | 2.969043 | 2.967947 | 12.41594 | 11.13736
2018-03-17 09:34 | 304468.4 | 240.0008 | 6 | 35 | 3.228157 | 0 | 2.969043 | 2.967947 | 12.41594 | 11.13736
2018-03-17 09:35 | 304528.4 | 300.0022 | 6 | 35 | 3.233472 | 0 | 2.969043 | 2.967947 | 12.41594 | 11.13736
2018-03-17 09:35 | 304528.4 | 0.0024 | 7 | 36 | 3.233497 | 0 | 0 | 0 | 0 | 0
2018-03-17 09:37 | 304648.5 | 120.0002 | 2 | 36 | 3.94602 | 4.889978 | 0.1622898 | 5.447e-09 | 0.6171876 | 1.7613e-08
2018-03-17 09:39 | 304768.5 | 240.0012 | 2 | 36 | 3.995575 | 4.889881 | 0.3252716 | 5.447e-09 | 1.265121 | 1.7613e-08
2018-03-17 09:41 | 304888.5 | 360.0003 | 2 | 36 | 4.031377 | 4.889919 | 0.4882444 | 5.447e-09 | 1.91924 | 1.7613e-08
2018-03-17 09:43 | 305008.5 | 480.0013 | 2 | 36 | 4.063731 | 4.889957 | 0.6512334 | 5.447e-09 | 2.579014 | 1.7613e-08
2018-03-17 09:45 | 305128.5 | 600.0003 | 2 | 36 | 4.091198 | 4.889936 | 0.8142101 | 5.447e-09 | 3.243602 | 1.7613e-08
2018-03-17 09:47 | 305248.5 | 720.0011 | 2 | 36 | 4.115581 | 4.889925 | 0.9771893 | 5.447e-09 | 3.912398 | 1.7613e-08
2018-03-17 09:49 | 305368.5 | 840.0019 | 2 | 36 | 4.140306 | 4.889915 | 1.140164 | 5.447e-09 | 4.585111 | 1.7613e-08
2018-03-17 09:51 | 305488.5 | 960.0004 | 2 | 36 | 4.16878 | 4.88991 | 1.303151 | 5.447e-09 | 5.262187 | 1.7613e-08
2018-03-17 09:53 | 305608.5 | 1080.0002 | 2 | 36 | 4.200416 | 4.862375 | 1.466115 | 5.447e-09 | 5.944161 | 1.7613e-08
2018-03-17 09:55 | 305728.5 | 1200.0021 | 2 | 36 | 4.200389 | 4.260061 | 1.617838 | 5.447e-09 | 6.581457 | 1.7613e-08
2018-03-17 09:57 | 305848.5 | 1320.0013 | 2 | 36 | 4.200399 | 3.708553 | 1.750544 | 5.447e-09 | 7.138876 | 1.7613e-08
2018-03-17 09:58 | 305953.1 | 1424.658 | 2 | 36 | 4.200374 | 3.259981 | 1.851746 | 5.447e-09 | 7.563963 | 1.7613e-08
2018-03-17 10:00 | 306073.1776 | 120.0003 | 3 | 36 | 4.229848 | 3.26005 | 1.959963 | 5.447e-09 | 8.020002 | 1.7613e-08
2018-03-17 10:02 | 306193.1799 | 240.0026 | 3 | 36 | 4.263567 | 3.260073 | 2.068622 | 5.447e-09 | 8.481422 | 1.7613e-08
2018-03-17 10:04 | 306313.1776 | 360.0003 | 3 | 36 | 4.2995 | 3.260086 | 2.177279 | 5.447e-09 | 8.946624 | 1.7613e-08
2018-03-17 10:06 | 306433.1776 | 480.0003 | 3 | 36 | 4.33743 | 3.260021 | 2.285939 | 5.447e-09 | 9.415852 | 1.7613e-08
2018-03-17 10:08 | 306553.1781 | 600.0008 | 3 | 36 | 4.377022 | 3.26012 | 2.394598 | 5.447e-09 | 9.889289 | 1.7613e-08
2018-03-17 10:10 | 306673.1778 | 720.0005 | 3 | 36 | 4.40038 | 2.97172 | 2.501068 | 5.447e-09 | 10.35707 | 1.7613e-08
2018-03-17 10:12 | 306793.1775 | 840.0002 | 3 | 36 | 4.400387 | 2.465666 | 2.591337 | 5.447e-09 | 10.75428 | 1.7613e-08
2018-03-17 10:14 | 306913.1778 | 960.0005 | 3 | 36 | 4.400365 | 2.060312 | 2.66652 | 5.447e-09 | 11.08512 | 1.7613e-08
2018-03-17 10:16 | 307033.1787 | 1080.0014 | 3 | 36 | 4.400347 | 1.733662 | 2.729558 | 5.447e-09 | 11.36251 | 1.7613e-08
2018-03-17 10:18 | 307153.1786 | 1200.0013 | 3 | 36 | 4.400352 | 1.468887 | 2.782771 | 5.447e-09 | 11.59667 | 1.7613e-08
2018-03-17 10:20 | 307273.1786 | 1320.0013 | 3 | 36 | 4.400357 | 1.252689 | 2.828005 | 5.447e-09 | 11.79571 | 1.7613e-08
2018-03-17 10:22 | 307393.1793 | 1440.002 | 3 | 36 | 4.400356 | 1.076319 | 2.866718 | 5.447e-09 | 11.96606 | 1.7613e-08
2018-03-17 10:24 | 307513.1793 | 1560.002 | 3 | 36 | 4.400329 | 0.9300461 | 2.900073 | 5.447e-09 | 12.11283 | 1.7613e-08
2018-03-17 10:26 | 307633.1786 | 1680.0013 | 3 | 36 | 4.400334 | 0.8087654 | 2.928989 | 5.447e-09 | 12.24007 | 1.7613e-08
2018-03-17 10:28 | 307753.1802 | 1800.0029 | 3 | 36 | 4.400346 | 0.7074795 | 2.954205 | 5.447e-09 | 12.35103 | 1.7613e-08
2018-03-17 10:30 | 307828.0583 | 1874.881 | 3 | 36 | 4.400314 | 0.6519794 | 2.968328 | 5.447e-09 | 12.41318 | 1.7613e-08
2018-03-17 10:32 | 307948.1 | 120.0018 | 4 | 36 | 4.354213 | 0 | 2.968328 | 5.447e-09 | 12.41318 | 1.7613e-08
2018-03-17 10:34 | 308068.1 | 240.0001 | 4 | 36 | 4.351173 | 0 | 2.968328 | 5.447e-09 | 12.41318 | 1.7613e-08
2018-03-17 10:35 | 308128.1 | 300.0025 | 4 | 36 | 4.350229 | 0 | 2.968328 | 5.447e-09 | 12.41318 | 1.7613e-08
2018-03-17 10:37 | 308248.2 | 120.0018 | 5 | 36 | 4.178862 | -2.281972 | 2.968328 | 0.07605629 | 12.41318 | 0.3194665
2018-03-17 10:39 | 308368.2 | 240.0018 | 5 | 36 | 4.148704 | -2.281984 | 2.968328 | 0.1521148 | 12.41318 | 0.6361446
2018-03-17 10:41 | 308488.2 | 360.0018 | 5 | 36 | 4.119409 | -2.28194 | 2.968328 | 0.2281738 | 12.41318 | 0.9505752
2018-03-17 10:43 | 308608.2 | 480.0003 | 5 | 36 | 4.090265 | -2.281953 | 2.968328 | 0.3042331 | 12.41318 | 1.262786
2018-03-17 10:45 | 308728.2 | 600.001 | 5 | 36 | 4.061261 | -2.281923 | 2.968328 | 0.3802873 | 12.41318 | 1.572763
2018-03-17 10:47 | 308848.2 | 720.0018 | 5 | 36 | 4.032469 | -2.281944 | 2.968328 | 0.4563468 | 12.41318 | 1.880564
2018-03-17 10:49 | 308968.2 | 840.0001 | 5 | 36 | 4.004005 | -2.28194 | 2.968328 | 0.5324029 | 12.41318 | 2.186175
2018-03-17 10:51 | 309088.2 | 960.0011 | 5 | 36 | 3.975986 | -2.281942 | 2.968328 | 0.608458 | 12.41318 | 2.489632
2018-03-17 10:53 | 309208.2 | 1080.0001 | 5 | 36 | 3.948507 | -2.281934 | 2.968328 | 0.6845139 | 12.41318 | 2.79098
2018-03-17 10:55 | 309328.2 | 1200.0002 | 5 | 36 | 3.921656 | -2.281921 | 2.968328 | 0.7605747 | 12.41318 | 3.090281
2018-03-17 10:57 | 309448.2 | 1320.0001 | 5 | 36 | 3.895613 | -2.281892 | 2.968328 | 0.83663 | 12.41318 | 3.387548
2018-03-17 10:59 | 309568.2 | 1440.0011 | 5 | 36 | 3.870443 | -2.281944 | 2.968328 | 0.9126853 | 12.41318 | 3.682867
2018-03-17 11:01 | 309688.2 | 1560.001 | 5 | 36 | 3.8462 | -2.281965 | 2.968328 | 0.9887463 | 12.41318 | 3.976327
2018-03-17 11:03 | 309808.2 | 1680.0002 | 5 | 36 | 3.822959 | -2.281967 | 2.968328 | 1.064801 | 12.41318 | 4.267958
2018-03-17 11:05 | 309928.2 | 1800.0003 | 5 | 36 | 3.800937 | -2.281942 | 2.968328 | 1.140856 | 12.41318 | 4.557868
2018-03-17 11:07 | 310048.2 | 1920.0007 | 5 | 36 | 3.7803 | -2.281961 | 2.968328 | 1.216916 | 12.41318 | 4.846173
2018-03-17 11:09 | 310168.2 | 2040.0018 | 5 | 36 | 3.761135 | -2.281919 | 2.968328 | 1.292972 | 12.41318 | 5.132951
2018-03-17 11:11 | 310288.2 | 2160.0005 | 5 | 36 | 3.743137 | -2.281967 | 2.968328 | 1.369028 | 12.41318 | 5.418319
2018-03-17 11:13 | 310408.2 | 2280.0009 | 5 | 36 | 3.726012 | -2.281957 | 2.968328 | 1.445084 | 12.41318 | 5.702351
2018-03-17 11:15 | 310528.2 | 2400.0018 | 5 | 36 | 3.709684 | -2.281942 | 2.968328 | 1.521143 | 12.41318 | 5.985119
2018-03-17 11:17 | 310648.2 | 2520.0011 | 5 | 36 | 3.694161 | -2.281938 | 2.968328 | 1.5972 | 12.41318 | 6.266673
2018-03-17 11:19 | 310768.2 | 2640.0018 | 5 | 36 | 3.67957 | -2.281921 | 2.968328 | 1.67326 | 12.41318 | 6.54709
2018-03-17 11:21 | 310888.2 | 2760.0014 | 5 | 36 | 3.665925 | -2.281961 | 2.968328 | 1.749319 | 12.41318 | 6.826428
2018-03-17 11:23 | 311008.2 | 2880.0008 | 5 | 36 | 3.653191 | -2.281953 | 2.968328 | 1.825374 | 12.41318 | 7.10475
2018-03-17 11:25 | 311128.2 | 3000.0012 | 5 | 36 | 3.641181 | -2.281953 | 2.968328 | 1.901432 | 12.41318 | 7.382145
2018-03-17 11:27 | 311248.2 | 3120.0018 | 5 | 36 | 3.629527 | -2.281976 | 2.968328 | 1.977489 | 12.41318 | 7.658638
2018-03-17 11:29 | 311368.2 | 3240.0002 | 5 | 36 | 3.617949 | -2.281959 | 2.968328 | 2.053547 | 12.41318 | 7.934254
2018-03-17 11:31 | 311488.2 | 3360.0002 | 5 | 36 | 3.606122 | -2.281953 | 2.968328 | 2.129608 | 12.41318 | 8.208989
2018-03-17 11:33 | 311608.2 | 3480.0011 | 5 | 36 | 3.593692 | -2.281965 | 2.968328 | 2.205667 | 12.41318 | 8.482799
2018-03-17 11:35 | 311728.2 | 3600.0018 | 5 | 36 | 3.580606 | -2.281907 | 2.968328 | 2.281726 | 12.41318 | 8.755639
2018-03-17 11:37 | 311848.2 | 3720.0002 | 5 | 36 | 3.567248 | -2.281984 | 2.968328 | 2.357782 | 12.41318 | 9.027455
2018-03-17 11:39 | 311968.2 | 3840.0003 | 5 | 36 | 3.553875 | -2.281965 | 2.968328 | 2.433839 | 12.41318 | 9.298262
2018-03-17 11:41 | 312088.2 | 3960.001 | 5 | 36 | 3.539699 | -2.281992 | 2.968328 | 2.509898 | 12.41318 | 9.568039
2018-03-17 11:43 | 312208.2 | 4080.0002 | 5 | 36 | 3.522476 | -2.281972 | 2.968328 | 2.585957 | 12.41318 | 9.836639
2018-03-17 11:45 | 312328.2 | 4200.001 | 5 | 36 | 3.499582 | -2.281992 | 2.968328 | 2.662014 | 12.41318 | 10.10372
2018-03-17 11:47 | 312448.2 | 4320.0002 | 5 | 36 | 3.469126 | -2.282007 | 2.968328 | 2.738075 | 12.41318 | 10.3688
2018-03-17 11:49 | 312568.2 | 4440.0009 | 5 | 36 | 3.421601 | -2.282028 | 2.968328 | 2.814138 | 12.41318 | 10.63103
2018-03-17 11:51 | 312688.2 | 4560.001 | 5 | 36 | 3.318856 | -2.281974 | 2.968328 | 2.890194 | 12.41318 | 10.88798
2018-03-17 11:53 | 312808.2 | 4680.0002 | 5 | 36 | 3.010006 | -2.281992 | 2.968328 | 2.96625 | 12.41318 | 11.13132
2018-03-17 11:53 | 312809.9 | 4681.6936 | 5 | 36 | 2.999996 | -2.281988 | 2.968328 | 2.967324 | 12.41318 | 11.13455
2018-03-17 11:55 | 312929.9 | 120.0019 | 6 | 36 | 3.213316 | 0 | 2.968328 | 2.967324 | 12.41318 | 11.13455
2018-03-17 11:57 | 313049.9 | 240.0008 | 6 | 36 | 3.228838 | 0 | 2.968328 | 2.967324 | 12.41318 | 11.13455
2018-03-17 11:58 | 313109.9 | 300.0024 | 6 | 36 | 3.234146 | 0 | 2.968328 | 2.967324 | 12.41318 | 11.13455
2018-03-17 11:58 | 313110 | 0.0023 | 7 | 37 | 3.234147 | 0 | 0 | 0 | 0 | 0
2018-03-17 12:00 | 313230.1 | 120.0001 | 2 | 37 | 3.946838 | 4.88991 | 0.1622939 | 8.864e-09 | 0.617362 | 2.8667e-08
2018-03-17 12:02 | 313350.1 | 240.0026 | 2 | 37 | 3.99616 | 4.889952 | 0.3252786 | 8.864e-09 | 1.265417 | 2.8667e-08
2018-03-17 12:04 | 313470.1 | 360.0009 | 2 | 37 | 4.031865 | 4.889923 | 0.4882622 | 8.864e-09 | 1.919668 | 2.8667e-08
2018-03-17 12:06 | 313590.1 | 480.0009 | 2 | 37 | 4.06413 | 4.889894 | 0.6512443 | 8.864e-09 | 2.579486 | 2.8667e-08
2018-03-17 12:08 | 313710.1 | 600.0001 | 2 | 37 | 4.091578 | 4.889925 | 0.814226 | 8.864e-09 | 3.244155 | 2.8667e-08
2018-03-17 12:10 | 313830.1 | 720.0001 | 2 | 37 | 4.115941 | 4.889931 | 0.9771997 | 8.864e-09 | 3.912989 | 2.8667e-08
2018-03-17 12:12 | 313950.1 | 840.0018 | 2 | 37 | 4.140605 | 4.889902 | 1.140182 | 8.864e-09 | 4.585788 | 2.8667e-08
2018-03-17 12:14 | 314070.1 | 960.0007 | 2 | 37 | 4.169138 | 4.889887 | 1.303158 | 8.864e-09 | 5.26287 | 2.8667e-08
2018-03-17 12:16 | 314190.1 | 1080.0019 | 2 | 37 | 4.2004 | 4.853844 | 1.466116 | 8.864e-09 | 5.944879 | 2.8667e-08
2018-03-17 12:18 | 314310.1 | 1200.0002 | 2 | 37 | 4.200387 | 4.254944 | 1.617627 | 8.864e-09 | 6.581282 | 2.8667e-08
2018-03-17 12:20 | 314430.1 | 1320.0018 | 2 | 37 | 4.200386 | 3.70322 | 1.750149 | 8.864e-09 | 7.137927 | 2.8667e-08
2018-03-17 12:21 | 314534 | 1423.9288 | 2 | 37 | 4.200389 | 3.259996 | 1.850564 | 8.864e-09 | 7.559707 | 2.8667e-08
2018-03-17 12:23 | 314654 | 120.0002 | 3 | 37 | 4.229978 | 3.260098 | 1.958783 | 8.864e-09 | 8.015768 | 2.8667e-08
2018-03-17 12:25 | 314774 | 240.0019 | 3 | 37 | 4.263741 | 3.260078 | 2.067446 | 8.864e-09 | 8.477223 | 2.8667e-08
2018-03-17 12:27 | 314894 | 360.0003 | 3 | 37 | 4.299704 | 3.26008 | 2.1761 | 8.864e-09 | 8.94243 | 2.8667e-08
2018-03-17 12:29 | 315014 | 480.0003 | 3 | 37 | 4.337692 | 3.260078 | 2.284764 | 8.864e-09 | 9.411697 | 2.8667e-08
2018-03-17 12:31 | 315134 | 600.0019 | 3 | 37 | 4.377321 | 3.260092 | 2.393424 | 8.864e-09 | 9.885168 | 2.8667e-08
2018-03-17 12:33 | 315254 | 720.001 | 3 | 37 | 4.400381 | 2.967505 | 2.499815 | 8.864e-09 | 10.35262 | 2.8667e-08
2018-03-17 12:35 | 315374 | 840.0004 | 3 | 37 | 4.400377 | 2.462433 | 2.589969 | 8.864e-09 | 10.74933 | 2.8667e-08
2018-03-17 12:37 | 315494 | 960.002 | 3 | 37 | 4.400368 | 2.058226 | 2.665063 | 8.864e-09 | 11.07977 | 2.8667e-08
2018-03-17 12:39 | 315614 | 1080.0003 | 3 | 37 | 4.400343 | 1.731569 | 2.728039 | 8.864e-09 | 11.35689 | 2.8667e-08
2018-03-17 12:41 | 315734 | 1200.0012 | 3 | 37 | 4.400362 | 1.467934 | 2.78121 | 8.864e-09 | 11.59086 | 2.8667e-08
2018-03-17 12:43 | 315854 | 1320.0011 | 3 | 37 | 4.400334 | 1.252275 | 2.826419 | 8.864e-09 | 11.78979 | 2.8667e-08
2018-03-17 12:45 | 315974 | 1440.0003 | 3 | 37 | 4.400351 | 1.076399 | 2.865128 | 8.864e-09 | 11.96013 | 2.8667e-08
2018-03-17 12:47 | 316094 | 1560.0019 | 3 | 37 | 4.400323 | 0.9303303 | 2.898498 | 8.864e-09 | 12.10697 | 2.8667e-08
2018-03-17 12:49 | 316214 | 1680.0003 | 3 | 37 | 4.400346 | 0.8096809 | 2.92744 | 8.864e-09 | 12.23432 | 2.8667e-08
2018-03-17 12:51 | 316334 | 1800.0002 | 3 | 37 | 4.400354 | 0.7086277 | 2.952684 | 8.864e-09 | 12.3454 | 2.8667e-08
2018-03-17 12:53 | 316409.6 | 1875.5897 | 3 | 37 | 4.400311 | 0.6519985 | 2.966954 | 8.864e-09 | 12.4082 | 2.8667e-08
2018-03-17 12:55 | 316529.6 | 120.0008 | 4 | 37 | 4.354035 | 0 | 2.966954 | 8.864e-09 | 12.4082 | 2.8667e-08
2018-03-17 12:57 | 316649.6 | 240.0009 | 4 | 37 | 4.350986 | 0 | 2.966954 | 8.864e-09 | 12.4082 | 2.8667e-08
2018-03-17 12:58 | 316709.6 | 300.003 | 4 | 37 | 4.350043 | 0 | 2.966954 | 8.864e-09 | 12.4082 | 2.8667e-08
2018-03-17 13:00 | 316829.7 | 120.0002 | 5 | 37 | 4.178147 | -2.281957 | 2.966954 | 0.07605349 | 12.4082 | 0.3194041
2018-03-17 13:02 | 316949.7 | 240.0003 | 5 | 37 | 4.147945 | -2.281932 | 2.966954 | 0.1521089 | 12.4082 | 0.6360122
2018-03-17 13:04 | 317069.7 | 360.0018 | 5 | 37 | 4.118621 | -2.281955 | 2.966954 | 0.22817 | 12.4082 | 0.9503924
2018-03-17 13:06 | 317189.7 | 480.0011 | 5 | 37 | 4.089433 | -2.281919 | 2.966954 | 0.3042249 | 12.4082 | 1.262523
2018-03-17 13:08 | 317309.7 | 600.0009 | 5 | 37 | 4.060409 | -2.281948 | 2.966954 | 0.3802811 | 12.4082 | 1.572445
2018-03-17 13:10 | 317429.7 | 720.001 | 5 | 37 | 4.031587 | -2.281911 | 2.966954 | 0.4563367 | 12.4082 | 1.880165
2018-03-17 13:12 | 317549.7 | 840.0009 | 5 | 37 | 4.003129 | -2.281953 | 2.966954 | 0.5323945 | 12.4082 | 2.185714
2018-03-17 13:14 | 317669.7 | 960.0013 | 5 | 37 | 3.97506 | -2.281951 | 2.966954 | 0.6084508 | 12.4082 | 2.489107
2018-03-17 13:16 | 317789.7 | 1080.0002 | 5 | 37 | 3.947572 | -2.281969 | 2.966954 | 0.6845047 | 12.4082 | 2.790377
2018-03-17 13:18 | 317909.7 | 1200 | 5 | 37 | 3.920744 | -2.281959 | 2.966954 | 0.7605593 | 12.4082 | 3.089584
2018-03-17 13:20 | 318029.7 | 1320.0011 | 5 | 37 | 3.894664 | -2.281936 | 2.966954 | 0.836619 | 12.4082 | 3.386798
2018-03-17 13:22 | 318149.7 | 1440.0017 | 5 | 37 | 3.869489 | -2.281946 | 2.966954 | 0.912676 | 12.4082 | 3.682052
2018-03-17 13:24 | 318269.7 | 1560.0007 | 5 | 37 | 3.845282 | -2.281897 | 2.966954 | 0.9887298 | 12.4082 | 3.975415
2018-03-17 13:26 | 318389.7 | 1680.0011 | 5 | 37 | 3.822055 | -2.281898 | 2.966954 | 1.064788 | 12.4082 | 4.266992
2018-03-17 13:28 | 318509.7 | 1800.0019 | 5 | 37 | 3.80004 | -2.281902 | 2.966954 | 1.140846 | 12.4082 | 4.556843
2018-03-17 13:30 | 318629.7 | 1920.0003 | 5 | 37 | 3.779439 | -2.281932 | 2.966954 | 1.216898 | 12.4082 | 4.845051
2018-03-17 13:32 | 318749.7 | 2040.0002 | 5 | 37 | 3.760294 | -2.281928 | 2.966954 | 1.292956 | 12.4082 | 5.131771
2018-03-17 13:34 | 318869.7 | 2160.0018 | 5 | 37 | 3.742294 | -2.281934 | 2.966954 | 1.369016 | 12.4082 | 5.417088
2018-03-17 13:36 | 318989.7 | 2280.0018 | 5 | 37 | 3.725174 | -2.281918 | 2.966954 | 1.445074 | 12.4082 | 5.701062
2018-03-17 13:38 | 319109.7 | 2400.0002 | 5 | 37 | 3.708838 | -2.281963 | 2.966954 | 1.52113 | 12.4082 | 5.983757
2018-03-17 13:40 | 319229.7 | 2520.001 | 5 | 37 | 3.693339 | -2.281921 | 2.966954 | 1.597185 | 12.4082 | 6.265239
2018-03-17 13:42 | 319349.7 | 2640.0011 | 5 | 37 | 3.678739 | -2.281904 | 2.966954 | 1.673244 | 12.4082 | 6.545591
2018-03-17 13:44 | 319469.7 | 2760.0018 | 5 | 37 | 3.665102 | -2.281913 | 2.966954 | 1.749298 | 12.4082 | 6.824848
2018-03-17 13:46 | 319589.7 | 2880.0002 | 5 | 37 | 3.65241 | -2.281923 | 2.966954 | 1.825354 | 12.4082 | 7.103112
2018-03-17 13:48 | 319709.7 | 3000.001 | 5 | 37 | 3.640393 | -2.2819 | 2.966954 | 1.901414 | 12.4082 | 7.380454
2018-03-17 13:50 | 319829.7 | 3120.0018 | 5 | 37 | 3.628769 | -2.281886 | 2.966954 | 1.977467 | 12.4082 | 7.656876
2018-03-17 13:52 | 319949.7 | 3240.001 | 5 | 37 | 3.617232 | -2.281888 | 2.966954 | 2.053527 | 12.4082 | 7.932441
2018-03-17 13:54 | 320069.7 | 3360.001 | 5 | 37 | 3.60543 | -2.281892 | 2.966954 | 2.129582 | 12.4082 | 8.207103
2018-03-17 13:56 | 320189.7 | 3480.0002 | 5 | 37 | 3.593045 | -2.281918 | 2.966954 | 2.205633 | 12.4082 | 8.480833
2018-03-17 13:58 | 320309.7 | 3600.0002 | 5 | 37 | 3.579964 | -2.281936 | 2.966954 | 2.281695 | 12.4082 | 8.753634
2018-03-17 14:00 | 320429.7 | 3720.0018 | 5 | 37 | 3.566644 | -2.2819 | 2.966954 | 2.357752 | 12.4082 | 9.02541
2018-03-17 14:02 | 320549.7 | 3840.0001 | 5 | 37 | 3.553252 | -2.281911 | 2.966954 | 2.433807 | 12.4082 | 9.296162
2018-03-17 14:04 | 320669.7 | 3960.0018 | 5 | 37 | 3.539033 | -2.281944 | 2.966954 | 2.509864 | 12.4082 | 9.565886
2018-03-17 14:06 | 320789.7 | 4080.0018 | 5 | 37 | 3.521745 | -2.281982 | 2.966954 | 2.585923 | 12.4082 | 9.834432
2018-03-17 14:08 | 320909.7 | 4200.0002 | 5 | 37 | 3.498766 | -2.281972 | 2.966954 | 2.661981 | 12.4082 | 10.10145
2018-03-17 14:10 | 321029.7 | 4320.001 | 5 | 37 | 3.468121 | -2.281951 | 2.966954 | 2.738038 | 12.4082 | 10.36646
2018-03-17 14:12 | 321149.7 | 4440.0011 | 5 | 37 | 3.420087 | -2.281934 | 2.966954 | 2.814095 | 12.4082 | 10.62858
2018-03-17 14:14 | 321269.7 | 4560.0018 | 5 | 37 | 3.315672 | -2.281963 | 2.966954 | 2.890153 | 12.4082 | 10.88536
2018-03-17 14:16 | 321389.4 | 4679.6216 | 5 | 37 | 2.999966 | -2.281953 | 2.966954 | 2.965965 | 12.4082 | 11.12753
2018-03-17 14:18 | 321509.364 | 120.0011 | 6 | 37 | 3.214069 | 0 | 2.966954 | 2.965965 | 12.4082 | 11.12753
2018-03-17 14:20 | 321629.3632 | 240.0003 | 6 | 37 | 3.229637 | 0 | 2.966954 | 2.965965 | 12.4082 | 11.12753
2018-03-17 14:21 | 321689.3669 | 300.004 | 6 | 37 | 3.234927 | 0 | 2.966954 | 2.965965 | 12.4082 | 11.12753
2018-03-17 14:21 | 321689.4 | 0.0024 | 7 | 38 | 3.234983 | 0 | 0 | 0 | 0 | 0
2018-03-17 14:23 | 321809.5 | 120.0004 | 2 | 38 | 3.947171 | 4.889931 | 0.1622878 | 6.09e-09 | 0.6174276 | 1.9701e-08
2018-03-17 14:25 | 321929.5 | 240.0004 | 2 | 38 | 3.996403 | 4.889915 | 0.325268 | 6.09e-09 | 1.265505 | 1.9701e-08
2018-03-17 14:27 | 322049.5 | 360.001 | 2 | 38 | 4.032139 | 4.889946 | 0.4882543 | 6.09e-09 | 1.919807 | 1.9701e-08
2018-03-17 14:29 | 322169.5 | 480.001 | 2 | 38 | 4.064538 | 4.889925 | 0.6512372 | 6.09e-09 | 2.579681 | 1.9701e-08
2018-03-17 14:31 | 322289.5 | 600.0012 | 2 | 38 | 4.09201 | 4.889923 | 0.8142225 | 6.09e-09 | 3.244435 | 1.9701e-08
2018-03-17 14:33 | 322409.5 | 720.0018 | 2 | 38 | 4.116457 | 4.88999 | 0.9772022 | 6.09e-09 | 3.913374 | 1.9701e-08
2018-03-17 14:35 | 322529.5 | 840.0011 | 2 | 38 | 4.141229 | 4.889923 | 1.140177 | 6.09e-09 | 4.586236 | 1.9701e-08
2018-03-17 14:37 | 322649.5 | 960.0018 | 2 | 38 | 4.169683 | 4.889923 | 1.303164 | 6.09e-09 | 5.263464 | 1.9701e-08
2018-03-17 14:39 | 322769.5 | 1080.0019 | 2 | 38 | 4.200391 | 4.844912 | 1.466101 | 6.09e-09 | 5.945458 | 1.9701e-08
2018-03-17 14:41 | 322889.5 | 1200.0008 | 2 | 38 | 4.200383 | 4.2488 | 1.617397 | 6.09e-09 | 6.58096 | 1.9701e-08
2018-03-17 14:43 | 323009.5 | 1320.0018 | 2 | 38 | 4.200382 | 3.699169 | 1.749753 | 6.09e-09 | 7.136905 | 1.9701e-08
2018-03-17 14:44 | 323112.2 | 1422.7464 | 2 | 38 | 4.200365 | 3.259972 | 1.848986 | 6.09e-09 | 7.55372 | 1.9701e-08
2018-03-17 14:46 | 323232.2 | 120.0019 | 3 | 38 | 4.22988 | 3.260075 | 1.957205 | 6.09e-09 | 8.009769 | 1.9701e-08
2018-03-17 14:48 | 323352.2 | 240.0026 | 3 | 38 | 4.263629 | 3.260096 | 2.065864 | 6.09e-09 | 8.471197 | 1.9701e-08
2018-03-17 14:50 | 323472.2 | 360.0018 | 3 | 38 | 4.299661 | 3.260094 | 2.174527 | 6.09e-09 | 8.936434 | 1.9701e-08
2018-03-17 14:52 | 323592.2 | 480.0003 | 3 | 38 | 4.337647 | 3.260088 | 2.283182 | 6.09e-09 | 9.405662 | 1.9701e-08
2018-03-17 14:54 | 323712.2 | 600.0003 | 3 | 38 | 4.377296 | 3.260092 | 2.391843 | 6.09e-09 | 9.879137 | 1.9701e-08
2018-03-17 14:56 | 323832.2 | 720.0012 | 3 | 38 | 4.400389 | 2.967772 | 2.498243 | 6.09e-09 | 10.34662 | 1.9701e-08
2018-03-17 14:58 | 323952.2 | 840.0011 | 3 | 38 | 4.400365 | 2.463474 | 2.588419 | 6.09e-09 | 10.74343 | 1.9701e-08
2018-03-17 15:00 | 324072.2 | 960.0004 | 3 | 38 | 4.400343 | 2.060522 | 2.663577 | 6.09e-09 | 11.07416 | 1.9701e-08
2018-03-17 15:02 | 324192.2 | 1080.0012 | 3 | 38 | 4.400357 | 1.734756 | 2.726648 | 6.09e-09 | 11.35169 | 1.9701e-08
2018-03-17 15:04 | 324312.2 | 1200.0005 | 3 | 38 | 4.400369 | 1.471109 | 2.779917 | 6.09e-09 | 11.58609 | 1.9701e-08
2018-03-17 15:06 | 324432.2 | 1320.0011 | 3 | 38 | 4.40036 | 1.25523 | 2.825224 | 6.09e-09 | 11.78546 | 1.9701e-08
2018-03-17 15:08 | 324552.2 | 1440.0003 | 3 | 38 | 4.400351 | 1.078102 | 2.86401 | 6.09e-09 | 11.95613 | 1.9701e-08
2018-03-17 15:10 | 324672.2 | 1560.0003 | 3 | 38 | 4.400333 | 0.932045 | 2.897434 | 6.09e-09 | 12.10321 | 1.9701e-08
2018-03-17 15:12 | 324792.2 | 1680.0004 | 3 | 38 | 4.400336 | 0.810709 | 2.926418 | 6.09e-09 | 12.23075 | 1.9701e-08
2018-03-17 15:14 | 324912.2 | 1800.0002 | 3 | 38 | 4.400314 | 0.708704 | 2.951694 | 6.09e-09 | 12.34197 | 1.9701e-08
2018-03-17 15:16 | 324989.5 | 1877.2216 | 3 | 38 | 4.400343 | 0.6519966 | 2.966272 | 6.09e-09 | 12.40612 | 1.9701e-08
2018-03-17 15:18 | 325109.5 | 120 | 4 | 38 | 4.354042 | 0 | 2.966272 | 6.09e-09 | 12.40612 | 1.9701e-08
2018-03-17 15:20 | 325229.5 | 240.0015 | 4 | 38 | 4.351019 | 0 | 2.966272 | 6.09e-09 | 12.40612 | 1.9701e-08
2018-03-17 15:21 | 325289.5 | 300.0038 | 4 | 38 | 4.35008 | 0 | 2.966272 | 6.09e-09 | 12.40612 | 1.9701e-08
2018-03-17 15:23 | 325409.6 | 120.0002 | 5 | 38 | 4.17797 | -2.281967 | 2.966272 | 0.07605464 | 12.40612 | 0.3193982
2018-03-17 15:25 | 325529.6 | 240.0018 | 5 | 38 | 4.147741 | -2.281944 | 2.966272 | 0.1521124 | 12.40612 | 0.6360022
2018-03-17 15:27 | 325649.6 | 360.0026 | 5 | 38 | 4.118411 | -2.281894 | 2.966272 | 0.2281706 | 12.40612 | 0.9503558
2018-03-17 15:29 | 325769.6 | 480.0001 | 5 | 38 | 4.08923 | -2.281883 | 2.966272 | 0.3042266 | 12.40612 | 1.262475
2018-03-17 15:31 | 325889.6 | 600.0002 | 5 | 38 | 4.060162 | -2.281904 | 2.966272 | 0.3802824 | 12.40612 | 1.572379
2018-03-17 15:33 | 326009.6 | 720.0001 | 5 | 38 | 4.031367 | -2.281936 | 2.966272 | 0.45634 | 12.40612 | 1.880089
2018-03-17 15:35 | 326129.6 | 840.001 | 5 | 38 | 4.002872 | -2.281913 | 2.966272 | 0.5323955 | 12.40612 | 2.18561
2018-03-17 15:37 | 326249.6 | 960.0026 | 5 | 38 | 3.974828 | -2.281909 | 2.966272 | 0.608453 | 12.40612 | 2.488989
2018-03-17 15:39 | 326369.6 | 1080.001 | 5 | 38 | 3.947339 | -2.281961 | 2.966272 | 0.6845093 | 12.40612 | 2.790249
2018-03-17 15:41 | 326489.6 | 1200.0018 | 5 | 38 | 3.920554 | -2.281957 | 2.966272 | 0.7605681 | 12.40612 | 3.089456
2018-03-17 15:43 | 326609.6 | 1320.0013 | 5 | 38 | 3.894541 | -2.2819 | 2.966272 | 0.8366247 | 12.40612 | 3.386645
2018-03-17 15:45 | 326729.6 | 1440.0001 | 5 | 38 | 3.869415 | -2.281909 | 2.966272 | 0.9126817 | 12.40612 | 3.681892
2018-03-17 15:47 | 326849.6 | 1560.0011 | 5 | 38 | 3.845232 | -2.281921 | 2.966272 | 0.9887387 | 12.40612 | 3.975263
2018-03-17 15:49 | 326969.6 | 1680.0009 | 5 | 38 | 3.822024 | -2.281938 | 2.966272 | 1.064794 | 12.40612 | 4.266822
2018-03-17 15:51 | 327089.6 | 1800.0001 | 5 | 38 | 3.800006 | -2.281923 | 2.966272 | 1.140849 | 12.40612 | 4.556665
2018-03-17 15:53 | 327209.6 | 1920.0009 | 5 | 38 | 3.779386 | -2.281946 | 2.966272 | 1.216908 | 12.40612 | 4.844893
2018-03-17 15:55 | 327329.6 | 2040.0001 | 5 | 38 | 3.760211 | -2.281944 | 2.966272 | 1.292968 | 12.40612 | 5.131616
2018-03-17 15:57 | 327449.6 | 2160.0001 | 5 | 38 | 3.742207 | -2.281894 | 2.966272 | 1.369023 | 12.40612 | 5.416908
2018-03-17 15:59 | 327569.6 | 2280.0017 | 5 | 38 | 3.725082 | -2.28193 | 2.966272 | 1.44508 | 12.40612 | 5.700871
2018-03-17 16:01 | 327689.6 | 2400.0009 | 5 | 38 | 3.708718 | -2.281913 | 2.966272 | 1.521138 | 12.40612 | 5.983569
2018-03-17 16:03 | 327809.6 | 2520.0001 | 5 | 38 | 3.693223 | -2.28193 | 2.966272 | 1.597193 | 12.40612 | 6.26504
2018-03-17 16:05 | 327929.6 | 2640.001 | 5 | 38 | 3.678669 | -2.281969 | 2.966272 | 1.673252 | 12.40612 | 6.545382
2018-03-17 16:07 | 328049.6 | 2760.0001 | 5 | 38 | 3.665056 | -2.281963 | 2.966272 | 1.749309 | 12.40612 | 6.824646
2018-03-17 16:09 | 328169.6 | 2880.0001 | 5 | 38 | 3.652339 | -2.281942 | 2.966272 | 1.825368 | 12.40612 | 7.102919
2018-03-17 16:11 | 328289.6 | 3000.0001 | 5 | 38 | 3.640347 | -2.28194 | 2.966272 | 1.901424 | 12.40612 | 7.380242
2018-03-17 16:13 | 328409.6 | 3120.0001 | 5 | 38 | 3.628708 | -2.281925 | 2.966272 | 1.977484 | 12.40612 | 7.656682
2018-03-17 16:15 | 328529.6 | 3240.0001 | 5 | 38 | 3.617146 | -2.281934 | 2.966272 | 2.05354 | 12.40612 | 7.932229
2018-03-17 16:17 | 328649.6 | 3360.0001 | 5 | 38 | 3.605338 | -2.28194 | 2.966272 | 2.129596 | 12.40612 | 8.206887
2018-03-17 16:19 | 328769.6 | 3480.0001 | 5 | 38 | 3.592936 | -2.281942 | 2.966272 | 2.205654 | 12.40612 | 8.480637
2018-03-17 16:21 | 328889.6 | 3600.0001 | 5 | 38 | 3.57986 | -2.281907 | 2.966272 | 2.281709 | 12.40612 | 8.753405
2018-03-17 16:23 | 329009.6 | 3720.0017 | 5 | 38 | 3.566519 | -2.281921 | 2.966272 | 2.357769 | 12.40612 | 9.025176
2018-03-17 16:25 | 329129.6 | 3840.0025 | 5 | 38 | 3.553125 | -2.281932 | 2.966272 | 2.433825 | 12.40612 | 9.295925
2018-03-17 16:27 | 329249.6 | 3960.0001 | 5 | 38 | 3.538863 | -2.281942 | 2.966272 | 2.50988 | 12.40612 | 9.565629
2018-03-17 16:29 | 329369.6 | 4080.001 | 5 | 38 | 3.521528 | -2.281965 | 2.966272 | 2.585939 | 12.40612 | 9.834161
2018-03-17 16:31 | 329489.6 | 4200.0017 | 5 | 38 | 3.498509 | -2.281995 | 2.966272 | 2.662 | 12.40612 | 10.10118
2018-03-17 16:33 | 329609.6 | 4320.0009 | 5 | 38 | 3.467819 | -2.281995 | 2.966272 | 2.738057 | 12.40612 | 10.36616
2018-03-17 16:35 | 329729.6 | 4440.0001 | 5 | 38 | 3.419599 | -2.281992 | 2.966272 | 2.814115 | 12.40612 | 10.62825
2018-03-17 16:37 | 329849.6 | 4560.0017 | 5 | 38 | 3.314559 | -2.282005 | 2.966272 | 2.890175 | 12.40612 | 10.88499
2018-03-17 16:39 | 329968.5 | 4678.8239 | 5 | 38 | 2.999974 | -2.281969 | 2.966272 | 2.965488 | 12.40612 | 11.12551
2018-03-17 16:41 | 330088.5 | 120.0001 | 6 | 38 | 3.214129 | 0 | 2.966272 | 2.965488 | 12.40612 | 11.12551
2018-03-17 16:43 | 330208.5 | 240.0001 | 6 | 38 | 3.229716 | 0 | 2.966272 | 2.965488 | 12.40612 | 11.12551
2018-03-17 16:44 | 330268.5 | 300.0023 | 6 | 38 | 3.235056 | 0 | 2.966272 | 2.965488 | 12.40612 | 11.12551
2018-03-17 16:44 | 330268.5 | 0.0048 | 7 | 39 | 3.235097 | 0 | 0 | 0 | 0 | 0
2018-03-17 16:46 | 330388.6 | 120.0019 | 2 | 39 | 3.947221 | 4.889973 | 0.1622971 | 5.011e-09 | 0.6174825 | 1.6212e-08
2018-03-17 16:48 | 330508.6 | 240.0019 | 2 | 39 | 3.996523 | 4.889946 | 0.3252737 | 5.011e-09 | 1.26556 | 1.6212e-08
2018-03-17 16:50 | 330628.6 | 360.0018 | 2 | 39 | 4.032332 | 4.889946 | 0.4882531 | 5.011e-09 | 1.91986 | 1.6212e-08
2018-03-17 16:52 | 330748.6 | 480.0026 | 2 | 39 | 4.064732 | 4.88995 | 0.6512364 | 5.011e-09 | 2.57977 | 1.6212e-08
2018-03-17 16:54 | 330868.6 | 600.001 | 2 | 39 | 4.092236 | 4.889917 | 0.8142185 | 5.011e-09 | 3.244543 | 1.6212e-08
2018-03-17 16:56 | 330988.6 | 720.0003 | 2 | 39 | 4.116661 | 4.889944 | 0.9771994 | 5.011e-09 | 3.913521 | 1.6212e-08
2018-03-17 16:58 | 331108.6 | 840.001 | 2 | 39 | 4.141438 | 4.88995 | 1.14018 | 5.011e-09 | 4.58644 | 1.6212e-08
2018-03-17 17:00 | 331228.6 | 960.001 | 2 | 39 | 4.170003 | 4.889954 | 1.303157 | 5.011e-09 | 5.263667 | 1.6212e-08
2018-03-17 17:02 | 331348.6 | 1080.0019 | 2 | 39 | 4.20037 | 4.83762 | 1.46608 | 5.011e-09 | 5.945658 | 1.6212e-08
2018-03-17 17:04 | 331468.6 | 1200.0019 | 2 | 39 | 4.200389 | 4.246365 | 1.617249 | 5.011e-09 | 6.580626 | 1.6212e-08
2018-03-17 17:06 | 331588.6 | 1320.0002 | 2 | 39 | 4.200385 | 3.697708 | 1.749553 | 5.011e-09 | 7.136353 | 1.6212e-08
2018-03-17 17:07 | 331691.4 | 1422.7776 | 2 | 39 | 4.200392 | 3.259983 | 1.848779 | 5.011e-09 | 7.553139 | 1.6212e-08
2018-03-17 17:09 | 331811.4 | 120.0019 | 3 | 39 | 4.229988 | 3.260098 | 1.956999 | 5.011e-09 | 8.009202 | 1.6212e-08
2018-03-17 17:11 | 331931.4 | 240.0011 | 3 | 39 | 4.263739 | 3.260122 | 2.065655 | 5.011e-09 | 8.470629 | 1.6212e-08
2018-03-17 17:13 | 332051.4 | 360.002 | 3 | 39 | 4.299693 | 3.260115 | 2.174317 | 5.011e-09 | 8.93587 | 1.6212e-08
2018-03-17 17:15 | 332171.4 | 480.002 | 3 | 39 | 4.337646 | 3.260109 | 2.282979 | 5.011e-09 | 9.405127 | 1.6212e-08
2018-03-17 17:17 | 332291.4 | 600.0004 | 3 | 39 | 4.377296 | 3.26009 | 2.391635 | 5.011e-09 | 9.878583 | 1.6212e-08
2018-03-17 17:19 | 332411.4 | 720.0003 | 3 | 39 | 4.400383 | 2.968061 | 2.498037 | 5.011e-09 | 10.34608 | 1.6212e-08
2018-03-17 17:21 | 332531.4 | 840.0003 | 3 | 39 | 4.400375 | 2.463676 | 2.588213 | 5.011e-09 | 10.74289 | 1.6212e-08
2018-03-17 17:23 | 332651.4 | 960.0012 | 3 | 39 | 4.400368 | 2.060421 | 2.663363 | 5.011e-09 | 11.07358 | 1.6212e-08
2018-03-17 17:25 | 332771.4 | 1080.0003 | 3 | 39 | 4.400352 | 1.73406 | 2.726405 | 5.011e-09 | 11.35098 | 1.6212e-08
2018-03-17 17:27 | 332891.4 | 1200.002 | 3 | 39 | 4.400353 | 1.469999 | 2.779655 | 5.011e-09 | 11.5853 | 1.6212e-08
2018-03-17 17:29 | 333011.4 | 1320.0006 | 3 | 39 | 4.400341 | 1.254257 | 2.824939 | 5.011e-09 | 11.78457 | 1.6212e-08
2018-03-17 17:31 | 333131.4 | 1440.0005 | 3 | 39 | 4.400332 | 1.077429 | 2.863716 | 5.011e-09 | 11.9552 | 1.6212e-08
2018-03-17 17:33 | 333251.4 | 1560.0005 | 3 | 39 | 4.40034 | 0.9302711 | 2.897099 | 5.011e-09 | 12.10209 | 1.6212e-08
2018-03-17 17:35 | 333371.4 | 1680.002 | 3 | 39 | 4.400321 | 0.8093147 | 2.926038 | 5.011e-09 | 12.22944 | 1.6212e-08
2018-03-17 17:37 | 333491.4 | 1800.0005 | 3 | 39 | 4.400332 | 0.7080708 | 2.951273 | 5.011e-09 | 12.34048 | 1.6212e-08
2018-03-17 17:39 | 333567.4 | 1876.0387 | 3 | 39 | 4.400333 | 0.6519947 | 2.965619 | 5.011e-09 | 12.40361 | 1.6212e-08
2018-03-17 17:41 | 333687.5 | 119.9999 | 4 | 39 | 4.354023 | 0 | 2.96562 | 5.011e-09 | 12.40361 | 1.6212e-08
2018-03-17 17:43 | 333807.5 | 240.0006 | 4 | 39 | 4.350964 | 0 | 2.96562 | 5.011e-09 | 12.40361 | 1.6212e-08
2018-03-17 17:44 | 333867.5 | 300.0021 | 4 | 39 | 4.350032 | 0 | 2.96562 | 5.011e-09 | 12.40361 | 1.6212e-08
2018-03-17 17:46 | 333987.5 | 120.0001 | 5 | 39 | 4.177865 | -2.281948 | 2.96562 | 0.07605433 | 12.40361 | 0.3193888
2018-03-17 17:48 | 334107.5 | 240.0001 | 5 | 39 | 4.147639 | -2.281957 | 2.96562 | 0.1521106 | 12.40361 | 0.6359785
2018-03-17 17:50 | 334227.5 | 360.0009 | 5 | 39 | 4.11832 | -2.281969 | 2.96562 | 0.2281708 | 12.40361 | 0.9503322
2018-03-17 17:52 | 334347.6 | 480.0018 | 5 | 39 | 4.089122 | -2.28194 | 2.96562 | 0.3042305 | 12.40361 | 1.26246
2018-03-17 17:54 | 334467.5 | 600.0003 | 5 | 39 | 4.060092 | -2.281963 | 2.96562 | 0.3802865 | 12.40361 | 1.572357
2018-03-17 17:56 | 334587.5 | 720.001 | 5 | 39 | 4.031279 | -2.281995 | 2.96562 | 0.4563466 | 12.40361 | 1.88007
2018-03-17 17:58 | 334707.6 | 840.0019 | 5 | 39 | 4.002789 | -2.281923 | 2.96562 | 0.5324057 | 12.40361 | 2.1856
2018-03-17 18:00 | 334827.6 | 960.0019 | 5 | 39 | 3.974751 | -2.282007 | 2.96562 | 0.6084619 | 12.40361 | 2.488968
2018-03-17 18:02 | 334947.5 | 1080.0011 | 5 | 39 | 3.947249 | -2.281953 | 2.96562 | 0.6845192 | 12.40361 | 2.790228
2018-03-17 18:04 | 335067.5 | 1200.001 | 5 | 39 | 3.920423 | -2.281986 | 2.96562 | 0.7605778 | 12.40361 | 3.089425
2018-03-17 18:06 | 335187.5 | 1320.0004 | 5 | 39 | 3.894359 | -2.281969 | 2.96562 | 0.8366377 | 12.40361 | 3.386615
2018-03-17 18:08 | 335307.5 | 1440.0004 | 5 | 39 | 3.869198 | -2.281997 | 2.96562 | 0.9126958 | 12.40361 | 3.681849
2018-03-17 18:10 | 335427.6 | 1560.0021 | 5 | 39 | 3.844948 | -2.281988 | 2.96562 | 0.9887542 | 12.40361 | 3.975206
2018-03-17 18:12 | 335547.5 | 1680 | 5 | 39 | 3.82178 | -2.281972 | 2.96562 | 1.064815 | 12.40361 | 4.266768
2018-03-17 18:14 | 335667.6 | 1800.0021 | 5 | 39 | 3.799759 | -2.281986 | 2.96562 | 1.140874 | 12.40361 | 4.556601
2018-03-17 18:16 | 335787.5 | 1920.0005 | 5 | 39 | 3.779181 | -2.281965 | 2.96562 | 1.216933 | 12.40361 | 4.844818
2018-03-17 18:18 | 335907.6 | 2040.0022 | 5 | 39 | 3.760052 | -2.281955 | 2.96562 | 1.292991 | 12.40361 | 5.131516
2018-03-17 18:20 | 336027.5 | 2160.0007 | 5 | 39 | 3.742064 | -2.28198 | 2.96562 | 1.369051 | 12.40361 | 5.416815
2018-03-17 18:22 | 336147.5 | 2280.0007 | 5 | 39 | 3.724964 | -2.281974 | 2.96562 | 1.445106 | 12.40361 | 5.700764
2018-03-17 18:24 | 336267.5 | 2400.0015 | 5 | 39 | 3.708628 | -2.281972 | 2.96562 | 1.521168 | 12.40361 | 5.983465
2018-03-17 18:26 | 336387.5 | 2520.0007 | 5 | 39 | 3.693191 | -2.282001 | 2.96562 | 1.597227 | 12.40361 | 6.264946
2018-03-17 18:28 | 336507.6 | 2640.0024 | 5 | 39 | 3.678622 | -2.281976 | 2.96562 | 1.673288 | 12.40361 | 6.545295
2018-03-17 18:30 | 336627.5 | 2760.0009 | 5 | 39 | 3.665034 | -2.281965 | 2.96562 | 1.749345 | 12.40361 | 6.824558
2018-03-17 18:32 | 336747.5 | 2880.0016 | 5 | 39 | 3.652356 | -2.28198 | 2.96562 | 1.825405 | 12.40361 | 7.102831
2018-03-17 18:34 | 336867.5 | 3000.001 | 5 | 39 | 3.640382 | -2.281965 | 2.96562 | 1.901462 | 12.40361 | 7.380161
2018-03-17 18:36 | 336987.5 | 3120.0001 | 5 | 39 | 3.628749 | -2.281978 | 2.96562 | 1.977517 | 12.40361 | 7.656587
2018-03-17 18:38 | 337107.6 | 3240.0021 | 5 | 39 | 3.617226 | -2.281967 | 2.96562 | 2.053579 | 12.40361 | 7.932158
2018-03-17 18:40 | 337227.5 | 3360 | 5 | 39 | 3.605376 | -2.281936 | 2.96562 | 2.129636 | 12.40361 | 8.206822
2018-03-17 18:42 | 337347.5 | 3480.0002 | 5 | 39 | 3.592958 | -2.281965 | 2.96562 | 2.205693 | 12.40361 | 8.480572
2018-03-17 18:44 | 337467.5 | 3600.0002 | 5 | 39 | 3.57988 | -2.28194 | 2.96562 | 2.28175 | 12.40361 | 8.753349
2018-03-17 18:46 | 337587.6 | 3720.0026 | 5 | 39 | 3.566538 | -2.282001 | 2.96562 | 2.357808 | 12.40361 | 9.02512
2018-03-17 18:48 | 337707.5 | 3840.0002 | 5 | 39 | 3.553183 | -2.281963 | 2.96562 | 2.433868 | 12.40361 | 9.295884
2018-03-17 18:50 | 337827.5 | 3960.0003 | 5 | 39 | 3.538914 | -2.281978 | 2.96562 | 2.509927 | 12.40361 | 9.565605
2018-03-17 18:52 | 337947.5 | 4080.0004 | 5 | 39 | 3.521559 | -2.282028 | 2.96562 | 2.585988 | 12.40361 | 9.834148
2018-03-17 18:54 | 338067.5 | 4200.0004 | 5 | 39 | 3.498468 | -2.282055 | 2.96562 | 2.662049 | 12.40361 | 10.10116
2018-03-17 18:56 | 338187.5 | 4320.0011 | 5 | 39 | 3.467677 | -2.282026 | 2.96562 | 2.738108 | 12.40361 | 10.36615
2018-03-17 18:58 | 338307.5 | 4440.0003 | 5 | 39 | 3.419215 | -2.282034 | 2.96562 | 2.814168 | 12.40361 | 10.62823
2018-03-17 19:00 | 338427.6 | 4560.0027 | 5 | 39 | 3.313212 | -2.282051 | 2.96562 | 2.89023 | 12.40361 | 10.88491
2018-03-17 19:01 | 338545.3 | 4677.7138 | 5 | 39 | 2.999997 | -2.282013 | 2.96562 | 2.964836 | 12.40361 | 11.12309
2018-03-17 19:03 | 338665.3 | 120.0015 | 6 | 39 | 3.214041 | 0 | 2.96562 | 2.964836 | 12.40361 | 11.12309
2018-03-17 19:05 | 338785.3 | 240.0015 | 6 | 39 | 3.22966 | 0 | 2.96562 | 2.964836 | 12.40361 | 11.12309
2018-03-17 19:06 | 338845.3 | 300.0022 | 6 | 39 | 3.234985 | 0 | 2.96562 | 2.964836 | 12.40361 | 11.12309
2018-03-17 19:06 | 338845.3 | 0.0024 | 7 | 40 | 3.23493 | 0 | 0 | 0 | 0 | 0
2018-03-17 19:08 | 338965.4 | 120.0033 | 2 | 40 | 3.947099 | 4.889997 | 0.1623027 | 5.268e-09 | 0.6174836 | 1.7041e-08
2018-03-17 19:10 | 339085.4 | 240.0002 | 2 | 40 | 3.996503 | 4.889946 | 0.3252805 | 5.268e-09 | 1.265557 | 1.7041e-08
2018-03-17 19:12 | 339205.4 | 360.0018 | 2 | 40 | 4.032358 | 4.889948 | 0.4882656 | 5.268e-09 | 1.919881 | 1.7041e-08
2018-03-17 19:14 | 339325.4 | 480.0019 | 2 | 40 | 4.064709 | 4.889982 | 0.651248 | 5.268e-09 | 2.579786 | 1.7041e-08
2018-03-17 19:16 | 339445.4 | 600.0003 | 2 | 40 | 4.092135 | 4.889914 | 0.814225 | 5.268e-09 | 3.244528 | 1.7041e-08
2018-03-17 19:18 | 339565.4 | 720.0018 | 2 | 40 | 4.11648 | 4.890005 | 0.9772087 | 5.268e-09 | 3.913494 | 1.7041e-08
2018-03-17 19:20 | 339685.4 | 840.0018 | 2 | 40 | 4.141235 | 4.889959 | 1.140189 | 5.268e-09 | 4.586378 | 1.7041e-08
2018-03-17 19:22 | 339805.4 | 960.0019 | 2 | 40 | 4.169744 | 4.889996 | 1.303166 | 5.268e-09 | 5.263566 | 1.7041e-08
2018-03-17 19:24 | 339925.4 | 1080.0019 | 2 | 40 | 4.200397 | 4.842987 | 1.466097 | 5.268e-09 | 5.945549 | 1.7041e-08
2018-03-17 19:26 | 340045.4 | 1200.0004 | 2 | 40 | 4.200398 | 4.247774 | 1.617346 | 5.268e-09 | 6.580855 | 1.7041e-08
2018-03-17 19:28 | 340165.4 | 1320.0012 | 2 | 40 | 4.200366 | 3.697834 | 1.749671 | 5.268e-09 | 7.136671 | 1.7041e-08
2018-03-17 19:30 | 340268 | 1422.5385 | 2 | 40 | 4.200359 | 3.259993 | 1.848686 | 5.268e-09 | 7.552572 | 1.7041e-08
2018-03-17 19:32 | 340388 | 120.0003 | 3 | 40 | 4.229944 | 3.260101 | 1.9569 | 5.268e-09 | 8.008605 | 1.7041e-08
2018-03-17 19:34 | 340508 | 240.0021 | 3 | 40 | 4.26372 | 3.260105 | 2.065562 | 5.268e-09 | 8.470049 | 1.7041e-08
2018-03-17 19:36 | 340628 | 360.0013 | 3 | 40 | 4.299758 | 3.260153 | 2.17422 | 5.268e-09 | 8.935275 | 1.7041e-08
2018-03-17 19:38 | 340748 | 480.0014 | 3 | 40 | 4.337756 | 3.26018 | 2.282878 | 5.268e-09 | 9.404526 | 1.7041e-08
2018-03-17 19:40 | 340868 | 600.0021 | 3 | 40 | 4.377402 | 3.260143 | 2.391538 | 5.268e-09 | 9.878007 | 1.7041e-08
2018-03-17 19:42 | 340988 | 720.0022 | 3 | 40 | 4.400392 | 2.967443 | 2.49793 | 5.268e-09 | 10.34546 | 1.7041e-08
2018-03-17 19:44 | 341108 | 840.0023 | 3 | 40 | 4.400358 | 2.462717 | 2.588096 | 5.268e-09 | 10.74223 | 1.7041e-08
2018-03-17 19:46 | 341228 | 960.003 | 3 | 40 | 4.40036 | 2.059639 | 2.663232 | 5.268e-09 | 11.07285 | 1.7041e-08
2018-03-17 19:48 | 341348 | 1080.0023 | 3 | 40 | 4.40037 | 1.734228 | 2.726261 | 5.268e-09 | 11.35021 | 1.7041e-08
2018-03-17 19:50 | 341468 | 1200.0016 | 3 | 40 | 4.400357 | 1.469307 | 2.77949 | 5.268e-09 | 11.58443 | 1.7041e-08
2018-03-17 19:52 | 341588 | 1320.0016 | 3 | 40 | 4.400333 | 1.253668 | 2.824753 | 5.268e-09 | 11.78361 | 1.7041e-08
2018-03-17 19:54 | 341708 | 1440.0016 | 3 | 40 | 4.400336 | 1.077364 | 2.863515 | 5.268e-09 | 11.95417 | 1.7041e-08
2018-03-17 19:56 | 341828 | 1560.0033 | 3 | 40 | 4.400331 | 0.9316025 | 2.896926 | 5.268e-09 | 12.10119 | 1.7041e-08
2018-03-17 19:58 | 341948 | 1680.0007 | 3 | 40 | 4.400337 | 0.8102093 | 2.92589 | 5.268e-09 | 12.22864 | 1.7041e-08
2018-03-17 20:00 | 342068 | 1800 | 3 | 40 | 4.400346 | 0.7086792 | 2.951145 | 5.268e-09 | 12.33977 | 1.7041e-08
2018-03-17 20:01 | 342144 | 1876.0575 | 3 | 40 | 4.400331 | 0.6519966 | 2.965499 | 5.268e-09 | 12.40294 | 1.7041e-08
2018-03-17 20:03 | 342264.1 | 120.0019 | 4 | 40 | 4.354051 | 0 | 2.965499 | 5.268e-09 | 12.40294 | 1.7041e-08
2018-03-17 20:05 | 342384.1 | 240.0019 | 4 | 40 | 4.351011 | 0 | 2.965499 | 5.268e-09 | 12.40294 | 1.7041e-08
2018-03-17 20:06 | 342444.1 | 300.0008 | 4 | 40 | 4.350062 | 0 | 2.965499 | 5.268e-09 | 12.40294 | 1.7041e-08
2018-03-17 20:08 | 342564.2 | 120.001 | 5 | 40 | 4.177978 | -2.281963 | 2.965499 | 0.07605424 | 12.40294 | 0.3193951
2018-03-17 20:10 | 342684.2 | 240.001 | 5 | 40 | 4.147779 | -2.281955 | 2.965499 | 0.1521126 | 12.40294 | 0.6360024
2018-03-17 20:12 | 342804.2 | 360.001 | 5 | 40 | 4.118452 | -2.281946 | 2.965499 | 0.2281712 | 12.40294 | 0.9503601
2018-03-17 20:14 | 342924.2 | 480.0018 | 5 | 40 | 4.089278 | -2.281974 | 2.965499 | 0.3042285 | 12.40294 | 1.262488
2018-03-17 20:16 | 343044.2 | 600.0018 | 5 | 40 | 4.060251 | -2.281965 | 2.965499 | 0.3802883 | 12.40294 | 1.572413
2018-03-17 20:18 | 343164.2 | 720.001 | 5 | 40 | 4.031462 | -2.281918 | 2.965499 | 0.4563478 | 12.40294 | 1.880137
2018-03-17 20:20 | 343284.2 | 840.0003 | 5 | 40 | 4.002956 | -2.282002 | 2.965499 | 0.5324029 | 12.40294 | 2.185664
2018-03-17 20:22 | 343404.2 | 960.0019 | 5 | 40 | 3.974916 | -2.28199 | 2.965499 | 0.6084621 | 12.40294 | 2.489056
2018-03-17 20:24 | 343524.2 | 1080.0012 | 5 | 40 | 3.947407 | -2.281955 | 2.965499 | 0.6845186 | 12.40294 | 2.790324
2018-03-17 20:26 | 343644.2 | 1200.0005 | 5 | 40 | 3.920573 | -2.281978 | 2.965499 | 0.7605783 | 12.40294 | 3.089539
2018-03-17 20:28 | 343764.2 | 1320.0006 | 5 | 40 | 3.894528 | -2.281907 | 2.965499 | 0.8366367 | 12.40294 | 3.386736
2018-03-17 20:30 | 343884.2 | 1440.001 | 5 | 40 | 3.869369 | -2.281961 | 2.965499 | 0.9126942 | 12.40294 | 3.681981
2018-03-17 20:32 | 344004.2 | 1560.0004 | 5 | 40 | 3.845157 | -2.282002 | 2.965499 | 0.9887512 | 12.40294 | 3.975345
2018-03-17 20:34 | 344124.2 | 1680.0003 | 5 | 40 | 3.821967 | -2.281963 | 2.965499 | 1.064807 | 12.40294 | 4.266901
2018-03-17 20:36 | 344244.2 | 1800.0006 | 5 | 40 | 3.799949 | -2.281961 | 2.965499 | 1.140864 | 12.40294 | 4.556742
2018-03-17 20:38 | 344364.2 | 1920.0013 | 5 | 40 | 3.779373 | -2.281938 | 2.965499 | 1.216921 | 12.40294 | 4.844964
2018-03-17 20:40 | 344484.2 | 2040.0012 | 5 | 40 | 3.760237 | -2.281965 | 2.965499 | 1.292982 | 12.40294 | 5.131691
2018-03-17 20:42 | 344604.2 | 2160.0014 | 5 | 40 | 3.742265 | -2.281951 | 2.965499 | 1.36904 | 12.40294 | 5.416998
2018-03-17 20:44 | 344724.2 | 2280.0005 | 5 | 40 | 3.725158 | -2.28193 | 2.965499 | 1.445096 | 12.40294 | 5.700963
2018-03-17 20:46 | 344844.2 | 2400.0021 | 5 | 40 | 3.708836 | -2.281946 | 2.965499 | 1.521156 | 12.40294 | 5.983671
2018-03-17 20:48 | 344964.2 | 2520.0005 | 5 | 40 | 3.693314 | -2.281946 | 2.965499 | 1.597211 | 12.40294 | 6.265151
2018-03-17 20:50 | 345084.2 | 2640.0013 | 5 | 40 | 3.678727 | -2.281969 | 2.965499 | 1.67327 | 12.40294 | 6.5455
2018-03-17 20:52 | 345204.2 | 2760.0014 | 5 | 40 | 3.665092 | -2.282007 | 2.965499 | 1.749332 | 12.40294 | 6.824787
2018-03-17 20:54 | 345324.2 | 2880.0006 | 5 | 40 | 3.652382 | -2.281961 | 2.965499 | 1.825387 | 12.40294 | 7.103048
2018-03-17 20:56 | 345444.2 | 3000.0009 | 5 | 40 | 3.640393 | -2.281948 | 2.965499 | 1.901444 | 12.40294 | 7.380377
2018-03-17 20:58 | 345564.2 | 3120.0023 | 5 | 40 | 3.628738 | -2.281936 | 2.965499 | 1.977504 | 12.40294 | 7.656824
2018-03-17 21:00 | 345684.2 | 3240.0007 | 5 | 40 | 3.617167 | -2.281938 | 2.965499 | 2.05356 | 12.40294 | 7.932369
2018-03-17 21:02 | 345804.2 | 3360.0023 | 5 | 40 | 3.605321 | -2.281938 | 2.965499 | 2.129618 | 12.40294 | 8.207039
2018-03-17 21:04 | 345924.2 | 3480.0024 | 5 | 40 | 3.592873 | -2.281965 | 2.965499 | 2.205676 | 12.40294 | 8.480782
2018-03-17 21:06 | 346044.2 | 3600.0023 | 5 | 40 | 3.579767 | -2.281984 | 2.965499 | 2.281735 | 12.40294 | 8.753557
2018-03-17 21:08 | 346164.2 | 3720.0008 | 5 | 40 | 3.566409 | -2.281923 | 2.965499 | 2.357795 | 12.40294 | 9.025324
2018-03-17 21:10 | 346284.2 | 3840.0008 | 5 | 40 | 3.553037 | -2.28199 | 2.965499 | 2.433852 | 12.40294 | 9.29607
2018-03-17 21:12 | 346404.2 | 3960.0008 | 5 | 40 | 3.538742 | -2.282009 | 2.965499 | 2.509912 | 12.40294 | 9.565783
2018-03-17 21:14 | 346524.2 | 4080.0009 | 5 | 40 | 3.521347 | -2.282007 | 2.965499 | 2.585972 | 12.40294 | 9.834307
2018-03-17 21:16 | 346644.2 | 4200.0017 | 5 | 40 | 3.498245 | -2.28199 | 2.965499 | 2.66203 | 12.40294 | 10.10129
2018-03-17 21:18 | 346764.2 | 4320.0017 | 5 | 40 | 3.467417 | -2.281984 | 2.965499 | 2.738089 | 12.40294 | 10.36626
2018-03-17 21:20 | 346884.2 | 4440.0009 | 5 | 40 | 3.418852 | -2.282039 | 2.965499 | 2.814146 | 12.40294 | 10.62831
2018-03-17 21:22 | 347004.2 | 4560.0018 | 5 | 40 | 3.312477 | -2.28202 | 2.965499 | 2.890204 | 12.40294 | 10.88494
2018-03-17 21:24 | 347121.4 | 4677.2472 | 5 | 40 | 2.999995 | -2.28199 | 2.965499 | 2.964515 | 12.40294 | 11.12214
2018-03-17 21:26 | 347241.5 | 120.0018 | 6 | 40 | 3.214333 | 0 | 2.965499 | 2.964515 | 12.40294 | 11.12214
2018-03-17 21:28 | 347361.5 | 240.0003 | 6 | 40 | 3.229946 | 0 | 2.965499 | 2.964515 | 12.40294 | 11.12214
2018-03-17 21:29 | 347421.5 | 300.0041 | 6 | 40 | 3.235285 | 0 | 2.965499 | 2.964515 | 12.40294 | 11.12214
2018-03-17 21:29 | 347421.5 | 0.0024 | 7 | 41 | 3.2354 | 0 | 0 | 0 | 0 | 0
2018-03-17 21:31 | 347541.6 | 120.0001 | 2 | 41 | 3.947246 | 4.890011 | 0.1622921 | 3.49e-09 | 0.6174812 | 1.129e-08
2018-03-17 21:33 | 347661.6 | 240.002 | 2 | 41 | 3.996667 | 4.889967 | 0.3252762 | 3.49e-09 | 1.265603 | 1.129e-08
2018-03-17 21:35 | 347781.6 | 360.002 | 2 | 41 | 4.032465 | 4.889978 | 0.4882637 | 3.49e-09 | 1.91996 | 1.129e-08
2018-03-17 21:37 | 347901.6 | 480.0011 | 2 | 41 | 4.064853 | 4.889975 | 0.6512413 | 3.49e-09 | 2.579868 | 1.129e-08
2018-03-17 21:39 | 348021.6 | 600.0019 | 2 | 41 | 4.092301 | 4.889954 | 0.8142256 | 3.49e-09 | 3.244667 | 1.129e-08
2018-03-17 21:41 | 348141.6 | 720.0003 | 2 | 41 | 4.116679 | 4.890022 | 0.9772043 | 3.49e-09 | 3.913641 | 1.129e-08
2018-03-17 21:43 | 348261.6 | 840.0013 | 2 | 41 | 4.141438 | 4.889996 | 1.140188 | 3.49e-09 | 4.586571 | 1.129e-08
2018-03-17 21:45 | 348381.6 | 960.0029 | 2 | 41 | 4.169942 | 4.889977 | 1.303169 | 3.49e-09 | 5.263814 | 1.129e-08
2018-03-17 21:47 | 348501.6 | 1080.0029 | 2 | 41 | 4.200399 | 4.837063 | 1.466084 | 3.49e-09 | 5.945767 | 1.129e-08
2018-03-17 21:49 | 348621.6 | 1200.0014 | 2 | 41 | 4.200397 | 4.244087 | 1.617172 | 3.49e-09 | 6.580395 | 1.129e-08
2018-03-17 21:51 | 348741.6 | 1320.0006 | 2 | 41 | 4.200382 | 3.695072 | 1.74937 | 3.49e-09 | 7.135678 | 1.129e-08
2018-03-17 21:53 | 348843.7 | 1422.1435 | 2 | 41 | 4.200391 | 3.259968 | 1.847945 | 3.49e-09 | 7.549729 | 1.129e-08
2018-03-17 21:55 | 348963.7 | 120.0028 | 3 | 41 | 4.229939 | 3.260099 | 1.956168 | 3.49e-09 | 8.005798 | 1.129e-08
2018-03-17 21:57 | 349083.7 | 240.002 | 3 | 41 | 4.263617 | 3.260101 | 2.064821 | 3.49e-09 | 8.467204 | 1.129e-08
2018-03-17 21:59 | 349203.7 | 360.0003 | 3 | 41 | 4.299603 | 3.26013 | 2.173478 | 3.49e-09 | 8.93241 | 1.129e-08
2018-03-17 22:01 | 349323.7 | 480.0005 | 3 | 41 | 4.337621 | 3.260117 | 2.28214 | 3.49e-09 | 9.401663 | 1.129e-08
2018-03-17 22:03 | 349443.7 | 600.0021 | 3 | 41 | 4.377254 | 3.260113 | 2.390801 | 3.49e-09 | 9.875132 | 1.129e-08
2018-03-17 22:05 | 349563.7 | 720.0013 | 3 | 41 | 4.400373 | 2.968454 | 2.497219 | 3.49e-09 | 10.3427 | 1.129e-08
2018-03-17 22:07 | 349683.7 | 840.0013 | 3 | 41 | 4.400378 | 2.463955 | 2.587417 | 3.49e-09 | 10.7396 | 1.129e-08
2018-03-17 22:09 | 349803.7 | 960.0015 | 3 | 41 | 4.400356 | 2.060183 | 2.662575 | 3.49e-09 | 11.07032 | 1.129e-08
2018-03-17 22:11 | 349923.7 | 1080.0012 | 3 | 41 | 4.400341 | 1.733694 | 2.725615 | 3.49e-09 | 11.34773 | 1.129e-08
2018-03-17 22:13 | 350043.7 | 1200.0007 | 3 | 41 | 4.400357 | 1.469278 | 2.778842 | 3.49e-09 | 11.58194 | 1.129e-08
2018-03-17 22:15 | 350163.7 | 1320.0015 | 3 | 41 | 4.400329 | 1.253475 | 2.824097 | 3.49e-09 | 11.78108 | 1.129e-08
2018-03-17 22:17 | 350283.7 | 1440.0016 | 3 | 41 | 4.400372 | 1.077778 | 2.862846 | 3.49e-09 | 11.95159 | 1.129e-08
2018-03-17 22:19 | 350403.7 | 1560.0025 | 3 | 41 | 4.40035 | 0.9319916 | 2.896246 | 3.49e-09 | 12.09856 | 1.129e-08
2018-03-17 22:21 | 350523.7 | 1680.0008 | 3 | 41 | 4.400332 | 0.8109055 | 2.925217 | 3.49e-09 | 12.22604 | 1.129e-08
2018-03-17 22:23 | 350643.7 | 1800.0008 | 3 | 41 | 4.400337 | 0.7090015 | 2.950488 | 3.49e-09 | 12.33724 | 1.129e-08
2018-03-17 22:24 | 350720.9 | 1877.1399 | 3 | 41 | 4.40033 | 0.6519947 | 2.965053 | 3.49e-09 | 12.40133 | 1.129e-08
2018-03-17 22:26 | 350841 | 120 | 4 | 41 | 4.354033 | 0 | 2.965054 | 3.49e-09 | 12.40134 | 1.129e-08
2018-03-17 22:28 | 350961 | 240.0006 | 4 | 41 | 4.350994 | 0 | 2.965054 | 3.49e-09 | 12.40134 | 1.129e-08
2018-03-17 22:29 | 351021 | 300.0037 | 4 | 41 | 4.350043 | 0 | 2.965054 | 3.49e-09 | 12.40134 | 1.129e-08
2018-03-17 22:31 | 351141 | 120.002 | 5 | 41 | 4.177961 | -2.281978 | 2.965054 | 0.07605743 | 12.40134 | 0.3194085
2018-03-17 22:33 | 351261 | 240.0012 | 5 | 41 | 4.147733 | -2.281955 | 2.965054 | 0.1521146 | 12.40134 | 0.6360093
2018-03-17 22:35 | 351381 | 360.0006 | 5 | 41 | 4.118383 | -2.281988 | 2.965054 | 0.2281726 | 12.40134 | 0.9503598
2018-03-17 22:37 | 351501 | 480.0005 | 5 | 41 | 4.08919 | -2.281972 | 2.965054 | 0.3042322 | 12.40134 | 1.262492
2018-03-17 22:39 | 351621 | 600.0012 | 5 | 41 | 4.060124 | -2.281997 | 2.965054 | 0.3802906 | 12.40134 | 1.572403
2018-03-17 22:41 | 351741 | 720.002 | 5 | 41 | 4.031293 | -2.282002 | 2.965054 | 0.4563487 | 12.40134 | 1.88011
2018-03-17 22:43 | 351861 | 840.0012 | 5 | 41 | 4.002792 | -2.281992 | 2.965054 | 0.5324022 | 12.40134 | 2.185618
2018-03-17 22:45 | 351981 | 960.0013 | 5 | 41 | 3.974722 | -2.281967 | 2.965054 | 0.6084619 | 12.40134 | 2.489
2018-03-17 22:47 | 352101 | 1080.0005 | 5 | 41 | 3.947213 | -2.281967 | 2.965054 | 0.6845222 | 12.40134 | 2.790269
2018-03-17 22:49 | 352221 | 1200.0021 | 5 | 41 | 3.920366 | -2.281946 | 2.965054 | 0.760581 | 12.40134 | 3.089464
2018-03-17 22:51 | 352341 | 1320.0014 | 5 | 41 | 3.894319 | -2.281988 | 2.965054 | 0.836642 | 12.40134 | 3.386655
2018-03-17 22:53 | 352461 | 1440.0022 | 5 | 41 | 3.869132 | -2.281984 | 2.965054 | 0.9127004 | 12.40134 | 3.681886
2018-03-17 22:55 | 352581 | 1560.0016 | 5 | 41 | 3.844892 | -2.281978 | 2.965054 | 0.9887592 | 12.40134 | 3.97524
2018-03-17 22:57 | 352701 | 1680.0015 | 5 | 41 | 3.821702 | -2.281961 | 2.965054 | 1.064815 | 12.40134 | 4.266776
2018-03-17 22:59 | 352821 | 1800.0015 | 5 | 41 | 3.799726 | -2.281976 | 2.965054 | 1.140872 | 12.40134 | 4.556599
2018-03-17 23:01 | 352941 | 1920.0017 | 5 | 41 | 3.779133 | -2.281955 | 2.965054 | 1.21693 | 12.40134 | 4.844807
2018-03-17 23:03 | 353061 | 2040.0001 | 5 | 41 | 3.759994 | -2.281999 | 2.965054 | 1.292987 | 12.40134 | 5.131499
2018-03-17 23:05 | 353181 | 2160 | 5 | 41 | 3.742022 | -2.281969 | 2.965054 | 1.369044 | 12.40134 | 5.416782
2018-03-17 23:07 | 353301 | 2280.0016 | 5 | 41 | 3.724915 | -2.281986 | 2.965054 | 1.445104 | 12.40134 | 5.700746
2018-03-17 23:09 | 353421 | 2400.0024 | 5 | 41 | 3.70858 | -2.28198 | 2.965054 | 1.521159 | 12.40134 | 5.983417
2018-03-17 23:11 | 353541 | 2520.0033 | 5 | 41 | 3.693068 | -2.281972 | 2.965054 | 1.597219 | 12.40134 | 6.264898
2018-03-17 23:13 | 353661 | 2640.0017 | 5 | 41 | 3.678487 | -2.282007 | 2.965054 | 1.67328 | 12.40134 | 6.545238
2018-03-17 23:15 | 353781 | 2760.0017 | 5 | 41 | 3.664872 | -2.28198 | 2.965054 | 1.74934 | 12.40134 | 6.824497
2018-03-17 23:17 | 353901 | 2880.0017 | 5 | 41 | 3.652171 | -2.282001 | 2.965054 | 1.825397 | 12.40134 | 7.102749
2018-03-17 23:19 | 354021 | 3000.0017 | 5 | 41 | 3.640144 | -2.282005 | 2.965054 | 1.901455 | 12.40134 | 7.380066
2018-03-17 23:21 | 354141 | 3120.0009 | 5 | 41 | 3.628527 | -2.281986 | 2.965054 | 1.977513 | 12.40134 | 7.656486
2018-03-17 23:23 | 354261 | 3240.0002 | 5 | 41 | 3.616943 | -2.281965 | 2.965054 | 2.053573 | 12.40134 | 7.932032
2018-03-17 23:25 | 354381 | 3360.0002 | 5 | 41 | 3.605129 | -2.281992 | 2.965054 | 2.129631 | 12.40134 | 8.206682
2018-03-17 23:27 | 354501 | 3480.0002 | 5 | 41 | 3.592711 | -2.281984 | 2.965054 | 2.20569 | 12.40134 | 8.480414
2018-03-17 23:29 | 354621 | 3600.0003 | 5 | 41 | 3.579583 | -2.281999 | 2.965054 | 2.281749 | 12.40134 | 8.753175
2018-03-17 23:31 | 354741 | 3720.0019 | 5 | 41 | 3.566238 | -2.282011 | 2.965054 | 2.357809 | 12.40134 | 9.02493
2018-03-17 23:33 | 354861 | 3840.0011 | 5 | 41 | 3.552848 | -2.281974 | 2.965054 | 2.433867 | 12.40134 | 9.295665
2018-03-17 23:35 | 354981 | 3960.0003 | 5 | 41 | 3.538573 | -2.282037 | 2.965054 | 2.509922 | 12.40134 | 9.565348
2018-03-17 23:37 | 355101 | 4080.0019 | 5 | 41 | 3.521156 | -2.282002 | 2.965054 | 2.585986 | 12.40134 | 9.833872
2018-03-17 23:39 | 355221 | 4200.002 | 5 | 41 | 3.497971 | -2.282041 | 2.965054 | 2.662045 | 12.40134 | 10.10085
2018-03-17 23:41 | 355341 | 4320.0028 | 5 | 41 | 3.467061 | -2.282001 | 2.965054 | 2.738105 | 12.40134 | 10.36579
2018-03-17 23:43 | 355461 | 4440.0004 | 5 | 41 | 3.418297 | -2.282055 | 2.965054 | 2.814161 | 12.40134 | 10.62781
2018-03-17 23:45 | 355581 | 4560.002 | 5 | 41 | 3.311187 | -2.281999 | 2.965054 | 2.890219 | 12.40134 | 10.88437
2018-03-17 23:47 | 355697.5 | 4676.453 | 5 | 41 | 2.999969 | -2.281997 | 2.965054 | 2.964031 | 12.40134 | 11.11991
2018-03-17 23:49 | 355817.5 | 120.0014 | 6 | 41 | 3.214769 | 0 | 2.965054 | 2.964037 | 12.40134 | 11.11993
2018-03-17 23:51 | 355937.5 | 239.9998 | 6 | 41 | 3.23043 | 0 | 2.965054 | 2.964037 | 12.40134 | 11.11993
2018-03-17 23:52 | 355997.5 | 300.0004 | 6 | 41 | 3.235741 | 0 | 2.965054 | 2.964037 | 12.40134 | 11.11993
2018-03-17 23:52 | 355997.6 | 0.0024 | 7 | 42 | 3.235681 | 0 | 0 | 0 | 0 | 0
2018-03-17 23:54 | 356117.6 | 120.0004 | 2 | 42 | 3.947702 | 4.890003 | 0.1622907 | 6.157e-09 | 0.617565 | 1.9921e-08
2018-03-17 23:56 | 356237.6 | 240.0004 | 2 | 42 | 3.997034 | 4.889961 | 0.3252775 | 6.157e-09 | 1.265761 | 1.9921e-08
2018-03-17 23:58 | 356357.6 | 360.0003 | 2 | 42 | 4.032854 | 4.890018 | 0.4882548 | 6.157e-09 | 1.920139 | 1.9921e-08
2018-03-18 | 356477.6 | 480.002 | 2 | 42 | 4.065217 | 4.889988 | 0.6512462 | 6.157e-09 | 2.580165 | 1.9921e-08
2018-03-18 00:02 | 356597.6 | 600.0004 | 2 | 42 | 4.092633 | 4.889984 | 0.8142224 | 6.157e-09 | 3.244988 | 1.9921e-08
2018-03-18 00:04 | 356717.6 | 720.0005 | 2 | 42 | 4.117002 | 4.88998 | 0.9772119 | 6.157e-09 | 3.914059 | 1.9921e-08
2018-03-18 00:06 | 356837.6 | 840.0021 | 2 | 42 | 4.141743 | 4.889992 | 1.14019 | 6.157e-09 | 4.587015 | 1.9921e-08
2018-03-18 00:08 | 356957.6 | 960.0022 | 2 | 42 | 4.170231 | 4.890026 | 1.303176 | 6.157e-09 | 5.264321 | 1.9921e-08
2018-03-18 00:10 | 357077.6 | 1080.0014 | 2 | 42 | 4.2004 | 4.832108 | 1.466077 | 6.157e-09 | 5.946259 | 1.9921e-08
2018-03-18 00:12 | 357197.6 | 1200.0006 | 2 | 42 | 4.200389 | 4.239805 | 1.617038 | 6.157e-09 | 6.580355 | 1.9921e-08
2018-03-18 00:14 | 357317.6 | 1320.0006 | 2 | 42 | 4.200383 | 3.692083 | 1.74913 | 6.157e-09 | 7.135189 | 1.9921e-08
2018-03-18 00:16 | 357419.1 | 1421.4349 | 2 | 42 | 4.200374 | 3.259975 | 1.846992 | 6.157e-09 | 7.546248 | 1.9921e-08
2018-03-18 00:18 | 357539.1 | 120.0002 | 3 | 42 | 4.229919 | 3.260098 | 1.955213 | 6.157e-09 | 8.002309 | 1.9921e-08
2018-03-18 00:20 | 357659.1 | 240.0017 | 3 | 42 | 4.263661 | 3.26012 | 2.063875 | 6.157e-09 | 8.463752 | 1.9921e-08
2018-03-18 00:22 | 357779.1 | 360.0018 | 3 | 42 | 4.299672 | 3.260105 | 2.172531 | 6.157e-09 | 8.928963 | 1.9921e-08
2018-03-18 00:24 | 357899.1 | 480.0011 | 3 | 42 | 4.337669 | 3.260118 | 2.281192 | 6.157e-09 | 9.398215 | 1.9921e-08
2018-03-18 00:26 | 358019.1 | 600.0003 | 3 | 42 | 4.377355 | 3.260151 | 2.389854 | 6.157e-09 | 9.871698 | 1.9921e-08
2018-03-18 00:28 | 358139.1 | 720.002 | 3 | 42 | 4.400406 | 2.968044 | 2.496248 | 6.157e-09 | 10.33916 | 1.9921e-08
2018-03-18 00:30 | 358259.1 | 840.0004 | 3 | 42 | 4.400386 | 2.464043 | 2.586421 | 6.157e-09 | 10.73596 | 1.9921e-08
2018-03-18 00:32 | 358379.1 | 960.0003 | 3 | 42 | 4.400348 | 2.059315 | 2.661566 | 6.157e-09 | 11.06662 | 1.9921e-08
2018-03-18 00:34 | 358499.1 | 1080 | 3 | 42 | 4.400367 | 1.733898 | 2.724597 | 6.157e-09 | 11.34398 | 1.9921e-08
2018-03-18 00:36 | 358619.1 | 1200.002 | 3 | 42 | 4.400353 | 1.469543 | 2.777832 | 6.157e-09 | 11.57824 | 1.9921e-08
2018-03-18 00:38 | 358739.1 | 1320.0012 | 3 | 42 | 4.400337 | 1.25386 | 2.823099 | 6.157e-09 | 11.77743 | 1.9921e-08
2018-03-18 00:40 | 358859.1 | 1440.0012 | 3 | 42 | 4.400333 | 1.07795 | 2.861868 | 6.157e-09 | 11.94803 | 1.9921e-08
2018-03-18 00:42 | 358979.1 | 1560.0013 | 3 | 42 | 4.400345 | 0.9327202 | 2.895298 | 6.157e-09 | 12.09513 | 1.9921e-08
2018-03-18 00:44 | 359099.1 | 1680.0014 | 3 | 42 | 4.400336 | 0.8112049 | 2.924295 | 6.157e-09 | 12.22273 | 1.9921e-08
2018-03-18 00:46 | 359219.1 | 1800.0012 | 3 | 42 | 4.400321 | 0.7095032 | 2.94959 | 6.157e-09 | 12.33403 | 1.9921e-08
2018-03-18 00:47 | 359297.1 | 1877.9859 | 3 | 42 | 4.400322 | 0.6519928 | 2.964321 | 6.157e-09 | 12.39885 | 1.9921e-08
2018-03-18 00:49 | 359417.1 | 120.0016 | 4 | 42 | 4.353978 | 0 | 2.964323 | 6.157e-09 | 12.39886 | 1.9921e-08
2018-03-18 00:51 | 359537.1 | 240.0008 | 4 | 42 | 4.350924 | 0 | 2.964323 | 6.157e-09 | 12.39886 | 1.9921e-08
2018-03-18 00:52 | 359597.1 | 300.0029 | 4 | 42 | 4.349986 | 0 | 2.964323 | 6.157e-09 | 12.39886 | 1.9921e-08
2018-03-18 00:54 | 359717.2 | 120.001 | 5 | 42 | 4.177687 | -2.281982 | 2.964323 | 0.07605569 | 12.39886 | 0.3193819
2018-03-18 00:56 | 359837.2 | 240.0018 | 5 | 42 | 4.147428 | -2.282005 | 2.964323 | 0.1521136 | 12.39886 | 0.6359634
2018-03-18 00:58 | 359957.2 | 360.0004 | 5 | 42 | 4.118048 | -2.281944 | 2.964323 | 0.2281723 | 12.39886 | 0.9502928
2018-03-18 01:00 | 360077.2 | 480.0004 | 5 | 42 | 4.088842 | -2.281967 | 2.964323 | 0.30423 | 12.39886 | 1.262391
2018-03-18 01:02 | 360197.2 | 600.001 | 5 | 42 | 4.059789 | -2.281951 | 2.964323 | 0.3802887 | 12.39886 | 1.572277
2018-03-18 01:04 | 360317.2 | 720.0012 | 5 | 42 | 4.030937 | -2.281942 | 2.964323 | 0.4563441 | 12.39886 | 1.879947
2018-03-18 01:06 | 360437.2 | 840.0005 | 5 | 42 | 4.002432 | -2.281959 | 2.964323 | 0.5323986 | 12.39886 | 2.185431
2018-03-18 01:08 | 360557.2 | 960.002 | 5 | 42 | 3.974348 | -2.282002 | 2.964323 | 0.608458 | 12.39886 | 2.488783
2018-03-18 01:10 | 360677.2 | 1080.002 | 5 | 42 | 3.946835 | -2.281986 | 2.964323 | 0.684512 | 12.39886 | 2.789998
2018-03-18 01:12 | 360797.2 | 1200.0002 | 5 | 42 | 3.919995 | -2.281951 | 2.964323 | 0.7605716 | 12.39886 | 3.089168
2018-03-18 01:14 | 360917.2 | 1320.0006 | 5 | 42 | 3.893907 | -2.281944 | 2.964323 | 0.8366304 | 12.39886 | 3.38632
2018-03-18 01:16 | 361037.2 | 1440.0005 | 5 | 42 | 3.86874 | -2.281951 | 2.964323 | 0.9126862 | 12.39886 | 3.681512
2018-03-18 01:18 | 361157.2 | 1560.0005 | 5 | 42 | 3.844538 | -2.281915 | 2.964323 | 0.9887428 | 12.39886 | 3.974828
2018-03-18 01:20 | 361277.2 | 1680.0014 | 5 | 42 | 3.821326 | -2.281965 | 2.964323 | 1.064802 | 12.39886 | 4.26635
2018-03-18 01:22 | 361397.2 | 1800.0006 | 5 | 42 | 3.799352 | -2.281946 | 2.964323 | 1.140857 | 12.39886 | 4.556137
2018-03-18 01:24 | 361517.2 | 1920.0022 | 5 | 42 | 3.778791 | -2.281951 | 2.964323 | 1.216915 | 12.39886 | 4.844316
2018-03-18 01:26 | 361637.2 | 2040.0018 | 5 | 42 | 3.759688 | -2.281948 | 2.964323 | 1.292975 | 12.39886 | 5.130996
2018-03-18 01:28 | 361757.2 | 2160.0006 | 5 | 42 | 3.741689 | -2.281974 | 2.964323 | 1.36903 | 12.39886 | 5.41625
2018-03-18 01:30 | 361877.2 | 2280.0008 | 5 | 42 | 3.724586 | -2.28198 | 2.964323 | 1.44509 | 12.39886 | 5.700188
2018-03-18 01:32 | 361997.2 | 2400.0015 | 5 | 42 | 3.708273 | -2.28198 | 2.964323 | 1.521147 | 12.39886 | 5.982845
2018-03-18 01:34 | 362117.2 | 2520.0007 | 5 | 42 | 3.692783 | -2.281967 | 2.964323 | 1.597204 | 12.39886 | 6.264289
2018-03-18 01:36 | 362237.2 | 2640.0003 | 5 | 42 | 3.678221 | -2.281974 | 2.964323 | 1.67326 | 12.39886 | 6.544589
2018-03-18 01:38 | 362357.2 | 2760 | 5 | 42 | 3.664609 | -2.281988 | 2.964323 | 1.749321 | 12.39886 | 6.823834
2018-03-18 01:40 | 362477.2 | 2880.0002 | 5 | 42 | 3.651929 | -2.282005 | 2.964323 | 1.825382 | 12.39886 | 7.102077
2018-03-18 01:42 | 362597.2 | 3000.0001 | 5 | 42 | 3.639921 | -2.282009 | 2.964323 | 1.901438 | 12.39886 | 7.379371
2018-03-18 01:44 | 362717.2 | 3120.0001 | 5 | 42 | 3.628284 | -2.281995 | 2.964323 | 1.977495 | 12.39886 | 7.655769
2018-03-18 01:46 | 362837.2 | 3240.0002 | 5 | 42 | 3.616676 | -2.28198 | 2.964323 | 2.053557 | 12.39886 | 7.931302
2018-03-18 01:48 | 362957.2 | 3360.0002 | 5 | 42 | 3.604859 | -2.28199 | 2.964323 | 2.129613 | 12.39886 | 8.205926
2018-03-18 01:50 | 363077.2 | 3480.0002 | 5 | 42 | 3.592394 | -2.28199 | 2.964323 | 2.205671 | 12.39886 | 8.479635
2018-03-18 01:52 | 363197.2 | 3600.0019 | 5 | 42 | 3.579294 | -2.282002 | 2.964323 | 2.28173 | 12.39886 | 8.752377
2018-03-18 01:54 | 363317.2 | 3720.0003 | 5 | 42 | 3.565953 | -2.282013 | 2.964323 | 2.357785 | 12.39886 | 9.024092
2018-03-18 01:56 | 363437.2 | 3840.0004 | 5 | 42 | 3.552564 | -2.281982 | 2.964323 | 2.433844 | 12.39886 | 9.294805
2018-03-18 01:58 | 363557.2 | 3960.0011 | 5 | 42 | 3.538227 | -2.281986 | 2.964323 | 2.509902 | 12.39886 | 9.564473
2018-03-18 02:00 | 363677.2 | 4080.0019 | 5 | 42 | 3.520764 | -2.282039 | 2.964323 | 2.585962 | 12.39886 | 9.832956
2018-03-18 02:02 | 363797.2 | 4200.0012 | 5 | 42 | 3.497543 | -2.28199 | 2.964323 | 2.662022 | 12.39886 | 10.0999
2018-03-18 02:04 | 363917.2 | 4320.002 | 5 | 42 | 3.46649 | -2.28199 | 2.964323 | 2.738083 | 12.39886 | 10.36481
2018-03-18 02:06 | 364037.2 | 4440.0005 | 5 | 42 | 3.417424 | -2.282039 | 2.964323 | 2.814142 | 12.39886 | 10.62679
2018-03-18 02:08 | 364157.2 | 4560.0005 | 5 | 42 | 3.309321 | -2.282016 | 2.964323 | 2.890203 | 12.39886 | 10.88326
2018-03-18 02:10 | 364272.5 | 4675.2515 | 5 | 42 | 2.99999 | -2.282067 | 2.964323 | 2.963246 | 12.39886 | 11.11624
2018-03-18 02:12 | 364392.5 | 120.001 | 6 | 42 | 3.21532 | 0 | 2.964323 | 2.963253 | 12.39886 | 11.11626
2018-03-18 02:14 | 364512.5 | 240.0002 | 6 | 42 | 3.231014 | 0 | 2.964323 | 2.963253 | 12.39886 | 11.11626
2018-03-18 02:15 | 364572.5 | 300.0024 | 6 | 42 | 3.236328125 | 0 | 2.964323 | 2.963253 | 12.39886 | 11.11626
2018-03-18 02:15 | 364572.5 | 0.0025 | 7 | 43 | 3.236424 | 0 | 0 | 0 | 0 | 0
2018-03-18 02:17 | 364692.6 | 120.0019 | 2 | 43 | 3.948084 | 4.890043 | 0.1623145 | 5.637e-09 | 0.6177451 | 1.8244e-08
2018-03-18 02:19 | 364812.6 | 240.001 | 2 | 43 | 3.997308 | 4.889988 | 0.3252898 | 5.637e-09 | 1.265943 | 1.8244e-08
2018-03-18 02:21 | 364932.6 | 360.0002 | 2 | 43 | 4.03313 | 4.889975 | 0.4882752 | 5.637e-09 | 1.920396 | 1.8244e-08
2018-03-18 02:23 | 365052.6 | 480.0011 | 2 | 43 | 4.065508 | 4.890005 | 0.6512601 | 5.637e-09 | 2.580438 | 1.8244e-08
2018-03-18 02:25 | 365172.6 | 600.0019 | 2 | 43 | 4.092914 | 4.889975 | 0.8142478 | 5.637e-09 | 3.245353 | 1.8244e-08
2018-03-18 02:27 | 365292.6 | 720.002 | 2 | 43 | 4.117228 | 4.889948 | 0.9772306 | 5.637e-09 | 3.914439 | 1.8244e-08
2018-03-18 02:29 | 365412.6 | 840.0013 | 2 | 43 | 4.141982 | 4.890001 | 1.140207 | 5.637e-09 | 4.587432 | 1.8244e-08
2018-03-18 02:31 | 365532.6 | 960.0003 | 2 | 43 | 4.170525 | 4.889982 | 1.303194 | 5.637e-09 | 5.264786 | 1.8244e-08
2018-03-18 02:33 | 365652.6 | 1080.0012 | 2 | 43 | 4.200397 | 4.826113 | 1.466086 | 5.637e-09 | 5.94673 | 1.8244e-08
2018-03-18 02:35 | 365772.6 | 1200.0013 | 2 | 43 | 4.200389 | 4.236046 | 1.616896 | 5.637e-09 | 6.58019 | 1.8244e-08
2018-03-18 02:37 | 365892.6 | 1320.0012 | 2 | 43 | 4.200389 | 3.688959 | 1.748869 | 5.637e-09 | 7.134526 | 1.8244e-08
2018-03-18 02:39 | 365993.5 | 1420.8475 | 2 | 43 | 4.200392 | 3.259979 | 1.846099 | 5.637e-09 | 7.542932 | 1.8244e-08
2018-03-18 02:41 | 366113.5 | 120.0019 | 3 | 43 | 4.229971 | 3.260126 | 1.954329 | 5.637e-09 | 7.999031 | 1.8244e-08
2018-03-18 02:43 | 366233.5 | 240.0009 | 3 | 43 | 4.263689 | 3.260099 | 2.062987 | 5.637e-09 | 8.460463 | 1.8244e-08
2018-03-18 02:45 | 366353.5 | 360.0019 | 3 | 43 | 4.299683 | 3.260122 | 2.171646 | 5.637e-09 | 8.92569 | 1.8244e-08
2018-03-18 02:47 | 366473.5 | 480.0011 | 3 | 43 | 4.337715 | 3.260126 | 2.280307 | 5.637e-09 | 9.394948 | 1.8244e-08
2018-03-18 02:49 | 366593.5 | 600.0003 | 3 | 43 | 4.377394 | 3.260136 | 2.388968 | 5.637e-09 | 9.868433 | 1.8244e-08
2018-03-18 02:51 | 366713.5 | 720.0022 | 3 | 43 | 4.400379 | 2.96612 | 2.495347 | 5.637e-09 | 10.33583 | 1.8244e-08
2018-03-18 02:53 | 366833.5 | 840.0004 | 3 | 43 | 4.400368 | 2.462814 | 2.585503 | 5.637e-09 | 10.73255 | 1.8244e-08
2018-03-18 02:55 | 366953.5 | 960.002 | 3 | 43 | 4.400394 | 2.06041 | 2.660632 | 5.637e-09 | 11.06315 | 1.8244e-08
2018-03-18 02:57 | 367073.5 | 1080.0004 | 3 | 43 | 4.400349 | 1.733585 | 2.723661 | 5.637e-09 | 11.3405 | 1.8244e-08
2018-03-18 02:59 | 367193.5 | 1200.0004 | 3 | 43 | 4.400361 | 1.469837 | 2.776899 | 5.637e-09 | 11.57476 | 1.8244e-08
2018-03-18 03:01 | 367313.5 | 1320.0006 | 3 | 43 | 4.400368 | 1.255001 | 2.822181 | 5.637e-09 | 11.77402 | 1.8244e-08
2018-03-18 03:03 | 367433.5 | 1440.0006 | 3 | 43 | 4.400338 | 1.078302 | 2.860964 | 5.637e-09 | 11.94468 | 1.8244e-08
2018-03-18 03:05 | 367553.5 | 1560.0021 | 3 | 43 | 4.400347 | 0.9327583 | 2.894399 | 5.637e-09 | 12.0918 | 1.8244e-08
2018-03-18 03:07 | 367673.5 | 1680.0014 | 3 | 43 | 4.400337 | 0.8113689 | 2.923406 | 5.637e-09 | 12.21945 | 1.8244e-08
2018-03-18 03:09 | 367793.5 | 1800.0015 | 3 | 43 | 4.400316 | 0.7096043 | 2.94871 | 5.637e-09 | 12.33079 | 1.8244e-08
2018-03-18 03:10 | 367871.8 | 1878.3366 | 3 | 43 | 4.40034 | 0.6519909 | 2.963509 | 5.637e-09 | 12.39591 | 1.8244e-08
2018-03-18 03:12 | 367991.9 | 120 | 4 | 43 | 4.353915 | 0 | 2.963509 | 5.637e-09 | 12.39591 | 1.8244e-08
2018-03-18 03:14 | 368111.9 | 240.0008 | 4 | 43 | 4.35088 | 0 | 2.963509 | 5.637e-09 | 12.39591 | 1.8244e-08
2018-03-18 03:15 | 368171.9 | 300.0014 | 4 | 43 | 4.349929 | 0 | 2.963509 | 5.637e-09 | 12.39591 | 1.8244e-08
2018-03-18 03:17 | 368292 | 120.0001 | 5 | 43 | 4.177479 | -2.282023 | 2.963509 | 0.07605614 | 12.39591 | 0.319369
2018-03-18 03:19 | 368412 | 240.0018 | 5 | 43 | 4.147202 | -2.281976 | 2.963509 | 0.1521126 | 12.39591 | 0.635928
2018-03-18 03:21 | 368532 | 360.001 | 5 | 43 | 4.117841 | -2.281972 | 2.963509 | 0.2281703 | 12.39591 | 0.950237
2018-03-18 03:23 | 368652 | 480.0003 | 5 | 43 | 4.088616 | -2.281972 | 2.963509 | 0.3042294 | 12.39591 | 1.262324
2018-03-18 03:25 | 368772 | 600.001 | 5 | 43 | 4.059546 | -2.282011 | 2.963509 | 0.3802893 | 12.39591 | 1.572198
2018-03-18 03:27 | 368892 | 720.0001 | 5 | 43 | 4.030693 | -2.281992 | 2.963509 | 0.4563456 | 12.39591 | 1.879853
2018-03-18 03:29 | 369012 | 840.0019 | 5 | 43 | 4.002174 | -2.281974 | 2.963509 | 0.532404 | 12.39591 | 2.185336
2018-03-18 03:31 | 369132 | 960.0012 | 5 | 43 | 3.974122 | -2.282013 | 2.963509 | 0.6084635 | 12.39591 | 2.48867
2018-03-18 03:33 | 369252 | 1080.0004 | 5 | 43 | 3.946593 | -2.282002 | 2.963509 | 0.6845215 | 12.39591 | 2.789883
2018-03-18 03:35 | 369372 | 1200.0004 | 5 | 43 | 3.919753 | -2.28199 | 2.963509 | 0.7605781 | 12.39591 | 3.089022
2018-03-18 03:37 | 369492 | 1320.002 | 5 | 43 | 3.893683 | -2.281965 | 2.963509 | 0.8366376 | 12.39591 | 3.386159
2018-03-18 03:39 | 369612 | 1440.0006 | 5 | 43 | 3.868511 | -2.281965 | 2.963509 | 0.9126956 | 12.39591 | 3.681342
2018-03-18 03:41 | 369732 | 1560.0006 | 5 | 43 | 3.844287 | -2.282022 | 2.963509 | 0.9887533 | 12.39591 | 3.974645
2018-03-18 03:43 | 369852 | 1680.0021 | 5 | 43 | 3.82112 | -2.282001 | 2.963509 | 1.064813 | 12.39591 | 4.26615
2018-03-18 03:45 | 369972 | 1800.0007 | 5 | 43 | 3.799115 | -2.281969 | 2.963509 | 1.140869 | 12.39591 | 4.555925
2018-03-18 03:47 | 370092 | 1920.0014 | 5 | 43 | 3.778563 | -2.281995 | 2.963509 | 1.216928 | 12.39591 | 4.844091
2018-03-18 03:49 | 370212 | 2040.0004 | 5 | 43 | 3.759437 | -2.282005 | 2.963509 | 1.292985 | 12.39591 | 5.130739
2018-03-18 03:51 | 370332 | 2160.0015 | 5 | 43 | 3.741488 | -2.281988 | 2.963509 | 1.369045 | 12.39591 | 5.415997
2018-03-18 03:53 | 370452 | 2280.0008 | 5 | 43 | 3.724365 | -2.281961 | 2.963509 | 1.445101 | 12.39591 | 5.699903
2018-03-18 03:55 | 370572 | 2400.0007 | 5 | 43 | 3.708065 | -2.281976 | 2.963509 | 1.521161 | 12.39591 | 5.982552
2018-03-18 03:57 | 370692 | 2520.0006 | 5 | 43 | 3.692578 | -2.281965 | 2.963509 | 1.597221 | 12.39591 | 6.263996
2018-03-18 03:59 | 370812 | 2640.0016 | 5 | 43 | 3.678019 | -2.281967 | 2.963509 | 1.673278 | 12.39591 | 6.544281
2018-03-18 04:01 | 370932 | 2760.0016 | 5 | 43 | 3.664415 | -2.282007 | 2.963509 | 1.74934 | 12.39591 | 6.823515
2018-03-18 04:03 | 371052 | 2880.0024 | 5 | 43 | 3.651739 | -2.282013 | 2.963509 | 1.825398 | 12.39591 | 7.101736
2018-03-18 04:05 | 371172 | 3000.0008 | 5 | 43 | 3.639732 | -2.282013 | 2.963509 | 1.901456 | 12.39591 | 7.379019
2018-03-18 04:07 | 371292 | 3120.0017 | 5 | 43 | 3.628098 | -2.281957 | 2.963509 | 1.977515 | 12.39591 | 7.655409
2018-03-18 04:09 | 371412 | 3240.0001 | 5 | 43 | 3.616528 | -2.281969 | 2.963509 | 2.053573 | 12.39591 | 7.930914
2018-03-18 04:11 | 371532 | 3360.001 | 5 | 43 | 3.604677 | -2.281957 | 2.963509 | 2.129632 | 12.39591 | 8.205536
2018-03-18 04:13 | 371652 | 3480.0012 | 5 | 43 | 3.592219 | -2.281963 | 2.963509 | 2.205692 | 12.39591 | 8.479237
2018-03-18 04:15 | 371772 | 3600.001 | 5 | 43 | 3.579095 | -2.28202 | 2.963509 | 2.281742 | 12.39591 | 8.751929
2018-03-18 04:17 | 371892 | 3720.0002 | 5 | 43 | 3.565733 | -2.282023 | 2.963509 | 2.357805 | 12.39591 | 9.023659
2018-03-18 04:19 | 372012 | 3840.0006 | 5 | 43 | 3.552314 | -2.282039 | 2.963509 | 2.433862 | 12.39591 | 9.294349
2018-03-18 04:21 | 372132 | 3960.0003 | 5 | 43 | 3.537977 | -2.282041 | 2.963509 | 2.509923 | 12.39591 | 9.564007
2018-03-18 04:23 | 372252 | 4080.0011 | 5 | 43 | 3.520444 | -2.282002 | 2.963509 | 2.585982 | 12.39591 | 9.832463
2018-03-18 04:25 | 372372 | 4200.0004 | 5 | 43 | 3.497149 | -2.282032 | 2.963509 | 2.662044 | 12.39591 | 10.09939
2018-03-18 04:27 | 372492 | 4320.0004 | 5 | 43 | 3.465979 | -2.282011 | 2.963509 | 2.738104 | 12.39591 | 10.36427
2018-03-18 04:29 | 372612 | 4440.002 | 5 | 43 | 3.416582 | -2.282028 | 2.963509 | 2.814164 | 12.39591 | 10.62619
2018-03-18 04:31 | 372732 | 4560.0004 | 5 | 43 | 3.307359 | -2.282055 | 2.963509 | 2.890218 | 12.39591 | 10.88254
2018-03-18 04:33 | 372845.9 | 4673.957 | 5 | 43 | 2.999999 | -2.282065 | 2.963509 | 2.962444 | 12.39591 | 11.11281
2018-03-18 04:35 | 372966 | 120.0016 | 6 | 43 | 3.215796 | 0 | 2.963509 | 2.962444 | 12.39591 | 11.11281
2018-03-18 04:37 | 373086 | 240.0001 | 6 | 43 | 3.231482 | 0 | 2.963509 | 2.962444 | 12.39591 | 11.11281
2018-03-18 04:38 | 373146 | 300.0031 | 6 | 43 | 3.23683 | 0 | 2.963509 | 2.962444 | 12.39591 | 11.11281
2018-03-18 04:38 | 373146 | 0.0024 | 7 | 44 | 3.236878 | 0 | 0 | 0 | 0 | 0
2018-03-18 04:40 | 373266.1 | 120.0001 | 2 | 44 | 3.94843 | 4.889977 | 0.1622993 | 4.574e-09 | 0.617763 | 1.4805e-08
2018-03-18 04:42 | 373386.1 | 240.0009 | 2 | 44 | 3.997584 | 4.889971 | 0.3252789 | 4.574e-09 | 1.266028 | 1.4805e-08
2018-03-18 04:44 | 373506.1 | 360.001 | 2 | 44 | 4.03339 | 4.889973 | 0.4882636 | 4.574e-09 | 1.920525 | 1.4805e-08
2018-03-18 04:46 | 373626.1 | 480.0018 | 2 | 44 | 4.065744 | 4.889963 | 0.6512458 | 4.574e-09 | 2.580601 | 1.4805e-08
2018-03-18 04:48 | 373746.1 | 600.0002 | 2 | 44 | 4.093176 | 4.889963 | 0.8142248 | 4.574e-09 | 3.245523 | 1.4805e-08
2018-03-18 04:50 | 373866.1 | 720.0018 | 2 | 44 | 4.117509 | 4.889952 | 0.9772073 | 4.574e-09 | 3.91465 | 1.4805e-08
2018-03-18 04:52 | 373986.1 | 840.002 | 2 | 44 | 4.1423 | 4.889938 | 1.140181 | 4.574e-09 | 4.587675 | 1.4805e-08
2018-03-18 04:54 | 374106.1 | 960.0012 | 2 | 44 | 4.170836 | 4.889929 | 1.303158 | 4.574e-09 | 5.265039 | 1.4805e-08
2018-03-18 04:56 | 374226.1 | 1080.0011 | 2 | 44 | 4.200389 | 4.820225 | 1.466034 | 4.574e-09 | 5.946959 | 1.4805e-08
2018-03-18 04:58 | 374346.1 | 1200.0015 | 2 | 44 | 4.200386 | 4.232332 | 1.616688 | 4.574e-09 | 6.579764 | 1.4805e-08
2018-03-18 05:00 | 374466.1 | 1320.0013 | 2 | 44 | 4.200377 | 3.686077 | 1.748554 | 4.574e-09 | 7.133653 | 1.4805e-08
2018-03-18 05:02 | 374566.3 | 1420.2347 | 2 | 44 | 4.200373 | 3.259985 | 1.845173 | 4.574e-09 | 7.539491 | 1.4805e-08
2018-03-18 05:04 | 374686.4 | 120.0002 | 3 | 44 | 4.229929 | 3.260096 | 1.953401 | 4.574e-09 | 7.99558 | 1.4805e-08
2018-03-18 05:06 | 374806.4 | 240.0019 | 3 | 44 | 4.263665 | 3.260128 | 2.06206 | 4.574e-09 | 8.457011 | 1.4805e-08
2018-03-18 05:08 | 374926.4 | 360.0019 | 3 | 44 | 4.299649 | 3.26004 | 2.170716 | 4.574e-09 | 8.922221 | 1.4805e-08
2018-03-18 05:10 | 375046.4 | 480.0011 | 3 | 44 | 4.337651 | 3.260115 | 2.279375 | 4.574e-09 | 9.391464 | 1.4805e-08
2018-03-18 05:12 | 375166.4 | 600.0021 | 3 | 44 | 4.377334 | 3.260088 | 2.388035 | 4.574e-09 | 9.864942 | 1.4805e-08
2018-03-18 05:14 | 375286.4 | 720.002 | 3 | 44 | 4.400396 | 2.96792 | 2.494433 | 4.574e-09 | 10.33242 | 1.4805e-08
2018-03-18 05:16 | 375406.4 | 840.0012 | 3 | 44 | 4.400394 | 2.464073 | 2.584607 | 4.574e-09 | 10.72922 | 1.4805e-08
2018-03-18 05:18 | 375526.4 | 960.0021 | 3 | 44 | 4.400392 | 2.060848 | 2.659761 | 4.574e-09 | 11.05993 | 1.4805e-08
2018-03-18 05:20 | 375646.4 | 1080.002 | 3 | 44 | 4.400353 | 1.734159 | 2.722814 | 4.574e-09 | 11.33738 | 1.4805e-08
2018-03-18 05:22 | 375766.4 | 1200.0022 | 3 | 44 | 4.400378 | 1.470924 | 2.776074 | 4.574e-09 | 11.57175 | 1.4805e-08
2018-03-18 05:24 | 375886.4 | 1320.0021 | 3 | 44 | 4.400345 | 1.255253 | 2.821378 | 4.574e-09 | 11.7711 | 1.4805e-08
2018-03-18 05:26 | 376006.4 | 1440.0021 | 3 | 44 | 4.400322 | 1.078394 | 2.860177 | 4.574e-09 | 11.94183 | 1.4805e-08
2018-03-18 05:28 | 376126.4 | 1560.0022 | 3 | 44 | 4.400344 | 0.9332695 | 2.893628 | 4.574e-09 | 12.08903 | 1.4805e-08
2018-03-18 05:30 | 376246.4 | 1680.0001 | 3 | 44 | 4.400327 | 0.8117466 | 2.922647 | 4.574e-09 | 12.21672 | 1.4805e-08
2018-03-18 05:32 | 376366.4 | 1800.0014 | 3 | 44 | 4.400331 | 0.7101994 | 2.947959 | 4.574e-09 | 12.3281 | 1.4805e-08
2018-03-18 05:33 | 376445.6 | 1879.2476 | 3 | 44 | 4.400341 | 0.6519947 | 2.962931 | 4.574e-09 | 12.39398 | 1.4805e-08
2018-03-18 05:35 | 376565.6 | 120.0002 | 4 | 44 | 4.353919 | 0 | 2.962931 | 4.574e-09 | 12.39398 | 1.4805e-08
2018-03-18 05:37 | 376685.6 | 240.002 | 4 | 44 | 4.350885 | 0 | 2.962931 | 4.574e-09 | 12.39398 | 1.4805e-08
2018-03-18 05:38 | 376745.6 | 300.0025 | 4 | 44 | 4.349918 | 0 | 2.962931 | 4.574e-09 | 12.39398 | 1.4805e-08
2018-03-18 05:40 | 376865.7 | 120.0017 | 5 | 44 | 4.177331 | -2.281976 | 2.962931 | 0.07606039 | 12.39398 | 0.3193766
2018-03-18 05:42 | 376985.7 | 240.0001 | 5 | 44 | 4.147043 | -2.281999 | 2.962931 | 0.1521147 | 12.39398 | 0.6359147
2018-03-18 05:44 | 377105.7 | 360.0003 | 5 | 44 | 4.11764 | -2.281999 | 2.962931 | 0.2281736 | 12.39398 | 0.9502147
2018-03-18 05:46 | 377225.7 | 480.0018 | 5 | 44 | 4.088404 | -2.281974 | 2.962931 | 0.3042352 | 12.39398 | 1.262297
2018-03-18 05:48 | 377345.7 | 600.0018 | 5 | 44 | 4.059325 | -2.282011 | 2.962931 | 0.3802966 | 12.39398 | 1.572159
2018-03-18 05:50 | 377465.7 | 720.0019 | 5 | 44 | 4.030465 | -2.28199 | 2.962931 | 0.4563543 | 12.39398 | 1.879803
2018-03-18 05:52 | 377585.7 | 840.0004 | 5 | 44 | 4.001943 | -2.281959 | 2.962931 | 0.5324091 | 12.39398 | 2.185253
2018-03-18 05:54 | 377705.7 | 960.0003 | 5 | 44 | 3.973882 | -2.281972 | 2.962931 | 0.6084669 | 12.39398 | 2.488562
2018-03-18 05:56 | 377825.7 | 1080.0012 | 5 | 44 | 3.946346 | -2.281955 | 2.962931 | 0.6845293 | 12.39398 | 2.789773
2018-03-18 05:58 | 377945.7 | 1200.0013 | 5 | 44 | 3.919489 | -2.282001 | 2.962931 | 0.7605882 | 12.39398 | 3.088901
2018-03-18 06:00 | 378065.7 | 1320.0021 | 5 | 44 | 3.893392 | -2.282005 | 2.962931 | 0.8366488 | 12.39398 | 3.386022
2018-03-18 06:02 | 378185.7 | 1440.0022 | 5 | 44 | 3.868224 | -2.281976 | 2.962931 | 0.9127085 | 12.39398 | 3.681189
2018-03-18 06:04 | 378305.7 | 1560.0007 | 5 | 44 | 3.844 | -2.281951 | 2.962931 | 0.9887661 | 12.39398 | 3.97447
2018-03-18 06:06 | 378425.7 | 1680.0013 | 5 | 44 | 3.820814 | -2.281999 | 2.962931 | 1.064824 | 12.39398 | 4.265945
2018-03-18 06:08 | 378545.7 | 1800.0022 | 5 | 44 | 3.798831 | -2.282007 | 2.962931 | 1.140882 | 12.39398 | 4.555706
2018-03-18 06:10 | 378665.7 | 1920.0006 | 5 | 44 | 3.778252 | -2.281997 | 2.962931 | 1.216942 | 12.39398 | 4.843853
2018-03-18 06:12 | 378785.7 | 2040.0013 | 5 | 44 | 3.759148 | -2.282002 | 2.962931 | 1.293001 | 12.39398 | 5.130489
2018-03-18 06:14 | 378905.7 | 2160.0023 | 5 | 44 | 3.741174 | -2.281978 | 2.962931 | 1.369061 | 12.39398 | 5.415721
2018-03-18 06:16 | 379025.7 | 2280.0015 | 5 | 44 | 3.724087 | -2.28199 | 2.962931 | 1.445119 | 12.39398 | 5.699612
2018-03-18 06:18 | 379145.7 | 2400.0023 | 5 | 44 | 3.707794 | -2.282034 | 2.962931 | 1.521176 | 12.39398 | 5.982232
2018-03-18 06:20 | 379265.7 | 2520.0007 | 5 | 44 | 3.692307 | -2.282013 | 2.962931 | 1.597237 | 12.39398 | 6.263652
2018-03-18 06:22 | 379385.7 | 2640.0015 | 5 | 44 | 3.677724 | -2.282011 | 2.962931 | 1.673296 | 12.39398 | 6.543925
2018-03-18 06:24 | 379505.7 | 2760.0023 | 5 | 44 | 3.664136 | -2.282007 | 2.962931 | 1.749355 | 12.39398 | 6.82313
2018-03-18 06:26 | 379625.7 | 2880.0023 | 5 | 44 | 3.651456 | -2.28202 | 2.962931 | 1.825418 | 12.39398 | 7.101345
2018-03-18 06:28 | 379745.7 | 3000.0009 | 5 | 44 | 3.639471 | -2.281974 | 2.962931 | 1.901477 | 12.39398 | 7.378614
2018-03-18 06:30 | 379865.7 | 3120.0016 | 5 | 44 | 3.627835 | -2.282002 | 2.962931 | 1.977536 | 12.39398 | 7.654984
2018-03-18 06:32 | 379985.7 | 3240.0024 | 5 | 44 | 3.616272 | -2.281953 | 2.962931 | 2.053595 | 12.39398 | 7.930474
2018-03-18 06:34 | 380105.7 | 3360.0009 | 5 | 44 | 3.604424 | -2.281984 | 2.962931 | 2.129653 | 12.39398 | 8.20507
2018-03-18 06:36 | 380225.7 | 3480.0009 | 5 | 44 | 3.591969 | -2.281978 | 2.962931 | 2.205713 | 12.39398 | 8.478755
2018-03-18 06:38 | 380345.7 | 3600.0017 | 5 | 44 | 3.578874 | -2.281992 | 2.962931 | 2.281773 | 12.39398 | 8.751466
2018-03-18 06:40 | 380465.7 | 3720.0014 | 5 | 44 | 3.565515 | -2.281992 | 2.962931 | 2.357831 | 12.39398 | 9.023157
2018-03-18 06:42 | 380585.7 | 3840.0008 | 5 | 44 | 3.552088 | -2.282022 | 2.962931 | 2.433887 | 12.39398 | 9.29383
2018-03-18 06:44 | 380705.7 | 3960.0003 | 5 | 44 | 3.537707 | -2.282009 | 2.962931 | 2.509949 | 12.39398 | 9.563475
2018-03-18 06:46 | 380825.7 | 4080.0003 | 5 | 44 | 3.520151 | -2.281999 | 2.962931 | 2.586006 | 12.39398 | 9.831903
2018-03-18 06:48 | 380945.7 | 4200.0002 | 5 | 44 | 3.496825 | -2.28202 | 2.962931 | 2.66207 | 12.39398 | 10.09881
2018-03-18 06:50 | 381065.7 | 4320.0012 | 5 | 44 | 3.465556 | -2.282022 | 2.962931 | 2.738131 | 12.39398 | 10.36366
2018-03-18 06:52 | 381185.7 | 4440.001 | 5 | 44 | 3.415933 | -2.282013 | 2.962931 | 2.81419 | 12.39398 | 10.62554
2018-03-18 06:54 | 381305.7 | 4560.0002 | 5 | 44 | 3.305936 | -2.282011 | 2.962931 | 2.890245 | 12.39398 | 10.88183
2018-03-18 06:56 | 381418.8 | 4673.0824 | 5 | 44 | 2.999971 | -2.282047 | 2.962931 | 2.961918 | 12.39398 | 11.11026
2018-03-18 06:58 | 381538.8 | 120 | 6 | 44 | 3.216244 | 0 | 2.962931 | 2.961924 | 12.39398 | 11.11028
2018-03-18 07:00 | 381658.8 | 240.0001 | 6 | 44 | 3.231983 | 0 | 2.962931 | 2.961924 | 12.39398 | 11.11028
2018-03-18 07:01 | 381718.8 | 300.0022 | 6 | 44 | 3.23733 | 0 | 2.962931 | 2.961924 | 12.39398 | 11.11028
2018-03-18 07:01 | 381718.9 | 0.0032 | 7 | 45 | 3.237349 | 0 | 0 | 0 | 0 | 0
2018-03-18 07:03 | 381839 | 120.0019 | 2 | 45 | 3.948836 | 4.890007 | 0.1623021 | 6.647e-09 | 0.6178621 | 2.1519e-08
2018-03-18 07:05 | 381959 | 240.0028 | 2 | 45 | 3.997961 | 4.889978 | 0.3252798 | 6.647e-09 | 1.266179 | 2.1519e-08
2018-03-18 07:07 | 382079 | 360.0012 | 2 | 45 | 4.033753 | 4.889984 | 0.488256 | 6.647e-09 | 1.920699 | 2.1519e-08
2018-03-18 07:09 | 382199 | 480.0005 | 2 | 45 | 4.066106 | 4.889929 | 0.6512468 | 6.647e-09 | 2.580869 | 2.1519e-08
2018-03-18 07:11 | 382319 | 600.0012 | 2 | 45 | 4.093532 | 4.88998 | 0.8142263 | 6.647e-09 | 3.245852 | 2.1519e-08
2018-03-18 07:13 | 382439 | 720.0012 | 2 | 45 | 4.117785 | 4.890007 | 0.9772124 | 6.647e-09 | 3.915048 | 2.1519e-08
2018-03-18 07:15 | 382559 | 840.0012 | 2 | 45 | 4.142538 | 4.889959 | 1.140194 | 6.647e-09 | 4.588151 | 2.1519e-08
2018-03-18 07:17 | 382679 | 960.0006 | 2 | 45 | 4.171108 | 4.889938 | 1.303174 | 6.647e-09 | 5.265568 | 2.1519e-08
2018-03-18 07:19 | 382799 | 1080.0022 | 2 | 45 | 4.200392 | 4.815865 | 1.466036 | 6.647e-09 | 5.947471 | 2.1519e-08
2018-03-18 07:21 | 382919 | 1200.0006 | 2 | 45 | 4.200374 | 4.229002 | 1.616568 | 6.647e-09 | 6.579761 | 2.1519e-08
2018-03-18 07:23 | 383039 | 1320.0008 | 2 | 45 | 4.200374 | 3.683004 | 1.748328 | 6.647e-09 | 7.133204 | 2.1519e-08
2018-03-18 07:25 | 383138.7 | 1419.7092 | 2 | 45 | 4.20039 | 3.259987 | 1.844399 | 6.647e-09 | 7.53674 | 2.1519e-08
2018-03-18 07:27 | 383258.7 | 120.0004 | 3 | 45 | 4.229952 | 3.260117 | 1.952623 | 6.647e-09 | 7.992817 | 2.1519e-08
2018-03-18 07:29 | 383378.7 | 240.0011 | 3 | 45 | 4.263733 | 3.260153 | 2.061281 | 6.647e-09 | 8.45425 | 2.1519e-08
2018-03-18 07:31 | 383498.7 | 360.0019 | 3 | 45 | 4.299721 | 3.260115 | 2.169939 | 6.647e-09 | 8.919471 | 2.1519e-08
2018-03-18 07:33 | 383618.7 | 480.0019 | 3 | 45 | 4.337737 | 3.260134 | 2.278597 | 6.647e-09 | 9.388721 | 2.1519e-08
2018-03-18 07:35 | 383738.7 | 600.0004 | 3 | 45 | 4.377424 | 3.260151 | 2.387253 | 6.647e-09 | 9.862183 | 2.1519e-08
2018-03-18 07:37 | 383858.7 | 720.0004 | 3 | 45 | 4.400366 | 2.966232 | 2.493629 | 6.647e-09 | 10.32958 | 2.1519e-08
2018-03-18 07:39 | 383978.7 | 840.0012 | 3 | 45 | 4.400386 | 2.463383 | 2.58378 | 6.647e-09 | 10.72627 | 2.1519e-08
2018-03-18 07:41 | 384098.7 | 960.002 | 3 | 45 | 4.400382 | 2.060631 | 2.658924 | 6.647e-09 | 11.05693 | 2.1519e-08
2018-03-18 07:43 | 384218.7 | 1080.0021 | 3 | 45 | 4.400356 | 1.734617 | 2.721978 | 6.647e-09 | 11.33439 | 2.1519e-08
2018-03-18 07:45 | 384338.7 | 1200.0008 | 3 | 45 | 4.400381 | 1.471167 | 2.775245 | 6.647e-09 | 11.56879 | 2.1519e-08
2018-03-18 07:47 | 384458.7 | 1320.0016 | 3 | 45 | 4.400355 | 1.255724 | 2.820555 | 6.647e-09 | 11.76817 | 2.1519e-08
2018-03-18 07:49 | 384578.7 | 1440.0014 | 3 | 45 | 4.400368 | 1.079712 | 2.859368 | 6.647e-09 | 11.93896 | 2.1519e-08
2018-03-18 07:51 | 384698.7 | 1560.0015 | 3 | 45 | 4.400312 | 0.9333 | 2.89284 | 6.647e-09 | 12.08624 | 2.1519e-08
2018-03-18 07:53 | 384818.7 | 1680.0014 | 3 | 45 | 4.400331 | 0.8124523 | 2.921879 | 6.647e-09 | 12.21403 | 2.1519e-08
2018-03-18 07:55 | 384938.7 | 1800.0007 | 3 | 45 | 4.400348 | 0.7107506 | 2.947209 | 6.647e-09 | 12.32549 | 2.1519e-08
2018-03-18 07:56 | 385018.1 | 1879.3629 | 3 | 45 | 4.40032 | 0.6519985 | 2.962214 | 6.647e-09 | 12.39151 | 2.1519e-08
2018-03-18 07:58 | 385138.1 | 120.001 | 4 | 45 | 4.353848 | 0 | 2.962214 | 6.647e-09 | 12.39151 | 2.1519e-08
2018-03-18 08:00 | 385258.1 | 240.0006 | 4 | 45 | 4.350811 | 0 | 2.962214 | 6.647e-09 | 12.39151 | 2.1519e-08
2018-03-18 08:01 | 385318.1 | 300.0024 | 4 | 45 | 4.349853 | 0 | 2.962214 | 6.647e-09 | 12.39151 | 2.1519e-08
2018-03-18 08:03 | 385438.2 | 120.0011 | 5 | 45 | 4.177088 | -2.281999 | 2.962214 | 0.07605713 | 12.39151 | 0.3193465
2018-03-18 08:05 | 385558.2 | 240.0003 | 5 | 45 | 4.146784 | -2.281951 | 2.962214 | 0.1521128 | 12.39151 | 0.6358711
2018-03-18 08:07 | 385678.2 | 360.002 | 5 | 45 | 4.117367 | -2.281963 | 2.962214 | 0.2281751 | 12.39151 | 0.9501651
2018-03-18 08:09 | 385798.2 | 480.0013 | 5 | 45 | 4.088108 | -2.28198 | 2.962214 | 0.3042325 | 12.39151 | 1.262208
2018-03-18 08:11 | 385918.2 | 600.0012 | 5 | 45 | 4.05901 | -2.281934 | 2.962214 | 0.380291 | 12.39151 | 1.572036
2018-03-18 08:13 | 386038.2 | 720.0004 | 5 | 45 | 4.03014 | -2.281978 | 2.962214 | 0.4563503 | 12.39151 | 1.879662
2018-03-18 08:15 | 386158.2 | 840.0012 | 5 | 45 | 4.001609 | -2.281948 | 2.962214 | 0.5324051 | 12.39151 | 2.185086
2018-03-18 08:17 | 386278.2 | 960.0004 | 5 | 45 | 3.973492 | -2.281936 | 2.962214 | 0.6084591 | 12.39151 | 2.488352
2018-03-18 08:19 | 386398.2 | 1080.0021 | 5 | 45 | 3.945973 | -2.281957 | 2.962214 | 0.6845192 | 12.39151 | 2.789526
2018-03-18 08:21 | 386518.2 | 1200.0021 | 5 | 45 | 3.919078 | -2.281982 | 2.962214 | 0.760574 | 12.39151 | 3.088609
2018-03-18 08:23 | 386638.2 | 1320.0021 | 5 | 45 | 3.893029 | -2.282002 | 2.962214 | 0.8366317 | 12.39151 | 3.385689
2018-03-18 08:25 | 386758.2 | 1440.0013 | 5 | 45 | 3.86783 | -2.281988 | 2.962214 | 0.9126908 | 12.39151 | 3.680826
2018-03-18 08:27 | 386878.2 | 1560.0013 | 5 | 45 | 3.843621 | -2.281972 | 2.962214 | 0.9887503 | 12.39151 | 3.974085
2018-03-18 08:29 | 386998.2 | 1680.0013 | 5 | 45 | 3.820446 | -2.281965 | 2.962214 | 1.06481 | 12.39151 | 4.265542
2018-03-18 08:31 | 387118.2 | 1800.0006 | 5 | 45 | 3.798459 | -2.281953 | 2.962214 | 1.140868 | 12.39151 | 4.555271
2018-03-18 08:33 | 387238.2 | 1920.0022 | 5 | 45 | 3.777923 | -2.281972 | 2.962214 | 1.216923 | 12.39151 | 4.843373
2018-03-18 08:35 | 387358.2 | 2040.0012 | 5 | 45 | 3.758828 | -2.281946 | 2.962214 | 1.292983 | 12.39151 | 5.129987
2018-03-18 08:37 | 387478.2 | 2160.0006 | 5 | 45 | 3.740853 | -2.28198 | 2.962214 | 1.369041 | 12.39151 | 5.415186
2018-03-18 08:39 | 387598.2 | 2280.0022 | 5 | 45 | 3.723775 | -2.28194 | 2.962214 | 1.4451 | 12.39151 | 5.699058
2018-03-18 08:41 | 387718.2 | 2400.0023 | 5 | 45 | 3.707492 | -2.281948 | 2.962214 | 1.521159 | 12.39151 | 5.98166
2018-03-18 08:43 | 387838.2 | 2520.0023 | 5 | 45 | 3.692036 | -2.28193 | 2.962214 | 1.597217 | 12.39151 | 6.263052
2018-03-18 08:45 | 387958.2 | 2640.0007 | 5 | 45 | 3.677472 | -2.281951 | 2.962214 | 1.673273 | 12.39151 | 6.543293
2018-03-18 08:47 | 388078.2 | 2760.0008 | 5 | 45 | 3.663903 | -2.281957 | 2.962214 | 1.749331 | 12.39151 | 6.822472
2018-03-18 08:49 | 388198.2 | 2880.0024 | 5 | 45 | 3.651235 | -2.281955 | 2.962214 | 1.825389 | 12.39151 | 7.100654
2018-03-18 08:51 | 388318.2 | 3000.0009 | 5 | 45 | 3.639259 | -2.281923 | 2.962214 | 1.901447 | 12.39151 | 7.377902
2018-03-18 08:53 | 388438.2 | 3120.0009 | 5 | 45 | 3.627632 | -2.281923 | 2.962214 | 1.977506 | 12.39151 | 7.654254
2018-03-18 08:55 | 388558.2 | 3240.0017 | 5 | 45 | 3.616052 | -2.281969 | 2.962214 | 2.053563 | 12.39151 | 7.929723
2018-03-18 08:57 | 388678.2 | 3360.0009 | 5 | 45 | 3.604216 | -2.281978 | 2.962214 | 2.12962 | 12.39151 | 8.204302
2018-03-18 08:59 | 388798.2 | 3480.0009 | 5 | 45 | 3.591759 | -2.281963 | 2.962214 | 2.20568 | 12.39151 | 8.477969
2018-03-18 09:01 | 388918.2 | 3600.0025 | 5 | 45 | 3.578626 | -2.281955 | 2.962214 | 2.281737 | 12.39151 | 8.750652
2018-03-18 09:03 | 389038.2 | 3720.0018 | 5 | 45 | 3.565248 | -2.281932 | 2.962214 | 2.357794 | 12.39151 | 9.022323
2018-03-18 09:05 | 389158.2 | 3840.0018 | 5 | 45 | 3.551809 | -2.281997 | 2.962214 | 2.43385 | 12.39151 | 9.292971
2018-03-18 09:07 | 389278.2 | 3960.0002 | 5 | 45 | 3.537415 | -2.281951 | 2.962214 | 2.509906 | 12.39151 | 9.562572
2018-03-18 09:09 | 389398.2 | 4080.0002 | 5 | 45 | 3.519833 | -2.281992 | 2.962214 | 2.585965 | 12.39151 | 9.830987
2018-03-18 09:11 | 389518.2 | 4200.0002 | 5 | 45 | 3.496456 | -2.281969 | 2.962214 | 2.662025 | 12.39151 | 10.09785
2018-03-18 09:13 | 389638.2 | 4320.001 | 5 | 45 | 3.465076 | -2.281992 | 2.962214 | 2.738083 | 12.39151 | 10.36267
2018-03-18 09:15 | 389758.2 | 4440.001 | 5 | 45 | 3.415156 | -2.282016 | 2.962214 | 2.814142 | 12.39151 | 10.6245
2018-03-18 09:17 | 389878.2 | 4560.0011 | 5 | 45 | 3.304183 | -2.281992 | 2.962214 | 2.890201 | 12.39151 | 10.88071
2018-03-18 09:19 | 389990.1 | 4671.9521 | 5 | 45 | 2.999971 | -2.281969 | 2.962214 | 2.961154 | 12.39151 | 11.10676
2018-03-18 09:21 | 390110.2 | 120.0003 | 6 | 45 | 3.216604 | 0 | 2.962214 | 2.961154 | 12.39151 | 11.10676
2018-03-18 09:23 | 390230.2 | 240.0002 | 6 | 45 | 3.232367 | 0 | 2.962214 | 2.961154 | 12.39151 | 11.10676
2018-03-18 09:24 | 390290.2 | 300.0041 | 6 | 45 | 3.237718 | 0 | 2.962214 | 2.961154 | 12.39151 | 11.10676
2018-03-18 09:24 | 390290.2 | 0.0057 | 7 | 46 | 3.237727 | 0 | 0 | 0 | 0 | 0
2018-03-18 09:26 | 390410.3 | 120.0003 | 2 | 46 | 3.949006 | 4.889997 | 0.1622932 | 3.498e-09 | 0.6178744 | 1.1324e-08
2018-03-18 09:28 | 390530.3 | 240.001 | 2 | 46 | 3.99804 | 4.889952 | 0.3252806 | 3.498e-09 | 1.26625 | 1.1324e-08
2018-03-18 09:30 | 390650.3 | 360.0018 | 2 | 46 | 4.033841 | 4.889963 | 0.4882615 | 3.498e-09 | 1.920802 | 1.1324e-08
2018-03-18 09:32 | 390770.3 | 480.001 | 2 | 46 | 4.06621 | 4.889971 | 0.6512415 | 3.498e-09 | 2.580943 | 1.1324e-08
2018-03-18 09:34 | 390890.3 | 600.0003 | 2 | 46 | 4.093621 | 4.889948 | 0.8142312 | 3.498e-09 | 3.24598 | 1.1324e-08
2018-03-18 09:36 | 391010.3 | 720 | 2 | 46 | 4.117929 | 4.889978 | 0.9772072 | 3.498e-09 | 3.915151 | 1.1324e-08
2018-03-18 09:38 | 391130.3 | 840.001 | 2 | 46 | 4.142672 | 4.889931 | 1.140193 | 3.498e-09 | 4.588294 | 1.1324e-08
2018-03-18 09:40 | 391250.3 | 960.0003 | 2 | 46 | 4.171233 | 4.889952 | 1.303171 | 3.498e-09 | 5.265728 | 1.1324e-08
2018-03-18 09:42 | 391370.3 | 1080.0011 | 2 | 46 | 4.200394 | 4.812843 | 1.466008 | 3.498e-09 | 5.947544 | 1.1324e-08
2018-03-18 09:44 | 391490.3 | 1200.001 | 2 | 46 | 4.200401 | 4.227358 | 1.616468 | 3.498e-09 | 6.579535 | 1.1324e-08
2018-03-18 09:46 | 391610.3 | 1320.001 | 2 | 46 | 4.200381 | 3.681118 | 1.748161 | 3.498e-09 | 7.132696 | 1.1324e-08
2018-03-18 09:48 | 391709.8 | 1419.5065 | 2 | 46 | 4.200381 | 3.259987 | 1.84401 | 3.498e-09 | 7.535299 | 1.1324e-08
2018-03-18 09:50 | 391829.8 | 120.0003 | 3 | 46 | 4.229985 | 3.260078 | 1.95223 | 3.498e-09 | 7.991358 | 1.1324e-08
2018-03-18 09:52 | 391949.8 | 240.0004 | 3 | 46 | 4.263767 | 3.260117 | 2.060891 | 3.498e-09 | 8.452806 | 1.1324e-08
2018-03-18 09:54 | 392069.8 | 360.0011 | 3 | 46 | 4.299787 | 3.26013 | 2.169547 | 3.498e-09 | 8.918027 | 1.1324e-08
2018-03-18 09:56 | 392189.8 | 480.0012 | 3 | 46 | 4.337826 | 3.260077 | 2.278204 | 3.498e-09 | 9.387279 | 1.1324e-08
2018-03-18 09:58 | 392309.8 | 600.0004 | 3 | 46 | 4.377618 | 3.260099 | 2.386864 | 3.498e-09 | 9.860774 | 1.1324e-08
2018-03-18 10:00 | 392429.8 | 720.0004 | 3 | 46 | 4.400375 | 2.96269 | 2.49318 | 3.498e-09 | 10.32791 | 1.1324e-08
2018-03-18 10:02 | 392549.8 | 840.002 | 3 | 46 | 4.400376 | 2.460707 | 2.583226 | 3.498e-09 | 10.72415 | 1.1324e-08
2018-03-18 10:04 | 392669.8 | 960.0019 | 3 | 46 | 4.40036 | 2.058195 | 2.658294 | 3.498e-09 | 11.05448 | 1.1324e-08
2018-03-18 10:06 | 392789.8 | 1080.002 | 3 | 46 | 4.40036 | 1.733158 | 2.72129 | 3.498e-09 | 11.33169 | 1.1324e-08
2018-03-18 10:08 | 392909.8 | 1200.0004 | 3 | 46 | 4.400366 | 1.469645 | 2.774512 | 3.498e-09 | 11.56588 | 1.1324e-08
2018-03-18 10:10 | 393029.8 | 1320.0007 | 3 | 46 | 4.400352 | 1.254387 | 2.819779 | 3.498e-09 | 11.76507 | 1.1324e-08
2018-03-18 10:12 | 393149.8 | 1440.0012 | 3 | 46 | 4.400342 | 1.077814 | 2.858543 | 3.498e-09 | 11.93564 | 1.1324e-08
2018-03-18 10:14 | 393269.8 | 1560.0019 | 3 | 46 | 4.400348 | 0.9324932 | 2.891964 | 3.498e-09 | 12.08271 | 1.1324e-08
2018-03-18 10:16 | 393389.8 | 1680.0005 | 3 | 46 | 4.400331 | 0.8115616 | 2.920968 | 3.498e-09 | 12.21033 | 1.1324e-08
2018-03-18 10:18 | 393509.8 | 1800.0011 | 3 | 46 | 4.400317 | 0.7097015 | 2.946275 | 3.498e-09 | 12.32169 | 1.1324e-08
2018-03-18 10:19 | 393588.3 | 1878.4362 | 3 | 46 | 4.400322 | 0.6519985 | 2.961096 | 3.498e-09 | 12.38691 | 1.1324e-08
2018-03-18 10:21 | 393708.3 | 119.9999 | 4 | 46 | 4.353731 | 0 | 2.961098 | 3.498e-09 | 12.38692 | 1.1324e-08
2018-03-18 10:23 | 393828.3 | 240.0016 | 4 | 46 | 4.350689 | 0 | 2.961098 | 3.498e-09 | 12.38692 | 1.1324e-08
2018-03-18 10:24 | 393888.3 | 300.0022 | 4 | 46 | 4.349733 | 0 | 2.961098 | 3.498e-09 | 12.38692 | 1.1324e-08
2018-03-18 10:26 | 394008.4 | 120.0017 | 5 | 46 | 4.176515 | -2.281915 | 2.961098 | 0.07605292 | 12.38692 | 0.3192881
2018-03-18 10:28 | 394128.4 | 240.0009 | 5 | 46 | 4.146232 | -2.281925 | 2.961098 | 0.152111 | 12.38692 | 0.6357797
2018-03-18 10:30 | 394248.4 | 360.0017 | 5 | 46 | 4.116852 | -2.281925 | 2.961098 | 0.2281681 | 12.38692 | 0.9500106
2018-03-18 10:32 | 394368.4 | 480.0001 | 5 | 46 | 4.087615 | -2.281915 | 2.961098 | 0.3042247 | 12.38692 | 1.262011
2018-03-18 10:34 | 394488.4 | 600.0009 | 5 | 46 | 4.058535 | -2.281918 | 2.961098 | 0.3802816 | 12.38692 | 1.571794
2018-03-18 10:36 | 394608.4 | 720.0002 | 5 | 46 | 4.029672 | -2.281894 | 2.961098 | 0.4563363 | 12.38692 | 1.879365
2018-03-18 10:38 | 394728.4 | 840.0001 | 5 | 46 | 4.001153 | -2.281932 | 2.961098 | 0.532393 | 12.38692 | 2.184761
2018-03-18 10:40 | 394848.4 | 960.0009 | 5 | 46 | 3.973069 | -2.281904 | 2.961098 | 0.6084499 | 12.38692 | 2.488005
2018-03-18 10:42 | 394968.4 | 1080.0002 | 5 | 46 | 3.945553 | -2.281921 | 2.961098 | 0.6845046 | 12.38692 | 2.789126
2018-03-18 10:44 | 395088.4 | 1200.0017 | 5 | 46 | 3.918669 | -2.281923 | 2.961098 | 0.7605644 | 12.38692 | 3.088198
2018-03-18 10:46 | 395208.4 | 1320.001 | 5 | 46 | 3.892601 | -2.281909 | 2.961098 | 0.8366212 | 12.38692 | 3.385242
2018-03-18 10:48 | 395328.4 | 1440.0009 | 5 | 46 | 3.867397 | -2.281915 | 2.961098 | 0.9126745 | 12.38692 | 3.680323
2018-03-18 10:50 | 395448.4 | 1560.0018 | 5 | 46 | 3.843209 | -2.281932 | 2.961098 | 0.9887328 | 12.38692 | 3.973544
2018-03-18 10:52 | 395568.4 | 1680.0002 | 5 | 46 | 3.820053 | -2.281907 | 2.961098 | 1.064788 | 12.38692 | 4.26495
2018-03-18 10:54 | 395688.4 | 1800.0013 | 5 | 46 | 3.7981 | -2.28193 | 2.961098 | 1.140845 | 12.38692 | 4.554652
2018-03-18 10:56 | 395808.4 | 1920.001 | 5 | 46 | 3.777556 | -2.281928 | 2.961098 | 1.2169 | 12.38692 | 4.842727
2018-03-18 10:58 | 395928.4 | 2040.0019 | 5 | 46 | 3.758432 | -2.281946 | 2.961098 | 1.29296 | 12.38692 | 5.129311
2018-03-18 11:00 | 396048.4 | 2160.0011 | 5 | 46 | 3.740452 | -2.281925 | 2.961098 | 1.369015 | 12.38692 | 5.414467
2018-03-18 11:02 | 396168.4 | 2280.0018 | 5 | 46 | 3.723321 | -2.281921 | 2.961098 | 1.445073 | 12.38692 | 5.698302
2018-03-18 11:04 | 396288.4 | 2400.0002 | 5 | 46 | 3.706995 | -2.281915 | 2.961098 | 1.521127 | 12.38692 | 5.980852
2018-03-18 11:06 | 396408.4 | 2520.0019 | 5 | 46 | 3.691522 | -2.281948 | 2.961098 | 1.597187 | 12.38692 | 6.262214
2018-03-18 11:08 | 396528.4 | 2640.001 | 5 | 46 | 3.676944 | -2.281909 | 2.961098 | 1.673244 | 12.38692 | 6.542419
2018-03-18 11:10 | 396648.4 | 2760.0003 | 5 | 46 | 3.66341 | -2.281894 | 2.961098 | 1.749302 | 12.38692 | 6.821556
2018-03-18 11:12 | 396768.4 | 2880.0018 | 5 | 46 | 3.650752 | -2.281913 | 2.961098 | 1.825359 | 12.38692 | 7.099697
2018-03-18 11:14 | 396888.4 | 3000.001 | 5 | 46 | 3.638779 | -2.28189 | 2.961098 | 1.901415 | 12.38692 | 7.376901
2018-03-18 11:16 | 397008.4 | 3120.0018 | 5 | 46 | 3.62714 | -2.281907 | 2.961098 | 1.977473 | 12.38692 | 7.653215
2018-03-18 11:18 | 397128.4 | 3240.0009 | 5 | 46 | 3.615536 | -2.281953 | 2.961098 | 2.053527 | 12.38692 | 7.928635
2018-03-18 11:20 | 397248.4 | 3360.001 | 5 | 46 | 3.603706 | -2.281915 | 2.961098 | 2.129586 | 12.38692 | 8.203184
2018-03-18 11:22 | 397368.4 | 3480.0002 | 5 | 46 | 3.591227 | -2.281921 | 2.961098 | 2.205641 | 12.38692 | 8.476789
2018-03-18 11:24 | 397488.4 | 3600.0018 | 5 | 46 | 3.578112 | -2.281925 | 2.961098 | 2.2817 | 12.38692 | 8.74944
2018-03-18 11:26 | 397608.4 | 3720.0009 | 5 | 46 | 3.564754 | -2.281921 | 2.961098 | 2.357756 | 12.38692 | 9.021069
2018-03-18 11:28 | 397728.4 | 3840.0002 | 5 | 46 | 3.551333 | -2.281944 | 2.961098 | 2.433811 | 12.38692 | 9.291679
2018-03-18 11:30 | 397848.4 | 3960.0018 | 5 | 46 | 3.536925 | -2.281963 | 2.961098 | 2.509871 | 12.38692 | 9.561256
2018-03-18 11:32 | 397968.4 | 4080.0012 | 5 | 46 | 3.519298 | -2.28194 | 2.961098 | 2.585926 | 12.38692 | 9.829618
2018-03-18 11:34 | 398088.4 | 4200.0018 | 5 | 46 | 3.495864 | -2.281936 | 2.961098 | 2.661985 | 12.38692 | 10.09644
2018-03-18 11:36 | 398208.4 | 4320.0018 | 5 | 46 | 3.464354 | -2.281919 | 2.961098 | 2.738041 | 12.38692 | 10.3612
2018-03-18 11:38 | 398328.4 | 4440.0002 | 5 | 46 | 3.413994 | -2.281957 | 2.961098 | 2.814097 | 12.38692 | 10.62295
2018-03-18 11:40 | 398448.4 | 4560.0019 | 5 | 46 | 3.301501 | -2.281984 | 2.961098 | 2.890153 | 12.38692 | 10.87901
2018-03-18 11:42 | 398558.7 | 4670.2768 | 5 | 46 | 2.999964 | -2.281942 | 2.961098 | 2.960043 | 12.38692 | 11.10153
2018-03-18 11:44 | 398678.7 | 120.0016 | 6 | 46 | 3.217288 | 0 | 2.961098 | 2.960049 | 12.38692 | 11.10155
2018-03-18 11:46 | 398798.7 | 240 | 6 | 46 | 3.233082 | 0 | 2.961098 | 2.960049 | 12.38692 | 11.10155
2018-03-18 11:47 | 398858.7 | 300.0022 | 6 | 46 | 3.238411 | 0 | 2.961098 | 2.960049 | 12.38692 | 11.10155
2018-03-18 11:47 | 398858.7 | 0.0025 | 7 | 47 | 3.238492 | 0 | 0 | 0 | 0 | 0
2018-03-18 11:49 | 398978.8 | 120.0002 | 2 | 47 | 3.949432 | 4.889954 | 0.1623014 | 3.311e-09 | 0.6180088 | 1.0723e-08
2018-03-18 11:51 | 399098.8 | 240.0018 | 2 | 47 | 3.998352 | 4.88995 | 0.3252844 | 3.311e-09 | 1.266421 | 1.0723e-08
2018-03-18 11:53 | 399218.8 | 360.0018 | 2 | 47 | 4.034194 | 4.889902 | 0.4882598 | 3.311e-09 | 1.921003 | 1.0723e-08
2018-03-18 11:55 | 399338.8 | 480.0001 | 2 | 47 | 4.066607 | 4.889954 | 0.651239 | 3.311e-09 | 2.5812 | 1.0723e-08
2018-03-18 11:57 | 399458.8 | 600.0017 | 2 | 47 | 4.094118 | 4.88998 | 0.8142211 | 3.311e-09 | 3.246281 | 1.0723e-08
2018-03-18 11:59 | 399578.8 | 720.0001 | 2 | 47 | 4.118536 | 4.889927 | 0.9772007 | 3.311e-09 | 3.915557 | 1.0723e-08
2018-03-18 12:01 | 399698.8 | 840.0018 | 2 | 47 | 4.143391 | 4.889971 | 1.140182 | 3.311e-09 | 4.58879 | 1.0723e-08
2018-03-18 12:03 | 399818.8 | 960.0018 | 2 | 47 | 4.172004 | 4.889973 | 1.303169 | 3.311e-09 | 5.266383 | 1.0723e-08
2018-03-18 12:05 | 399938.8 | 1080.0017 | 2 | 47 | 4.20038 | 4.797815 | 1.465941 | 3.311e-09 | 5.948043 | 1.0723e-08
2018-03-18 12:07 | 400058.8 | 1200.0009 | 2 | 47 | 4.200401 | 4.217321 | 1.616004 | 3.311e-09 | 6.578364 | 1.0723e-08
2018-03-18 12:09 | 400178.8 | 1320.0018 | 2 | 47 | 4.200384 | 3.674017 | 1.747413 | 3.311e-09 | 7.130332 | 1.0723e-08
2018-03-18 12:10 | 400276.6 | 1417.8024 | 2 | 47 | 4.200362 | 3.259989 | 1.841536 | 3.311e-09 | 7.525687 | 1.0723e-08
2018-03-18 12:12 | 400396.7 | 120.0017 | 3 | 47 | 4.229919 | 3.260084 | 1.949762 | 3.311e-09 | 7.981766 | 1.0723e-08
2018-03-18 12:14 | 400516.7 | 240.0009 | 3 | 47 | 4.263682 | 3.260145 | 2.058421 | 3.311e-09 | 8.443198 | 1.0723e-08
2018-03-18 12:16 | 400636.7 | 360.0001 | 3 | 47 | 4.299671 | 3.260138 | 2.167081 | 3.311e-09 | 8.908423 | 1.0723e-08
2018-03-18 12:18 | 400756.7 | 480.001 | 3 | 47 | 4.337715 | 3.260151 | 2.27574 | 3.311e-09 | 9.377674 | 1.0723e-08
2018-03-18 12:20 | 400876.7 | 600.0018 | 3 | 47 | 4.377432 | 3.260162 | 2.384403 | 3.311e-09 | 9.851162 | 1.0723e-08
2018-03-18 12:22 | 400996.7 | 720.0017 | 3 | 47 | 4.400392 | 2.966934 | 2.490775 | 3.311e-09 | 10.31854 | 1.0723e-08
2018-03-18 12:24 | 401116.7 | 840.0026 | 3 | 47 | 4.400389 | 2.464479 | 2.580954 | 3.311e-09 | 10.71536 | 1.0723e-08
2018-03-18 12:26 | 401236.7 | 960.0003 | 3 | 47 | 4.400373 | 2.062145 | 2.656151 | 3.311e-09 | 11.04625 | 1.0723e-08
2018-03-18 12:28 | 401356.7 | 1080.0018 | 3 | 47 | 4.400346 | 1.736345 | 2.719267 | 3.311e-09 | 11.32399 | 1.0723e-08
2018-03-18 12:30 | 401476.7 | 1200.0018 | 3 | 47 | 4.400367 | 1.472887 | 2.772599 | 3.311e-09 | 11.55867 | 1.0723e-08
2018-03-18 12:32 | 401596.7 | 1320.0003 | 3 | 47 | 4.400338 | 1.257286 | 2.817972 | 3.311e-09 | 11.75833 | 1.0723e-08
2018-03-18 12:34 | 401716.7 | 1440.0013 | 3 | 47 | 4.400371 | 1.081383 | 2.856848 | 3.311e-09 | 11.92939 | 1.0723e-08
2018-03-18 12:36 | 401836.7 | 1560.0011 | 3 | 47 | 4.40032 | 0.934803 | 2.890369 | 3.311e-09 | 12.0769 | 1.0723e-08
2018-03-18 12:38 | 401956.7 | 1680.0003 | 3 | 47 | 4.400359 | 0.8146 | 2.919454 | 3.311e-09 | 12.20488 | 1.0723e-08
2018-03-18 12:40 | 402076.7 | 1800.0006 | 3 | 47 | 4.400311 | 0.7117558 | 2.944835 | 3.311e-09 | 12.31656 | 1.0723e-08
2018-03-18 12:42 | 402157.8 | 1881.1882 | 3 | 47 | 4.400317 | 0.6519985 | 2.960201 | 3.311e-09 | 12.38418 | 1.0723e-08
2018-03-18 12:44 | 402277.9 | 120.0036 | 4 | 47 | 4.353667 | 0 | 2.960201 | 3.311e-09 | 12.38418 | 1.0723e-08
2018-03-18 12:46 | 402397.9 | 240.002 | 4 | 47 | 4.350609 | 0 | 2.960201 | 3.311e-09 | 12.38418 | 1.0723e-08
2018-03-18 12:47 | 402457.9 | 300.0019 | 4 | 47 | 4.349654 | 0 | 2.960201 | 3.311e-09 | 12.38418 | 1.0723e-08
2018-03-18 12:49 | 402578 | 120.0018 | 5 | 47 | 4.176329 | -2.281976 | 2.960201 | 0.07605597 | 12.38418 | 0.3192886
2018-03-18 12:51 | 402698 | 240.0002 | 5 | 47 | 4.145983 | -2.281932 | 2.960201 | 0.1521135 | 12.38418 | 0.635762
2018-03-18 12:53 | 402818 | 360.0012 | 5 | 47 | 4.116544 | -2.281959 | 2.960201 | 0.2281706 | 12.38418 | 0.9499727
2018-03-18 12:55 | 402938 | 480.0003 | 5 | 47 | 4.08726 | -2.281902 | 2.960201 | 0.3042291 | 12.38418 | 1.261956
2018-03-18 12:57 | 403058 | 600.002 | 5 | 47 | 4.058156 | -2.281923 | 2.960201 | 0.3802863 | 12.38418 | 1.571713
2018-03-18 12:59 | 403178 | 720.002 | 5 | 47 | 4.029284 | -2.281934 | 2.960201 | 0.4563448 | 12.38418 | 1.879271
2018-03-18 13:01 | 403298 | 840.0004 | 5 | 47 | 4.000782 | -2.281944 | 2.960201 | 0.5323982 | 12.38418 | 2.184625
2018-03-18 13:03 | 403418 | 960.0004 | 5 | 47 | 3.972686 | -2.281921 | 2.960201 | 0.6084545 | 12.38418 | 2.487838
2018-03-18 13:05 | 403538 | 1080.0013 | 5 | 47 | 3.945139 | -2.281925 | 2.960201 | 0.6845132 | 12.38418 | 2.788944
2018-03-18 13:07 | 403658 | 1200.0013 | 5 | 47 | 3.918297 | -2.281932 | 2.960201 | 0.7605674 | 12.38418 | 3.087962
2018-03-18 13:09 | 403778 | 1320.0011 | 5 | 47 | 3.892234 | -2.28193 | 2.960201 | 0.8366251 | 12.38418 | 3.384983
2018-03-18 13:11 | 403898 | 1440.0004 | 5 | 47 | 3.867086 | -2.28193 | 2.960201 | 0.9126819 | 12.38418 | 3.680053
2018-03-18 13:13 | 404018 | 1560.0004 | 5 | 47 | 3.842913 | -2.281969 | 2.960201 | 0.9887398 | 12.38418 | 3.973249
2018-03-18 13:15 | 404138 | 1680.0021 | 5 | 47 | 3.819739 | -2.281897 | 2.960201 | 1.0648 | 12.38418 | 4.264653
2018-03-18 13:17 | 404258 | 1800.0004 | 5 | 47 | 3.797763 | -2.281919 | 2.960201 | 1.140852 | 12.38418 | 4.554309
2018-03-18 13:19 | 404378 | 1920.0004 | 5 | 47 | 3.777206 | -2.281936 | 2.960201 | 1.216908 | 12.38418 | 4.842361
2018-03-18 13:21 | 404498 | 2040.0013 | 5 | 47 | 3.758077 | -2.281925 | 2.960201 | 1.292963 | 12.38418 | 5.1289
2018-03-18 13:23 | 404618 | 2160.0004 | 5 | 47 | 3.740069 | -2.281911 | 2.960201 | 1.369018 | 12.38418 | 5.414029
2018-03-18 13:25 | 404738 | 2280.002 | 5 | 47 | 3.722951 | -2.281894 | 2.960201 | 1.445079 | 12.38418 | 5.697848
2018-03-18 13:27 | 404858 | 2400.0021 | 5 | 47 | 3.70664 | -2.281948 | 2.960201 | 1.521132 | 12.38418 | 5.980366
2018-03-18 13:29 | 404978 | 2520.0013 | 5 | 47 | 3.691145 | -2.281883 | 2.960201 | 1.597191 | 12.38418 | 6.261694
2018-03-18 13:31 | 405098 | 2640.0005 | 5 | 47 | 3.676573 | -2.281898 | 2.960201 | 1.673244 | 12.38418 | 6.541857
2018-03-18 13:33 | 405218 | 2760.0021 | 5 | 47 | 3.662972 | -2.281923 | 2.960201 | 1.749303 | 12.38418 | 6.82097
2018-03-18 13:35 | 405338 | 2880.0005 | 5 | 47 | 3.650312 | -2.281881 | 2.960201 | 1.825357 | 12.38418 | 7.099066
2018-03-18 13:37 | 405458 | 3000.0013 | 5 | 47 | 3.638341 | -2.281886 | 2.960201 | 1.901413 | 12.38418 | 7.376237
2018-03-18 13:39 | 405578 | 3120.0021 | 5 | 47 | 3.626724 | -2.281892 | 2.960201 | 1.977466 | 12.38418 | 7.6525
2018-03-18 13:41 | 405698 | 3240.002 | 5 | 47 | 3.615168 | -2.281928 | 2.960201 | 2.053524 | 12.38418 | 7.927902
2018-03-18 13:43 | 405818 | 3360.0021 | 5 | 47 | 3.603348 | -2.281934 | 2.960201 | 2.129582 | 12.38418 | 8.202418
2018-03-18 13:45 | 405938 | 3480.0005 | 5 | 47 | 3.590937 | -2.281925 | 2.960201 | 2.205638 | 12.38418 | 8.476006
2018-03-18 13:47 | 406058 | 3600.0006 | 5 | 47 | 3.577826 | -2.281913 | 2.960201 | 2.281691 | 12.38418 | 8.748614
2018-03-18 13:49 | 406178 | 3720.0014 | 5 | 47 | 3.56445 | -2.28194 | 2.960201 | 2.357749 | 12.38418 | 9.020228
2018-03-18 13:51 | 406298 | 3840.0003 | 5 | 47 | 3.550999 | -2.281967 | 2.960201 | 2.433805 | 12.38418 | 9.290818
2018-03-18 13:53 | 406418 | 3960.0021 | 5 | 47 | 3.536512 | -2.281972 | 2.960201 | 2.509866 | 12.38418 | 9.560372
2018-03-18 13:55 | 406538 | 4080.0021 | 5 | 47 | 3.518784 | -2.281967 | 2.960201 | 2.585924 | 12.38418 | 9.828706
2018-03-18 13:57 | 406658 | 4200.0013 | 5 | 47 | 3.49523 | -2.281974 | 2.960201 | 2.66198 | 12.38418 | 10.09547
2018-03-18 13:59 | 406778 | 4320.0005 | 5 | 47 | 3.463506 | -2.281961 | 2.960201 | 2.738037 | 12.38418 | 10.36018
2018-03-18 14:01 | 406898 | 4440.0005 | 5 | 47 | 3.412729 | -2.281974 | 2.960201 | 2.814098 | 12.38418 | 10.62187
2018-03-18 14:03 | 407018 | 4560.0013 | 5 | 47 | 3.298944 | -2.282009 | 2.960201 | 2.890153 | 12.38418 | 10.87779
2018-03-18 14:05 | 407126.8 | 4668.81 | 5 | 47 | 2.999965 | -2.281957 | 2.960201 | 2.959115 | 12.38418 | 11.09723
2018-03-18 14:07 | 407246.8352 | 120.0001 | 6 | 47 | 3.218251 | 0 | 2.960201 | 2.959115 | 12.38418 | 11.09723
2018-03-18 14:09 | 407366.8352 | 240.0001 | 6 | 47 | 3.234043 | 0 | 2.960201 | 2.959115 | 12.38418 | 11.09723
2018-03-18 14:10 | 407426.8373 | 300.0022 | 6 | 47 | 3.239393 | 0 | 2.960201 | 2.959115 | 12.38418 | 11.09723
2018-03-18 14:10 | 407426.9 | 0.0023 | 7 | 48 | 3.239408 | 0 | 0 | 0 | 0 | 0
2018-03-18 14:12 | 407546.9 | 120.0009 | 2 | 48 | 3.950218 | 4.88998 | 0.1623027 | 5.49e-10 | 0.6181784 | 1.779e-09
2018-03-18 14:14 | 407666.9 | 240.0003 | 2 | 48 | 3.998943 | 4.889959 | 0.3252793 | 5.49e-10 | 1.26667 | 1.779e-09
2018-03-18 14:16 | 407786.9 | 360.0018 | 2 | 48 | 4.034661 | 4.889957 | 0.4882667 | 5.49e-10 | 1.921388 | 1.779e-09
2018-03-18 14:18 | 407906.9 | 480.0003 | 2 | 48 | 4.067064 | 4.889933 | 0.6512414 | 5.49e-10 | 2.581643 | 1.779e-09
2018-03-18 14:20 | 408026.9 | 600.0018 | 2 | 48 | 4.094522 | 4.889938 | 0.8142275 | 5.49e-10 | 3.246811 | 1.779e-09
2018-03-18 14:22 | 408146.9 | 720.0018 | 2 | 48 | 4.11879 | 4.889929 | 0.977208 | 5.49e-10 | 3.916144 | 1.779e-09
2018-03-18 14:24 | 408266.9 | 840.0002 | 2 | 48 | 4.143497 | 4.889902 | 1.140188 | 5.49e-10 | 4.589399 | 1.779e-09
2018-03-18 14:26 | 408386.9 | 960.0003 | 2 | 48 | 4.171998 | 4.889923 | 1.303169 | 5.49e-10 | 5.266977 | 1.779e-09
2018-03-18 14:28 | 408506.9 | 1080.001 | 2 | 48 | 4.200377 | 4.799063 | 1.465947 | 5.49e-10 | 5.948651 | 1.779e-09
2018-03-18 14:30 | 408626.9 | 1200.0018 | 2 | 48 | 4.200391 | 4.218157 | 1.616052 | 5.49e-10 | 6.579149 | 1.779e-09
2018-03-18 14:32 | 408746.9 | 1320.002 | 2 | 48 | 4.200373 | 3.67454 | 1.747501 | 5.49e-10 | 7.131285 | 1.779e-09
2018-03-18 14:33 | 408845 | 1418.0585 | 2 | 48 | 4.200384 | 3.259966 | 1.841864 | 5.49e-10 | 7.527647 | 1.779e-09
2018-03-18 14:35 | 408965 | 120.0017 | 3 | 48 | 4.230025 | 3.260118 | 1.950086 | 5.49e-10 | 7.983717 | 1.779e-09
2018-03-18 14:37 | 409085 | 240.0002 | 3 | 48 | 4.263853 | 3.260126 | 2.058749 | 5.49e-10 | 8.445185 | 1.779e-09
2018-03-18 14:39 | 409205 | 360.0017 | 3 | 48 | 4.299997 | 3.260115 | 2.167411 | 5.49e-10 | 8.910446 | 1.779e-09
2018-03-18 14:41 | 409325 | 480.0001 | 3 | 48 | 4.338121 | 3.260101 | 2.276065 | 5.49e-10 | 9.379716 | 1.779e-09
2018-03-18 14:43 | 409445 | 600.001 | 3 | 48 | 4.377939 | 3.260128 | 2.384728 | 5.49e-10 | 9.853257 | 1.779e-09
2018-03-18 14:45 | 409565 | 720.0019 | 3 | 48 | 4.400389 | 2.960262 | 2.490977 | 5.49e-10 | 10.32012 | 1.779e-09
2018-03-18 14:47 | 409685 | 840.0001 | 3 | 48 | 4.400393 | 2.460121 | 2.580966 | 5.49e-10 | 10.71611 | 1.779e-09
2018-03-18 14:49 | 409805 | 960.0018 | 3 | 48 | 4.400361 | 2.058222 | 2.656018 | 5.49e-10 | 11.04636 | 1.779e-09
2018-03-18 14:51 | 409925 | 1080.0013 | 3 | 48 | 4.40037 | 1.734364 | 2.719035 | 5.49e-10 | 11.32366 | 1.779e-09
2018-03-18 14:53 | 410045 | 1200.0001 | 3 | 48 | 4.400342 | 1.470865 | 2.772299 | 5.49e-10 | 11.55804 | 1.779e-09
2018-03-18 14:55 | 410165 | 1320.0009 | 3 | 48 | 4.400333 | 1.25633 | 2.817637 | 5.49e-10 | 11.75755 | 1.779e-09
2018-03-18 14:57 | 410285 | 1440.0026 | 3 | 48 | 4.400335 | 1.080818 | 2.856493 | 5.49e-10 | 11.92853 | 1.779e-09
2018-03-18 14:59 | 410405 | 1560.0001 | 3 | 48 | 4.400327 | 0.9350357 | 2.890003 | 5.49e-10 | 12.07598 | 1.779e-09
2018-03-18 15:01 | 410525 | 1680.0002 | 3 | 48 | 4.400329 | 0.8133907 | 2.919076 | 5.49e-10 | 12.20391 | 1.779e-09
2018-03-18 15:03 | 410645 | 1800.0007 | 3 | 48 | 4.400328 | 0.7115002 | 2.94444 | 5.49e-10 | 12.31552 | 1.779e-09
2018-03-18 15:04 | 410725.6 | 1880.6568 | 3 | 48 | 4.400305 | 0.6519985 | 2.959702 | 5.49e-10 | 12.38268 | 1.779e-09
2018-03-18 15:06 | 410845.7 | 120.0002 | 4 | 48 | 4.353686 | 0 | 2.959704 | 5.49e-10 | 12.38269 | 1.779e-09
2018-03-18 15:08 | 410965.7 | 240.0003 | 4 | 48 | 4.350611 | 0 | 2.959704 | 5.49e-10 | 12.38269 | 1.779e-09
2018-03-18 15:09 | 411025.7 | 300.0008 | 4 | 48 | 4.349664 | 0 | 2.959704 | 5.49e-10 | 12.38269 | 1.779e-09
2018-03-18 15:11 | 411145.8 | 120.0018 | 5 | 48 | 4.176227 | -2.281915 | 2.959704 | 0.07605593 | 12.38269 | 0.3192829
2018-03-18 15:13 | 411265.8 | 240.001 | 5 | 48 | 4.145835 | -2.281923 | 2.959704 | 0.1521113 | 12.38269 | 0.6357369
2018-03-18 15:15 | 411385.8 | 360.001 | 5 | 48 | 4.116357 | -2.281942 | 2.959704 | 0.2281668 | 12.38269 | 0.9499269
2018-03-18 15:17 | 411505.8 | 480.001 | 5 | 48 | 4.087053 | -2.281883 | 2.959704 | 0.3042235 | 12.38269 | 1.261888
2018-03-18 15:19 | 411625.8 | 600.0002 | 5 | 48 | 4.05797 | -2.28193 | 2.959704 | 0.3802824 | 12.38269 | 1.571637
2018-03-18 15:21 | 411745.8 | 720.0018 | 5 | 48 | 4.029084 | -2.281938 | 2.959704 | 0.4563393 | 12.38269 | 1.879174
2018-03-18 15:23 | 411865.8 | 840.001 | 5 | 48 | 4.000573 | -2.28194 | 2.959704 | 0.5323985 | 12.38269 | 2.184537
2018-03-18 15:25 | 411985.8 | 960.001 | 5 | 48 | 3.972516 | -2.281919 | 2.959704 | 0.6084529 | 12.38269 | 2.487728
2018-03-18 15:27 | 412105.8 | 1080.0002 | 5 | 48 | 3.944986 | -2.281948 | 2.959704 | 0.6845065 | 12.38269 | 2.788802
2018-03-18 15:29 | 412225.8 | 1200.001 | 5 | 48 | 3.91811 | -2.281898 | 2.959704 | 0.7605647 | 12.38269 | 3.087824
2018-03-18 15:31 | 412345.8 | 1320.0003 | 5 | 48 | 3.891993 | -2.281911 | 2.959704 | 0.8366219 | 12.38269 | 3.384826
2018-03-18 15:33 | 412465.8 | 1440.0018 | 5 | 48 | 3.866754 | -2.281934 | 2.959704 | 0.9126793 | 12.38269 | 3.679875
2018-03-18 15:35 | 412585.8 | 1560.0018 | 5 | 48 | 3.842534 | -2.281953 | 2.959704 | 0.988739 | 12.38269 | 3.973052
2018-03-18 15:37 | 412705.8 | 1680.0018 | 5 | 48 | 3.819391 | -2.281923 | 2.959704 | 1.064794 | 12.38269 | 4.264407
2018-03-18 15:39 | 412825.8 | 1800.001 | 5 | 48 | 3.797484 | -2.281886 | 2.959704 | 1.140849 | 12.38269 | 4.554051
2018-03-18 15:41 | 412945.8 | 1920.0018 | 5 | 48 | 3.776993 | -2.281932 | 2.959704 | 1.216904 | 12.38269 | 4.842079
2018-03-18 15:43 | 413065.8 | 2040.0008 | 5 | 48 | 3.757933 | -2.281904 | 2.959704 | 1.292958 | 12.38269 | 5.128603
2018-03-18 15:45 | 413185.8 | 2160.0013 | 5 | 48 | 3.740026 | -2.281955 | 2.959704 | 1.369015 | 12.38269 | 5.413733
2018-03-18 15:47 | 413305.8 | 2280.0003 | 5 | 48 | 3.722958 | -2.281909 | 2.959704 | 1.445072 | 12.38269 | 5.697535
2018-03-18 15:49 | 413425.8 | 2400.0011 | 5 | 48 | 3.706695 | -2.281948 | 2.959704 | 1.521127 | 12.38269 | 5.980061
2018-03-18 15:51 | 413545.8 | 2520.0003 | 5 | 48 | 3.691256 | -2.281946 | 2.959704 | 1.597186 | 12.38269 | 6.261395
2018-03-18 15:53 | 413665.8 | 2640.001 | 5 | 48 | 3.676732 | -2.281898 | 2.959704 | 1.673242 | 12.38269 | 6.54158
2018-03-18 15:55 | 413785.8 | 2760.0007 | 5 | 48 | 3.663186 | -2.28189 | 2.959704 | 1.749298 | 12.38269 | 6.820696
2018-03-18 15:57 | 413905.8 | 2880.0002 | 5 | 48 | 3.650522 | -2.281918 | 2.959704 | 1.825352 | 12.38269 | 7.098809
2018-03-18 15:59 | 414025.8 | 3000.0009 | 5 | 48 | 3.638561 | -2.281898 | 2.959704 | 1.901415 | 12.38269 | 7.37602
2018-03-18 16:01 | 414145.8 | 3120.0009 | 5 | 48 | 3.626942 | -2.281955 | 2.959704 | 1.977473 | 12.38269 | 7.652319
2018-03-18 16:03 | 414265.8 | 3240.0002 | 5 | 48 | 3.615369 | -2.281898 | 2.959704 | 2.05353 | 12.38269 | 7.927732
2018-03-18 16:05 | 414385.8 | 3360.0018 | 5 | 48 | 3.603509 | -2.281904 | 2.959704 | 2.129586 | 12.38269 | 8.202254
2018-03-18 16:07 | 414505.8 | 3480.0006 | 5 | 48 | 3.591035 | -2.281948 | 2.959704 | 2.205646 | 12.38269 | 8.475867
2018-03-18 16:09 | 414625.8 | 3600.0018 | 5 | 48 | 3.577899 | -2.281967 | 2.959704 | 2.281702 | 12.38269 | 8.748492
2018-03-18 16:11 | 414745.8 | 3720.0003 | 5 | 48 | 3.564537 | -2.281946 | 2.959704 | 2.357758 | 12.38269 | 9.020104
2018-03-18 16:13 | 414865.8 | 3840.0019 | 5 | 48 | 3.551068 | -2.281938 | 2.959704 | 2.433816 | 12.38269 | 9.290706
2018-03-18 16:15 | 414985.8 | 3960.0019 | 5 | 48 | 3.536618 | -2.281992 | 2.959704 | 2.509877 | 12.38269 | 9.560265
2018-03-18 16:17 | 415105.8 | 4080.0003 | 5 | 48 | 3.518888 | -2.281955 | 2.959704 | 2.585935 | 12.38269 | 9.828609
2018-03-18 16:19 | 415225.8 | 4200.0019 | 5 | 48 | 3.495314 | -2.281944 | 2.959704 | 2.661993 | 12.38269 | 10.09539
2018-03-18 16:21 | 415345.8 | 4320.0019 | 5 | 48 | 3.463602 | -2.281986 | 2.959704 | 2.738053 | 12.38269 | 10.36011
2018-03-18 16:23 | 415465.8 | 4440.0003 | 5 | 48 | 3.412772 | -2.281972 | 2.959704 | 2.81411 | 12.38269 | 10.6218
2018-03-18 16:25 | 415585.8 | 4560.0019 | 5 | 48 | 3.298641 | -2.281965 | 2.959704 | 2.890164 | 12.38269 | 10.8777
2018-03-18 16:27 | 415694.2 | 4668.4473 | 5 | 48 | 2.999968 | -2.281961 | 2.959704 | 2.958894 | 12.38269 | 11.09639
2018-03-18 16:29 | 415814.3 | 119.9999 | 6 | 48 | 3.217859 | 0 | 2.959704 | 2.958894 | 12.38269 | 11.09639
2018-03-18 16:31 | 415934.3 | 240.0009 | 6 | 48 | 3.233731 | 0 | 2.959704 | 2.958894 | 12.38269 | 11.09639
2018-03-18 16:32 | 415994.3 | 300.0031 | 6 | 48 | 3.239106 | 0 | 2.959704 | 2.958894 | 12.38269 | 11.09639
2018-03-18 16:32 | 415994.3 | 0.0025 | 7 | 49 | 3.239069 | 0 | 0 | 0 | 0 | 0
2018-03-18 16:34 | 416114.4 | 120.0009 | 2 | 49 | 3.950014 | 4.889992 | 0.1622946 | 3.4e-09 | 0.6181066 | 1.1014e-08
2018-03-18 16:36 | 416234.4 | 240.0013 | 2 | 49 | 3.998909 | 4.889936 | 0.3252726 | 3.4e-09 | 1.26659 | 1.1014e-08
2018-03-18 16:38 | 416354.4 | 360.0009 | 2 | 49 | 4.034749 | 4.889952 | 0.4882585 | 3.4e-09 | 1.921304 | 1.1014e-08
2018-03-18 16:40 | 416474.4 | 480.0002 | 2 | 49 | 4.067206 | 4.889952 | 0.6512366 | 3.4e-09 | 2.581592 | 1.1014e-08
2018-03-18 16:42 | 416594.4 | 600.0002 | 2 | 49 | 4.094699 | 4.889978 | 0.8142242 | 3.4e-09 | 3.246792 | 1.1014e-08
2018-03-18 16:44 | 416714.4 | 720.0018 | 2 | 49 | 4.119112 | 4.889978 | 0.9772111 | 3.4e-09 | 3.916193 | 1.1014e-08
2018-03-18 16:46 | 416834.4 | 840.0001 | 2 | 49 | 4.143934 | 4.889982 | 1.140192 | 3.4e-09 | 4.589513 | 1.1014e-08
2018-03-18 16:48 | 416954.4 | 960.0001 | 2 | 49 | 4.172594 | 4.889982 | 1.303172 | 3.4e-09 | 5.267169 | 1.1014e-08
2018-03-18 16:50 | 417074.4 | 1080.0003 | 2 | 49 | 4.200398 | 4.786272 | 1.465888 | 3.4e-09 | 5.948673 | 1.1014e-08
2018-03-18 16:52 | 417194.4 | 1200.0004 | 2 | 49 | 4.200397 | 4.207708 | 1.615609 | 3.4e-09 | 6.57756 | 1.1014e-08
2018-03-18 16:54 | 417314.4 | 1320.0018 | 2 | 49 | 4.200385 | 3.665985 | 1.746728 | 3.4e-09 | 7.12831 | 1.1014e-08
2018-03-18 16:56 | 417410.8 | 1416.3487 | 2 | 49 | 4.200386 | 3.259987 | 1.83933 | 3.4e-09 | 7.517275 | 1.1014e-08
2018-03-18 16:58 | 417530.8 | 120.0002 | 3 | 49 | 4.229997 | 3.260117 | 1.947548 | 3.4e-09 | 7.973327 | 1.1014e-08
2018-03-18 17:00 | 417650.8 | 240.0018 | 3 | 49 | 4.263818 | 3.260132 | 2.056214 | 3.4e-09 | 8.434801 | 1.1014e-08
2018-03-18 17:02 | 417770.8 | 360.0018 | 3 | 49 | 4.299819 | 3.260157 | 2.164877 | 3.4e-09 | 8.900056 | 1.1014e-08
2018-03-18 17:04 | 417890.8 | 480.0003 | 3 | 49 | 4.337917 | 3.260118 | 2.273533 | 3.4e-09 | 9.36931 | 1.1014e-08
2018-03-18 17:06 | 418010.8 | 600.0003 | 3 | 49 | 4.377673 | 3.260164 | 2.382193 | 3.4e-09 | 9.842813 | 1.1014e-08
2018-03-18 17:08 | 418130.8 | 720.0002 | 3 | 49 | 4.400399 | 2.965008 | 2.488512 | 3.4e-09 | 10.30997 | 1.1014e-08
2018-03-18 17:10 | 418250.8 | 840.0011 | 3 | 49 | 4.400373 | 2.46361 | 2.578651 | 3.4e-09 | 10.70662 | 1.1014e-08
2018-03-18 17:12 | 418370.8 | 960.0003 | 3 | 49 | 4.400353 | 2.061928 | 2.65384 | 3.4e-09 | 11.03747 | 1.1014e-08
2018-03-18 17:14 | 418490.8 | 1080.001 | 3 | 49 | 4.400373 | 1.737261 | 2.716969 | 3.4e-09 | 11.31526 | 1.1014e-08
2018-03-18 17:16 | 418610.8 | 1200.0003 | 3 | 49 | 4.400355 | 1.473505 | 2.770318 | 3.4e-09 | 11.55002 | 1.1014e-08
2018-03-18 17:18 | 418730.8 | 1320.0004 | 3 | 49 | 4.400352 | 1.258257 | 2.815722 | 3.4e-09 | 11.74981 | 1.1014e-08
2018-03-18 17:20 | 418850.8 | 1440.0004 | 3 | 49 | 4.400349 | 1.082167 | 2.854627 | 3.4e-09 | 11.92101 | 1.1014e-08
2018-03-18 17:22 | 418970.8 | 1560.0003 | 3 | 49 | 4.400332 | 0.9361057 | 2.888183 | 3.4e-09 | 12.06867 | 1.1014e-08
2018-03-18 17:24 | 419090.8 | 1680.0002 | 3 | 49 | 4.400339 | 0.8148632 | 2.917301 | 3.4e-09 | 12.1968 | 1.1014e-08
2018-03-18 17:26 | 419210.8 | 1800.0018 | 3 | 49 | 4.400329 | 0.7132568 | 2.942716 | 3.4e-09 | 12.30863 | 1.1014e-08
2018-03-18 17:27 | 419293.8 | 1883.0249 | 3 | 49 | 4.40032 | 0.6519928 | 2.958441 | 3.4e-09 | 12.37783 | 1.1014e-08
2018-03-18 17:29 | 419413.9 | 120.0007 | 4 | 49 | 4.353525 | 0 | 2.958441 | 3.4e-09 | 12.37783 | 1.1014e-08
2018-03-18 17:31 | 419533.9 | 240.0014 | 4 | 49 | 4.350442 | 0 | 2.958441 | 3.4e-09 | 12.37783 | 1.1014e-08
2018-03-18 17:32 | 419593.9 | 300.0044 | 4 | 49 | 4.349475 | 0 | 2.958441 | 3.4e-09 | 12.37783 | 1.1014e-08
2018-03-18 17:34 | 419713.9 | 120.001 | 5 | 49 | 4.175685 | -2.281892 | 2.958441 | 0.07605148 | 12.37783 | 0.319225
2018-03-18 17:36 | 419833.9 | 240.0001 | 5 | 49 | 4.145297 | -2.281913 | 2.958441 | 0.1521047 | 12.37783 | 0.6356295
2018-03-18 17:38 | 419953.9 | 360.001 | 5 | 49 | 4.1158 | -2.281928 | 2.958441 | 0.2281629 | 12.37783 | 0.9497898
2018-03-18 17:40 | 420073.9 | 480.0025 | 5 | 49 | 4.086493 | -2.281921 | 2.958441 | 0.3042168 | 12.37783 | 1.261698
2018-03-18 17:42 | 420193.9 | 600.0017 | 5 | 49 | 4.057312 | -2.281888 | 2.958441 | 0.3802756 | 12.37783 | 1.571401
2018-03-18 17:44 | 420313.9 | 720.0002 | 5 | 49 | 4.028401 | -2.281934 | 2.958441 | 0.4563328 | 12.37783 | 1.878888
2018-03-18 17:46 | 420433.9 | 840.0009 | 5 | 49 | 3.999821 | -2.281902 | 2.958441 | 0.5323888 | 12.37783 | 2.184183
2018-03-18 17:48 | 420553.9 | 960.0017 | 5 | 49 | 3.971695 | -2.281892 | 2.958441 | 0.6084439 | 12.37783 | 2.487316
2018-03-18 17:50 | 420673.9 | 1080.0002 | 5 | 49 | 3.944133 | -2.281886 | 2.958441 | 0.6844987 | 12.37783 | 2.788331
2018-03-18 17:52 | 420793.9 | 1200.0001 | 5 | 49 | 3.91725 | -2.281871 | 2.958441 | 0.7605564 | 12.37783 | 3.087286
2018-03-18 17:54 | 420913.9 | 1320.0025 | 5 | 49 | 3.891188 | -2.281919 | 2.958441 | 0.8366116 | 12.37783 | 3.384217
2018-03-18 17:56 | 421033.9 | 1440.0002 | 5 | 49 | 3.865992 | -2.281944 | 2.958441 | 0.9126687 | 12.37783 | 3.679205
2018-03-18 17:58 | 421153.9 | 1560.0002 | 5 | 49 | 3.841801 | -2.281921 | 2.958441 | 0.9887239 | 12.37783 | 3.972308
2018-03-18 18:00 | 421273.9 | 1680.0012 | 5 | 49 | 3.818709 | -2.281959 | 2.958441 | 1.064783 | 12.37783 | 4.263627
2018-03-18 18:02 | 421393.9 | 1800.0008 | 5 | 49 | 3.79682 | -2.281938 | 2.958441 | 1.140839 | 12.37783 | 4.55322
2018-03-18 18:04 | 421513.9 | 1920.0017 | 5 | 49 | 3.776357 | -2.281911 | 2.958441 | 1.216897 | 12.37783 | 4.841212
2018-03-18 18:06 | 421633.9 | 2040.0009 | 5 | 49 | 3.757296 | -2.281934 | 2.958441 | 1.292953 | 12.37783 | 5.127695
2018-03-18 18:08 | 421753.9 | 2160.0001 | 5 | 49 | 3.739359 | -2.281915 | 2.958441 | 1.369007 | 12.37783 | 5.412763
2018-03-18 18:10 | 421873.9 | 2280.0001 | 5 | 49 | 3.722271 | -2.281932 | 2.958441 | 1.445066 | 12.37783 | 5.69652
2018-03-18 18:12 | 421993.9 | 2400.0003 | 5 | 49 | 3.705979 | -2.281961 | 2.958441 | 1.52112 | 12.37783 | 5.97899
2018-03-18 18:14 | 422113.9 | 2520.0026 | 5 | 49 | 3.690519 | -2.281936 | 2.958441 | 1.597179 | 12.37783 | 6.260269
2018-03-18 18:16 | 422233.9 | 2640.0009 | 5 | 49 | 3.675972 | -2.281932 | 2.958441 | 1.673236 | 12.37783 | 6.540399
2018-03-18 18:18 | 422353.9 | 2760.0017 | 5 | 49 | 3.662414 | -2.28193 | 2.958441 | 1.749296 | 12.37783 | 6.819474
2018-03-18 18:20 | 422473.9 | 2880.0016 | 5 | 49 | 3.649762 | -2.281953 | 2.958441 | 1.825353 | 12.37783 | 7.097537
2018-03-18 18:22 | 422593.9 | 3000.0001 | 5 | 49 | 3.637813 | -2.281923 | 2.958441 | 1.901409 | 12.37783 | 7.374666
2018-03-18 18:24 | 422713.9 | 3120.0009 | 5 | 49 | 3.6262 | -2.281934 | 2.958441 | 1.977465 | 12.37783 | 7.650902
2018-03-18 18:26 | 422833.9 | 3240.001 | 5 | 49 | 3.614625 | -2.281898 | 2.958441 | 2.053524 | 12.37783 | 7.926268
2018-03-18 18:28 | 422953.9 | 3360.0009 | 5 | 49 | 3.602793 | -2.281938 | 2.958441 | 2.129581 | 12.37783 | 8.200737
2018-03-18 18:30 | 423073.9 | 3480.0025 | 5 | 49 | 3.59035 | -2.281959 | 2.958441 | 2.205638 | 12.37783 | 8.474286
2018-03-18 18:32 | 423193.9 | 3600.0001 | 5 | 49 | 3.577222 | -2.281928 | 2.958441 | 2.281692 | 12.37783 | 8.746852
2018-03-18 18:34 | 423313.9 | 3720.0009 | 5 | 49 | 3.563852 | -2.281982 | 2.958441 | 2.357749 | 12.37783 | 9.018415
2018-03-18 18:36 | 423433.9 | 3840.0017 | 5 | 49 | 3.550357 | -2.281959 | 2.958441 | 2.433809 | 12.37783 | 9.288973
2018-03-18 18:38 | 423553.9 | 3960.0001 | 5 | 49 | 3.535845 | -2.281967 | 2.958441 | 2.509862 | 12.37783 | 9.558448
2018-03-18 18:40 | 423673.9 | 4080.0009 | 5 | 49 | 3.517991 | -2.28199 | 2.958441 | 2.585927 | 12.37783 | 9.826756
2018-03-18 18:42 | 423793.9 | 4200.0001 | 5 | 49 | 3.494318 | -2.281972 | 2.958441 | 2.661985 | 12.37783 | 10.09346
2018-03-18 18:44 | 423913.9 | 4320.0017 | 5 | 49 | 3.462313 | -2.281976 | 2.958441 | 2.738043 | 12.37783 | 10.35809
2018-03-18 18:46 | 424033.9 | 4440.0017 | 5 | 49 | 3.41076 | -2.28194 | 2.958441 | 2.814101 | 12.37783 | 10.61966
2018-03-18 18:48 | 424153.9 | 4560.0017 | 5 | 49 | 3.294398 | -2.281934 | 2.958441 | 2.890154 | 12.37783 | 10.87534
2018-03-18 18:50 | 424259.9 | 4665.9783 | 5 | 49 | 2.999991 | -2.282001 | 2.958441 | 2.957322 | 12.37783 | 11.08885
2018-03-18 18:52 | 424380 | 120.0016 | 6 | 49 | 3.219554 | 0 | 2.958441 | 2.957327 | 12.37783 | 11.08887
2018-03-18 18:54 | 424500 | 240.0001 | 6 | 49 | 3.23545 | 0 | 2.958441 | 2.957327 | 12.37783 | 11.08887
2018-03-18 18:55 | 424560 | 300.0023 | 6 | 49 | 3.240815 | 0 | 2.958441 | 2.957327 | 12.37783 | 11.08887
2018-03-18 18:55 | 424560 | 0.0024 | 7 | 50 | 3.240804 | 0 | 0 | 0 | 0 | 0
2018-03-18 18:57 | 424680.1 | 120.0009 | 2 | 50 | 3.951783 | 4.889961 | 0.1622965 | 5.401e-09 | 0.6184473 | 1.7505e-08
2018-03-18 18:59 | 424800.1 | 240.0001 | 2 | 50 | 4.000368 | 4.889967 | 0.3252687 | 5.401e-09 | 1.267157 | 1.7505e-08
2018-03-18 19:01 | 424920.1 | 360.0009 | 2 | 50 | 4.036161 | 4.889935 | 0.4882569 | 5.401e-09 | 1.922118 | 1.7505e-08
2018-03-18 19:03 | 425040.1 | 480.0017 | 2 | 50 | 4.068498 | 4.889952 | 0.651244 | 5.401e-09 | 2.582664 | 1.7505e-08
2018-03-18 19:05 | 425160.1 | 600.0009 | 2 | 50 | 4.09584 | 4.889961 | 0.8142261 | 5.401e-09 | 3.248038 | 1.7505e-08
2018-03-18 19:07 | 425280.1 | 720.0018 | 2 | 50 | 4.120094 | 4.889929 | 0.9772112 | 5.401e-09 | 3.917604 | 1.7505e-08
2018-03-18 19:09 | 425400.1 | 840.0009 | 2 | 50 | 4.144869 | 4.889978 | 1.140187 | 5.401e-09 | 4.591062 | 1.7505e-08
2018-03-18 19:11 | 425520.1 | 960.0001 | 2 | 50 | 4.173417 | 4.889967 | 1.30317 | 5.401e-09 | 5.268867 | 1.7505e-08
2018-03-18 19:13 | 425640.1 | 1080.0009 | 2 | 50 | 4.200399 | 4.773191 | 1.465802 | 5.401e-09 | 5.95013 | 1.7505e-08
2018-03-18 19:15 | 425760.1 | 1200.0012 | 2 | 50 | 4.200379 | 4.199594 | 1.6152 | 5.401e-09 | 6.577656 | 1.7505e-08
2018-03-18 19:17 | 425880.1 | 1320.0001 | 2 | 50 | 4.200379 | 3.660839 | 1.746108 | 5.401e-09 | 7.127523 | 1.7505e-08
2018-03-18 19:19 | 425975.5 | 1415.3855 | 2 | 50 | 4.20038 | 3.259991 | 1.837739 | 5.401e-09 | 7.512405 | 1.7505e-08
2018-03-18 19:21 | 426095.5 | 120.001 | 3 | 50 | 4.229947 | 3.260155 | 1.945962 | 5.401e-09 | 7.968476 | 1.7505e-08
2018-03-18 19:23 | 426215.5 | 240.0018 | 3 | 50 | 4.26372 | 3.260122 | 2.054621 | 5.401e-09 | 8.429912 | 1.7505e-08
2018-03-18 19:25 | 426335.5 | 360.001 | 3 | 50 | 4.299775 | 3.260126 | 2.163284 | 5.401e-09 | 8.895161 | 1.7505e-08
2018-03-18 19:27 | 426455.5 | 480.001 | 3 | 50 | 4.33784 | 3.260145 | 2.271944 | 5.401e-09 | 9.364422 | 1.7505e-08
2018-03-18 19:29 | 426575.5 | 600.001 | 3 | 50 | 4.377595 | 3.260128 | 2.3806 | 5.401e-09 | 9.837904 | 1.7505e-08
2018-03-18 19:31 | 426695.5 | 720.0018 | 3 | 50 | 4.400382 | 2.964907 | 2.486932 | 5.401e-09 | 10.30511 | 1.7505e-08
2018-03-18 19:33 | 426815.5 | 840.0019 | 3 | 50 | 4.400376 | 2.464516 | 2.57709 | 5.401e-09 | 10.70184 | 1.7505e-08
2018-03-18 19:35 | 426935.5 | 960.0018 | 3 | 50 | 4.400383 | 2.063242 | 2.652307 | 5.401e-09 | 11.03282 | 1.7505e-08
2018-03-18 19:37 | 427055.5 | 1080.0018 | 3 | 50 | 4.400358 | 1.737823 | 2.715463 | 5.401e-09 | 11.31073 | 1.7505e-08
2018-03-18 19:39 | 427175.5 | 1200.002 | 3 | 50 | 4.400357 | 1.47451 | 2.768854 | 5.401e-09 | 11.54567 | 1.7505e-08
2018-03-18 19:41 | 427295.5 | 1320.0012 | 3 | 50 | 4.40037 | 1.259966 | 2.814299 | 5.401e-09 | 11.74565 | 1.7505e-08
2018-03-18 19:43 | 427415.5 | 1440.0011 | 3 | 50 | 4.400352 | 1.083925 | 2.853247 | 5.401e-09 | 11.91703 | 1.7505e-08
2018-03-18 19:45 | 427535.5 | 1560.0019 | 3 | 50 | 4.400341 | 0.9376221 | 2.88685 | 5.401e-09 | 12.06489 | 1.7505e-08
2018-03-18 19:47 | 427655.5 | 1680.0018 | 3 | 50 | 4.400328 | 0.8162479 | 2.916013 | 5.401e-09 | 12.19322 | 1.7505e-08
2018-03-18 19:49 | 427775.5 | 1800.0011 | 3 | 50 | 4.400321 | 0.7138233 | 2.941469 | 5.401e-09 | 12.30524 | 1.7505e-08
2018-03-18 19:50 | 427860.2 | 1884.6888 | 3 | 50 | 4.400331 | 0.6519985 | 2.957516 | 5.401e-09 | 12.37585 | 1.7505e-08
2018-03-18 19:52 | 427980.2 | 120.0006 | 4 | 50 | 4.35347 | 0 | 2.957516 | 5.401e-09 | 12.37585 | 1.7505e-08
2018-03-18 19:54 | 428100.2 | 240.0006 | 4 | 50 | 4.350394 | 0 | 2.957516 | 5.401e-09 | 12.37585 | 1.7505e-08
2018-03-18 19:55 | 428160.2 | 300.0029 | 4 | 50 | 4.349411 | 0 | 2.957516 | 5.401e-09 | 12.37585 | 1.7505e-08
2018-03-18 19:57 | 428280.3 | 120.0002 | 5 | 50 | 4.175556 | -2.281967 | 2.957516 | 0.07605612 | 12.37585 | 0.3192342
2018-03-18 19:59 | 428400.3 | 240.0018 | 5 | 50 | 4.1452 | -2.281948 | 2.957516 | 0.1521108 | 12.37585 | 0.6356374
2018-03-18 20:01 | 428520.3 | 360.0011 | 5 | 50 | 4.115722 | -2.281948 | 2.957516 | 0.2281699 | 12.37585 | 0.9497955
2018-03-18 20:03 | 428640.3 | 480.0011 | 5 | 50 | 4.086398 | -2.281913 | 2.957516 | 0.3042277 | 12.37585 | 1.261712
2018-03-18 20:05 | 428760.3 | 600.001 | 5 | 50 | 4.057195 | -2.281919 | 2.957516 | 0.3802842 | 12.37585 | 1.571397
2018-03-18 20:07 | 428880.3 | 720.001 | 5 | 50 | 4.028261 | -2.281972 | 2.957516 | 0.4563412 | 12.37585 | 1.878874
2018-03-18 20:09 | 429000.3 | 840.0002 | 5 | 50 | 3.999671 | -2.281938 | 2.957516 | 0.5323992 | 12.37585 | 2.184165
2018-03-18 20:11 | 429120.3 | 960.0002 | 5 | 50 | 3.971519 | -2.281953 | 2.957516 | 0.6084551 | 12.37585 | 2.487289
2018-03-18 20:13 | 429240.3 | 1080.0001 | 5 | 50 | 3.943947 | -2.281953 | 2.957516 | 0.6845111 | 12.37585 | 2.788294
2018-03-18 20:15 | 429360.3 | 1200 | 5 | 50 | 3.917031 | -2.281967 | 2.957516 | 0.7605714 | 12.37585 | 3.087243
2018-03-18 20:17 | 429480.3 | 1320.001 | 5 | 50 | 3.890943 | -2.281967 | 2.957516 | 0.8366279 | 12.37585 | 3.384162
2018-03-18 20:19 | 429600.3 | 1440.0018 | 5 | 50 | 3.865756 | -2.281938 | 2.957516 | 0.9126877 | 12.37585 | 3.679143
2018-03-18 20:21 | 429720.3 | 1560.0018 | 5 | 50 | 3.84154 | -2.281936 | 2.957516 | 0.9887462 | 12.37585 | 3.972239
2018-03-18 20:23 | 429840.3 | 1680.001 | 5 | 50 | 3.818405 | -2.281907 | 2.957516 | 1.064801 | 12.37585 | 4.263521
2018-03-18 20:25 | 429960.3 | 1800.001 | 5 | 50 | 3.796512 | -2.281925 | 2.957516 | 1.140861 | 12.37585 | 4.553104
2018-03-18 20:27 | 430080.3 | 1920.0004 | 5 | 50 | 3.776093 | -2.28194 | 2.957516 | 1.216912 | 12.37585 | 4.84105
2018-03-18 20:29 | 430200.3 | 2040.0002 | 5 | 50 | 3.757105 | -2.28193 | 2.957516 | 1.292974 | 12.37585 | 5.127534
2018-03-18 20:31 | 430320.3 | 2160.001 | 5 | 50 | 3.739229 | -2.281942 | 2.957516 | 1.369031 | 12.37585 | 5.412604
2018-03-18 20:33 | 430440.3 | 2280.001 | 5 | 50 | 3.722195 | -2.281932 | 2.957516 | 1.445088 | 12.37585 | 5.696345
2018-03-18 20:35 | 430560.3 | 2400.0026 | 5 | 50 | 3.705951 | -2.281907 | 2.957516 | 1.521142 | 12.37585 | 5.978813
2018-03-18 20:37 | 430680.3 | 2520.001 | 5 | 50 | 3.690478 | -2.28193 | 2.957516 | 1.597197 | 12.37585 | 6.260076
2018-03-18 20:39 | 430800.3 | 2640.001 | 5 | 50 | 3.675942 | -2.281959 | 2.957516 | 1.673256 | 12.37585 | 6.540211
2018-03-18 20:41 | 430920.3 | 2760.0003 | 5 | 50 | 3.662374 | -2.28194 | 2.957516 | 1.749313 | 12.37585 | 6.819268
2018-03-18 20:43 | 431040.3 | 2880.0011 | 5 | 50 | 3.649714 | -2.281992 | 2.957516 | 1.825368 | 12.37585 | 7.097325
2018-03-18 20:45 | 431160.3 | 3000.0001 | 5 | 50 | 3.637734 | -2.281925 | 2.957516 | 1.901426 | 12.37585 | 7.374456
2018-03-18 20:47 | 431280.3 | 3120.001 | 5 | 50 | 3.626117 | -2.28194 | 2.957516 | 1.977479 | 12.37585 | 7.650673
2018-03-18 20:49 | 431400.3 | 3240.0002 | 5 | 50 | 3.614534 | -2.281955 | 2.957516 | 2.053532 | 12.37585 | 7.926011
2018-03-18 20:51 | 431520.3 | 3360.0003 | 5 | 50 | 3.602685 | -2.281942 | 2.957516 | 2.129594 | 12.37585 | 8.20049
2018-03-18 20:53 | 431640.3 | 3480.0011 | 5 | 50 | 3.590199 | -2.281961 | 2.957516 | 2.205652 | 12.37585 | 8.474035
2018-03-18 20:55 | 431760.3 | 3600.0002 | 5 | 50 | 3.577055 | -2.281986 | 2.957516 | 2.281708 | 12.37585 | 8.746593
2018-03-18 20:57 | 431880.3 | 3720.0003 | 5 | 50 | 3.563677 | -2.281944 | 2.957516 | 2.357765 | 12.37585 | 9.018144
2018-03-18 20:59 | 432000.3 | 3840.0011 | 5 | 50 | 3.550154 | -2.281951 | 2.957516 | 2.433824 | 12.37585 | 9.288681
2018-03-18 21:01 | 432120.3 | 3960.0011 | 5 | 50 | 3.535576 | -2.281957 | 2.957516 | 2.509881 | 12.37585 | 9.558154
2018-03-18 21:03 | 432240.3 | 4080.0012 | 5 | 50 | 3.517716 | -2.281918 | 2.957516 | 2.585935 | 12.37585 | 9.826402
2018-03-18 21:05 | 432360.3 | 4200.0011 | 5 | 50 | 3.493949 | -2.28194 | 2.957516 | 2.661994 | 12.37585 | 10.09309
2018-03-18 21:07 | 432480.3 | 4320.0011 | 5 | 50 | 3.461827 | -2.281969 | 2.957516 | 2.738051 | 12.37585 | 10.35768
2018-03-18 21:09 | 432600.3 | 4440.0002 | 5 | 50 | 3.409933 | -2.281965 | 2.957516 | 2.814107 | 12.37585 | 10.6192
2018-03-18 21:11 | 432720.3 | 4560.0011 | 5 | 50 | 3.292468 | -2.281972 | 2.957516 | 2.890164 | 12.37585 | 10.87479
2018-03-18 21:13 | 432825.1 | 4664.7633 | 5 | 50 | 2.999966 | -2.282001 | 2.957516 | 2.956565 | 12.37585 | 11.08577
2018-03-18 21:15 | 432945.14 | 120.0012 | 6 | 50 | 3.220075 | 0 | 2.957516 | 2.956565 | 12.37585 | 11.08577
2018-03-18 21:17 | 433065.1399 | 240.0011 | 6 | 50 | 3.235994 | 0 | 2.957516 | 2.956565 | 12.37585 | 11.08577
2018-03-18 21:18 | 433125.1422 | 300.0034 | 6 | 50 | 3.241361 | 0 | 2.957516 | 2.956565 | 12.37585 | 11.08577
2018-03-18 21:18 | 433125.1 | 0.0024 | 7 | 51 | 3.24136 | 0 | 0 | 0 | 0 | 0
2018-03-18 21:20 | 433245.2 | 120.0017 | 8 | 51 | 3.794844 | 3.26009 | 0.1086565 | 0 | 0.3976694 | 0
2018-03-18 21:22 | 433365.2 | 240.0017 | 8 | 51 | 3.880097 | 3.260113 | 0.2173124 | 0 | 0.8160887 | 0
2018-03-18 21:24 | 433485.2 | 360.0009 | 8 | 51 | 3.901367 | 3.260138 | 0.3259701 | 0 | 1.238855 | 0
2018-03-18 21:26 | 433605.2 | 480.0002 | 8 | 51 | 3.923613 | 3.260077 | 0.4346342 | 0 | 1.663985 | 0
2018-03-18 21:28 | 433725.2 | 600.0009 | 8 | 51 | 3.94727 | 3.260094 | 0.5432888 | 0 | 2.091584 | 0
2018-03-18 21:30 | 433845.2 | 720.0019 | 8 | 51 | 3.969085 | 3.260088 | 0.6519457 | 0 | 2.5217 | 0
2018-03-18 21:32 | 433965.2 | 840.0009 | 8 | 51 | 3.987041 | 3.260126 | 0.7606075 | 0 | 2.953996 | 0
2018-03-18 21:34 | 434085.2 | 960.0019 | 8 | 51 | 4.002855 | 3.260145 | 0.8692835 | 0 | 3.38816 | 0
2018-03-18 21:36 | 434205.2 | 1080.0003 | 8 | 51 | 4.01794 | 3.26013 | 0.977947 | 0 | 3.823946 | 0
2018-03-18 21:38 | 434325.2 | 1200.0011 | 8 | 51 | 4.033644 | 3.260141 | 1.086615 | 0 | 4.261407 | 0
2018-03-18 21:40 | 434445.2 | 1320.0002 | 8 | 51 | 4.051141 | 3.260155 | 1.195279 | 0 | 4.700655 | 0
2018-03-18 21:42 | 434565.2 | 1440.0003 | 8 | 51 | 4.070745 | 3.260111 | 1.303929 | 0 | 5.141858 | 0
2018-03-18 21:44 | 434685.2 | 1560.0004 | 8 | 51 | 4.092415 | 3.260122 | 1.412615 | 0 | 5.585449 | 0
2018-03-18 21:46 | 434805.2 | 1680.0011 | 8 | 51 | 4.115906 | 3.260153 | 1.521272 | 0 | 6.031381 | 0
2018-03-18 21:48 | 434925.2 | 1800.0007 | 8 | 51 | 4.141172 | 3.260153 | 1.629948 | 0 | 6.480036 | 0
2018-03-18 21:50 | 435045.2 | 1920.0018 | 8 | 51 | 4.168482 | 3.260132 | 1.738611 | 0 | 6.931491 | 0
2018-03-18 21:52 | 435165.2 | 2040.0004 | 8 | 51 | 4.198112 | 3.260172 | 1.847277 | 0 | 7.386049 | 0
2018-03-18 21:52 | 435172.5 | 2047.3051 | 8 | 51 | 4.200001 | 3.260149 | 1.853896 | 0 | 7.413843 | 0

## Statistics_8
Date_Time | Test_Time(s) | Step_Time(s) | Step_Index | Cycle_Index | Voltage(V) | Current(A) | Charge_Capacity(Ah) | Discharge_Capacity(Ah) | Charge_Energy(Wh) | Discharge_Energy(Wh) | ACR(Ohm) | Internal Resistance(Ohm)
2018-03-14 00:21 | 12099.13144 | 300.0044 | 6 | 1 | 3.215384 | 0 | 2.861674 | 2.979517 | 11.99755 | 11.2024
2018-03-14 02:44 | 20685.25 | 300.0023 | 6 | 2 | 3.216353 | 0 | 2.980113 | 2.979049 | 12.4405 | 11.19924
2018-03-14 05:07 | 29274.18 | 300.0041 | 6 | 3 | 3.216568 | 0 | 2.980401 | 2.979481 | 12.44315 | 11.20061
2018-03-14 07:30 | 37860.36 | 300.0028 | 6 | 4 | 3.217216 | 0 | 2.979305 | 2.978401 | 12.43892 | 11.19527
2018-03-14 09:53 | 46446.64 | 300.0047 | 6 | 5 | 3.217599 | 0 | 2.978625 | 2.977742 | 12.43719 | 11.19072
2018-03-14 12:16 | 55031.75 | 300.0021 | 6 | 6 | 3.218152 | 0 | 2.977864 | 2.97695 | 12.43447 | 11.18742
2018-03-14 14:39 | 63616.49 | 300.0016 | 6 | 7 | 3.219072 | 0 | 2.977462 | 2.976467 | 12.43387 | 11.18482
2018-03-14 17:02 | 72199.85 | 300.0029 | 6 | 8 | 3.219152 | 0 | 2.976194 | 2.975285 | 12.42991 | 11.17935
2018-03-14 19:25 | 80783.83 | 300.0006 | 6 | 9 | 3.219612 | 0 | 2.975815 | 2.97476 | 12.42859 | 11.17667
2018-03-14 21:48 | 89366.55 | 300.0047 | 6 | 10 | 3.219619 | 0 | 2.975785 | 2.974809 | 12.42901 | 11.17721
2018-03-15 00:12 | 97948.47 | 300.0004 | 6 | 11 | 3.219737 | 0 | 2.975337 | 2.974378 | 12.42664 | 11.17516
2018-03-15 02:35 | 106527.9 | 300.0008 | 6 | 12 | 3.220227 | 0 | 2.974576 | 2.973572 | 12.42362 | 11.17148
2018-03-15 04:58 | 115107.9 | 300.0047 | 6 | 13 | 3.220641 | 0 | 2.974097 | 2.973123 | 12.42233 | 11.1692
2018-03-15 07:20 | 123685.7 | 300.0033 | 6 | 14 | 3.221251 | 0 | 2.973331 | 2.972217 | 12.41956 | 11.16482
2018-03-15 09:43 | 132264.2 | 300.0007 | 6 | 15 | 3.221715 | 0 | 2.972756 | 2.971693 | 12.41801 | 11.1596
2018-03-15 12:06 | 140840.5 | 300.003 | 6 | 16 | 3.222445 | 0 | 2.97184 | 2.970763 | 12.41499 | 11.15762
2018-03-15 14:29 | 149415.8 | 300.0021 | 6 | 17 | 3.223127 | 0 | 2.970754 | 2.969508 | 12.41173 | 11.15176
2018-03-15 16:52 | 157989.8 | 300.0033 | 6 | 18 | 3.223242 | 0 | 2.96995 | 2.968838 | 12.40932 | 11.14861
2018-03-15 19:15 | 166563.9 | 300.003 | 6 | 19 | 3.223718 | 0 | 2.969632 | 2.968502 | 12.40806 | 11.14701
2018-03-15 21:38 | 175137.6 | 300.0015 | 6 | 20 | 3.22432 | 0 | 2.968856 | 2.967632 | 12.40558 | 11.14301
2018-03-16 00:01 | 183709.3 | 300.003 | 6 | 21 | 3.224537 | 0 | 2.968042 | 2.966686 | 12.40294 | 11.13883
2018-03-16 02:24 | 192280.9 | 300.0033 | 6 | 22 | 3.224509 | 0 | 2.96785 | 2.966586 | 12.40252 | 11.13875
2018-03-16 04:47 | 200849.8 | 300.0024 | 6 | 23 | 3.224932 | 0 | 2.967517 | 2.966267 | 12.40029 | 11.13715
2018-03-16 07:09 | 209418.6 | 300.0023 | 6 | 24 | 3.225269 | 0 | 2.966919 | 2.965663 | 12.39835 | 11.13448
2018-03-16 09:32 | 217985.3 | 300.0023 | 6 | 25 | 3.226307 | 0 | 2.966098 | 2.964789 | 12.39528 | 11.12931
2018-03-16 11:55 | 226551 | 300.0013 | 6 | 26 | 3.227742 | 0 | 2.964862 | 2.963527 | 12.39153 | 11.12384
2018-03-16 14:18 | 235116.8 | 300.0018 | 6 | 27 | 3.226639 | 0 | 2.964517 | 2.963483 | 12.39097 | 11.1242
2018-03-16 16:40 | 243681.3 | 300.0008 | 6 | 28 | 3.226727 | 0 | 2.964212 | 2.963024 | 12.389 | 11.1223
2018-03-16 19:03 | 252244.9 | 300.0023 | 6 | 29 | 3.227241 | 0 | 2.963654 | 2.962483 | 12.38682 | 11.11977
2018-03-16 21:26 | 260807.5 | 300.0037 | 6 | 30 | 3.227442 | 0 | 2.96309 | 2.962022 | 12.38495 | 11.11769
2018-03-16 23:49 | 269367.1 | 300.0017 | 6 | 31 | 3.228006 | 0 | 2.962178 | 2.961063 | 12.38119 | 11.11325
2018-03-17 02:11 | 277925.9 | 300.0034 | 6 | 32 | 3.22837 | 0 | 2.961482 | 2.96036 | 12.37898 | 11.11014
2018-03-17 04:34 | 286485.1 | 300.0025 | 6 | 33 | 3.228845 | 0 | 2.961167 | 2.959954 | 12.3782 | 11.1083
2018-03-17 06:56 | 295042.8 | 300.0029 | 6 | 34 | 3.228689 | 0 | 2.960469 | 2.95935 | 12.37567 | 11.10572
2018-03-17 09:19 | 303601.4 | 300.0031 | 6 | 35 | 3.22939 | 0 | 2.960538 | 2.959353 | 12.37563 | 11.10596
2018-03-17 11:42 | 312157.4 | 300.0032 | 6 | 36 | 3.229507 | 0 | 2.959693 | 2.958663 | 12.37263 | 11.10274
2018-03-17 14:04 | 320712.1 | 300.0024 | 6 | 37 | 3.230664 | 0 | 2.958728 | 2.957676 | 12.36925 | 11.09729
2018-03-17 16:27 | 329264.9 | 300.0022 | 6 | 38 | 3.231 | 0 | 2.957637 | 2.956799 | 12.36581 | 11.09361
2018-03-17 18:49 | 337817.7 | 300.0024 | 6 | 39 | 3.230865 | 0 | 2.957365 | 2.956476 | 12.36485 | 11.09241
2018-03-17 21:12 | 346368.8 | 300.0032 | 6 | 40 | 3.231051 | 0 | 2.957007 | 2.955946 | 12.36271 | 11.09059
2018-03-17 23:34 | 354922.1 | 300.0045 | 6 | 41 | 3.231492 | 0 | 2.956987 | 2.955884 | 12.36293 | 11.09015
2018-03-18 01:57 | 363472.9 | 300.0039 | 6 | 42 | 3.232112 | 0 | 2.956087 | 2.954944 | 12.35959 | 11.08584
2018-03-18 04:19 | 372021.8 | 300.0023 | 6 | 43 | 3.232491 | 0 | 2.955187 | 2.9541 | 12.3565 | 11.0822
2018-03-18 06:42 | 380569.7 | 300.0015 | 6 | 44 | 3.233048 | 0 | 2.954615 | 2.953455 | 12.35454 | 11.0792
2018-03-18 09:04 | 389116.6 | 300.0015 | 6 | 45 | 3.233397 | 0 | 2.95394 | 2.952809 | 12.35226 | 11.07615
2018-03-18 11:27 | 397661.3 | 300.0029 | 6 | 46 | 3.234417 | 0 | 2.953272 | 2.952082 | 12.34969 | 11.07251
2018-03-18 13:49 | 406203.1 | 300.0017 | 6 | 47 | 3.235078 | 0 | 2.951808 | 2.950743 | 12.34435 | 11.06664
2018-03-18 16:11 | 414744.5 | 300.0023 | 6 | 48 | 3.234859 | 0 | 2.951342 | 2.95044 | 12.34374 | 11.06521
2018-03-18 18:34 | 423284 | 300.0029 | 6 | 49 | 3.236368 | 0 | 2.95028 | 2.949164 | 12.33826 | 11.05901
2018-03-18 20:56 | 431823.9 | 300.0024 | 6 | 50 | 3.2366 | 0 | 2.949243 | 2.948334 | 12.33637 | 11.05551
2018-03-18 21:30 | 433867.9 | 2043.8922 | 8 | 51 | 4.200001 | 3.260065 | 1.850707 | 0 | 7.399299 | 0

## Channel_8_1
Date_Time | Test_Time(s) | Step_Time(s) | Step_Index | Cycle_Index | Voltage(V) | Current(A) | Charge_Capacity(Ah) | Discharge_Capacity(Ah) | Charge_Energy(Wh) | Discharge_Energy(Wh) | ACR(Ohm) | Internal Resistance(Ohm)
2018-03-13 21:01 | 120.0001 | 119.9997 | 1 | 1 | 3.591377 | 0 | 0 | 0 | 0 | 0
2018-03-13 21:03 | 240.0009 | 240.0005 | 1 | 1 | 3.589333 | 0 | 0 | 0 | 0 | 0
2018-03-13 21:05 | 360.0018 | 360.0014 | 1 | 1 | 3.588353 | 0 | 0 | 0 | 0 | 0
2018-03-13 21:07 | 480.0009 | 480.0005 | 1 | 1 | 3.587834 | 0 | 0 | 0 | 0 | 0
2018-03-13 21:09 | 600.0009 | 600.0005 | 1 | 1 | 3.587601 | 0 | 0 | 0 | 0 | 0
2018-03-13 21:11 | 720.0009 | 720.0005 | 1 | 1 | 3.587509 | 0 | 0 | 0 | 0 | 0
2018-03-13 21:13 | 840.0003 | 839.9999 | 1 | 1 | 3.587507 | 0 | 0 | 0 | 0 | 0
2018-03-13 21:15 | 960.0011 | 960.0007 | 1 | 1 | 3.587617 | 0 | 0 | 0 | 0 | 0
2018-03-13 21:17 | 1080.0003 | 1079.9999 | 1 | 1 | 3.587742 | 0 | 0 | 0 | 0 | 0
2018-03-13 21:19 | 1200.0002 | 1199.9998 | 1 | 1 | 3.587916 | 0 | 0 | 0 | 0 | 0
2018-03-13 21:21 | 1320.001 | 1320.0006 | 1 | 1 | 3.588117 | 0 | 0 | 0 | 0 | 0
2018-03-13 21:23 | 1440.0011 | 1440.0007 | 1 | 1 | 3.588332 | 0 | 0 | 0 | 0 | 0
2018-03-13 21:25 | 1560.0012 | 1560.0008 | 1 | 1 | 3.588567 | 0 | 0 | 0 | 0 | 0
2018-03-13 21:27 | 1680.0004 | 1680 | 1 | 1 | 3.588793 | 0 | 0 | 0 | 0 | 0
2018-03-13 21:29 | 1800.0005 | 1800.0001 | 1 | 1 | 3.589039 | 0 | 0 | 0 | 0 | 0
2018-03-13 21:31 | 1920.0013 | 1920.0009 | 1 | 1 | 3.589297 | 0 | 0 | 0 | 0 | 0
2018-03-13 21:33 | 2040.0021 | 2040.0017 | 1 | 1 | 3.589543 | 0 | 0 | 0 | 0 | 0
2018-03-13 21:35 | 2160.0005 | 2160.0001 | 1 | 1 | 3.589766 | 0 | 0 | 0 | 0 | 0
2018-03-13 21:37 | 2280.0014 | 2280.001 | 1 | 1 | 3.590015 | 0 | 0 | 0 | 0 | 0
2018-03-13 21:39 | 2400.0006 | 2400.0002 | 1 | 1 | 3.590244 | 0 | 0 | 0 | 0 | 0
2018-03-13 21:41 | 2520.0007 | 2520.0003 | 1 | 1 | 3.590484 | 0 | 0 | 0 | 0 | 0
2018-03-13 21:43 | 2640.0016 | 2640.0012 | 1 | 1 | 3.590719 | 0 | 0 | 0 | 0 | 0
2018-03-13 21:45 | 2760.0015 | 2760.0011 | 1 | 1 | 3.590937 | 0 | 0 | 0 | 0 | 0
2018-03-13 21:47 | 2880.0015 | 2880.0011 | 1 | 1 | 3.591145 | 0 | 0 | 0 | 0 | 0
2018-03-13 21:49 | 3000.0007 | 3000.0003 | 1 | 1 | 3.591369 | 0 | 0 | 0 | 0 | 0
2018-03-13 21:51 | 3120.0001 | 3119.9997 | 1 | 1 | 3.591594 | 0 | 0 | 0 | 0 | 0
2018-03-13 21:53 | 3240.0008 | 3240.0004 | 1 | 1 | 3.591795 | 0 | 0 | 0 | 0 | 0
2018-03-13 21:55 | 3360.0016 | 3360.0012 | 1 | 1 | 3.591989 | 0 | 0 | 0 | 0 | 0
2018-03-13 21:57 | 3480.0016 | 3480.0012 | 1 | 1 | 3.592197 | 0 | 0 | 0 | 0 | 0
2018-03-13 21:59 | 3600.0001 | 3599.9997 | 1 | 1 | 3.59238 | 0 | 0 | 0 | 0 | 0
2018-03-13 21:59 | 3600.0032 | 3600.0028 | 1 | 1 | 3.59238 | 0 | 0 | 0 | 0 | 0
2018-03-13 22:01 | 3720.091412 | 120.0017 | 2 | 1 | 3.970545 | 4.890142 | 0.162304 | 7.58e-10 | 0.6384158 | 2.724e-09
2018-03-13 22:03 | 3840.091312 | 240.0016 | 2 | 1 | 4.008829 | 4.890144 | 0.3252884 | 7.58e-10 | 1.288714 | 2.724e-09
2018-03-13 22:05 | 3960.091312 | 360.0016 | 2 | 1 | 4.043694 | 4.890097 | 0.488281 | 7.58e-10 | 1.945026 | 2.724e-09
2018-03-13 22:07 | 4080.091312 | 480.0016 | 2 | 1 | 4.073373 | 4.890102 | 0.6512779 | 7.58e-10 | 2.606627 | 2.724e-09
2018-03-13 22:09 | 4200.089812 | 600.0001 | 2 | 1 | 4.098979 | 4.890108 | 0.8142582 | 7.58e-10 | 3.272636 | 2.724e-09
2018-03-13 22:11 | 4320.090512 | 720.0008 | 2 | 1 | 4.123271 | 4.890078 | 0.9772479 | 7.58e-10 | 3.942691 | 2.724e-09
2018-03-13 22:13 | 4440.091512 | 840.0018 | 2 | 1 | 4.150486 | 4.890104 | 1.140243 | 7.58e-10 | 4.616926 | 2.724e-09
2018-03-13 22:15 | 4560.091412 | 960.0017 | 2 | 1 | 4.181966 | 4.890097 | 1.303225 | 7.58e-10 | 5.29589 | 2.724e-09
2018-03-13 22:17 | 4680.089912 | 1080.0002 | 2 | 1 | 4.200389 | 4.569353 | 1.463599 | 7.58e-10 | 5.968717 | 2.724e-09
2018-03-13 22:19 | 4800.091512 | 1200.0018 | 2 | 1 | 4.200381 | 3.965534 | 1.605717 | 7.58e-10 | 6.565665 | 2.724e-09
2018-03-13 22:21 | 4920.090712 | 1320.001 | 2 | 1 | 4.200393 | 3.408764 | 1.728457 | 7.58e-10 | 7.081222 | 2.724e-09
2018-03-13 22:22 | 4954.232112 | 1354.1424 | 2 | 1 | 4.200388 | 3.259995 | 1.760076 | 7.58e-10 | 7.214033 | 2.724e-09
2018-03-13 22:24 | 5074.25184 | 120.0018 | 3 | 1 | 4.230106 | 3.260065 | 1.8683 | 7.58e-10 | 7.670119 | 2.724e-09
2018-03-13 22:26 | 5194.25094 | 240.0009 | 3 | 1 | 4.263906 | 3.260075 | 1.976956 | 7.58e-10 | 8.131562 | 2.724e-09
2018-03-13 22:28 | 5314.25014 | 360.0001 | 3 | 1 | 4.299934 | 3.260067 | 2.085617 | 7.58e-10 | 8.596824 | 2.724e-09
2018-03-13 22:30 | 5434.25014 | 480.0001 | 3 | 1 | 4.337936 | 3.260027 | 2.194275 | 7.58e-10 | 9.066091 | 2.724e-09
2018-03-13 22:32 | 5554.25174 | 600.0017 | 3 | 1 | 4.377541 | 3.260038 | 2.302935 | 7.58e-10 | 9.539591 | 2.724e-09
2018-03-13 22:34 | 5674.25004 | 720 | 3 | 1 | 4.400384 | 2.955347 | 2.409206 | 7.58e-10 | 10.00653 | 2.724e-09
2018-03-13 22:36 | 5794.25114 | 840.0011 | 3 | 1 | 4.400378 | 2.438316 | 2.498732 | 7.58e-10 | 10.40047 | 2.724e-09
2018-03-13 22:38 | 5914.25104 | 960.001 | 3 | 1 | 4.400375 | 2.028017 | 2.572904 | 7.58e-10 | 10.72686 | 2.724e-09
2018-03-13 22:40 | 6034.25184 | 1080.0018 | 3 | 1 | 4.400353 | 1.698689 | 2.634811 | 7.58e-10 | 10.99927 | 2.724e-09
2018-03-13 22:42 | 6154.25104 | 1200.001 | 3 | 1 | 4.400353 | 1.434341 | 2.686872 | 7.58e-10 | 11.22836 | 2.724e-09
2018-03-13 22:44 | 6274.25104 | 1320.001 | 3 | 1 | 4.400351 | 1.220003 | 2.730983 | 7.58e-10 | 11.42246 | 2.724e-09
2018-03-13 22:46 | 6394.25194 | 1440.0019 | 3 | 1 | 4.40033 | 1.04533 | 2.768646 | 7.58e-10 | 11.58819 | 2.724e-09
2018-03-13 22:48 | 6514.25114 | 1560.0011 | 3 | 1 | 4.400331 | 0.9027176 | 2.801036 | 7.58e-10 | 11.73072 | 2.724e-09
2018-03-13 22:50 | 6634.25194 | 1680.0019 | 3 | 1 | 4.400302 | 0.7832813 | 2.829076 | 7.58e-10 | 11.8541 | 2.724e-09
2018-03-13 22:52 | 6754.25114 | 1800.0011 | 3 | 1 | 4.4003 | 0.6840725 | 2.853492 | 7.58e-10 | 11.96154 | 2.724e-09
2018-03-13 22:52 | 6798.35744 | 1844.1074 | 3 | 1 | 4.400311 | 0.6519775 | 2.861674 | 7.58e-10 | 11.99755 | 2.724e-09
2018-03-13 22:54 | 6918.407568 | 120.0007 | 4 | 1 | 4.355776 | 0 | 2.861674 | 7.58e-10 | 11.99755 | 2.724e-09
2018-03-13 22:56 | 7038.407668 | 240.0008 | 4 | 1 | 4.352784 | 0 | 2.861674 | 7.58e-10 | 11.99755 | 2.724e-09
2018-03-13 22:57 | 7098.409968 | 300.0031 | 4 | 1 | 4.351844 | 0 | 2.861674 | 7.58e-10 | 11.99755 | 2.724e-09
2018-03-13 22:59 | 7218.495452 | 120.0018 | 5 | 1 | 4.1872 | -2.282147 | 2.861674 | 0.07606336 | 11.99755 | 0.3200659
2018-03-13 23:01 | 7338.494752 | 240.0011 | 5 | 1 | 4.157531 | -2.282146 | 2.861674 | 0.1521279 | 11.99755 | 0.6374227
2018-03-13 23:03 | 7458.493952 | 360.0003 | 5 | 1 | 4.128597 | -2.28213 | 2.861674 | 0.2281917 | 11.99755 | 0.9525591
2018-03-13 23:05 | 7578.493952 | 480.0003 | 5 | 1 | 4.099751 | -2.282149 | 2.861674 | 0.3042557 | 11.99755 | 1.2655
2018-03-13 23:07 | 7698.493952 | 600.0003 | 5 | 1 | 4.070974 | -2.282112 | 2.861674 | 0.3803202 | 11.99755 | 1.57625
2018-03-13 23:09 | 7818.494052 | 720.0004 | 5 | 1 | 4.042366 | -2.282151 | 2.861674 | 0.4563831 | 11.99755 | 1.884811
2018-03-13 23:11 | 7938.494752 | 840.0011 | 5 | 1 | 4.01402 | -2.282166 | 2.861674 | 0.5324447 | 11.99755 | 2.1912
2018-03-13 23:13 | 8058.493752 | 960.0001 | 5 | 1 | 3.986041 | -2.282107 | 2.861674 | 0.6085075 | 11.99755 | 2.495451
2018-03-13 23:15 | 8178.494852 | 1080.0012 | 5 | 1 | 3.958553 | -2.282153 | 2.861674 | 0.684572 | 11.99755 | 2.7976
2018-03-13 23:17 | 8298.495652 | 1200.002 | 5 | 1 | 3.93171 | -2.282139 | 2.861674 | 0.7606336 | 11.99755 | 3.09767
2018-03-13 23:19 | 8418.494852 | 1320.0012 | 5 | 1 | 3.905602 | -2.282139 | 2.861674 | 0.8366958 | 11.99755 | 3.395727
2018-03-13 23:21 | 8538.493952 | 1440.0003 | 5 | 1 | 3.880378 | -2.282083 | 2.861674 | 0.9127613 | 11.99755 | 3.691842
2018-03-13 23:23 | 8658.494152 | 1560.0005 | 5 | 1 | 3.856129 | -2.282137 | 2.861674 | 0.9888244 | 11.99755 | 3.986067
2018-03-13 23:25 | 8778.495752 | 1680.0021 | 5 | 1 | 3.832923 | -2.28217 | 2.861674 | 1.06489 | 11.99755 | 4.278496
2018-03-13 23:27 | 8898.494952 | 1800.0013 | 5 | 1 | 3.810944 | -2.282143 | 2.861674 | 1.140949 | 11.99755 | 4.569182
2018-03-13 23:29 | 9018.494952 | 1920.0013 | 5 | 1 | 3.790219 | -2.282107 | 2.861674 | 1.217013 | 11.99755 | 4.858259
2018-03-13 23:31 | 9138.494052 | 2040.0004 | 5 | 1 | 3.770816 | -2.282128 | 2.861674 | 1.293075 | 11.99755 | 5.145805
2018-03-13 23:33 | 9258.494252 | 2160.0006 | 5 | 1 | 3.752557 | -2.28213 | 2.861674 | 1.369139 | 11.99755 | 5.431928
2018-03-13 23:35 | 9378.494952 | 2280.0013 | 5 | 1 | 3.735151 | -2.282112 | 2.861674 | 1.445204 | 11.99755 | 5.716698
2018-03-13 23:37 | 9498.495052 | 2400.0014 | 5 | 1 | 3.718522 | -2.282135 | 2.861674 | 1.521273 | 11.99755 | 6.000193
2018-03-13 23:39 | 9618.495052 | 2520.0014 | 5 | 1 | 3.702723 | -2.282107 | 2.861674 | 1.597333 | 11.99755 | 6.282415
2018-03-13 23:41 | 9738.494252 | 2640.0006 | 5 | 1 | 3.687822 | -2.282166 | 2.861674 | 1.673398 | 11.99755 | 6.56349
2018-03-13 23:43 | 9858.494252 | 2760.0006 | 5 | 1 | 3.673862 | -2.282125 | 2.861674 | 1.74946 | 11.99755 | 6.843458
2018-03-13 23:45 | 9978.495152 | 2880.0015 | 5 | 1 | 3.660812 | -2.282172 | 2.861674 | 1.825523 | 11.99755 | 7.1224
2018-03-13 23:47 | 10098.5 | 3000.0023 | 5 | 1 | 3.648514 | -2.282112 | 2.861674 | 1.901587 | 11.99755 | 7.400386
2018-03-13 23:49 | 10218.5 | 3120.0015 | 5 | 1 | 3.636682 | -2.28212 | 2.861674 | 1.977645 | 11.99755 | 7.67743
2018-03-13 23:51 | 10338.5 | 3240.0016 | 5 | 1 | 3.624977 | -2.282156 | 2.861674 | 2.053715 | 11.99755 | 7.953628
2018-03-13 23:53 | 10458.49 | 3360.0007 | 5 | 1 | 3.61308 | -2.282164 | 2.861674 | 2.129776 | 11.99755 | 8.2289
2018-03-13 23:55 | 10578.49 | 3480.0007 | 5 | 1 | 3.600725 | -2.282193 | 2.861674 | 2.205841 | 11.99755 | 8.503261
2018-03-13 23:57 | 10698.49 | 3600.001 | 5 | 1 | 3.587685 | -2.282135 | 2.861674 | 2.281902 | 11.99755 | 8.776644
2018-03-13 23:59 | 10818.49 | 3720.0008 | 5 | 1 | 3.574413 | -2.282139 | 2.861674 | 2.357968 | 11.99755 | 9.049037
2018-03-14 00:01 | 10938.5 | 3840.0024 | 5 | 1 | 3.561252 | -2.282133 | 2.861674 | 2.434032 | 11.99755 | 9.320422
2018-03-14 00:03 | 11058.5 | 3960.0024 | 5 | 1 | 3.547619 | -2.282097 | 2.861674 | 2.510092 | 11.99755 | 9.590778
2018-03-14 00:05 | 11178.5 | 4080.0024 | 5 | 1 | 3.531312 | -2.282109 | 2.861674 | 2.586154 | 11.99755 | 9.860028
2018-03-14 00:07 | 11298.49 | 4200.0001 | 5 | 1 | 3.50923 | -2.282109 | 2.861674 | 2.662216 | 11.99755 | 10.12782
2018-03-14 00:09 | 11418.49 | 4320.0009 | 5 | 1 | 3.480507 | -2.282116 | 2.861674 | 2.73828 | 11.99755 | 10.39371
2018-03-14 00:11 | 11538.49 | 4440.0009 | 5 | 1 | 3.436881 | -2.282099 | 2.861674 | 2.814342 | 11.99755 | 10.65693
2018-03-14 00:13 | 11658.49 | 4560.0002 | 5 | 1 | 3.348196 | -2.282076 | 2.861674 | 2.890402 | 11.99755 | 10.91548
2018-03-14 00:15 | 11778.49 | 4680.0003 | 5 | 1 | 3.100082 | -2.282104 | 2.861674 | 2.966465 | 11.99755 | 11.16254
2018-03-14 00:16 | 11799.07 | 4700.5809 | 5 | 1 | 2.999983 | -2.282102 | 2.861674 | 2.97951 | 11.99755 | 11.20238
2018-03-14 00:18 | 11919.12694 | 119.9999 | 6 | 1 | 3.19487 | 0 | 2.861674 | 2.979517 | 11.99755 | 11.2024
2018-03-14 00:20 | 12039.12844 | 240.0014 | 6 | 1 | 3.210071 | 0 | 2.861674 | 2.979517 | 11.99755 | 11.2024
2018-03-14 00:21 | 12099.13144 | 300.0044 | 6 | 1 | 3.215384 | 0 | 2.861674 | 2.979517 | 11.99755 | 11.2024
2018-03-14 00:21 | 12099.14 | 0.0025 | 7 | 2 | 3.215391 | 0 | 0 | 0 | 0 | 0
2018-03-14 00:23 | 12219.23 | 120.002 | 2 | 2 | 3.930263 | 4.890152 | 0.1623081 | 1.079e-09 | 0.6137099 | 3.47e-09
2018-03-14 00:25 | 12339.23 | 240.0012 | 2 | 2 | 3.982756 | 4.89012 | 0.3253012 | 1.079e-09 | 1.259454 | 3.47e-09
2018-03-14 00:27 | 12459.22 | 360.0002 | 2 | 2 | 4.018747 | 4.890141 | 0.4882845 | 1.079e-09 | 1.911547 | 3.47e-09
2018-03-14 00:29 | 12579.23 | 480.003 | 2 | 2 | 4.050982 | 4.890093 | 0.6512764 | 1.079e-09 | 2.569257 | 3.47e-09
2018-03-14 00:31 | 12699.22 | 600.0005 | 2 | 2 | 4.078851 | 4.890114 | 0.8142575 | 1.079e-09 | 3.231816 | 3.47e-09
2018-03-14 00:33 | 12819.23 | 720.0013 | 2 | 2 | 4.103763 | 4.890087 | 0.977247 | 1.079e-09 | 3.898685 | 3.47e-09
2018-03-14 00:35 | 12939.22 | 840.0006 | 2 | 2 | 4.128936 | 4.890102 | 1.140231 | 1.079e-09 | 4.569547 | 3.47e-09
2018-03-14 00:37 | 13059.22 | 960.0006 | 2 | 2 | 4.157925 | 4.890072 | 1.303224 | 1.079e-09 | 5.244837 | 3.47e-09
2018-03-14 00:39 | 13179.23 | 1080.0015 | 2 | 2 | 4.191055 | 4.890139 | 1.466206 | 1.079e-09 | 5.925154 | 3.47e-09
2018-03-14 00:41 | 13299.23 | 1200.0023 | 2 | 2 | 4.200379 | 4.398825 | 1.622903 | 1.079e-09 | 6.58314 | 3.47e-09
2018-03-14 00:43 | 13419.22 | 1320.0008 | 2 | 2 | 4.200386 | 3.805515 | 1.759497 | 1.079e-09 | 7.156889 | 3.47e-09
2018-03-14 00:45 | 13539.23 | 1440.0024 | 2 | 2 | 4.200387 | 3.262581 | 1.877139 | 1.079e-09 | 7.651032 | 3.47e-09
2018-03-14 00:45 | 13539.8 | 1440.5727 | 2 | 2 | 4.200383 | 3.259996 | 1.877656 | 1.079e-09 | 7.653202 | 3.47e-09
2018-03-14 00:47 | 13659.8149 | 120.0008 | 3 | 2 | 4.230138 | 3.260027 | 1.985878 | 1.079e-09 | 8.10928 | 3.47e-09
2018-03-14 00:49 | 13779.8149 | 240.0008 | 3 | 2 | 4.263981 | 3.260063 | 2.094536 | 1.079e-09 | 8.570737 | 3.47e-09
2018-03-14 00:51 | 13899.8159 | 360.0018 | 3 | 2 | 4.299929 | 3.260031 | 2.203191 | 1.079e-09 | 9.035972 | 3.47e-09
2018-03-14 00:53 | 14019.8175 | 480.0034 | 3 | 2 | 4.337904 | 3.26004 | 2.311856 | 1.079e-09 | 9.505275 | 3.47e-09
2018-03-14 00:55 | 14139.815 | 600.0009 | 3 | 2 | 4.377524 | 3.260092 | 2.420509 | 1.079e-09 | 9.97874 | 3.47e-09
2018-03-14 00:57 | 14259.8149 | 720.0008 | 3 | 2 | 4.400383 | 2.956675 | 2.526801 | 1.079e-09 | 10.44576 | 3.47e-09
2018-03-14 00:59 | 14379.816 | 840.0019 | 3 | 2 | 4.400375 | 2.440596 | 2.616397 | 1.079e-09 | 10.84002 | 3.47e-09
2018-03-14 01:01 | 14499.816 | 960.0019 | 3 | 2 | 4.400358 | 2.030209 | 2.690647 | 1.079e-09 | 11.16675 | 3.47e-09
2018-03-14 01:03 | 14619.8145 | 1080.0004 | 3 | 2 | 4.40035 | 1.700981 | 2.752634 | 1.079e-09 | 11.43951 | 3.47e-09
2018-03-14 01:05 | 14739.8145 | 1200.0004 | 3 | 2 | 4.400344 | 1.436348 | 2.804769 | 1.079e-09 | 11.66893 | 3.47e-09
2018-03-14 01:07 | 14859.816 | 1320.0019 | 3 | 2 | 4.400356 | 1.222441 | 2.848951 | 1.079e-09 | 11.86334 | 3.47e-09
2018-03-14 01:09 | 14979.8144 | 1440.0003 | 3 | 2 | 4.400358 | 1.047808 | 2.886678 | 1.079e-09 | 12.02935 | 3.47e-09
2018-03-14 01:11 | 15099.8153 | 1560.0012 | 3 | 2 | 4.400321 | 0.9040222 | 2.919125 | 1.079e-09 | 12.17213 | 3.47e-09
2018-03-14 01:13 | 15219.8154 | 1680.0013 | 3 | 2 | 4.400348 | 0.7854118 | 2.947218 | 1.079e-09 | 12.29575 | 3.47e-09
2018-03-14 01:15 | 15339.8145 | 1800.0004 | 3 | 2 | 4.400331 | 0.6859035 | 2.971684 | 1.079e-09 | 12.40341 | 3.47e-09
2018-03-14 01:15 | 15385.1976 | 1845.3835 | 3 | 2 | 4.400309 | 0.6519985 | 2.980113 | 1.079e-09 | 12.4405 | 3.47e-09
2018-03-14 01:17 | 15505.25 | 120.0007 | 4 | 2 | 4.355687 | 0 | 2.980113 | 1.079e-09 | 12.4405 | 3.47e-09
2018-03-14 01:19 | 15625.25 | 240.0015 | 4 | 2 | 4.352687 | 0 | 2.980113 | 1.079e-09 | 12.4405 | 3.47e-09
2018-03-14 01:20 | 15685.25 | 300.0045 | 4 | 2 | 4.351746 | 0 | 2.980113 | 1.079e-09 | 12.4405 | 3.47e-09
2018-03-14 01:22 | 15805.33584 | 120.0012 | 5 | 2 | 4.186735 | -2.282109 | 2.980113 | 0.07606047 | 12.4405 | 0.3200236
2018-03-14 01:24 | 15925.33674 | 240.0021 | 5 | 2 | 4.157034 | -2.282128 | 2.980113 | 0.1521219 | 12.4405 | 0.6373317
2018-03-14 01:26 | 16045.33594 | 360.0013 | 5 | 2 | 4.128099 | -2.282079 | 2.980113 | 0.2281846 | 12.4405 | 0.9524257
2018-03-14 01:28 | 16165.33594 | 480.0013 | 5 | 2 | 4.099225 | -2.28212 | 2.980113 | 0.3042494 | 12.4405 | 1.265331
2018-03-14 01:30 | 16285.33514 | 600.0005 | 5 | 2 | 4.070455 | -2.282133 | 2.980113 | 0.3803103 | 12.4405 | 1.576025
2018-03-14 01:32 | 16405.33524 | 720.0006 | 5 | 2 | 4.041818 | -2.282099 | 2.980113 | 0.4563715 | 12.4405 | 1.884538
2018-03-14 01:34 | 16525.33524 | 840.0006 | 5 | 2 | 4.013475 | -2.282147 | 2.980113 | 0.5324364 | 12.4405 | 2.190899
2018-03-14 01:36 | 16645.33694 | 960.0023 | 5 | 2 | 3.985498 | -2.282135 | 2.980113 | 0.6085013 | 12.4405 | 2.495116
2018-03-14 01:38 | 16765.33684 | 1080.0022 | 5 | 2 | 3.958039 | -2.282149 | 2.980113 | 0.6845648 | 12.4405 | 2.797219
2018-03-14 01:40 | 16885.33614 | 1200.0015 | 5 | 2 | 3.931167 | -2.282141 | 2.980113 | 0.7606224 | 12.4405 | 3.097232
2018-03-14 01:42 | 17005.33694 | 1320.0023 | 5 | 2 | 3.905103 | -2.282126 | 2.980113 | 0.8366879 | 12.4405 | 3.395262
2018-03-14 01:44 | 17125.33624 | 1440.0016 | 5 | 2 | 3.879892 | -2.282128 | 2.980113 | 0.9127508 | 12.4405 | 3.691331
2018-03-14 01:46 | 17245.33624 | 1560.0016 | 5 | 2 | 3.855673 | -2.282126 | 2.980113 | 0.9888136 | 12.4405 | 3.985519
2018-03-14 01:48 | 17365.33564 | 1680.001 | 5 | 2 | 3.832474 | -2.282139 | 2.980113 | 1.064874 | 12.4405 | 4.277894
2018-03-14 01:50 | 17485.33624 | 1800.0016 | 5 | 2 | 3.810423 | -2.282116 | 2.980113 | 1.140937 | 12.4405 | 4.568557
2018-03-14 01:52 | 17605.33634 | 1920.0017 | 5 | 2 | 3.789658 | -2.282162 | 2.980113 | 1.217001 | 12.4405 | 4.857593
2018-03-14 01:54 | 17725.33634 | 2040.0017 | 5 | 2 | 3.770278 | -2.282116 | 2.980113 | 1.293064 | 12.4405 | 5.145102
2018-03-14 01:56 | 17845.33634 | 2160.0017 | 5 | 2 | 3.752018 | -2.282139 | 2.980113 | 1.369126 | 12.4405 | 5.431176
2018-03-14 01:58 | 17965.33634 | 2280.0017 | 5 | 2 | 3.734615 | -2.282153 | 2.980113 | 1.445192 | 12.4405 | 5.715911
2018-03-14 02:00 | 18085.33494 | 2400.0003 | 5 | 2 | 3.71798 | -2.282128 | 2.980113 | 1.521252 | 12.4405 | 5.99933
2018-03-14 02:02 | 18205.33554 | 2520.0009 | 5 | 2 | 3.702187 | -2.28212 | 2.980113 | 1.597316 | 12.4405 | 6.281528
2018-03-14 02:04 | 18325.33494 | 2640.0003 | 5 | 2 | 3.687285 | -2.282126 | 2.980113 | 1.673376 | 12.4405 | 6.562541
2018-03-14 02:06 | 18445.33654 | 2760.0019 | 5 | 2 | 3.673326 | -2.282147 | 2.980113 | 1.749447 | 12.4405 | 6.842499
2018-03-14 02:08 | 18565.33654 | 2880.0019 | 5 | 2 | 3.660308 | -2.282185 | 2.980113 | 1.825509 | 12.4405 | 7.121401
2018-03-14 02:10 | 18685.33654 | 3000.0019 | 5 | 2 | 3.648029 | -2.28213 | 2.980113 | 1.901574 | 12.4405 | 7.39935
2018-03-14 02:12 | 18805.33574 | 3120.0011 | 5 | 2 | 3.636209 | -2.282179 | 2.980113 | 1.977635 | 12.4405 | 7.67637
2018-03-14 02:14 | 18925.33664 | 3240.002 | 5 | 2 | 3.624516 | -2.282141 | 2.980113 | 2.053699 | 12.4405 | 7.952511
2018-03-14 02:16 | 19045.33664 | 3360.002 | 5 | 2 | 3.612631 | -2.28216 | 2.980113 | 2.129763 | 12.4405 | 8.227757
2018-03-14 02:18 | 19165.33674 | 3480.0021 | 5 | 2 | 3.60026 | -2.282107 | 2.980113 | 2.205829 | 12.4405 | 8.50209
2018-03-14 02:20 | 19285.33594 | 3600.0013 | 5 | 2 | 3.587193 | -2.282172 | 2.980113 | 2.28189 | 12.4405 | 8.775438
2018-03-14 02:22 | 19405.33674 | 3720.0021 | 5 | 2 | 3.573942 | -2.282083 | 2.980113 | 2.357952 | 12.4405 | 9.047784
2018-03-14 02:24 | 19525.33684 | 3840.0022 | 5 | 2 | 3.560755 | -2.282139 | 2.980113 | 2.434016 | 12.4405 | 9.319129
2018-03-14 02:26 | 19645.33764 | 3960.003 | 5 | 2 | 3.547081 | -2.282105 | 2.980113 | 2.510082 | 12.4405 | 9.589468
2018-03-14 02:28 | 19765.33684 | 4080.0022 | 5 | 2 | 3.530741 | -2.282143 | 2.980113 | 2.586145 | 12.4405 | 9.85868
2018-03-14 02:30 | 19885.33614 | 4200.0015 | 5 | 2 | 3.508624 | -2.282114 | 2.980113 | 2.662211 | 12.4405 | 10.12644
2018-03-14 02:32 | 20005.33614 | 4320.0015 | 5 | 2 | 3.479741 | -2.282118 | 2.980113 | 2.738274 | 12.4405 | 10.39228
2018-03-14 02:34 | 20125.33494 | 4440.0003 | 5 | 2 | 3.435882 | -2.282109 | 2.980113 | 2.814336 | 12.4405 | 10.65543
2018-03-14 02:36 | 20245.33614 | 4560.0015 | 5 | 2 | 3.346725 | -2.282102 | 2.980113 | 2.890401 | 12.4405 | 10.91391
2018-03-14 02:38 | 20365.33614 | 4680.0015 | 5 | 2 | 3.097169 | -2.282146 | 2.980113 | 2.966461 | 12.4405 | 11.16081
2018-03-14 02:39 | 20385.19444 | 4699.8598 | 5 | 2 | 2.999999 | -2.282112 | 2.980113 | 2.979049 | 12.4405 | 11.19924
2018-03-14 02:41 | 20505.25 | 120 | 6 | 2 | 3.19591 | 0 | 2.980113 | 2.979049 | 12.4405 | 11.19924
2018-03-14 02:43 | 20625.25 | 240 | 6 | 2 | 3.211106 | 0 | 2.980113 | 2.979049 | 12.4405 | 11.19924
2018-03-14 02:44 | 20685.25 | 300.0023 | 6 | 2 | 3.216353 | 0 | 2.980113 | 2.979049 | 12.4405 | 11.19924
2018-03-14 02:44 | 20685.26 | 0.0023 | 7 | 3 | 3.216387 | 0 | 0 | 0 | 0 | 0
2018-03-14 02:46 | 20805.34272 | 120.0004 | 2 | 3 | 3.931417 | 4.890129 | 0.1622722 | 1.336e-09 | 0.6137902 | 4.296e-09
2018-03-14 02:48 | 20925.34262 | 240.0003 | 2 | 3 | 3.983782 | 4.890165 | 0.3252658 | 1.336e-09 | 1.259707 | 4.296e-09
2018-03-14 02:50 | 21045.34312 | 360.0008 | 2 | 3 | 4.019668 | 4.890123 | 0.4882533 | 1.336e-09 | 1.911976 | 4.296e-09
2018-03-14 02:52 | 21165.34352 | 480.0012 | 2 | 3 | 4.051835 | 4.890106 | 0.6512461 | 1.336e-09 | 2.569838 | 4.296e-09
2018-03-14 02:54 | 21285.34292 | 600.0006 | 2 | 3 | 4.079576 | 4.890118 | 0.8142279 | 1.336e-09 | 3.232528 | 4.296e-09
2018-03-14 02:56 | 21405.34272 | 720.0004 | 2 | 3 | 4.104418 | 4.890089 | 0.9772152 | 1.336e-09 | 3.899503 | 4.296e-09
2018-03-14 02:58 | 21525.34452 | 840.0022 | 2 | 3 | 4.129587 | 4.890118 | 1.140213 | 1.336e-09 | 4.570529 | 4.296e-09
2018-03-14 03:00 | 21645.34362 | 960.0013 | 2 | 3 | 4.158436 | 4.890125 | 1.303194 | 1.336e-09 | 5.245861 | 4.296e-09
2018-03-14 03:02 | 21765.34352 | 1080.0012 | 2 | 3 | 4.191506 | 4.890146 | 1.466184 | 1.336e-09 | 5.926285 | 4.296e-09
2018-03-14 03:04 | 21885.34292 | 1200.0006 | 2 | 3 | 4.200386 | 4.392391 | 1.622692 | 1.336e-09 | 6.5835 | 4.296e-09
2018-03-14 03:06 | 22005.34292 | 1320.0006 | 2 | 3 | 4.200387 | 3.800947 | 1.759111 | 1.336e-09 | 7.156512 | 4.296e-09
2018-03-14 03:08 | 22125.31082 | 1439.9685 | 2 | 3 | 4.200388 | 3.259979 | 1.876599 | 1.336e-09 | 7.650007 | 4.296e-09
2018-03-14 03:10 | 22245.33 | 120.0025 | 3 | 3 | 4.230123 | 3.260063 | 1.984819 | 1.336e-09 | 8.106076 | 4.296e-09
2018-03-14 03:12 | 22365.33 | 240 | 3 | 3 | 4.263871 | 3.260071 | 2.093477 | 1.336e-09 | 8.567528 | 4.296e-09
2018-03-14 03:14 | 22485.33 | 360.0024 | 3 | 3 | 4.299797 | 3.260061 | 2.202139 | 1.336e-09 | 9.032781 | 4.296e-09
2018-03-14 03:16 | 22605.33 | 480.0011 | 3 | 3 | 4.337749 | 3.260101 | 2.310799 | 1.336e-09 | 9.502042 | 4.296e-09
2018-03-14 03:18 | 22725.33 | 600.0017 | 3 | 3 | 4.377341 | 3.260059 | 2.419453 | 1.336e-09 | 9.975493 | 4.296e-09
2018-03-14 03:20 | 22845.33 | 720.001 | 3 | 3 | 4.40038 | 2.960289 | 2.525805 | 1.336e-09 | 10.44277 | 4.296e-09
2018-03-14 03:22 | 22965.33 | 840.0026 | 3 | 3 | 4.400393 | 2.443666 | 2.615504 | 1.336e-09 | 10.83748 | 4.296e-09
2018-03-14 03:24 | 23085.33 | 960.0002 | 3 | 3 | 4.400359 | 2.033173 | 2.689862 | 1.336e-09 | 11.16468 | 4.296e-09
2018-03-14 03:26 | 23205.33 | 1080.0018 | 3 | 3 | 4.40035 | 1.704323 | 2.751952 | 1.336e-09 | 11.4379 | 4.296e-09
2018-03-14 03:28 | 23325.33 | 1200.0011 | 3 | 3 | 4.400363 | 1.439236 | 2.804181 | 1.336e-09 | 11.66773 | 4.296e-09
2018-03-14 03:30 | 23445.33 | 1320.0018 | 3 | 3 | 4.400362 | 1.22492 | 2.848454 | 1.336e-09 | 11.86254 | 4.296e-09
2018-03-14 03:32 | 23565.33 | 1440.0018 | 3 | 3 | 4.40034 | 1.04957 | 2.886261 | 1.336e-09 | 12.02891 | 4.296e-09
2018-03-14 03:34 | 23685.33 | 1560.001 | 3 | 3 | 4.400304 | 0.9058437 | 2.918783 | 1.336e-09 | 12.17202 | 4.296e-09
2018-03-14 03:36 | 23805.33 | 1680.001 | 3 | 3 | 4.400335 | 0.7874146 | 2.946943 | 1.336e-09 | 12.29593 | 4.296e-09
2018-03-14 03:38 | 23925.33 | 1800.0002 | 3 | 3 | 4.400334 | 0.6875019 | 2.971465 | 1.336e-09 | 12.40383 | 4.296e-09
2018-03-14 03:39 | 23973.4 | 1848.0673 | 3 | 3 | 4.400349 | 0.6519966 | 2.980401 | 1.336e-09 | 12.44315 | 4.296e-09
2018-03-14 03:41 | 24093.44818 | 120.0008 | 4 | 3 | 4.355736 | 0 | 2.980401 | 1.336e-09 | 12.44315 | 4.296e-09
2018-03-14 03:43 | 24213.44888 | 240.0015 | 4 | 3 | 4.352737 | 0 | 2.980401 | 1.336e-09 | 12.44315 | 4.296e-09
2018-03-14 03:44 | 24273.45188 | 300.0045 | 4 | 3 | 4.351785 | 0 | 2.980401 | 1.336e-09 | 12.44315 | 4.296e-09
2018-03-14 03:46 | 24393.53 | 120.0002 | 5 | 3 | 4.186864 | -2.282097 | 2.980401 | 0.07605618 | 12.44315 | 0.3200143
2018-03-14 03:48 | 24513.54 | 240.001 | 5 | 3 | 4.157137 | -2.282105 | 2.980401 | 0.1521198 | 12.44315 | 0.637339
2018-03-14 03:50 | 24633.54 | 360.0018 | 5 | 3 | 4.128176 | -2.282125 | 2.980401 | 0.2281829 | 12.44315 | 0.9524413
2018-03-14 03:52 | 24753.54 | 480.001 | 5 | 3 | 4.099288 | -2.282109 | 2.980401 | 0.3042462 | 12.44315 | 1.265345
2018-03-14 03:54 | 24873.54 | 600.0018 | 5 | 3 | 4.070494 | -2.282114 | 2.980401 | 0.3803103 | 12.44315 | 1.576057
2018-03-14 03:56 | 24993.54 | 720.001 | 5 | 3 | 4.04184 | -2.282123 | 2.980401 | 0.4563724 | 12.44315 | 1.884577
2018-03-14 03:58 | 25113.53 | 840.0001 | 5 | 3 | 4.013462 | -2.282126 | 2.980401 | 0.5324338 | 12.44315 | 2.190924
2018-03-14 04:00 | 25233.53 | 960.0002 | 5 | 3 | 3.985518 | -2.282105 | 2.980401 | 0.6084956 | 12.44315 | 2.495129
2018-03-14 04:02 | 25353.53 | 1080.0002 | 5 | 3 | 3.958035 | -2.282095 | 2.980401 | 0.6845603 | 12.44315 | 2.797238
2018-03-14 04:04 | 25473.53 | 1200.0002 | 5 | 3 | 3.931175 | -2.282065 | 2.980401 | 0.7606248 | 12.44315 | 3.097278
2018-03-14 04:06 | 25593.54 | 1320.0018 | 5 | 3 | 3.905079 | -2.282109 | 2.980401 | 0.8366856 | 12.44315 | 3.395288
2018-03-14 04:08 | 25713.54 | 1440.001 | 5 | 3 | 3.879893 | -2.28206 | 2.980401 | 0.9127499 | 12.44315 | 3.691363
2018-03-14 04:10 | 25833.54 | 1560.0018 | 5 | 3 | 3.855675 | -2.282116 | 2.980401 | 0.9888114 | 12.44315 | 3.985545
2018-03-14 04:12 | 25953.53 | 1680.0001 | 5 | 3 | 3.832473 | -2.282107 | 2.980401 | 1.064875 | 12.44315 | 4.277931
2018-03-14 04:14 | 26073.53 | 1800.0003 | 5 | 3 | 3.810377 | -2.282099 | 2.980401 | 1.140937 | 12.44315 | 4.568588
2018-03-14 04:16 | 26193.54 | 1920.001 | 5 | 3 | 3.789637 | -2.282083 | 2.980401 | 1.216999 | 12.44315 | 4.857615
2018-03-14 04:18 | 26313.54 | 2040.001 | 5 | 3 | 3.770261 | -2.282084 | 2.980401 | 1.293064 | 12.44315 | 5.145129
2018-03-14 04:20 | 26433.54 | 2160.001 | 5 | 3 | 3.752 | -2.282093 | 2.980401 | 1.369126 | 12.44315 | 5.431201
2018-03-14 04:22 | 26553.54 | 2280.0026 | 5 | 3 | 3.734612 | -2.282083 | 2.980401 | 1.445189 | 12.44315 | 5.715925
2018-03-14 04:24 | 26673.53 | 2400.0002 | 5 | 3 | 3.717981 | -2.282091 | 2.980401 | 1.521247 | 12.44315 | 5.999332
2018-03-14 04:26 | 26793.54 | 2520.001 | 5 | 3 | 3.702139 | -2.282095 | 2.980401 | 1.597312 | 12.44315 | 6.281533
2018-03-14 04:28 | 26913.54 | 2640.001 | 5 | 3 | 3.687254 | -2.282095 | 2.980401 | 1.673373 | 12.44315 | 6.562549
2018-03-14 04:30 | 27033.54 | 2760.001 | 5 | 3 | 3.673288 | -2.282095 | 2.980401 | 1.749431 | 12.44315 | 6.842456
2018-03-14 04:32 | 27153.53 | 2880.0002 | 5 | 3 | 3.660267 | -2.282093 | 2.980401 | 1.825495 | 12.44315 | 7.121363
2018-03-14 04:34 | 27273.54 | 3000.001 | 5 | 3 | 3.647968 | -2.282056 | 2.980401 | 1.901557 | 12.44315 | 7.399295
2018-03-14 04:36 | 27393.53 | 3120.0002 | 5 | 3 | 3.636135 | -2.282114 | 2.980401 | 1.97762 | 12.44315 | 7.676322
2018-03-14 04:38 | 27513.54 | 3240.0019 | 5 | 3 | 3.624459 | -2.282086 | 2.980401 | 2.053684 | 12.44315 | 7.952457
2018-03-14 04:40 | 27633.53 | 3360.0002 | 5 | 3 | 3.612551 | -2.282143 | 2.980401 | 2.129745 | 12.44315 | 8.227684
2018-03-14 04:42 | 27753.54 | 3480.0005 | 5 | 3 | 3.600186 | -2.282089 | 2.980401 | 2.205808 | 12.44315 | 8.502
2018-03-14 04:44 | 27873.53 | 3600.0003 | 5 | 3 | 3.58713 | -2.282074 | 2.980401 | 2.28187 | 12.44315 | 8.775346
2018-03-14 04:46 | 27993.54 | 3720.001 | 5 | 3 | 3.573853 | -2.282099 | 2.980401 | 2.35793 | 12.44315 | 9.047676
2018-03-14 04:48 | 28113.54 | 3840.001 | 5 | 3 | 3.560657 | -2.282079 | 2.980401 | 2.433994 | 12.44315 | 9.319016
2018-03-14 04:50 | 28233.54 | 3960.001 | 5 | 3 | 3.546984 | -2.282074 | 2.980401 | 2.510055 | 12.44315 | 9.589332
2018-03-14 04:52 | 28353.54 | 4080.0011 | 5 | 3 | 3.53066 | -2.282056 | 2.980401 | 2.586116 | 12.44315 | 9.858527
2018-03-14 04:54 | 28473.54 | 4200.0004 | 5 | 3 | 3.508535 | -2.28206 | 2.980401 | 2.662176 | 12.44315 | 10.12626
2018-03-14 04:56 | 28593.54 | 4320.0011 | 5 | 3 | 3.479676 | -2.28206 | 2.980401 | 2.738239 | 12.44315 | 10.3921
2018-03-14 04:58 | 28713.54 | 4440.0019 | 5 | 3 | 3.435953 | -2.282097 | 2.980401 | 2.814305 | 12.44315 | 10.65526
2018-03-14 05:00 | 28833.53 | 4560.0003 | 5 | 3 | 3.347325 | -2.282063 | 2.980401 | 2.890366 | 12.44315 | 10.91374
2018-03-14 05:02 | 28953.53 | 4680.0002 | 5 | 3 | 3.099888 | -2.282084 | 2.980401 | 2.966426 | 12.44315 | 11.16074
2018-03-14 05:02 | 28974.13 | 4700.5961 | 5 | 3 | 2.999938 | -2.282065 | 2.980401 | 2.979481 | 12.44315 | 11.20061
2018-03-14 05:04 | 29094.18 | 120.0002 | 6 | 3 | 3.196149 | 0 | 2.980401 | 2.979481 | 12.44315 | 11.20061
2018-03-14 05:06 | 29214.18 | 240.0002 | 6 | 3 | 3.211321 | 0 | 2.980401 | 2.979481 | 12.44315 | 11.20061
2018-03-14 05:07 | 29274.18 | 300.0041 | 6 | 3 | 3.216568 | 0 | 2.980401 | 2.979481 | 12.44315 | 11.20061
2018-03-14 05:07 | 29274.19592 | 0.0024 | 7 | 4 | 3.216605 | 0 | 0 | 0 | 0 | 0
2018-03-14 05:09 | 29394.28 | 120.0019 | 2 | 4 | 3.93156 | 4.890116 | 0.1622888 | 5.006e-09 | 0.6138936 | 1.6101e-08
2018-03-14 05:11 | 29514.28 | 240.0011 | 2 | 4 | 3.983952 | 4.890102 | 0.3252711 | 5.006e-09 | 1.259792 | 1.6101e-08
2018-03-14 05:13 | 29634.28 | 360.0003 | 2 | 4 | 4.019896 | 4.890089 | 0.488252 | 5.006e-09 | 1.91207 | 1.6101e-08
2018-03-14 05:15 | 29754.28 | 480.0019 | 2 | 4 | 4.05207 | 4.890076 | 0.6512468 | 5.006e-09 | 2.569977 | 1.6101e-08
2018-03-14 05:17 | 29874.28 | 600.0019 | 2 | 4 | 4.079823 | 4.890106 | 0.8142303 | 5.006e-09 | 3.232713 | 1.6101e-08
2018-03-14 05:19 | 29994.28 | 720.0019 | 2 | 4 | 4.104642 | 4.890079 | 0.977219 | 5.006e-09 | 3.899729 | 1.6101e-08
2018-03-14 05:21 | 30114.28 | 840.0004 | 2 | 4 | 4.129766 | 4.890066 | 1.140197 | 5.006e-09 | 4.570704 | 1.6101e-08
2018-03-14 05:23 | 30234.28 | 960.0006 | 2 | 4 | 4.158673 | 4.890095 | 1.303193 | 5.006e-09 | 5.246139 | 1.6101e-08
2018-03-14 05:25 | 30354.28 | 1080.0004 | 2 | 4 | 4.191817 | 4.890116 | 1.466177 | 5.006e-09 | 5.926585 | 1.6101e-08
2018-03-14 05:27 | 30474.28 | 1200.0004 | 2 | 4 | 4.200388 | 4.388084 | 1.622552 | 5.006e-09 | 6.583252 | 1.6101e-08
2018-03-14 05:29 | 30594.28 | 1320.002 | 2 | 4 | 4.200382 | 3.797211 | 1.758839 | 5.006e-09 | 7.15571 | 1.6101e-08
2018-03-14 05:31 | 30713.43 | 1439.1499 | 2 | 4 | 4.200382 | 3.259996 | 1.875474 | 5.006e-09 | 7.645619 | 1.6101e-08
2018-03-14 05:33 | 30833.44 | 120.0001 | 3 | 4 | 4.230088 | 3.26009 | 1.983698 | 5.006e-09 | 8.101704 | 1.6101e-08
2018-03-14 05:35 | 30953.44 | 240.0001 | 3 | 4 | 4.263881 | 3.260027 | 2.092352 | 5.006e-09 | 8.563138 | 1.6101e-08
2018-03-14 05:37 | 31073.44 | 360.0008 | 3 | 4 | 4.29986 | 3.260021 | 2.20101 | 5.006e-09 | 9.028378 | 1.6101e-08
2018-03-14 05:39 | 31193.44 | 480.0008 | 3 | 4 | 4.337852 | 3.260036 | 2.309672 | 5.006e-09 | 9.497657 | 1.6101e-08
2018-03-14 05:41 | 31313.44 | 600.0001 | 3 | 4 | 4.377393 | 3.260052 | 2.418327 | 5.006e-09 | 9.971118 | 1.6101e-08
2018-03-14 05:43 | 31433.45 | 720.0017 | 3 | 4 | 4.400393 | 2.959961 | 2.524668 | 5.006e-09 | 10.43835 | 1.6101e-08
2018-03-14 05:45 | 31553.45 | 840.0017 | 3 | 4 | 4.400367 | 2.443304 | 2.614351 | 5.006e-09 | 10.83299 | 1.6101e-08
2018-03-14 05:47 | 31673.45 | 960.0017 | 3 | 4 | 4.400364 | 2.033714 | 2.688713 | 5.006e-09 | 11.16021 | 1.6101e-08
2018-03-14 05:49 | 31793.44 | 1080.0002 | 3 | 4 | 4.40037 | 1.704943 | 2.750815 | 5.006e-09 | 11.43348 | 1.6101e-08
2018-03-14 05:51 | 31913.44 | 1200.0002 | 3 | 4 | 4.40033 | 1.43903 | 2.803063 | 5.006e-09 | 11.66339 | 1.6101e-08
2018-03-14 05:53 | 32033.45 | 1320.0017 | 3 | 4 | 4.400351 | 1.225189 | 2.847352 | 5.006e-09 | 11.85828 | 1.6101e-08
2018-03-14 05:55 | 32153.44 | 1440.0009 | 3 | 4 | 4.40034 | 1.05003 | 2.885172 | 5.006e-09 | 12.0247 | 1.6101e-08
2018-03-14 05:57 | 32273.44 | 1560.0001 | 3 | 4 | 4.400302 | 0.9056358 | 2.917704 | 5.006e-09 | 12.16785 | 1.6101e-08
2018-03-14 05:59 | 32393.44 | 1680.0002 | 3 | 4 | 4.40033 | 0.7875805 | 2.945872 | 5.006e-09 | 12.2918 | 1.6101e-08
2018-03-14 06:01 | 32513.45 | 1800.0019 | 3 | 4 | 4.400319 | 0.6873741 | 2.970404 | 5.006e-09 | 12.39975 | 1.6101e-08
2018-03-14 06:02 | 32561.29 | 1847.8449 | 3 | 4 | 4.400313 | 0.6519966 | 2.979305 | 5.006e-09 | 12.43892 | 1.6101e-08
2018-03-14 06:04 | 32681.34 | 120.0001 | 4 | 4 | 4.355581 | 0 | 2.979305 | 5.006e-09 | 12.43892 | 1.6101e-08
2018-03-14 06:06 | 32801.34 | 240.0001 | 4 | 4 | 4.352564 | 0 | 2.979305 | 5.006e-09 | 12.43892 | 1.6101e-08
2018-03-14 06:07 | 32861.35 | 300.003 | 4 | 4 | 4.351613 | 0 | 2.979305 | 5.006e-09 | 12.43892 | 1.6101e-08
2018-03-14 06:09 | 32981.43 | 120.0002 | 5 | 4 | 4.186237 | -2.282118 | 2.979305 | 0.07604685 | 12.43892 | 0.3199312
2018-03-14 06:11 | 33101.43 | 240.001 | 5 | 4 | 4.156495 | -2.282135 | 2.979305 | 0.1521109 | 12.43892 | 0.6372097
2018-03-14 06:13 | 33221.43 | 360.0002 | 5 | 4 | 4.127514 | -2.282086 | 2.979305 | 0.2281723 | 12.43892 | 0.952255
2018-03-14 06:15 | 33341.43 | 480.0002 | 5 | 4 | 4.098619 | -2.282089 | 2.979305 | 0.3042347 | 12.43892 | 1.265105
2018-03-14 06:17 | 33461.43 | 600.0001 | 5 | 4 | 4.069836 | -2.282086 | 2.979305 | 0.3803027 | 12.43892 | 1.575783
2018-03-14 06:19 | 33581.43 | 720.0002 | 5 | 4 | 4.041213 | -2.282105 | 2.979305 | 0.4563629 | 12.43892 | 1.884245
2018-03-14 06:21 | 33701.43 | 840.0019 | 5 | 4 | 4.012832 | -2.282102 | 2.979305 | 0.5324301 | 12.43892 | 2.190567
2018-03-14 06:23 | 33821.43 | 960.001 | 5 | 4 | 3.984853 | -2.282079 | 2.979305 | 0.608491 | 12.43892 | 2.49472
2018-03-14 06:25 | 33941.43 | 1080.0018 | 5 | 4 | 3.957376 | -2.282107 | 2.979305 | 0.6845561 | 12.43892 | 2.79678
2018-03-14 06:27 | 34061.43 | 1200.0011 | 5 | 4 | 3.930565 | -2.282107 | 2.979305 | 0.7606159 | 12.43892 | 3.096754
2018-03-14 06:29 | 34181.43 | 1320.0011 | 5 | 4 | 3.90451 | -2.282089 | 2.979305 | 0.8366809 | 12.43892 | 3.394735
2018-03-14 06:31 | 34301.43 | 1440.0018 | 5 | 4 | 3.879279 | -2.28212 | 2.979305 | 0.9127422 | 12.43892 | 3.690752
2018-03-14 06:33 | 34421.43 | 1560.001 | 5 | 4 | 3.855093 | -2.282065 | 2.979305 | 0.988804 | 12.43892 | 3.984891
2018-03-14 06:35 | 34541.43 | 1680.0018 | 5 | 4 | 3.831927 | -2.282118 | 2.979305 | 1.064871 | 12.43892 | 4.277247
2018-03-14 06:37 | 34661.43 | 1800.001 | 5 | 4 | 3.809822 | -2.282143 | 2.979305 | 1.140933 | 12.43892 | 4.567861
2018-03-14 06:39 | 34781.43 | 1920.0018 | 5 | 4 | 3.789079 | -2.282126 | 2.979305 | 1.216993 | 12.43892 | 4.85684
2018-03-14 06:41 | 34901.43 | 2040.0013 | 5 | 4 | 3.769703 | -2.282133 | 2.979305 | 1.293056 | 12.43892 | 5.144303
2018-03-14 06:43 | 35021.43 | 2160.0001 | 5 | 4 | 3.751457 | -2.282083 | 2.979305 | 1.369121 | 12.43892 | 5.430346
2018-03-14 06:45 | 35141.43 | 2280.001 | 5 | 4 | 3.734071 | -2.282099 | 2.979305 | 1.445184 | 12.43892 | 5.715029
2018-03-14 06:47 | 35261.43 | 2400.0018 | 5 | 4 | 3.717452 | -2.282112 | 2.979305 | 1.521249 | 12.43892 | 5.998421
2018-03-14 06:49 | 35381.43 | 2520.0002 | 5 | 4 | 3.701651 | -2.282118 | 2.979305 | 1.597312 | 12.43892 | 6.280576
2018-03-14 06:51 | 35501.43 | 2640.0018 | 5 | 4 | 3.68675 | -2.282104 | 2.979305 | 1.673376 | 12.43892 | 6.561566
2018-03-14 06:53 | 35621.43 | 2760.0019 | 5 | 4 | 3.672802 | -2.282097 | 2.979305 | 1.749439 | 12.43892 | 6.841456
2018-03-14 06:55 | 35741.43 | 2880.0003 | 5 | 4 | 3.659767 | -2.282133 | 2.979305 | 1.825501 | 12.43892 | 7.120317
2018-03-14 06:57 | 35861.43 | 3000.0012 | 5 | 4 | 3.647512 | -2.282116 | 2.979305 | 1.901562 | 12.43892 | 7.398211
2018-03-14 06:59 | 35981.43 | 3120.0012 | 5 | 4 | 3.635732 | -2.282133 | 2.979305 | 1.977625 | 12.43892 | 7.675201
2018-03-14 07:01 | 36101.43 | 3240.0011 | 5 | 4 | 3.624022 | -2.282118 | 2.979305 | 2.053689 | 12.43892 | 7.951306
2018-03-14 07:03 | 36221.43 | 3360.0011 | 5 | 4 | 3.612135 | -2.282116 | 2.979305 | 2.129751 | 12.43892 | 8.226504
2018-03-14 07:05 | 36341.43 | 3480.0002 | 5 | 4 | 3.599731 | -2.282105 | 2.979305 | 2.205811 | 12.43892 | 8.500777
2018-03-14 07:07 | 36461.43 | 3600.0011 | 5 | 4 | 3.586685 | -2.282126 | 2.979305 | 2.281874 | 12.43892 | 8.774092
2018-03-14 07:09 | 36581.43 | 3720.0003 | 5 | 4 | 3.573412 | -2.282112 | 2.979305 | 2.357936 | 12.43892 | 9.046396
2018-03-14 07:11 | 36701.43 | 3840.0003 | 5 | 4 | 3.5602 | -2.282104 | 2.979305 | 2.434 | 12.43892 | 9.317699
2018-03-14 07:13 | 36821.43 | 3960.002 | 5 | 4 | 3.546485 | -2.282158 | 2.979305 | 2.510065 | 12.43892 | 9.58799
2018-03-14 07:15 | 36941.43 | 4080.002 | 5 | 4 | 3.530097 | -2.282099 | 2.979305 | 2.586128 | 12.43892 | 9.857153
2018-03-14 07:17 | 37061.43 | 4200.002 | 5 | 4 | 3.507863 | -2.282125 | 2.979305 | 2.662191 | 12.43892 | 10.12485
2018-03-14 07:19 | 37181.43 | 4320.002 | 5 | 4 | 3.478898 | -2.282099 | 2.979305 | 2.738253 | 12.43892 | 10.39063
2018-03-14 07:21 | 37301.43 | 4440.0014 | 5 | 4 | 3.434791 | -2.282084 | 2.979305 | 2.814314 | 12.43892 | 10.6537
2018-03-14 07:23 | 37421.43 | 4560.002 | 5 | 4 | 3.344989 | -2.28207 | 2.979305 | 2.890376 | 12.43892 | 10.91206
2018-03-14 07:25 | 37541.43 | 4680.002 | 5 | 4 | 3.093072 | -2.282093 | 2.979305 | 2.96644 | 12.43892 | 11.15878
2018-03-14 07:25 | 37560.3 | 4698.8794 | 5 | 4 | 2.99999 | -2.282063 | 2.979305 | 2.978401 | 12.43892 | 11.19527
2018-03-14 07:27 | 37680.35 | 119.9998 | 6 | 4 | 3.196835 | 0 | 2.979305 | 2.978401 | 12.43892 | 11.19527
2018-03-14 07:29 | 37800.35 | 239.9998 | 6 | 4 | 3.211953 | 0 | 2.979305 | 2.978401 | 12.43892 | 11.19527
2018-03-14 07:30 | 37860.36 | 300.0028 | 6 | 4 | 3.217216 | 0 | 2.979305 | 2.978401 | 12.43892 | 11.19527
2018-03-14 07:30 | 37860.37 | 0.0023 | 7 | 5 | 3.21736 | 0 | 0 | 0 | 0 | 0
2018-03-14 07:32 | 37980.45 | 120.0011 | 2 | 5 | 3.932371 | 4.889898 | 0.1622694 | 1.402e-09 | 0.6139669 | 4.511e-09
2018-03-14 07:34 | 38100.45 | 240.0003 | 2 | 5 | 3.984665 | 4.890123 | 0.3252499 | 1.402e-09 | 1.25998 | 4.511e-09
2018-03-14 07:36 | 38220.45 | 360.0011 | 2 | 5 | 4.020577 | 4.89012 | 0.488231 | 1.402e-09 | 1.912372 | 4.511e-09
2018-03-14 07:38 | 38340.45 | 480.0021 | 2 | 5 | 4.052685 | 4.890049 | 0.6512246 | 1.402e-09 | 2.570379 | 4.511e-09
2018-03-14 07:40 | 38460.45 | 600.0012 | 2 | 5 | 4.080401 | 4.890099 | 0.8142096 | 1.402e-09 | 3.233217 | 4.511e-09
2018-03-14 07:42 | 38580.45 | 720.0004 | 2 | 5 | 4.105212 | 4.890076 | 0.9771965 | 1.402e-09 | 3.900322 | 4.511e-09
2018-03-14 07:44 | 38700.45 | 840.0005 | 2 | 5 | 4.130348 | 4.890079 | 1.140183 | 1.402e-09 | 4.571424 | 4.511e-09
2018-03-14 07:46 | 38820.45 | 960.0028 | 2 | 5 | 4.159247 | 4.89007 | 1.303178 | 1.402e-09 | 5.246948 | 4.511e-09
2018-03-14 07:48 | 38940.45 | 1080.0004 | 2 | 5 | 4.192322 | 4.890089 | 1.466158 | 1.402e-09 | 5.92746 | 4.511e-09
2018-03-14 07:50 | 39060.45 | 1200.001 | 2 | 5 | 4.200392 | 4.380259 | 1.622321 | 1.402e-09 | 6.583256 | 4.511e-09
2018-03-14 07:52 | 39180.45 | 1320.0006 | 2 | 5 | 4.200404 | 3.792248 | 1.75839 | 1.402e-09 | 7.1548 | 4.511e-09
2018-03-14 07:54 | 39298.77 | 1438.3235 | 2 | 5 | 4.200379 | 3.259991 | 1.874118 | 1.402e-09 | 7.640903 | 4.511e-09
2018-03-14 07:56 | 39418.79 | 120.0002 | 3 | 5 | 4.23013 | 3.259991 | 1.982344 | 1.402e-09 | 8.096998 | 4.511e-09
2018-03-14 07:58 | 39538.79 | 240.0003 | 3 | 5 | 4.26394 | 3.260056 | 2.091003 | 1.402e-09 | 8.558455 | 4.511e-09
2018-03-14 08:00 | 39658.79 | 360.0011 | 3 | 5 | 4.299904 | 3.260044 | 2.199663 | 1.402e-09 | 9.023708 | 4.511e-09
2018-03-14 08:02 | 39778.79 | 480.0018 | 3 | 5 | 4.337873 | 3.260017 | 2.308316 | 1.402e-09 | 9.492953 | 4.511e-09
2018-03-14 08:04 | 39898.79 | 600.0011 | 3 | 5 | 4.377421 | 3.260025 | 2.416971 | 1.402e-09 | 9.966423 | 4.511e-09
2018-03-14 08:06 | 40018.79 | 720.0002 | 3 | 5 | 4.40037 | 2.958643 | 2.523295 | 1.402e-09 | 10.43358 | 4.511e-09
2018-03-14 08:08 | 40138.79 | 840.0009 | 3 | 5 | 4.400358 | 2.443907 | 2.612992 | 1.402e-09 | 10.82828 | 4.511e-09
2018-03-14 08:10 | 40258.79 | 960.0013 | 3 | 5 | 4.400358 | 2.034681 | 2.687389 | 1.402e-09 | 11.15566 | 4.511e-09
2018-03-14 08:12 | 40378.79 | 1080.0019 | 3 | 5 | 4.400359 | 1.706093 | 2.749532 | 1.402e-09 | 11.42911 | 4.511e-09
2018-03-14 08:14 | 40498.79 | 1200.0003 | 3 | 5 | 4.400366 | 1.441389 | 2.80182 | 1.402e-09 | 11.65919 | 4.511e-09
2018-03-14 08:16 | 40618.79 | 1320.0012 | 3 | 5 | 4.400333 | 1.226404 | 2.846152 | 1.402e-09 | 11.85427 | 4.511e-09
2018-03-14 08:18 | 40738.79 | 1440.0013 | 3 | 5 | 4.400331 | 1.051128 | 2.884019 | 1.402e-09 | 12.0209 | 4.511e-09
2018-03-14 08:20 | 40858.79 | 1560.001 | 3 | 5 | 4.400342 | 0.9078121 | 2.916591 | 1.402e-09 | 12.16423 | 4.511e-09
2018-03-14 08:22 | 40978.79 | 1680.0003 | 3 | 5 | 4.400347 | 0.7889099 | 2.944796 | 1.402e-09 | 12.28834 | 4.511e-09
2018-03-14 08:24 | 41098.79 | 1800.0011 | 3 | 5 | 4.400338 | 0.6887207 | 2.969365 | 1.402e-09 | 12.39645 | 4.511e-09
2018-03-14 08:25 | 41148.56 | 1849.769 | 3 | 5 | 4.400326 | 0.6519909 | 2.978625 | 1.402e-09 | 12.43719 | 4.511e-09
2018-03-14 08:27 | 41268.61 | 120.0001 | 4 | 5 | 4.355511 | 0 | 2.978625 | 1.402e-09 | 12.43719 | 4.511e-09
2018-03-14 08:29 | 41388.61 | 240.0001 | 4 | 5 | 4.352469 | 0 | 2.978625 | 1.402e-09 | 12.43719 | 4.511e-09
2018-03-14 08:30 | 41448.61 | 300.0015 | 4 | 5 | 4.351547 | 0 | 2.978625 | 1.402e-09 | 12.43719 | 4.511e-09
2018-03-14 08:32 | 41568.7 | 120.0018 | 5 | 5 | 4.185766 | -2.282083 | 2.978625 | 0.07604685 | 12.43719 | 0.3199001
2018-03-14 08:34 | 41688.7 | 240.001 | 5 | 5 | 4.15598 | -2.282084 | 2.978625 | 0.152107 | 12.43719 | 0.6371248
2018-03-14 08:36 | 41808.7 | 360.0003 | 5 | 5 | 4.126959 | -2.282104 | 2.978625 | 0.2281692 | 12.43719 | 0.9521332
2018-03-14 08:38 | 41928.7 | 480.0011 | 5 | 5 | 4.098028 | -2.282084 | 2.978625 | 0.3042298 | 12.43719 | 1.264932
2018-03-14 08:40 | 42048.7 | 600.0018 | 5 | 5 | 4.069186 | -2.282074 | 2.978625 | 0.3802945 | 12.43719 | 1.57555
2018-03-14 08:42 | 42168.7 | 720.0011 | 5 | 5 | 4.040527 | -2.282105 | 2.978625 | 0.4563588 | 12.43719 | 1.883978
2018-03-14 08:44 | 42288.7 | 840.001 | 5 | 5 | 4.012162 | -2.282072 | 2.978625 | 0.5324193 | 12.43719 | 2.190222
2018-03-14 08:46 | 42408.7 | 960.0003 | 5 | 5 | 3.984141 | -2.282107 | 2.978625 | 0.60848 | 12.43719 | 2.49432
2018-03-14 08:48 | 42528.7 | 1080.0011 | 5 | 5 | 3.956644 | -2.282081 | 2.978625 | 0.684541 | 12.43719 | 2.796308
2018-03-14 08:50 | 42648.7 | 1200.0011 | 5 | 5 | 3.929803 | -2.282049 | 2.978625 | 0.7606059 | 12.43719 | 3.096244
2018-03-14 08:52 | 42768.7 | 1320.0019 | 5 | 5 | 3.903697 | -2.282079 | 2.978625 | 0.8366679 | 12.43719 | 3.394155
2018-03-14 08:54 | 42888.7 | 1440.0012 | 5 | 5 | 3.878496 | -2.282053 | 2.978625 | 0.9127281 | 12.43719 | 3.690107
2018-03-14 08:56 | 43008.7 | 1560.0004 | 5 | 5 | 3.85428 | -2.28207 | 2.978625 | 0.9887897 | 12.43719 | 3.984186
2018-03-14 08:58 | 43128.7 | 1680.0012 | 5 | 5 | 3.831085 | -2.282095 | 2.978625 | 1.064852 | 12.43719 | 4.276465
2018-03-14 09:00 | 43248.7 | 1800.0012 | 5 | 5 | 3.809047 | -2.282104 | 2.978625 | 1.140916 | 12.43719 | 4.567026
2018-03-14 09:02 | 43368.7 | 1920.002 | 5 | 5 | 3.788286 | -2.282043 | 2.978625 | 1.216978 | 12.43719 | 4.855952
2018-03-14 09:04 | 43488.7 | 2040.0004 | 5 | 5 | 3.768951 | -2.28206 | 2.978625 | 1.293039 | 12.43719 | 5.143349
2018-03-14 09:06 | 43608.7 | 2160.0029 | 5 | 5 | 3.750386 | -2.28206 | 2.978625 | 1.369104 | 12.43719 | 5.429335
2018-03-14 09:08 | 43728.7 | 2280.0012 | 5 | 5 | 3.732528 | -2.282062 | 2.978625 | 1.445164 | 12.43719 | 5.713889
2018-03-14 09:10 | 43848.7 | 2400.0012 | 5 | 5 | 3.715968 | -2.282095 | 2.978625 | 1.521225 | 12.43719 | 5.997151
2018-03-14 09:12 | 43968.7 | 2520.0004 | 5 | 5 | 3.700233 | -2.282079 | 2.978625 | 1.59728 | 12.43719 | 6.279169
2018-03-14 09:14 | 44088.7 | 2640.0012 | 5 | 5 | 3.685417 | -2.282097 | 2.978625 | 1.67335 | 12.43719 | 6.560074
2018-03-14 09:16 | 44208.7 | 2760.002 | 5 | 5 | 3.67157 | -2.282112 | 2.978625 | 1.749411 | 12.43719 | 6.839859
2018-03-14 09:18 | 44328.7 | 2880.0004 | 5 | 5 | 3.658641 | -2.282102 | 2.978625 | 1.825471 | 12.43719 | 7.118621
2018-03-14 09:20 | 44448.7 | 3000.0012 | 5 | 5 | 3.646493 | -2.282095 | 2.978625 | 1.901535 | 12.43719 | 7.396443
2018-03-14 09:22 | 44568.7 | 3120.0012 | 5 | 5 | 3.634798 | -2.282095 | 2.978625 | 1.977596 | 12.43719 | 7.673353
2018-03-14 09:24 | 44688.7 | 3240.0012 | 5 | 5 | 3.623249 | -2.282116 | 2.978625 | 2.05366 | 12.43719 | 7.949394
2018-03-14 09:26 | 44808.7 | 3360.0028 | 5 | 5 | 3.611478 | -2.282099 | 2.978625 | 2.129722 | 12.43719 | 8.224541
2018-03-14 09:28 | 44928.7 | 3480.0004 | 5 | 5 | 3.599156 | -2.282083 | 2.978625 | 2.205779 | 12.43719 | 8.498754
2018-03-14 09:30 | 45048.7 | 3600.0005 | 5 | 5 | 3.586147 | -2.282076 | 2.978625 | 2.281842 | 12.43719 | 8.772026
2018-03-14 09:32 | 45168.7 | 3720.0013 | 5 | 5 | 3.572908 | -2.282107 | 2.978625 | 2.357907 | 12.43719 | 9.044299
2018-03-14 09:34 | 45288.7 | 3840.0003 | 5 | 5 | 3.559712 | -2.282143 | 2.978625 | 2.433966 | 12.43719 | 9.31555
2018-03-14 09:36 | 45408.7 | 3960.0014 | 5 | 5 | 3.546006 | -2.282062 | 2.978625 | 2.510031 | 12.43719 | 9.585807
2018-03-14 09:38 | 45528.7 | 4080.0014 | 5 | 5 | 3.529599 | -2.28206 | 2.978625 | 2.586092 | 12.43719 | 9.854925
2018-03-14 09:40 | 45648.7 | 4200.0005 | 5 | 5 | 3.507379 | -2.282102 | 2.978625 | 2.662153 | 12.43719 | 10.12258
2018-03-14 09:42 | 45768.7 | 4320.0005 | 5 | 5 | 3.478338 | -2.282076 | 2.978625 | 2.73821 | 12.43719 | 10.3883
2018-03-14 09:44 | 45888.7 | 4440.0013 | 5 | 5 | 3.434007 | -2.282084 | 2.978625 | 2.814276 | 12.43719 | 10.65134
2018-03-14 09:46 | 46008.7 | 4560.0013 | 5 | 5 | 3.34352 | -2.282089 | 2.978625 | 2.890338 | 12.43719 | 10.90962
2018-03-14 09:48 | 46128.7 | 4680.0029 | 5 | 5 | 3.088958 | -2.282086 | 2.978625 | 2.9664 | 12.43719 | 11.15616
2018-03-14 09:48 | 46146.58 | 4697.8867 | 5 | 5 | 2.999965 | -2.282063 | 2.978625 | 2.977733 | 12.43719 | 11.1907
2018-03-14 09:50 | 46266.64 | 120.0008 | 6 | 5 | 3.19723 | 0 | 2.978625 | 2.977742 | 12.43719 | 11.19072
2018-03-14 09:52 | 46386.64 | 240.0011 | 6 | 5 | 3.212359 | 0 | 2.978625 | 2.977742 | 12.43719 | 11.19072
2018-03-14 09:53 | 46446.64 | 300.0047 | 6 | 5 | 3.217599 | 0 | 2.978625 | 2.977742 | 12.43719 | 11.19072
2018-03-14 09:53 | 46446.65554 | 0.0025 | 7 | 6 | 3.217559 | 0 | 0 | 0 | 0 | 0
2018-03-14 09:55 | 46566.74 | 120.0017 | 2 | 6 | 3.932648 | 4.890152 | 0.1622965 | 3.46e-09 | 0.6141384 | 1.1133e-08
2018-03-14 09:57 | 46686.74 | 240.0001 | 2 | 6 | 3.98497 | 4.890129 | 0.3252715 | 3.46e-09 | 1.260173 | 1.1133e-08
2018-03-14 09:59 | 46806.74 | 360.0012 | 2 | 6 | 4.020877 | 4.890083 | 0.4882509 | 3.46e-09 | 1.912605 | 1.1133e-08
2018-03-14 10:01 | 46926.74 | 480.0003 | 2 | 6 | 4.053017 | 4.890131 | 0.6512384 | 3.46e-09 | 2.570641 | 1.1133e-08
2018-03-14 10:03 | 47046.74 | 600.0009 | 2 | 6 | 4.080704 | 4.890064 | 0.8142253 | 3.46e-09 | 3.233538 | 1.1133e-08
2018-03-14 10:05 | 47166.74 | 720.0017 | 2 | 6 | 4.105476 | 4.890085 | 0.9772112 | 3.46e-09 | 3.900684 | 1.1133e-08
2018-03-14 10:07 | 47286.74 | 840.0009 | 2 | 6 | 4.130573 | 4.890114 | 1.140196 | 3.46e-09 | 4.571824 | 1.1133e-08
2018-03-14 10:09 | 47406.74 | 960.0001 | 2 | 6 | 4.159457 | 4.890093 | 1.303179 | 3.46e-09 | 5.24733 | 1.1133e-08
2018-03-14 10:11 | 47526.74 | 1080.0002 | 2 | 6 | 4.192522 | 4.890106 | 1.466166 | 3.46e-09 | 5.927907 | 1.1133e-08
2018-03-14 10:13 | 47646.74 | 1200.0002 | 2 | 6 | 4.200394 | 4.376944 | 1.622226 | 3.46e-09 | 6.583277 | 1.1133e-08
2018-03-14 10:15 | 47766.74 | 1320.0017 | 2 | 6 | 4.200396 | 3.788559 | 1.75817 | 3.46e-09 | 7.154293 | 1.1133e-08
2018-03-14 10:17 | 47884.38 | 1437.6424 | 2 | 6 | 4.200394 | 3.259995 | 1.873177 | 3.46e-09 | 7.637366 | 1.1133e-08
2018-03-14 10:19 | 48004.4 | 120.0018 | 3 | 6 | 4.230131 | 3.260017 | 1.981394 | 3.46e-09 | 8.093426 | 1.1133e-08
2018-03-14 10:21 | 48124.4 | 240.0001 | 3 | 6 | 4.263939 | 3.260048 | 2.09005 | 3.46e-09 | 8.554871 | 1.1133e-08
2018-03-14 10:23 | 48244.4 | 360.0016 | 3 | 6 | 4.299917 | 3.260025 | 2.198707 | 3.46e-09 | 9.020113 | 1.1133e-08
2018-03-14 10:25 | 48364.4 | 480.0016 | 3 | 6 | 4.337908 | 3.260029 | 2.307367 | 3.46e-09 | 9.489391 | 1.1133e-08
2018-03-14 10:27 | 48484.4 | 600.0016 | 3 | 6 | 4.377526 | 3.260029 | 2.416022 | 3.46e-09 | 9.962863 | 1.1133e-08
2018-03-14 10:29 | 48604.4 | 720.0017 | 3 | 6 | 4.400383 | 2.957708 | 2.522323 | 3.46e-09 | 10.42993 | 1.1133e-08
2018-03-14 10:31 | 48724.4 | 840.0014 | 3 | 6 | 4.400379 | 2.444071 | 2.611996 | 3.46e-09 | 10.82452 | 1.1133e-08
2018-03-14 10:33 | 48844.4 | 960 | 3 | 6 | 4.400373 | 2.034904 | 2.686389 | 3.46e-09 | 11.15188 | 1.1133e-08
2018-03-14 10:35 | 48964.4 | 1080.0026 | 3 | 6 | 4.40034 | 1.70542 | 2.74853 | 3.46e-09 | 11.42533 | 1.1133e-08
2018-03-14 10:37 | 49084.4 | 1200.001 | 3 | 6 | 4.40033 | 1.440964 | 2.800827 | 3.46e-09 | 11.65545 | 1.1133e-08
2018-03-14 10:39 | 49204.4 | 1320.0018 | 3 | 6 | 4.40034 | 1.226957 | 2.845172 | 3.46e-09 | 11.85058 | 1.1133e-08
2018-03-14 10:41 | 49324.4 | 1440.0001 | 3 | 6 | 4.400342 | 1.051998 | 2.883052 | 3.46e-09 | 12.01727 | 1.1133e-08
2018-03-14 10:43 | 49444.4 | 1560 | 3 | 6 | 4.40031 | 0.9079151 | 2.915645 | 3.46e-09 | 12.16069 | 1.1133e-08
2018-03-14 10:45 | 49564.4 | 1680.0017 | 3 | 6 | 4.400346 | 0.789032 | 2.943871 | 3.46e-09 | 12.28489 | 1.1133e-08
2018-03-14 10:47 | 49684.4 | 1800.0001 | 3 | 6 | 4.400331 | 0.6891747 | 2.968454 | 3.46e-09 | 12.39306 | 1.1133e-08
2018-03-14 10:48 | 49734.94 | 1850.544 | 3 | 6 | 4.400339 | 0.6519966 | 2.977864 | 3.46e-09 | 12.43447 | 1.1133e-08
2018-03-14 10:50 | 49855 | 120.0002 | 4 | 6 | 4.355418 | 0 | 2.977864 | 3.46e-09 | 12.43447 | 1.1133e-08
2018-03-14 10:52 | 49975 | 240.0009 | 4 | 6 | 4.352414 | 0 | 2.977864 | 3.46e-09 | 12.43447 | 1.1133e-08
2018-03-14 10:53 | 50035 | 300.003 | 4 | 6 | 4.351468 | 0 | 2.977864 | 3.46e-09 | 12.43447 | 1.1133e-08
2018-03-14 10:55 | 50155.09 | 120.0008 | 5 | 6 | 4.185291 | -2.28212 | 2.977864 | 0.07604954 | 12.43447 | 0.3198786
2018-03-14 10:57 | 50275.09 | 240.0001 | 5 | 6 | 4.155513 | -2.282102 | 2.977864 | 0.1521069 | 12.43447 | 0.6370556
2018-03-14 10:59 | 50395.09 | 360.0008 | 5 | 6 | 4.126498 | -2.282118 | 2.977864 | 0.2281646 | 12.43447 | 0.9520094
2018-03-14 11:01 | 50515.09 | 480.0009 | 5 | 6 | 4.09757 | -2.282095 | 2.977864 | 0.3042304 | 12.43447 | 1.264794
2018-03-14 11:03 | 50635.09 | 600.0006 | 5 | 6 | 4.068722 | -2.28212 | 2.977864 | 0.3802937 | 12.43447 | 1.575371
2018-03-14 11:05 | 50755.09 | 720.0017 | 5 | 6 | 4.040059 | -2.282114 | 2.977864 | 0.456359 | 12.43447 | 1.883769
2018-03-14 11:07 | 50875.09 | 840.001 | 5 | 6 | 4.011701 | -2.282123 | 2.977864 | 0.5324225 | 12.43447 | 2.189989
2018-03-14 11:09 | 50995.09 | 960.0017 | 5 | 6 | 3.983725 | -2.282139 | 2.977864 | 0.6084856 | 12.43447 | 2.494064
2018-03-14 11:11 | 51115.09 | 1080.0017 | 5 | 6 | 3.95622 | -2.282116 | 2.977864 | 0.6845505 | 12.43447 | 2.796035
2018-03-14 11:13 | 51235.09 | 1200.0009 | 5 | 6 | 3.929366 | -2.282126 | 2.977864 | 0.7606136 | 12.43447 | 3.095932
2018-03-14 11:15 | 51355.09 | 1320.0009 | 5 | 6 | 3.903302 | -2.282084 | 2.977864 | 0.836675 | 12.43447 | 3.393809
2018-03-14 11:17 | 51475.09 | 1440.0001 | 5 | 6 | 3.878154 | -2.282083 | 2.977864 | 0.9127378 | 12.43447 | 3.689744
2018-03-14 11:19 | 51595.09 | 1560.0009 | 5 | 6 | 3.853937 | -2.282099 | 2.977864 | 0.9887974 | 12.43447 | 3.983787
2018-03-14 11:21 | 51715.09 | 1680.0017 | 5 | 6 | 3.830771 | -2.282104 | 2.977864 | 1.06486 | 12.43447 | 4.276039
2018-03-14 11:23 | 51835.09 | 1800.0017 | 5 | 6 | 3.808702 | -2.28213 | 2.977864 | 1.140925 | 12.43447 | 4.566579
2018-03-14 11:25 | 51955.09 | 1920.0007 | 5 | 6 | 3.78799 | -2.282105 | 2.977864 | 1.216984 | 12.43447 | 4.855469
2018-03-14 11:27 | 52075.09 | 2040.0001 | 5 | 6 | 3.76865 | -2.282126 | 2.977864 | 1.29305 | 12.43447 | 5.142862
2018-03-14 11:29 | 52195.09 | 2160.0009 | 5 | 6 | 3.750421 | -2.282068 | 2.977864 | 1.369112 | 12.43447 | 5.428814
2018-03-14 11:31 | 52315.09 | 2280.0001 | 5 | 6 | 3.733059 | -2.282107 | 2.977864 | 1.445172 | 12.43447 | 5.713407
2018-03-14 11:33 | 52435.09 | 2400.0018 | 5 | 6 | 3.716457 | -2.282079 | 2.977864 | 1.521235 | 12.43447 | 5.996718
2018-03-14 11:35 | 52555.09 | 2520.0017 | 5 | 6 | 3.700666 | -2.282083 | 2.977864 | 1.597297 | 12.43447 | 6.278791
2018-03-14 11:37 | 52675.09 | 2640.0001 | 5 | 6 | 3.68579 | -2.282097 | 2.977864 | 1.673354 | 12.43447 | 6.559681
2018-03-14 11:39 | 52795.09 | 2760.0018 | 5 | 6 | 3.671867 | -2.282109 | 2.977864 | 1.749424 | 12.43447 | 6.839526
2018-03-14 11:41 | 52915.09 | 2880.0001 | 5 | 6 | 3.658876 | -2.282062 | 2.977864 | 1.825483 | 12.43447 | 7.118303
2018-03-14 11:43 | 53035.09 | 3000.0017 | 5 | 6 | 3.646642 | -2.282083 | 2.977864 | 1.901549 | 12.43447 | 7.396151
2018-03-14 11:45 | 53155.09 | 3120.0001 | 5 | 6 | 3.634894 | -2.282116 | 2.977864 | 1.977608 | 12.43447 | 7.673064
2018-03-14 11:47 | 53275.09 | 3240.0017 | 5 | 6 | 3.623257 | -2.282081 | 2.977864 | 2.053671 | 12.43447 | 7.949101
2018-03-14 11:49 | 53395.09 | 3360.0001 | 5 | 6 | 3.611377 | -2.28207 | 2.977864 | 2.129735 | 12.43447 | 8.224253
2018-03-14 11:51 | 53515.09 | 3480.0001 | 5 | 6 | 3.59903 | -2.282056 | 2.977864 | 2.205797 | 12.43447 | 8.498475
2018-03-14 11:53 | 53635.09 | 3600.0002 | 5 | 6 | 3.585958 | -2.282097 | 2.977864 | 2.281856 | 12.43447 | 8.77172
2018-03-14 11:55 | 53755.09 | 3720.0001 | 5 | 6 | 3.572684 | -2.282135 | 2.977864 | 2.357919 | 12.43447 | 9.043975
2018-03-14 11:57 | 53875.09 | 3840.0001 | 5 | 6 | 3.559493 | -2.282079 | 2.977864 | 2.433981 | 12.43447 | 9.315218
2018-03-14 11:59 | 53995.09 | 3960.0001 | 5 | 6 | 3.545745 | -2.282072 | 2.977864 | 2.510046 | 12.43447 | 9.585453
2018-03-14 12:01 | 54115.09 | 4080.0001 | 5 | 6 | 3.529229 | -2.282089 | 2.977864 | 2.586108 | 12.43447 | 9.854554
2018-03-14 12:03 | 54235.09 | 4200.0009 | 5 | 6 | 3.506919 | -2.282065 | 2.977864 | 2.662173 | 12.43447 | 10.12219
2018-03-14 12:05 | 54355.09 | 4320.0001 | 5 | 6 | 3.477733 | -2.282089 | 2.977864 | 2.738234 | 12.43447 | 10.38788
2018-03-14 12:07 | 54475.09 | 4440.0001 | 5 | 6 | 3.433134 | -2.282095 | 2.977864 | 2.814295 | 12.43447 | 10.65085
2018-03-14 12:09 | 54595.09 | 4560 | 5 | 6 | 3.341723 | -2.282058 | 2.977864 | 2.890356 | 12.43447 | 10.90903
2018-03-14 12:11 | 54715.09 | 4680.0009 | 5 | 6 | 3.083729 | -2.282058 | 2.977864 | 2.966419 | 12.43447 | 11.15535
2018-03-14 12:11 | 54731.7 | 4696.6168 | 5 | 6 | 2.999998 | -2.282051 | 2.977864 | 2.97695 | 12.43447 | 11.18742
2018-03-14 12:13 | 54851.75 | 120.0031 | 6 | 6 | 3.197792 | 0 | 2.977864 | 2.97695 | 12.43447 | 11.18742
2018-03-14 12:15 | 54971.75 | 240.0012 | 6 | 6 | 3.212938 | 0 | 2.977864 | 2.97695 | 12.43447 | 11.18742
2018-03-14 12:16 | 55031.75 | 300.0021 | 6 | 6 | 3.218152 | 0 | 2.977864 | 2.97695 | 12.43447 | 11.18742
2018-03-14 12:16 | 55031.76 | 0.0024 | 7 | 7 | 3.218308 | 0 | 0 | 0 | 0 | 0
2018-03-14 12:18 | 55151.85 | 120.0011 | 2 | 7 | 3.933434 | 4.890142 | 0.1622918 | 6.92e-10 | 0.6142611 | 2.228e-09
2018-03-14 12:20 | 55271.85 | 240.0003 | 2 | 7 | 3.98561 | 4.890062 | 0.325263 | 6.92e-10 | 1.260393 | 2.228e-09
2018-03-14 12:22 | 55391.85 | 360.0011 | 2 | 7 | 4.021536 | 4.890074 | 0.4882425 | 6.92e-10 | 1.912933 | 2.228e-09
2018-03-14 12:24 | 55511.85 | 480.0004 | 2 | 7 | 4.053635 | 4.890099 | 0.651225 | 6.92e-10 | 2.57105 | 2.228e-09
2018-03-14 12:26 | 55631.85 | 600.0019 | 2 | 7 | 4.081304 | 4.890097 | 0.8142163 | 6.92e-10 | 3.234067 | 2.228e-09
2018-03-14 12:28 | 55751.85 | 720.0019 | 2 | 7 | 4.106026 | 4.890089 | 0.9772028 | 6.92e-10 | 3.90131 | 2.228e-09
2018-03-14 12:30 | 55871.85 | 840.0003 | 2 | 7 | 4.131125 | 4.890057 | 1.140185 | 6.92e-10 | 4.572527 | 2.228e-09
2018-03-14 12:32 | 55991.85 | 960.0004 | 2 | 7 | 4.160043 | 4.890076 | 1.303178 | 6.92e-10 | 5.24817 | 2.228e-09
2018-03-14 12:34 | 56111.85 | 1080.0012 | 2 | 7 | 4.193099 | 4.890053 | 1.466164 | 6.92e-10 | 5.928838 | 2.228e-09
2018-03-14 12:36 | 56231.85 | 1200.0003 | 2 | 7 | 4.200394 | 4.369673 | 1.621973 | 6.92e-10 | 6.583175 | 2.228e-09
2018-03-14 12:38 | 56351.85 | 1320.002 | 2 | 7 | 4.200397 | 3.783869 | 1.757727 | 6.92e-10 | 7.153392 | 2.228e-09
2018-03-14 12:40 | 56468.8 | 1436.9435 | 2 | 7 | 4.200388 | 3.259979 | 1.871988 | 6.92e-10 | 7.633332 | 2.228e-09
2018-03-14 12:42 | 56588.81 | 120.001 | 3 | 7 | 4.2301 | 3.259985 | 1.980203 | 6.92e-10 | 8.089383 | 2.228e-09
2018-03-14 12:44 | 56708.81 | 240.001 | 3 | 7 | 4.263916 | 3.260042 | 2.088867 | 6.92e-10 | 8.550858 | 2.228e-09
2018-03-14 12:46 | 56828.81 | 360.001 | 3 | 7 | 4.299882 | 3.259983 | 2.19752 | 6.92e-10 | 9.016077 | 2.228e-09
2018-03-14 12:48 | 56948.81 | 480.0002 | 3 | 7 | 4.33783 | 3.26004 | 2.30618 | 6.92e-10 | 9.485348 | 2.228e-09
2018-03-14 12:50 | 57068.81 | 600.0009 | 3 | 7 | 4.37742 | 3.260029 | 2.414836 | 6.92e-10 | 9.958817 | 2.228e-09
2018-03-14 12:52 | 57188.81 | 720.0002 | 3 | 7 | 4.400376 | 2.959915 | 2.521175 | 6.92e-10 | 10.42604 | 2.228e-09
2018-03-14 12:54 | 57308.81 | 840.0002 | 3 | 7 | 4.40039 | 2.446127 | 2.610914 | 6.92e-10 | 10.82093 | 2.228e-09
2018-03-14 12:56 | 57428.81 | 960.0004 | 3 | 7 | 4.400358 | 2.037298 | 2.685374 | 6.92e-10 | 11.14858 | 2.228e-09
2018-03-14 12:58 | 57548.81 | 1080.0005 | 3 | 7 | 4.40037 | 1.708521 | 2.747592 | 6.92e-10 | 11.42236 | 2.228e-09
2018-03-14 13:00 | 57668.81 | 1200.0007 | 3 | 7 | 4.400368 | 1.443937 | 2.799961 | 6.92e-10 | 11.6528 | 2.228e-09
2018-03-14 13:02 | 57788.81 | 1320.0019 | 3 | 7 | 4.400353 | 1.228796 | 2.844368 | 6.92e-10 | 11.84821 | 2.228e-09
2018-03-14 13:04 | 57908.81 | 1440.0012 | 3 | 7 | 4.400354 | 1.053862 | 2.882305 | 6.92e-10 | 12.01514 | 2.228e-09
2018-03-14 13:06 | 58028.81 | 1560.0003 | 3 | 7 | 4.400346 | 0.909853 | 2.914946 | 6.92e-10 | 12.15878 | 2.228e-09
2018-03-14 13:08 | 58148.81 | 1680.0027 | 3 | 7 | 4.400346 | 0.7904453 | 2.943214 | 6.92e-10 | 12.28317 | 2.228e-09
2018-03-14 13:10 | 58268.81 | 1800.001 | 3 | 7 | 4.40034 | 0.6908493 | 2.96784 | 6.92e-10 | 12.39153 | 2.228e-09
2018-03-14 13:11 | 58320.43 | 1851.6153 | 3 | 7 | 4.400321 | 0.6519985 | 2.977462 | 6.92e-10 | 12.43387 | 2.228e-09
2018-03-14 13:13 | 58440.48 | 120.0017 | 4 | 7 | 4.355387 | 0 | 2.977462 | 6.92e-10 | 12.43387 | 2.228e-09
2018-03-14 13:15 | 58560.48 | 240.0024 | 4 | 7 | 4.352363 | 0 | 2.977462 | 6.92e-10 | 12.43387 | 2.228e-09
2018-03-14 13:16 | 58620.48 | 300.0047 | 4 | 7 | 4.351408 | 0 | 2.977462 | 6.92e-10 | 12.43387 | 2.228e-09
2018-03-14 13:18 | 58740.57 | 120.0002 | 5 | 7 | 4.185239 | -2.282114 | 2.977462 | 0.07605002 | 12.43387 | 0.3198769
2018-03-14 13:20 | 58860.57 | 240.0009 | 5 | 7 | 4.155436 | -2.282063 | 2.977462 | 0.1521073 | 12.43387 | 0.6370485
2018-03-14 13:22 | 58980.57 | 360.0009 | 5 | 7 | 4.126415 | -2.282035 | 2.977462 | 0.2281663 | 12.43387 | 0.9520021
2018-03-14 13:24 | 59100.57 | 480.0009 | 5 | 7 | 4.097442 | -2.282081 | 2.977462 | 0.3042254 | 12.43387 | 1.264751
2018-03-14 13:26 | 59220.57 | 600.0017 | 5 | 7 | 4.068601 | -2.282045 | 2.977462 | 0.380284 | 12.43387 | 1.575299
2018-03-14 13:28 | 59340.57 | 720.0009 | 5 | 7 | 4.039912 | -2.282097 | 2.977462 | 0.4563502 | 12.43387 | 1.883691
2018-03-14 13:30 | 59460.57 | 840.0011 | 5 | 7 | 4.011518 | -2.282093 | 2.977462 | 0.5324129 | 12.43387 | 2.189895
2018-03-14 13:32 | 59580.57 | 960.0001 | 5 | 7 | 3.9835 | -2.282074 | 2.977462 | 0.6084734 | 12.43387 | 2.493943
2018-03-14 13:34 | 59700.57 | 1080.001 | 5 | 7 | 3.955984 | -2.282114 | 2.977462 | 0.6845387 | 12.43387 | 2.795899
2018-03-14 13:36 | 59820.57 | 1200.0017 | 5 | 7 | 3.929122 | -2.282109 | 2.977462 | 0.7606021 | 12.43387 | 3.095778
2018-03-14 13:38 | 59940.57 | 1320.0001 | 5 | 7 | 3.90306 | -2.282074 | 2.977462 | 0.8366631 | 12.43387 | 3.393634
2018-03-14 13:40 | 60060.57 | 1440.0001 | 5 | 7 | 3.877844 | -2.282128 | 2.977462 | 0.9127228 | 12.43387 | 3.689534
2018-03-14 13:42 | 60180.57 | 1560.0001 | 5 | 7 | 3.853644 | -2.28207 | 2.977462 | 0.9887838 | 12.43387 | 3.983561
2018-03-14 13:44 | 60300.57 | 1680.0013 | 5 | 7 | 3.830465 | -2.282093 | 2.977462 | 1.064849 | 12.43387 | 4.275801
2018-03-14 13:46 | 60420.57 | 1800.0025 | 5 | 7 | 3.808404 | -2.282109 | 2.977462 | 1.14091 | 12.43387 | 4.5663
2018-03-14 13:48 | 60540.57 | 1920.0001 | 5 | 7 | 3.787695 | -2.282118 | 2.977462 | 1.216972 | 12.43387 | 4.855182
2018-03-14 13:50 | 60660.57 | 2040.0017 | 5 | 7 | 3.768379 | -2.282104 | 2.977462 | 1.293034 | 12.43387 | 5.142538
2018-03-14 13:52 | 60780.57 | 2160.0025 | 5 | 7 | 3.750136 | -2.282041 | 2.977462 | 1.369097 | 12.43387 | 5.42847
2018-03-14 13:54 | 60900.57 | 2280.0001 | 5 | 7 | 3.732784 | -2.282053 | 2.977462 | 1.445161 | 12.43387 | 5.713056
2018-03-14 13:56 | 61020.57 | 2400.0017 | 5 | 7 | 3.7162 | -2.282028 | 2.977462 | 1.521221 | 12.43387 | 5.996334
2018-03-14 13:58 | 61140.57 | 2520.0017 | 5 | 7 | 3.700423 | -2.282079 | 2.977462 | 1.597283 | 12.43387 | 6.278392
2018-03-14 14:00 | 61260.57 | 2640.0017 | 5 | 7 | 3.685575 | -2.282065 | 2.977462 | 1.673344 | 12.43387 | 6.55928
2018-03-14 14:02 | 61380.57 | 2760.0009 | 5 | 7 | 3.671694 | -2.282072 | 2.977462 | 1.749405 | 12.43387 | 6.83907
2018-03-14 14:04 | 61500.57 | 2880.0011 | 5 | 7 | 3.658724 | -2.282076 | 2.977462 | 1.825468 | 12.43387 | 7.117853
2018-03-14 14:06 | 61620.57 | 3000.0017 | 5 | 7 | 3.646504 | -2.282072 | 2.977462 | 1.901529 | 12.43387 | 7.39567
2018-03-14 14:08 | 61740.57 | 3120.0001 | 5 | 7 | 3.634747 | -2.282081 | 2.977462 | 1.977592 | 12.43387 | 7.672584
2018-03-14 14:10 | 61860.57 | 3240.0005 | 5 | 7 | 3.623075 | -2.282028 | 2.977462 | 2.053654 | 12.43387 | 7.948606
2018-03-14 14:12 | 61980.57 | 3360.0019 | 5 | 7 | 3.610901 | -2.28206 | 2.977462 | 2.129718 | 12.43387 | 8.223737
2018-03-14 14:14 | 62100.57 | 3480.001 | 5 | 7 | 3.598398 | -2.282086 | 2.977462 | 2.205779 | 12.43387 | 8.497912
2018-03-14 14:16 | 62220.57 | 3600.0002 | 5 | 7 | 3.585376 | -2.282099 | 2.977462 | 2.28184 | 12.43387 | 8.771119
2018-03-14 14:18 | 62340.57 | 3720.001 | 5 | 7 | 3.572117 | -2.282109 | 2.977462 | 2.357902 | 12.43387 | 9.043324
2018-03-14 14:20 | 62460.57 | 3840.0005 | 5 | 7 | 3.558904 | -2.282116 | 2.977462 | 2.433969 | 12.43387 | 9.314547
2018-03-14 14:22 | 62580.57 | 3960.0003 | 5 | 7 | 3.545142 | -2.282102 | 2.977462 | 2.510029 | 12.43387 | 9.584719
2018-03-14 14:24 | 62700.57 | 4080.001 | 5 | 7 | 3.528659 | -2.282123 | 2.977462 | 2.586092 | 12.43387 | 9.853776
2018-03-14 14:26 | 62820.57 | 4200.0018 | 5 | 7 | 3.506353 | -2.282164 | 2.977462 | 2.662157 | 12.43387 | 10.12137
2018-03-14 14:28 | 62940.57 | 4320.0019 | 5 | 7 | 3.477107 | -2.282133 | 2.977462 | 2.738219 | 12.43387 | 10.38702
2018-03-14 14:30 | 63060.57 | 4440.0026 | 5 | 7 | 3.432293 | -2.282137 | 2.977462 | 2.814284 | 12.43387 | 10.64995
2018-03-14 14:32 | 63180.57 | 4560.0011 | 5 | 7 | 3.340358 | -2.282081 | 2.977462 | 2.890341 | 12.43387 | 10.90804
2018-03-14 14:34 | 63300.57 | 4680.001 | 5 | 7 | 3.080438 | -2.282118 | 2.977462 | 2.96641 | 12.43387 | 11.15422
2018-03-14 14:34 | 63316.44 | 4695.868 | 5 | 7 | 2.999986 | -2.282105 | 2.977462 | 2.976467 | 12.43387 | 11.18482
2018-03-14 14:36 | 63436.49 | 120.0017 | 6 | 7 | 3.198718 | 0 | 2.977462 | 2.976467 | 12.43387 | 11.18482
2018-03-14 14:38 | 63556.49 | 240.0002 | 6 | 7 | 3.213842 | 0 | 2.977462 | 2.976467 | 12.43387 | 11.18482
2018-03-14 14:39 | 63616.49 | 300.0016 | 6 | 7 | 3.219072 | 0 | 2.977462 | 2.976467 | 12.43387 | 11.18482
2018-03-14 14:39 | 63616.5 | 0.0024 | 7 | 8 | 3.219007 | 0 | 0 | 0 | 0 | 0
2018-03-14 14:41 | 63736.58 | 120.001 | 2 | 8 | 3.934452 | 4.889853 | 0.1622806 | 2.562e-09 | 0.6144084 | 8.247e-09
2018-03-14 14:43 | 63856.58 | 240.0003 | 2 | 8 | 3.986462 | 4.890102 | 0.3252713 | 2.562e-09 | 1.260767 | 8.247e-09
2018-03-14 14:45 | 63976.58 | 360.0002 | 2 | 8 | 4.022375 | 4.890106 | 0.4882476 | 2.562e-09 | 1.91343 | 8.247e-09
2018-03-14 14:47 | 64096.58 | 480.001 | 2 | 8 | 4.054462 | 4.890072 | 0.6512288 | 2.562e-09 | 2.571679 | 8.247e-09
2018-03-14 14:49 | 64216.58 | 600.0018 | 2 | 8 | 4.082087 | 4.890078 | 0.8142093 | 2.562e-09 | 3.23478 | 8.247e-09
2018-03-14 14:51 | 64336.58 | 720.0011 | 2 | 8 | 4.106763 | 4.890072 | 0.9771973 | 2.562e-09 | 3.902148 | 8.247e-09
2018-03-14 14:53 | 64456.58 | 840.001 | 2 | 8 | 4.131867 | 4.890057 | 1.140189 | 2.562e-09 | 4.573526 | 8.247e-09
2018-03-14 14:55 | 64576.58 | 960.0003 | 2 | 8 | 4.160741 | 4.89007 | 1.303176 | 2.562e-09 | 5.249261 | 8.247e-09
2018-03-14 14:57 | 64696.58 | 1080.0011 | 2 | 8 | 4.193799 | 4.890064 | 1.466163 | 2.562e-09 | 5.930046 | 8.247e-09
2018-03-14 14:59 | 64816.58 | 1200.0011 | 2 | 8 | 4.200399 | 4.360163 | 1.62166 | 2.562e-09 | 6.583092 | 8.247e-09
2018-03-14 15:01 | 64936.58 | 1320.0011 | 2 | 8 | 4.200365 | 3.776247 | 1.757143 | 2.562e-09 | 7.152176 | 8.247e-09
2018-03-14 15:03 | 65052.32 | 1435.7386 | 2 | 8 | 4.200394 | 3.259979 | 1.870101 | 2.562e-09 | 7.626642 | 8.247e-09
2018-03-14 15:05 | 65172.34 | 120.0002 | 3 | 8 | 4.230096 | 3.260004 | 1.978325 | 2.562e-09 | 8.082727 | 8.247e-09
2018-03-14 15:07 | 65292.34 | 240.0018 | 3 | 8 | 4.263913 | 3.26004 | 2.086984 | 2.562e-09 | 8.544187 | 8.247e-09
2018-03-14 15:09 | 65412.34 | 360.001 | 3 | 8 | 4.299881 | 3.260035 | 2.19564 | 2.562e-09 | 9.009419 | 8.247e-09
2018-03-14 15:11 | 65532.34 | 480.0011 | 3 | 8 | 4.337879 | 3.26005 | 2.304299 | 2.562e-09 | 9.478688 | 8.247e-09
2018-03-14 15:13 | 65652.34 | 600.0002 | 3 | 8 | 4.377443 | 3.260059 | 2.412956 | 2.562e-09 | 9.952163 | 8.247e-09
2018-03-14 15:15 | 65772.34 | 720.0003 | 3 | 8 | 4.400381 | 2.9601 | 2.519285 | 2.562e-09 | 10.41935 | 8.247e-09
2018-03-14 15:17 | 65892.34 | 840.001 | 3 | 8 | 4.400367 | 2.446081 | 2.609035 | 2.562e-09 | 10.81428 | 8.247e-09
2018-03-14 15:19 | 66012.34 | 960.0002 | 3 | 8 | 4.40036 | 2.037685 | 2.683516 | 2.562e-09 | 11.14203 | 8.247e-09
2018-03-14 15:21 | 66132.34 | 1080.001 | 3 | 8 | 4.400357 | 1.709415 | 2.745764 | 2.562e-09 | 11.41594 | 8.247e-09
2018-03-14 15:23 | 66252.34 | 1200.0002 | 3 | 8 | 4.40035 | 1.444103 | 2.798164 | 2.562e-09 | 11.64652 | 8.247e-09
2018-03-14 15:25 | 66372.34 | 1320.001 | 3 | 8 | 4.400328 | 1.229485 | 2.842608 | 2.562e-09 | 11.84209 | 8.247e-09
2018-03-14 15:27 | 66492.34 | 1440.0011 | 3 | 8 | 4.400347 | 1.054918 | 2.880586 | 2.562e-09 | 12.0092 | 8.247e-09
2018-03-14 15:29 | 66612.34 | 1560.0002 | 3 | 8 | 4.40033 | 0.9106808 | 2.913263 | 2.562e-09 | 12.15299 | 8.247e-09
2018-03-14 15:31 | 66732.34 | 1680.0011 | 3 | 8 | 4.400323 | 0.7913952 | 2.941569 | 2.562e-09 | 12.27755 | 8.247e-09
2018-03-14 15:33 | 66852.34 | 1800.0018 | 3 | 8 | 4.400331 | 0.6916218 | 2.966234 | 2.562e-09 | 12.38609 | 8.247e-09
2018-03-14 15:34 | 66905.73 | 1853.3913 | 3 | 8 | 4.400315 | 0.651989 | 2.976194 | 2.562e-09 | 12.42991 | 8.247e-09
2018-03-14 15:36 | 67025.78 | 120.0017 | 4 | 8 | 4.355249 | 0 | 2.976194 | 2.562e-09 | 12.42991 | 8.247e-09
2018-03-14 15:38 | 67145.78 | 240.0009 | 4 | 8 | 4.352193 | 0 | 2.976194 | 2.562e-09 | 12.42991 | 8.247e-09
2018-03-14 15:39 | 67205.78 | 300.0015 | 4 | 8 | 4.35126 | 0 | 2.976194 | 2.562e-09 | 12.42991 | 8.247e-09
2018-03-14 15:41 | 67325.87 | 120.0012 | 5 | 8 | 4.184554 | -2.282166 | 2.976194 | 0.0760493 | 12.42991 | 0.3198259
2018-03-14 15:43 | 67445.87 | 240.0002 | 5 | 8 | 4.154734 | -2.282123 | 2.976194 | 0.1521039 | 12.42991 | 0.6369339
2018-03-14 15:45 | 67565.87 | 360.0015 | 5 | 8 | 4.125691 | -2.282107 | 2.976194 | 0.2281667 | 12.42991 | 0.9518489
2018-03-14 15:47 | 67685.87 | 480.0003 | 5 | 8 | 4.096743 | -2.282146 | 2.976194 | 0.3042292 | 12.42991 | 1.264558
2018-03-14 15:49 | 67805.88 | 600.0018 | 5 | 8 | 4.067887 | -2.282143 | 2.976194 | 0.3802952 | 12.42991 | 1.575083
2018-03-14 15:51 | 67925.87 | 720.0004 | 5 | 8 | 4.039226 | -2.282151 | 2.976194 | 0.4563599 | 12.42991 | 1.883414
2018-03-14 15:53 | 68045.87 | 840.0003 | 5 | 8 | 4.010817 | -2.282151 | 2.976194 | 0.5324211 | 12.42991 | 2.189559
2018-03-14 15:55 | 68165.87 | 960.0005 | 5 | 8 | 3.982792 | -2.282137 | 2.976194 | 0.6084861 | 12.42991 | 2.493573
2018-03-14 15:57 | 68285.87 | 1080.0013 | 5 | 8 | 3.955323 | -2.282137 | 2.976194 | 0.6845472 | 12.42991 | 2.79546
2018-03-14 15:59 | 68405.87 | 1200.0013 | 5 | 8 | 3.928489 | -2.282139 | 2.976194 | 0.7606106 | 12.42991 | 3.09529
2018-03-14 16:01 | 68525.87 | 1320.0005 | 5 | 8 | 3.902414 | -2.282086 | 2.976194 | 0.836675 | 12.42991 | 3.393111
2018-03-14 16:03 | 68645.88 | 1440.0021 | 5 | 8 | 3.877228 | -2.28212 | 2.976194 | 0.9127381 | 12.42991 | 3.688977
2018-03-14 16:05 | 68765.87 | 1560.0006 | 5 | 8 | 3.853039 | -2.282112 | 2.976194 | 0.9888022 | 12.42991 | 3.982967
2018-03-14 16:07 | 68885.87 | 1680.0013 | 5 | 8 | 3.829851 | -2.282146 | 2.976194 | 1.064867 | 12.42991 | 4.27516
2018-03-14 16:09 | 69005.87 | 1800.0008 | 5 | 8 | 3.807826 | -2.282146 | 2.976194 | 1.140931 | 12.42991 | 4.565629
2018-03-14 16:11 | 69125.87 | 1920.0014 | 5 | 8 | 3.787132 | -2.282112 | 2.976194 | 1.216993 | 12.42991 | 4.85446
2018-03-14 16:13 | 69245.87 | 2040.0004 | 5 | 8 | 3.767817 | -2.282116 | 2.976194 | 1.293056 | 12.42991 | 5.141778
2018-03-14 16:15 | 69365.88 | 2160.0022 | 5 | 8 | 3.749606 | -2.282143 | 2.976194 | 1.369122 | 12.42991 | 5.427682
2018-03-14 16:17 | 69485.87 | 2280.0007 | 5 | 8 | 3.732252 | -2.282177 | 2.976194 | 1.445187 | 12.42991 | 5.712232
2018-03-14 16:19 | 69605.88 | 2400.0023 | 5 | 8 | 3.715671 | -2.282158 | 2.976194 | 1.521252 | 12.42991 | 5.995491
2018-03-14 16:21 | 69725.88 | 2520.0023 | 5 | 8 | 3.699912 | -2.282149 | 2.976194 | 1.597315 | 12.42991 | 6.277513
2018-03-14 16:23 | 69845.87 | 2640.0016 | 5 | 8 | 3.685074 | -2.282139 | 2.976194 | 1.673376 | 12.42991 | 6.55836
2018-03-14 16:25 | 69965.87 | 2760.0008 | 5 | 8 | 3.671152 | -2.282125 | 2.976194 | 1.749442 | 12.42991 | 6.838132
2018-03-14 16:27 | 70085.87 | 2880.0001 | 5 | 8 | 3.658195 | -2.282151 | 2.976194 | 1.825504 | 12.42991 | 7.116869
2018-03-14 16:29 | 70205.87 | 3000.0001 | 5 | 8 | 3.645989 | -2.282093 | 2.976194 | 1.901566 | 12.42991 | 7.39465
2018-03-14 16:31 | 70325.88 | 3120.0017 | 5 | 8 | 3.634234 | -2.282089 | 2.976194 | 1.977631 | 12.42991 | 7.671534
2018-03-14 16:33 | 70445.87 | 3240.0002 | 5 | 8 | 3.622595 | -2.282191 | 2.976194 | 2.053693 | 12.42991 | 7.947518
2018-03-14 16:35 | 70565.88 | 3360.0018 | 5 | 8 | 3.61074 | -2.282153 | 2.976194 | 2.129755 | 12.42991 | 8.222612
2018-03-14 16:37 | 70685.87 | 3480.0002 | 5 | 8 | 3.598368 | -2.282133 | 2.976194 | 2.205815 | 12.42991 | 8.496778
2018-03-14 16:39 | 70805.88 | 3600.0018 | 5 | 8 | 3.585294 | -2.28216 | 2.976194 | 2.281884 | 12.42991 | 8.770011
2018-03-14 16:41 | 70925.88 | 3720.0018 | 5 | 8 | 3.572033 | -2.282095 | 2.976194 | 2.35795 | 12.42991 | 9.042225
2018-03-14 16:43 | 71045.87 | 3840.0008 | 5 | 8 | 3.558802 | -2.282112 | 2.976194 | 2.434011 | 12.42991 | 9.313417
2018-03-14 16:45 | 71165.87 | 3960.0011 | 5 | 8 | 3.545006 | -2.282104 | 2.976194 | 2.510074 | 12.42991 | 9.583592
2018-03-14 16:47 | 71285.87 | 4080.001 | 5 | 8 | 3.5284 | -2.282107 | 2.976194 | 2.586141 | 12.42991 | 9.852646
2018-03-14 16:49 | 71405.87 | 4200.0002 | 5 | 8 | 3.505976 | -2.282128 | 2.976194 | 2.662204 | 12.42991 | 10.12021
2018-03-14 16:51 | 71525.87 | 4320.0003 | 5 | 8 | 3.476537 | -2.282102 | 2.976194 | 2.738266 | 12.42991 | 10.38583
2018-03-14 16:53 | 71645.87 | 4440.0003 | 5 | 8 | 3.431343 | -2.282118 | 2.976194 | 2.814327 | 12.42991 | 10.64868
2018-03-14 16:55 | 71765.87 | 4560.0005 | 5 | 8 | 3.337993 | -2.282126 | 2.976194 | 2.890394 | 12.42991 | 10.90669
2018-03-14 16:57 | 71885.88 | 4680.0028 | 5 | 8 | 3.072125 | -2.282126 | 2.976194 | 2.96646 | 12.42991 | 11.15254
2018-03-14 16:57 | 71899.8 | 4693.9266 | 5 | 8 | 2.999962 | -2.282125 | 2.976194 | 2.975285 | 12.42991 | 11.17935
2018-03-14 16:59 | 72019.85 | 120.0015 | 6 | 8 | 3.198819 | 0 | 2.976194 | 2.975285 | 12.42991 | 11.17935
2018-03-14 17:01 | 72139.85 | 239.9999 | 6 | 8 | 3.213923 | 0 | 2.976194 | 2.975285 | 12.42991 | 11.17935
2018-03-14 17:02 | 72199.85 | 300.0029 | 6 | 8 | 3.219152 | 0 | 2.976194 | 2.975285 | 12.42991 | 11.17935
2018-03-14 17:02 | 72199.86 | 0.0024 | 7 | 9 | 3.219223 | 0 | 0 | 0 | 0 | 0
2018-03-14 17:04 | 72319.94784 | 120.0019 | 2 | 9 | 3.934519 | 4.889847 | 0.1622918 | 8.6e-11 | 0.6144705 | 2.77e-10
2018-03-14 17:06 | 72439.94624 | 240.0003 | 2 | 9 | 3.986606 | 4.890182 | 0.3252623 | 8.6e-11 | 1.260766 | 2.77e-10
2018-03-14 17:08 | 72559.94624 | 360.0003 | 2 | 9 | 4.022513 | 4.890125 | 0.4882411 | 8.6e-11 | 1.913464 | 2.77e-10
2018-03-14 17:10 | 72679.94794 | 480.002 | 2 | 9 | 4.054584 | 4.890106 | 0.6512247 | 8.6e-11 | 2.571745 | 2.77e-10
2018-03-14 17:12 | 72799.94714 | 600.0012 | 2 | 9 | 4.082214 | 4.890081 | 0.814207 | 8.6e-11 | 3.234875 | 2.77e-10
2018-03-14 17:14 | 72919.94714 | 720.0012 | 2 | 9 | 4.106858 | 4.890087 | 0.977191 | 8.6e-11 | 3.902249 | 2.77e-10
2018-03-14 17:16 | 73039.94714 | 840.0012 | 2 | 9 | 4.131983 | 4.890064 | 1.140178 | 8.6e-11 | 4.573621 | 2.77e-10
2018-03-14 17:18 | 73159.94814 | 960.0022 | 2 | 9 | 4.160899 | 4.890087 | 1.303171 | 8.6e-11 | 5.249402 | 2.77e-10
2018-03-14 17:20 | 73279.94754 | 1080.0016 | 2 | 9 | 4.193991 | 4.890079 | 1.466157 | 8.6e-11 | 5.930212 | 2.77e-10
2018-03-14 17:22 | 73399.94814 | 1200.0022 | 2 | 9 | 4.200385 | 4.356905 | 1.621566 | 8.6e-11 | 6.582896 | 2.77e-10
2018-03-14 17:24 | 73519.94644 | 1320.0005 | 2 | 9 | 4.200393 | 3.77441 | 1.756951 | 8.6e-11 | 7.151567 | 2.77e-10
2018-03-14 17:26 | 73635.17594 | 1435.23 | 2 | 9 | 4.200386 | 3.259943 | 1.869383 | 8.6e-11 | 7.623825 | 2.77e-10
2018-03-14 17:28 | 73755.19 | 120.0002 | 3 | 9 | 4.230125 | 3.260025 | 1.977605 | 8.6e-11 | 8.079903 | 2.77e-10
2018-03-14 17:30 | 73875.19 | 240.001 | 3 | 9 | 4.263914 | 3.260025 | 2.086269 | 8.6e-11 | 8.541381 | 2.77e-10
2018-03-14 17:32 | 73995.19 | 360.0002 | 3 | 9 | 4.299876 | 3.260029 | 2.194924 | 8.6e-11 | 9.006614 | 2.77e-10
2018-03-14 17:34 | 74115.19 | 480.0002 | 3 | 9 | 4.337836 | 3.260029 | 2.303581 | 8.6e-11 | 9.475869 | 2.77e-10
2018-03-14 17:36 | 74235.19 | 600.0001 | 3 | 9 | 4.377427 | 3.260052 | 2.41224 | 8.6e-11 | 9.949354 | 2.77e-10
2018-03-14 17:38 | 74355.19 | 720.0009 | 3 | 9 | 4.400390625 | 2.960634 | 2.518576 | 8.6e-11 | 10.41657 | 2.77e-10
2018-03-14 17:40 | 74475.19 | 840.001 | 3 | 9 | 4.40037 | 2.442335 | 2.608219 | 8.6e-11 | 10.81103 | 2.77e-10
2018-03-14 17:42 | 74595.19 | 960.0002 | 3 | 9 | 4.40038 | 2.036097 | 2.682609 | 8.6e-11 | 11.13837 | 2.77e-10
2018-03-14 17:44 | 74715.19 | 1080.0009 | 3 | 9 | 4.400347 | 1.708513 | 2.744821 | 8.6e-11 | 11.41213 | 2.77e-10
2018-03-14 17:46 | 74835.19 | 1200.0002 | 3 | 9 | 4.40037 | 1.445591 | 2.797222 | 8.6e-11 | 11.64271 | 2.77e-10
2018-03-14 17:48 | 74955.19 | 1320.001 | 3 | 9 | 4.400337 | 1.230537 | 2.841692 | 8.6e-11 | 11.8384 | 2.77e-10
2018-03-14 17:50 | 75075.19 | 1440.0009 | 3 | 9 | 4.400352 | 1.056086 | 2.879707 | 8.6e-11 | 12.00568 | 2.77e-10
2018-03-14 17:52 | 75195.19 | 1560.0018 | 3 | 9 | 4.40033 | 0.9120064 | 2.912433 | 8.6e-11 | 12.14968 | 2.77e-10
2018-03-14 17:54 | 75315.19 | 1680.0011 | 3 | 9 | 4.400311 | 0.7923717 | 2.940787 | 8.6e-11 | 12.27445 | 2.77e-10
2018-03-14 17:56 | 75435.19 | 1800.001 | 3 | 9 | 4.400335 | 0.6926937 | 2.965492 | 8.6e-11 | 12.38316 | 2.77e-10
2018-03-14 17:57 | 75490.5 | 1855.3121 | 3 | 9 | 4.400329 | 0.6519966 | 2.975815 | 8.6e-11 | 12.42859 | 2.77e-10
2018-03-14 17:59 | 75610.56 | 120.0009 | 4 | 9 | 4.355212 | 0 | 2.975815 | 8.6e-11 | 12.42859 | 2.77e-10
2018-03-14 18:01 | 75730.56 | 240.0001 | 4 | 9 | 4.352171 | 0 | 2.975815 | 8.6e-11 | 12.42859 | 2.77e-10
2018-03-14 18:02 | 75790.56 | 300.003 | 4 | 9 | 4.351231 | 0 | 2.975815 | 8.6e-11 | 12.42859 | 2.77e-10
2018-03-14 18:04 | 75910.65 | 120.0011 | 5 | 9 | 4.184225 | -2.28216 | 2.975815 | 0.07604938 | 12.42859 | 0.319813
2018-03-14 18:06 | 76030.65 | 240.001 | 5 | 9 | 4.154347 | -2.28216 | 2.975815 | 0.1521065 | 12.42859 | 0.6369027
2018-03-14 18:08 | 76150.65 | 360.0003 | 5 | 9 | 4.125319 | -2.282109 | 2.975815 | 0.2281671 | 12.42859 | 0.9517797
2018-03-14 18:10 | 76270.65 | 480.0011 | 5 | 9 | 4.096359 | -2.282151 | 2.975815 | 0.3042275 | 12.42859 | 1.264451
2018-03-14 18:12 | 76390.65 | 600.0019 | 5 | 9 | 4.067508 | -2.282118 | 2.975815 | 0.3802918 | 12.42859 | 1.57494
2018-03-14 18:14 | 76510.65 | 720.0004 | 5 | 9 | 4.038839 | -2.282153 | 2.975815 | 0.4563535 | 12.42859 | 1.883231
2018-03-14 18:16 | 76630.65 | 840.0012 | 5 | 9 | 4.010462 | -2.282126 | 2.975815 | 0.5324184 | 12.42859 | 2.189364
2018-03-14 18:18 | 76750.65 | 960.0013 | 5 | 9 | 3.982473 | -2.282097 | 2.975815 | 0.6084844 | 12.42859 | 2.493357
2018-03-14 18:20 | 76870.65 | 1080.0012 | 5 | 9 | 3.955003 | -2.282109 | 2.975815 | 0.6845462 | 12.42859 | 2.795222
2018-03-14 18:22 | 76990.65 | 1200.002 | 5 | 9 | 3.928151 | -2.282185 | 2.975815 | 0.7606122 | 12.42859 | 3.095038
2018-03-14 18:24 | 77110.65 | 1320.0003 | 5 | 9 | 3.902116 | -2.282107 | 2.975815 | 0.8366714 | 12.42859 | 3.392815
2018-03-14 18:26 | 77230.65 | 1440.0005 | 5 | 9 | 3.876929 | -2.282114 | 2.975815 | 0.9127381 | 12.42859 | 3.688671
2018-03-14 18:28 | 77350.65 | 1560.0005 | 5 | 9 | 3.852747 | -2.282116 | 2.975815 | 0.9887998 | 12.42859 | 3.982631
2018-03-14 18:30 | 77470.65 | 1680.0031 | 5 | 9 | 3.829586 | -2.282137 | 2.975815 | 1.064866 | 12.42859 | 4.274808
2018-03-14 18:32 | 77590.65 | 1800.0006 | 5 | 9 | 3.807557 | -2.282149 | 2.975815 | 1.140925 | 12.42859 | 4.565237
2018-03-14 18:34 | 77710.65 | 1920.0006 | 5 | 9 | 3.786863 | -2.28212 | 2.975815 | 1.216991 | 12.42859 | 4.854064
2018-03-14 18:36 | 77830.65 | 2040.0014 | 5 | 9 | 3.767523 | -2.282153 | 2.975815 | 1.293053 | 12.42859 | 5.141357
2018-03-14 18:38 | 77950.65 | 2160.0006 | 5 | 9 | 3.749339 | -2.282135 | 2.975815 | 1.369117 | 12.42859 | 5.427235
2018-03-14 18:40 | 78070.65 | 2280.0007 | 5 | 9 | 3.731987 | -2.282149 | 2.975815 | 1.445179 | 12.42859 | 5.711751
2018-03-14 18:42 | 78190.65 | 2400.0023 | 5 | 9 | 3.715405 | -2.282162 | 2.975815 | 1.521244 | 12.42859 | 5.994988
2018-03-14 18:44 | 78310.65 | 2520.0023 | 5 | 9 | 3.69964 | -2.282081 | 2.975815 | 1.597307 | 12.42859 | 6.276989
2018-03-14 18:46 | 78430.65 | 2640.0007 | 5 | 9 | 3.684801 | -2.282125 | 2.975815 | 1.673367 | 12.42859 | 6.557814
2018-03-14 18:48 | 78550.65 | 2760.0001 | 5 | 9 | 3.6709 | -2.282102 | 2.975815 | 1.749431 | 12.42859 | 6.837558
2018-03-14 18:50 | 78670.65 | 2880.0015 | 5 | 9 | 3.657922 | -2.282095 | 2.975815 | 1.825494 | 12.42859 | 7.11628
2018-03-14 18:52 | 78790.65 | 3000.0007 | 5 | 9 | 3.645736 | -2.282097 | 2.975815 | 1.901558 | 12.42859 | 7.394049
2018-03-14 18:54 | 78910.65 | 3120.0008 | 5 | 9 | 3.633994 | -2.282123 | 2.975815 | 1.977619 | 12.42859 | 7.670898
2018-03-14 18:56 | 79030.65 | 3240.0016 | 5 | 9 | 3.622349 | -2.282133 | 2.975815 | 2.053685 | 12.42859 | 7.94688
2018-03-14 18:58 | 79150.65 | 3360.0001 | 5 | 9 | 3.610498 | -2.282109 | 2.975815 | 2.129748 | 12.42859 | 8.221956
2018-03-14 19:00 | 79270.65 | 3480.0025 | 5 | 9 | 3.59813 | -2.28212 | 2.975815 | 2.205811 | 12.42859 | 8.496116
2018-03-14 19:02 | 79390.65 | 3600.0002 | 5 | 9 | 3.585075 | -2.282114 | 2.975815 | 2.28187 | 12.42859 | 8.769293
2018-03-14 19:04 | 79510.65 | 3720.001 | 5 | 9 | 3.571799 | -2.282112 | 2.975815 | 2.357935 | 12.42859 | 9.041487
2018-03-14 19:06 | 79630.65 | 3840.0017 | 5 | 9 | 3.558544 | -2.282128 | 2.975815 | 2.433995 | 12.42859 | 9.312654
2018-03-14 19:08 | 79750.65 | 3960.0018 | 5 | 9 | 3.544722 | -2.282118 | 2.975815 | 2.51006 | 12.42859 | 9.582816
2018-03-14 19:10 | 79870.65 | 4080.0016 | 5 | 9 | 3.528087 | -2.282107 | 2.975815 | 2.586121 | 12.42859 | 9.851828
2018-03-14 19:12 | 79990.65 | 4200.0018 | 5 | 9 | 3.505621 | -2.282125 | 2.975815 | 2.662184 | 12.42859 | 10.11936
2018-03-14 19:14 | 80110.65 | 4320.0018 | 5 | 9 | 3.476118 | -2.28213 | 2.975815 | 2.738248 | 12.42859 | 10.38496
2018-03-14 19:16 | 80230.65 | 4440.001 | 5 | 9 | 3.430717 | -2.282104 | 2.975815 | 2.814308 | 12.42859 | 10.64777
2018-03-14 19:18 | 80350.65 | 4560.0003 | 5 | 9 | 3.336782 | -2.28212 | 2.975815 | 2.890373 | 12.42859 | 10.90571
2018-03-14 19:20 | 80470.65 | 4680.0019 | 5 | 9 | 3.068592 | -2.282146 | 2.975815 | 2.966439 | 12.42859 | 11.1514
2018-03-14 19:20 | 80483.78 | 4693.1289 | 5 | 9 | 2.999965 | -2.28212 | 2.975815 | 2.97476 | 12.42859 | 11.17667
2018-03-14 19:22 | 80603.83 | 120 | 6 | 9 | 3.199256 | 0 | 2.975815 | 2.97476 | 12.42859 | 11.17667
2018-03-14 19:24 | 80723.83 | 240.0014 | 6 | 9 | 3.214388 | 0 | 2.975815 | 2.97476 | 12.42859 | 11.17667
2018-03-14 19:25 | 80783.83 | 300.0006 | 6 | 9 | 3.219612 | 0 | 2.975815 | 2.97476 | 12.42859 | 11.17667
2018-03-14 19:25 | 80783.84 | 0.0024 | 7 | 10 | 3.219506 | 0 | 0 | 0 | 0 | 0
2018-03-14 19:27 | 80903.93 | 120.001 | 2 | 10 | 3.935042 | 4.889866 | 0.1622971 | 3.163e-09 | 0.6145898 | 1.0184e-08
2018-03-14 19:29 | 81023.93 | 240.0019 | 2 | 10 | 3.987019 | 4.89019 | 0.3252676 | 3.163e-09 | 1.260959 | 1.0184e-08
2018-03-14 19:31 | 81143.93 | 360.0004 | 2 | 10 | 4.022906 | 4.890146 | 0.4882486 | 3.163e-09 | 1.913733 | 1.0184e-08
2018-03-14 19:33 | 81263.92 | 480 | 2 | 10 | 4.054959 | 4.890125 | 0.6512197 | 3.163e-09 | 2.572026 | 1.0184e-08
2018-03-14 19:35 | 81383.93 | 600.0003 | 2 | 10 | 4.082549 | 4.890148 | 0.8142115 | 3.163e-09 | 3.235255 | 1.0184e-08
2018-03-14 19:37 | 81503.93 | 720.0005 | 2 | 10 | 4.107207 | 4.890116 | 0.9771891 | 3.163e-09 | 3.902658 | 1.0184e-08
2018-03-14 19:39 | 81623.93 | 840.0005 | 2 | 10 | 4.132268 | 4.890125 | 1.140178 | 3.163e-09 | 4.574091 | 1.0184e-08
2018-03-14 19:41 | 81743.93 | 960.0006 | 2 | 10 | 4.161141 | 4.890121 | 1.303171 | 3.163e-09 | 5.249915 | 1.0184e-08
2018-03-14 19:43 | 81863.93 | 1080.0014 | 2 | 10 | 4.194148 | 4.89011 | 1.46616 | 3.163e-09 | 5.930771 | 1.0184e-08
2018-03-14 19:45 | 81983.93 | 1200.0007 | 2 | 10 | 4.20039 | 4.354788 | 1.621508 | 3.163e-09 | 6.583204 | 1.0184e-08
2018-03-14 19:47 | 82103.93 | 1320.0008 | 2 | 10 | 4.200383 | 3.773058 | 1.756839 | 3.163e-09 | 7.151648 | 1.0184e-08
2018-03-14 19:49 | 82219.1 | 1435.1711 | 2 | 10 | 4.200378 | 3.259972 | 1.869202 | 3.163e-09 | 7.623614 | 1.0184e-08
2018-03-14 19:51 | 82339.11 | 120.001 | 3 | 10 | 4.230103 | 3.260063 | 1.977425 | 3.163e-09 | 8.079696 | 1.0184e-08
2018-03-14 19:53 | 82459.11 | 240.0002 | 3 | 10 | 4.263862 | 3.260042 | 2.08608 | 3.163e-09 | 8.541133 | 1.0184e-08
2018-03-14 19:55 | 82579.11 | 360.0009 | 3 | 10 | 4.29981 | 3.260056 | 2.194741 | 3.163e-09 | 9.006384 | 1.0184e-08
2018-03-14 19:57 | 82699.11 | 480.0002 | 3 | 10 | 4.337792 | 3.260017 | 2.303394 | 3.163e-09 | 9.475615 | 1.0184e-08
2018-03-14 19:59 | 82819.11 | 600.001 | 3 | 10 | 4.377375 | 3.26004 | 2.412054 | 3.163e-09 | 9.949097 | 1.0184e-08
2018-03-14 20:01 | 82939.11 | 720.0003 | 3 | 10 | 4.40038 | 2.96137 | 2.518403 | 3.163e-09 | 10.41636 | 1.0184e-08
2018-03-14 20:03 | 83059.11 | 840.0017 | 3 | 10 | 4.400378 | 2.447691 | 2.608205 | 3.163e-09 | 10.81153 | 1.0184e-08
2018-03-14 20:05 | 83179.11 | 960.0002 | 3 | 10 | 4.400383 | 2.039436 | 2.682739 | 3.163e-09 | 11.1395 | 1.0184e-08
2018-03-14 20:07 | 83299.11 | 1080.0002 | 3 | 10 | 4.400341 | 1.710281 | 2.745036 | 3.163e-09 | 11.41363 | 1.0184e-08
2018-03-14 20:09 | 83419.11 | 1200.0004 | 3 | 10 | 4.400353 | 1.445766 | 2.797483 | 3.163e-09 | 11.64442 | 1.0184e-08
2018-03-14 20:11 | 83539.11 | 1320.0019 | 3 | 10 | 4.400336 | 1.230928 | 2.841972 | 3.163e-09 | 11.84018 | 1.0184e-08
2018-03-14 20:13 | 83659.11 | 1440.0012 | 3 | 10 | 4.400341 | 1.055662 | 2.879987 | 3.163e-09 | 12.00747 | 1.0184e-08
2018-03-14 20:15 | 83779.11 | 1560.0003 | 3 | 10 | 4.40034 | 0.9114208 | 2.912699 | 3.163e-09 | 12.15141 | 1.0184e-08
2018-03-14 20:17 | 83899.11 | 1680.0019 | 3 | 10 | 4.400346 | 0.7923279 | 2.94103 | 3.163e-09 | 12.27607 | 1.0184e-08
2018-03-14 20:19 | 84019.11 | 1800.0011 | 3 | 10 | 4.400323 | 0.6914825 | 2.965707 | 3.163e-09 | 12.38466 | 1.0184e-08
2018-03-14 20:20 | 84073.14 | 1854.029 | 3 | 10 | 4.400333 | 0.6519985 | 2.975785 | 3.163e-09 | 12.42901 | 1.0184e-08
2018-03-14 20:22 | 84193.19 | 119.9999 | 4 | 10 | 4.355261 | 0 | 2.975785 | 3.163e-09 | 12.42901 | 1.0184e-08
2018-03-14 20:24 | 84313.19 | 240.0007 | 4 | 10 | 4.352246 | 0 | 2.975785 | 3.163e-09 | 12.42901 | 1.0184e-08
2018-03-14 20:25 | 84373.2 | 300.0044 | 4 | 10 | 4.351291 | 0 | 2.975785 | 3.163e-09 | 12.42901 | 1.0184e-08
2018-03-14 20:27 | 84493.29 | 120.0002 | 5 | 10 | 4.184571 | -2.282168 | 2.975785 | 0.07605407 | 12.42901 | 0.3198486
2018-03-14 20:29 | 84613.29 | 240.0018 | 5 | 10 | 4.154716 | -2.282125 | 2.975785 | 0.1521113 | 12.42901 | 0.6369672
2018-03-14 20:31 | 84733.29 | 360.0009 | 5 | 10 | 4.125657 | -2.282097 | 2.975785 | 0.2281699 | 12.42901 | 0.9518628
2018-03-14 20:33 | 84853.29 | 480.0019 | 5 | 10 | 4.096677 | -2.282107 | 2.975785 | 0.3042322 | 12.42901 | 1.264567
2018-03-14 20:35 | 84973.29 | 600.0019 | 5 | 10 | 4.067817 | -2.28213 | 2.975785 | 0.3802938 | 12.42901 | 1.57507
2018-03-14 20:37 | 85093.29 | 720.0018 | 5 | 10 | 4.039131 | -2.282139 | 2.975785 | 0.456357 | 12.42901 | 1.883388
2018-03-14 20:39 | 85213.29 | 840.0003 | 5 | 10 | 4.010716 | -2.28213 | 2.975785 | 0.5324177 | 12.42901 | 2.189525
2018-03-14 20:41 | 85333.29 | 960.0003 | 5 | 10 | 3.982706 | -2.282086 | 2.975785 | 0.6084856 | 12.42901 | 2.493544
2018-03-14 20:43 | 85453.29 | 1080.0003 | 5 | 10 | 3.955215 | -2.282091 | 2.975785 | 0.6845456 | 12.42901 | 2.795419
2018-03-14 20:45 | 85573.29 | 1200.002 | 5 | 10 | 3.928347 | -2.282104 | 2.975785 | 0.760612 | 12.42901 | 3.095252
2018-03-14 20:47 | 85693.29 | 1320.0012 | 5 | 10 | 3.902267 | -2.28212 | 2.975785 | 0.8366733 | 12.42901 | 3.393049
2018-03-14 20:49 | 85813.29 | 1440.0005 | 5 | 10 | 3.877101 | -2.282089 | 2.975785 | 0.9127347 | 12.42901 | 3.688897
2018-03-14 20:51 | 85933.29 | 1560.0006 | 5 | 10 | 3.852893 | -2.282095 | 2.975785 | 0.9887953 | 12.42901 | 3.982866
2018-03-14 20:53 | 86053.29 | 1680.0004 | 5 | 10 | 3.829763 | -2.282125 | 2.975785 | 1.064858 | 12.42901 | 4.275039
2018-03-14 20:55 | 86173.29 | 1800.0003 | 5 | 10 | 3.807701 | -2.282156 | 2.975785 | 1.140917 | 12.42901 | 4.565482
2018-03-14 20:57 | 86293.29 | 1920.0004 | 5 | 10 | 3.787001 | -2.282133 | 2.975785 | 1.216983 | 12.42901 | 4.854323
2018-03-14 20:59 | 86413.29 | 2040.0004 | 5 | 10 | 3.767703 | -2.282084 | 2.975785 | 1.293046 | 12.42901 | 5.141631
2018-03-14 21:01 | 86533.29 | 2160.0003 | 5 | 10 | 3.749514 | -2.282104 | 2.975785 | 1.369109 | 12.42901 | 5.427515
2018-03-14 21:03 | 86653.29 | 2280.0004 | 5 | 10 | 3.732187 | -2.282083 | 2.975785 | 1.445173 | 12.42901 | 5.712054
2018-03-14 21:05 | 86773.29 | 2400.002 | 5 | 10 | 3.715608 | -2.282099 | 2.975785 | 1.521236 | 12.42901 | 5.995298
2018-03-14 21:07 | 86893.29 | 2520.0004 | 5 | 10 | 3.699847 | -2.282147 | 2.975785 | 1.597298 | 12.42901 | 6.27731
2018-03-14 21:09 | 87013.29 | 2640.0004 | 5 | 10 | 3.684994 | -2.282105 | 2.975785 | 1.673361 | 12.42901 | 6.55816
2018-03-14 21:11 | 87133.29 | 2760.0004 | 5 | 10 | 3.671078 | -2.282123 | 2.975785 | 1.749425 | 12.42901 | 6.837922
2018-03-14 21:13 | 87253.29 | 2880.0004 | 5 | 10 | 3.658056 | -2.282107 | 2.975785 | 1.825485 | 12.42901 | 7.116641
2018-03-14 21:15 | 87373.29 | 3000.0004 | 5 | 10 | 3.645826 | -2.282114 | 2.975785 | 1.901548 | 12.42901 | 7.394415
2018-03-14 21:17 | 87493.29 | 3120.0004 | 5 | 10 | 3.634017 | -2.282109 | 2.975785 | 1.977612 | 12.42901 | 7.671282
2018-03-14 21:19 | 87613.29 | 3240.0004 | 5 | 10 | 3.622337 | -2.282079 | 2.975785 | 2.053674 | 12.42901 | 7.947246
2018-03-14 21:21 | 87733.29 | 3360.0012 | 5 | 10 | 3.610436 | -2.282093 | 2.975785 | 2.129735 | 12.42901 | 8.222319
2018-03-14 21:23 | 87853.29 | 3480.0016 | 5 | 10 | 3.598037 | -2.282128 | 2.975785 | 2.205802 | 12.42901 | 8.496485
2018-03-14 21:25 | 87973.29 | 3600.0004 | 5 | 10 | 3.584998 | -2.28216 | 2.975785 | 2.281862 | 12.42901 | 8.769658
2018-03-14 21:27 | 88093.29 | 3720.0004 | 5 | 10 | 3.571741 | -2.282174 | 2.975785 | 2.357926 | 12.42901 | 9.041843
2018-03-14 21:29 | 88213.29 | 3840.0003 | 5 | 10 | 3.558486 | -2.282158 | 2.975785 | 2.433988 | 12.42901 | 9.313014
2018-03-14 21:31 | 88333.29 | 3960.0003 | 5 | 10 | 3.544686 | -2.282143 | 2.975785 | 2.510049 | 12.42901 | 9.58316
2018-03-14 21:33 | 88453.29 | 4080.0011 | 5 | 10 | 3.528021 | -2.282118 | 2.975785 | 2.586114 | 12.42901 | 9.852183
2018-03-14 21:35 | 88573.29 | 4200.0012 | 5 | 10 | 3.5056 | -2.282146 | 2.975785 | 2.662181 | 12.42901 | 10.11973
2018-03-14 21:37 | 88693.29 | 4320.0004 | 5 | 10 | 3.476081 | -2.28212 | 2.975785 | 2.738246 | 12.42901 | 10.38533
2018-03-14 21:39 | 88813.29 | 4440.0004 | 5 | 10 | 3.430734 | -2.282123 | 2.975785 | 2.814307 | 12.42901 | 10.64814
2018-03-14 21:41 | 88933.29 | 4560.0004 | 5 | 10 | 3.336878 | -2.282097 | 2.975785 | 2.890368 | 12.42901 | 10.90607
2018-03-14 21:43 | 89053.29 | 4680.0014 | 5 | 10 | 3.068931 | -2.282126 | 2.975785 | 2.966434 | 12.42901 | 11.15178
2018-03-14 21:44 | 89066.5 | 4693.2074 | 5 | 10 | 2.999998 | -2.282112 | 2.975785 | 2.974803 | 12.42901 | 11.17719
2018-03-14 21:46 | 89186.55 | 120.0003 | 6 | 10 | 3.199296 | 0 | 2.975785 | 2.974809 | 12.42901 | 11.17721
2018-03-14 21:48 | 89306.55 | 240.0009 | 6 | 10 | 3.214411 | 0 | 2.975785 | 2.974809 | 12.42901 | 11.17721
2018-03-14 21:49 | 89366.55 | 300.0047 | 6 | 10 | 3.219619 | 0 | 2.975785 | 2.974809 | 12.42901 | 11.17721
2018-03-14 21:49 | 89366.55 | 0.0022 | 7 | 11 | 3.219609 | 0 | 0 | 0 | 0 | 0
2018-03-14 21:51 | 89486.65148 | 120.0009 | 2 | 11 | 3.934668 | 4.889963 | 0.1622956 | 2.271e-09 | 0.6145374 | 7.311e-09
2018-03-14 21:53 | 89606.65168 | 240.0011 | 2 | 11 | 3.986672 | 4.889788 | 0.3252673 | 2.271e-09 | 1.260853 | 7.311e-09
2018-03-14 21:55 | 89726.65098 | 360.0004 | 2 | 11 | 4.02255 | 4.89011 | 0.4882518 | 2.271e-09 | 1.913584 | 7.311e-09
2018-03-14 21:57 | 89846.65208 | 480.0015 | 2 | 11 | 4.054595 | 4.890116 | 0.6512272 | 2.271e-09 | 2.571833 | 7.311e-09
2018-03-14 21:59 | 89966.65158 | 600.001 | 2 | 11 | 4.082218 | 4.890089 | 0.8142196 | 2.271e-09 | 3.235005 | 7.311e-09
2018-03-14 22:01 | 90086.65088 | 720.0003 | 2 | 11 | 4.106893 | 4.890093 | 0.9772007 | 2.271e-09 | 3.902369 | 7.311e-09
2018-03-14 22:03 | 90206.65148 | 840.0009 | 2 | 11 | 4.131948 | 4.890089 | 1.140189 | 2.271e-09 | 4.57375 | 7.311e-09
2018-03-14 22:05 | 90326.65078 | 960.0002 | 2 | 11 | 4.160894 | 4.89012 | 1.30318 | 2.271e-09 | 5.24952 | 7.311e-09
2018-03-14 22:07 | 90446.65148 | 1080.0009 | 2 | 11 | 4.19405 | 4.890062 | 1.466167 | 2.271e-09 | 5.930337 | 7.311e-09
2018-03-14 22:09 | 90566.65098 | 1200.0004 | 2 | 11 | 4.200409 | 4.356152 | 1.621554 | 2.271e-09 | 6.582931 | 7.311e-09
2018-03-14 22:11 | 90686.65158 | 1320.001 | 2 | 11 | 4.200388 | 3.772982 | 1.7569 | 2.271e-09 | 7.151436 | 7.311e-09
2018-03-14 22:12 | 90801.66098 | 1435.0104 | 2 | 11 | 4.200385 | 3.259995 | 1.869098 | 2.271e-09 | 7.622712 | 7.311e-09
2018-03-14 22:14 | 90921.67 | 120 | 3 | 11 | 4.230101 | 3.260004 | 1.977317 | 2.271e-09 | 8.078775 | 7.311e-09
2018-03-14 22:16 | 91041.67 | 240.001 | 3 | 11 | 4.263936 | 3.260014 | 2.085979 | 2.271e-09 | 8.540244 | 7.311e-09
2018-03-14 22:18 | 91161.67 | 360.0009 | 3 | 11 | 4.299911 | 3.259987 | 2.194633 | 2.271e-09 | 9.005472 | 7.311e-09
2018-03-14 22:20 | 91281.67 | 480.0002 | 3 | 11 | 4.33791 | 3.260015 | 2.303287 | 2.271e-09 | 9.474727 | 7.311e-09
2018-03-14 22:22 | 91401.67 | 600.001 | 3 | 11 | 4.377509 | 3.259996 | 2.411942 | 2.271e-09 | 9.948199 | 7.311e-09
2018-03-14 22:24 | 91521.67 | 720.0002 | 3 | 11 | 4.400389 | 2.960115 | 2.51826 | 2.271e-09 | 10.41534 | 7.311e-09
2018-03-14 22:26 | 91641.67 | 840.0018 | 3 | 11 | 4.400375 | 2.446377 | 2.608017 | 2.271e-09 | 10.8103 | 7.311e-09
2018-03-14 22:28 | 91761.67 | 960.0026 | 3 | 11 | 4.400334 | 2.036404 | 2.6825 | 2.271e-09 | 11.13805 | 7.311e-09
2018-03-14 22:30 | 91881.67 | 1080.0003 | 3 | 11 | 4.400355 | 1.709133 | 2.744742 | 2.271e-09 | 11.41194 | 7.311e-09
2018-03-14 22:32 | 92001.67 | 1200.0017 | 3 | 11 | 4.40036 | 1.444534 | 2.79715 | 2.271e-09 | 11.64256 | 7.311e-09
2018-03-14 22:34 | 92121.67 | 1320.001 | 3 | 11 | 4.400361 | 1.230505 | 2.841603 | 2.271e-09 | 11.83816 | 7.311e-09
2018-03-14 22:36 | 92241.67 | 1440.001 | 3 | 11 | 4.40034 | 1.054798 | 2.879591 | 2.271e-09 | 12.00533 | 7.311e-09
2018-03-14 22:38 | 92361.67 | 1560.0018 | 3 | 11 | 4.40033 | 0.910841 | 2.91228 | 2.271e-09 | 12.14917 | 7.311e-09
2018-03-14 22:40 | 92481.67 | 1680.0003 | 3 | 11 | 4.400338 | 0.7916794 | 2.940588 | 2.271e-09 | 12.27373 | 7.311e-09
2018-03-14 22:42 | 92601.67 | 1800.0003 | 3 | 11 | 4.400346 | 0.6914806 | 2.965254 | 2.271e-09 | 12.38227 | 7.311e-09
2018-03-14 22:43 | 92655.75 | 1854.0858 | 3 | 11 | 4.400342 | 0.6519985 | 2.975337 | 2.271e-09 | 12.42664 | 7.311e-09
2018-03-14 22:45 | 92775.81 | 120.0017 | 4 | 11 | 4.35524 | 0 | 2.975337 | 2.271e-09 | 12.42664 | 7.311e-09
2018-03-14 22:47 | 92895.81 | 240.0017 | 4 | 11 | 4.35221 | 0 | 2.975337 | 2.271e-09 | 12.42664 | 7.311e-09
2018-03-14 22:48 | 92955.81 | 300.0015 | 4 | 11 | 4.351287 | 0 | 2.975337 | 2.271e-09 | 12.42664 | 7.311e-09
2018-03-14 22:50 | 93075.91 | 120.002 | 5 | 11 | 4.184396 | -2.282146 | 2.975337 | 0.07605486 | 12.42664 | 0.3198402
2018-03-14 22:52 | 93195.91 | 240.0003 | 5 | 11 | 4.154521 | -2.282174 | 2.975337 | 0.1521099 | 12.42664 | 0.6369359
2018-03-14 22:54 | 93315.91 | 360.0012 | 5 | 11 | 4.125454 | -2.282105 | 2.975337 | 0.2281713 | 12.42664 | 0.9518284
2018-03-14 22:56 | 93435.91 | 480.0005 | 5 | 11 | 4.096483 | -2.28216 | 2.975337 | 0.3042323 | 12.42664 | 1.264512
2018-03-14 22:58 | 93555.91 | 600.0019 | 5 | 11 | 4.067595 | -2.282112 | 2.975337 | 0.3802904 | 12.42664 | 1.574983
2018-03-14 23:00 | 93675.91 | 720.0027 | 5 | 11 | 4.038881 | -2.282123 | 2.975337 | 0.4563546 | 12.42664 | 1.883288
2018-03-14 23:02 | 93795.91 | 840.0011 | 5 | 11 | 4.010455 | -2.282116 | 2.975337 | 0.5324123 | 12.42664 | 2.189393
2018-03-14 23:04 | 93915.91 | 960.0004 | 5 | 11 | 3.982452 | -2.28212 | 2.975337 | 0.6084812 | 12.42664 | 2.493396
2018-03-14 23:06 | 94035.91 | 1080.002 | 5 | 11 | 3.954935 | -2.282133 | 2.975337 | 0.6845437 | 12.42664 | 2.795261
2018-03-14 23:08 | 94155.91 | 1200.0012 | 5 | 11 | 3.928075 | -2.282112 | 2.975337 | 0.7606062 | 12.42664 | 3.095058
2018-03-14 23:10 | 94275.91 | 1320.002 | 5 | 11 | 3.902 | -2.282143 | 2.975337 | 0.83667 | 12.42664 | 3.392845
2018-03-14 23:12 | 94395.91 | 1440.0012 | 5 | 11 | 3.876823 | -2.282133 | 2.975337 | 0.9127345 | 12.42664 | 3.688686
2018-03-14 23:14 | 94515.91 | 1560.0004 | 5 | 11 | 3.85263 | -2.282107 | 2.975337 | 0.9887972 | 12.42664 | 3.982641
2018-03-14 23:16 | 94635.91 | 1680.002 | 5 | 11 | 3.829461 | -2.282109 | 2.975337 | 1.064862 | 12.42664 | 4.274804
2018-03-14 23:18 | 94755.91 | 1800.0013 | 5 | 11 | 3.807449 | -2.282123 | 2.975337 | 1.140924 | 12.42664 | 4.565234
2018-03-14 23:20 | 94875.91 | 1920.0012 | 5 | 11 | 3.786759 | -2.282185 | 2.975337 | 1.216985 | 12.42664 | 4.854038
2018-03-14 23:22 | 94995.91 | 2040.002 | 5 | 11 | 3.767451 | -2.282128 | 2.975337 | 1.29305 | 12.42664 | 5.141335
2018-03-14 23:24 | 95115.91 | 2160.0012 | 5 | 11 | 3.749277 | -2.282128 | 2.975337 | 1.369115 | 12.42664 | 5.427207
2018-03-14 23:26 | 95235.91 | 2280.0004 | 5 | 11 | 3.731916 | -2.282128 | 2.975337 | 1.445178 | 12.42664 | 5.711724
2018-03-14 23:28 | 95355.91 | 2400.0015 | 5 | 11 | 3.715348 | -2.282133 | 2.975337 | 1.521242 | 12.42664 | 5.994951
2018-03-14 23:30 | 95475.91 | 2520.0021 | 5 | 11 | 3.699587 | -2.282172 | 2.975337 | 1.597309 | 12.42664 | 6.276961
2018-03-14 23:32 | 95595.91 | 2640.0011 | 5 | 11 | 3.684747 | -2.282125 | 2.975337 | 1.67337 | 12.42664 | 6.557787
2018-03-14 23:34 | 95715.91 | 2760.0005 | 5 | 11 | 3.670853 | -2.282168 | 2.975337 | 1.749434 | 12.42664 | 6.837529
2018-03-14 23:36 | 95835.91 | 2880.0013 | 5 | 11 | 3.65791 | -2.282146 | 2.975337 | 1.8255 | 12.42664 | 7.116257
2018-03-14 23:38 | 95955.91 | 3000.0005 | 5 | 11 | 3.645697 | -2.282147 | 2.975337 | 1.901564 | 12.42664 | 7.394026
2018-03-14 23:40 | 96075.91 | 3120.0021 | 5 | 11 | 3.633938 | -2.282104 | 2.975337 | 1.977626 | 12.42664 | 7.670877
2018-03-14 23:42 | 96195.91 | 3240.0013 | 5 | 11 | 3.622306 | -2.282147 | 2.975337 | 2.053689 | 12.42664 | 7.946843
2018-03-14 23:44 | 96315.91 | 3360.0013 | 5 | 11 | 3.610416 | -2.282179 | 2.975337 | 2.129755 | 12.42664 | 8.221925
2018-03-14 23:46 | 96435.91 | 3480.0013 | 5 | 11 | 3.598001 | -2.282141 | 2.975337 | 2.205817 | 12.42664 | 8.496077
2018-03-14 23:48 | 96555.91 | 3600.0008 | 5 | 11 | 3.584935 | -2.282135 | 2.975337 | 2.281878 | 12.42664 | 8.769251
2018-03-14 23:50 | 96675.91 | 3720.0013 | 5 | 11 | 3.571651 | -2.28212 | 2.975337 | 2.357943 | 12.42664 | 9.04143
2018-03-14 23:52 | 96795.91 | 3840.0014 | 5 | 11 | 3.558382 | -2.282116 | 2.975337 | 2.434005 | 12.42664 | 9.312593
2018-03-14 23:54 | 96915.91 | 3960.0005 | 5 | 11 | 3.544555 | -2.282158 | 2.975337 | 2.510068 | 12.42664 | 9.582738
2018-03-14 23:56 | 97035.91 | 4080.0013 | 5 | 11 | 3.527853 | -2.282179 | 2.975337 | 2.586132 | 12.42664 | 9.851747
2018-03-14 23:58 | 97155.91 | 4200.0013 | 5 | 11 | 3.505372 | -2.28213 | 2.975337 | 2.662196 | 12.42664 | 10.11927
2018-03-15 | 97275.91 | 4320.0013 | 5 | 11 | 3.475805 | -2.282137 | 2.975337 | 2.738258 | 12.42664 | 10.38483
2018-03-15 00:02 | 97395.91 | 4440.0021 | 5 | 11 | 3.43033 | -2.282156 | 2.975337 | 2.81432 | 12.42664 | 10.64763
2018-03-15 00:04 | 97515.91 | 4560.0021 | 5 | 11 | 3.335917 | -2.282109 | 2.975337 | 2.890386 | 12.42664 | 10.90552
2018-03-15 00:06 | 97635.91 | 4680.0005 | 5 | 11 | 3.06578 | -2.28213 | 2.975337 | 2.966445 | 12.42664 | 11.15108
2018-03-15 00:07 | 97648.42 | 4692.5147 | 5 | 11 | 2.999975 | -2.282114 | 2.975337 | 2.974378 | 12.42664 | 11.17516
2018-03-15 00:09 | 97768.47 | 120.0008 | 6 | 11 | 3.199403 | 0 | 2.975337 | 2.974378 | 12.42664 | 11.17516
2018-03-15 00:11 | 97888.47 | 239.9999 | 6 | 11 | 3.214524 | 0 | 2.975337 | 2.974378 | 12.42664 | 11.17516
2018-03-15 00:12 | 97948.47 | 300.0004 | 6 | 11 | 3.219737 | 0 | 2.975337 | 2.974378 | 12.42664 | 11.17516
2018-03-15 00:12 | 97948.48 | 0.0024 | 7 | 12 | 3.219741 | 0 | 0 | 0 | 0 | 0
2018-03-15 00:14 | 98068.57 | 120.0016 | 2 | 12 | 3.934646 | 4.889851 | 0.1622942 | 4.954e-09 | 0.6145401 | 1.5952e-08
2018-03-15 00:16 | 98188.57 | 240.0005 | 2 | 12 | 3.986716 | 4.889948 | 0.3252591 | 4.954e-09 | 1.260832 | 1.5952e-08
2018-03-15 00:18 | 98308.58 | 360.0018 | 2 | 12 | 4.022645 | 4.890131 | 0.4882362 | 4.954e-09 | 1.913542 | 1.5952e-08
2018-03-15 00:20 | 98428.57 | 480.0002 | 2 | 12 | 4.054672 | 4.890078 | 0.6512184 | 4.954e-09 | 2.571834 | 1.5952e-08
2018-03-15 00:22 | 98548.57 | 600.0003 | 2 | 12 | 4.082286 | 4.890116 | 0.8142002 | 4.954e-09 | 3.234974 | 1.5952e-08
2018-03-15 00:24 | 98668.57 | 720.0003 | 2 | 12 | 4.106942 | 4.890062 | 0.9771827 | 4.954e-09 | 3.902353 | 1.5952e-08
2018-03-15 00:26 | 98788.58 | 840.0027 | 2 | 12 | 4.132123 | 4.890093 | 1.140174 | 4.954e-09 | 4.573764 | 1.5952e-08
2018-03-15 00:28 | 98908.57 | 960.0011 | 2 | 12 | 4.161057 | 4.890087 | 1.303158 | 4.954e-09 | 5.249533 | 1.5952e-08
2018-03-15 00:30 | 99028.57 | 1080.0011 | 2 | 12 | 4.194197 | 4.890081 | 1.466144 | 4.954e-09 | 5.930374 | 1.5952e-08
2018-03-15 00:32 | 99148.58 | 1200.0027 | 2 | 12 | 4.200378 | 4.352886 | 1.621439 | 4.954e-09 | 6.582588 | 1.5952e-08
2018-03-15 00:34 | 99268.58 | 1320.0027 | 2 | 12 | 4.200398 | 3.770153 | 1.756692 | 4.954e-09 | 7.150702 | 1.5952e-08
2018-03-15 00:35 | 99383.1 | 1434.5298 | 2 | 12 | 4.200396 | 3.259981 | 1.868374 | 4.954e-09 | 7.619807 | 1.5952e-08
2018-03-15 00:37 | 99503.12 | 120.0034 | 3 | 12 | 4.230199 | 3.260025 | 1.976593 | 4.954e-09 | 8.07588 | 1.5952e-08
2018-03-15 00:39 | 99623.12 | 240.0001 | 3 | 12 | 4.264009 | 3.260025 | 2.085247 | 4.954e-09 | 8.537323 | 1.5952e-08
2018-03-15 00:41 | 99743.12 | 360.0009 | 3 | 12 | 4.300005 | 3.26005 | 2.193907 | 4.954e-09 | 9.002589 | 1.5952e-08
2018-03-15 00:43 | 99863.12 | 480.0009 | 3 | 12 | 4.337973 | 3.260031 | 2.302568 | 4.954e-09 | 9.471876 | 1.5952e-08
2018-03-15 00:45 | 99983.12 | 600.0009 | 3 | 12 | 4.37761 | 3.260019 | 2.411223 | 4.954e-09 | 9.94536 | 1.5952e-08
2018-03-15 00:47 | 100103.1 | 720.0018 | 3 | 12 | 4.400383 | 2.95866 | 2.517519 | 4.954e-09 | 10.41241 | 1.5952e-08
2018-03-15 00:49 | 100223.1 | 840.0018 | 3 | 12 | 4.40038 | 2.446362 | 2.607243 | 4.954e-09 | 10.80722 | 1.5952e-08
2018-03-15 00:51 | 100343.1 | 960.001 | 3 | 12 | 4.400373 | 2.038183 | 2.681724 | 4.954e-09 | 11.13497 | 1.5952e-08
2018-03-15 00:53 | 100463.1 | 1080.0018 | 3 | 12 | 4.400352 | 1.709558 | 2.743983 | 4.954e-09 | 11.40893 | 1.5952e-08
2018-03-15 00:55 | 100583.1 | 1200.001 | 3 | 12 | 4.40036 | 1.444992 | 2.796408 | 4.954e-09 | 11.63962 | 1.5952e-08
2018-03-15 00:57 | 100703.1 | 1320.0018 | 3 | 12 | 4.40036 | 1.230919 | 2.840885 | 4.954e-09 | 11.83534 | 1.5952e-08
2018-03-15 00:59 | 100823.1 | 1440.0002 | 3 | 12 | 4.400354 | 1.056528 | 2.878895 | 4.954e-09 | 12.00259 | 1.5952e-08
2018-03-15 01:01 | 100943.1 | 1560 | 3 | 12 | 4.40034 | 0.9119129 | 2.911607 | 4.954e-09 | 12.14654 | 1.5952e-08
2018-03-15 01:03 | 101063.1 | 1680.0018 | 3 | 12 | 4.400331 | 0.7922344 | 2.939944 | 4.954e-09 | 12.27123 | 1.5952e-08
2018-03-15 01:05 | 101183.1 | 1800.0019 | 3 | 12 | 4.400318 | 0.6921139 | 2.964629 | 4.954e-09 | 12.37985 | 1.5952e-08
2018-03-15 01:06 | 101236.4 | 1853.2761 | 3 | 12 | 4.400278 | 0.6519966 | 2.974576 | 4.954e-09 | 12.42362 | 1.5952e-08
2018-03-15 01:08 | 101356.4 | 120.0001 | 4 | 12 | 4.35514 | 0 | 2.974576 | 4.954e-09 | 12.42362 | 1.5952e-08
2018-03-15 01:10 | 101476.5 | 240.0018 | 4 | 12 | 4.352106 | 0 | 2.974576 | 4.954e-09 | 12.42362 | 1.5952e-08
2018-03-15 01:11 | 101536.5 | 300.0024 | 4 | 12 | 4.351151 | 0 | 2.974576 | 4.954e-09 | 12.42362 | 1.5952e-08
2018-03-15 01:13 | 101656.5 | 120.001 | 5 | 12 | 4.18416 | -2.282151 | 2.974576 | 0.07605764 | 12.42362 | 0.3198354
2018-03-15 01:15 | 101776.5 | 240.002 | 5 | 12 | 4.154279 | -2.282164 | 2.974576 | 0.1521147 | 12.42362 | 0.6369219
2018-03-15 01:17 | 101896.5 | 360.0003 | 5 | 12 | 4.125171 | -2.282177 | 2.974576 | 0.2281721 | 12.42362 | 0.9517776
2018-03-15 01:19 | 102016.5 | 480.0011 | 5 | 12 | 4.096163 | -2.282114 | 2.974576 | 0.3042362 | 12.42362 | 1.264452
2018-03-15 01:21 | 102136.5 | 600.0002 | 5 | 12 | 4.067285 | -2.282135 | 2.974576 | 0.3802962 | 12.42362 | 1.574907
2018-03-15 01:23 | 102256.5 | 720.0003 | 5 | 12 | 4.038576 | -2.282126 | 2.974576 | 0.4563582 | 12.42362 | 1.883179
2018-03-15 01:25 | 102376.5 | 840.001 | 5 | 12 | 4.010154 | -2.282099 | 2.974576 | 0.5324219 | 12.42362 | 2.189285
2018-03-15 01:27 | 102496.5 | 960.0012 | 5 | 12 | 3.982141 | -2.282091 | 2.974576 | 0.608481 | 12.42362 | 2.493225
2018-03-15 01:29 | 102616.5 | 1080.0018 | 5 | 12 | 3.954635 | -2.282123 | 2.974576 | 0.684544 | 12.42362 | 2.795069
2018-03-15 01:31 | 102736.5 | 1200.0001 | 5 | 12 | 3.92778 | -2.282063 | 2.974576 | 0.7606034 | 12.42362 | 3.09483
2018-03-15 01:33 | 102856.5 | 1320.0019 | 5 | 12 | 3.901696 | -2.282093 | 2.974576 | 0.8366704 | 12.42362 | 3.392608
2018-03-15 01:35 | 102976.5 | 1440.0003 | 5 | 12 | 3.876516 | -2.282109 | 2.974576 | 0.9127344 | 12.42362 | 3.688423
2018-03-15 01:37 | 103096.5 | 1560.0019 | 5 | 12 | 3.852336 | -2.282089 | 2.974576 | 0.9887992 | 12.42362 | 3.982363
2018-03-15 01:39 | 103216.5 | 1680.0019 | 5 | 12 | 3.829173 | -2.282112 | 2.974576 | 1.06486 | 12.42362 | 4.274486
2018-03-15 01:41 | 103336.5 | 1800.0004 | 5 | 12 | 3.807156 | -2.282104 | 2.974576 | 1.140919 | 12.42362 | 4.564884
2018-03-15 01:43 | 103456.5 | 1920.0007 | 5 | 12 | 3.786489 | -2.28207 | 2.974576 | 1.216981 | 12.42362 | 4.853671
2018-03-15 01:45 | 103576.5 | 2040.0004 | 5 | 12 | 3.767188 | -2.282102 | 2.974576 | 1.293047 | 12.42362 | 5.140949
2018-03-15 01:47 | 103696.5 | 2160.0013 | 5 | 12 | 3.748994 | -2.282099 | 2.974576 | 1.369109 | 12.42362 | 5.426792
2018-03-15 01:49 | 103816.5 | 2280.0012 | 5 | 12 | 3.731641 | -2.282091 | 2.974576 | 1.445172 | 12.42362 | 5.711287
2018-03-15 01:51 | 103936.5 | 2400.002 | 5 | 12 | 3.715054 | -2.282089 | 2.974576 | 1.52123 | 12.42362 | 5.994474
2018-03-15 01:53 | 104056.5 | 2520.002 | 5 | 12 | 3.699306 | -2.282097 | 2.974576 | 1.597299 | 12.42362 | 6.276468
2018-03-15 01:55 | 104176.5 | 2640.0012 | 5 | 12 | 3.684468 | -2.282083 | 2.974576 | 1.673362 | 12.42362 | 6.55728
2018-03-15 01:57 | 104296.5 | 2760.0005 | 5 | 12 | 3.670597 | -2.282107 | 2.974576 | 1.749424 | 12.42362 | 6.836993
2018-03-15 01:59 | 104416.5 | 2880.0028 | 5 | 12 | 3.65764 | -2.282097 | 2.974576 | 1.825486 | 12.42362 | 7.11569
2018-03-15 02:01 | 104536.5 | 3000.0012 | 5 | 12 | 3.645421 | -2.282109 | 2.974576 | 1.90155 | 12.42362 | 7.393435
2018-03-15 02:03 | 104656.5 | 3120.0004 | 5 | 12 | 3.633651 | -2.282081 | 2.974576 | 1.977609 | 12.42362 | 7.670253
2018-03-15 02:05 | 104776.5 | 3240.0009 | 5 | 12 | 3.621974 | -2.282095 | 2.974576 | 2.053672 | 12.42362 | 7.946195
2018-03-15 02:07 | 104896.5 | 3360.002 | 5 | 12 | 3.610099 | -2.282074 | 2.974576 | 2.129734 | 12.42362 | 8.221238
2018-03-15 02:09 | 105016.5 | 3480.0004 | 5 | 12 | 3.597698 | -2.282091 | 2.974576 | 2.205794 | 12.42362 | 8.495358
2018-03-15 02:11 | 105136.5 | 3600.0004 | 5 | 12 | 3.584604 | -2.282074 | 2.974576 | 2.281856 | 12.42362 | 8.768509
2018-03-15 02:13 | 105256.5 | 3720.002 | 5 | 12 | 3.571334 | -2.282093 | 2.974576 | 2.35792 | 12.42362 | 9.040666
2018-03-15 02:15 | 105376.5 | 3840.0004 | 5 | 12 | 3.558084 | -2.282081 | 2.974576 | 2.433983 | 12.42362 | 9.311809
2018-03-15 02:17 | 105496.5 | 3960.0021 | 5 | 12 | 3.544211 | -2.282116 | 2.974576 | 2.510044 | 12.42362 | 9.58192
2018-03-15 02:19 | 105616.5 | 4080.0013 | 5 | 12 | 3.527467 | -2.282062 | 2.974576 | 2.586111 | 12.42362 | 9.850909
2018-03-15 02:21 | 105736.5 | 4200.002 | 5 | 12 | 3.504937 | -2.282125 | 2.974576 | 2.662174 | 12.42362 | 10.1184
2018-03-15 02:23 | 105856.5 | 4320.0002 | 5 | 12 | 3.475252 | -2.282099 | 2.974576 | 2.738233 | 12.42362 | 10.38391
2018-03-15 02:25 | 105976.5 | 4440.0004 | 5 | 12 | 3.42948 | -2.282143 | 2.974576 | 2.814293 | 12.42362 | 10.64666
2018-03-15 02:27 | 106096.5 | 4560.0004 | 5 | 12 | 3.334153 | -2.282125 | 2.974576 | 2.890362 | 12.42362 | 10.90447
2018-03-15 02:29 | 106216.5 | 4680.002 | 5 | 12 | 3.060105 | -2.282086 | 2.974576 | 2.966426 | 12.42362 | 11.14982
2018-03-15 02:30 | 106227.8 | 4691.2778 | 5 | 12 | 2.999969 | -2.282112 | 2.974576 | 2.973572 | 12.42362 | 11.17148
2018-03-15 02:32 | 106347.9 | 120.001 | 6 | 12 | 3.199873 | 0 | 2.974576 | 2.973572 | 12.42362 | 11.17148
2018-03-15 02:34 | 106467.9 | 240.0018 | 6 | 12 | 3.215002 | 0 | 2.974576 | 2.973572 | 12.42362 | 11.17148
2018-03-15 02:35 | 106527.9 | 300.0008 | 6 | 12 | 3.220227 | 0 | 2.974576 | 2.973572 | 12.42362 | 11.17148
2018-03-15 02:35 | 106527.9 | 0.0024 | 7 | 13 | 3.220173 | 0 | 0 | 0 | 0 | 0
2018-03-15 02:37 | 106648 | 120.0012 | 2 | 13 | 3.935191 | 4.88982 | 0.1622869 | 1.795e-09 | 0.6146144 | 5.779e-09
2018-03-15 02:39 | 106768 | 240.0004 | 2 | 13 | 3.98718 | 4.890141 | 0.3252576 | 1.795e-09 | 1.261008 | 5.779e-09
2018-03-15 02:41 | 106888 | 360.0011 | 2 | 13 | 4.023035 | 4.890144 | 0.4882345 | 1.795e-09 | 1.913785 | 5.779e-09
2018-03-15 02:43 | 107008 | 480.0005 | 2 | 13 | 4.055064 | 4.890114 | 0.6512227 | 1.795e-09 | 2.572165 | 5.779e-09
2018-03-15 02:45 | 107128 | 600.0003 | 2 | 13 | 4.082655 | 4.8901 | 0.8142038 | 1.795e-09 | 3.235364 | 5.779e-09
2018-03-15 02:47 | 107248 | 720.0013 | 2 | 13 | 4.107313 | 4.890079 | 0.9771826 | 1.795e-09 | 3.902789 | 5.779e-09
2018-03-15 02:49 | 107368 | 840.0011 | 2 | 13 | 4.132505 | 4.890102 | 1.140168 | 1.795e-09 | 4.574237 | 5.779e-09
2018-03-15 02:51 | 107488 | 960.0005 | 2 | 13 | 4.161443 | 4.890104 | 1.303152 | 1.795e-09 | 5.250065 | 5.779e-09
2018-03-15 02:53 | 107608 | 1080.0004 | 2 | 13 | 4.194595 | 4.890078 | 1.466139 | 1.795e-09 | 5.930973 | 5.779e-09
2018-03-15 02:55 | 107728 | 1200.0021 | 2 | 13 | 4.20038 | 4.348116 | 1.621275 | 1.795e-09 | 6.582526 | 5.779e-09
2018-03-15 02:57 | 107848 | 1320.0012 | 2 | 13 | 4.200387 | 3.766745 | 1.756391 | 1.795e-09 | 7.150063 | 5.779e-09
2018-03-15 02:58 | 107961.8 | 1433.8052 | 2 | 13 | 4.200377 | 3.259996 | 1.867315 | 1.795e-09 | 7.615989 | 5.779e-09
2018-03-15 03:00 | 108081.8 | 120.0017 | 3 | 13 | 4.230147 | 3.260025 | 1.975533 | 1.795e-09 | 8.07205 | 5.779e-09
2018-03-15 03:02 | 108201.8 | 240.0008 | 3 | 13 | 4.263985 | 3.260006 | 2.084197 | 1.795e-09 | 8.533535 | 5.779e-09
2018-03-15 03:04 | 108321.8 | 360.0024 | 3 | 13 | 4.299947 | 3.259981 | 2.192856 | 1.795e-09 | 8.998789 | 5.779e-09
2018-03-15 03:06 | 108441.8 | 480.0009 | 3 | 13 | 4.337955 | 3.260014 | 2.301511 | 1.795e-09 | 9.468044 | 5.779e-09
2018-03-15 03:08 | 108561.8 | 600.0017 | 3 | 13 | 4.377563 | 3.260071 | 2.410171 | 1.795e-09 | 9.941545 | 5.779e-09
2018-03-15 03:10 | 108681.8 | 720.0018 | 3 | 13 | 4.400386 | 2.959171 | 2.516475 | 1.795e-09 | 10.40863 | 5.779e-09
2018-03-15 03:12 | 108801.8 | 840.0018 | 3 | 13 | 4.400367 | 2.446352 | 2.606222 | 1.795e-09 | 10.80355 | 5.779e-09
2018-03-15 03:14 | 108921.8 | 960.0004 | 3 | 13 | 4.400343 | 2.03793 | 2.680713 | 1.795e-09 | 11.13134 | 5.779e-09
2018-03-15 03:16 | 109041.8 | 1080.0018 | 3 | 13 | 4.400333 | 1.710339 | 2.742995 | 1.795e-09 | 11.4054 | 5.779e-09
2018-03-15 03:18 | 109161.8 | 1200.0017 | 3 | 13 | 4.400351 | 1.44578 | 2.795444 | 1.795e-09 | 11.63619 | 5.779e-09
2018-03-15 03:20 | 109281.8 | 1320.0009 | 3 | 13 | 4.400326 | 1.230879 | 2.839939 | 1.795e-09 | 11.83199 | 5.779e-09
2018-03-15 03:22 | 109401.8 | 1440.0017 | 3 | 13 | 4.40032 | 1.05617 | 2.877973 | 1.795e-09 | 11.99935 | 5.779e-09
2018-03-15 03:24 | 109521.8 | 1560.001 | 3 | 13 | 4.400333 | 0.9122581 | 2.910707 | 1.795e-09 | 12.14339 | 5.779e-09
2018-03-15 03:26 | 109641.8 | 1680.0001 | 3 | 13 | 4.400318 | 0.7921276 | 2.939062 | 1.795e-09 | 12.26816 | 5.779e-09
2018-03-15 03:28 | 109761.8 | 1800.0008 | 3 | 13 | 4.400303 | 0.6918182 | 2.963767 | 1.795e-09 | 12.37687 | 5.779e-09
2018-03-15 03:29 | 109817.1 | 1855.352 | 3 | 13 | 4.400336 | 0.6519966 | 2.974097 | 1.795e-09 | 12.42233 | 5.779e-09
2018-03-15 03:31 | 109937.2 | 119.9999 | 4 | 13 | 4.355153 | 0 | 2.974097 | 1.795e-09 | 12.42233 | 5.779e-09
2018-03-15 03:33 | 110057.2 | 240.0016 | 4 | 13 | 4.352108 | 0 | 2.974097 | 1.795e-09 | 12.42233 | 5.779e-09
2018-03-15 03:34 | 110117.2 | 300.0045 | 4 | 13 | 4.351167 | 0 | 2.974097 | 1.795e-09 | 12.42233 | 5.779e-09
2018-03-15 03:36 | 110237.3 | 120.0001 | 5 | 13 | 4.183959 | -2.282135 | 2.974097 | 0.0760553 | 12.42233 | 0.3198107
2018-03-15 03:38 | 110357.3 | 240.0018 | 5 | 13 | 4.154056 | -2.28212 | 2.974097 | 0.1521124 | 12.42233 | 0.63688
2018-03-15 03:40 | 110477.3 | 360.0009 | 5 | 13 | 4.124952 | -2.282147 | 2.974097 | 0.2281725 | 12.42233 | 0.9517301
2018-03-15 03:42 | 110597.3 | 480.0026 | 5 | 13 | 4.095946 | -2.282137 | 2.974097 | 0.3042366 | 12.42233 | 1.264388
2018-03-15 03:44 | 110717.3 | 600.001 | 5 | 13 | 4.067042 | -2.282102 | 2.974097 | 0.3802973 | 12.42233 | 1.574829
2018-03-15 03:46 | 110837.3 | 720.001 | 5 | 13 | 4.038316 | -2.282162 | 2.974097 | 0.4563557 | 12.42233 | 1.883067
2018-03-15 03:48 | 110957.3 | 840.0018 | 5 | 13 | 4.009883 | -2.282123 | 2.974097 | 0.5324176 | 12.42233 | 2.189146
2018-03-15 03:50 | 111077.3 | 960.0001 | 5 | 13 | 3.981852 | -2.282125 | 2.974097 | 0.6084795 | 12.42233 | 2.493077
2018-03-15 03:52 | 111197.3 | 1080.0011 | 5 | 13 | 3.954327 | -2.282137 | 2.974097 | 0.6845486 | 12.42233 | 2.794922
2018-03-15 03:54 | 111317.3 | 1200.0005 | 5 | 13 | 3.927484 | -2.282105 | 2.974097 | 0.7606103 | 12.42233 | 3.09467
2018-03-15 03:56 | 111437.3 | 1320.0019 | 5 | 13 | 3.901406 | -2.282107 | 2.974097 | 0.8366712 | 12.42233 | 3.3924
2018-03-15 03:58 | 111557.3 | 1440.0018 | 5 | 13 | 3.876225 | -2.282099 | 2.974097 | 0.9127338 | 12.42233 | 3.688187
2018-03-15 04:00 | 111677.3 | 1560.0004 | 5 | 13 | 3.852024 | -2.28207 | 2.974097 | 0.9887959 | 12.42233 | 3.982093
2018-03-15 04:02 | 111797.3 | 1680.0018 | 5 | 13 | 3.828878 | -2.282107 | 2.974097 | 1.064858 | 12.42233 | 4.274198
2018-03-15 04:04 | 111917.3 | 1800.0002 | 5 | 13 | 3.806855 | -2.282116 | 2.974097 | 1.140917 | 12.42233 | 4.564572
2018-03-15 04:06 | 112037.3 | 1920.0001 | 5 | 13 | 3.7862 | -2.282053 | 2.974097 | 1.216982 | 12.42233 | 4.853345
2018-03-15 04:08 | 112157.3 | 2040.0002 | 5 | 13 | 3.766918 | -2.282112 | 2.974097 | 1.293035 | 12.42233 | 5.140555
2018-03-15 04:10 | 112277.3 | 2160.0018 | 5 | 13 | 3.748726 | -2.282068 | 2.974097 | 1.369105 | 12.42233 | 5.426405
2018-03-15 04:12 | 112397.3 | 2280.0002 | 5 | 13 | 3.731361 | -2.282123 | 2.974097 | 1.445166 | 12.42233 | 5.710872
2018-03-15 04:14 | 112517.3 | 2400.001 | 5 | 13 | 3.714806 | -2.282086 | 2.974097 | 1.521231 | 12.42233 | 5.994064
2018-03-15 04:16 | 112637.3 | 2520.0002 | 5 | 13 | 3.699074 | -2.282083 | 2.974097 | 1.597291 | 12.42233 | 6.276008
2018-03-15 04:18 | 112757.3 | 2640.001 | 5 | 13 | 3.684203 | -2.282099 | 2.974097 | 1.673353 | 12.42233 | 6.556797
2018-03-15 04:20 | 112877.3 | 2760.0018 | 5 | 13 | 3.670344 | -2.282081 | 2.974097 | 1.749417 | 12.42233 | 6.836498
2018-03-15 04:22 | 112997.3 | 2880.0018 | 5 | 13 | 3.6574 | -2.282097 | 2.974097 | 1.825481 | 12.42233 | 7.115181
2018-03-15 04:24 | 113117.3 | 3000.0002 | 5 | 13 | 3.645214 | -2.282128 | 2.974097 | 1.901537 | 12.42233 | 7.392883
2018-03-15 04:26 | 113237.3 | 3120.0018 | 5 | 13 | 3.633463 | -2.282118 | 2.974097 | 1.977608 | 12.42233 | 7.669726
2018-03-15 04:28 | 113357.3 | 3240.0018 | 5 | 13 | 3.621803 | -2.282133 | 2.974097 | 2.053669 | 12.42233 | 7.945652
2018-03-15 04:30 | 113477.3 | 3360.0001 | 5 | 13 | 3.609935 | -2.282123 | 2.974097 | 2.129728 | 12.42233 | 8.220671
2018-03-15 04:32 | 113597.3 | 3480.0005 | 5 | 13 | 3.597528 | -2.282114 | 2.974097 | 2.205792 | 12.42233 | 8.494789
2018-03-15 04:34 | 113717.3 | 3600.0013 | 5 | 13 | 3.584452 | -2.282091 | 2.974097 | 2.281856 | 12.42233 | 8.76794
2018-03-15 04:36 | 113837.3 | 3720.0019 | 5 | 13 | 3.571147 | -2.282158 | 2.974097 | 2.357921 | 12.42233 | 9.040082
2018-03-15 04:38 | 113957.3 | 3840.0012 | 5 | 13 | 3.557878 | -2.282149 | 2.974097 | 2.433984 | 12.42233 | 9.311212
2018-03-15 04:40 | 114077.3 | 3960.0018 | 5 | 13 | 3.543988 | -2.282095 | 2.974097 | 2.510046 | 12.42233 | 9.581312
2018-03-15 04:42 | 114197.3 | 4080.0021 | 5 | 13 | 3.527217 | -2.282112 | 2.974097 | 2.586109 | 12.42233 | 9.850272
2018-03-15 04:44 | 114317.3 | 4200.0004 | 5 | 13 | 3.504663 | -2.282079 | 2.974097 | 2.662173 | 12.42233 | 10.11774
2018-03-15 04:46 | 114437.3 | 4320.002 | 5 | 13 | 3.474903 | -2.282135 | 2.974097 | 2.738235 | 12.42233 | 10.38325
2018-03-15 04:48 | 114557.3 | 4440.0012 | 5 | 13 | 3.428986 | -2.282118 | 2.974097 | 2.814297 | 12.42233 | 10.64596
2018-03-15 04:50 | 114677.3 | 4560.0005 | 5 | 13 | 3.333103 | -2.282126 | 2.974097 | 2.89036 | 12.42233 | 10.9037
2018-03-15 04:52 | 114797.3 | 4680.0004 | 5 | 13 | 3.056784 | -2.282114 | 2.974097 | 2.966424 | 12.42233 | 11.14891
2018-03-15 04:53 | 114807.8 | 4690.565 | 5 | 13 | 2.999998 | -2.282125 | 2.974097 | 2.973123 | 12.42233 | 11.1692
2018-03-15 04:55 | 114927.9 | 120.0009 | 6 | 13 | 3.200267 | 0 | 2.974097 | 2.973123 | 12.42233 | 11.1692
2018-03-15 04:57 | 115047.9 | 240.0017 | 6 | 13 | 3.215397 | 0 | 2.974097 | 2.973123 | 12.42233 | 11.1692
2018-03-15 04:58 | 115107.9 | 300.0047 | 6 | 13 | 3.220641 | 0 | 2.974097 | 2.973123 | 12.42233 | 11.1692
2018-03-15 04:58 | 115107.9 | 0.0023 | 7 | 14 | 3.220652 | 0 | 0 | 0 | 0 | 0
2018-03-15 05:00 | 115228 | 120.0011 | 2 | 14 | 3.935499 | 4.889799 | 0.1623026 | 3.066e-09 | 0.614745 | 9.873e-09
2018-03-15 05:02 | 115348 | 240.0019 | 2 | 14 | 3.98747 | 4.890167 | 0.3252796 | 3.066e-09 | 1.261213 | 9.873e-09
2018-03-15 05:04 | 115468 | 360.0019 | 2 | 14 | 4.023335 | 4.890114 | 0.4882565 | 3.066e-09 | 1.914041 | 9.873e-09
2018-03-15 05:06 | 115588 | 480.0004 | 2 | 14 | 4.055369 | 4.890102 | 0.6512402 | 3.066e-09 | 2.572455 | 9.873e-09
2018-03-15 05:08 | 115708 | 600.002 | 2 | 14 | 4.082964 | 4.890114 | 0.8142299 | 3.066e-09 | 3.235743 | 9.873e-09
2018-03-15 05:10 | 115828 | 720.0028 | 2 | 14 | 4.107575 | 4.890087 | 0.9772145 | 3.066e-09 | 3.903239 | 9.873e-09
2018-03-15 05:12 | 115948 | 840.0021 | 2 | 14 | 4.132673 | 4.890129 | 1.140196 | 3.066e-09 | 4.574705 | 9.873e-09
2018-03-15 05:14 | 116068 | 960.0013 | 2 | 14 | 4.161647 | 4.8901 | 1.303181 | 3.066e-09 | 5.250571 | 9.873e-09
2018-03-15 05:16 | 116188 | 1080.0013 | 2 | 14 | 4.19481 | 4.890121 | 1.466165 | 3.066e-09 | 5.931501 | 9.873e-09
2018-03-15 05:18 | 116308 | 1200.0006 | 2 | 14 | 4.200379 | 4.344418 | 1.621178 | 3.066e-09 | 6.582544 | 9.873e-09
2018-03-15 05:20 | 116428 | 1320.0023 | 2 | 14 | 4.200383 | 3.762917 | 1.756177 | 3.066e-09 | 7.149592 | 9.873e-09
2018-03-15 05:21 | 116541.3 | 1433.3078 | 2 | 14 | 4.200392 | 3.259975 | 1.866568 | 3.066e-09 | 7.613277 | 9.873e-09
2018-03-15 05:23 | 116661.3 | 120.0011 | 3 | 14 | 4.230174 | 3.260035 | 1.974794 | 3.066e-09 | 8.069373 | 9.873e-09
2018-03-15 05:25 | 116781.3 | 240.0011 | 3 | 14 | 4.264001 | 3.260065 | 2.083449 | 3.066e-09 | 8.530821 | 9.873e-09
2018-03-15 05:27 | 116901.3 | 360.001 | 3 | 14 | 4.300027 | 3.260084 | 2.192111 | 3.066e-09 | 8.996091 | 9.873e-09
2018-03-15 05:29 | 117021.3 | 480.0004 | 3 | 14 | 4.33803 | 3.26008 | 2.300768 | 3.066e-09 | 9.46537 | 9.873e-09
2018-03-15 05:31 | 117141.3 | 600.0011 | 3 | 14 | 4.377619 | 3.260078 | 2.409425 | 3.066e-09 | 9.938865 | 9.873e-09
2018-03-15 05:33 | 117261.3 | 720.002 | 3 | 14 | 4.400389 | 2.958179 | 2.515709 | 3.066e-09 | 10.40586 | 9.873e-09
2018-03-15 05:35 | 117381.3 | 840.002 | 3 | 14 | 4.400387 | 2.446732 | 2.60543 | 3.066e-09 | 10.80067 | 9.873e-09
2018-03-15 05:37 | 117501.3 | 960.0004 | 3 | 14 | 4.40035 | 2.038546 | 2.679931 | 3.066e-09 | 11.1285 | 9.873e-09
2018-03-15 05:39 | 117621.3 | 1080.0012 | 3 | 14 | 4.400373 | 1.711226 | 2.742219 | 3.066e-09 | 11.40259 | 9.873e-09
2018-03-15 05:41 | 117741.3 | 1200.0022 | 3 | 14 | 4.400345 | 1.44602 | 2.794674 | 3.066e-09 | 11.63341 | 9.873e-09
2018-03-15 05:43 | 117861.3 | 1320.0022 | 3 | 14 | 4.400359 | 1.232113 | 2.839179 | 3.066e-09 | 11.82925 | 9.873e-09
2018-03-15 05:45 | 117981.3 | 1440.0013 | 3 | 14 | 4.400344 | 1.056725 | 2.877223 | 3.066e-09 | 11.99665 | 9.873e-09
2018-03-15 05:47 | 118101.3 | 1560.0007 | 3 | 14 | 4.400314 | 0.9123535 | 2.909964 | 3.066e-09 | 12.14073 | 9.873e-09
2018-03-15 05:49 | 118221.3 | 1680.0012 | 3 | 14 | 4.400316 | 0.7927437 | 2.938328 | 3.066e-09 | 12.26554 | 9.873e-09
2018-03-15 05:51 | 118341.3 | 1800.0022 | 3 | 14 | 4.400351 | 0.693552 | 2.963045 | 3.066e-09 | 12.3743 | 9.873e-09
2018-03-15 05:52 | 118396.4 | 1855.075 | 3 | 14 | 4.400305 | 0.6519985 | 2.973331 | 3.066e-09 | 12.41956 | 9.873e-09
2018-03-15 05:54 | 118516.5 | 120.0017 | 4 | 14 | 4.355064 | 0 | 2.973331 | 3.066e-09 | 12.41956 | 9.873e-09
2018-03-15 05:56 | 118636.5 | 240.0001 | 4 | 14 | 4.352028 | 0 | 2.973331 | 3.066e-09 | 12.41956 | 9.873e-09
2018-03-15 05:57 | 118696.5 | 300.0031 | 4 | 14 | 4.351068 | 0 | 2.973331 | 3.066e-09 | 12.41956 | 9.873e-09
2018-03-15 05:59 | 118816.551 | 120.001 | 5 | 14 | 4.183615 | -2.282183 | 2.973331 | 0.07605529 | 12.41956 | 0.319788
2018-03-15 06:01 | 118936.5518 | 240.0018 | 5 | 14 | 4.153713 | -2.282116 | 2.973331 | 0.152111 | 12.41956 | 0.6368258
2018-03-15 06:03 | 119056.5503 | 360.0003 | 5 | 14 | 4.124582 | -2.282166 | 2.973331 | 0.2281704 | 12.41956 | 0.9516457
2018-03-15 06:05 | 119176.5518 | 480.0018 | 5 | 14 | 4.095554 | -2.282135 | 2.973331 | 0.3042303 | 12.41956 | 1.264257
2018-03-15 06:07 | 119296.5504 | 600.0004 | 5 | 14 | 4.066642 | -2.282137 | 2.973331 | 0.3802918 | 12.41956 | 1.574672
2018-03-15 06:09 | 119416.5503 | 720.0003 | 5 | 14 | 4.037908 | -2.282084 | 2.973331 | 0.4563558 | 12.41956 | 1.882903
2018-03-15 06:11 | 119536.5512 | 840.0012 | 5 | 14 | 4.00945 | -2.282133 | 2.973331 | 0.5324194 | 12.41956 | 2.188956
2018-03-15 06:13 | 119656.5504 | 960.0004 | 5 | 14 | 3.981398 | -2.282109 | 2.973331 | 0.6084811 | 12.41956 | 2.492851
2018-03-15 06:15 | 119776.5503 | 1080.0003 | 5 | 14 | 3.953882 | -2.282151 | 2.973331 | 0.6845422 | 12.41956 | 2.79463
2018-03-15 06:17 | 119896.5504 | 1200.0004 | 5 | 14 | 3.927011 | -2.282147 | 2.973331 | 0.7606078 | 12.41956 | 3.094357
2018-03-15 06:19 | 120016.5512 | 1320.0012 | 5 | 14 | 3.900923 | -2.282109 | 2.973331 | 0.8366747 | 12.41956 | 3.392075
2018-03-15 06:21 | 120136.5514 | 1440.0014 | 5 | 14 | 3.875726 | -2.282107 | 2.973331 | 0.9127355 | 12.41956 | 3.687819
2018-03-15 06:23 | 120256.5513 | 1560.0013 | 5 | 14 | 3.851527 | -2.282137 | 2.973331 | 0.9888017 | 12.41956 | 3.981704
2018-03-15 06:25 | 120376.5521 | 1680.0021 | 5 | 14 | 3.828378 | -2.282125 | 2.973331 | 1.064865 | 12.41956 | 4.273778
2018-03-15 06:27 | 120496.5505 | 1800.0005 | 5 | 14 | 3.806375 | -2.282143 | 2.973331 | 1.14093 | 12.41956 | 4.564136
2018-03-15 06:29 | 120616.5505 | 1920.0005 | 5 | 14 | 3.785711 | -2.282109 | 2.973331 | 1.216992 | 12.41956 | 4.852864
2018-03-15 06:31 | 120736.5514 | 2040.0014 | 5 | 14 | 3.766436 | -2.282139 | 2.973331 | 1.293058 | 12.41956 | 5.140087
2018-03-15 06:33 | 120856.5522 | 2160.0022 | 5 | 14 | 3.748264 | -2.282114 | 2.973331 | 1.369122 | 12.41956 | 5.425878
2018-03-15 06:35 | 120976.5508 | 2280.0008 | 5 | 14 | 3.730925 | -2.282118 | 2.973331 | 1.445181 | 12.41956 | 5.710305
2018-03-15 06:37 | 121096.5506 | 2400.0006 | 5 | 14 | 3.714345 | -2.28212 | 2.973331 | 1.521246 | 12.41956 | 5.993463
2018-03-15 06:39 | 121216.553 | 2520.003 | 5 | 14 | 3.698617 | -2.282095 | 2.973331 | 1.597311 | 12.41956 | 6.275391
2018-03-15 06:41 | 121336.5515 | 2640.0015 | 5 | 14 | 3.683764 | -2.282139 | 2.973331 | 1.673373 | 12.41956 | 6.556145
2018-03-15 06:43 | 121456.5531 | 2760.0031 | 5 | 14 | 3.669907 | -2.282166 | 2.973331 | 1.749439 | 12.41956 | 6.835822
2018-03-15 06:45 | 121576.5523 | 2880.0023 | 5 | 14 | 3.656984 | -2.282137 | 2.973331 | 1.825501 | 12.41956 | 7.114462
2018-03-15 06:47 | 121696.5509 | 3000.0009 | 5 | 14 | 3.644807 | -2.282128 | 2.973331 | 1.901563 | 12.41956 | 7.392151
2018-03-15 06:49 | 121816.5524 | 3120.0024 | 5 | 14 | 3.633039 | -2.282151 | 2.973331 | 1.977627 | 12.41956 | 7.668941
2018-03-15 06:51 | 121936.5516 | 3240.0016 | 5 | 14 | 3.6214 | -2.282125 | 2.973331 | 2.053692 | 12.41956 | 7.944845
2018-03-15 06:53 | 122056.5523 | 3360.0023 | 5 | 14 | 3.609537 | -2.282104 | 2.973331 | 2.129753 | 12.41956 | 8.219845
2018-03-15 06:55 | 122176.5508 | 3480.0008 | 5 | 14 | 3.597136 | -2.282139 | 2.973331 | 2.205817 | 12.41956 | 8.493932
2018-03-15 06:57 | 122296.5517 | 3600.0017 | 5 | 14 | 3.584058 | -2.282104 | 2.973331 | 2.281881 | 12.41956 | 8.767051
2018-03-15 06:59 | 122416.5502 | 3720.0002 | 5 | 14 | 3.570777 | -2.28212 | 2.973331 | 2.357944 | 12.41956 | 9.03916
2018-03-15 07:01 | 122536.5509 | 3840.0009 | 5 | 14 | 3.557493 | -2.282128 | 2.973331 | 2.434006 | 12.41956 | 9.31026
2018-03-15 07:03 | 122656.5503 | 3960.0003 | 5 | 14 | 3.543594 | -2.282093 | 2.973331 | 2.510067 | 12.41956 | 9.580324
2018-03-15 07:05 | 122776.551 | 4080.001 | 5 | 14 | 3.526742 | -2.282128 | 2.973331 | 2.586133 | 12.41956 | 9.849261
2018-03-15 07:07 | 122896.5511 | 4200.0011 | 5 | 14 | 3.504127 | -2.282149 | 2.973331 | 2.662194 | 12.41956 | 10.11668
2018-03-15 07:09 | 123016.5504 | 4320.0004 | 5 | 14 | 3.474201 | -2.282137 | 2.973331 | 2.738256 | 12.41956 | 10.38214
2018-03-15 07:11 | 123136.5519 | 4440.0019 | 5 | 14 | 3.42794 | -2.28213 | 2.973331 | 2.814322 | 12.41956 | 10.64481
2018-03-15 07:13 | 123256.5512 | 4560.0012 | 5 | 14 | 3.330943 | -2.282149 | 2.973331 | 2.890382 | 12.41956 | 10.90242
2018-03-15 07:15 | 123376.5504 | 4680.0004 | 5 | 14 | 3.049729 | -2.28216 | 2.973331 | 2.966449 | 12.41956 | 11.14736
2018-03-15 07:15 | 123385.6479 | 4689.0979 | 5 | 14 | 2.999964 | -2.282116 | 2.973331 | 2.972217 | 12.41956 | 11.16482
2018-03-15 07:17 | 123505.7 | 120.0001 | 6 | 14 | 3.200884 | 0 | 2.973331 | 2.972217 | 12.41956 | 11.16482
2018-03-15 07:19 | 123625.7 | 240.0002 | 6 | 14 | 3.216047 | 0 | 2.973331 | 2.972217 | 12.41956 | 11.16482
2018-03-15 07:20 | 123685.7 | 300.0033 | 6 | 14 | 3.221251 | 0 | 2.973331 | 2.972217 | 12.41956 | 11.16482
2018-03-15 07:20 | 123685.7 | 0.0023 | 7 | 15 | 3.221329 | 0 | 0 | 0 | 0 | 0
2018-03-15 07:22 | 123805.8 | 120.0002 | 2 | 15 | 3.936149 | 4.889872 | 0.1622918 | 3.232e-09 | 0.6148276 | 1.041e-08
2018-03-15 07:24 | 123925.8 | 240.0018 | 2 | 15 | 3.987978 | 4.889877 | 0.3252621 | 3.232e-09 | 1.261357 | 1.041e-08
2018-03-15 07:26 | 124045.8 | 360.0003 | 2 | 15 | 4.02381 | 4.890182 | 0.4882317 | 3.232e-09 | 1.914235 | 1.041e-08
2018-03-15 07:28 | 124165.8 | 480.0011 | 2 | 15 | 4.055843 | 4.890121 | 0.6512072 | 3.232e-09 | 2.57269 | 1.041e-08
2018-03-15 07:30 | 124285.8 | 600.002 | 2 | 15 | 4.083406 | 4.890114 | 0.8142034 | 3.232e-09 | 3.236077 | 1.041e-08
2018-03-15 07:32 | 124405.8 | 720.002 | 2 | 15 | 4.108006 | 4.890116 | 0.977187 | 3.232e-09 | 3.903637 | 1.041e-08
2018-03-15 07:34 | 124525.8 | 840.002 | 2 | 15 | 4.133099 | 4.890104 | 1.140168 | 3.232e-09 | 4.575172 | 1.041e-08
2018-03-15 07:36 | 124645.8 | 960.0004 | 2 | 15 | 4.162062 | 4.890114 | 1.303146 | 3.232e-09 | 5.251071 | 1.041e-08
2018-03-15 07:38 | 124765.8 | 1080.0005 | 2 | 15 | 4.195178 | 4.89011 | 1.466131 | 3.232e-09 | 5.932069 | 1.041e-08
2018-03-15 07:40 | 124885.8 | 1200.0014 | 2 | 15 | 4.200392 | 4.338526 | 1.620982 | 3.232e-09 | 6.582441 | 1.041e-08
2018-03-15 07:42 | 125005.8 | 1320.0022 | 2 | 15 | 4.200382 | 3.758856 | 1.755807 | 3.232e-09 | 7.148758 | 1.041e-08
2018-03-15 07:44 | 125118.2 | 1432.4116 | 2 | 15 | 4.200388 | 3.259987 | 1.86526 | 3.232e-09 | 7.6085 | 1.041e-08
2018-03-15 07:46 | 125238.2 | 120.0019 | 3 | 15 | 4.230159 | 3.259995 | 1.973474 | 3.232e-09 | 8.06455 | 1.041e-08
2018-03-15 07:48 | 125358.2 | 240.0011 | 3 | 15 | 4.263999 | 3.260023 | 2.082136 | 3.232e-09 | 8.526025 | 1.041e-08
2018-03-15 07:50 | 125478.2 | 360.0011 | 3 | 15 | 4.299988 | 3.260061 | 2.190795 | 3.232e-09 | 8.991284 | 1.041e-08
2018-03-15 07:52 | 125598.2 | 480.0019 | 3 | 15 | 4.338006 | 3.260021 | 2.299448 | 3.232e-09 | 9.46054 | 1.041e-08
2018-03-15 07:54 | 125718.2 | 600.0012 | 3 | 15 | 4.377608 | 3.26008 | 2.40811 | 3.232e-09 | 9.934053 | 1.041e-08
2018-03-15 07:56 | 125838.2 | 720.0021 | 3 | 15 | 4.400385 | 2.958332 | 2.514398 | 3.232e-09 | 10.40107 | 1.041e-08
2018-03-15 07:58 | 125958.2 | 840.0005 | 3 | 15 | 4.400378 | 2.447453 | 2.604137 | 3.232e-09 | 10.79595 | 1.041e-08
2018-03-15 08:00 | 126078.2 | 960.0013 | 3 | 15 | 4.400352 | 2.039495 | 2.678666 | 3.232e-09 | 11.12391 | 1.041e-08
2018-03-15 08:02 | 126198.2 | 1080.0013 | 3 | 15 | 4.400354 | 1.711849 | 2.740986 | 3.232e-09 | 11.39814 | 1.041e-08
2018-03-15 08:04 | 126318.2 | 1200.0013 | 3 | 15 | 4.400332 | 1.446682 | 2.793476 | 3.232e-09 | 11.62911 | 1.041e-08
2018-03-15 08:06 | 126438.2 | 1320.0021 | 3 | 15 | 4.400326 | 1.232174 | 2.83802 | 3.232e-09 | 11.82512 | 1.041e-08
2018-03-15 08:08 | 126558.2 | 1440.0028 | 3 | 15 | 4.400353 | 1.057856 | 2.876098 | 3.232e-09 | 11.99268 | 1.041e-08
2018-03-15 08:10 | 126678.2 | 1560.0005 | 3 | 15 | 4.40035 | 0.9142075 | 2.908876 | 3.232e-09 | 12.13691 | 1.041e-08
2018-03-15 08:12 | 126798.2 | 1680.0022 | 3 | 15 | 4.400352 | 0.7943573 | 2.937275 | 3.232e-09 | 12.26188 | 1.041e-08
2018-03-15 08:14 | 126918.2 | 1800.0014 | 3 | 15 | 4.400327 | 0.6940174 | 2.962023 | 3.232e-09 | 12.37078 | 1.041e-08
2018-03-15 08:15 | 126975.7 | 1857.4699 | 3 | 15 | 4.400342 | 0.6519985 | 2.972756 | 3.232e-09 | 12.41801 | 1.041e-08
2018-03-15 08:17 | 127095.7 | 120.0003 | 4 | 15 | 4.355051 | 0 | 2.972756 | 3.232e-09 | 12.41801 | 1.041e-08
2018-03-15 08:19 | 127215.7 | 240.0008 | 4 | 15 | 4.351998 | 0 | 2.972756 | 3.232e-09 | 12.41801 | 1.041e-08
2018-03-15 08:20 | 127275.7 | 300.0034 | 4 | 15 | 4.351061 | 0 | 2.972756 | 3.232e-09 | 12.41801 | 1.041e-08
2018-03-15 08:22 | 127395.8 | 120.0025 | 5 | 15 | 4.183433 | -2.281814 | 2.972756 | 0.0760555 | 12.41801 | 0.3197744
2018-03-15 08:24 | 127515.8 | 240.0017 | 5 | 15 | 4.153486 | -2.282024 | 2.972756 | 0.1521086 | 12.41801 | 0.6367859
2018-03-15 08:26 | 127635.8 | 360.0001 | 5 | 15 | 4.12435 | -2.28217 | 2.972756 | 0.2281653 | 12.41801 | 0.9515765
2018-03-15 08:28 | 127755.8 | 480.0009 | 5 | 15 | 4.095301 | -2.282139 | 2.972756 | 0.3042308 | 12.41801 | 1.264192
2018-03-15 08:30 | 127875.8 | 600.0017 | 5 | 15 | 4.066392 | -2.282107 | 2.972756 | 0.3802913 | 12.41801 | 1.574583
2018-03-15 08:32 | 127995.8 | 720 | 5 | 15 | 4.037482 | -2.282166 | 2.972756 | 0.4563542 | 12.41801 | 1.88278
2018-03-15 08:34 | 128115.8 | 840.0001 | 5 | 15 | 4.007236 | -2.282114 | 2.972756 | 0.5324145 | 12.41801 | 2.188745
2018-03-15 08:36 | 128235.8 | 960.0002 | 5 | 15 | 3.976961 | -2.282162 | 2.972756 | 0.6084778 | 12.41801 | 2.492375
2018-03-15 08:38 | 128355.8 | 1080.0009 | 5 | 15 | 3.94965 | -2.282093 | 2.972756 | 0.6845407 | 12.41801 | 2.79383
2018-03-15 08:40 | 128475.8 | 1200.0002 | 5 | 15 | 3.923052 | -2.282137 | 2.972756 | 0.7606058 | 12.41801 | 3.093243
2018-03-15 08:42 | 128595.8 | 1320.001 | 5 | 15 | 3.897287 | -2.282123 | 2.972756 | 0.8366639 | 12.41801 | 3.390638
2018-03-15 08:44 | 128715.8 | 1440.0002 | 5 | 15 | 3.872478 | -2.282146 | 2.972756 | 0.9127308 | 12.41801 | 3.686142
2018-03-15 08:46 | 128835.8 | 1560.0018 | 5 | 15 | 3.848685 | -2.282123 | 2.972756 | 0.9887967 | 12.41801 | 3.979795
2018-03-15 08:48 | 128955.8 | 1680.0003 | 5 | 15 | 3.825921 | -2.282126 | 2.972756 | 1.064855 | 12.41801 | 4.271649
2018-03-15 08:50 | 129075.8 | 1800.0019 | 5 | 15 | 3.804272 | -2.282074 | 2.972756 | 1.140921 | 12.41801 | 4.561841
2018-03-15 08:52 | 129195.8 | 1920.0003 | 5 | 15 | 3.783935 | -2.282076 | 2.972756 | 1.216982 | 12.41801 | 4.850412
2018-03-15 08:54 | 129315.8 | 2040.001 | 5 | 15 | 3.764901 | -2.282086 | 2.972756 | 1.293044 | 12.41801 | 5.137497
2018-03-15 08:56 | 129435.8 | 2160.001 | 5 | 15 | 3.746945 | -2.282076 | 2.972756 | 1.369109 | 12.41801 | 5.423184
2018-03-15 08:58 | 129555.8 | 2280.001 | 5 | 15 | 3.729805 | -2.282118 | 2.972756 | 1.445174 | 12.41801 | 5.707539
2018-03-15 09:00 | 129675.8 | 2400.0003 | 5 | 15 | 3.713411 | -2.282093 | 2.972756 | 1.521236 | 12.41801 | 5.990605
2018-03-15 09:02 | 129795.8 | 2520.0013 | 5 | 15 | 3.697795 | -2.282109 | 2.972756 | 1.597301 | 12.41801 | 6.272467
2018-03-15 09:04 | 129915.8 | 2640.0002 | 5 | 15 | 3.683106 | -2.282091 | 2.972756 | 1.673359 | 12.41801 | 6.55315
2018-03-15 09:06 | 130035.8 | 2760.0002 | 5 | 15 | 3.669334 | -2.282099 | 2.972756 | 1.749425 | 12.41801 | 6.832778
2018-03-15 09:08 | 130155.8 | 2880.0009 | 5 | 15 | 3.656484 | -2.282102 | 2.972756 | 1.825488 | 12.41801 | 7.111386
2018-03-15 09:10 | 130275.8 | 3000.0018 | 5 | 15 | 3.644401 | -2.282105 | 2.972756 | 1.901551 | 12.41801 | 7.389043
2018-03-15 09:12 | 130395.8 | 3120.001 | 5 | 15 | 3.632674 | -2.282086 | 2.972756 | 1.977608 | 12.41801 | 7.665779
2018-03-15 09:14 | 130515.8 | 3240.001 | 5 | 15 | 3.621077 | -2.282091 | 2.972756 | 2.053674 | 12.41801 | 7.94166
2018-03-15 09:16 | 130635.8 | 3360.0009 | 5 | 15 | 3.60922 | -2.282084 | 2.972756 | 2.129737 | 12.41801 | 8.216644
2018-03-15 09:18 | 130755.8 | 3480.0018 | 5 | 15 | 3.596826 | -2.282102 | 2.972756 | 2.2058 | 12.41801 | 8.490705
2018-03-15 09:20 | 130875.8 | 3600.001 | 5 | 15 | 3.583772 | -2.282091 | 2.972756 | 2.281861 | 12.41801 | 8.763789
2018-03-15 09:22 | 130995.8 | 3720.0002 | 5 | 15 | 3.570498 | -2.282051 | 2.972756 | 2.357922 | 12.41801 | 9.03587
2018-03-15 09:24 | 131115.8 | 3840.0002 | 5 | 15 | 3.557181 | -2.282076 | 2.972756 | 2.433984 | 12.41801 | 9.306941
2018-03-15 09:26 | 131235.8 | 3960.0002 | 5 | 15 | 3.543253 | -2.282084 | 2.972756 | 2.510047 | 12.41801 | 9.576992
2018-03-15 09:28 | 131355.8 | 4080.0019 | 5 | 15 | 3.526386 | -2.282051 | 2.972756 | 2.586112 | 12.41801 | 9.845899
2018-03-15 09:30 | 131475.8 | 4200.0002 | 5 | 15 | 3.503744 | -2.282133 | 2.972756 | 2.662172 | 12.41801 | 10.11329
2018-03-15 09:32 | 131595.8 | 4320.0002 | 5 | 15 | 3.473785 | -2.282141 | 2.972756 | 2.738235 | 12.41801 | 10.37872
2018-03-15 09:34 | 131715.8 | 4440.0002 | 5 | 15 | 3.427323 | -2.282105 | 2.972756 | 2.814298 | 12.41801 | 10.64133
2018-03-15 09:36 | 131835.8 | 4560.0002 | 5 | 15 | 3.329782 | -2.282105 | 2.972756 | 2.890358 | 12.41801 | 10.89888
2018-03-15 09:38 | 131955.8 | 4680.0003 | 5 | 15 | 3.045879 | -2.282083 | 2.972756 | 2.966424 | 12.41801 | 11.14367
2018-03-15 09:38 | 131964.2 | 4688.3121 | 5 | 15 | 2.999965 | -2.282099 | 2.972756 | 2.971693 | 12.41801 | 11.1596
2018-03-15 09:40 | 132084.2 | 120.0009 | 6 | 15 | 3.20133 | 0 | 2.972756 | 2.971693 | 12.41801 | 11.1596
2018-03-15 09:42 | 132204.2 | 240 | 6 | 15 | 3.216486 | 0 | 2.972756 | 2.971693 | 12.41801 | 11.1596
2018-03-15 09:43 | 132264.2 | 300.0007 | 6 | 15 | 3.221715 | 0 | 2.972756 | 2.971693 | 12.41801 | 11.1596
2018-03-15 09:43 | 132264.2 | 0.0039 | 7 | 16 | 3.221692 | 0 | 0 | 0 | 0 | 0
2018-03-15 09:45 | 132384.3 | 120.0018 | 2 | 16 | 3.936806 | 4.890131 | 0.162298 | 3.118e-09 | 0.614971 | 1.0046e-08
2018-03-15 09:47 | 132504.3 | 240.0018 | 2 | 16 | 3.98857 | 4.890066 | 0.3252819 | 3.118e-09 | 1.261651 | 1.0046e-08
2018-03-15 09:49 | 132624.3 | 360.001 | 2 | 16 | 4.024371 | 4.890162 | 0.4882619 | 3.118e-09 | 1.914663 | 1.0046e-08
2018-03-15 09:51 | 132744.3 | 480.0018 | 2 | 16 | 4.056383 | 4.890104 | 0.6512447 | 3.118e-09 | 2.573238 | 1.0046e-08
2018-03-15 09:53 | 132864.3 | 600.0018 | 2 | 16 | 4.083934 | 4.890066 | 0.8142238 | 3.118e-09 | 3.236641 | 1.0046e-08
2018-03-15 09:55 | 132984.3 | 720.0014 | 2 | 16 | 4.108472 | 4.890038 | 0.9772121 | 3.118e-09 | 3.904302 | 1.0046e-08
2018-03-15 09:57 | 133104.3 | 840.0019 | 2 | 16 | 4.133591 | 4.890078 | 1.140195 | 3.118e-09 | 4.57592 | 1.0046e-08
2018-03-15 09:59 | 133224.3 | 960.0003 | 2 | 16 | 4.162482 | 4.89006 | 1.303171 | 3.118e-09 | 5.251889 | 1.0046e-08
2018-03-15 10:01 | 133344.3 | 1080.0014 | 2 | 16 | 4.19566 | 4.890051 | 1.466153 | 3.118e-09 | 5.93295 | 1.0046e-08
2018-03-15 10:03 | 133464.3 | 1200.0018 | 2 | 16 | 4.200384 | 4.333618 | 1.620782 | 3.118e-09 | 6.582402 | 1.0046e-08
2018-03-15 10:05 | 133584.3 | 1320.0018 | 2 | 16 | 4.200394 | 3.755713 | 1.755467 | 3.118e-09 | 7.148129 | 1.0046e-08
2018-03-15 10:07 | 133696.1 | 1431.7633 | 2 | 16 | 4.200382 | 3.259985 | 1.864243 | 3.118e-09 | 7.605028 | 1.0046e-08
2018-03-15 10:09 | 133816.1 | 120.0012 | 3 | 16 | 4.230108 | 3.259974 | 1.972464 | 3.118e-09 | 8.061104 | 1.0046e-08
2018-03-15 10:11 | 133936.1 | 240.0017 | 3 | 16 | 4.264004 | 3.26 | 2.08112 | 3.118e-09 | 8.522554 | 1.0046e-08
2018-03-15 10:13 | 134056.1 | 360.0009 | 3 | 16 | 4.300028 | 3.259991 | 2.189782 | 3.118e-09 | 8.987826 | 1.0046e-08
2018-03-15 10:15 | 134176.1 | 480.0009 | 3 | 16 | 4.338037 | 3.260046 | 2.298438 | 3.118e-09 | 9.457097 | 1.0046e-08
2018-03-15 10:17 | 134296.1 | 600.0002 | 3 | 16 | 4.377686 | 3.260023 | 2.407096 | 3.118e-09 | 9.9306 | 1.0046e-08
2018-03-15 10:19 | 134416.1 | 720.0009 | 3 | 16 | 4.400393 | 2.958384 | 2.513373 | 3.118e-09 | 10.39757 | 1.0046e-08
2018-03-15 10:21 | 134536.1 | 840.0018 | 3 | 16 | 4.400379 | 2.44735 | 2.603108 | 3.118e-09 | 10.79244 | 1.0046e-08
2018-03-15 10:23 | 134656.1 | 960.0002 | 3 | 16 | 4.400373 | 2.039978 | 2.677636 | 3.118e-09 | 11.12039 | 1.0046e-08
2018-03-15 10:25 | 134776.1 | 1080.0018 | 3 | 16 | 4.400373 | 1.712675 | 2.739967 | 3.118e-09 | 11.39467 | 1.0046e-08
2018-03-15 10:27 | 134896.1 | 1200.001 | 3 | 16 | 4.400346 | 1.447969 | 2.792479 | 3.118e-09 | 11.62574 | 1.0046e-08
2018-03-15 10:29 | 135016.1 | 1320.0002 | 3 | 16 | 4.400361 | 1.233547 | 2.837044 | 3.118e-09 | 11.82184 | 1.0046e-08
2018-03-15 10:31 | 135136.1 | 1440.001 | 3 | 16 | 4.400334 | 1.0581 | 2.875139 | 3.118e-09 | 11.98947 | 1.0046e-08
2018-03-15 10:33 | 135256.1 | 1560.001 | 3 | 16 | 4.400331 | 0.9139977 | 2.907934 | 3.118e-09 | 12.13378 | 1.0046e-08
2018-03-15 10:35 | 135376.1 | 1680.0018 | 3 | 16 | 4.400311 | 0.7940025 | 2.936351 | 3.118e-09 | 12.25883 | 1.0046e-08
2018-03-15 10:37 | 135496.1 | 1800.0003 | 3 | 16 | 4.400336 | 0.6946011 | 2.961114 | 3.118e-09 | 12.36779 | 1.0046e-08
2018-03-15 10:38 | 135553.5 | 1857.3944 | 3 | 16 | 4.40033 | 0.6519966 | 2.97184 | 3.118e-09 | 12.41499 | 1.0046e-08
2018-03-15 10:40 | 135673.5 | 119.9998 | 4 | 16 | 4.354944 | 0 | 2.97184 | 3.118e-09 | 12.41499 | 1.0046e-08
2018-03-15 10:42 | 135793.5 | 240.0007 | 4 | 16 | 4.351881 | 0 | 2.97184 | 3.118e-09 | 12.41499 | 1.0046e-08
2018-03-15 10:43 | 135853.5 | 300.0027 | 4 | 16 | 4.350935 | 0 | 2.97184 | 3.118e-09 | 12.41499 | 1.0046e-08
2018-03-15 10:45 | 135973.6 | 120.0001 | 5 | 16 | 4.182947 | -2.282137 | 2.97184 | 0.07605751 | 12.41499 | 0.3197504
2018-03-15 10:47 | 136093.6 | 240.0007 | 5 | 16 | 4.153008 | -2.282153 | 2.97184 | 0.1521169 | 12.41499 | 0.6367519
2018-03-15 10:49 | 136213.6 | 360.0025 | 5 | 16 | 4.123876 | -2.282118 | 2.97184 | 0.2281754 | 12.41499 | 0.9515146
2018-03-15 10:51 | 136333.6 | 480.0008 | 5 | 16 | 4.094824 | -2.282114 | 2.97184 | 0.3042339 | 12.41499 | 1.264065
2018-03-15 10:53 | 136453.6 | 600.0008 | 5 | 16 | 4.065898 | -2.282081 | 2.97184 | 0.3802973 | 12.41499 | 1.574431
2018-03-15 10:55 | 136573.6 | 720.0007 | 5 | 16 | 4.037152 | -2.282079 | 2.97184 | 0.456356 | 12.41499 | 1.882584
2018-03-15 10:57 | 136693.6 | 840.0008 | 5 | 16 | 4.008718 | -2.282102 | 2.97184 | 0.5324163 | 12.41499 | 2.188567
2018-03-15 10:59 | 136813.6 | 960.0008 | 5 | 16 | 3.980652 | -2.282125 | 2.97184 | 0.6084787 | 12.41499 | 2.492408
2018-03-15 11:01 | 136933.6 | 1080.0007 | 5 | 16 | 3.953116 | -2.282086 | 2.97184 | 0.6845382 | 12.41499 | 2.794124
2018-03-15 11:03 | 137053.6 | 1200.0008 | 5 | 16 | 3.926259 | -2.282139 | 2.97184 | 0.7606064 | 12.41499 | 3.093804
2018-03-15 11:05 | 137173.6 | 1320.0018 | 5 | 16 | 3.900162 | -2.282137 | 2.97184 | 0.8366674 | 12.41499 | 3.391441
2018-03-15 11:07 | 137293.6 | 1440.0024 | 5 | 16 | 3.874961 | -2.282109 | 2.97184 | 0.9127322 | 12.41499 | 3.687142
2018-03-15 11:09 | 137413.6 | 1560.0008 | 5 | 16 | 3.850764 | -2.282076 | 2.97184 | 0.9887957 | 12.41499 | 3.980959
2018-03-15 11:11 | 137533.6 | 1680.0003 | 5 | 16 | 3.827622 | -2.282104 | 2.97184 | 1.064856 | 12.41499 | 4.272963
2018-03-15 11:13 | 137653.6 | 1800.0016 | 5 | 16 | 3.805603 | -2.282089 | 2.97184 | 1.140921 | 12.41499 | 4.563262
2018-03-15 11:15 | 137773.6 | 1920.0016 | 5 | 16 | 3.784963 | -2.282104 | 2.97184 | 1.21698 | 12.41499 | 4.85192
2018-03-15 11:17 | 137893.6 | 2040.0002 | 5 | 16 | 3.765677 | -2.282095 | 2.97184 | 1.293044 | 12.41499 | 5.139077
2018-03-15 11:19 | 138013.6 | 2160.0008 | 5 | 16 | 3.747491 | -2.282112 | 2.97184 | 1.369104 | 12.41499 | 5.424798
2018-03-15 11:21 | 138133.6 | 2280.0024 | 5 | 16 | 3.730164 | -2.282065 | 2.97184 | 1.445169 | 12.41499 | 5.709185
2018-03-15 11:23 | 138253.6 | 2400.0016 | 5 | 16 | 3.713595 | -2.282109 | 2.97184 | 1.521234 | 12.41499 | 5.992284
2018-03-15 11:25 | 138373.6 | 2520.0016 | 5 | 16 | 3.69785 | -2.282126 | 2.97184 | 1.597295 | 12.41499 | 6.27414
2018-03-15 11:27 | 138493.6 | 2640.0024 | 5 | 16 | 3.683014 | -2.282076 | 2.97184 | 1.673361 | 12.41499 | 6.554852
2018-03-15 11:29 | 138613.6 | 2760.0024 | 5 | 16 | 3.669143 | -2.28212 | 2.97184 | 1.749424 | 12.41499 | 6.834459
2018-03-15 11:31 | 138733.6 | 2880.0016 | 5 | 16 | 3.656215 | -2.282118 | 2.97184 | 1.825485 | 12.41499 | 7.113041
2018-03-15 11:33 | 138853.6 | 3000.002 | 5 | 16 | 3.644062 | -2.282076 | 2.97184 | 1.901549 | 12.41499 | 7.390681
2018-03-15 11:35 | 138973.6 | 3120.0024 | 5 | 16 | 3.632328 | -2.282128 | 2.97184 | 1.977611 | 12.41499 | 7.66741
2018-03-15 11:37 | 139093.6 | 3240.0017 | 5 | 16 | 3.620683 | -2.282123 | 2.97184 | 2.053673 | 12.41499 | 7.943249
2018-03-15 11:39 | 139213.6 | 3360.0009 | 5 | 16 | 3.608841 | -2.282109 | 2.97184 | 2.129733 | 12.41499 | 8.218191
2018-03-15 11:41 | 139333.6 | 3480.0002 | 5 | 16 | 3.596445 | -2.282126 | 2.97184 | 2.205797 | 12.41499 | 8.492228
2018-03-15 11:43 | 139453.6 | 3600.0001 | 5 | 16 | 3.583385 | -2.28207 | 2.97184 | 2.281858 | 12.41499 | 8.765283
2018-03-15 11:45 | 139573.6 | 3720.0017 | 5 | 16 | 3.570142 | -2.282104 | 2.97184 | 2.357922 | 12.41499 | 9.037345
2018-03-15 11:47 | 139693.6 | 3840.0001 | 5 | 16 | 3.556822 | -2.282135 | 2.97184 | 2.433983 | 12.41499 | 9.308389
2018-03-15 11:49 | 139813.6 | 3960.0003 | 5 | 16 | 3.542871 | -2.282128 | 2.97184 | 2.510045 | 12.41499 | 9.578404
2018-03-15 11:51 | 139933.6 | 4080.0003 | 5 | 16 | 3.525937 | -2.282146 | 2.97184 | 2.586108 | 12.41499 | 9.847272
2018-03-15 11:53 | 140053.6 | 4200.0011 | 5 | 16 | 3.503221 | -2.282126 | 2.97184 | 2.662171 | 12.41499 | 10.11464
2018-03-15 11:55 | 140173.6 | 4320.0011 | 5 | 16 | 3.473102 | -2.282116 | 2.97184 | 2.738233 | 12.41499 | 10.38002
2018-03-15 11:57 | 140293.6 | 4440.0011 | 5 | 16 | 3.426291 | -2.282116 | 2.97184 | 2.814299 | 12.41499 | 10.64258
2018-03-15 11:59 | 140413.6 | 4560.002 | 5 | 16 | 3.327605 | -2.282105 | 2.97184 | 2.890359 | 12.41499 | 10.90002
2018-03-15 12:01 | 140533.6 | 4680.0021 | 5 | 16 | 3.038539 | -2.282107 | 2.97184 | 2.966424 | 12.41499 | 11.14452
2018-03-15 12:01 | 140540.5 | 4686.8539 | 5 | 16 | 3 | -2.282107 | 2.97184 | 2.970763 | 12.41499 | 11.15762
2018-03-15 12:03 | 140660.5 | 120.0015 | 6 | 16 | 3.202059 | 0 | 2.97184 | 2.970763 | 12.41499 | 11.15762
2018-03-15 12:05 | 140780.5 | 240.0008 | 6 | 16 | 3.217257 | 0 | 2.97184 | 2.970763 | 12.41499 | 11.15762
2018-03-15 12:06 | 140840.5 | 300.003 | 6 | 16 | 3.222445 | 0 | 2.97184 | 2.970763 | 12.41499 | 11.15762
2018-03-15 12:06 | 140840.5 | 0.004 | 7 | 17 | 3.222422 | 0 | 0 | 0 | 0 | 0
2018-03-15 12:08 | 140960.6 | 120.0002 | 2 | 17 | 3.93764 | 4.889847 | 0.1622971 | 3.74e-10 | 0.6151223 | 1.206e-09
2018-03-15 12:10 | 141080.6 | 240.0012 | 2 | 17 | 3.989262 | 4.889853 | 0.3252691 | 3.74e-10 | 1.261879 | 1.206e-09
2018-03-15 12:12 | 141200.6 | 360.0003 | 2 | 17 | 4.025096 | 4.88983 | 0.48824 | 3.74e-10 | 1.914974 | 1.206e-09
2018-03-15 12:14 | 141320.6 | 480.0018 | 2 | 17 | 4.057101 | 4.890177 | 0.651219 | 3.74e-10 | 2.573653 | 1.206e-09
2018-03-15 12:16 | 141440.6 | 600.0015 | 2 | 17 | 4.084674 | 4.890129 | 0.8142053 | 3.74e-10 | 3.237203 | 1.206e-09
2018-03-15 12:18 | 141560.6 | 720.0019 | 2 | 17 | 4.109237 | 4.890167 | 0.9771942 | 3.74e-10 | 3.90499 | 1.206e-09
2018-03-15 12:20 | 141680.6 | 840.002 | 2 | 17 | 4.134262 | 4.890131 | 1.14018 | 3.74e-10 | 4.576736 | 1.206e-09
2018-03-15 12:22 | 141800.6 | 960.002 | 2 | 17 | 4.163234 | 4.890142 | 1.303169 | 3.74e-10 | 5.252877 | 1.206e-09
2018-03-15 12:24 | 141920.6 | 1080.0012 | 2 | 17 | 4.196403 | 4.890141 | 1.466151 | 3.74e-10 | 5.934053 | 1.206e-09
2018-03-15 12:26 | 142040.6 | 1200.0012 | 2 | 17 | 4.200393 | 4.322838 | 1.620409 | 3.74e-10 | 6.581963 | 1.206e-09
2018-03-15 12:28 | 142160.6 | 1320.0011 | 2 | 17 | 4.200392 | 3.748663 | 1.7548 | 3.74e-10 | 7.146455 | 1.206e-09
2018-03-15 12:30 | 142271.3 | 1430.6252 | 2 | 17 | 4.200384 | 3.259991 | 1.862355 | 3.74e-10 | 7.598227 | 1.206e-09
2018-03-15 12:32 | 142391.3 | 120.001 | 3 | 17 | 4.230189 | 3.260046 | 1.97057 | 3.74e-10 | 8.05428 | 1.206e-09
2018-03-15 12:34 | 142511.3 | 240.0019 | 3 | 17 | 4.264046 | 3.260082 | 2.079234 | 3.74e-10 | 8.515768 | 1.206e-09
2018-03-15 12:36 | 142631.3 | 360.0012 | 3 | 17 | 4.300025 | 3.260067 | 2.187893 | 3.74e-10 | 8.981029 | 1.206e-09
2018-03-15 12:38 | 142751.3 | 480.0003 | 3 | 17 | 4.338046 | 3.26008 | 2.296547 | 3.74e-10 | 9.450293 | 1.206e-09
2018-03-15 12:40 | 142871.3 | 600.0008 | 3 | 17 | 4.377713 | 3.260061 | 2.405208 | 3.74e-10 | 9.923812 | 1.206e-09
2018-03-15 12:42 | 142991.3 | 720.0005 | 3 | 17 | 4.400381 | 2.957874 | 2.511483 | 3.74e-10 | 10.39078 | 1.206e-09
2018-03-15 12:44 | 143111.3 | 840.0005 | 3 | 17 | 4.400375 | 2.447996 | 2.601226 | 3.74e-10 | 10.78568 | 1.206e-09
2018-03-15 12:46 | 143231.3 | 960.0006 | 3 | 17 | 4.400384 | 2.041538 | 2.675792 | 3.74e-10 | 11.11379 | 1.206e-09
2018-03-15 12:48 | 143351.3 | 1080.0022 | 3 | 17 | 4.400363 | 1.713934 | 2.738175 | 3.74e-10 | 11.3883 | 1.206e-09
2018-03-15 12:50 | 143471.3 | 1200.0023 | 3 | 17 | 4.400379 | 1.449583 | 2.790738 | 3.74e-10 | 11.6196 | 1.206e-09
2018-03-15 12:52 | 143591.3 | 1320.0008 | 3 | 17 | 4.400349 | 1.234686 | 2.835353 | 3.74e-10 | 11.81592 | 1.206e-09
2018-03-15 12:54 | 143711.3 | 1440.0008 | 3 | 17 | 4.400343 | 1.059883 | 2.873499 | 3.74e-10 | 11.98378 | 1.206e-09
2018-03-15 12:56 | 143831.3 | 1560.0023 | 3 | 17 | 4.40034 | 0.9159279 | 2.906346 | 3.74e-10 | 12.12832 | 1.206e-09
2018-03-15 12:58 | 143951.3 | 1680.0009 | 3 | 17 | 4.400362 | 0.7966156 | 2.934811 | 3.74e-10 | 12.25357 | 1.206e-09
2018-03-15 13:00 | 144071.3 | 1800.0025 | 3 | 17 | 4.400311 | 0.6954536 | 2.959621 | 3.74e-10 | 12.36274 | 1.206e-09
2018-03-15 13:01 | 144130.8 | 1859.5326 | 3 | 17 | 4.400331 | 0.6519966 | 2.970754 | 3.74e-10 | 12.41173 | 1.206e-09
2018-03-15 13:03 | 144250.9 | 120.0017 | 4 | 17 | 4.354841 | 0 | 2.970754 | 3.74e-10 | 12.41173 | 1.206e-09
2018-03-15 13:05 | 144370.9 | 240.0026 | 4 | 17 | 4.351765 | 0 | 2.970754 | 3.74e-10 | 12.41173 | 1.206e-09
2018-03-15 13:06 | 144430.9 | 300.0008 | 4 | 17 | 4.350831 | 0 | 2.970754 | 3.74e-10 | 12.41173 | 1.206e-09
2018-03-15 13:08 | 144550.9 | 120.0001 | 5 | 17 | 4.182469 | -2.281865 | 2.970754 | 0.07605238 | 12.41173 | 0.3196953
2018-03-15 13:10 | 144670.9 | 240.0017 | 5 | 17 | 4.152508 | -2.281816 | 2.970754 | 0.1521116 | 12.41173 | 0.6366569
2018-03-15 13:12 | 144790.9 | 360.0001 | 5 | 17 | 4.123313 | -2.282151 | 2.970754 | 0.2281656 | 12.41173 | 0.9513597
2018-03-15 13:14 | 144910.9 | 480.0018 | 5 | 17 | 4.094289 | -2.282158 | 2.970754 | 0.3042293 | 12.41173 | 1.26389
2018-03-15 13:16 | 145030.9 | 600.0002 | 5 | 17 | 4.06533 | -2.282097 | 2.970754 | 0.3802891 | 12.41173 | 1.574198
2018-03-15 13:18 | 145150.9 | 720.0004 | 5 | 17 | 4.036564 | -2.282143 | 2.970754 | 0.4563518 | 12.41173 | 1.882322
2018-03-15 13:20 | 145270.9 | 840.0019 | 5 | 17 | 4.008093 | -2.282086 | 2.970754 | 0.5324172 | 12.41173 | 2.18828
2018-03-15 13:22 | 145390.9 | 960.0027 | 5 | 17 | 3.980023 | -2.282125 | 2.970754 | 0.6084805 | 12.41173 | 2.492079
2018-03-15 13:24 | 145510.9 | 1080.0011 | 5 | 17 | 3.95249 | -2.282126 | 2.970754 | 0.6845396 | 12.41173 | 2.793746
2018-03-15 13:26 | 145630.9 | 1200.0013 | 5 | 17 | 3.925607 | -2.282143 | 2.970754 | 0.7606009 | 12.41173 | 3.09335
2018-03-15 13:28 | 145750.9 | 1320.0002 | 5 | 17 | 3.899529 | -2.282126 | 2.970754 | 0.8366568 | 12.41173 | 3.390918
2018-03-15 13:30 | 145870.9 | 1440.0012 | 5 | 17 | 3.874336 | -2.282099 | 2.970754 | 0.9127253 | 12.41173 | 3.686584
2018-03-15 13:32 | 145990.9 | 1560.0004 | 5 | 17 | 3.850144 | -2.282164 | 2.970754 | 0.9887893 | 12.41173 | 3.980355
2018-03-15 13:34 | 146110.9 | 1680.0006 | 5 | 17 | 3.826994 | -2.282126 | 2.970754 | 1.064852 | 12.41173 | 4.272319
2018-03-15 13:36 | 146230.9 | 1800.0013 | 5 | 17 | 3.805017 | -2.282081 | 2.970754 | 1.140918 | 12.41173 | 4.562581
2018-03-15 13:38 | 146350.9 | 1920.0005 | 5 | 17 | 3.784398 | -2.282156 | 2.970754 | 1.216979 | 12.41173 | 4.851198
2018-03-15 13:40 | 146470.9 | 2040.0013 | 5 | 17 | 3.765148 | -2.28212 | 2.970754 | 1.293042 | 12.41173 | 5.138313
2018-03-15 13:42 | 146590.9 | 2160.0022 | 5 | 17 | 3.746981 | -2.282112 | 2.970754 | 1.369106 | 12.41173 | 5.424006
2018-03-15 13:44 | 146710.9 | 2280.003 | 5 | 17 | 3.729664 | -2.282081 | 2.970754 | 1.445173 | 12.41173 | 5.708365
2018-03-15 13:46 | 146830.9 | 2400.0006 | 5 | 17 | 3.71309 | -2.28213 | 2.970754 | 1.521233 | 12.41173 | 5.991408
2018-03-15 13:48 | 146950.9 | 2520.0031 | 5 | 17 | 3.697372 | -2.282104 | 2.970754 | 1.597299 | 12.41173 | 6.273245
2018-03-15 13:50 | 147070.9 | 2640.0015 | 5 | 17 | 3.682539 | -2.28216 | 2.970754 | 1.673355 | 12.41173 | 6.553884
2018-03-15 13:52 | 147190.9 | 2760.0015 | 5 | 17 | 3.668706 | -2.282164 | 2.970754 | 1.749429 | 12.41173 | 6.833496
2018-03-15 13:54 | 147310.9 | 2880.0015 | 5 | 17 | 3.65578 | -2.282141 | 2.970754 | 1.82549 | 12.41173 | 7.112046
2018-03-15 13:56 | 147430.9 | 3000.0019 | 5 | 17 | 3.643643 | -2.282153 | 2.970754 | 1.901556 | 12.41173 | 7.38966
2018-03-15 13:58 | 147550.9 | 3120.0016 | 5 | 17 | 3.631931 | -2.28213 | 2.970754 | 1.977617 | 12.41173 | 7.66635
2018-03-15 14:00 | 147670.9 | 3240.0011 | 5 | 17 | 3.620312 | -2.282128 | 2.970754 | 2.053681 | 12.41173 | 7.942168
2018-03-15 14:02 | 147790.9 | 3360.0024 | 5 | 17 | 3.608456 | -2.282126 | 2.970754 | 2.129747 | 12.41173 | 8.217102
2018-03-15 14:04 | 147910.9 | 3480.0006 | 5 | 17 | 3.596057 | -2.282146 | 2.970754 | 2.205808 | 12.41173 | 8.491096
2018-03-15 14:06 | 148030.9 | 3600.0009 | 5 | 17 | 3.582993 | -2.282109 | 2.970754 | 2.28187 | 12.41173 | 8.764126
2018-03-15 14:08 | 148150.9 | 3720.0017 | 5 | 17 | 3.569709 | -2.282109 | 2.970754 | 2.357934 | 12.41173 | 9.036155
2018-03-15 14:10 | 148270.9 | 3840.0002 | 5 | 17 | 3.556358 | -2.282147 | 2.970754 | 2.433996 | 12.41173 | 9.307171
2018-03-15 14:12 | 148390.9 | 3960.001 | 5 | 17 | 3.542387 | -2.282139 | 2.970754 | 2.510059 | 12.41173 | 9.577155
2018-03-15 14:14 | 148510.9 | 4080.001 | 5 | 17 | 3.525366 | -2.28212 | 2.970754 | 2.586122 | 12.41173 | 9.845984
2018-03-15 14:16 | 148630.9 | 4200.0003 | 5 | 17 | 3.502566 | -2.28212 | 2.970754 | 2.662183 | 12.41173 | 10.11329
2018-03-15 14:18 | 148750.9 | 4320.0012 | 5 | 17 | 3.47226 | -2.282107 | 2.970754 | 2.738247 | 12.41173 | 10.37863
2018-03-15 14:20 | 148870.9 | 4440.0011 | 5 | 17 | 3.424984 | -2.28213 | 2.970754 | 2.814308 | 12.41173 | 10.6411
2018-03-15 14:22 | 148990.9 | 4560.0019 | 5 | 17 | 3.324717 | -2.282147 | 2.970754 | 2.890372 | 12.41173 | 10.89839
2018-03-15 14:24 | 149110.9 | 4680.0004 | 5 | 17 | 3.028029 | -2.282123 | 2.970754 | 2.966433 | 12.41173 | 11.14249
2018-03-15 14:24 | 149115.8 | 4684.8539 | 5 | 17 | 2.999992 | -2.282151 | 2.970754 | 2.969508 | 12.41173 | 11.15176
2018-03-15 14:26 | 149235.8 | 120.0013 | 6 | 17 | 3.202748 | 0 | 2.970754 | 2.969508 | 12.41173 | 11.15176
2018-03-15 14:28 | 149355.8 | 240.0015 | 6 | 17 | 3.21793 | 0 | 2.970754 | 2.969508 | 12.41173 | 11.15176
2018-03-15 14:29 | 149415.8 | 300.0021 | 6 | 17 | 3.223127 | 0 | 2.970754 | 2.969508 | 12.41173 | 11.15176
2018-03-15 14:29 | 149415.9 | 0.0056 | 7 | 18 | 3.223194 | 0 | 0 | 0 | 0 | 0
2018-03-15 14:31 | 149536 | 120.0009 | 2 | 18 | 3.938442 | 4.889872 | 0.1622924 | 2.371e-09 | 0.615254 | 7.643e-09
2018-03-15 14:33 | 149656 | 240.0033 | 2 | 18 | 3.989923 | 4.889832 | 0.3252647 | 2.371e-09 | 1.262125 | 7.643e-09
2018-03-15 14:35 | 149776 | 360.0018 | 2 | 18 | 4.02573 | 4.889835 | 0.4882357 | 2.371e-09 | 1.915323 | 7.643e-09
2018-03-15 14:37 | 149896 | 480.0018 | 2 | 18 | 4.057728 | 4.890177 | 0.6512119 | 2.371e-09 | 2.574091 | 7.643e-09
2018-03-15 14:39 | 150016 | 600.0011 | 2 | 18 | 4.085198 | 4.890139 | 0.8141934 | 2.371e-09 | 3.237719 | 7.643e-09
2018-03-15 14:41 | 150136 | 720.0018 | 2 | 18 | 4.109791 | 4.890182 | 0.9771741 | 2.371e-09 | 3.905557 | 7.643e-09
2018-03-15 14:43 | 150256 | 840.0018 | 2 | 18 | 4.134798 | 4.8901 | 1.140162 | 2.371e-09 | 4.577398 | 7.643e-09
2018-03-15 14:45 | 150376 | 960.0019 | 2 | 18 | 4.163662 | 4.89012 | 1.303146 | 2.371e-09 | 5.253599 | 7.643e-09
2018-03-15 14:47 | 150496 | 1080.0019 | 2 | 18 | 4.1968 | 4.890093 | 1.466133 | 2.371e-09 | 5.934869 | 7.643e-09
2018-03-15 14:49 | 150616 | 1200.0011 | 2 | 18 | 4.200389 | 4.317484 | 1.620227 | 2.371e-09 | 6.582092 | 7.643e-09
2018-03-15 14:51 | 150736 | 1320.0012 | 2 | 18 | 4.200379 | 3.743799 | 1.754466 | 2.371e-09 | 7.145947 | 7.643e-09
2018-03-15 14:53 | 150845.7 | 1429.7266 | 2 | 18 | 4.200388 | 3.259977 | 1.861079 | 2.371e-09 | 7.593763 | 7.643e-09
2018-03-15 14:55 | 150965.7 | 120.0011 | 3 | 18 | 4.230159 | 3.259993 | 1.969298 | 2.371e-09 | 8.049832 | 7.643e-09
2018-03-15 14:57 | 151085.7 | 240.0003 | 3 | 18 | 4.263994 | 3.260036 | 2.077957 | 2.371e-09 | 8.511292 | 7.643e-09
2018-03-15 14:59 | 151205.7 | 360.0019 | 3 | 18 | 4.299989 | 3.260069 | 2.186616 | 2.371e-09 | 8.976551 | 7.643e-09
2018-03-15 15:01 | 151325.7 | 480.0019 | 3 | 18 | 4.338 | 3.260027 | 2.295279 | 2.371e-09 | 9.44585 | 7.643e-09
2018-03-15 15:03 | 151445.7 | 600.0004 | 3 | 18 | 4.377629 | 3.260012 | 2.403933 | 2.371e-09 | 9.91933 | 7.643e-09
2018-03-15 15:05 | 151565.7 | 720.0004 | 3 | 18 | 4.400367 | 2.95866 | 2.510223 | 2.371e-09 | 10.38636 | 7.643e-09
2018-03-15 15:07 | 151685.7 | 840.002 | 3 | 18 | 4.400382 | 2.448874 | 2.600006 | 2.371e-09 | 10.78143 | 7.643e-09
2018-03-15 15:09 | 151805.7 | 960.0005 | 3 | 18 | 4.400373 | 2.042206 | 2.674609 | 2.371e-09 | 11.10971 | 7.643e-09
2018-03-15 15:11 | 151925.7 | 1080.0004 | 3 | 18 | 4.400367 | 1.715031 | 2.73703 | 2.371e-09 | 11.38439 | 7.643e-09
2018-03-15 15:13 | 152045.7 | 1200 | 3 | 18 | 4.400363 | 1.451218 | 2.789632 | 2.371e-09 | 11.61586 | 7.643e-09
2018-03-15 15:15 | 152165.7 | 1320.0022 | 3 | 18 | 4.400335 | 1.235929 | 2.834289 | 2.371e-09 | 11.81236 | 7.643e-09
2018-03-15 15:17 | 152285.7 | 1440.0013 | 3 | 18 | 4.400352 | 1.061413 | 2.872474 | 2.371e-09 | 11.98039 | 7.643e-09
2018-03-15 15:19 | 152405.7 | 1560.0017 | 3 | 18 | 4.400356 | 0.9172363 | 2.905359 | 2.371e-09 | 12.12509 | 7.643e-09
2018-03-15 15:21 | 152525.7 | 1680.0007 | 3 | 18 | 4.400332 | 0.7968922 | 2.933853 | 2.371e-09 | 12.25048 | 7.643e-09
2018-03-15 15:23 | 152645.7 | 1800.0031 | 3 | 18 | 4.400331 | 0.696537 | 2.958692 | 2.371e-09 | 12.35978 | 7.643e-09
2018-03-15 15:24 | 152705.8 | 1860.1389 | 3 | 18 | 4.400324 | 0.6519966 | 2.96995 | 2.371e-09 | 12.40932 | 7.643e-09
2018-03-15 15:26 | 152825.9 | 120.0012 | 4 | 18 | 4.354767 | 0 | 2.96995 | 2.371e-09 | 12.40932 | 7.643e-09
2018-03-15 15:28 | 152945.9 | 240.0004 | 4 | 18 | 4.351712 | 0 | 2.96995 | 2.371e-09 | 12.40932 | 7.643e-09
2018-03-15 15:29 | 153005.9 | 300.0026 | 4 | 18 | 4.350748 | 0 | 2.96995 | 2.371e-09 | 12.40932 | 7.643e-09
2018-03-15 15:31 | 153126 | 120.0011 | 5 | 18 | 4.182171 | -2.282183 | 2.96995 | 0.0760599 | 12.40932 | 0.3197063
2018-03-15 15:33 | 153246 | 240.0003 | 5 | 18 | 4.152155 | -2.282185 | 2.96995 | 0.1521206 | 12.40932 | 0.6366509
2018-03-15 15:35 | 153366 | 360.0002 | 5 | 18 | 4.123015 | -2.282168 | 2.96995 | 0.2281795 | 12.40932 | 0.9513502
2018-03-15 15:37 | 153486 | 480.001 | 5 | 18 | 4.093934 | -2.282114 | 2.96995 | 0.3042382 | 12.40932 | 1.263835
2018-03-15 15:39 | 153606 | 600.0002 | 5 | 18 | 4.064956 | -2.282133 | 2.96995 | 0.380302 | 12.40932 | 1.574132
2018-03-15 15:41 | 153726 | 720.001 | 5 | 18 | 4.036222 | -2.282107 | 2.96995 | 0.4563617 | 12.40932 | 1.882217
2018-03-15 15:43 | 153846 | 840.002 | 5 | 18 | 4.007739 | -2.282093 | 2.96995 | 0.5324247 | 12.40932 | 2.188138
2018-03-15 15:45 | 153966 | 960.0011 | 5 | 18 | 3.979655 | -2.282089 | 2.96995 | 0.608488 | 12.40932 | 2.491909
2018-03-15 15:47 | 154086 | 1080.0012 | 5 | 18 | 3.952108 | -2.282093 | 2.96995 | 0.6845464 | 12.40932 | 2.793543
2018-03-15 15:49 | 154206 | 1200.0011 | 5 | 18 | 3.925231 | -2.282118 | 2.96995 | 0.7606073 | 12.40932 | 3.093118
2018-03-15 15:51 | 154326 | 1320.0004 | 5 | 18 | 3.899127 | -2.282179 | 2.96995 | 0.8366704 | 12.40932 | 3.390685
2018-03-15 15:53 | 154446 | 1440.0005 | 5 | 18 | 3.873951 | -2.282128 | 2.96995 | 0.9127352 | 12.40932 | 3.686307
2018-03-15 15:55 | 154566 | 1560.0012 | 5 | 18 | 3.849731 | -2.282123 | 2.96995 | 0.988798 | 12.40932 | 3.980043
2018-03-15 15:57 | 154686 | 1680.0012 | 5 | 18 | 3.826615 | -2.282135 | 2.96995 | 1.064858 | 12.40932 | 4.271969
2018-03-15 15:59 | 154806 | 1800.0004 | 5 | 18 | 3.804617 | -2.282133 | 2.96995 | 1.140925 | 12.40932 | 4.562202
2018-03-15 16:01 | 154926 | 1920.002 | 5 | 18 | 3.784034 | -2.282149 | 2.96995 | 1.216987 | 12.40932 | 4.8508
2018-03-15 16:03 | 155046 | 2040.0005 | 5 | 18 | 3.764782 | -2.28212 | 2.96995 | 1.293051 | 12.40932 | 5.137887
2018-03-15 16:05 | 155166 | 2160.0005 | 5 | 18 | 3.746638 | -2.282118 | 2.96995 | 1.369113 | 12.40932 | 5.423548
2018-03-15 16:07 | 155286 | 2280.0005 | 5 | 18 | 3.729309 | -2.282128 | 2.96995 | 1.445175 | 12.40932 | 5.70786
2018-03-15 16:09 | 155406 | 2400.0005 | 5 | 18 | 3.712754 | -2.282128 | 2.96995 | 1.521239 | 12.40932 | 5.990891
2018-03-15 16:11 | 155526 | 2520.0022 | 5 | 18 | 3.697062 | -2.282107 | 2.96995 | 1.597301 | 12.40932 | 6.272687
2018-03-15 16:13 | 155646 | 2640.0016 | 5 | 18 | 3.682278 | -2.282081 | 2.96995 | 1.673364 | 12.40932 | 6.553329
2018-03-15 16:15 | 155766 | 2760.0009 | 5 | 18 | 3.66845 | -2.282128 | 2.96995 | 1.749426 | 12.40932 | 6.832881
2018-03-15 16:17 | 155886 | 2880.0014 | 5 | 18 | 3.655571 | -2.282083 | 2.96995 | 1.825492 | 12.40932 | 7.11143
2018-03-15 16:19 | 156006 | 3000.0014 | 5 | 18 | 3.643447 | -2.282099 | 2.96995 | 1.901553 | 12.40932 | 7.389009
2018-03-15 16:21 | 156126 | 3120.0015 | 5 | 18 | 3.631755 | -2.282118 | 2.96995 | 1.977617 | 12.40932 | 7.6657
2018-03-15 16:23 | 156246 | 3240.0023 | 5 | 18 | 3.620134 | -2.282068 | 2.96995 | 2.053682 | 12.40932 | 7.941506
2018-03-15 16:25 | 156366 | 3360.001 | 5 | 18 | 3.608287 | -2.282095 | 2.96995 | 2.12974 | 12.40932 | 8.216402
2018-03-15 16:27 | 156486 | 3480.0023 | 5 | 18 | 3.59588 | -2.282128 | 2.96995 | 2.205807 | 12.40932 | 8.490403
2018-03-15 16:29 | 156606 | 3600.0008 | 5 | 18 | 3.582817 | -2.282093 | 2.96995 | 2.28187 | 12.40932 | 8.763422
2018-03-15 16:31 | 156726 | 3720.0008 | 5 | 18 | 3.569529 | -2.282118 | 2.96995 | 2.35793 | 12.40932 | 9.035428
2018-03-15 16:33 | 156846 | 3840.0008 | 5 | 18 | 3.556195 | -2.282116 | 2.96995 | 2.433997 | 12.40932 | 9.306444
2018-03-15 16:35 | 156966 | 3960.0008 | 5 | 18 | 3.542183 | -2.282151 | 2.96995 | 2.510059 | 12.40932 | 9.576411
2018-03-15 16:37 | 157086 | 4080.0009 | 5 | 18 | 3.52513 | -2.282072 | 2.96995 | 2.586122 | 12.40932 | 9.845224
2018-03-15 16:39 | 157206 | 4200.0001 | 5 | 18 | 3.502293 | -2.282105 | 2.96995 | 2.662182 | 12.40932 | 10.11251
2018-03-15 16:41 | 157326 | 4320.001 | 5 | 18 | 3.471885 | -2.282104 | 2.96995 | 2.738246 | 12.40932 | 10.37782
2018-03-15 16:43 | 157446 | 4440.0001 | 5 | 18 | 3.424347 | -2.282149 | 2.96995 | 2.814311 | 12.40932 | 10.64027
2018-03-15 16:45 | 157566 | 4560.0001 | 5 | 18 | 3.323246 | -2.282128 | 2.96995 | 2.890371 | 12.40932 | 10.89748
2018-03-15 16:47 | 157686 | 4680.0012 | 5 | 18 | 3.0222 | -2.282123 | 2.96995 | 2.96644 | 12.40932 | 11.14139
2018-03-15 16:47 | 157689.7 | 4683.7849 | 5 | 18 | 2.999968 | -2.282112 | 2.96995 | 2.968838 | 12.40932 | 11.14861
2018-03-15 16:49 | 157809.8 | 120.0018 | 6 | 18 | 3.202841 | 0 | 2.96995 | 2.968838 | 12.40932 | 11.14861
2018-03-15 16:51 | 157929.8 | 240.0018 | 6 | 18 | 3.218048 | 0 | 2.96995 | 2.968838 | 12.40932 | 11.14861
2018-03-15 16:52 | 157989.8 | 300.0033 | 6 | 18 | 3.223242 | 0 | 2.96995 | 2.968838 | 12.40932 | 11.14861
2018-03-15 16:52 | 157989.8 | 0.0039 | 7 | 19 | 3.223329 | 0 | 0 | 0 | 0 | 0
2018-03-15 16:54 | 158109.9 | 120.0019 | 2 | 19 | 3.93835 | 4.889839 | 0.1622982 | 1.53e-09 | 0.6152742 | 4.932e-09
2018-03-15 16:56 | 158229.9 | 240.0003 | 2 | 19 | 3.989866 | 4.889847 | 0.3252632 | 1.53e-09 | 1.262104 | 4.932e-09
2018-03-15 16:58 | 158349.9 | 360.0012 | 2 | 19 | 4.025711 | 4.889816 | 0.4882414 | 1.53e-09 | 1.915326 | 4.932e-09
2018-03-15 17:00 | 158469.9 | 480.002 | 2 | 19 | 4.05771 | 4.890162 | 0.6512152 | 1.53e-09 | 2.574084 | 4.932e-09
2018-03-15 17:02 | 158589.9 | 600.0012 | 2 | 19 | 4.085229 | 4.890141 | 0.8142024 | 1.53e-09 | 3.237738 | 4.932e-09
2018-03-15 17:04 | 158709.9 | 720.0005 | 2 | 19 | 4.109769 | 4.890114 | 0.9771874 | 1.53e-09 | 3.905599 | 4.932e-09
2018-03-15 17:06 | 158829.9 | 840.0006 | 2 | 19 | 4.134838 | 4.89012 | 1.14017 | 1.53e-09 | 4.577424 | 4.932e-09
2018-03-15 17:08 | 158949.9 | 960.0021 | 2 | 19 | 4.163768 | 4.890089 | 1.303156 | 1.53e-09 | 5.253645 | 4.932e-09
2018-03-15 17:10 | 159069.9 | 1080.0029 | 2 | 19 | 4.196913 | 4.890078 | 1.466143 | 1.53e-09 | 5.934927 | 4.932e-09
2018-03-15 17:12 | 159189.9 | 1200.0014 | 2 | 19 | 4.200397 | 4.316082 | 1.620163 | 1.53e-09 | 6.581842 | 4.932e-09
2018-03-15 17:14 | 159309.9 | 1320.0006 | 2 | 19 | 4.200388 | 3.742462 | 1.754328 | 1.53e-09 | 7.145388 | 4.932e-09
2018-03-15 17:16 | 159419.4 | 1429.4653 | 2 | 19 | 4.200395 | 3.259996 | 1.860666 | 1.53e-09 | 7.59205 | 4.932e-09
2018-03-15 17:18 | 159539.4 | 120.0011 | 3 | 19 | 4.230142 | 3.260052 | 1.968889 | 1.53e-09 | 8.048135 | 4.932e-09
2018-03-15 17:20 | 159659.4 | 240.0019 | 3 | 19 | 4.264002 | 3.260014 | 2.07755 | 1.53e-09 | 8.509604 | 4.932e-09
2018-03-15 17:22 | 159779.4 | 360.0002 | 3 | 19 | 4.300028 | 3.260025 | 2.186205 | 1.53e-09 | 8.974849 | 4.932e-09
2018-03-15 17:24 | 159899.4 | 480.0002 | 3 | 19 | 4.338112 | 3.260027 | 2.294858 | 1.53e-09 | 9.44411 | 4.932e-09
2018-03-15 17:26 | 160019.4 | 600.0011 | 3 | 19 | 4.377771 | 3.260065 | 2.403522 | 1.53e-09 | 9.917651 | 4.932e-09
2018-03-15 17:28 | 160139.4 | 720.002 | 3 | 19 | 4.400386 | 2.957472 | 2.509787 | 1.53e-09 | 10.38457 | 4.932e-09
2018-03-15 17:30 | 160259.4 | 840.0004 | 3 | 19 | 4.400389 | 2.448351 | 2.59953 | 1.53e-09 | 10.77948 | 4.932e-09
2018-03-15 17:32 | 160379.4 | 960.0004 | 3 | 19 | 4.400371 | 2.042118 | 2.674111 | 1.53e-09 | 11.10766 | 4.932e-09
2018-03-15 17:34 | 160499.4 | 1080.0013 | 3 | 19 | 4.400381 | 1.714947 | 2.736513 | 1.53e-09 | 11.38225 | 4.932e-09
2018-03-15 17:36 | 160619.4 | 1200.0022 | 3 | 19 | 4.400349 | 1.450796 | 2.789114 | 1.53e-09 | 11.61371 | 4.932e-09
2018-03-15 17:38 | 160739.4 | 1320.0021 | 3 | 19 | 4.40037 | 1.236168 | 2.833769 | 1.53e-09 | 11.81021 | 4.932e-09
2018-03-15 17:40 | 160859.4 | 1440.0021 | 3 | 19 | 4.400338 | 1.061102 | 2.871962 | 1.53e-09 | 11.97827 | 4.932e-09
2018-03-15 17:42 | 160979.4 | 1560.0021 | 3 | 19 | 4.400334 | 0.9169483 | 2.904853 | 1.53e-09 | 12.123 | 4.932e-09
2018-03-15 17:44 | 161099.4 | 1680.0007 | 3 | 19 | 4.400335 | 0.7972488 | 2.933355 | 1.53e-09 | 12.24842 | 4.932e-09
2018-03-15 17:46 | 161219.4 | 1800.0022 | 3 | 19 | 4.400298 | 0.6958694 | 2.958198 | 1.53e-09 | 12.35774 | 4.932e-09
2018-03-15 17:47 | 161280.5 | 1861.0852 | 3 | 19 | 4.400336 | 0.6519909 | 2.969632 | 1.53e-09 | 12.40806 | 4.932e-09
2018-03-15 17:49 | 161400.5 | 120.0019 | 4 | 19 | 4.354792 | 0 | 2.969632 | 1.53e-09 | 12.40806 | 4.932e-09
2018-03-15 17:51 | 161520.5 | 240.0009 | 4 | 19 | 4.351704 | 0 | 2.969632 | 1.53e-09 | 12.40806 | 4.932e-09
2018-03-15 17:52 | 161580.5 | 300.0008 | 4 | 19 | 4.350774 | 0 | 2.969632 | 1.53e-09 | 12.40806 | 4.932e-09
2018-03-15 17:54 | 161700.6 | 120.0019 | 5 | 19 | 4.182115 | -2.282174 | 2.969632 | 0.07606452 | 12.40806 | 0.3197234
2018-03-15 17:56 | 161820.6 | 240.0003 | 5 | 19 | 4.152036 | -2.282139 | 2.969632 | 0.1521251 | 12.40806 | 0.6366583
2018-03-15 17:58 | 161940.6 | 360.001 | 5 | 19 | 4.122881 | -2.282118 | 2.969632 | 0.2281826 | 12.40806 | 0.9513416
2018-03-15 18:00 | 162060.6 | 480.0002 | 5 | 19 | 4.093795 | -2.282153 | 2.969632 | 0.3042422 | 12.40806 | 1.263819
2018-03-15 18:02 | 162180.6 | 600.0008 | 5 | 19 | 4.064834 | -2.28213 | 2.969632 | 0.3803018 | 12.40806 | 1.57409
2018-03-15 18:04 | 162300.6 | 720.0011 | 5 | 19 | 4.036072 | -2.282143 | 2.969632 | 0.4563641 | 12.40806 | 1.882175
2018-03-15 18:06 | 162420.6 | 840.0012 | 5 | 19 | 4.007593 | -2.28212 | 2.969632 | 0.5324263 | 12.40806 | 2.188082
2018-03-15 18:08 | 162540.6 | 960.0012 | 5 | 19 | 3.979519 | -2.282166 | 2.969632 | 0.6084868 | 12.40806 | 2.49183
2018-03-15 18:10 | 162660.6 | 1080.0013 | 5 | 19 | 3.95198 | -2.28212 | 2.969632 | 0.6845486 | 12.40806 | 2.793469
2018-03-15 18:12 | 162780.6 | 1200.0004 | 5 | 19 | 3.925104 | -2.282099 | 2.969632 | 0.7606109 | 12.40806 | 3.09304
2018-03-15 18:14 | 162900.6 | 1320.0004 | 5 | 19 | 3.899001 | -2.282116 | 2.969632 | 0.8366727 | 12.40806 | 3.390593
2018-03-15 18:16 | 163020.6 | 1440.0014 | 5 | 19 | 3.873823 | -2.282056 | 2.969632 | 0.9127328 | 12.40806 | 3.686188
2018-03-15 18:18 | 163140.6 | 1560.0013 | 5 | 19 | 3.849632 | -2.282093 | 2.969632 | 0.9887983 | 12.40806 | 3.979925
2018-03-15 18:20 | 163260.6 | 1680.0013 | 5 | 19 | 3.826498 | -2.28212 | 2.969632 | 1.064863 | 12.40806 | 4.271859
2018-03-15 18:22 | 163380.6 | 1800.0022 | 5 | 19 | 3.804517 | -2.282105 | 2.969632 | 1.140925 | 12.40806 | 4.562067
2018-03-15 18:24 | 163500.6 | 1920.0024 | 5 | 19 | 3.783946 | -2.282095 | 2.969632 | 1.216988 | 12.40806 | 4.850658
2018-03-15 18:26 | 163620.6 | 2040.0006 | 5 | 19 | 3.764692 | -2.282146 | 2.969632 | 1.29305 | 12.40806 | 5.137732
2018-03-15 18:28 | 163740.6 | 2160.0002 | 5 | 19 | 3.746533 | -2.282093 | 2.969632 | 1.369114 | 12.40806 | 5.423393
2018-03-15 18:30 | 163860.6 | 2280.0007 | 5 | 19 | 3.729217 | -2.282118 | 2.969632 | 1.445177 | 12.40806 | 5.7077
2018-03-15 18:32 | 163980.6 | 2400.0016 | 5 | 19 | 3.712674 | -2.282149 | 2.969632 | 1.521237 | 12.40806 | 5.99071
2018-03-15 18:34 | 164100.6 | 2520.0008 | 5 | 19 | 3.696949 | -2.282141 | 2.969632 | 1.597303 | 12.40806 | 6.272513
2018-03-15 18:36 | 164220.6 | 2640.0024 | 5 | 19 | 3.682149 | -2.282133 | 2.969632 | 1.673366 | 12.40806 | 6.553147
2018-03-15 18:38 | 164340.6 | 2760.0014 | 5 | 19 | 3.668336 | -2.282097 | 2.969632 | 1.749428 | 12.40806 | 6.832687
2018-03-15 18:40 | 164460.6 | 2880.0017 | 5 | 19 | 3.655429 | -2.282109 | 2.969632 | 1.825495 | 12.40806 | 7.111227
2018-03-15 18:42 | 164580.6 | 3000.0017 | 5 | 19 | 3.643295 | -2.282146 | 2.969632 | 1.901557 | 12.40806 | 7.3888
2018-03-15 18:44 | 164700.6 | 3120.0018 | 5 | 19 | 3.631586 | -2.282107 | 2.969632 | 1.977618 | 12.40806 | 7.665464
2018-03-15 18:46 | 164820.6 | 3240.001 | 5 | 19 | 3.61996 | -2.28212 | 2.969632 | 2.053681 | 12.40806 | 7.941253
2018-03-15 18:48 | 164940.6 | 3360.0019 | 5 | 19 | 3.608108 | -2.282097 | 2.969632 | 2.129745 | 12.40806 | 8.216155
2018-03-15 18:50 | 165060.6 | 3480.001 | 5 | 19 | 3.595696 | -2.282135 | 2.969632 | 2.205807 | 12.40806 | 8.490127
2018-03-15 18:52 | 165180.6 | 3600.0019 | 5 | 19 | 3.582616 | -2.282109 | 2.969632 | 2.281872 | 12.40806 | 8.763137
2018-03-15 18:54 | 165300.6 | 3720.0003 | 5 | 19 | 3.569338 | -2.282116 | 2.969632 | 2.357934 | 12.40806 | 9.035134
2018-03-15 18:56 | 165420.6 | 3840.0003 | 5 | 19 | 3.555992 | -2.28212 | 2.969632 | 2.433992 | 12.40806 | 9.306104
2018-03-15 18:58 | 165540.6 | 3960.0005 | 5 | 19 | 3.541968 | -2.282123 | 2.969632 | 2.510063 | 12.40806 | 9.57609
2018-03-15 19:00 | 165660.6 | 4080.0004 | 5 | 19 | 3.524879 | -2.282099 | 2.969632 | 2.586124 | 12.40806 | 9.844876
2018-03-15 19:02 | 165780.6 | 4200.0012 | 5 | 19 | 3.502008 | -2.282099 | 2.969632 | 2.662189 | 12.40806 | 10.11216
2018-03-15 19:04 | 165900.6 | 4320.0021 | 5 | 19 | 3.471538 | -2.28212 | 2.969632 | 2.738254 | 12.40806 | 10.37745
2018-03-15 19:06 | 166020.6 | 4440.0005 | 5 | 19 | 3.423882 | -2.28212 | 2.969632 | 2.814315 | 12.40806 | 10.63985
2018-03-15 19:08 | 166140.6 | 4560.0021 | 5 | 19 | 3.322353 | -2.282166 | 2.969632 | 2.890379 | 12.40806 | 10.89702
2018-03-15 19:10 | 166260.6 | 4680.0005 | 5 | 19 | 3.019238 | -2.282107 | 2.969632 | 2.966439 | 12.40806 | 11.1408
2018-03-15 19:10 | 166263.9 | 4683.2572 | 5 | 19 | 2.999986 | -2.282114 | 2.969632 | 2.968502 | 12.40806 | 11.14701
2018-03-15 19:12 | 166383.9 | 120.0009 | 6 | 19 | 3.203286 | 0 | 2.969632 | 2.968502 | 12.40806 | 11.14701
2018-03-15 19:14 | 166503.9 | 240.0009 | 6 | 19 | 3.218502 | 0 | 2.969632 | 2.968502 | 12.40806 | 11.14701
2018-03-15 19:15 | 166563.9 | 300.003 | 6 | 19 | 3.223718 | 0 | 2.969632 | 2.968502 | 12.40806 | 11.14701
2018-03-15 19:15 | 166563.9 | 0.0048 | 7 | 20 | 3.223839 | 0 | 0 | 0 | 0 | 0
2018-03-15 19:17 | 166684 | 120.0009 | 2 | 20 | 3.938869 | 4.889881 | 0.162297 | 3.13e-10 | 0.6153682 | 1.01e-09
2018-03-15 19:19 | 166804 | 240.0011 | 2 | 20 | 3.990312 | 4.889879 | 0.3252703 | 3.13e-10 | 1.262306 | 1.01e-09
2018-03-15 19:21 | 166924 | 360.0003 | 2 | 20 | 4.026087 | 4.889833 | 0.4882436 | 3.13e-10 | 1.915574 | 1.01e-09
2018-03-15 19:23 | 167044 | 480.0019 | 2 | 20 | 4.05805 | 4.889858 | 0.6512194 | 3.13e-10 | 2.574398 | 1.01e-09
2018-03-15 19:25 | 167164 | 600.0019 | 2 | 20 | 4.085551 | 4.890181 | 0.8142019 | 3.13e-10 | 3.238085 | 1.01e-09
2018-03-15 19:27 | 167284 | 720.002 | 2 | 20 | 4.110088 | 4.890141 | 0.9771857 | 3.13e-10 | 3.905991 | 1.01e-09
2018-03-15 19:29 | 167404 | 840.002 | 2 | 20 | 4.135185 | 4.890093 | 1.140172 | 3.13e-10 | 4.577884 | 1.01e-09
2018-03-15 19:31 | 167524 | 960.0012 | 2 | 20 | 4.164337 | 4.890156 | 1.303154 | 3.13e-10 | 5.254162 | 1.01e-09
2018-03-15 19:33 | 167644 | 1080.0006 | 2 | 20 | 4.197477 | 4.890121 | 1.466146 | 3.13e-10 | 5.935561 | 1.01e-09
2018-03-15 19:35 | 167764 | 1200.001 | 2 | 20 | 4.200379 | 4.308411 | 1.619903 | 3.13e-10 | 6.581379 | 1.01e-09
2018-03-15 19:37 | 167884 | 1320.0013 | 2 | 20 | 4.200355 | 3.736021 | 1.753864 | 3.13e-10 | 7.144068 | 1.01e-09
2018-03-15 19:39 | 167992.3 | 1428.2732 | 2 | 20 | 4.20039 | 3.259958 | 1.858962 | 3.13e-10 | 7.585519 | 1.01e-09
2018-03-15 19:41 | 168112.3 | 120.0013 | 3 | 20 | 4.230141 | 3.260059 | 1.967188 | 3.13e-10 | 8.041614 | 1.01e-09
2018-03-15 19:43 | 168232.3 | 240.0011 | 3 | 20 | 4.263957 | 3.260023 | 2.075846 | 3.13e-10 | 8.503073 | 1.01e-09
2018-03-15 19:45 | 168352.3 | 360.0003 | 3 | 20 | 4.299982 | 3.260067 | 2.184505 | 3.13e-10 | 8.968329 | 1.01e-09
2018-03-15 19:47 | 168472.3 | 480.001 | 3 | 20 | 4.338 | 3.26009 | 2.293166 | 3.13e-10 | 9.437619 | 1.01e-09
2018-03-15 19:49 | 168592.3 | 600 | 3 | 20 | 4.377663 | 3.260088 | 2.401817 | 3.13e-10 | 9.911086 | 1.01e-09
2018-03-15 19:51 | 168712.3 | 720.0011 | 3 | 20 | 4.400385 | 2.959503 | 2.508107 | 3.13e-10 | 10.37811 | 1.01e-09
2018-03-15 19:53 | 168832.3 | 840.0004 | 3 | 20 | 4.40039 | 2.450518 | 2.597924 | 3.13e-10 | 10.77334 | 1.01e-09
2018-03-15 19:55 | 168952.3 | 960.0004 | 3 | 20 | 4.400349 | 2.043573 | 2.672575 | 3.13e-10 | 11.10184 | 1.01e-09
2018-03-15 19:57 | 169072.3 | 1080.0012 | 3 | 20 | 4.400359 | 1.716194 | 2.735048 | 3.13e-10 | 11.37674 | 1.01e-09
2018-03-15 19:59 | 169192.3 | 1200.0021 | 3 | 20 | 4.400364 | 1.452705 | 2.787704 | 3.13e-10 | 11.60844 | 1.01e-09
2018-03-15 20:01 | 169312.3 | 1320.0013 | 3 | 20 | 4.400348 | 1.237873 | 2.832416 | 3.13e-10 | 11.80519 | 1.01e-09
2018-03-15 20:03 | 169432.3 | 1440.0021 | 3 | 20 | 4.400346 | 1.062511 | 2.870657 | 3.13e-10 | 11.97347 | 1.01e-09
2018-03-15 20:05 | 169552.3 | 1560.0006 | 3 | 20 | 4.400331 | 0.918066 | 2.90359 | 3.13e-10 | 12.11838 | 1.01e-09
2018-03-15 20:07 | 169672.3 | 1680.0013 | 3 | 20 | 4.400347 | 0.7984581 | 2.932135 | 3.13e-10 | 12.24399 | 1.01e-09
2018-03-15 20:09 | 169792.3 | 1800.0014 | 3 | 20 | 4.400349 | 0.6980133 | 2.957018 | 3.13e-10 | 12.35348 | 1.01e-09
2018-03-15 20:10 | 169855.5 | 1863.2222 | 3 | 20 | 4.400365 | 0.6519985 | 2.968856 | 3.13e-10 | 12.40558 | 1.01e-09
2018-03-15 20:12 | 169975.6 | 120.0023 | 4 | 20 | 4.354764 | 0 | 2.968856 | 3.13e-10 | 12.40558 | 1.01e-09
2018-03-15 20:14 | 170095.6 | 239.9999 | 4 | 20 | 4.351691 | 0 | 2.968856 | 3.13e-10 | 12.40558 | 1.01e-09
2018-03-15 20:15 | 170155.6 | 300.0028 | 4 | 20 | 4.350718 | 0 | 2.968856 | 3.13e-10 | 12.40558 | 1.01e-09
2018-03-15 20:17 | 170275.7 | 120.0003 | 5 | 20 | 4.181828 | -2.281837 | 2.968856 | 0.07604748 | 12.40558 | 0.3196304
2018-03-15 20:19 | 170395.7 | 240.0003 | 5 | 20 | 4.151793 | -2.281817 | 2.968856 | 0.1521033 | 12.40558 | 0.6365272
2018-03-15 20:21 | 170515.7 | 360.0003 | 5 | 20 | 4.122588 | -2.282128 | 2.968856 | 0.2281583 | 12.40558 | 0.9511802
2018-03-15 20:23 | 170635.7 | 480.0011 | 5 | 20 | 4.093478 | -2.282149 | 2.968856 | 0.3042146 | 12.40558 | 1.263622
2018-03-15 20:25 | 170755.7 | 600.0012 | 5 | 20 | 4.064508 | -2.282174 | 2.968856 | 0.3802747 | 12.40558 | 1.57387
2018-03-15 20:27 | 170875.7 | 720.0013 | 5 | 20 | 4.035722 | -2.282151 | 2.968856 | 0.4563406 | 12.40558 | 1.881945
2018-03-15 20:29 | 170995.7 | 840.0005 | 5 | 20 | 4.007218 | -2.282139 | 2.968856 | 0.5324031 | 12.40558 | 2.187827
2018-03-15 20:31 | 171115.7 | 960.0005 | 5 | 20 | 3.979136 | -2.282133 | 2.968856 | 0.6084668 | 12.40558 | 2.49156
2018-03-15 20:33 | 171235.7 | 1080.0014 | 5 | 20 | 3.95158 | -2.282156 | 2.968856 | 0.6845304 | 12.40558 | 2.793176
2018-03-15 20:35 | 171355.7 | 1200.0006 | 5 | 20 | 3.924696 | -2.282158 | 2.968856 | 0.7605899 | 12.40558 | 3.092704
2018-03-15 20:37 | 171475.7 | 1320.0014 | 5 | 20 | 3.898568 | -2.282102 | 2.968856 | 0.8366556 | 12.40558 | 3.39024
2018-03-15 20:39 | 171595.7 | 1440.0014 | 5 | 20 | 3.873404 | -2.28213 | 2.968856 | 0.9127185 | 12.40558 | 3.685814
2018-03-15 20:41 | 171715.7 | 1560.0015 | 5 | 20 | 3.849211 | -2.282174 | 2.968856 | 0.9887845 | 12.40558 | 3.979522
2018-03-15 20:43 | 171835.7 | 1680.0007 | 5 | 20 | 3.826063 | -2.282166 | 2.968856 | 1.064846 | 12.40558 | 4.27141
2018-03-15 20:45 | 171955.7 | 1800.0014 | 5 | 20 | 3.804137 | -2.282172 | 2.968856 | 1.140912 | 12.40558 | 4.561602
2018-03-15 20:47 | 172075.7 | 1920.0015 | 5 | 20 | 3.78352 | -2.282149 | 2.968856 | 1.216973 | 12.40558 | 4.850155
2018-03-15 20:49 | 172195.7 | 2040.0015 | 5 | 20 | 3.76431 | -2.282158 | 2.968856 | 1.293038 | 12.40558 | 5.137209
2018-03-15 20:51 | 172315.7 | 2160.0007 | 5 | 20 | 3.746143 | -2.282153 | 2.968856 | 1.369101 | 12.40558 | 5.422839
2018-03-15 20:53 | 172435.7 | 2280.0008 | 5 | 20 | 3.728846 | -2.28212 | 2.968856 | 1.445164 | 12.40558 | 5.707117
2018-03-15 20:55 | 172555.7 | 2400.0008 | 5 | 20 | 3.712291 | -2.282177 | 2.968856 | 1.521229 | 12.40558 | 5.990117
2018-03-15 20:57 | 172675.7 | 2520.001 | 5 | 20 | 3.696614 | -2.282162 | 2.968856 | 1.597292 | 12.40558 | 6.271886
2018-03-15 20:59 | 172795.7 | 2640.0017 | 5 | 20 | 3.681822 | -2.282139 | 2.968856 | 1.673356 | 12.40558 | 6.552495
2018-03-15 21:01 | 172915.7 | 2760.0017 | 5 | 20 | 3.667975 | -2.282162 | 2.968856 | 1.74942 | 12.40558 | 6.83202
2018-03-15 21:03 | 173035.7 | 2880.001 | 5 | 20 | 3.6551 | -2.282156 | 2.968856 | 1.825484 | 12.40558 | 7.110526
2018-03-15 21:05 | 173155.7 | 3000.0011 | 5 | 20 | 3.642982 | -2.282146 | 2.968856 | 1.901547 | 12.40558 | 7.38808
2018-03-15 21:07 | 173275.7 | 3120.0002 | 5 | 20 | 3.631283 | -2.282147 | 2.968856 | 1.977609 | 12.40558 | 7.664726
2018-03-15 21:09 | 173395.7 | 3240.0011 | 5 | 20 | 3.619679 | -2.282151 | 2.968856 | 2.053675 | 12.40558 | 7.940503
2018-03-15 21:11 | 173515.7 | 3360.0003 | 5 | 20 | 3.607838 | -2.282139 | 2.968856 | 2.129737 | 12.40558 | 8.215375
2018-03-15 21:13 | 173635.7 | 3480.0019 | 5 | 20 | 3.59544 | -2.282116 | 2.968856 | 2.205805 | 12.40558 | 8.489347
2018-03-15 21:15 | 173755.7 | 3600.0003 | 5 | 20 | 3.582355 | -2.282156 | 2.968856 | 2.281868 | 12.40558 | 8.762334
2018-03-15 21:17 | 173875.7 | 3720.0011 | 5 | 20 | 3.569074 | -2.282141 | 2.968856 | 2.357934 | 12.40558 | 9.034321
2018-03-15 21:19 | 173995.7 | 3840.0029 | 5 | 20 | 3.555701 | -2.282156 | 2.968856 | 2.434 | 12.40558 | 9.305303
2018-03-15 21:21 | 174115.7 | 3960.0009 | 5 | 20 | 3.541673 | -2.282151 | 2.968856 | 2.51006 | 12.40558 | 9.575225
2018-03-15 21:23 | 174235.7 | 4080.0005 | 5 | 20 | 3.524523 | -2.282151 | 2.968856 | 2.586123 | 12.40558 | 9.843995
2018-03-15 21:25 | 174355.7 | 4200.0005 | 5 | 20 | 3.501597 | -2.282097 | 2.968856 | 2.662187 | 12.40558 | 10.11125
2018-03-15 21:27 | 174475.7 | 4320.0006 | 5 | 20 | 3.470983 | -2.282141 | 2.968856 | 2.73825 | 12.40558 | 10.37649
2018-03-15 21:29 | 174595.7 | 4440.0006 | 5 | 20 | 3.422976 | -2.282151 | 2.968856 | 2.814305 | 12.40558 | 10.63882
2018-03-15 21:31 | 174715.7 | 4560.0007 | 5 | 20 | 3.320353 | -2.282149 | 2.968856 | 2.89038 | 12.40558 | 10.89593
2018-03-15 21:33 | 174835.7 | 4680.0023 | 5 | 20 | 3.011271 | -2.282123 | 2.968856 | 2.966446 | 12.40558 | 11.13944
2018-03-15 21:33 | 174837.6 | 4681.8693 | 5 | 20 | 2.999993 | -2.282095 | 2.968856 | 2.967632 | 12.40558 | 11.14301
2018-03-15 21:35 | 174957.6 | 120.0008 | 6 | 20 | 3.20387 | 0 | 2.968856 | 2.967632 | 12.40558 | 11.14301
2018-03-15 21:37 | 175077.6 | 240.0001 | 6 | 20 | 3.219096 | 0 | 2.968856 | 2.967632 | 12.40558 | 11.14301
2018-03-15 21:38 | 175137.6 | 300.0015 | 6 | 20 | 3.22432 | 0 | 2.968856 | 2.967632 | 12.40558 | 11.14301
2018-03-15 21:38 | 175137.6 | 0.0056 | 7 | 21 | 3.224488 | 0 | 0 | 0 | 0 | 0
2018-03-15 21:40 | 175257.7 | 120.0011 | 2 | 21 | 3.939511 | 4.889929 | 0.1623035 | 3.102e-09 | 0.6155171 | 1.0002e-08
2018-03-15 21:42 | 175377.7 | 240.0003 | 2 | 21 | 3.990862 | 4.889929 | 0.3252725 | 3.102e-09 | 1.262532 | 1.0002e-08
2018-03-15 21:44 | 175497.7 | 360.0011 | 2 | 21 | 4.026662 | 4.889896 | 0.4882474 | 3.102e-09 | 1.915897 | 1.0002e-08
2018-03-15 21:46 | 175617.7 | 480.002 | 2 | 21 | 4.058653 | 4.889854 | 0.6512201 | 3.102e-09 | 2.574802 | 1.0002e-08
2018-03-15 21:48 | 175737.7 | 600.0003 | 2 | 21 | 4.086092 | 4.889812 | 0.8141873 | 3.102e-09 | 3.23852 | 1.0002e-08
2018-03-15 21:50 | 175857.7 | 720.0004 | 2 | 21 | 4.110608 | 4.89016 | 0.9771763 | 3.102e-09 | 3.906535 | 1.0002e-08
2018-03-15 21:52 | 175977.7 | 840.0021 | 2 | 21 | 4.13568 | 4.890171 | 1.140158 | 3.102e-09 | 4.578495 | 1.0002e-08
2018-03-15 21:54 | 176097.7 | 960.0002 | 2 | 21 | 4.164587 | 4.890182 | 1.303137 | 3.102e-09 | 5.254818 | 1.0002e-08
2018-03-15 21:56 | 176217.7 | 1080.0004 | 2 | 21 | 4.197719 | 4.890182 | 1.46612 | 3.102e-09 | 5.936215 | 1.0002e-08
2018-03-15 21:58 | 176337.7 | 1200.0002 | 2 | 21 | 4.200356 | 4.303984 | 1.619743 | 3.102e-09 | 6.581475 | 1.0002e-08
2018-03-15 22:00 | 176457.7 | 1320.0014 | 2 | 21 | 4.200391 | 3.734076 | 1.753589 | 3.102e-09 | 7.143678 | 1.0002e-08
2018-03-15 22:02 | 176565.7 | 1427.9843 | 2 | 21 | 4.200404 | 3.259998 | 1.858353 | 3.102e-09 | 7.583727 | 1.0002e-08
2018-03-15 22:04 | 176685.7 | 120.0003 | 3 | 21 | 4.23019 | 3.260048 | 1.966577 | 3.102e-09 | 8.039821 | 1.0002e-08
2018-03-15 22:06 | 176805.7 | 240.0028 | 3 | 21 | 4.264057 | 3.260067 | 2.075239 | 3.102e-09 | 8.501303 | 1.0002e-08
2018-03-15 22:08 | 176925.7 | 360.002 | 3 | 21 | 4.3001 | 3.260075 | 2.183893 | 3.102e-09 | 8.966546 | 1.0002e-08
2018-03-15 22:10 | 177045.7 | 480.0013 | 3 | 21 | 4.338092 | 3.260094 | 2.292555 | 3.102e-09 | 9.435852 | 1.0002e-08
2018-03-15 22:12 | 177165.7 | 600.0013 | 3 | 21 | 4.377785 | 3.260101 | 2.401214 | 3.102e-09 | 9.90937 | 1.0002e-08
2018-03-15 22:14 | 177285.7 | 720.0021 | 3 | 21 | 4.400390625 | 2.957649 | 2.507467 | 3.102e-09 | 10.37624 | 1.0002e-08
2018-03-15 22:16 | 177405.7 | 840.0005 | 3 | 21 | 4.400388 | 2.449322 | 2.597229 | 3.102e-09 | 10.77123 | 1.0002e-08
2018-03-15 22:18 | 177525.7 | 960.0022 | 3 | 21 | 4.400363 | 2.043112 | 2.671844 | 3.102e-09 | 11.09956 | 1.0002e-08
2018-03-15 22:20 | 177645.7 | 1080.0007 | 3 | 21 | 4.40035 | 1.715698 | 2.734296 | 3.102e-09 | 11.37437 | 1.0002e-08
2018-03-15 22:22 | 177765.7 | 1200.0008 | 3 | 21 | 4.400365 | 1.452629 | 2.786943 | 3.102e-09 | 11.60604 | 1.0002e-08
2018-03-15 22:24 | 177885.7 | 1320.0015 | 3 | 21 | 4.400347 | 1.237879 | 2.831653 | 3.102e-09 | 11.80278 | 1.0002e-08
2018-03-15 22:26 | 178005.7 | 1440.0015 | 3 | 21 | 4.400321 | 1.062181 | 2.869891 | 3.102e-09 | 11.97104 | 1.0002e-08
2018-03-15 22:28 | 178125.7 | 1560.0015 | 3 | 21 | 4.400339 | 0.9186592 | 2.902829 | 3.102e-09 | 12.11598 | 1.0002e-08
2018-03-15 22:30 | 178245.7 | 1680.0008 | 3 | 21 | 4.40034 | 0.7984676 | 2.931375 | 3.102e-09 | 12.24159 | 1.0002e-08
2018-03-15 22:32 | 178365.7 | 1800.0008 | 3 | 21 | 4.400346 | 0.698103 | 2.956263 | 3.102e-09 | 12.3511 | 1.0002e-08
2018-03-15 22:33 | 178428.6 | 1862.859 | 3 | 21 | 4.400342 | 0.651989 | 2.968042 | 3.102e-09 | 12.40294 | 1.0002e-08
2018-03-15 22:35 | 178548.6 | 120.0006 | 4 | 21 | 4.354641 | 0 | 2.968042 | 3.102e-09 | 12.40294 | 1.0002e-08
2018-03-15 22:37 | 178668.6 | 239.9998 | 4 | 21 | 4.351593 | 0 | 2.968042 | 3.102e-09 | 12.40294 | 1.0002e-08
2018-03-15 22:38 | 178728.6 | 300.0037 | 4 | 21 | 4.350633 | 0 | 2.968042 | 3.102e-09 | 12.40294 | 1.0002e-08
2018-03-15 22:40 | 178848.7 | 120.0017 | 5 | 21 | 4.181518 | -2.281837 | 2.968042 | 0.07605442 | 12.40294 | 0.3196384
2018-03-15 22:42 | 178968.7 | 240.0016 | 5 | 21 | 4.151476 | -2.281861 | 2.968042 | 0.1521069 | 12.40294 | 0.6364975
2018-03-15 22:44 | 179088.7 | 360.0008 | 5 | 21 | 4.122249 | -2.282183 | 2.968042 | 0.2281566 | 12.40294 | 0.9511049
2018-03-15 22:46 | 179208.7 | 480.0008 | 5 | 21 | 4.093163 | -2.28216 | 2.968042 | 0.3042113 | 12.40294 | 1.263516
2018-03-15 22:48 | 179328.7 | 600.0018 | 5 | 21 | 4.06418 | -2.28193 | 2.968042 | 0.3802686 | 12.40294 | 1.573728
2018-03-15 22:50 | 179448.7 | 720.0001 | 5 | 21 | 4.035381 | -2.282147 | 2.968042 | 0.4563299 | 12.40294 | 1.881759
2018-03-15 22:52 | 179568.7 | 840.0018 | 5 | 21 | 4.006895 | -2.281798 | 2.968042 | 0.5323918 | 12.40294 | 2.187612
2018-03-15 22:54 | 179688.7 | 960.0009 | 5 | 21 | 3.978794 | -2.281914 | 2.968042 | 0.608452 | 12.40294 | 2.491305
2018-03-15 22:56 | 179808.7 | 1080.0003 | 5 | 21 | 3.951243 | -2.281995 | 2.968042 | 0.6845127 | 12.40294 | 2.792883
2018-03-15 22:58 | 179928.7 | 1200.0003 | 5 | 21 | 3.924311 | -2.282158 | 2.968042 | 0.7605746 | 12.40294 | 3.092394
2018-03-15 23:00 | 180048.7 | 1320.0019 | 5 | 21 | 3.8982 | -2.282187 | 2.968042 | 0.8366344 | 12.40294 | 3.389879
2018-03-15 23:02 | 180168.7 | 1440.0002 | 5 | 21 | 3.873023 | -2.282181 | 2.968042 | 0.9126891 | 12.40294 | 3.685393
2018-03-15 23:04 | 180288.7 | 1560.001 | 5 | 21 | 3.848813 | -2.282164 | 2.968042 | 0.9887542 | 12.40294 | 3.979068
2018-03-15 23:06 | 180408.7 | 1680.001 | 5 | 21 | 3.825691 | -2.282168 | 2.968042 | 1.064815 | 12.40294 | 4.270926
2018-03-15 23:08 | 180528.7 | 1800.0009 | 5 | 21 | 3.803731 | -2.282143 | 2.968042 | 1.140874 | 12.40294 | 4.561061
2018-03-15 23:10 | 180648.7 | 1920.001 | 5 | 21 | 3.783161 | -2.282156 | 2.968042 | 1.216937 | 12.40294 | 4.849594
2018-03-15 23:12 | 180768.7 | 2040.0004 | 5 | 21 | 3.763962 | -2.282179 | 2.968042 | 1.292997 | 12.40294 | 5.136605
2018-03-15 23:14 | 180888.7 | 2160.0019 | 5 | 21 | 3.745809 | -2.282147 | 2.968042 | 1.369062 | 12.40294 | 5.422215
2018-03-15 23:16 | 181008.7 | 2280.0003 | 5 | 21 | 3.728515 | -2.282137 | 2.968042 | 1.445125 | 12.40294 | 5.706471
2018-03-15 23:18 | 181128.7 | 2400.002 | 5 | 21 | 3.71198 | -2.282164 | 2.968042 | 1.52119 | 12.40294 | 5.989447
2018-03-15 23:20 | 181248.7 | 2520.0012 | 5 | 21 | 3.696318 | -2.282177 | 2.968042 | 1.597254 | 12.40294 | 6.271194
2018-03-15 23:22 | 181368.7 | 2640.0013 | 5 | 21 | 3.681541 | -2.281999 | 2.968042 | 1.673315 | 12.40294 | 6.551772
2018-03-15 23:24 | 181488.7 | 2760.0005 | 5 | 21 | 3.667733 | -2.282156 | 2.968042 | 1.749379 | 12.40294 | 6.83127
2018-03-15 23:26 | 181608.7 | 2880.0013 | 5 | 21 | 3.654883 | -2.2818 | 2.968042 | 1.825441 | 12.40294 | 7.109752
2018-03-15 23:28 | 181728.7 | 3000.0021 | 5 | 21 | 3.642757 | -2.281805 | 2.968042 | 1.901501 | 12.40294 | 7.387276
2018-03-15 23:30 | 181848.7 | 3120.0022 | 5 | 21 | 3.631059 | -2.2822 | 2.968042 | 1.977563 | 12.40294 | 7.663906
2018-03-15 23:32 | 181968.7 | 3240.0011 | 5 | 21 | 3.619451 | -2.282156 | 2.968042 | 2.053624 | 12.40294 | 7.939648
2018-03-15 23:34 | 182088.7 | 3360.0023 | 5 | 21 | 3.60761 | -2.282185 | 2.968042 | 2.129681 | 12.40294 | 8.214485
2018-03-15 23:36 | 182208.7 | 3480.0015 | 5 | 21 | 3.595211 | -2.281807 | 2.968042 | 2.205742 | 12.40294 | 8.488414
2018-03-15 23:38 | 182328.7 | 3600.0015 | 5 | 21 | 3.582116 | -2.2822 | 2.968042 | 2.281804 | 12.40294 | 8.761379
2018-03-15 23:40 | 182448.7 | 3720.0008 | 5 | 21 | 3.568843 | -2.281788 | 2.968042 | 2.357863 | 12.40294 | 9.033324
2018-03-15 23:42 | 182568.7 | 3840.0019 | 5 | 21 | 3.555452 | -2.282168 | 2.968042 | 2.433923 | 12.40294 | 9.304265
2018-03-15 23:44 | 182688.7 | 3960.0016 | 5 | 21 | 3.541405 | -2.282185 | 2.968042 | 2.509984 | 12.40294 | 9.574173
2018-03-15 23:46 | 182808.7 | 4080.0016 | 5 | 21 | 3.52418 | -2.282187 | 2.968042 | 2.586049 | 12.40294 | 9.842927
2018-03-15 23:48 | 182928.7 | 4200.0001 | 5 | 21 | 3.501196 | -2.282177 | 2.968042 | 2.662107 | 12.40294 | 10.11013
2018-03-15 23:50 | 183048.7 | 4320.0001 | 5 | 21 | 3.470473 | -2.281826 | 2.968042 | 2.73817 | 12.40294 | 10.37535
2018-03-15 23:52 | 183168.7 | 4440 | 5 | 21 | 3.422139 | -2.282164 | 2.968042 | 2.814229 | 12.40294 | 10.63763
2018-03-15 23:54 | 183288.7 | 4560.0002 | 5 | 21 | 3.318419 | -2.282197 | 2.968042 | 2.890293 | 12.40294 | 10.89461
2018-03-15 23:56 | 183408.7 | 4680.0004 | 5 | 21 | 3.003233 | -2.282158 | 2.968042 | 2.966354 | 12.40294 | 11.13783
2018-03-15 23:56 | 183409.2 | 4680.5223 | 5 | 21 | 2.999997 | -2.282153 | 2.968042 | 2.966686 | 12.40294 | 11.13883
2018-03-15 23:58 | 183529.3 | 119.9999 | 6 | 21 | 3.204072 | 0 | 2.968042 | 2.966686 | 12.40294 | 11.13883
2018-03-16 | 183649.3 | 240.0008 | 6 | 21 | 3.219311 | 0 | 2.968042 | 2.966686 | 12.40294 | 11.13883
2018-03-16 00:01 | 183709.3 | 300.003 | 6 | 21 | 3.224537 | 0 | 2.968042 | 2.966686 | 12.40294 | 11.13883
2018-03-16 00:01 | 183709.3 | 0.0025 | 7 | 22 | 3.224454 | 0 | 0 | 0 | 0 | 0
2018-03-16 00:03 | 183829.4 | 120.0001 | 2 | 22 | 3.939611 | 4.889881 | 0.1622958 | 2.189e-09 | 0.6155134 | 7.058e-09
2018-03-16 00:05 | 183949.4 | 240.0004 | 2 | 22 | 3.990963 | 4.889942 | 0.3252774 | 2.189e-09 | 1.262594 | 7.058e-09
2018-03-16 00:07 | 184069.4 | 360.0004 | 2 | 22 | 4.026785 | 4.889887 | 0.4882466 | 2.189e-09 | 1.915957 | 7.058e-09
2018-03-16 00:09 | 184189.4 | 480.0003 | 2 | 22 | 4.058779 | 4.889847 | 0.6512125 | 2.189e-09 | 2.574855 | 7.058e-09
2018-03-16 00:11 | 184309.4 | 600.0003 | 2 | 22 | 4.086261 | 4.889807 | 0.8141893 | 2.189e-09 | 3.238636 | 7.058e-09
2018-03-16 00:13 | 184429.4 | 720.0004 | 2 | 22 | 4.110787 | 4.890139 | 0.9771752 | 2.189e-09 | 3.90667 | 7.058e-09
2018-03-16 00:15 | 184549.4 | 840.0012 | 2 | 22 | 4.1359 | 4.890184 | 1.14016 | 2.189e-09 | 4.578672 | 7.058e-09
2018-03-16 00:17 | 184669.4 | 960.0021 | 2 | 22 | 4.164813 | 4.890152 | 1.303149 | 2.189e-09 | 5.255076 | 7.058e-09
2018-03-16 00:19 | 184789.4 | 1080.0005 | 2 | 22 | 4.197991 | 4.890148 | 1.466134 | 2.189e-09 | 5.936522 | 7.058e-09
2018-03-16 00:21 | 184909.4 | 1200.0022 | 2 | 22 | 4.200382 | 4.30172 | 1.61963 | 2.189e-09 | 6.581255 | 7.058e-09
2018-03-16 00:23 | 185029.4 | 1320.0022 | 2 | 22 | 4.2004 | 3.73168 | 1.753381 | 2.189e-09 | 7.143061 | 7.058e-09
2018-03-16 00:25 | 185136.7 | 1427.3451 | 2 | 22 | 4.200382 | 3.259995 | 1.8575 | 2.189e-09 | 7.5804 | 7.058e-09
2018-03-16 00:27 | 185256.7422 | 120.0001 | 3 | 22 | 4.230176 | 3.260042 | 1.965714 | 2.189e-09 | 8.036444 | 7.058e-09
2018-03-16 00:29 | 185376.7427 | 240.0006 | 3 | 22 | 4.264076 | 3.260046 | 2.07437 | 2.189e-09 | 8.497902 | 7.058e-09
2018-03-16 00:31 | 185496.7431 | 360.001 | 3 | 22 | 4.30011 | 3.260036 | 2.183032 | 2.189e-09 | 8.963181 | 7.058e-09
2018-03-16 00:33 | 185616.7423 | 480.0002 | 3 | 22 | 4.338148 | 3.260061 | 2.291682 | 2.189e-09 | 9.432437 | 7.058e-09
2018-03-16 00:35 | 185736.7432 | 600.0011 | 3 | 22 | 4.377792 | 3.260056 | 2.400346 | 2.189e-09 | 9.905978 | 7.058e-09
2018-03-16 00:37 | 185856.744 | 720.0019 | 3 | 22 | 4.400385 | 2.958397 | 2.506609 | 2.189e-09 | 10.3729 | 7.058e-09
2018-03-16 00:39 | 185976.7424 | 840.0003 | 3 | 22 | 4.400389 | 2.450874 | 2.596402 | 2.189e-09 | 10.76802 | 7.058e-09
2018-03-16 00:41 | 186096.7433 | 960.0012 | 3 | 22 | 4.400392 | 2.045235 | 2.671072 | 2.189e-09 | 11.09659 | 7.058e-09
2018-03-16 00:43 | 186216.7427 | 1080.0006 | 3 | 22 | 4.400353 | 1.718264 | 2.733586 | 2.189e-09 | 11.37168 | 7.058e-09
2018-03-16 00:45 | 186336.7441 | 1200.002 | 3 | 22 | 4.400353 | 1.454016 | 2.786297 | 2.189e-09 | 11.60363 | 7.058e-09
2018-03-16 00:47 | 186456.7425 | 1320.0004 | 3 | 22 | 4.400348 | 1.239594 | 2.831065 | 2.189e-09 | 11.80062 | 7.058e-09
2018-03-16 00:49 | 186576.7435 | 1440.0014 | 3 | 22 | 4.400335 | 1.064119 | 2.869366 | 2.189e-09 | 11.96916 | 7.058e-09
2018-03-16 00:51 | 186696.7443 | 1560.0022 | 3 | 22 | 4.400354 | 0.9204082 | 2.90236 | 2.189e-09 | 12.11435 | 7.058e-09
2018-03-16 00:53 | 186816.7427 | 1680.0006 | 3 | 22 | 4.400346 | 0.8001442 | 2.930962 | 2.189e-09 | 12.2402 | 7.058e-09
2018-03-16 00:55 | 186936.7435 | 1800.0014 | 3 | 22 | 4.400315 | 0.6990261 | 2.955898 | 2.189e-09 | 12.34993 | 7.058e-09
2018-03-16 00:56 | 187000.4593 | 1863.7172 | 3 | 22 | 4.40029 | 0.651989 | 2.96785 | 2.189e-09 | 12.40252 | 7.058e-09
2018-03-16 00:58 | 187120.5 | 120.0007 | 4 | 22 | 4.354649 | 0 | 2.96785 | 2.189e-09 | 12.40252 | 7.058e-09
2018-03-16 01:00 | 187240.5 | 240.0007 | 4 | 22 | 4.351553 | 0 | 2.96785 | 2.189e-09 | 12.40252 | 7.058e-09
2018-03-16 01:01 | 187300.5 | 300.003 | 4 | 22 | 4.350603 | 0 | 2.96785 | 2.189e-09 | 12.40252 | 7.058e-09
2018-03-16 01:03 | 187420.6 | 120.0019 | 5 | 22 | 4.181688 | -2.281861 | 2.96785 | 0.07605163 | 12.40252 | 0.3196374
2018-03-16 01:05 | 187540.6 | 240.001 | 5 | 22 | 4.151643 | -2.282022 | 2.96785 | 0.1521041 | 12.40252 | 0.6365097
2018-03-16 01:07 | 187660.6 | 360.0017 | 5 | 22 | 4.122427 | -2.281834 | 2.96785 | 0.2281523 | 12.40252 | 0.9511226
2018-03-16 01:09 | 187780.6 | 480.0025 | 5 | 22 | 4.093329 | -2.282193 | 2.96785 | 0.3042075 | 12.40252 | 1.263548
2018-03-16 01:11 | 187900.6 | 600.0003 | 5 | 22 | 4.06434 | -2.282168 | 2.96785 | 0.3802675 | 12.40252 | 1.573783
2018-03-16 01:13 | 188020.6 | 720.0011 | 5 | 22 | 4.035542 | -2.282146 | 2.96785 | 0.4563299 | 12.40252 | 1.881829
2018-03-16 01:15 | 188140.6 | 840.0002 | 5 | 22 | 4.00703 | -2.282151 | 2.96785 | 0.5323912 | 12.40252 | 2.187691
2018-03-16 01:17 | 188260.6 | 960.0013 | 5 | 22 | 3.978931 | -2.282016 | 2.96785 | 0.6084573 | 12.40252 | 2.491419
2018-03-16 01:19 | 188380.6 | 1080.002 | 5 | 22 | 3.951409 | -2.282177 | 2.96785 | 0.6845207 | 12.40252 | 2.793019
2018-03-16 01:21 | 188500.6 | 1200.002 | 5 | 22 | 3.924499 | -2.282151 | 2.96785 | 0.7605841 | 12.40252 | 3.092547
2018-03-16 01:23 | 188620.6 | 1320.0019 | 5 | 22 | 3.898376 | -2.282141 | 2.96785 | 0.8366459 | 12.40252 | 3.390053
2018-03-16 01:25 | 188740.6 | 1440.0019 | 5 | 22 | 3.873179 | -2.282123 | 2.96785 | 0.9127048 | 12.40252 | 3.685596
2018-03-16 01:27 | 188860.6 | 1560.0011 | 5 | 22 | 3.848993 | -2.281816 | 2.96785 | 0.9887642 | 12.40252 | 3.979262
2018-03-16 01:29 | 188980.6 | 1680.0008 | 5 | 22 | 3.825882 | -2.282195 | 2.96785 | 1.06483 | 12.40252 | 4.271153
2018-03-16 01:31 | 189100.6 | 1800.0004 | 5 | 22 | 3.803915 | -2.282183 | 2.96785 | 1.14089 | 12.40252 | 4.561307
2018-03-16 01:33 | 189220.6 | 1920.0005 | 5 | 22 | 3.783316 | -2.282166 | 2.96785 | 1.216954 | 12.40252 | 4.849853
2018-03-16 01:35 | 189340.6 | 2040.0007 | 5 | 22 | 3.76411 | -2.281807 | 2.96785 | 1.293018 | 12.40252 | 5.136889
2018-03-16 01:37 | 189460.6 | 2160.0012 | 5 | 22 | 3.745954 | -2.282164 | 2.96785 | 1.36908 | 12.40252 | 5.422497
2018-03-16 01:39 | 189580.6 | 2280.0005 | 5 | 22 | 3.728662 | -2.282172 | 2.96785 | 1.445142 | 12.40252 | 5.706758
2018-03-16 01:41 | 189700.6 | 2400.0001 | 5 | 22 | 3.712115 | -2.282197 | 2.96785 | 1.521212 | 12.40252 | 5.989767
2018-03-16 01:43 | 189820.6 | 2520.003 | 5 | 22 | 3.696441 | -2.282166 | 2.96785 | 1.597275 | 12.40252 | 6.271519
2018-03-16 01:45 | 189940.6 | 2640.0006 | 5 | 22 | 3.681667 | -2.282177 | 2.96785 | 1.673336 | 12.40252 | 6.552105
2018-03-16 01:47 | 190060.6 | 2760.0006 | 5 | 22 | 3.667868 | -2.281798 | 2.96785 | 1.749401 | 12.40252 | 6.831617
2018-03-16 01:49 | 190180.6 | 2880.0006 | 5 | 22 | 3.654966 | -2.282166 | 2.96785 | 1.825467 | 12.40252 | 7.110122
2018-03-16 01:51 | 190300.6 | 3000.0015 | 5 | 22 | 3.642831 | -2.282125 | 2.96785 | 1.901531 | 12.40252 | 7.387667
2018-03-16 01:53 | 190420.6 | 3120.0014 | 5 | 22 | 3.63112 | -2.282147 | 2.96785 | 1.977595 | 12.40252 | 7.664308
2018-03-16 01:55 | 190540.6 | 3240.0007 | 5 | 22 | 3.619478 | -2.282123 | 2.96785 | 2.05366 | 12.40252 | 7.940067
2018-03-16 01:57 | 190660.6 | 3360.0007 | 5 | 22 | 3.607628 | -2.282153 | 2.96785 | 2.129724 | 12.40252 | 8.214931
2018-03-16 01:59 | 190780.6 | 3480.0015 | 5 | 22 | 3.595167 | -2.282151 | 2.96785 | 2.205787 | 12.40252 | 8.488869
2018-03-16 02:01 | 190900.6 | 3600.0007 | 5 | 22 | 3.582085 | -2.28213 | 2.96785 | 2.281854 | 12.40252 | 8.76185
2018-03-16 02:03 | 191020.6 | 3720.0015 | 5 | 22 | 3.568811 | -2.282123 | 2.96785 | 2.357921 | 12.40252 | 9.033821
2018-03-16 02:05 | 191140.6 | 3840.0023 | 5 | 22 | 3.555434 | -2.282135 | 2.96785 | 2.433985 | 12.40252 | 9.30477
2018-03-16 02:07 | 191260.6 | 3960.0008 | 5 | 22 | 3.541373 | -2.282128 | 2.96785 | 2.510047 | 12.40252 | 9.574679
2018-03-16 02:09 | 191380.6 | 4080.0008 | 5 | 22 | 3.524128 | -2.282162 | 2.96785 | 2.586111 | 12.40252 | 9.843429
2018-03-16 02:11 | 191500.6 | 4200.0024 | 5 | 22 | 3.501101 | -2.282137 | 2.96785 | 2.662174 | 12.40252 | 10.11064
2018-03-16 02:13 | 191620.6 | 4320.0016 | 5 | 22 | 3.470359 | -2.282139 | 2.96785 | 2.738241 | 12.40252 | 10.37586
2018-03-16 02:15 | 191740.6 | 4440.0024 | 5 | 22 | 3.421983 | -2.282172 | 2.96785 | 2.814307 | 12.40252 | 10.63816
2018-03-16 02:17 | 191860.6 | 4560.0001 | 5 | 22 | 3.318015 | -2.282123 | 2.96785 | 2.890367 | 12.40252 | 10.8951
2018-03-16 02:19 | 191980.6 | 4680 | 5 | 22 | 3.00143 | -2.282158 | 2.96785 | 2.96643 | 12.40252 | 11.13828
2018-03-16 02:19 | 191980.8 | 4680.2319 | 5 | 22 | 3 | -2.282153 | 2.96785 | 2.966579 | 12.40252 | 11.13873
2018-03-16 02:21 | 192100.9 | 120.001 | 6 | 22 | 3.204043 | 0 | 2.96785 | 2.966586 | 12.40252 | 11.13875
2018-03-16 02:23 | 192220.9 | 240.001 | 6 | 22 | 3.219301 | 0 | 2.96785 | 2.966586 | 12.40252 | 11.13875
2018-03-16 02:24 | 192280.9 | 300.0033 | 6 | 22 | 3.224509 | 0 | 2.96785 | 2.966586 | 12.40252 | 11.13875
2018-03-16 02:24 | 192280.9 | 0.0024 | 7 | 23 | 3.224468 | 0 | 0 | 0 | 0 | 0
2018-03-16 02:26 | 192400.9863 | 120.0009 | 2 | 23 | 3.939307 | 4.88986 | 0.1623014 | 1.937e-09 | 0.6155019 | 6.245e-09
2018-03-16 02:28 | 192520.9863 | 240.0009 | 2 | 23 | 3.990701 | 4.889879 | 0.3252777 | 1.937e-09 | 1.262516 | 6.245e-09
2018-03-16 02:30 | 192640.9856 | 360.0002 | 2 | 23 | 4.02644 | 4.889864 | 0.4882542 | 1.937e-09 | 1.915858 | 6.245e-09
2018-03-16 02:32 | 192760.9864 | 480.001 | 2 | 23 | 4.058435 | 4.889853 | 0.6512285 | 1.937e-09 | 2.574736 | 6.245e-09
2018-03-16 02:34 | 192880.9873 | 600.0019 | 2 | 23 | 4.0859 | 4.890184 | 0.8142049 | 1.937e-09 | 3.238455 | 6.245e-09
2018-03-16 02:36 | 193000.986 | 720.0006 | 2 | 23 | 4.110451 | 4.890167 | 0.9771807 | 1.937e-09 | 3.906385 | 6.245e-09
2018-03-16 02:38 | 193120.9856 | 840.0002 | 2 | 23 | 4.135529 | 4.890142 | 1.140174 | 1.937e-09 | 4.578365 | 6.245e-09
2018-03-16 02:40 | 193240.9865 | 960.0011 | 2 | 23 | 4.164405 | 4.890139 | 1.303158 | 1.937e-09 | 5.254685 | 6.245e-09
2018-03-16 02:42 | 193360.9874 | 1080.002 | 2 | 23 | 4.197531 | 4.8901 | 1.466152 | 1.937e-09 | 5.936099 | 6.245e-09
2018-03-16 02:44 | 193480.9867 | 1200.0013 | 2 | 23 | 4.200383 | 4.306942 | 1.619867 | 1.937e-09 | 6.581744 | 6.245e-09
2018-03-16 02:46 | 193600.9875 | 1320.0021 | 2 | 23 | 4.20039 | 3.735382 | 1.753784 | 1.937e-09 | 7.14425 | 6.245e-09
2018-03-16 02:48 | 193708.9968 | 1428.0114 | 2 | 23 | 4.200388 | 3.259975 | 1.858608 | 1.937e-09 | 7.584547 | 6.245e-09
2018-03-16 02:50 | 193829 | 120.0018 | 3 | 23 | 4.230163 | 3.260056 | 1.966822 | 1.937e-09 | 8.040598 | 6.245e-09
2018-03-16 02:52 | 193949 | 240.0004 | 3 | 23 | 4.263987 | 3.260057 | 2.075478 | 1.937e-09 | 8.502047 | 6.245e-09
2018-03-16 02:54 | 194069 | 360.0004 | 3 | 23 | 4.29999 | 3.26004 | 2.184135 | 1.937e-09 | 8.967295 | 6.245e-09
2018-03-16 02:56 | 194189 | 480.0019 | 3 | 23 | 4.338017 | 3.260031 | 2.292797 | 1.937e-09 | 9.436587 | 6.245e-09
2018-03-16 02:58 | 194309 | 600.0004 | 3 | 23 | 4.377743 | 3.260025 | 2.401452 | 1.937e-09 | 9.91008 | 6.245e-09
2018-03-16 03:00 | 194429 | 720.0013 | 3 | 23 | 4.400385 | 2.957813 | 2.507717 | 1.937e-09 | 10.377 | 6.245e-09
2018-03-16 03:02 | 194549 | 840.0005 | 3 | 23 | 4.40037 | 2.448294 | 2.597471 | 1.937e-09 | 10.77195 | 6.245e-09
2018-03-16 03:04 | 194669 | 960.0005 | 3 | 23 | 4.400371 | 2.041983 | 2.672057 | 1.937e-09 | 11.10016 | 6.245e-09
2018-03-16 03:06 | 194789 | 1080.0022 | 3 | 23 | 4.400367 | 1.715071 | 2.734461 | 1.937e-09 | 11.37476 | 6.245e-09
2018-03-16 03:08 | 194909 | 1200.0014 | 3 | 23 | 4.40037 | 1.450945 | 2.787058 | 1.937e-09 | 11.60621 | 6.245e-09
2018-03-16 03:10 | 195029 | 1320.0006 | 3 | 23 | 4.400331 | 1.235777 | 2.831711 | 1.937e-09 | 11.8027 | 6.245e-09
2018-03-16 03:12 | 195149 | 1440.0023 | 3 | 23 | 4.400329 | 1.060669 | 2.869895 | 1.937e-09 | 11.97072 | 6.245e-09
2018-03-16 03:14 | 195269 | 1560.0009 | 3 | 23 | 4.400334 | 0.9167519 | 2.902781 | 1.937e-09 | 12.11543 | 6.245e-09
2018-03-16 03:16 | 195389 | 1680.0016 | 3 | 23 | 4.400342 | 0.7972889 | 2.931284 | 1.937e-09 | 12.24085 | 6.245e-09
2018-03-16 03:18 | 195509 | 1800.0025 | 3 | 23 | 4.400311 | 0.6965256 | 2.956132 | 1.937e-09 | 12.35019 | 6.245e-09
2018-03-16 03:19 | 195569.8 | 1860.8223 | 3 | 23 | 4.400314 | 0.6519909 | 2.967517 | 1.937e-09 | 12.40029 | 6.245e-09
2018-03-16 03:21 | 195689.9 | 120.0002 | 4 | 23 | 4.354667 | 0 | 2.967517 | 1.937e-09 | 12.40029 | 6.245e-09
2018-03-16 03:23 | 195809.9 | 240.0009 | 4 | 23 | 4.351592 | 0 | 2.967517 | 1.937e-09 | 12.40029 | 6.245e-09
2018-03-16 03:24 | 195869.9 | 300.0025 | 4 | 23 | 4.350636 | 0 | 2.967517 | 1.937e-09 | 12.40029 | 6.245e-09
2018-03-16 03:26 | 195990 | 120.0011 | 5 | 23 | 4.181622 | -2.281861 | 2.967517 | 0.07605297 | 12.40029 | 0.3196395
2018-03-16 03:28 | 196110 | 240.0018 | 5 | 23 | 4.15156 | -2.281867 | 2.967517 | 0.1521077 | 12.40029 | 0.6365159
2018-03-16 03:30 | 196230 | 360.001 | 5 | 23 | 4.12234 | -2.281817 | 2.967517 | 0.2281573 | 12.40029 | 0.9511284
2018-03-16 03:32 | 196350 | 480.0011 | 5 | 23 | 4.093229 | -2.281821 | 2.967517 | 0.304208 | 12.40029 | 1.263527
2018-03-16 03:34 | 196470 | 600.0028 | 5 | 23 | 4.064217 | -2.281826 | 2.967517 | 0.3802628 | 12.40029 | 1.573732
2018-03-16 03:36 | 196590 | 720.0003 | 5 | 23 | 4.035398 | -2.28217 | 2.967517 | 0.4563222 | 12.40029 | 1.881756
2018-03-16 03:38 | 196710 | 840.0011 | 5 | 23 | 4.006875 | -2.282166 | 2.967517 | 0.5323869 | 12.40029 | 2.18762
2018-03-16 03:40 | 196830 | 960.0012 | 5 | 23 | 3.978794 | -2.282189 | 2.967517 | 0.6084485 | 12.40029 | 2.491318
2018-03-16 03:42 | 196950 | 1080.0029 | 5 | 23 | 3.951216 | -2.281867 | 2.967517 | 0.6845121 | 12.40029 | 2.792907
2018-03-16 03:44 | 197070 | 1200.0005 | 5 | 23 | 3.924316 | -2.282191 | 2.967517 | 0.7605687 | 12.40029 | 3.092396
2018-03-16 03:46 | 197190 | 1320.0021 | 5 | 23 | 3.898206 | -2.282151 | 2.967517 | 0.8366312 | 12.40029 | 3.389891
2018-03-16 03:48 | 197310 | 1440.0007 | 5 | 23 | 3.872998 | -2.282168 | 2.967517 | 0.9126874 | 12.40029 | 3.68541
2018-03-16 03:50 | 197430 | 1560.0006 | 5 | 23 | 3.848827 | -2.281826 | 2.967517 | 0.9887514 | 12.40029 | 3.979081
2018-03-16 03:52 | 197550 | 1680.0011 | 5 | 23 | 3.825692 | -2.282153 | 2.967517 | 1.064812 | 12.40029 | 4.270938
2018-03-16 03:54 | 197670 | 1800.0021 | 5 | 23 | 3.803733 | -2.282185 | 2.967517 | 1.140878 | 12.40029 | 4.5611
2018-03-16 03:56 | 197790 | 1920.0029 | 5 | 23 | 3.783149 | -2.282179 | 2.967517 | 1.216943 | 12.40029 | 4.849639
2018-03-16 03:58 | 197910 | 2040.0006 | 5 | 23 | 3.763928 | -2.282137 | 2.967517 | 1.293005 | 12.40029 | 5.136654
2018-03-16 04:00 | 198030 | 2160.0006 | 5 | 23 | 3.745778 | -2.282174 | 2.967517 | 1.369069 | 12.40029 | 5.42226
2018-03-16 04:02 | 198150 | 2280.0022 | 5 | 23 | 3.728495 | -2.28217 | 2.967517 | 1.445131 | 12.40029 | 5.706508
2018-03-16 04:04 | 198270 | 2400.0015 | 5 | 23 | 3.711969 | -2.28197 | 2.967517 | 1.521196 | 12.40029 | 5.989482
2018-03-16 04:06 | 198390 | 2520.0023 | 5 | 23 | 3.696265 | -2.281798 | 2.967517 | 1.59726 | 12.40029 | 6.271225
2018-03-16 04:08 | 198510 | 2640.0024 | 5 | 23 | 3.681463 | -2.28216 | 2.967517 | 1.673324 | 12.40029 | 6.551807
2018-03-16 04:10 | 198630 | 2760.0001 | 5 | 23 | 3.667665 | -2.282158 | 2.967517 | 1.749384 | 12.40029 | 6.83129
2018-03-16 04:12 | 198750 | 2880.0016 | 5 | 23 | 3.654779 | -2.282143 | 2.967517 | 1.82545 | 12.40029 | 7.109778
2018-03-16 04:14 | 198870 | 3000.0001 | 5 | 23 | 3.642666 | -2.28217 | 2.967517 | 1.901514 | 12.40029 | 7.387313
2018-03-16 04:16 | 198990 | 3120.0025 | 5 | 23 | 3.630972 | -2.282123 | 2.967517 | 1.977578 | 12.40029 | 7.66394
2018-03-16 04:18 | 199110 | 3240.0009 | 5 | 23 | 3.619328 | -2.282177 | 2.967517 | 2.053639 | 12.40029 | 7.939673
2018-03-16 04:20 | 199230 | 3360.001 | 5 | 23 | 3.607446 | -2.282135 | 2.967517 | 2.129703 | 12.40029 | 8.214524
2018-03-16 04:22 | 199350 | 3480.001 | 5 | 23 | 3.595023 | -2.282143 | 2.967517 | 2.205769 | 12.40029 | 8.488461
2018-03-16 04:24 | 199470 | 3600.0001 | 5 | 23 | 3.581911 | -2.282164 | 2.967517 | 2.281831 | 12.40029 | 8.761409
2018-03-16 04:26 | 199590 | 3720.0003 | 5 | 23 | 3.568637 | -2.281851 | 2.967517 | 2.357896 | 12.40029 | 9.033364
2018-03-16 04:28 | 199710 | 3840.0003 | 5 | 23 | 3.555233 | -2.282195 | 2.967517 | 2.433956 | 12.40029 | 9.304287
2018-03-16 04:30 | 199830 | 3960.0003 | 5 | 23 | 3.541137 | -2.282166 | 2.967517 | 2.510019 | 12.40029 | 9.574181
2018-03-16 04:32 | 199950 | 4080.0003 | 5 | 23 | 3.523919 | -2.281855 | 2.967517 | 2.586081 | 12.40029 | 9.842904
2018-03-16 04:34 | 200070 | 4200.002 | 5 | 23 | 3.500886 | -2.28213 | 2.967517 | 2.662147 | 12.40029 | 10.11011
2018-03-16 04:36 | 200190 | 4320.0011 | 5 | 23 | 3.470073 | -2.282166 | 2.967517 | 2.738209 | 12.40029 | 10.3753
2018-03-16 04:38 | 200310 | 4440.0004 | 5 | 23 | 3.421588 | -2.282146 | 2.967517 | 2.81427 | 12.40029 | 10.63756
2018-03-16 04:40 | 200430 | 4560.002 | 5 | 23 | 3.317242 | -2.282183 | 2.967517 | 2.890337 | 12.40029 | 10.89448
2018-03-16 04:42 | 200549.8 | 4679.7931 | 5 | 23 | 2.999963 | -2.281817 | 2.967517 | 2.966267 | 12.40029 | 11.13715
2018-03-16 04:44 | 200669.8 | 120.0018 | 6 | 23 | 3.204441 | 0 | 2.967517 | 2.966267 | 12.40029 | 11.13715
2018-03-16 04:46 | 200789.8 | 240.0003 | 6 | 23 | 3.219687 | 0 | 2.967517 | 2.966267 | 12.40029 | 11.13715
2018-03-16 04:47 | 200849.8 | 300.0024 | 6 | 23 | 3.224932 | 0 | 2.967517 | 2.966267 | 12.40029 | 11.13715
2018-03-16 04:47 | 200849.9 | 0.0024 | 7 | 24 | 3.225019 | 0 | 0 | 0 | 0 | 0
2018-03-16 04:49 | 200969.9 | 120.0008 | 2 | 24 | 3.939684 | 4.889921 | 0.1623003 | 1.24e-10 | 0.615573 | 4.01e-10
2018-03-16 04:51 | 201089.9 | 240.0008 | 2 | 24 | 3.990993 | 4.889904 | 0.3252787 | 1.24e-10 | 1.262647 | 4.01e-10
2018-03-16 04:53 | 201209.9 | 360.0001 | 2 | 24 | 4.026724 | 4.889864 | 0.4882509 | 1.24e-10 | 1.916017 | 4.01e-10
2018-03-16 04:55 | 201329.9 | 480.001 | 2 | 24 | 4.058653 | 4.889982 | 0.6512251 | 1.24e-10 | 2.574932 | 4.01e-10
2018-03-16 04:57 | 201449.9 | 600.0002 | 2 | 24 | 4.086158 | 4.890171 | 0.8141989 | 1.24e-10 | 3.238678 | 4.01e-10
2018-03-16 04:59 | 201569.9 | 720.0002 | 2 | 24 | 4.110674 | 4.890177 | 0.9771819 | 1.24e-10 | 3.906676 | 4.01e-10
2018-03-16 05:01 | 201689.9 | 840.0003 | 2 | 24 | 4.13574 | 4.890133 | 1.140165 | 1.24e-10 | 4.57865 | 4.01e-10
2018-03-16 05:03 | 201809.9 | 960.0003 | 2 | 24 | 4.164672 | 4.890121 | 1.303152 | 1.24e-10 | 5.255022 | 4.01e-10
2018-03-16 05:05 | 201929.9 | 1080.0003 | 2 | 24 | 4.197829 | 4.8901 | 1.466137 | 1.24e-10 | 5.936448 | 4.01e-10
2018-03-16 05:07 | 202049.9 | 1200.0013 | 2 | 24 | 4.20039 | 4.303284 | 1.619703 | 1.24e-10 | 6.581469 | 4.01e-10
2018-03-16 05:09 | 202169.9 | 1320.002 | 2 | 24 | 4.200384 | 3.731646 | 1.753493 | 1.24e-10 | 7.143439 | 4.01e-10
2018-03-16 05:10 | 202277 | 1427.0834 | 2 | 24 | 4.200376 | 3.259985 | 1.857363 | 1.24e-10 | 7.579733 | 4.01e-10
2018-03-16 05:12 | 202397 | 120.0018 | 3 | 24 | 4.230174 | 3.26005 | 1.965579 | 1.24e-10 | 8.035787 | 4.01e-10
2018-03-16 05:14 | 202517 | 240.001 | 3 | 24 | 4.264034 | 3.26004 | 2.074234 | 1.24e-10 | 8.497235 | 4.01e-10
2018-03-16 05:16 | 202637 | 360.0019 | 3 | 24 | 4.300081 | 3.260042 | 2.182897 | 1.24e-10 | 8.962519 | 4.01e-10
2018-03-16 05:18 | 202757 | 480.0012 | 3 | 24 | 4.338104 | 3.260063 | 2.291551 | 1.24e-10 | 9.431788 | 4.01e-10
2018-03-16 05:20 | 202877 | 600.0019 | 3 | 24 | 4.377801 | 3.26004 | 2.400208 | 1.24e-10 | 9.9053 | 4.01e-10
2018-03-16 05:22 | 202997 | 720.0012 | 3 | 24 | 4.400365 | 2.957094 | 2.506463 | 1.24e-10 | 10.37218 | 4.01e-10
2018-03-16 05:24 | 203117 | 840.003 | 3 | 24 | 4.400376 | 2.448694 | 2.59622 | 1.24e-10 | 10.76714 | 4.01e-10
2018-03-16 05:26 | 203237 | 960.0004 | 3 | 24 | 4.400365 | 2.042673 | 2.670823 | 1.24e-10 | 11.09542 | 4.01e-10
2018-03-16 05:28 | 203357 | 1080.0004 | 3 | 24 | 4.400353 | 1.71582 | 2.733262 | 1.24e-10 | 11.37018 | 4.01e-10
2018-03-16 05:30 | 203477 | 1200.0021 | 3 | 24 | 4.400337 | 1.451628 | 2.785895 | 1.24e-10 | 11.60178 | 4.01e-10
2018-03-16 05:32 | 203597 | 1320.0013 | 3 | 24 | 4.400337 | 1.237337 | 2.830594 | 1.24e-10 | 11.79847 | 4.01e-10
2018-03-16 05:34 | 203717 | 1440.0023 | 3 | 24 | 4.400369 | 1.062811 | 2.868827 | 1.24e-10 | 11.96671 | 4.01e-10
2018-03-16 05:36 | 203837 | 1560.0006 | 3 | 24 | 4.400337 | 0.9181671 | 2.90176 | 1.24e-10 | 12.11163 | 4.01e-10
2018-03-16 05:38 | 203957 | 1680.0015 | 3 | 24 | 4.400339 | 0.798811 | 2.930307 | 1.24e-10 | 12.23724 | 4.01e-10
2018-03-16 05:40 | 204077 | 1800.0015 | 3 | 24 | 4.400333 | 0.6980152 | 2.955193 | 1.24e-10 | 12.34675 | 4.01e-10
2018-03-16 05:41 | 204139.6 | 1862.5965 | 3 | 24 | 4.400331 | 0.6519966 | 2.966919 | 1.24e-10 | 12.39835 | 4.01e-10
2018-03-16 05:43 | 204259.7 | 120.0019 | 4 | 24 | 4.35463 | 0 | 2.966919 | 1.24e-10 | 12.39835 | 4.01e-10
2018-03-16 05:45 | 204379.7 | 240.0003 | 4 | 24 | 4.351563 | 0 | 2.966919 | 1.24e-10 | 12.39835 | 4.01e-10
2018-03-16 05:46 | 204439.7 | 300.0048 | 4 | 24 | 4.350617 | 0 | 2.966919 | 1.24e-10 | 12.39835 | 4.01e-10
2018-03-16 05:48 | 204559.8 | 120.001 | 5 | 24 | 4.181462 | -2.281803 | 2.966919 | 0.07605417 | 12.39835 | 0.319633
2018-03-16 05:50 | 204679.8 | 240.0002 | 5 | 24 | 4.151389 | -2.282172 | 2.966919 | 0.1521105 | 12.39835 | 0.6365022
2018-03-16 05:52 | 204799.8 | 360.0002 | 5 | 24 | 4.122144 | -2.282065 | 2.966919 | 0.2281671 | 12.39835 | 0.95113
2018-03-16 05:54 | 204919.8 | 480.0019 | 5 | 24 | 4.093038 | -2.281834 | 2.966919 | 0.30422 | 12.39835 | 1.263524
2018-03-16 05:56 | 205039.8 | 600.0003 | 5 | 24 | 4.06404 | -2.282153 | 2.966919 | 0.380274 | 12.39835 | 1.573711
2018-03-16 05:58 | 205159.8 | 720.0004 | 5 | 24 | 4.035213 | -2.281851 | 2.966919 | 0.4563338 | 12.39835 | 1.881722
2018-03-16 06:00 | 205279.8 | 840.0004 | 5 | 24 | 4.006677 | -2.282187 | 2.966919 | 0.5323972 | 12.39835 | 2.187566
2018-03-16 06:02 | 205399.8 | 960.0012 | 5 | 24 | 3.978586 | -2.28216 | 2.966919 | 0.6084607 | 12.39835 | 2.491256
2018-03-16 06:04 | 205519.8 | 1080.0013 | 5 | 24 | 3.951015 | -2.282185 | 2.966919 | 0.684523 | 12.39835 | 2.792824
2018-03-16 06:06 | 205639.8 | 1200.0005 | 5 | 24 | 3.924109 | -2.282156 | 2.966919 | 0.7605865 | 12.39835 | 3.092324
2018-03-16 06:08 | 205759.8 | 1320.0021 | 5 | 24 | 3.897978 | -2.282172 | 2.966919 | 0.8366508 | 12.39835 | 3.38981
2018-03-16 06:10 | 205879.8 | 1440.0021 | 5 | 24 | 3.872773 | -2.282107 | 2.966919 | 0.9127107 | 12.39835 | 3.685326
2018-03-16 06:12 | 205999.8 | 1560.0023 | 5 | 24 | 3.848591 | -2.28216 | 2.966919 | 0.9887753 | 12.39835 | 3.978981
2018-03-16 06:14 | 206119.8 | 1680.0007 | 5 | 24 | 3.825471 | -2.282156 | 2.966919 | 1.064837 | 12.39835 | 4.270824
2018-03-16 06:16 | 206239.8 | 1800.0006 | 5 | 24 | 3.803514 | -2.282143 | 2.966919 | 1.1409 | 12.39835 | 4.560956
2018-03-16 06:18 | 206359.8 | 1920.0007 | 5 | 24 | 3.782944 | -2.282164 | 2.966919 | 1.216964 | 12.39835 | 4.849477
2018-03-16 06:20 | 206479.8 | 2040.0007 | 5 | 24 | 3.76373 | -2.282149 | 2.966919 | 1.293027 | 12.39835 | 5.136483
2018-03-16 06:22 | 206599.8 | 2160.0015 | 5 | 24 | 3.745598 | -2.282139 | 2.966919 | 1.369092 | 12.39835 | 5.422073
2018-03-16 06:24 | 206719.8 | 2280.0023 | 5 | 24 | 3.728308 | -2.282137 | 2.966919 | 1.445154 | 12.39835 | 5.706307
2018-03-16 06:26 | 206839.8 | 2400.0008 | 5 | 24 | 3.711771 | -2.282105 | 2.966919 | 1.521216 | 12.39835 | 5.989257
2018-03-16 06:28 | 206959.8 | 2520.0008 | 5 | 24 | 3.69607 | -2.282126 | 2.966919 | 1.59728 | 12.39835 | 6.270988
2018-03-16 06:30 | 207079.8 | 2640.0025 | 5 | 24 | 3.681295 | -2.282112 | 2.966919 | 1.673344 | 12.39835 | 6.551556
2018-03-16 06:32 | 207199.8 | 2760.0001 | 5 | 24 | 3.667499 | -2.282114 | 2.966919 | 1.749407 | 12.39835 | 6.831034
2018-03-16 06:34 | 207319.8 | 2880.0001 | 5 | 24 | 3.654616 | -2.282133 | 2.966919 | 1.825468 | 12.39835 | 7.109491
2018-03-16 06:36 | 207439.8 | 3000.0001 | 5 | 24 | 3.642479 | -2.28212 | 2.966919 | 1.901532 | 12.39835 | 7.387013
2018-03-16 06:38 | 207559.8 | 3120.0009 | 5 | 24 | 3.630779 | -2.282091 | 2.966919 | 1.977595 | 12.39835 | 7.663624
2018-03-16 06:40 | 207679.8 | 3240.0009 | 5 | 24 | 3.619137 | -2.282107 | 2.966919 | 2.05366 | 12.39835 | 7.939356
2018-03-16 06:42 | 207799.8 | 3360.0013 | 5 | 24 | 3.607257 | -2.282172 | 2.966919 | 2.129724 | 12.39835 | 8.214192
2018-03-16 06:44 | 207919.8 | 3480.001 | 5 | 24 | 3.594817 | -2.282141 | 2.966919 | 2.205787 | 12.39835 | 8.488104
2018-03-16 06:46 | 208039.8 | 3600.0001 | 5 | 24 | 3.581738 | -2.282133 | 2.966919 | 2.281848 | 12.39835 | 8.761036
2018-03-16 06:48 | 208159.8 | 3720.0018 | 5 | 24 | 3.568418 | -2.282141 | 2.966919 | 2.357911 | 12.39835 | 9.032967
2018-03-16 06:50 | 208279.8 | 3840.0002 | 5 | 24 | 3.555025 | -2.282147 | 2.966919 | 2.433975 | 12.39835 | 9.303889
2018-03-16 06:52 | 208399.8 | 3960.0019 | 5 | 24 | 3.540941 | -2.282123 | 2.966919 | 2.510039 | 12.39835 | 9.573772
2018-03-16 06:54 | 208519.8 | 4080.0006 | 5 | 24 | 3.523636 | -2.282177 | 2.966919 | 2.586102 | 12.39835 | 9.842481
2018-03-16 06:56 | 208639.8 | 4200.0003 | 5 | 24 | 3.500577 | -2.282126 | 2.966919 | 2.662166 | 12.39835 | 10.10966
2018-03-16 06:58 | 208759.8 | 4320.0019 | 5 | 24 | 3.469654 | -2.282128 | 2.966919 | 2.73823 | 12.39835 | 10.37482
2018-03-16 07:00 | 208879.8 | 4440.0021 | 5 | 24 | 3.420905 | -2.282105 | 2.966919 | 2.814295 | 12.39835 | 10.63706
2018-03-16 07:02 | 208999.8 | 4560.0006 | 5 | 24 | 3.31576 | -2.282153 | 2.966919 | 2.890356 | 12.39835 | 10.89388
2018-03-16 07:04 | 209118.6 | 4678.797 | 5 | 24 | 2.999985 | -2.282125 | 2.966919 | 2.965657 | 12.39835 | 11.13446
2018-03-16 07:06 | 209238.6 | 120.0008 | 6 | 24 | 3.204751 | 0 | 2.966919 | 2.965663 | 12.39835 | 11.13448
2018-03-16 07:08 | 209358.6 | 240.0009 | 6 | 24 | 3.220043 | 0 | 2.966919 | 2.965663 | 12.39835 | 11.13448
2018-03-16 07:09 | 209418.6 | 300.0023 | 6 | 24 | 3.225269 | 0 | 2.966919 | 2.965663 | 12.39835 | 11.13448
2018-03-16 07:09 | 209418.6 | 0.0032 | 7 | 25 | 3.225436 | 0 | 0 | 0 | 0 | 0
2018-03-16 07:11 | 209538.7 | 120.0019 | 2 | 25 | 3.939964 | 4.88991 | 0.1622994 | 2.405e-09 | 0.6156309 | 7.756e-09
2018-03-16 07:13 | 209658.7 | 240.0019 | 2 | 25 | 3.991259 | 4.889956 | 0.3252812 | 2.405e-09 | 1.262762 | 7.756e-09
2018-03-16 07:15 | 209778.7 | 360.0019 | 2 | 25 | 4.02702 | 4.889853 | 0.4882504 | 2.405e-09 | 1.916166 | 7.756e-09
2018-03-16 07:17 | 209898.7 | 480.0003 | 2 | 25 | 4.058969 | 4.889812 | 0.651224 | 2.405e-09 | 2.575128 | 7.756e-09
2018-03-16 07:19 | 210018.7 | 600.0004 | 2 | 25 | 4.086427 | 4.889824 | 0.8141965 | 2.405e-09 | 3.238924 | 7.756e-09
2018-03-16 07:21 | 210138.7 | 720.0004 | 2 | 25 | 4.110929 | 4.890156 | 0.9771841 | 2.405e-09 | 3.906985 | 7.756e-09
2018-03-16 07:23 | 210258.7 | 840.0012 | 2 | 25 | 4.135966 | 4.8901 | 1.140172 | 2.405e-09 | 4.579019 | 7.756e-09
2018-03-16 07:25 | 210378.7 | 960.0021 | 2 | 25 | 4.164871 | 4.89012 | 1.303162 | 2.405e-09 | 5.255434 | 7.756e-09
2018-03-16 07:27 | 210498.7 | 1080.0021 | 2 | 25 | 4.19802 | 4.890093 | 1.466147 | 2.405e-09 | 5.936895 | 7.756e-09
2018-03-16 07:29 | 210618.7 | 1200.0013 | 2 | 25 | 4.20039 | 4.299343 | 1.619599 | 2.405e-09 | 6.581438 | 7.756e-09
2018-03-16 07:31 | 210738.7 | 1320.0004 | 2 | 25 | 4.200384 | 3.727655 | 1.753259 | 2.405e-09 | 7.142862 | 7.756e-09
2018-03-16 07:33 | 210845.4 | 1426.662 | 2 | 25 | 4.200375 | 3.259979 | 1.856664 | 2.405e-09 | 7.577205 | 7.756e-09
2018-03-16 07:35 | 210965.4 | 120.0002 | 3 | 25 | 4.230149 | 3.260019 | 1.96488 | 2.405e-09 | 8.033259 | 7.756e-09
2018-03-16 07:37 | 211085.4 | 240.001 | 3 | 25 | 4.264035 | 3.260025 | 2.073538 | 2.405e-09 | 8.494715 | 7.756e-09
2018-03-16 07:39 | 211205.4 | 360.0003 | 3 | 25 | 4.300062 | 3.260029 | 2.18219 | 2.405e-09 | 8.95995 | 7.756e-09
2018-03-16 07:41 | 211325.4 | 480.0004 | 3 | 25 | 4.33812 | 3.260056 | 2.290848 | 2.405e-09 | 9.429238 | 7.756e-09
2018-03-16 07:43 | 211445.4 | 600.0019 | 3 | 25 | 4.377823 | 3.260052 | 2.399511 | 2.405e-09 | 9.902775 | 7.756e-09
2018-03-16 07:45 | 211565.4 | 720.0012 | 3 | 25 | 4.4004 | 2.958073 | 2.505761 | 2.405e-09 | 10.36963 | 7.756e-09
2018-03-16 07:47 | 211685.4 | 840.0005 | 3 | 25 | 4.40038 | 2.448742 | 2.595517 | 2.405e-09 | 10.76459 | 7.756e-09
2018-03-16 07:49 | 211805.4 | 960.0021 | 3 | 25 | 4.400355 | 2.042452 | 2.670124 | 2.405e-09 | 11.09289 | 7.756e-09
2018-03-16 07:51 | 211925.4 | 1080.0005 | 3 | 25 | 4.400377 | 1.716354 | 2.732573 | 2.405e-09 | 11.36769 | 7.756e-09
2018-03-16 07:53 | 212045.4 | 1200.0013 | 3 | 25 | 4.400323 | 1.450785 | 2.785207 | 2.405e-09 | 11.5993 | 7.756e-09
2018-03-16 07:55 | 212165.4 | 1320.0006 | 3 | 25 | 4.400357 | 1.237291 | 2.829896 | 2.405e-09 | 11.79595 | 7.756e-09
2018-03-16 07:57 | 212285.4 | 1440.0006 | 3 | 25 | 4.40034 | 1.062035 | 2.868115 | 2.405e-09 | 11.96412 | 7.756e-09
2018-03-16 07:59 | 212405.4 | 1560.0007 | 3 | 25 | 4.40035 | 0.9180603 | 2.90103 | 2.405e-09 | 12.10896 | 7.756e-09
2018-03-16 08:01 | 212525.4 | 1680.0008 | 3 | 25 | 4.400335 | 0.797842 | 2.929554 | 2.405e-09 | 12.23448 | 7.756e-09
2018-03-16 08:03 | 212645.4 | 1800.0015 | 3 | 25 | 4.400344 | 0.69767 | 2.954425 | 2.405e-09 | 12.34391 | 7.756e-09
2018-03-16 08:04 | 212707.7 | 1862.3373 | 3 | 25 | 4.400352 | 0.6519928 | 2.966098 | 2.405e-09 | 12.39528 | 7.756e-09
2018-03-16 08:06 | 212827.8 | 120.0019 | 4 | 25 | 4.354575 | 0 | 2.966098 | 2.405e-09 | 12.39528 | 7.756e-09
2018-03-16 08:08 | 212947.8 | 240.0003 | 4 | 25 | 4.351494 | 0 | 2.966098 | 2.405e-09 | 12.39528 | 7.756e-09
2018-03-16 08:09 | 213007.8 | 300.0026 | 4 | 25 | 4.350541 | 0 | 2.966098 | 2.405e-09 | 12.39528 | 7.756e-09
2018-03-16 08:11 | 213127.9 | 120.0011 | 5 | 25 | 4.181012 | -2.281809 | 2.966098 | 0.07605414 | 12.39528 | 0.3196023
2018-03-16 08:13 | 213247.9 | 240.0011 | 5 | 25 | 4.150914 | -2.281826 | 2.966098 | 0.1521158 | 12.39528 | 0.6364585
2018-03-16 08:15 | 213367.9 | 360.0002 | 5 | 25 | 4.121657 | -2.281834 | 2.966098 | 0.2281685 | 12.39528 | 0.951033
2018-03-16 08:17 | 213487.9 | 480.0019 | 5 | 25 | 4.092498 | -2.282166 | 2.966098 | 0.3042276 | 12.39528 | 1.263413
2018-03-16 08:19 | 213607.9 | 600.002 | 5 | 25 | 4.063441 | -2.282149 | 2.966098 | 0.3802871 | 12.39528 | 1.573581
2018-03-16 08:21 | 213727.9 | 720.002 | 5 | 25 | 4.034619 | -2.282139 | 2.966098 | 0.4563492 | 12.39528 | 1.881558
2018-03-16 08:23 | 213847.9 | 840.002 | 5 | 25 | 4.006077 | -2.282141 | 2.966098 | 0.5324117 | 12.39528 | 2.187353
2018-03-16 08:25 | 213967.9 | 960.0012 | 5 | 25 | 3.977974 | -2.28216 | 2.966098 | 0.608478 | 12.39528 | 2.491008
2018-03-16 08:27 | 214087.9 | 1080.0004 | 5 | 25 | 3.950377 | -2.282153 | 2.966098 | 0.6845393 | 12.39528 | 2.792524
2018-03-16 08:29 | 214207.9 | 1200.0004 | 5 | 25 | 3.923459 | -2.282185 | 2.966098 | 0.7605997 | 12.39528 | 3.091963
2018-03-16 08:31 | 214327.9 | 1320.0012 | 5 | 25 | 3.89734 | -2.282187 | 2.966098 | 0.8366646 | 12.39528 | 3.389402
2018-03-16 08:33 | 214447.9 | 1440.0004 | 5 | 25 | 3.87214 | -2.282143 | 2.966098 | 0.912728 | 12.39528 | 3.684882
2018-03-16 08:35 | 214567.9 | 1560.0012 | 5 | 25 | 3.84793 | -2.282172 | 2.966098 | 0.9887901 | 12.39528 | 3.978478
2018-03-16 08:37 | 214687.9 | 1680.0013 | 5 | 25 | 3.8248 | -2.282105 | 2.966098 | 1.064854 | 12.39528 | 4.270278
2018-03-16 08:39 | 214807.9 | 1800.0013 | 5 | 25 | 3.802854 | -2.282139 | 2.966098 | 1.140916 | 12.39528 | 4.560359
2018-03-16 08:41 | 214927.9 | 1920.0013 | 5 | 25 | 3.782293 | -2.282118 | 2.966098 | 1.216978 | 12.39528 | 4.848819
2018-03-16 08:43 | 215047.9 | 2040.0006 | 5 | 25 | 3.763064 | -2.282126 | 2.966098 | 1.293041 | 12.39528 | 5.135774
2018-03-16 08:45 | 215167.9 | 2160.0014 | 5 | 25 | 3.744934 | -2.282139 | 2.966098 | 1.369108 | 12.39528 | 5.421323
2018-03-16 08:47 | 215287.9 | 2280.0016 | 5 | 25 | 3.727644 | -2.282118 | 2.966098 | 1.445172 | 12.39528 | 5.705516
2018-03-16 08:49 | 215407.9 | 2400.0015 | 5 | 25 | 3.711133 | -2.282123 | 2.966098 | 1.521231 | 12.39528 | 5.988403
2018-03-16 08:51 | 215527.9 | 2520.0024 | 5 | 25 | 3.695433 | -2.282116 | 2.966098 | 1.597298 | 12.39528 | 6.270094
2018-03-16 08:53 | 215647.9 | 2640.0016 | 5 | 25 | 3.680145 | -2.282116 | 2.966098 | 1.673358 | 12.39528 | 6.550597
2018-03-16 08:55 | 215767.9 | 2760.0009 | 5 | 25 | 3.666172 | -2.282158 | 2.966098 | 1.749421 | 12.39528 | 6.829979
2018-03-16 08:57 | 215887.9 | 2880.0009 | 5 | 25 | 3.65334 | -2.282162 | 2.966098 | 1.825487 | 12.39528 | 7.108356
2018-03-16 08:59 | 216007.9 | 3000.0017 | 5 | 25 | 3.64128 | -2.282116 | 2.966098 | 1.90155 | 12.39528 | 7.385777
2018-03-16 09:01 | 216127.9 | 3120.0011 | 5 | 25 | 3.629549 | -2.282137 | 2.966098 | 1.977613 | 12.39528 | 7.662292
2018-03-16 09:03 | 216247.9 | 3240.0001 | 5 | 25 | 3.618041 | -2.282107 | 2.966098 | 2.053675 | 12.39528 | 7.937928
2018-03-16 09:05 | 216367.9 | 3360.0019 | 5 | 25 | 3.606285 | -2.282137 | 2.966098 | 2.129738 | 12.39528 | 8.212681
2018-03-16 09:07 | 216487.9 | 3480.0002 | 5 | 25 | 3.593951 | -2.282141 | 2.966098 | 2.2058 | 12.39528 | 8.48652
2018-03-16 09:09 | 216607.9 | 3600.0002 | 5 | 25 | 3.58095 | -2.282089 | 2.966098 | 2.281864 | 12.39528 | 8.759398
2018-03-16 09:11 | 216727.9 | 3720.0013 | 5 | 25 | 3.567708 | -2.282137 | 2.966098 | 2.357926 | 12.39528 | 9.031267
2018-03-16 09:13 | 216847.9 | 3840.001 | 5 | 25 | 3.554323 | -2.282107 | 2.966098 | 2.433988 | 12.39528 | 9.302127
2018-03-16 09:15 | 216967.9 | 3960.0002 | 5 | 25 | 3.540208 | -2.282126 | 2.966098 | 2.51005 | 12.39528 | 9.571951
2018-03-16 09:17 | 217087.9 | 4080.0018 | 5 | 25 | 3.522918 | -2.282116 | 2.966098 | 2.586116 | 12.39528 | 9.840615
2018-03-16 09:19 | 217207.9 | 4200.002 | 5 | 25 | 3.499829 | -2.282133 | 2.966098 | 2.66218 | 12.39528 | 10.10774
2018-03-16 09:21 | 217327.9 | 4320.0011 | 5 | 25 | 3.46876 | -2.282126 | 2.966098 | 2.738242 | 12.39528 | 10.37283
2018-03-16 09:23 | 217447.9 | 4440.0011 | 5 | 25 | 3.419631 | -2.282095 | 2.966098 | 2.814303 | 12.39528 | 10.63498
2018-03-16 09:25 | 217567.9 | 4560.0019 | 5 | 25 | 3.313317 | -2.282099 | 2.966098 | 2.890366 | 12.39528 | 10.89167
2018-03-16 09:27 | 217685.3 | 4677.4041 | 5 | 25 | 2.999976 | -2.282118 | 2.966098 | 2.964782 | 12.39528 | 11.12929
2018-03-16 09:29 | 217805.3 | 120.0009 | 6 | 25 | 3.205768 | 0 | 2.966098 | 2.964789 | 12.39528 | 11.12931
2018-03-16 09:31 | 217925.3 | 240.0017 | 6 | 25 | 3.221087 | 0 | 2.966098 | 2.964789 | 12.39528 | 11.12931
2018-03-16 09:32 | 217985.3 | 300.0023 | 6 | 25 | 3.226307 | 0 | 2.966098 | 2.964789 | 12.39528 | 11.12931
2018-03-16 09:32 | 217985.4 | 0.0024 | 7 | 26 | 3.226491 | 0 | 0 | 0 | 0 | 0
2018-03-16 09:34 | 218105.4 | 120.002 | 2 | 26 | 3.941014 | 4.889864 | 0.1622988 | 2.124e-09 | 0.6158292 | 6.852e-09
2018-03-16 09:36 | 218225.4 | 240.0004 | 2 | 26 | 3.992077 | 4.88983 | 0.3252768 | 2.124e-09 | 1.26309 | 6.852e-09
2018-03-16 09:38 | 218345.4 | 360.002 | 2 | 26 | 4.027829 | 4.889866 | 0.4882491 | 2.124e-09 | 1.91664 | 6.852e-09
2018-03-16 09:40 | 218465.4 | 480.0012 | 2 | 26 | 4.05981 | 4.890175 | 0.6512184 | 2.124e-09 | 2.57572 | 6.852e-09
2018-03-16 09:42 | 218585.4 | 600.002 | 2 | 26 | 4.087215 | 4.88982 | 0.8141977 | 2.124e-09 | 3.239669 | 6.852e-09
2018-03-16 09:44 | 218705.4 | 720.0014 | 2 | 26 | 4.111696 | 4.890142 | 0.9771754 | 2.124e-09 | 3.907815 | 6.852e-09
2018-03-16 09:46 | 218825.4 | 840.0014 | 2 | 26 | 4.136764 | 4.890125 | 1.140158 | 2.124e-09 | 4.579953 | 6.852e-09
2018-03-16 09:48 | 218945.4 | 960.0014 | 2 | 26 | 4.165665 | 4.890085 | 1.303147 | 2.124e-09 | 5.256496 | 6.852e-09
2018-03-16 09:50 | 219065.4 | 1080.0014 | 2 | 26 | 4.198776 | 4.89006 | 1.46613 | 2.124e-09 | 5.938073 | 6.852e-09
2018-03-16 09:52 | 219185.4 | 1200.0006 | 2 | 26 | 4.200377 | 4.289434 | 1.619216 | 2.124e-09 | 6.581087 | 6.852e-09
2018-03-16 09:54 | 219305.4 | 1320.0007 | 2 | 26 | 4.200387 | 3.721298 | 1.752611 | 2.124e-09 | 7.141397 | 6.852e-09
2018-03-16 09:56 | 219410.9 | 1425.4485 | 2 | 26 | 4.200389 | 3.259993 | 1.854752 | 2.124e-09 | 7.570426 | 6.852e-09
2018-03-16 09:58 | 219530.9 | 120.0009 | 3 | 26 | 4.230204 | 3.260008 | 1.962974 | 2.124e-09 | 8.02651 | 6.852e-09
2018-03-16 10:00 | 219650.9 | 240.001 | 3 | 26 | 4.264076 | 3.259991 | 2.07163 | 2.124e-09 | 8.487968 | 6.852e-09
2018-03-16 10:02 | 219770.9 | 360.0019 | 3 | 26 | 4.300158 | 3.260052 | 2.180282 | 2.124e-09 | 8.953209 | 6.852e-09
2018-03-16 10:04 | 219890.9 | 480.0019 | 3 | 26 | 4.338245 | 3.260008 | 2.288942 | 2.124e-09 | 9.422516 | 6.852e-09
2018-03-16 10:06 | 220010.9 | 600.001 | 3 | 26 | 4.37795 | 3.260029 | 2.397597 | 2.124e-09 | 9.896029 | 6.852e-09
2018-03-16 10:08 | 220130.9 | 720.002 | 3 | 26 | 4.400387 | 2.955063 | 2.503808 | 2.124e-09 | 10.36272 | 6.852e-09
2018-03-16 10:10 | 220250.9 | 840.0004 | 3 | 26 | 4.400377 | 2.448381 | 2.593521 | 2.124e-09 | 10.75749 | 6.852e-09
2018-03-16 10:12 | 220370.9 | 960.0012 | 3 | 26 | 4.400389 | 2.043587 | 2.66813 | 2.124e-09 | 11.0858 | 6.852e-09
2018-03-16 10:14 | 220490.9 | 1080.0004 | 3 | 26 | 4.40035 | 1.715998 | 2.730588 | 2.124e-09 | 11.36064 | 6.852e-09
2018-03-16 10:16 | 220610.9 | 1200.0021 | 3 | 26 | 4.400352 | 1.453167 | 2.783257 | 2.124e-09 | 11.59241 | 6.852e-09
2018-03-16 10:18 | 220730.9 | 1320.0006 | 3 | 26 | 4.400365 | 1.239677 | 2.827996 | 2.124e-09 | 11.78927 | 6.852e-09
2018-03-16 10:20 | 220850.9 | 1440.0006 | 3 | 26 | 4.400367 | 1.064182 | 2.866277 | 2.124e-09 | 11.95772 | 6.852e-09
2018-03-16 10:22 | 220970.9 | 1560.0014 | 3 | 26 | 4.400342 | 0.9195843 | 2.899251 | 2.124e-09 | 12.10282 | 6.852e-09
2018-03-16 10:24 | 221090.9 | 1680.0014 | 3 | 26 | 4.400336 | 0.7999134 | 2.927841 | 2.124e-09 | 12.22862 | 6.852e-09
2018-03-16 10:26 | 221210.9 | 1800.0016 | 3 | 26 | 4.400335 | 0.6992207 | 2.95277 | 2.124e-09 | 12.33832 | 6.852e-09
2018-03-16 10:27 | 221275.4 | 1864.4958 | 3 | 26 | 4.400334 | 0.6519985 | 2.964862 | 2.124e-09 | 12.39153 | 6.852e-09
2018-03-16 10:29 | 221395.4 | 120.002 | 4 | 26 | 4.354445 | 0 | 2.964862 | 2.124e-09 | 12.39153 | 6.852e-09
2018-03-16 10:31 | 221515.4 | 240.0019 | 4 | 26 | 4.351359 | 0 | 2.964862 | 2.124e-09 | 12.39153 | 6.852e-09
2018-03-16 10:32 | 221575.4 | 300.0017 | 4 | 26 | 4.350412 | 0 | 2.964862 | 2.124e-09 | 12.39153 | 6.852e-09
2018-03-16 10:34 | 221695.5 | 120.002 | 5 | 26 | 4.180573 | -2.281847 | 2.964862 | 0.07605471 | 12.39153 | 0.319572
2018-03-16 10:36 | 221815.5 | 240.0003 | 5 | 26 | 4.150473 | -2.281842 | 2.964862 | 0.1521073 | 12.39153 | 0.6363569
2018-03-16 10:38 | 221935.5 | 360.0004 | 5 | 26 | 4.121188 | -2.282149 | 2.964862 | 0.2281628 | 12.39153 | 0.950908
2018-03-16 10:40 | 222055.5 | 480.0004 | 5 | 26 | 4.092055 | -2.282193 | 2.964862 | 0.3042196 | 12.39153 | 1.263245
2018-03-16 10:42 | 222175.5 | 600.0012 | 5 | 26 | 4.063022 | -2.282151 | 2.964862 | 0.380277 | 12.39153 | 1.573371
2018-03-16 10:44 | 222295.5 | 720.0013 | 5 | 26 | 4.034191 | -2.282141 | 2.964862 | 0.4563365 | 12.39153 | 1.881305
2018-03-16 10:46 | 222415.5 | 840.0012 | 5 | 26 | 4.005651 | -2.282147 | 2.964862 | 0.532401 | 12.39153 | 2.187076
2018-03-16 10:48 | 222535.5 | 960.0005 | 5 | 26 | 3.977529 | -2.282118 | 2.964862 | 0.6084673 | 12.39153 | 2.490698
2018-03-16 10:50 | 222655.5 | 1080.0021 | 5 | 26 | 3.949953 | -2.282141 | 2.964862 | 0.6845314 | 12.39153 | 2.792193
2018-03-16 10:52 | 222775.5 | 1200.0021 | 5 | 26 | 3.923036 | -2.28213 | 2.964862 | 0.7605905 | 12.39153 | 3.091595
2018-03-16 10:54 | 222895.5 | 1320.0006 | 5 | 26 | 3.896933 | -2.282143 | 2.964862 | 0.8366516 | 12.39153 | 3.388987
2018-03-16 10:56 | 223015.5 | 1440.0023 | 5 | 26 | 3.871747 | -2.282137 | 2.964862 | 0.912718 | 12.39153 | 3.684448
2018-03-16 10:58 | 223135.5 | 1560.0013 | 5 | 26 | 3.847571 | -2.2822 | 2.964862 | 0.9887793 | 12.39153 | 3.978012
2018-03-16 11:00 | 223255.5 | 1680.0007 | 5 | 26 | 3.824444 | -2.282162 | 2.964862 | 1.064841 | 12.39153 | 4.26978
2018-03-16 11:02 | 223375.5 | 1800.0023 | 5 | 26 | 3.802528 | -2.282147 | 2.964862 | 1.140904 | 12.39153 | 4.559835
2018-03-16 11:04 | 223495.5 | 1920.0023 | 5 | 26 | 3.78196 | -2.282126 | 2.964862 | 1.216967 | 12.39153 | 4.848277
2018-03-16 11:06 | 223615.5 | 2040.0022 | 5 | 26 | 3.762771 | -2.282104 | 2.964862 | 1.293029 | 12.39153 | 5.135204
2018-03-16 11:08 | 223735.5 | 2160.0015 | 5 | 26 | 3.744654 | -2.282156 | 2.964862 | 1.369093 | 12.39153 | 5.420719
2018-03-16 11:10 | 223855.5 | 2280.0007 | 5 | 26 | 3.727357 | -2.282128 | 2.964862 | 1.445151 | 12.39153 | 5.70487
2018-03-16 11:12 | 223975.5 | 2400.0016 | 5 | 26 | 3.710849 | -2.282141 | 2.964862 | 1.521219 | 12.39153 | 5.98777
2018-03-16 11:14 | 224095.5 | 2520.0008 | 5 | 26 | 3.695195 | -2.282118 | 2.964862 | 1.597284 | 12.39153 | 6.269434
2018-03-16 11:16 | 224215.5 | 2640.0016 | 5 | 26 | 3.680434 | -2.282118 | 2.964862 | 1.673347 | 12.39153 | 6.549934
2018-03-16 11:18 | 224335.5 | 2760.0016 | 5 | 26 | 3.666656 | -2.282146 | 2.964862 | 1.749411 | 12.39153 | 6.82935
2018-03-16 11:20 | 224455.5 | 2880.0008 | 5 | 26 | 3.653789 | -2.282141 | 2.964862 | 1.825473 | 12.39153 | 7.10775
2018-03-16 11:22 | 224575.5 | 3000.0009 | 5 | 26 | 3.641699 | -2.282112 | 2.964862 | 1.901536 | 12.39153 | 7.385207
2018-03-16 11:24 | 224695.5 | 3120.0025 | 5 | 26 | 3.630034 | -2.282133 | 2.964862 | 1.977602 | 12.39153 | 7.66177
2018-03-16 11:26 | 224815.5 | 3240.0009 | 5 | 26 | 3.618417 | -2.282109 | 2.964862 | 2.053663 | 12.39153 | 7.937435
2018-03-16 11:28 | 224935.5 | 3360.0025 | 5 | 26 | 3.606558 | -2.282181 | 2.964862 | 2.129727 | 12.39153 | 8.212216
2018-03-16 11:30 | 225055.5 | 3480.002 | 5 | 26 | 3.594111 | -2.282147 | 2.964862 | 2.20579 | 12.39153 | 8.486073
2018-03-16 11:32 | 225175.5 | 3600.0002 | 5 | 26 | 3.580642 | -2.282116 | 2.964862 | 2.281849 | 12.39153 | 8.75894
2018-03-16 11:34 | 225295.5 | 3720.0018 | 5 | 26 | 3.566545 | -2.282139 | 2.964862 | 2.357918 | 12.39153 | 9.03076
2018-03-16 11:36 | 225415.5 | 3840.0002 | 5 | 26 | 3.553151 | -2.282168 | 2.964862 | 2.433976 | 12.39153 | 9.301517
2018-03-16 11:38 | 225535.5 | 3960.0004 | 5 | 26 | 3.538987 | -2.282128 | 2.964862 | 2.510043 | 12.39153 | 9.571265
2018-03-16 11:40 | 225655.5 | 4080.0012 | 5 | 26 | 3.521678 | -2.28216 | 2.964862 | 2.586106 | 12.39153 | 9.839828
2018-03-16 11:42 | 225775.5 | 4200.002 | 5 | 26 | 3.498597 | -2.282128 | 2.964862 | 2.662174 | 12.39153 | 10.10687
2018-03-16 11:44 | 225895.5 | 4320.0012 | 5 | 26 | 3.467378 | -2.28213 | 2.964862 | 2.738237 | 12.39153 | 10.37187
2018-03-16 11:46 | 226015.5 | 4440.002 | 5 | 26 | 3.417743 | -2.282141 | 2.964862 | 2.8143 | 12.39153 | 10.6339
2018-03-16 11:48 | 226135.5 | 4560.002 | 5 | 26 | 3.309866 | -2.282118 | 2.964862 | 2.890366 | 12.39153 | 10.89041
2018-03-16 11:50 | 226251 | 4675.4259 | 5 | 26 | 2.99999 | -2.282141 | 2.964862 | 2.963527 | 12.39153 | 11.12384
2018-03-16 11:52 | 226371 | 120.0001 | 6 | 26 | 3.207219 | 0 | 2.964862 | 2.963527 | 12.39153 | 11.12384
2018-03-16 11:54 | 226491 | 239.9999 | 6 | 26 | 3.222528 | 0 | 2.964862 | 2.963527 | 12.39153 | 11.12384
2018-03-16 11:55 | 226551 | 300.0013 | 6 | 26 | 3.227742 | 0 | 2.964862 | 2.963527 | 12.39153 | 11.12384
2018-03-16 11:55 | 226551 | 0.0024 | 7 | 27 | 3.227986 | 0 | 0 | 0 | 0 | 0
2018-03-16 11:57 | 226671.1 | 120.0003 | 2 | 27 | 3.942138 | 4.8899 | 0.1622882 | 1.686e-09 | 0.6160265 | 5.442e-09
2018-03-16 11:59 | 226791.1 | 240.0012 | 2 | 27 | 3.992851 | 4.889875 | 0.3252716 | 1.686e-09 | 1.263454 | 5.442e-09
2018-03-16 12:01 | 226911.1 | 360.0012 | 2 | 27 | 4.02844 | 4.889896 | 0.4882511 | 1.686e-09 | 1.917144 | 5.442e-09
2018-03-16 12:03 | 227031.1 | 480.0003 | 2 | 27 | 4.060289 | 4.889872 | 0.6512169 | 1.686e-09 | 2.576296 | 5.442e-09
2018-03-16 12:05 | 227151.1 | 600.0013 | 2 | 27 | 4.087609 | 4.889832 | 0.8141984 | 1.686e-09 | 3.240327 | 5.442e-09
2018-03-16 12:07 | 227271.1 | 720.0013 | 2 | 27 | 4.112015 | 4.890156 | 0.9771679 | 1.686e-09 | 3.908498 | 5.442e-09
2018-03-16 12:09 | 227391.1 | 840.0003 | 2 | 27 | 4.137027 | 4.890114 | 1.140149 | 1.686e-09 | 4.580678 | 5.442e-09
2018-03-16 12:11 | 227511.1 | 960.0017 | 2 | 27 | 4.165889 | 4.890146 | 1.303143 | 1.686e-09 | 5.257281 | 5.442e-09
2018-03-16 12:13 | 227631.1 | 1080.0023 | 2 | 27 | 4.19903 | 4.890162 | 1.466135 | 1.686e-09 | 5.93893 | 5.442e-09
2018-03-16 12:15 | 227751.1 | 1200.0015 | 2 | 27 | 4.20037 | 4.28643 | 1.619095 | 1.686e-09 | 6.581419 | 5.442e-09
2018-03-16 12:17 | 227871.1 | 1320.0023 | 2 | 27 | 4.200396 | 3.719753 | 1.752409 | 1.686e-09 | 7.141389 | 5.442e-09
2018-03-16 12:19 | 227976.1 | 1425.0358 | 2 | 27 | 4.200375 | 3.259991 | 1.854124 | 1.686e-09 | 7.568631 | 5.442e-09
2018-03-16 12:21 | 228096.2 | 120.0002 | 3 | 27 | 4.230174 | 3.260002 | 1.962345 | 1.686e-09 | 8.024707 | 5.442e-09
2018-03-16 12:23 | 228216.2 | 240.0018 | 3 | 27 | 4.264063 | 3.260012 | 2.071001 | 1.686e-09 | 8.486159 | 5.442e-09
2018-03-16 12:25 | 228336.2 | 360.001 | 3 | 27 | 4.300156 | 3.260035 | 2.179656 | 1.686e-09 | 8.951412 | 5.442e-09
2018-03-16 12:27 | 228456.2 | 480.0019 | 3 | 27 | 4.33822 | 3.260052 | 2.288318 | 1.686e-09 | 9.420728 | 5.442e-09
2018-03-16 12:29 | 228576.2 | 600.0012 | 3 | 27 | 4.377946 | 3.260061 | 2.396972 | 1.686e-09 | 9.894237 | 5.442e-09
2018-03-16 12:31 | 228696.2 | 720.0021 | 3 | 27 | 4.400407 | 2.956392 | 2.503194 | 1.686e-09 | 10.36098 | 5.442e-09
2018-03-16 12:33 | 228816.2 | 840.0012 | 3 | 27 | 4.400371 | 2.449131 | 2.592928 | 1.686e-09 | 10.75585 | 5.442e-09
2018-03-16 12:35 | 228936.2 | 960.0012 | 3 | 27 | 4.400352 | 2.043135 | 2.667552 | 1.686e-09 | 11.08422 | 5.442e-09
2018-03-16 12:37 | 229056.2 | 1080.0005 | 3 | 27 | 4.400356 | 1.716965 | 2.730035 | 1.686e-09 | 11.35917 | 5.442e-09
2018-03-16 12:39 | 229176.2 | 1200.0021 | 3 | 27 | 4.400351 | 1.453737 | 2.782721 | 1.686e-09 | 11.591 | 5.442e-09
2018-03-16 12:41 | 229296.2 | 1320.0005 | 3 | 27 | 4.400358 | 1.239523 | 2.827477 | 1.686e-09 | 11.78795 | 5.442e-09
2018-03-16 12:43 | 229416.2 | 1440.0001 | 3 | 27 | 4.400347 | 1.0646 | 2.865772 | 1.686e-09 | 11.95646 | 5.442e-09
2018-03-16 12:45 | 229536.2 | 1560.0022 | 3 | 27 | 4.400357 | 0.9205952 | 2.898759 | 1.686e-09 | 12.10161 | 5.442e-09
2018-03-16 12:47 | 229656.2 | 1680.0006 | 3 | 27 | 4.400331 | 0.799839 | 2.92736 | 1.686e-09 | 12.22746 | 5.442e-09
2018-03-16 12:49 | 229776.2 | 1800.0006 | 3 | 27 | 4.400328 | 0.6997662 | 2.952301 | 1.686e-09 | 12.33721 | 5.442e-09
2018-03-16 12:50 | 229841.3 | 1865.1325 | 3 | 27 | 4.400335 | 0.6519966 | 2.964517 | 1.686e-09 | 12.39097 | 5.442e-09
2018-03-16 12:52 | 229961.3 | 120.0016 | 4 | 27 | 4.35446 | 0 | 2.964517 | 1.686e-09 | 12.39097 | 5.442e-09
2018-03-16 12:54 | 230081.3 | 239.9999 | 4 | 27 | 4.351377 | 0 | 2.964517 | 1.686e-09 | 12.39097 | 5.442e-09
2018-03-16 12:55 | 230141.3 | 300.0015 | 4 | 27 | 4.35045 | 0 | 2.964517 | 1.686e-09 | 12.39097 | 5.442e-09
2018-03-16 12:57 | 230261.4 | 120.0019 | 5 | 27 | 4.180617 | -2.282197 | 2.964517 | 0.07605262 | 12.39097 | 0.3195679
2018-03-16 12:59 | 230381.4 | 240.0018 | 5 | 27 | 4.150507 | -2.282183 | 2.964517 | 0.1521134 | 12.39097 | 0.6363912
2018-03-16 13:01 | 230501.4 | 360.0003 | 5 | 27 | 4.121248 | -2.282168 | 2.964517 | 0.2281674 | 12.39097 | 0.9509407
2018-03-16 13:03 | 230621.4 | 480.001 | 5 | 27 | 4.092093 | -2.282206 | 2.964517 | 0.3042251 | 12.39097 | 1.263284
2018-03-16 13:05 | 230741.4 | 600.0034 | 5 | 27 | 4.063063 | -2.28213 | 2.964517 | 0.3802848 | 12.39097 | 1.573423
2018-03-16 13:07 | 230861.4 | 720.002 | 5 | 27 | 4.034221 | -2.282151 | 2.964517 | 0.4563455 | 12.39097 | 1.881364
2018-03-16 13:09 | 230981.4 | 840.0003 | 5 | 27 | 4.00568 | -2.282153 | 2.964517 | 0.5324058 | 12.39097 | 2.18712
2018-03-16 13:11 | 231101.4 | 960.002 | 5 | 27 | 3.977549 | -2.282151 | 2.964517 | 0.6084678 | 12.39097 | 2.490728
2018-03-16 13:13 | 231221.4 | 1080.0004 | 5 | 27 | 3.949964 | -2.282137 | 2.964517 | 0.6845343 | 12.39097 | 2.792233
2018-03-16 13:15 | 231341.4 | 1200.0021 | 5 | 27 | 3.923054 | -2.282123 | 2.964517 | 0.7605969 | 12.39097 | 3.091649
2018-03-16 13:17 | 231461.4 | 1320.0021 | 5 | 27 | 3.896938 | -2.282177 | 2.964517 | 0.8366591 | 12.39097 | 3.389046
2018-03-16 13:19 | 231581.4 | 1440.0012 | 5 | 27 | 3.871734 | -2.282139 | 2.964517 | 0.9127169 | 12.39097 | 3.684475
2018-03-16 13:21 | 231701.4 | 1560.0012 | 5 | 27 | 3.847544 | -2.282137 | 2.964517 | 0.98878 | 12.39097 | 3.978046
2018-03-16 13:23 | 231821.4 | 1680.001 | 5 | 27 | 3.824434 | -2.282149 | 2.964517 | 1.064845 | 12.39097 | 4.269823
2018-03-16 13:25 | 231941.4 | 1800.0007 | 5 | 27 | 3.802519 | -2.28213 | 2.964517 | 1.14091 | 12.39097 | 4.559888
2018-03-16 13:27 | 232061.4 | 1920.0005 | 5 | 27 | 3.781963 | -2.282139 | 2.964517 | 1.216969 | 12.39097 | 4.848313
2018-03-16 13:29 | 232181.4 | 2040.0022 | 5 | 27 | 3.762774 | -2.282156 | 2.964517 | 1.293037 | 12.39097 | 5.135262
2018-03-16 13:31 | 232301.4 | 2160.0006 | 5 | 27 | 3.744648 | -2.282125 | 2.964517 | 1.3691 | 12.39097 | 5.420775
2018-03-16 13:33 | 232421.4 | 2280.0006 | 5 | 27 | 3.727336 | -2.282185 | 2.964517 | 1.445165 | 12.39097 | 5.704947
2018-03-16 13:35 | 232541.4 | 2400.0014 | 5 | 27 | 3.710825 | -2.282156 | 2.964517 | 1.521227 | 12.39097 | 5.987824
2018-03-16 13:37 | 232661.4 | 2520.0015 | 5 | 27 | 3.695149 | -2.282156 | 2.964517 | 1.597292 | 12.39097 | 6.269487
2018-03-16 13:39 | 232781.4 | 2640.0024 | 5 | 27 | 3.680376 | -2.282164 | 2.964517 | 1.673352 | 12.39097 | 6.549972
2018-03-16 13:41 | 232901.4 | 2760.0024 | 5 | 27 | 3.666569 | -2.282137 | 2.964517 | 1.74942 | 12.39097 | 6.829399
2018-03-16 13:43 | 233021.4 | 2880.0016 | 5 | 27 | 3.653709 | -2.282125 | 2.964517 | 1.825485 | 12.39097 | 7.107801
2018-03-16 13:45 | 233141.4 | 3000.0025 | 5 | 27 | 3.641591 | -2.282149 | 2.964517 | 1.901546 | 12.39097 | 7.385242
2018-03-16 13:47 | 233261.4 | 3120.0023 | 5 | 27 | 3.629905 | -2.282164 | 2.964517 | 1.977609 | 12.39097 | 7.661784
2018-03-16 13:49 | 233381.4 | 3240.0024 | 5 | 27 | 3.618279 | -2.282133 | 2.964517 | 2.053674 | 12.39097 | 7.937453
2018-03-16 13:51 | 233501.4 | 3360.0024 | 5 | 27 | 3.606421 | -2.282081 | 2.964517 | 2.129737 | 12.39097 | 8.212221
2018-03-16 13:53 | 233621.4 | 3480.0005 | 5 | 27 | 3.593997 | -2.282125 | 2.964517 | 2.205801 | 12.39097 | 8.486073
2018-03-16 13:55 | 233741.4 | 3600.0025 | 5 | 27 | 3.580898 | -2.282126 | 2.964517 | 2.281869 | 12.39097 | 8.758965
2018-03-16 13:57 | 233861.4 | 3720.0017 | 5 | 27 | 3.567593 | -2.282112 | 2.964517 | 2.35793 | 12.39097 | 9.030826
2018-03-16 13:59 | 233981.4 | 3840.0024 | 5 | 27 | 3.554186 | -2.28212 | 2.964517 | 2.433993 | 12.39097 | 9.301682
2018-03-16 14:01 | 234101.4 | 3960.0007 | 5 | 27 | 3.540003 | -2.282093 | 2.964517 | 2.510056 | 12.39097 | 9.571492
2018-03-16 14:03 | 234221.4 | 4080.0002 | 5 | 27 | 3.522578 | -2.282147 | 2.964517 | 2.58612 | 12.39097 | 9.840129
2018-03-16 14:05 | 234341.4 | 4200.0011 | 5 | 27 | 3.499346 | -2.282146 | 2.964517 | 2.662182 | 12.39097 | 10.10721
2018-03-16 14:07 | 234461.4 | 4320.0019 | 5 | 27 | 3.468058 | -2.282139 | 2.964517 | 2.738247 | 12.39097 | 10.37228
2018-03-16 14:09 | 234581.4 | 4440.0012 | 5 | 27 | 3.418464 | -2.28213 | 2.964517 | 2.81431 | 12.39097 | 10.63436
2018-03-16 14:11 | 234701.4 | 4560.0005 | 5 | 27 | 3.310392 | -2.282149 | 2.964517 | 2.890373 | 12.39097 | 10.89091
2018-03-16 14:13 | 234816.8 | 4675.3442 | 5 | 27 | 2.999994 | -2.282137 | 2.964517 | 2.963483 | 12.39097 | 11.1242
2018-03-16 14:15 | 234936.8 | 120.0009 | 6 | 27 | 3.206069 | 0 | 2.964517 | 2.963483 | 12.39097 | 11.1242
2018-03-16 14:17 | 235056.8 | 240.0012 | 6 | 27 | 3.221397 | 0 | 2.964517 | 2.963483 | 12.39097 | 11.1242
2018-03-16 14:18 | 235116.8 | 300.0018 | 6 | 27 | 3.226639 | 0 | 2.964517 | 2.963483 | 12.39097 | 11.1242
2018-03-16 14:18 | 235116.8 | 0.0025 | 7 | 28 | 3.22654 | 0 | 0 | 0 | 0 | 0
2018-03-16 14:20 | 235236.9 | 120.0007 | 2 | 28 | 3.941138 | 4.889875 | 0.1622993 | 5.35e-10 | 0.6158761 | 1.727e-09
2018-03-16 14:22 | 235356.9 | 240.0018 | 2 | 28 | 3.99222 | 4.889874 | 0.3252818 | 5.35e-10 | 1.263177 | 1.727e-09
2018-03-16 14:24 | 235476.9 | 360.0003 | 2 | 28 | 4.027942 | 4.889858 | 0.4882578 | 5.35e-10 | 1.916762 | 1.727e-09
2018-03-16 14:26 | 235596.9 | 480.0011 | 2 | 28 | 4.059858 | 4.889862 | 0.651231 | 5.35e-10 | 2.575872 | 1.727e-09
2018-03-16 14:28 | 235716.9 | 600.0011 | 2 | 28 | 4.087255 | 4.890184 | 0.8142018 | 5.35e-10 | 3.239794 | 1.727e-09
2018-03-16 14:30 | 235836.9 | 720.0028 | 2 | 28 | 4.111687 | 4.889853 | 0.9771841 | 5.35e-10 | 3.907967 | 1.727e-09
2018-03-16 14:32 | 235956.9 | 840.0012 | 2 | 28 | 4.136773 | 4.890146 | 1.140169 | 5.35e-10 | 4.580114 | 1.727e-09
2018-03-16 14:34 | 236076.9 | 960.002 | 2 | 28 | 4.165705 | 4.890144 | 1.303154 | 5.35e-10 | 5.256643 | 1.727e-09
2018-03-16 14:36 | 236196.9 | 1080.0021 | 2 | 28 | 4.19894 | 4.890125 | 1.466147 | 5.35e-10 | 5.938275 | 1.727e-09
2018-03-16 14:38 | 236316.9 | 1200.0022 | 2 | 28 | 4.20038 | 4.287086 | 1.619135 | 5.35e-10 | 6.580879 | 1.727e-09
2018-03-16 14:40 | 236436.9 | 1320.0006 | 2 | 28 | 4.200386 | 3.719818 | 1.752447 | 5.35e-10 | 7.140841 | 1.727e-09
2018-03-16 14:41 | 236541.6 | 1424.6747 | 2 | 28 | 4.200371 | 3.259993 | 1.853838 | 5.35e-10 | 7.566722 | 1.727e-09
2018-03-16 14:43 | 236661.6 | 120.0003 | 3 | 28 | 4.230242 | 3.260061 | 1.962052 | 5.35e-10 | 8.022776 | 1.727e-09
2018-03-16 14:45 | 236781.6 | 240.0003 | 3 | 28 | 4.264103 | 3.260014 | 2.070706 | 5.35e-10 | 8.484228 | 1.727e-09
2018-03-16 14:47 | 236901.6 | 360.0003 | 3 | 28 | 4.300159 | 3.260017 | 2.179361 | 5.35e-10 | 8.949481 | 1.727e-09
2018-03-16 14:49 | 237021.6 | 480.0011 | 3 | 28 | 4.338235 | 3.260031 | 2.288016 | 5.35e-10 | 9.418766 | 1.727e-09
2018-03-16 14:51 | 237141.6 | 600.0003 | 3 | 28 | 4.377968 | 3.260036 | 2.396674 | 5.35e-10 | 9.892295 | 1.727e-09
2018-03-16 14:53 | 237261.6 | 720.0011 | 3 | 28 | 4.400373 | 2.955378 | 2.502889 | 5.35e-10 | 10.35901 | 1.727e-09
2018-03-16 14:55 | 237381.6 | 840.0012 | 3 | 28 | 4.400383 | 2.448984 | 2.592618 | 5.35e-10 | 10.75385 | 1.727e-09
2018-03-16 14:57 | 237501.6 | 960.002 | 3 | 28 | 4.400397 | 2.044128 | 2.667238 | 5.35e-10 | 11.08221 | 1.727e-09
2018-03-16 14:59 | 237621.6 | 1080.002 | 3 | 28 | 4.400353 | 1.717386 | 2.729716 | 5.35e-10 | 11.35714 | 1.727e-09
2018-03-16 15:01 | 237741.6 | 1200.0022 | 3 | 28 | 4.400357 | 1.453745 | 2.782412 | 5.35e-10 | 11.58902 | 1.727e-09
2018-03-16 15:03 | 237861.6 | 1320.0021 | 3 | 28 | 4.400341 | 1.239555 | 2.827176 | 5.35e-10 | 11.78599 | 1.727e-09
2018-03-16 15:05 | 237981.6 | 1440.0014 | 3 | 28 | 4.400347 | 1.064657 | 2.865481 | 5.35e-10 | 11.95455 | 1.727e-09
2018-03-16 15:07 | 238101.6 | 1560.0023 | 3 | 28 | 4.400337 | 0.9202881 | 2.898479 | 5.35e-10 | 12.09975 | 1.727e-09
2018-03-16 15:09 | 238221.6 | 1680.0014 | 3 | 28 | 4.400329 | 0.8000793 | 2.927092 | 5.35e-10 | 12.22566 | 1.727e-09
2018-03-16 15:11 | 238341.6 | 1800.0023 | 3 | 28 | 4.40035 | 0.7002163 | 2.952043 | 5.35e-10 | 12.33545 | 1.727e-09
2018-03-16 15:13 | 238406.5 | 1864.8509 | 3 | 28 | 4.400328 | 0.6519966 | 2.964212 | 5.35e-10 | 12.389 | 1.727e-09
2018-03-16 15:15 | 238526.5 | 120.0001 | 4 | 28 | 4.354452 | 0 | 2.964212 | 5.35e-10 | 12.389 | 1.727e-09
2018-03-16 15:17 | 238646.5 | 240.0018 | 4 | 28 | 4.351357 | 0 | 2.964212 | 5.35e-10 | 12.389 | 1.727e-09
2018-03-16 15:18 | 238706.5 | 300.0041 | 4 | 28 | 4.350385 | 0 | 2.964212 | 5.35e-10 | 12.389 | 1.727e-09
2018-03-16 15:20 | 238826.6 | 120.0009 | 5 | 28 | 4.180585 | -2.281826 | 2.964212 | 0.07605189 | 12.389 | 0.3195617
2018-03-16 15:22 | 238946.6 | 240.0016 | 5 | 28 | 4.15044 | -2.281821 | 2.964212 | 0.1521094 | 12.389 | 0.6363664
2018-03-16 15:24 | 239066.6 | 360.0002 | 5 | 28 | 4.121167 | -2.281834 | 2.964212 | 0.2281592 | 12.389 | 0.9508929
2018-03-16 15:26 | 239186.6 | 480.0025 | 5 | 28 | 4.091992 | -2.282191 | 2.964212 | 0.3042164 | 12.389 | 1.263228
2018-03-16 15:28 | 239306.6 | 600.0009 | 5 | 28 | 4.062934 | -2.282177 | 2.964212 | 0.3802737 | 12.389 | 1.573348
2018-03-16 15:30 | 239426.6 | 720.0018 | 5 | 28 | 4.034107 | -2.282112 | 2.964212 | 0.4563347 | 12.389 | 1.88128
2018-03-16 15:32 | 239546.6 | 840.001 | 5 | 28 | 4.00557 | -2.282174 | 2.964212 | 0.5323927 | 12.389 | 2.187019
2018-03-16 15:34 | 239666.6 | 960.001 | 5 | 28 | 3.977429 | -2.282141 | 2.964212 | 0.6084553 | 12.389 | 2.49062
2018-03-16 15:36 | 239786.6 | 1080.001 | 5 | 28 | 3.949859 | -2.282074 | 2.964212 | 0.6845216 | 12.389 | 2.792115
2018-03-16 15:38 | 239906.6 | 1200.0018 | 5 | 28 | 3.922964 | -2.282128 | 2.964212 | 0.7605841 | 12.389 | 3.091523
2018-03-16 15:40 | 240026.6 | 1320.0013 | 5 | 28 | 3.896829 | -2.282174 | 2.964212 | 0.8366467 | 12.389 | 3.388914
2018-03-16 15:42 | 240146.6 | 1440.0011 | 5 | 28 | 3.871612 | -2.28213 | 2.964212 | 0.9127092 | 12.389 | 3.684351
2018-03-16 15:44 | 240266.6 | 1560.0003 | 5 | 28 | 3.847428 | -2.282146 | 2.964212 | 0.9887716 | 12.389 | 3.97791
2018-03-16 15:46 | 240386.6 | 1680.0013 | 5 | 28 | 3.824324 | -2.282135 | 2.964212 | 1.064836 | 12.389 | 4.269676
2018-03-16 15:48 | 240506.6 | 1800.0003 | 5 | 28 | 3.802394 | -2.282143 | 2.964212 | 1.140896 | 12.389 | 4.559712
2018-03-16 15:50 | 240626.6 | 1920.0011 | 5 | 28 | 3.781851 | -2.282116 | 2.964212 | 1.216961 | 12.389 | 4.848149
2018-03-16 15:52 | 240746.6 | 2040.0021 | 5 | 28 | 3.762654 | -2.282149 | 2.964212 | 1.293024 | 12.389 | 5.135068
2018-03-16 15:54 | 240866.6 | 2160.002 | 5 | 28 | 3.744514 | -2.282179 | 2.964212 | 1.369088 | 12.389 | 5.420578
2018-03-16 15:56 | 240986.6 | 2280.0004 | 5 | 28 | 3.727233 | -2.28216 | 2.964212 | 1.445147 | 12.389 | 5.704721
2018-03-16 15:58 | 241106.6 | 2400.0012 | 5 | 28 | 3.710717 | -2.282116 | 2.964212 | 1.521213 | 12.389 | 5.987602
2018-03-16 16:00 | 241226.6 | 2520.0012 | 5 | 28 | 3.695051 | -2.282091 | 2.964212 | 1.597276 | 12.389 | 6.269249
2018-03-16 16:02 | 241346.6 | 2640.002 | 5 | 28 | 3.68029 | -2.28212 | 2.964212 | 1.673345 | 12.389 | 6.549761
2018-03-16 16:04 | 241466.6 | 2760.0021 | 5 | 28 | 3.666518 | -2.282118 | 2.964212 | 1.749406 | 12.389 | 6.829159
2018-03-16 16:06 | 241586.6 | 2880.0009 | 5 | 28 | 3.65367 | -2.282135 | 2.964212 | 1.825469 | 12.389 | 7.107548
2018-03-16 16:08 | 241706.6 | 3000.0011 | 5 | 28 | 3.64158 | -2.282128 | 2.964212 | 1.901534 | 12.389 | 7.385001
2018-03-16 16:10 | 241826.6 | 3120.002 | 5 | 28 | 3.629884 | -2.282112 | 2.964212 | 1.977595 | 12.389 | 7.661538
2018-03-16 16:12 | 241946.6 | 3240.0021 | 5 | 28 | 3.61824 | -2.282125 | 2.964212 | 2.05366 | 12.389 | 7.937201
2018-03-16 16:14 | 242066.6 | 3360.0006 | 5 | 28 | 3.606331 | -2.28212 | 2.964212 | 2.129722 | 12.389 | 8.211964
2018-03-16 16:16 | 242186.6 | 3480.0021 | 5 | 28 | 3.593896 | -2.282105 | 2.964212 | 2.205784 | 12.389 | 8.485802
2018-03-16 16:18 | 242306.6 | 3600.0006 | 5 | 28 | 3.580791 | -2.282081 | 2.964212 | 2.281846 | 12.389 | 8.758664
2018-03-16 16:20 | 242426.6 | 3720.0006 | 5 | 28 | 3.567476 | -2.282089 | 2.964212 | 2.357909 | 12.389 | 9.030522
2018-03-16 16:22 | 242546.6 | 3840.0022 | 5 | 28 | 3.554076 | -2.282105 | 2.964212 | 2.433974 | 12.389 | 9.301375
2018-03-16 16:24 | 242666.6 | 3960.0017 | 5 | 28 | 3.539858 | -2.282143 | 2.964212 | 2.510036 | 12.389 | 9.571174
2018-03-16 16:26 | 242786.6 | 4080.0006 | 5 | 28 | 3.522398 | -2.282099 | 2.964212 | 2.586094 | 12.389 | 9.83978
2018-03-16 16:28 | 242906.6 | 4200.0007 | 5 | 28 | 3.49911 | -2.282107 | 2.964212 | 2.662158 | 12.389 | 10.10686
2018-03-16 16:30 | 243026.6 | 4320.0015 | 5 | 28 | 3.467789 | -2.282104 | 2.964212 | 2.738224 | 12.389 | 10.3719
2018-03-16 16:32 | 243146.6 | 4440.0024 | 5 | 28 | 3.418036 | -2.282102 | 2.964212 | 2.814286 | 12.389 | 10.63395
2018-03-16 16:34 | 243266.6 | 4560.0008 | 5 | 28 | 3.309368 | -2.282076 | 2.964212 | 2.890351 | 12.389 | 10.89046
2018-03-16 16:35 | 243381.3 | 4674.6527 | 5 | 28 | 2.999987 | -2.282081 | 2.964212 | 2.963024 | 12.389 | 11.1223
2018-03-16 16:37 | 243501.3 | 120.0002 | 6 | 28 | 3.206133 | 0 | 2.964212 | 2.963024 | 12.389 | 11.1223
2018-03-16 16:39 | 243621.3 | 240.0025 | 6 | 28 | 3.221486 | 0 | 2.964212 | 2.963024 | 12.389 | 11.1223
2018-03-16 16:40 | 243681.3 | 300.0008 | 6 | 28 | 3.226727 | 0 | 2.964212 | 2.963024 | 12.389 | 11.1223
2018-03-16 16:40 | 243681.3 | 0.0025 | 7 | 29 | 3.226863 | 0 | 0 | 0 | 0 | 0
2018-03-16 16:42 | 243801.4 | 120.001 | 2 | 29 | 3.941122 | 4.889889 | 0.1622978 | 6.98e-10 | 0.6158733 | 2.252e-09
2018-03-16 16:44 | 243921.4 | 240.0002 | 2 | 29 | 3.992218 | 4.8899 | 0.3252863 | 6.98e-10 | 1.263194 | 2.252e-09
2018-03-16 16:46 | 244041.4 | 360.001 | 2 | 29 | 4.027984 | 4.88991 | 0.4882678 | 6.98e-10 | 1.916804 | 2.252e-09
2018-03-16 16:48 | 244161.4 | 480.001 | 2 | 29 | 4.05993 | 4.889853 | 0.6512376 | 6.98e-10 | 2.575909 | 2.252e-09
2018-03-16 16:50 | 244281.4 | 600.001 | 2 | 29 | 4.087341 | 4.889858 | 0.8142053 | 6.98e-10 | 3.239834 | 2.252e-09
2018-03-16 16:52 | 244401.4 | 720.0011 | 2 | 29 | 4.111838 | 4.889854 | 0.9771758 | 6.98e-10 | 3.907976 | 2.252e-09
2018-03-16 16:54 | 244521.4 | 840.0003 | 2 | 29 | 4.136918 | 4.890146 | 1.140151 | 6.98e-10 | 4.580108 | 2.252e-09
2018-03-16 16:56 | 244641.4 | 960.0003 | 2 | 29 | 4.165871 | 4.890074 | 1.303138 | 6.98e-10 | 5.256671 | 2.252e-09
2018-03-16 16:58 | 244761.4 | 1080.0003 | 2 | 29 | 4.199076 | 4.890121 | 1.466122 | 6.98e-10 | 5.938289 | 2.252e-09
2018-03-16 17:00 | 244881.4 | 1200.0011 | 2 | 29 | 4.200403 | 4.28499 | 1.619045 | 6.98e-10 | 6.580621 | 2.252e-09
2018-03-16 17:02 | 245001.4 | 1320.0012 | 2 | 29 | 4.200375 | 3.713846 | 1.752235 | 6.98e-10 | 7.140071 | 2.252e-09
2018-03-16 17:04 | 245105.6 | 1424.1875 | 2 | 29 | 4.200385 | 3.259974 | 1.853044 | 6.98e-10 | 7.563507 | 2.252e-09
2018-03-16 17:06 | 245225.6 | 120.0001 | 3 | 29 | 4.230214 | 3.260035 | 1.961261 | 6.98e-10 | 8.019567 | 2.252e-09
2018-03-16 17:08 | 245345.6 | 240.0001 | 3 | 29 | 4.264125 | 3.260019 | 2.069915 | 6.98e-10 | 8.481018 | 2.252e-09
2018-03-16 17:10 | 245465.6 | 360.0011 | 3 | 29 | 4.30018 | 3.260042 | 2.178575 | 6.98e-10 | 8.946301 | 2.252e-09
2018-03-16 17:12 | 245585.6 | 480.001 | 3 | 29 | 4.338228 | 3.260015 | 2.28723 | 6.98e-10 | 9.415584 | 2.252e-09
2018-03-16 17:14 | 245705.6 | 600.0004 | 3 | 29 | 4.377957 | 3.260008 | 2.395882 | 6.98e-10 | 9.88909 | 2.252e-09
2018-03-16 17:16 | 245825.6 | 720.002 | 3 | 29 | 4.400397 | 2.956299 | 2.502106 | 6.98e-10 | 10.35584 | 2.252e-09
2018-03-16 17:18 | 245945.6 | 840.0004 | 3 | 29 | 4.400388 | 2.449213 | 2.591839 | 6.98e-10 | 10.7507 | 2.252e-09
2018-03-16 17:20 | 246065.6 | 960.0003 | 3 | 29 | 4.40037 | 2.044203 | 2.666477 | 6.98e-10 | 11.07914 | 2.252e-09
2018-03-16 17:22 | 246185.6 | 1080.0013 | 3 | 29 | 4.400363 | 1.718149 | 2.72898 | 6.98e-10 | 11.35417 | 2.252e-09
2018-03-16 17:24 | 246305.6 | 1200.0029 | 3 | 29 | 4.400344 | 1.454123 | 2.781692 | 6.98e-10 | 11.58612 | 2.252e-09
2018-03-16 17:26 | 246425.6 | 1320.0029 | 3 | 29 | 4.400352 | 1.240461 | 2.826474 | 6.98e-10 | 11.78318 | 2.252e-09
2018-03-16 17:28 | 246545.6 | 1440.0021 | 3 | 29 | 4.400356 | 1.065399 | 2.864792 | 6.98e-10 | 11.95179 | 2.252e-09
2018-03-16 17:30 | 246665.6 | 1560.0022 | 3 | 29 | 4.400331 | 0.9205017 | 2.897805 | 6.98e-10 | 12.09706 | 2.252e-09
2018-03-16 17:32 | 246785.6 | 1680.0017 | 3 | 29 | 4.400321 | 0.8002987 | 2.926429 | 6.98e-10 | 12.22301 | 2.252e-09
2018-03-16 17:34 | 246905.6 | 1800.0015 | 3 | 29 | 4.400347 | 0.7009201 | 2.951391 | 6.98e-10 | 12.33286 | 2.252e-09
2018-03-16 17:35 | 246971 | 1865.3397 | 3 | 29 | 4.400321 | 0.6519966 | 2.963654 | 6.98e-10 | 12.38682 | 2.252e-09
2018-03-16 17:37 | 247091 | 120.0026 | 4 | 29 | 4.354401 | 0 | 2.963654 | 6.98e-10 | 12.38682 | 2.252e-09
2018-03-16 17:39 | 247211 | 240.002 | 4 | 29 | 4.351321 | 0 | 2.963654 | 6.98e-10 | 12.38682 | 2.252e-09
2018-03-16 17:40 | 247271 | 300.0026 | 4 | 29 | 4.350364 | 0 | 2.963654 | 6.98e-10 | 12.38682 | 2.252e-09
2018-03-16 17:42 | 247391.1 | 120.0025 | 5 | 29 | 4.180406 | -2.282214 | 2.963654 | 0.07605932 | 12.38682 | 0.319582
2018-03-16 17:44 | 247511.1 | 240.0018 | 5 | 29 | 4.150279 | -2.28217 | 2.963654 | 0.1521218 | 12.38682 | 0.6363962
2018-03-16 17:46 | 247631.1 | 360.0009 | 5 | 29 | 4.120996 | -2.282179 | 2.963654 | 0.2281858 | 12.38682 | 0.9509678
2018-03-16 17:48 | 247751.1 | 480.0025 | 5 | 29 | 4.091823 | -2.282164 | 2.963654 | 0.3042481 | 12.38682 | 1.26331
2018-03-16 17:50 | 247871.1 | 600.0017 | 5 | 29 | 4.062768 | -2.282137 | 2.963654 | 0.3803061 | 12.38682 | 1.57342
2018-03-16 17:52 | 247991.1 | 720.0009 | 5 | 29 | 4.033895 | -2.282166 | 2.963654 | 0.4563619 | 12.38682 | 1.881318
2018-03-16 17:54 | 248111.1 | 840.0009 | 5 | 29 | 4.005326 | -2.28212 | 2.963654 | 0.5324275 | 12.38682 | 2.18707
2018-03-16 17:56 | 248231.1 | 960.0009 | 5 | 29 | 3.977222 | -2.282139 | 2.963654 | 0.6084903 | 12.38682 | 2.490654
2018-03-16 17:58 | 248351.1 | 1080.0018 | 5 | 29 | 3.949636 | -2.282118 | 2.963654 | 0.6845551 | 12.38682 | 2.792127
2018-03-16 18:00 | 248471.1 | 1200.0007 | 5 | 29 | 3.922703 | -2.282135 | 2.963654 | 0.7606133 | 12.38682 | 3.0915
2018-03-16 18:02 | 248591.1 | 1320.0002 | 5 | 29 | 3.896568 | -2.282116 | 2.963654 | 0.8366797 | 12.38682 | 3.388887
2018-03-16 18:04 | 248711.1 | 1440.0003 | 5 | 29 | 3.871394 | -2.282112 | 2.963654 | 0.9127411 | 12.38682 | 3.684303
2018-03-16 18:06 | 248831.1 | 1560.0006 | 5 | 29 | 3.847193 | -2.282081 | 2.963654 | 0.9888052 | 12.38682 | 3.977849
2018-03-16 18:08 | 248951.1 | 1680.0003 | 5 | 29 | 3.824066 | -2.282149 | 2.963654 | 1.064867 | 12.38682 | 4.269587
2018-03-16 18:10 | 249071.1 | 1800.0019 | 5 | 29 | 3.802148 | -2.282146 | 2.963654 | 1.14093 | 12.38682 | 4.559618
2018-03-16 18:12 | 249191.1 | 1920.001 | 5 | 29 | 3.781613 | -2.28212 | 2.963654 | 1.216989 | 12.38682 | 4.848012
2018-03-16 18:14 | 249311.1 | 2040.002 | 5 | 29 | 3.762403 | -2.282118 | 2.963654 | 1.293054 | 12.38682 | 5.134924
2018-03-16 18:16 | 249431.1 | 2160.0006 | 5 | 29 | 3.744278 | -2.282146 | 2.963654 | 1.369115 | 12.38682 | 5.420403
2018-03-16 18:18 | 249551.1 | 2280.0012 | 5 | 29 | 3.726997 | -2.282086 | 2.963654 | 1.445178 | 12.38682 | 5.70454
2018-03-16 18:20 | 249671.1 | 2400.002 | 5 | 29 | 3.710491 | -2.282125 | 2.963654 | 1.521243 | 12.38682 | 5.987404
2018-03-16 18:22 | 249791.1 | 2520.0012 | 5 | 29 | 3.694808 | -2.282072 | 2.963654 | 1.597304 | 12.38682 | 6.269023
2018-03-16 18:24 | 249911.1 | 2640.0011 | 5 | 29 | 3.680065 | -2.282091 | 2.963654 | 1.673367 | 12.38682 | 6.549498
2018-03-16 18:26 | 250031.1 | 2760.0013 | 5 | 29 | 3.666293 | -2.282089 | 2.963654 | 1.749431 | 12.38682 | 6.828885
2018-03-16 18:28 | 250151.1 | 2880.0021 | 5 | 29 | 3.653452 | -2.282105 | 2.963654 | 1.825494 | 12.38682 | 7.107262
2018-03-16 18:30 | 250271.1 | 3000.0005 | 5 | 29 | 3.641354 | -2.282091 | 2.963654 | 1.901553 | 12.38682 | 7.384677
2018-03-16 18:32 | 250391.1 | 3120.0006 | 5 | 29 | 3.629642 | -2.282097 | 2.963654 | 1.977613 | 12.38682 | 7.661189
2018-03-16 18:34 | 250511.1 | 3240.0006 | 5 | 29 | 3.618016 | -2.28213 | 2.963654 | 2.053681 | 12.38682 | 7.936849
2018-03-16 18:36 | 250631.1 | 3360.0023 | 5 | 29 | 3.606133 | -2.282116 | 2.963654 | 2.129741 | 12.38682 | 8.211583
2018-03-16 18:38 | 250751.1 | 3480.0014 | 5 | 29 | 3.593671 | -2.282105 | 2.963654 | 2.205802 | 12.38682 | 8.485401
2018-03-16 18:40 | 250871.1 | 3600.0003 | 5 | 29 | 3.580546 | -2.282143 | 2.963654 | 2.281867 | 12.38682 | 8.758255
2018-03-16 18:42 | 250991.1 | 3720.0007 | 5 | 29 | 3.567251 | -2.282114 | 2.963654 | 2.357929 | 12.38682 | 9.030096
2018-03-16 18:44 | 251111.1 | 3840.0007 | 5 | 29 | 3.553812 | -2.282076 | 2.963654 | 2.433992 | 12.38682 | 9.300921
2018-03-16 18:46 | 251231.1 | 3960.0016 | 5 | 29 | 3.539592 | -2.282089 | 2.963654 | 2.510054 | 12.38682 | 9.570703
2018-03-16 18:48 | 251351.1 | 4080.0016 | 5 | 29 | 3.522081 | -2.282128 | 2.963654 | 2.586117 | 12.38682 | 9.839301
2018-03-16 18:50 | 251471.1 | 4200.0017 | 5 | 29 | 3.498793 | -2.282097 | 2.963654 | 2.662179 | 12.38682 | 10.10635
2018-03-16 18:52 | 251591.1 | 4320.0017 | 5 | 29 | 3.467347 | -2.282058 | 2.963654 | 2.73824 | 12.38682 | 10.37135
2018-03-16 18:54 | 251711.1 | 4440.0025 | 5 | 29 | 3.417328 | -2.282112 | 2.963654 | 2.814303 | 12.38682 | 10.63336
2018-03-16 18:56 | 251831.1 | 4560.0009 | 5 | 29 | 3.307922 | -2.282068 | 2.963654 | 2.890364 | 12.38682 | 10.88978
2018-03-16 18:58 | 251944.9 | 4673.7751 | 5 | 29 | 2.999985 | -2.282079 | 2.963654 | 2.962483 | 12.38682 | 11.11977
2018-03-16 19:00 | 252064.9 | 120.0001 | 6 | 29 | 3.20665 | 0 | 2.963654 | 2.962483 | 12.38682 | 11.11977
2018-03-16 19:02 | 252184.9 | 240.0001 | 6 | 29 | 3.222013 | 0 | 2.963654 | 2.962483 | 12.38682 | 11.11977
2018-03-16 19:03 | 252244.9 | 300.0023 | 6 | 29 | 3.227241 | 0 | 2.963654 | 2.962483 | 12.38682 | 11.11977
2018-03-16 19:03 | 252244.9 | 0.0024 | 7 | 30 | 3.227207 | 0 | 0 | 0 | 0 | 0
2018-03-16 19:05 | 252365 | 120.0002 | 2 | 30 | 3.941587 | 4.889881 | 0.1622951 | 3.003e-09 | 0.6159591 | 9.692e-09
2018-03-16 19:07 | 252485 | 240.0019 | 2 | 30 | 3.992605 | 4.889866 | 0.3252775 | 3.003e-09 | 1.263323 | 9.692e-09
2018-03-16 19:09 | 252605 | 360.0003 | 2 | 30 | 4.02833 | 4.889881 | 0.4882545 | 3.003e-09 | 1.916976 | 9.692e-09
2018-03-16 19:11 | 252725 | 480.0013 | 2 | 30 | 4.060262 | 4.889837 | 0.6512331 | 3.003e-09 | 2.576173 | 9.692e-09
2018-03-16 19:13 | 252845 | 600.0015 | 2 | 30 | 4.087661 | 4.889858 | 0.8142061 | 3.003e-09 | 3.240173 | 9.692e-09
2018-03-16 19:15 | 252965 | 720.0012 | 2 | 30 | 4.112112 | 4.889847 | 0.9771771 | 3.003e-09 | 3.908363 | 9.692e-09
2018-03-16 19:17 | 253085 | 840.002 | 2 | 30 | 4.137175 | 4.890196 | 1.14015 | 3.003e-09 | 4.580527 | 9.692e-09
2018-03-16 19:19 | 253205 | 960.002 | 2 | 30 | 4.166167 | 4.890131 | 1.303137 | 3.003e-09 | 5.257136 | 9.692e-09
2018-03-16 19:21 | 253325 | 1080.0021 | 2 | 30 | 4.199362 | 4.89015 | 1.46613 | 3.003e-09 | 5.938843 | 9.692e-09
2018-03-16 19:23 | 253445 | 1200.0021 | 2 | 30 | 4.200377 | 4.281612 | 1.618908 | 3.003e-09 | 6.580568 | 9.692e-09
2018-03-16 19:25 | 253565 | 1320.0016 | 2 | 30 | 4.200372 | 3.715048 | 1.752061 | 3.003e-09 | 7.139863 | 9.692e-09
2018-03-16 19:27 | 253669 | 1423.9435 | 2 | 30 | 4.200367 | 3.259991 | 1.852649 | 3.003e-09 | 7.562371 | 9.692e-09
2018-03-16 19:29 | 253789 | 120.001 | 3 | 30 | 4.230196 | 3.260029 | 1.960868 | 3.003e-09 | 8.018442 | 9.692e-09
2018-03-16 19:31 | 253909 | 240.0003 | 3 | 30 | 4.264091 | 3.260071 | 2.069527 | 3.003e-09 | 8.479909 | 9.692e-09
2018-03-16 19:33 | 254029 | 360.0003 | 3 | 30 | 4.300183 | 3.260042 | 2.178181 | 3.003e-09 | 8.945165 | 9.692e-09
2018-03-16 19:35 | 254149 | 480.0006 | 3 | 30 | 4.338312 | 3.260069 | 2.28684 | 3.003e-09 | 9.414472 | 9.692e-09
2018-03-16 19:37 | 254269 | 600.0005 | 3 | 30 | 4.378023 | 3.26008 | 2.395496 | 3.003e-09 | 9.888 | 9.692e-09
2018-03-16 19:39 | 254389 | 720.0006 | 3 | 30 | 4.400395 | 2.955357 | 2.501692 | 3.003e-09 | 10.35463 | 9.692e-09
2018-03-16 19:41 | 254509 | 840.002 | 3 | 30 | 4.400353 | 2.447771 | 2.591399 | 3.003e-09 | 10.74938 | 9.692e-09
2018-03-16 19:43 | 254629 | 960.0013 | 3 | 30 | 4.40036 | 2.043125 | 2.666009 | 3.003e-09 | 11.07769 | 9.692e-09
2018-03-16 19:45 | 254749 | 1080.0001 | 3 | 30 | 4.400363 | 1.71768 | 2.728495 | 3.003e-09 | 11.35265 | 9.692e-09
2018-03-16 19:47 | 254869 | 1200.0021 | 3 | 30 | 4.400347 | 1.453764 | 2.781195 | 3.003e-09 | 11.58455 | 9.692e-09
2018-03-16 19:49 | 254989 | 1320.0006 | 3 | 30 | 4.400325 | 1.239502 | 2.82596 | 3.003e-09 | 11.78153 | 9.692e-09
2018-03-16 19:51 | 255109 | 1440.0006 | 3 | 30 | 4.400319 | 1.064692 | 2.864269 | 3.003e-09 | 11.9501 | 9.692e-09
2018-03-16 19:53 | 255229 | 1560.0014 | 3 | 30 | 4.400321 | 0.9200611 | 2.897271 | 3.003e-09 | 12.09532 | 9.692e-09
2018-03-16 19:55 | 255349 | 1680.0015 | 3 | 30 | 4.400337 | 0.8008156 | 2.925888 | 3.003e-09 | 12.22125 | 9.692e-09
2018-03-16 19:57 | 255469 | 1800.0022 | 3 | 30 | 4.400332 | 0.7001324 | 2.950846 | 3.003e-09 | 12.33107 | 9.692e-09
2018-03-16 19:58 | 255534.2 | 1865.2525 | 3 | 30 | 4.400331 | 0.6519985 | 2.96309 | 3.003e-09 | 12.38495 | 9.692e-09
2018-03-16 20:00 | 255654.3 | 120.0017 | 4 | 30 | 4.35438 | 0 | 2.96309 | 3.003e-09 | 12.38495 | 9.692e-09
2018-03-16 20:02 | 255774.3 | 240.0001 | 4 | 30 | 4.351281 | 0 | 2.96309 | 3.003e-09 | 12.38495 | 9.692e-09
2018-03-16 20:03 | 255834.3 | 300.0032 | 4 | 30 | 4.350342 | 0 | 2.96309 | 3.003e-09 | 12.38495 | 9.692e-09
2018-03-16 20:05 | 255954.4 | 120.0009 | 5 | 30 | 4.180277 | -2.282014 | 2.96309 | 0.07606027 | 12.38495 | 0.3195761
2018-03-16 20:07 | 256074.4 | 240.0019 | 5 | 30 | 4.150121 | -2.282195 | 2.96309 | 0.1521235 | 12.38495 | 0.6363816
2018-03-16 20:09 | 256194.4 | 360.0018 | 5 | 30 | 4.120833 | -2.281809 | 2.96309 | 0.2281826 | 12.38495 | 0.9509212
2018-03-16 20:11 | 256314.4 | 480.0014 | 5 | 30 | 4.091636 | -2.282223 | 2.96309 | 0.3042392 | 12.38495 | 1.263227
2018-03-16 20:13 | 256434.4 | 600.0002 | 5 | 30 | 4.062582 | -2.282156 | 2.96309 | 0.3802966 | 12.38495 | 1.57332
2018-03-16 20:15 | 256554.4 | 720.0011 | 5 | 30 | 4.033697 | -2.282139 | 2.96309 | 0.4563596 | 12.38495 | 1.881233
2018-03-16 20:17 | 256674.4 | 840.0011 | 5 | 30 | 4.005138 | -2.282114 | 2.96309 | 0.5324199 | 12.38495 | 2.186949
2018-03-16 20:19 | 256794.4 | 960.0011 | 5 | 30 | 3.977018 | -2.282116 | 2.96309 | 0.6084818 | 12.38495 | 2.490515
2018-03-16 20:21 | 256914.4 | 1080.0005 | 5 | 30 | 3.949419 | -2.282133 | 2.96309 | 0.6845441 | 12.38495 | 2.791963
2018-03-16 20:23 | 257034.4 | 1200.0004 | 5 | 30 | 3.922485 | -2.282128 | 2.96309 | 0.760609 | 12.38495 | 3.091346
2018-03-16 20:25 | 257154.4 | 1320.0012 | 5 | 30 | 3.896374 | -2.282128 | 2.96309 | 0.8366695 | 12.38495 | 3.388693
2018-03-16 20:27 | 257274.4 | 1440.0021 | 5 | 30 | 3.87117 | -2.282141 | 2.96309 | 0.9127352 | 12.38495 | 3.684109
2018-03-16 20:29 | 257394.4 | 1560.0006 | 5 | 30 | 3.846966 | -2.282126 | 2.96309 | 0.9887945 | 12.38495 | 3.97762
2018-03-16 20:31 | 257514.4 | 1680.0006 | 5 | 30 | 3.823857 | -2.282125 | 2.96309 | 1.064857 | 12.38495 | 4.269343
2018-03-16 20:33 | 257634.4 | 1800.002 | 5 | 30 | 3.801938 | -2.282102 | 2.96309 | 1.14092 | 12.38495 | 4.559359
2018-03-16 20:35 | 257754.4 | 1920.0014 | 5 | 30 | 3.781401 | -2.282107 | 2.96309 | 1.216982 | 12.38495 | 4.847752
2018-03-16 20:37 | 257874.4 | 2040.0006 | 5 | 30 | 3.762227 | -2.282093 | 2.96309 | 1.293043 | 12.38495 | 5.134632
2018-03-16 20:39 | 257994.4 | 2160.0014 | 5 | 30 | 3.744112 | -2.282093 | 2.96309 | 1.369105 | 12.38495 | 5.420097
2018-03-16 20:41 | 258114.4 | 2280.0007 | 5 | 30 | 3.726833 | -2.282123 | 2.96309 | 1.445166 | 12.38495 | 5.704218
2018-03-16 20:43 | 258234.4 | 2400.0015 | 5 | 30 | 3.71032 | -2.282091 | 2.96309 | 1.521229 | 12.38495 | 5.987061
2018-03-16 20:45 | 258354.4 | 2520.0015 | 5 | 30 | 3.694668 | -2.282107 | 2.96309 | 1.597293 | 12.38495 | 6.268682
2018-03-16 20:47 | 258474.4 | 2640.0015 | 5 | 30 | 3.679917 | -2.282139 | 2.96309 | 1.673354 | 12.38495 | 6.549135
2018-03-16 20:49 | 258594.4 | 2760.0016 | 5 | 30 | 3.666162 | -2.282102 | 2.96309 | 1.749418 | 12.38495 | 6.828513
2018-03-16 20:51 | 258714.4 | 2880.0016 | 5 | 30 | 3.653298 | -2.282093 | 2.96309 | 1.82548 | 12.38495 | 7.106875
2018-03-16 20:53 | 258834.4 | 3000.0016 | 5 | 30 | 3.641223 | -2.282105 | 2.96309 | 1.901544 | 12.38495 | 7.3843
2018-03-16 20:55 | 258954.4 | 3120.0017 | 5 | 30 | 3.629543 | -2.282062 | 2.96309 | 1.977604 | 12.38495 | 7.660803
2018-03-16 20:57 | 259074.4 | 3240.0021 | 5 | 30 | 3.61788 | -2.282116 | 2.96309 | 2.053664 | 12.38495 | 7.936424
2018-03-16 20:59 | 259194.4 | 3360.0001 | 5 | 30 | 3.605991 | -2.282074 | 2.96309 | 2.129727 | 12.38495 | 8.211162
2018-03-16 21:01 | 259314.4 | 3480.0009 | 5 | 30 | 3.593519 | -2.282143 | 2.96309 | 2.205795 | 12.38495 | 8.48499
2018-03-16 21:03 | 259434.4 | 3600.001 | 5 | 30 | 3.580407 | -2.282097 | 2.96309 | 2.281855 | 12.38495 | 8.757818
2018-03-16 21:05 | 259554.4 | 3720.001 | 5 | 30 | 3.567118 | -2.282081 | 2.96309 | 2.357919 | 12.38495 | 9.029653
2018-03-16 21:07 | 259674.4 | 3840.0018 | 5 | 30 | 3.553691 | -2.282126 | 2.96309 | 2.433979 | 12.38495 | 9.300457
2018-03-16 21:09 | 259794.4 | 3960.0018 | 5 | 30 | 3.539447 | -2.282086 | 2.96309 | 2.510044 | 12.38495 | 9.570238
2018-03-16 21:11 | 259914.4 | 4080.0002 | 5 | 30 | 3.521901 | -2.282109 | 2.96309 | 2.586106 | 12.38495 | 9.838822
2018-03-16 21:13 | 260034.4 | 4200.0011 | 5 | 30 | 3.498574 | -2.282102 | 2.96309 | 2.662169 | 12.38495 | 10.10586
2018-03-16 21:15 | 260154.4 | 4320 | 5 | 30 | 3.467059 | -2.282083 | 2.96309 | 2.738228 | 12.38495 | 10.37083
2018-03-16 21:17 | 260274.4 | 4440.0014 | 5 | 30 | 3.416894 | -2.282097 | 2.96309 | 2.81429 | 12.38495 | 10.63281
2018-03-16 21:19 | 260394.4 | 4560.0021 | 5 | 30 | 3.306882 | -2.282093 | 2.96309 | 2.890356 | 12.38495 | 10.88919
2018-03-16 21:21 | 260507.5 | 4673.0674 | 5 | 30 | 2.999991 | -2.282123 | 2.96309 | 2.962022 | 12.38495 | 11.11769
2018-03-16 21:23 | 260627.5 | 120.0014 | 6 | 30 | 3.206823 | 0 | 2.96309 | 2.962022 | 12.38495 | 11.11769
2018-03-16 21:25 | 260747.5 | 240.0015 | 6 | 30 | 3.22219 | 0 | 2.96309 | 2.962022 | 12.38495 | 11.11769
2018-03-16 21:26 | 260807.5 | 300.0037 | 6 | 30 | 3.227442 | 0 | 2.96309 | 2.962022 | 12.38495 | 11.11769
2018-03-16 21:26 | 260807.5 | 0.0024 | 7 | 31 | 3.227473 | 0 | 0 | 0 | 0 | 0
2018-03-16 21:28 | 260927.6 | 120.0019 | 2 | 31 | 3.941657 | 4.889862 | 0.1622978 | 2.997e-09 | 0.615992 | 9.673e-09
2018-03-16 21:30 | 261047.6 | 240.0003 | 2 | 31 | 3.992684 | 4.889858 | 0.3252721 | 2.997e-09 | 1.263338 | 9.673e-09
2018-03-16 21:32 | 261167.6 | 360.001 | 2 | 31 | 4.028451 | 4.889874 | 0.4882454 | 2.997e-09 | 1.916993 | 9.673e-09
2018-03-16 21:34 | 261287.6 | 480.0002 | 2 | 31 | 4.060388 | 4.889877 | 0.6512226 | 2.997e-09 | 2.576205 | 9.673e-09
2018-03-16 21:36 | 261407.6 | 600.0012 | 2 | 31 | 4.087807 | 4.890146 | 0.8141953 | 2.997e-09 | 3.240225 | 9.673e-09
2018-03-16 21:38 | 261527.6 | 720.0012 | 2 | 31 | 4.112257 | 4.889832 | 0.977169 | 2.997e-09 | 3.908451 | 9.673e-09
2018-03-16 21:40 | 261647.6 | 840.0012 | 2 | 31 | 4.137298 | 4.890133 | 1.140147 | 2.997e-09 | 4.580658 | 9.673e-09
2018-03-16 21:42 | 261767.6 | 960.0021 | 2 | 31 | 4.166238 | 4.890152 | 1.30313 | 2.997e-09 | 5.25727 | 9.673e-09
2018-03-16 21:44 | 261887.6 | 1080.0005 | 2 | 31 | 4.199421 | 4.890104 | 1.466117 | 2.997e-09 | 5.938962 | 9.673e-09
2018-03-16 21:46 | 262007.6 | 1200.0013 | 2 | 31 | 4.200388 | 4.281357 | 1.618872 | 2.997e-09 | 6.580588 | 9.673e-09
2018-03-16 21:48 | 262127.6 | 1320.0014 | 2 | 31 | 4.200392 | 3.714239 | 1.752012 | 2.997e-09 | 7.139828 | 9.673e-09
2018-03-16 21:50 | 262231.5 | 1423.8452 | 2 | 31 | 4.200364 | 3.259974 | 1.852499 | 2.997e-09 | 7.561913 | 9.673e-09
2018-03-16 21:52 | 262351.5 | 120.0003 | 3 | 31 | 4.230212 | 3.260017 | 1.960712 | 2.997e-09 | 8.017958 | 9.673e-09
2018-03-16 21:54 | 262471.5 | 240.0019 | 3 | 31 | 4.26415 | 3.260023 | 2.069372 | 2.997e-09 | 8.479433 | 9.673e-09
2018-03-16 21:56 | 262591.5 | 360.0003 | 3 | 31 | 4.300293 | 3.260059 | 2.178028 | 2.997e-09 | 8.944702 | 9.673e-09
2018-03-16 21:58 | 262711.5 | 480.0021 | 3 | 31 | 4.338408 | 3.260052 | 2.286683 | 2.997e-09 | 9.414002 | 9.673e-09
2018-03-16 22:00 | 262831.5 | 600.0004 | 3 | 31 | 4.378197 | 3.260044 | 2.395336 | 2.997e-09 | 9.887532 | 9.673e-09
2018-03-16 22:02 | 262951.5 | 720.0004 | 3 | 31 | 4.400383 | 2.951962 | 2.501484 | 2.997e-09 | 10.35397 | 9.673e-09
2018-03-16 22:04 | 263071.5 | 840.0005 | 3 | 31 | 4.400371 | 2.445707 | 2.591101 | 2.997e-09 | 10.74832 | 9.673e-09
2018-03-16 22:06 | 263191.5 | 960.0004 | 3 | 31 | 4.400351 | 2.041103 | 2.665635 | 2.997e-09 | 11.07629 | 9.673e-09
2018-03-16 22:08 | 263311.5 | 1080.0005 | 3 | 31 | 4.40036 | 1.715187 | 2.728051 | 2.997e-09 | 11.35095 | 9.673e-09
2018-03-16 22:10 | 263431.5 | 1200.0005 | 3 | 31 | 4.400346 | 1.452547 | 2.780692 | 2.997e-09 | 11.58258 | 9.673e-09
2018-03-16 22:12 | 263551.5 | 1320.0021 | 3 | 31 | 4.400363 | 1.238764 | 2.825415 | 2.997e-09 | 11.77938 | 9.673e-09
2018-03-16 22:14 | 263671.5 | 1440.0005 | 3 | 31 | 4.400358 | 1.064175 | 2.863685 | 2.997e-09 | 11.94779 | 9.673e-09
2018-03-16 22:16 | 263791.5 | 1560.0006 | 3 | 31 | 4.400356 | 0.9200134 | 2.896658 | 2.997e-09 | 12.09288 | 9.673e-09
2018-03-16 22:18 | 263911.5 | 1680.0014 | 3 | 31 | 4.400322 | 0.7997246 | 2.925247 | 2.997e-09 | 12.21868 | 9.673e-09
2018-03-16 22:20 | 264031.5 | 1800.0014 | 3 | 31 | 4.400318 | 0.6992893 | 2.950182 | 2.997e-09 | 12.3284 | 9.673e-09
2018-03-16 22:21 | 264095.4 | 1863.9436 | 3 | 31 | 4.400309 | 0.6519909 | 2.962178 | 2.997e-09 | 12.38119 | 9.673e-09
2018-03-16 22:23 | 264215.5 | 120.0009 | 4 | 31 | 4.354274 | 0 | 2.962178 | 2.997e-09 | 12.38119 | 9.673e-09
2018-03-16 22:25 | 264335.5 | 240 | 4 | 31 | 4.351217 | 0 | 2.962178 | 2.997e-09 | 12.38119 | 9.673e-09
2018-03-16 22:26 | 264395.5 | 300.003 | 4 | 31 | 4.350237 | 0 | 2.962178 | 2.997e-09 | 12.38119 | 9.673e-09
2018-03-16 22:28 | 264515.6 | 120.0002 | 5 | 31 | 4.179914 | -2.282212 | 2.962178 | 0.07605424 | 12.38119 | 0.3195264
2018-03-16 22:30 | 264635.6 | 240.0003 | 5 | 31 | 4.149765 | -2.281826 | 2.962178 | 0.1521173 | 12.38119 | 0.6363032
2018-03-16 22:32 | 264755.6 | 360.0003 | 5 | 31 | 4.120439 | -2.281817 | 2.962178 | 0.2281767 | 12.38119 | 0.9508145
2018-03-16 22:34 | 264875.6 | 480.0018 | 5 | 31 | 4.091237 | -2.281857 | 2.962178 | 0.304232 | 12.38119 | 1.263085
2018-03-16 22:36 | 264995.6 | 600.0003 | 5 | 31 | 4.06216 | -2.282158 | 2.962178 | 0.3802881 | 12.38119 | 1.573142
2018-03-16 22:38 | 265115.6 | 720.002 | 5 | 31 | 4.033297 | -2.282109 | 2.962178 | 0.4563466 | 12.38119 | 1.881005
2018-03-16 22:40 | 265235.6 | 840.002 | 5 | 31 | 4.004713 | -2.282125 | 2.962178 | 0.5324076 | 12.38119 | 2.186693
2018-03-16 22:42 | 265355.6 | 960.0003 | 5 | 31 | 3.976574 | -2.282112 | 2.962178 | 0.6084676 | 12.38119 | 2.490219
2018-03-16 22:44 | 265475.6 | 1080.0004 | 5 | 31 | 3.948973 | -2.282137 | 2.962178 | 0.6845327 | 12.38119 | 2.791644
2018-03-16 22:46 | 265595.6 | 1200.0013 | 5 | 31 | 3.922039 | -2.282099 | 2.962178 | 0.7605979 | 12.38119 | 3.090995
2018-03-16 22:48 | 265715.6 | 1320.0005 | 5 | 31 | 3.895899 | -2.282118 | 2.962178 | 0.8366565 | 12.38119 | 3.388299
2018-03-16 22:50 | 265835.6 | 1440.0013 | 5 | 31 | 3.870699 | -2.282116 | 2.962178 | 0.9127201 | 12.38119 | 3.683671
2018-03-16 22:52 | 265955.6 | 1560.0022 | 5 | 31 | 3.846533 | -2.282116 | 2.962178 | 0.9887825 | 12.38119 | 3.97716
2018-03-16 22:54 | 266075.6 | 1680.0005 | 5 | 31 | 3.823415 | -2.282146 | 2.962178 | 1.064846 | 12.38119 | 4.268855
2018-03-16 22:56 | 266195.6 | 1800.0013 | 5 | 31 | 3.80153 | -2.28217 | 2.962178 | 1.140913 | 12.38119 | 4.558851
2018-03-16 22:58 | 266315.6 | 1920.0006 | 5 | 31 | 3.781009 | -2.282137 | 2.962178 | 1.216973 | 12.38119 | 4.847206
2018-03-16 23:00 | 266435.6 | 2040.0008 | 5 | 31 | 3.761827 | -2.282091 | 2.962178 | 1.293037 | 12.38119 | 5.134065
2018-03-16 23:02 | 266555.6 | 2160.0022 | 5 | 31 | 3.74372 | -2.282114 | 2.962178 | 1.369101 | 12.38119 | 5.419511
2018-03-16 23:04 | 266675.6 | 2280.0004 | 5 | 31 | 3.726448 | -2.282112 | 2.962178 | 1.445161 | 12.38119 | 5.703596
2018-03-16 23:06 | 266795.6 | 2400.0007 | 5 | 31 | 3.709945 | -2.282137 | 2.962178 | 1.521224 | 12.38119 | 5.98641
2018-03-16 23:08 | 266915.6 | 2520.0016 | 5 | 31 | 3.694289 | -2.282168 | 2.962178 | 1.597289 | 12.38119 | 6.268005
2018-03-16 23:10 | 267035.6 | 2640.0001 | 5 | 31 | 3.679554 | -2.282126 | 2.962178 | 1.673353 | 12.38119 | 6.548441
2018-03-16 23:12 | 267155.6 | 2760.0008 | 5 | 31 | 3.665801 | -2.282091 | 2.962178 | 1.749418 | 12.38119 | 6.827796
2018-03-16 23:14 | 267275.6 | 2880.0008 | 5 | 31 | 3.652955 | -2.282104 | 2.962178 | 1.825483 | 12.38119 | 7.106141
2018-03-16 23:16 | 267395.6 | 3000.0016 | 5 | 31 | 3.640868 | -2.282133 | 2.962178 | 1.901545 | 12.38119 | 7.383527
2018-03-16 23:18 | 267515.6 | 3120.0009 | 5 | 31 | 3.629182 | -2.282151 | 2.962178 | 1.977608 | 12.38119 | 7.660018
2018-03-16 23:20 | 267635.6 | 3240.001 | 5 | 31 | 3.61756 | -2.282147 | 2.962178 | 2.053672 | 12.38119 | 7.935628
2018-03-16 23:22 | 267755.6 | 3360.0009 | 5 | 31 | 3.605682 | -2.282099 | 2.962178 | 2.129734 | 12.38119 | 8.210339
2018-03-16 23:24 | 267875.6 | 3480.0001 | 5 | 31 | 3.593203 | -2.282126 | 2.962178 | 2.205796 | 12.38119 | 8.484124
2018-03-16 23:26 | 267995.6 | 3600.0002 | 5 | 31 | 3.580103 | -2.282112 | 2.962178 | 2.281859 | 12.38119 | 8.756938
2018-03-16 23:28 | 268115.6 | 3720.0002 | 5 | 31 | 3.566814 | -2.282112 | 2.962178 | 2.357926 | 12.38119 | 9.028758
2018-03-16 23:30 | 268235.6 | 3840.0018 | 5 | 31 | 3.553377 | -2.28212 | 2.962178 | 2.433989 | 12.38119 | 9.299552
2018-03-16 23:32 | 268355.6 | 3960.0011 | 5 | 31 | 3.539094 | -2.282093 | 2.962178 | 2.510052 | 12.38119 | 9.569299
2018-03-16 23:34 | 268475.6 | 4080.0002 | 5 | 31 | 3.521499 | -2.282146 | 2.962178 | 2.586116 | 12.38119 | 9.837862
2018-03-16 23:36 | 268595.6 | 4200.0008 | 5 | 31 | 3.498114 | -2.282125 | 2.962178 | 2.662178 | 12.38119 | 10.10486
2018-03-16 23:38 | 268715.6 | 4320.0019 | 5 | 31 | 3.466431 | -2.282143 | 2.962178 | 2.738244 | 12.38119 | 10.36982
2018-03-16 23:40 | 268835.6 | 4440.0011 | 5 | 31 | 3.415832 | -2.282125 | 2.962178 | 2.814305 | 12.38119 | 10.63173
2018-03-16 23:42 | 268955.6 | 4560.0003 | 5 | 31 | 3.304487 | -2.282146 | 2.962178 | 2.890369 | 12.38119 | 10.88799
2018-03-16 23:44 | 269067.1 | 4671.529 | 5 | 31 | 2.999994 | -2.282137 | 2.962178 | 2.961063 | 12.38119 | 11.11325
2018-03-16 23:46 | 269187.1 | 120.0018 | 6 | 31 | 3.207343 | 0 | 2.962178 | 2.961063 | 12.38119 | 11.11325
2018-03-16 23:48 | 269307.1 | 240.0003 | 6 | 31 | 3.222759 | 0 | 2.962178 | 2.961063 | 12.38119 | 11.11325
2018-03-16 23:49 | 269367.1 | 300.0017 | 6 | 31 | 3.228006 | 0 | 2.962178 | 2.961063 | 12.38119 | 11.11325
2018-03-16 23:49 | 269367.2 | 0.0023 | 7 | 32 | 3.227964 | 0 | 0 | 0 | 0 | 0
2018-03-16 23:51 | 269487.2 | 120.0002 | 2 | 32 | 3.942151 | 4.889879 | 0.1623031 | 1.644e-09 | 0.6161162 | 5.308e-09
2018-03-16 23:53 | 269607.2 | 240.0019 | 2 | 32 | 3.993112 | 4.889906 | 0.3252825 | 1.644e-09 | 1.263552 | 5.308e-09
2018-03-16 23:55 | 269727.2 | 360.0011 | 2 | 32 | 4.02882 | 4.889935 | 0.4882641 | 1.644e-09 | 1.917303 | 5.308e-09
2018-03-16 23:57 | 269847.2 | 480.0015 | 2 | 32 | 4.060753 | 4.889874 | 0.6512367 | 1.644e-09 | 2.576556 | 5.308e-09
2018-03-16 23:59 | 269967.2 | 600.0011 | 2 | 32 | 4.088096 | 4.889835 | 0.8142004 | 1.644e-09 | 3.240593 | 5.308e-09
2018-03-17 00:01 | 270087.2 | 720.0013 | 2 | 32 | 4.112524 | 4.889835 | 0.9771796 | 1.644e-09 | 3.908888 | 5.308e-09
2018-03-17 00:03 | 270207.2 | 840.002 | 2 | 32 | 4.137632 | 4.890139 | 1.14015 | 1.644e-09 | 4.58111 | 5.308e-09
2018-03-17 00:05 | 270327.2 | 960.0014 | 2 | 32 | 4.166597 | 4.890125 | 1.30313 | 1.644e-09 | 5.257763 | 5.308e-09
2018-03-17 00:07 | 270447.2 | 1080.0014 | 2 | 32 | 4.199798 | 4.89011 | 1.466114 | 1.644e-09 | 5.939502 | 5.308e-09
2018-03-17 00:09 | 270567.2 | 1200.0005 | 2 | 32 | 4.200408 | 4.274822 | 1.618644 | 1.644e-09 | 6.580185 | 5.308e-09
2018-03-17 00:11 | 270687.2 | 1320.0021 | 2 | 32 | 4.20039 | 3.709112 | 1.751581 | 1.644e-09 | 7.138572 | 5.308e-09
2018-03-17 00:12 | 270790 | 1422.77 | 2 | 32 | 4.200369 | 3.259974 | 1.850936 | 1.644e-09 | 7.555902 | 5.308e-09
2018-03-17 00:14 | 270910 | 120.0009 | 3 | 32 | 4.230198 | 3.260008 | 1.959153 | 1.644e-09 | 8.011963 | 5.308e-09
2018-03-17 00:16 | 271030 | 240.0009 | 3 | 32 | 4.264141 | 3.260056 | 2.067813 | 1.644e-09 | 8.473441 | 5.308e-09
2018-03-17 00:18 | 271150 | 360.0004 | 3 | 32 | 4.300267 | 3.260046 | 2.17647 | 1.644e-09 | 8.938714 | 5.308e-09
2018-03-17 00:20 | 271270 | 480.0019 | 3 | 32 | 4.338376 | 3.260061 | 2.285131 | 1.644e-09 | 9.40804 | 5.308e-09
2018-03-17 00:22 | 271390 | 600.0019 | 3 | 32 | 4.3781 | 3.260046 | 2.393788 | 1.644e-09 | 9.88158 | 5.308e-09
2018-03-17 00:24 | 271510 | 720.0002 | 3 | 32 | 4.400397 | 2.953936 | 2.499962 | 1.644e-09 | 10.34812 | 5.308e-09
2018-03-17 00:26 | 271630 | 840.0005 | 3 | 32 | 4.400397 | 2.4484 | 2.589642 | 1.644e-09 | 10.74275 | 5.308e-09
2018-03-17 00:28 | 271750 | 960.002 | 3 | 32 | 4.40034 | 2.042772 | 2.664247 | 1.644e-09 | 11.07104 | 5.308e-09
2018-03-17 00:30 | 271870 | 1080.0009 | 3 | 32 | 4.400361 | 1.718002 | 2.726738 | 1.644e-09 | 11.34602 | 5.308e-09
2018-03-17 00:32 | 271990 | 1200.0003 | 3 | 32 | 4.400334 | 1.453903 | 2.779455 | 1.644e-09 | 11.578 | 5.308e-09
2018-03-17 00:34 | 272110 | 1320.0005 | 3 | 32 | 4.400359 | 1.240732 | 2.824241 | 1.644e-09 | 11.77507 | 5.308e-09
2018-03-17 00:36 | 272230 | 1440.0005 | 3 | 32 | 4.400337 | 1.065145 | 2.862569 | 1.644e-09 | 11.94373 | 5.308e-09
2018-03-17 00:38 | 272350 | 1560.0021 | 3 | 32 | 4.400341 | 0.9210148 | 2.895597 | 1.644e-09 | 12.08906 | 5.308e-09
2018-03-17 00:40 | 272470 | 1680.0006 | 3 | 32 | 4.400342 | 0.8017597 | 2.924237 | 1.644e-09 | 12.21509 | 5.308e-09
2018-03-17 00:42 | 272590 | 1800.0031 | 3 | 32 | 4.400348 | 0.7008915 | 2.94922 | 1.644e-09 | 12.32502 | 5.308e-09
2018-03-17 00:43 | 272655.3 | 1865.2845 | 3 | 32 | 4.400292 | 0.6519928 | 2.961482 | 1.644e-09 | 12.37898 | 5.308e-09
2018-03-17 00:45 | 272775.4 | 120.0001 | 4 | 32 | 4.354228 | 0 | 2.961482 | 1.644e-09 | 12.37898 | 5.308e-09
2018-03-17 00:47 | 272895.4 | 240.0002 | 4 | 32 | 4.351146 | 0 | 2.961482 | 1.644e-09 | 12.37898 | 5.308e-09
2018-03-17 00:48 | 272955.4 | 300.0039 | 4 | 32 | 4.350172 | 0 | 2.961482 | 1.644e-09 | 12.37898 | 5.308e-09
2018-03-17 00:50 | 273075.4 | 120.0018 | 5 | 32 | 4.17975 | -2.281847 | 2.961482 | 0.0760583 | 12.37898 | 0.3195306
2018-03-17 00:52 | 273195.4 | 240.0019 | 5 | 32 | 4.149577 | -2.281838 | 2.961482 | 0.1521109 | 12.37898 | 0.6362505
2018-03-17 00:54 | 273315.4 | 360.0011 | 5 | 32 | 4.120229 | -2.282174 | 2.961482 | 0.2281667 | 12.37898 | 0.9507334
2018-03-17 00:56 | 273435.4 | 480.0018 | 5 | 32 | 4.09103 | -2.282172 | 2.961482 | 0.3042236 | 12.37898 | 1.262996
2018-03-17 00:58 | 273555.4 | 600.0002 | 5 | 32 | 4.061942 | -2.282162 | 2.961482 | 0.3802786 | 12.37898 | 1.573033
2018-03-17 01:00 | 273675.4 | 720.002 | 5 | 32 | 4.033082 | -2.281953 | 2.961482 | 0.4563388 | 12.37898 | 1.880886
2018-03-17 01:02 | 273795.4 | 840.0011 | 5 | 32 | 4.004524 | -2.282147 | 2.961482 | 0.5323951 | 12.37898 | 2.186539
2018-03-17 01:04 | 273915.4 | 960.0011 | 5 | 32 | 3.976351 | -2.28217 | 2.961482 | 0.60846 | 12.37898 | 2.490067
2018-03-17 01:06 | 274035.4 | 1080.0003 | 5 | 32 | 3.948748 | -2.282147 | 2.961482 | 0.6845196 | 12.37898 | 2.791453
2018-03-17 01:08 | 274155.4 | 1200.0012 | 5 | 32 | 3.921806 | -2.282166 | 2.961482 | 0.7605832 | 12.37898 | 3.090779
2018-03-17 01:10 | 274275.4 | 1320.0005 | 5 | 32 | 3.895651 | -2.282112 | 2.961482 | 0.8366501 | 12.37898 | 3.388099
2018-03-17 01:12 | 274395.4 | 1440.0003 | 5 | 32 | 3.870477 | -2.282126 | 2.961482 | 0.9127133 | 12.37898 | 3.683451
2018-03-17 01:14 | 274515.4 | 1560.0007 | 5 | 32 | 3.846284 | -2.28217 | 2.961482 | 0.9887755 | 12.37898 | 3.976921
2018-03-17 01:16 | 274635.4 | 1680.0005 | 5 | 32 | 3.823192 | -2.282102 | 2.961482 | 1.064837 | 12.37898 | 4.268591
2018-03-17 01:18 | 274755.4 | 1800.0022 | 5 | 32 | 3.80127 | -2.28213 | 2.961482 | 1.140903 | 12.37898 | 4.558563
2018-03-17 01:20 | 274875.4 | 1920.0014 | 5 | 32 | 3.78076 | -2.282146 | 2.961482 | 1.216966 | 12.37898 | 4.846909
2018-03-17 01:22 | 274995.4 | 2040.0014 | 5 | 32 | 3.761578 | -2.282112 | 2.961482 | 1.293026 | 12.37898 | 5.133736
2018-03-17 01:24 | 275115.4 | 2160.0015 | 5 | 32 | 3.743476 | -2.282058 | 2.961482 | 1.369085 | 12.37898 | 5.419143
2018-03-17 01:26 | 275235.4 | 2280.0015 | 5 | 32 | 3.726193 | -2.282099 | 2.961482 | 1.445148 | 12.37898 | 5.703223
2018-03-17 01:28 | 275355.4 | 2400.0015 | 5 | 32 | 3.709717 | -2.282116 | 2.961482 | 1.521209 | 12.37898 | 5.986008
2018-03-17 01:30 | 275475.4 | 2520.0008 | 5 | 32 | 3.69406 | -2.282086 | 2.961482 | 1.597271 | 12.37898 | 6.267577
2018-03-17 01:32 | 275595.4 | 2640.0003 | 5 | 32 | 3.679322 | -2.282086 | 2.961482 | 1.673334 | 12.37898 | 6.547994
2018-03-17 01:34 | 275715.4 | 2760.0001 | 5 | 32 | 3.665563 | -2.282125 | 2.961482 | 1.749395 | 12.37898 | 6.827317
2018-03-17 01:36 | 275835.4 | 2880.0009 | 5 | 32 | 3.652757 | -2.282086 | 2.961482 | 1.825458 | 12.37898 | 7.105638
2018-03-17 01:38 | 275955.4 | 3000.0009 | 5 | 32 | 3.640663 | -2.28207 | 2.961482 | 1.901522 | 12.37898 | 7.383018
2018-03-17 01:40 | 276075.4 | 3120.0005 | 5 | 32 | 3.628983 | -2.282093 | 2.961482 | 1.977588 | 12.37898 | 7.659504
2018-03-17 01:42 | 276195.4 | 3240.001 | 5 | 32 | 3.617373 | -2.282076 | 2.961482 | 2.053648 | 12.37898 | 7.935084
2018-03-17 01:44 | 276315.4 | 3360.0011 | 5 | 32 | 3.605476 | -2.282104 | 2.961482 | 2.129712 | 12.37898 | 8.209784
2018-03-17 01:46 | 276435.4 | 3480.0012 | 5 | 32 | 3.593022 | -2.282097 | 2.961482 | 2.205776 | 12.37898 | 8.483562
2018-03-17 01:48 | 276555.4 | 3600.0008 | 5 | 32 | 3.579886 | -2.282112 | 2.961482 | 2.281837 | 12.37898 | 8.756354
2018-03-17 01:50 | 276675.4 | 3720.0003 | 5 | 32 | 3.566596 | -2.282091 | 2.961482 | 2.3579 | 12.37898 | 9.028146
2018-03-17 01:52 | 276795.4 | 3840.0002 | 5 | 32 | 3.553114 | -2.282147 | 2.961482 | 2.433965 | 12.37898 | 9.298925
2018-03-17 01:54 | 276915.4 | 3960.002 | 5 | 32 | 3.538832 | -2.282135 | 2.961482 | 2.510032 | 12.37898 | 9.568668
2018-03-17 01:56 | 277035.4 | 4080.002 | 5 | 32 | 3.521177 | -2.282133 | 2.961482 | 2.586093 | 12.37898 | 9.837198
2018-03-17 01:58 | 277155.4 | 4200.0013 | 5 | 32 | 3.497737 | -2.282104 | 2.961482 | 2.662157 | 12.37898 | 10.10418
2018-03-17 02:00 | 277275.4 | 4320.0005 | 5 | 32 | 3.465939 | -2.282126 | 2.961482 | 2.73822 | 12.37898 | 10.36909
2018-03-17 02:02 | 277395.4 | 4440.0006 | 5 | 32 | 3.415082 | -2.282114 | 2.961482 | 2.814286 | 12.37898 | 10.63098
2018-03-17 02:04 | 277515.4 | 4560.0007 | 5 | 32 | 3.302756 | -2.282109 | 2.961482 | 2.890348 | 12.37898 | 10.88713
2018-03-17 02:06 | 277625.9 | 4670.4509 | 5 | 32 | 2.999971 | -2.282109 | 2.961482 | 2.96036 | 12.37898 | 11.11014
2018-03-17 02:08 | 277745.9 | 120.0008 | 6 | 32 | 3.207704 | 0 | 2.961482 | 2.96036 | 12.37898 | 11.11014
2018-03-17 02:10 | 277865.9 | 240.001 | 6 | 32 | 3.223142 | 0 | 2.961482 | 2.96036 | 12.37898 | 11.11014
2018-03-17 02:11 | 277925.9 | 300.0034 | 6 | 32 | 3.22837 | 0 | 2.961482 | 2.96036 | 12.37898 | 11.11014
2018-03-17 02:11 | 277926 | 0.0024 | 7 | 33 | 3.228475 | 0 | 0 | 0 | 0 | 0
2018-03-17 02:13 | 278046.1 | 120.0009 | 2 | 33 | 3.942533 | 4.889915 | 0.1623072 | 2.621e-09 | 0.6162085 | 8.461e-09
2018-03-17 02:15 | 278166.1 | 240 | 2 | 33 | 3.99343 | 4.889891 | 0.3252819 | 2.621e-09 | 1.263681 | 8.461e-09
2018-03-17 02:17 | 278286.1 | 360.0009 | 2 | 33 | 4.029121 | 4.889915 | 0.488269 | 2.621e-09 | 1.917505 | 8.461e-09
2018-03-17 02:19 | 278406.1 | 480.001 | 2 | 33 | 4.061073 | 4.889868 | 0.6512458 | 2.621e-09 | 2.576827 | 8.461e-09
2018-03-17 02:21 | 278526.1 | 600.0017 | 2 | 33 | 4.088424 | 4.889856 | 0.8142171 | 2.621e-09 | 3.240946 | 8.461e-09
2018-03-17 02:23 | 278646.1 | 720.0002 | 2 | 33 | 4.112864 | 4.889885 | 0.9771808 | 2.621e-09 | 3.90923 | 8.461e-09
2018-03-17 02:25 | 278766.1 | 840.0002 | 2 | 33 | 4.137938 | 4.88983 | 1.140158 | 2.621e-09 | 4.581533 | 8.461e-09
2018-03-17 02:27 | 278886.1 | 960.0018 | 2 | 33 | 4.166867 | 4.890192 | 1.303142 | 2.621e-09 | 5.258249 | 8.461e-09
2018-03-17 02:29 | 279006.1 | 1080.0011 | 2 | 33 | 4.200065 | 4.889778 | 1.466121 | 2.621e-09 | 5.940008 | 8.461e-09
2018-03-17 02:31 | 279126.1 | 1200.0008 | 2 | 33 | 4.200392 | 4.271294 | 1.618504 | 2.621e-09 | 6.580075 | 8.461e-09
2018-03-17 02:33 | 279246.1 | 1320.0003 | 2 | 33 | 4.200378 | 3.705885 | 1.751339 | 2.621e-09 | 7.138034 | 8.461e-09
2018-03-17 02:35 | 279348.3 | 1422.2913 | 2 | 33 | 4.200372 | 3.259979 | 1.850212 | 2.621e-09 | 7.553339 | 8.461e-09
2018-03-17 02:37 | 279468.3 | 120.0004 | 3 | 33 | 4.230196 | 3.26004 | 1.958427 | 2.621e-09 | 8.009392 | 8.461e-09
2018-03-17 02:39 | 279588.3 | 240.0021 | 3 | 33 | 4.264113 | 3.260023 | 2.067084 | 2.621e-09 | 8.47085 | 8.461e-09
2018-03-17 02:41 | 279708.3 | 360.0013 | 3 | 33 | 4.300215 | 3.260021 | 2.17574 | 2.621e-09 | 8.936118 | 8.461e-09
2018-03-17 02:43 | 279828.3 | 480.0009 | 3 | 33 | 4.338343 | 3.260012 | 2.284399 | 2.621e-09 | 9.405429 | 8.461e-09
2018-03-17 02:45 | 279948.3 | 600.0007 | 3 | 33 | 4.378089 | 3.260021 | 2.393054 | 2.621e-09 | 9.878955 | 8.461e-09
2018-03-17 02:47 | 280068.3 | 720.0007 | 3 | 33 | 4.400392 | 2.954271 | 2.499231 | 2.621e-09 | 10.34551 | 8.461e-09
2018-03-17 02:49 | 280188.3 | 840.0007 | 3 | 33 | 4.400388 | 2.448572 | 2.588928 | 2.621e-09 | 10.74022 | 8.461e-09
2018-03-17 02:51 | 280308.3 | 960.0016 | 3 | 33 | 4.400363 | 2.043503 | 2.663548 | 2.621e-09 | 11.06857 | 8.461e-09
2018-03-17 02:53 | 280428.3 | 1080.0007 | 3 | 33 | 4.400356 | 1.718306 | 2.726052 | 2.621e-09 | 11.34361 | 8.461e-09
2018-03-17 02:55 | 280548.3 | 1200.0008 | 3 | 33 | 4.40035 | 1.45517 | 2.77878 | 2.621e-09 | 11.57563 | 8.461e-09
2018-03-17 02:57 | 280668.3 | 1320.0009 | 3 | 33 | 4.40035 | 1.24099 | 2.823585 | 2.621e-09 | 11.77279 | 8.461e-09
2018-03-17 02:59 | 280788.3 | 1440.0011 | 3 | 33 | 4.400347 | 1.065973 | 2.861934 | 2.621e-09 | 11.94154 | 8.461e-09
2018-03-17 03:01 | 280908.3 | 1560.0001 | 3 | 33 | 4.400357 | 0.9217224 | 2.894982 | 2.621e-09 | 12.08696 | 8.461e-09
2018-03-17 03:03 | 281028.3 | 1680.0008 | 3 | 33 | 4.400334 | 0.8015499 | 2.923635 | 2.621e-09 | 12.21305 | 8.461e-09
2018-03-17 03:05 | 281148.3 | 1800.0013 | 3 | 33 | 4.400326 | 0.7009659 | 2.94863 | 2.621e-09 | 12.32303 | 8.461e-09
2018-03-17 03:06 | 281215.1 | 1866.7639 | 3 | 33 | 4.400331 | 0.6519985 | 2.961167 | 2.621e-09 | 12.3782 | 8.461e-09
2018-03-17 03:08 | 281335.2 | 120 | 4 | 33 | 4.354263 | 0 | 2.961167 | 2.621e-09 | 12.3782 | 8.461e-09
2018-03-17 03:10 | 281455.2 | 240.0024 | 4 | 33 | 4.351178 | 0 | 2.961167 | 2.621e-09 | 12.3782 | 8.461e-09
2018-03-17 03:11 | 281515.2 | 300.0023 | 4 | 33 | 4.350201 | 0 | 2.961167 | 2.621e-09 | 12.3782 | 8.461e-09
2018-03-17 03:13 | 281635.3 | 120.0018 | 5 | 33 | 4.179686 | -2.28184 | 2.961167 | 0.07605745 | 12.3782 | 0.3195229
2018-03-17 03:15 | 281755.3 | 240.0026 | 5 | 33 | 4.149508 | -2.281928 | 2.961167 | 0.1521151 | 12.3782 | 0.6362582
2018-03-17 03:17 | 281875.3 | 360.0017 | 5 | 33 | 4.12015 | -2.282183 | 2.961167 | 0.2281733 | 12.3782 | 0.9507447
2018-03-17 03:19 | 281995.3 | 480.0018 | 5 | 33 | 4.09094 | -2.282093 | 2.961167 | 0.3042319 | 12.3782 | 1.263007
2018-03-17 03:21 | 282115.3 | 600.0018 | 5 | 33 | 4.061835 | -2.282166 | 2.961167 | 0.3802876 | 12.3782 | 1.573039
2018-03-17 03:23 | 282235.3 | 720.0019 | 5 | 33 | 4.032946 | -2.282172 | 2.961167 | 0.4563424 | 12.3782 | 1.880861
2018-03-17 03:25 | 282355.3 | 840.0003 | 5 | 33 | 4.004377 | -2.282107 | 2.961167 | 0.532405 | 12.3782 | 2.186529
2018-03-17 03:27 | 282475.3 | 960.0003 | 5 | 33 | 3.976226 | -2.282162 | 2.961167 | 0.6084657 | 12.3782 | 2.490031
2018-03-17 03:29 | 282595.3 | 1080.0001 | 5 | 33 | 3.948604 | -2.282146 | 2.961167 | 0.684525 | 12.3782 | 2.791404
2018-03-17 03:31 | 282715.3 | 1200.0011 | 5 | 33 | 3.92166 | -2.28213 | 2.961167 | 0.76059 | 12.3782 | 3.090726
2018-03-17 03:33 | 282835.3 | 1320.0011 | 5 | 33 | 3.895505 | -2.282149 | 2.961167 | 0.8366542 | 12.3782 | 3.388024
2018-03-17 03:35 | 282955.3 | 1440.0003 | 5 | 33 | 3.870302 | -2.282143 | 2.961167 | 0.9127164 | 12.3782 | 3.68336
2018-03-17 03:37 | 283075.3 | 1560.0006 | 5 | 33 | 3.846122 | -2.282137 | 2.961167 | 0.9887804 | 12.3782 | 3.976825
2018-03-17 03:39 | 283195.3 | 1680.0012 | 5 | 33 | 3.823023 | -2.28213 | 2.961167 | 1.064845 | 12.3782 | 4.268493
2018-03-17 03:41 | 283315.3 | 1800.0013 | 5 | 33 | 3.80113 | -2.282197 | 2.961167 | 1.140908 | 12.3782 | 4.558443
2018-03-17 03:43 | 283435.3 | 1920.0013 | 5 | 33 | 3.780598 | -2.282158 | 2.961167 | 1.216973 | 12.3782 | 4.846786
2018-03-17 03:45 | 283555.3 | 2040.0012 | 5 | 33 | 3.761446 | -2.282174 | 2.961167 | 1.293038 | 12.3782 | 5.13362
2018-03-17 03:47 | 283675.3 | 2160.0006 | 5 | 33 | 3.743329 | -2.28217 | 2.961167 | 1.369098 | 12.3782 | 5.419023
2018-03-17 03:49 | 283795.3 | 2280.0005 | 5 | 33 | 3.726061 | -2.281826 | 2.961167 | 1.445162 | 12.3782 | 5.703093
2018-03-17 03:51 | 283915.3 | 2400.0021 | 5 | 33 | 3.709568 | -2.282151 | 2.961167 | 1.521224 | 12.3782 | 5.98587
2018-03-17 03:53 | 284035.3 | 2520.0005 | 5 | 33 | 3.693898 | -2.282149 | 2.961167 | 1.597287 | 12.3782 | 6.267429
2018-03-17 03:55 | 284155.3 | 2640.0014 | 5 | 33 | 3.679178 | -2.282164 | 2.961167 | 1.673353 | 12.3782 | 6.547846
2018-03-17 03:57 | 284275.3 | 2760.0006 | 5 | 33 | 3.665417 | -2.282191 | 2.961167 | 1.749418 | 12.3782 | 6.827174
2018-03-17 03:59 | 284395.3 | 2880.0014 | 5 | 33 | 3.652605 | -2.282185 | 2.961167 | 1.825483 | 12.3782 | 7.105489
2018-03-17 04:01 | 284515.3 | 3000.0006 | 5 | 33 | 3.640496 | -2.282156 | 2.961167 | 1.901546 | 12.3782 | 7.382855
2018-03-17 04:03 | 284635.3 | 3120.0015 | 5 | 33 | 3.628815 | -2.282153 | 2.961167 | 1.977612 | 12.3782 | 7.659325
2018-03-17 04:05 | 284755.3 | 3240.0015 | 5 | 33 | 3.617192 | -2.28216 | 2.961167 | 2.053675 | 12.3782 | 7.934905
2018-03-17 04:07 | 284875.3 | 3360.0013 | 5 | 33 | 3.605318 | -2.282185 | 2.961167 | 2.129737 | 12.3782 | 8.209586
2018-03-17 04:09 | 284995.3 | 3480.001 | 5 | 33 | 3.592844 | -2.282126 | 2.961167 | 2.205801 | 12.3782 | 8.483353
2018-03-17 04:11 | 285115.3 | 3600.0008 | 5 | 33 | 3.579712 | -2.282168 | 2.961167 | 2.281865 | 12.3782 | 8.756141
2018-03-17 04:13 | 285235.3 | 3720.0024 | 5 | 33 | 3.566409 | -2.282137 | 2.961167 | 2.357929 | 12.3782 | 9.027921
2018-03-17 04:15 | 285355.3 | 3840.0008 | 5 | 33 | 3.552955 | -2.281826 | 2.961167 | 2.433993 | 12.3782 | 9.298687
2018-03-17 04:17 | 285475.3 | 3960.0024 | 5 | 33 | 3.538648 | -2.282146 | 2.961167 | 2.510057 | 12.3782 | 9.568406
2018-03-17 04:19 | 285595.3 | 4080.0002 | 5 | 33 | 3.520953 | -2.282135 | 2.961167 | 2.586118 | 12.3782 | 9.836919
2018-03-17 04:21 | 285715.3 | 4200.0008 | 5 | 33 | 3.49746 | -2.282177 | 2.961167 | 2.662183 | 12.3782 | 10.10388
2018-03-17 04:23 | 285835.3 | 4320.0009 | 5 | 33 | 3.465579 | -2.282137 | 2.961167 | 2.738244 | 12.3782 | 10.36877
2018-03-17 04:25 | 285955.3 | 4440.0001 | 5 | 33 | 3.414544 | -2.282133 | 2.961167 | 2.814312 | 12.3782 | 10.63063
2018-03-17 04:27 | 286075.3 | 4560.0025 | 5 | 33 | 3.301614 | -2.282125 | 2.961167 | 2.890374 | 12.3782 | 10.88673
2018-03-17 04:29 | 286185 | 4669.7751 | 5 | 33 | 2.999993 | -2.282137 | 2.961167 | 2.959954 | 12.3782 | 11.1083
2018-03-17 04:31 | 286305.1 | 120.0027 | 6 | 33 | 3.208138 | 0 | 2.961167 | 2.959954 | 12.3782 | 11.1083
2018-03-17 04:33 | 286425.1 | 240.0014 | 6 | 33 | 3.223587 | 0 | 2.961167 | 2.959954 | 12.3782 | 11.1083
2018-03-17 04:34 | 286485.1 | 300.0025 | 6 | 33 | 3.228845 | 0 | 2.961167 | 2.959954 | 12.3782 | 11.1083
2018-03-17 04:34 | 286485.1 | 0.004 | 7 | 34 | 3.228927 | 0 | 0 | 0 | 0 | 0
2018-03-17 04:36 | 286605.2 | 120.0011 | 2 | 34 | 3.942833 | 4.889868 | 0.162303 | 1.88e-09 | 0.6162609 | 6.069e-09
2018-03-17 04:38 | 286725.2 | 240.001 | 2 | 34 | 3.993653 | 4.8899 | 0.325283 | 1.88e-09 | 1.263795 | 6.069e-09
2018-03-17 04:40 | 286845.2 | 360.0008 | 2 | 34 | 4.029364 | 4.889851 | 0.4882625 | 1.88e-09 | 1.917627 | 6.069e-09
2018-03-17 04:42 | 286965.2 | 480.0002 | 2 | 34 | 4.061293 | 4.889875 | 0.6512265 | 1.88e-09 | 2.576934 | 6.069e-09
2018-03-17 04:44 | 287085.2 | 600.0002 | 2 | 34 | 4.088667 | 4.889877 | 0.8142028 | 1.88e-09 | 3.241111 | 6.069e-09
2018-03-17 04:46 | 287205.2 | 720.0011 | 2 | 34 | 4.113051 | 4.889843 | 0.9771774 | 1.88e-09 | 3.909472 | 6.069e-09
2018-03-17 04:48 | 287325.2 | 840.0003 | 2 | 34 | 4.138139 | 4.889835 | 1.140157 | 1.88e-09 | 4.581819 | 6.069e-09
2018-03-17 04:50 | 287445.2 | 960.0013 | 2 | 34 | 4.167118 | 4.890163 | 1.303138 | 1.88e-09 | 5.258564 | 6.069e-09
2018-03-17 04:52 | 287565.2 | 1080.002 | 2 | 34 | 4.200297 | 4.889582 | 1.466126 | 1.88e-09 | 5.940404 | 6.069e-09
2018-03-17 04:54 | 287685.2 | 1200.0012 | 2 | 34 | 4.200391 | 4.267719 | 1.61837 | 1.88e-09 | 6.579887 | 6.069e-09
2018-03-17 04:56 | 287805.2 | 1320.0006 | 2 | 34 | 4.200386 | 3.703365 | 1.751094 | 1.88e-09 | 7.137382 | 6.069e-09
2018-03-17 04:58 | 287907.1 | 1421.8827 | 2 | 34 | 4.20038 | 3.259987 | 1.849539 | 1.88e-09 | 7.550889 | 6.069e-09
2018-03-17 05:00 | 288027.1 | 120.0018 | 3 | 34 | 4.230247 | 3.260056 | 1.957751 | 1.88e-09 | 8.006931 | 6.069e-09
2018-03-17 05:02 | 288147.1 | 240.0004 | 3 | 34 | 4.264166 | 3.260057 | 2.066401 | 1.88e-09 | 8.468369 | 6.069e-09
2018-03-17 05:04 | 288267.1 | 360.001 | 3 | 34 | 4.300256 | 3.260065 | 2.175059 | 1.88e-09 | 8.933648 | 6.069e-09
2018-03-17 05:06 | 288387.1 | 480.0004 | 3 | 34 | 4.338406 | 3.260017 | 2.283718 | 1.88e-09 | 9.402963 | 6.069e-09
2018-03-17 05:08 | 288507.1 | 600.0004 | 3 | 34 | 4.37816 | 3.260092 | 2.392377 | 1.88e-09 | 9.876513 | 6.069e-09
2018-03-17 05:10 | 288627.1 | 720.0014 | 3 | 34 | 4.400392 | 2.953293 | 2.49854 | 1.88e-09 | 10.34302 | 6.069e-09
2018-03-17 05:12 | 288747.1 | 840.0005 | 3 | 34 | 4.400363 | 2.447144 | 2.588208 | 1.88e-09 | 10.73759 | 6.069e-09
2018-03-17 05:14 | 288867.1 | 960.0004 | 3 | 34 | 4.400372 | 2.043985 | 2.662817 | 1.88e-09 | 11.0659 | 6.069e-09
2018-03-17 05:16 | 288987.1 | 1080.002 | 3 | 34 | 4.400375 | 1.718605 | 2.725323 | 1.88e-09 | 11.34095 | 6.069e-09
2018-03-17 05:18 | 289107.1 | 1200.0013 | 3 | 34 | 4.400389 | 1.455626 | 2.778057 | 1.88e-09 | 11.57299 | 6.069e-09
2018-03-17 05:20 | 289227.1 | 1320.0014 | 3 | 34 | 4.400311 | 1.240683 | 2.822868 | 1.88e-09 | 11.77018 | 6.069e-09
2018-03-17 05:22 | 289347.1 | 1440.0015 | 3 | 34 | 4.400344 | 1.066473 | 2.861225 | 1.88e-09 | 11.93896 | 6.069e-09
2018-03-17 05:24 | 289467.1 | 1560.0007 | 3 | 34 | 4.400354 | 0.9218502 | 2.894282 | 1.88e-09 | 12.08442 | 6.069e-09
2018-03-17 05:26 | 289587.1 | 1680.0024 | 3 | 34 | 4.400318 | 0.801712 | 2.92295 | 1.88e-09 | 12.21057 | 6.069e-09
2018-03-17 05:28 | 289707.1 | 1800.0024 | 3 | 34 | 4.40034 | 0.7017555 | 2.947953 | 1.88e-09 | 12.32059 | 6.069e-09
2018-03-17 05:29 | 289773.7 | 1866.6166 | 3 | 34 | 4.400313 | 0.6519966 | 2.960469 | 1.88e-09 | 12.37567 | 6.069e-09
2018-03-17 05:31 | 289893.7 | 120.0017 | 4 | 34 | 4.354196 | 0 | 2.960469 | 1.88e-09 | 12.37567 | 6.069e-09
2018-03-17 05:33 | 290013.7 | 240.0016 | 4 | 34 | 4.351108 | 0 | 2.960469 | 1.88e-09 | 12.37567 | 6.069e-09
2018-03-17 05:34 | 290073.7 | 300.0014 | 4 | 34 | 4.350145 | 0 | 2.960469 | 1.88e-09 | 12.37567 | 6.069e-09
2018-03-17 05:36 | 290193.8 | 120.0009 | 5 | 34 | 4.179482 | -2.281867 | 2.960469 | 0.07605626 | 12.37567 | 0.319505
2018-03-17 05:38 | 290313.8 | 240.0018 | 5 | 34 | 4.149291 | -2.28183 | 2.960469 | 0.1521128 | 12.37567 | 0.6362211
2018-03-17 05:40 | 290433.8 | 360.0024 | 5 | 34 | 4.11996 | -2.281857 | 2.960469 | 0.2281674 | 12.37567 | 0.950677
2018-03-17 05:42 | 290553.8 | 480.0025 | 5 | 34 | 4.090726 | -2.281811 | 2.960469 | 0.3042213 | 12.37567 | 1.262903
2018-03-17 05:44 | 290673.8 | 600.0002 | 5 | 34 | 4.06164 | -2.281851 | 2.960469 | 0.3802715 | 12.37567 | 1.572897
2018-03-17 05:46 | 290793.8 | 720.0018 | 5 | 34 | 4.032725 | -2.282133 | 2.960469 | 0.4563265 | 12.37567 | 1.880704
2018-03-17 05:48 | 290913.8 | 840.0011 | 5 | 34 | 4.004121 | -2.282181 | 2.960469 | 0.5323811 | 12.37567 | 2.186322
2018-03-17 05:50 | 291033.8 | 960.001 | 5 | 34 | 3.975982 | -2.282143 | 2.960469 | 0.6084368 | 12.37567 | 2.489786
2018-03-17 05:52 | 291153.8 | 1080.0019 | 5 | 34 | 3.948367 | -2.282123 | 2.960469 | 0.6844947 | 12.37567 | 2.791137
2018-03-17 05:54 | 291273.8 | 1200.0002 | 5 | 34 | 3.921399 | -2.282166 | 2.960469 | 0.7605627 | 12.37567 | 3.09045
2018-03-17 05:56 | 291393.8 | 1320.0008 | 5 | 34 | 3.895267 | -2.282143 | 2.960469 | 0.8366247 | 12.37567 | 3.38772
2018-03-17 05:58 | 291513.8 | 1440.002 | 5 | 34 | 3.870064 | -2.282174 | 2.960469 | 0.9126899 | 12.37567 | 3.68305
2018-03-17 06:00 | 291633.8 | 1560.0003 | 5 | 34 | 3.845889 | -2.282147 | 2.960469 | 0.9887517 | 12.37567 | 3.976488
2018-03-17 06:02 | 291753.8 | 1680.0002 | 5 | 34 | 3.822792 | -2.28193 | 2.960469 | 1.064816 | 12.37567 | 4.268135
2018-03-17 06:04 | 291873.8 | 1800.0012 | 5 | 34 | 3.800899 | -2.282109 | 2.960469 | 1.140881 | 12.37567 | 4.558076
2018-03-17 06:06 | 291993.8 | 1920.0012 | 5 | 34 | 3.780418 | -2.282162 | 2.960469 | 1.216942 | 12.37567 | 4.846387
2018-03-17 06:08 | 292113.8 | 2040.001 | 5 | 34 | 3.761225 | -2.282156 | 2.960469 | 1.293006 | 12.37567 | 5.133206
2018-03-17 06:10 | 292233.8 | 2160.0005 | 5 | 34 | 3.743127 | -2.282125 | 2.960469 | 1.36907 | 12.37567 | 5.418605
2018-03-17 06:12 | 292353.8 | 2280.0013 | 5 | 34 | 3.725842 | -2.282156 | 2.960469 | 1.445133 | 12.37567 | 5.702656
2018-03-17 06:14 | 292473.8 | 2400.0005 | 5 | 34 | 3.709365 | -2.282158 | 2.960469 | 1.521194 | 12.37567 | 5.985417
2018-03-17 06:16 | 292593.8 | 2520.0005 | 5 | 34 | 3.693704 | -2.282141 | 2.960469 | 1.597259 | 12.37567 | 6.266967
2018-03-17 06:18 | 292713.8 | 2640.002 | 5 | 34 | 3.678988 | -2.282125 | 2.960469 | 1.673321 | 12.37567 | 6.547351
2018-03-17 06:20 | 292833.8 | 2760.0006 | 5 | 34 | 3.665258 | -2.282139 | 2.960469 | 1.749385 | 12.37567 | 6.826661
2018-03-17 06:22 | 292953.8 | 2880.0022 | 5 | 34 | 3.652459 | -2.282181 | 2.960469 | 1.825449 | 12.37567 | 7.10496
2018-03-17 06:24 | 293073.8 | 3000.0014 | 5 | 34 | 3.640398 | -2.282166 | 2.960469 | 1.901512 | 12.37567 | 7.382317
2018-03-17 06:26 | 293193.8 | 3120.0022 | 5 | 34 | 3.628747 | -2.282158 | 2.960469 | 1.977575 | 12.37567 | 7.65877
2018-03-17 06:28 | 293313.8 | 3240.0006 | 5 | 34 | 3.61713 | -2.282141 | 2.960469 | 2.053641 | 12.37567 | 7.934353
2018-03-17 06:30 | 293433.8 | 3360.0014 | 5 | 34 | 3.605233 | -2.282135 | 2.960469 | 2.129703 | 12.37567 | 8.20903
2018-03-17 06:32 | 293553.8 | 3480.0023 | 5 | 34 | 3.592753 | -2.282135 | 2.960469 | 2.205768 | 12.37567 | 8.482793
2018-03-17 06:34 | 293673.8 | 3600.0007 | 5 | 34 | 3.579649 | -2.282126 | 2.960469 | 2.281829 | 12.37567 | 8.755568
2018-03-17 06:36 | 293793.8 | 3720.0007 | 5 | 34 | 3.566327 | -2.282139 | 2.960469 | 2.357894 | 12.37567 | 9.027347
2018-03-17 06:38 | 293913.8 | 3840.0015 | 5 | 34 | 3.552855 | -2.282128 | 2.960469 | 2.433958 | 12.37567 | 9.298104
2018-03-17 06:40 | 294033.8 | 3960.0024 | 5 | 34 | 3.538557 | -2.282118 | 2.960469 | 2.51002 | 12.37567 | 9.56781
2018-03-17 06:42 | 294153.8 | 4080.0024 | 5 | 34 | 3.520827 | -2.282156 | 2.960469 | 2.586084 | 12.37567 | 9.836327
2018-03-17 06:44 | 294273.8 | 4200.0001 | 5 | 34 | 3.497311 | -2.28213 | 2.960469 | 2.662148 | 12.37567 | 10.10327
2018-03-17 06:46 | 294393.8 | 4320.0001 | 5 | 34 | 3.465362 | -2.282151 | 2.960469 | 2.738211 | 12.37567 | 10.36815
2018-03-17 06:48 | 294513.8 | 4440.0017 | 5 | 34 | 3.414103 | -2.282149 | 2.960469 | 2.814277 | 12.37567 | 10.62998
2018-03-17 06:50 | 294633.8 | 4560.0018 | 5 | 34 | 3.300369 | -2.282166 | 2.960469 | 2.890342 | 12.37567 | 10.88603
2018-03-17 06:51 | 294742.7 | 4668.872 | 5 | 34 | 2.999979 | -2.282156 | 2.960469 | 2.95935 | 12.37567 | 11.10572
2018-03-17 06:53 | 294862.8 | 120.0005 | 6 | 34 | 3.207946 | 0 | 2.960469 | 2.95935 | 12.37567 | 11.10572
2018-03-17 06:55 | 294982.8 | 240.0014 | 6 | 34 | 3.223441 | 0 | 2.960469 | 2.95935 | 12.37567 | 11.10572
2018-03-17 06:56 | 295042.8 | 300.0029 | 6 | 34 | 3.228689 | 0 | 2.960469 | 2.95935 | 12.37567 | 11.10572
2018-03-17 06:56 | 295042.8 | 0.0023 | 7 | 35 | 3.228603 | 0 | 0 | 0 | 0 | 0
2018-03-17 06:58 | 295162.9 | 120.0018 | 2 | 35 | 3.942508 | 4.889904 | 0.1622948 | 2.986e-09 | 0.6161804 | 9.641e-09
2018-03-17 07:00 | 295282.9 | 240.0018 | 2 | 35 | 3.993395 | 4.889864 | 0.3252709 | 2.986e-09 | 1.263653 | 9.641e-09
2018-03-17 07:02 | 295402.9 | 360.0011 | 2 | 35 | 4.029087 | 4.88986 | 0.4882529 | 2.986e-09 | 1.917452 | 9.641e-09
2018-03-17 07:04 | 295522.9 | 480.001 | 2 | 35 | 4.061004 | 4.889858 | 0.6512296 | 2.986e-09 | 2.576764 | 9.641e-09
2018-03-17 07:06 | 295642.9 | 600.0014 | 2 | 35 | 4.088377 | 4.889854 | 0.8142048 | 2.986e-09 | 3.24089 | 9.641e-09
2018-03-17 07:08 | 295762.9 | 720.0013 | 2 | 35 | 4.112787 | 4.889853 | 0.9771767 | 2.986e-09 | 3.909195 | 9.641e-09
2018-03-17 07:10 | 295882.9 | 840.0003 | 2 | 35 | 4.137851 | 4.889845 | 1.140147 | 2.986e-09 | 4.581457 | 9.641e-09
2018-03-17 07:12 | 296002.9 | 960.0003 | 2 | 35 | 4.166842 | 4.890152 | 1.303124 | 2.986e-09 | 5.258133 | 9.641e-09
2018-03-17 07:14 | 296122.9 | 1080.0012 | 2 | 35 | 4.200067 | 4.889812 | 1.466112 | 2.986e-09 | 5.939928 | 9.641e-09
2018-03-17 07:16 | 296242.9 | 1200.002 | 2 | 35 | 4.200381 | 4.270348 | 1.618495 | 2.986e-09 | 6.579995 | 9.641e-09
2018-03-17 07:18 | 296362.9 | 1320.0004 | 2 | 35 | 4.200389 | 3.704069 | 1.751263 | 2.986e-09 | 7.137672 | 9.641e-09
2018-03-17 07:20 | 296464.5 | 1421.6635 | 2 | 35 | 4.200381 | 3.259985 | 1.849491 | 2.986e-09 | 7.55027 | 9.641e-09
2018-03-17 07:22 | 296584.6 | 120.0026 | 3 | 35 | 4.230319 | 3.260029 | 1.957711 | 2.986e-09 | 8.006348 | 9.641e-09
2018-03-17 07:24 | 296704.5 | 240.001 | 3 | 35 | 4.264294 | 3.260056 | 2.066363 | 2.986e-09 | 8.467806 | 9.641e-09
2018-03-17 07:26 | 296824.5 | 360.0004 | 3 | 35 | 4.300407 | 3.260025 | 2.17502 | 2.986e-09 | 8.933093 | 9.641e-09
2018-03-17 07:28 | 296944.5 | 480.0013 | 3 | 35 | 4.338543 | 3.260017 | 2.283674 | 2.986e-09 | 9.402405 | 9.641e-09
2018-03-17 07:30 | 297064.5 | 600.0004 | 3 | 35 | 4.378286 | 3.26005 | 2.392338 | 2.986e-09 | 9.875993 | 9.641e-09
2018-03-17 07:32 | 297184.5 | 720.0019 | 3 | 35 | 4.400398 | 2.95203 | 2.498475 | 2.986e-09 | 10.34239 | 9.641e-09
2018-03-17 07:34 | 297304.5 | 840.0013 | 3 | 35 | 4.400393 | 2.447622 | 2.588107 | 2.986e-09 | 10.7368 | 9.641e-09
2018-03-17 07:36 | 297424.5 | 960.0006 | 3 | 35 | 4.400382 | 2.043686 | 2.662705 | 2.986e-09 | 11.06506 | 9.641e-09
2018-03-17 07:38 | 297544.5 | 1080.0021 | 3 | 35 | 4.400366 | 1.71846 | 2.7252 | 2.986e-09 | 11.34006 | 9.641e-09
2018-03-17 07:40 | 297664.5 | 1200.0005 | 3 | 35 | 4.400372 | 1.455231 | 2.777927 | 2.986e-09 | 11.57208 | 9.641e-09
2018-03-17 07:42 | 297784.5 | 1320.0021 | 3 | 35 | 4.400359 | 1.241396 | 2.822732 | 2.986e-09 | 11.76924 | 9.641e-09
2018-03-17 07:44 | 297904.5 | 1440.0013 | 3 | 35 | 4.400351 | 1.066628 | 2.861084 | 2.986e-09 | 11.938 | 9.641e-09
2018-03-17 07:46 | 298024.5 | 1560.0014 | 3 | 35 | 4.400333 | 0.9222069 | 2.894139 | 2.986e-09 | 12.08345 | 9.641e-09
2018-03-17 07:48 | 298144.5 | 1680.0015 | 3 | 35 | 4.400345 | 0.8022995 | 2.922808 | 2.986e-09 | 12.2096 | 9.641e-09
2018-03-17 07:50 | 298264.5 | 1800.0006 | 3 | 35 | 4.400334 | 0.7011414 | 2.947809 | 2.986e-09 | 12.31961 | 9.641e-09
2018-03-17 07:51 | 298332.3 | 1867.8022 | 3 | 35 | 4.400331 | 0.6519966 | 2.960538 | 2.986e-09 | 12.37563 | 9.641e-09
2018-03-17 07:53 | 298452.4 | 120.0003 | 4 | 35 | 4.354291 | 0 | 2.960538 | 2.986e-09 | 12.37563 | 9.641e-09
2018-03-17 07:55 | 298572.4 | 240.0009 | 4 | 35 | 4.351208 | 0 | 2.960538 | 2.986e-09 | 12.37563 | 9.641e-09
2018-03-17 07:56 | 298632.4 | 300.0034 | 4 | 35 | 4.350248 | 0 | 2.960538 | 2.986e-09 | 12.37563 | 9.641e-09
2018-03-17 07:58 | 298752.5 | 120.0018 | 5 | 35 | 4.179726 | -2.281816 | 2.960538 | 0.07605389 | 12.37563 | 0.3195115
2018-03-17 08:00 | 298872.5 | 240.0003 | 5 | 35 | 4.149525 | -2.281828 | 2.960538 | 0.152109 | 12.37563 | 0.6362397
2018-03-17 08:02 | 298992.5 | 360.001 | 5 | 35 | 4.120184 | -2.281832 | 2.960538 | 0.2281636 | 12.37563 | 0.950713
2018-03-17 08:04 | 299112.5 | 480.001 | 5 | 35 | 4.09096 | -2.281842 | 2.960538 | 0.3042171 | 12.37563 | 1.262955
2018-03-17 08:06 | 299232.5 | 600.0011 | 5 | 35 | 4.061853 | -2.281838 | 2.960538 | 0.3802691 | 12.37563 | 1.572972
2018-03-17 08:08 | 299352.5 | 720.0002 | 5 | 35 | 4.032956 | -2.281805 | 2.960538 | 0.4563233 | 12.37563 | 1.880792
2018-03-17 08:10 | 299472.5 | 840.0026 | 5 | 35 | 4.004358 | -2.281849 | 2.960538 | 0.5323811 | 12.37563 | 2.186439
2018-03-17 08:12 | 299592.5 | 960.0003 | 5 | 35 | 3.976185 | -2.282153 | 2.960538 | 0.608443 | 12.37563 | 2.489944
2018-03-17 08:14 | 299712.5 | 1080.0011 | 5 | 35 | 3.948568 | -2.282151 | 2.960538 | 0.684507 | 12.37563 | 2.791334
2018-03-17 08:16 | 299832.5 | 1200.0018 | 5 | 35 | 3.921635 | -2.282126 | 2.960538 | 0.7605713 | 12.37563 | 3.09065
2018-03-17 08:18 | 299952.5 | 1320.0003 | 5 | 35 | 3.895457 | -2.282158 | 2.960538 | 0.8366348 | 12.37563 | 3.387942
2018-03-17 08:20 | 300072.5 | 1440.0004 | 5 | 35 | 3.870258 | -2.282162 | 2.960538 | 0.9126995 | 12.37563 | 3.683285
2018-03-17 08:22 | 300192.5 | 1560.0004 | 5 | 35 | 3.846071 | -2.282146 | 2.960538 | 0.9887626 | 12.37563 | 3.976743
2018-03-17 08:24 | 300312.5 | 1680.0012 | 5 | 35 | 3.822979 | -2.282137 | 2.960538 | 1.064827 | 12.37563 | 4.268407
2018-03-17 08:26 | 300432.5 | 1800.0004 | 5 | 35 | 3.801095 | -2.282156 | 2.960538 | 1.14089 | 12.37563 | 4.558352
2018-03-17 08:28 | 300552.5 | 1920.0005 | 5 | 35 | 3.780579 | -2.282172 | 2.960538 | 1.216954 | 12.37563 | 4.846688
2018-03-17 08:30 | 300672.5 | 2040.0021 | 5 | 35 | 3.761413 | -2.282141 | 2.960538 | 1.293017 | 12.37563 | 5.133516
2018-03-17 08:32 | 300792.5 | 2160.0013 | 5 | 35 | 3.743309 | -2.282177 | 2.960538 | 1.369079 | 12.37563 | 5.418924
2018-03-17 08:34 | 300912.5 | 2280.002 | 5 | 35 | 3.726048 | -2.282137 | 2.960538 | 1.445144 | 12.37563 | 5.702998
2018-03-17 08:36 | 301032.5 | 2400.0012 | 5 | 35 | 3.709545 | -2.282112 | 2.960538 | 1.521204 | 12.37563 | 5.985768
2018-03-17 08:38 | 301152.5 | 2520.0022 | 5 | 35 | 3.693894 | -2.282125 | 2.960538 | 1.597272 | 12.37563 | 6.267346
2018-03-17 08:40 | 301272.5 | 2640.0022 | 5 | 35 | 3.679173 | -2.282128 | 2.960538 | 1.673337 | 12.37563 | 6.547753
2018-03-17 08:42 | 301392.5 | 2760.003 | 5 | 35 | 3.665427 | -2.28213 | 2.960538 | 1.749399 | 12.37563 | 6.827073
2018-03-17 08:44 | 301512.5 | 2880.0013 | 5 | 35 | 3.652597 | -2.282141 | 2.960538 | 1.825463 | 12.37563 | 7.105383
2018-03-17 08:46 | 301632.5 | 3000.0012 | 5 | 35 | 3.640493 | -2.28213 | 2.960538 | 1.901528 | 12.37563 | 7.382756
2018-03-17 08:48 | 301752.5 | 3120.0012 | 5 | 35 | 3.628811 | -2.282133 | 2.960538 | 1.977593 | 12.37563 | 7.659225
2018-03-17 08:50 | 301872.5 | 3240.0006 | 5 | 35 | 3.617159 | -2.282114 | 2.960538 | 2.053657 | 12.37563 | 7.934803
2018-03-17 08:52 | 301992.5 | 3360.0022 | 5 | 35 | 3.605244 | -2.282126 | 2.960538 | 2.129721 | 12.37563 | 8.209489
2018-03-17 08:54 | 302112.5 | 3480.0022 | 5 | 35 | 3.592739 | -2.28212 | 2.960538 | 2.205785 | 12.37563 | 8.483247
2018-03-17 08:56 | 302232.5 | 3600.0007 | 5 | 35 | 3.579565 | -2.28212 | 2.960538 | 2.281843 | 12.37563 | 8.756005
2018-03-17 08:58 | 302352.5 | 3720.0007 | 5 | 35 | 3.566217 | -2.282137 | 2.960538 | 2.357909 | 12.37563 | 9.027781
2018-03-17 09:00 | 302472.5 | 3840.0023 | 5 | 35 | 3.552734375 | -2.28213 | 2.960538 | 2.433974 | 12.37563 | 9.298532
2018-03-17 09:02 | 302592.5 | 3960.0002 | 5 | 35 | 3.538383 | -2.282128 | 2.960538 | 2.510033 | 12.37563 | 9.568217
2018-03-17 09:04 | 302712.5 | 4080.0016 | 5 | 35 | 3.5206 | -2.282118 | 2.960538 | 2.586098 | 12.37563 | 9.836722
2018-03-17 09:06 | 302832.5 | 4200.0016 | 5 | 35 | 3.497068 | -2.282126 | 2.960538 | 2.662166 | 12.37563 | 10.10367
2018-03-17 09:08 | 302952.5 | 4320.0008 | 5 | 35 | 3.465058 | -2.282125 | 2.960538 | 2.738228 | 12.37563 | 10.36852
2018-03-17 09:10 | 303072.5 | 4440.0009 | 5 | 35 | 3.413692 | -2.282074 | 2.960538 | 2.814292 | 12.37563 | 10.63032
2018-03-17 09:12 | 303192.5 | 4560.0009 | 5 | 35 | 3.299999 | -2.28212 | 2.960538 | 2.890352 | 12.37563 | 10.88632
2018-03-17 09:14 | 303301.4 | 4668.8568 | 5 | 35 | 2.999965 | -2.28207 | 2.960538 | 2.959353 | 12.37563 | 11.10596
2018-03-17 09:16 | 303421.4 | 120 | 6 | 35 | 3.208714 | 0 | 2.960538 | 2.959353 | 12.37563 | 11.10596
2018-03-17 09:18 | 303541.4 | 240.0002 | 6 | 35 | 3.224166 | 0 | 2.960538 | 2.959353 | 12.37563 | 11.10596
2018-03-17 09:19 | 303601.4 | 300.0031 | 6 | 35 | 3.22939 | 0 | 2.960538 | 2.959353 | 12.37563 | 11.10596
2018-03-17 09:19 | 303601.4 | 0.0048 | 7 | 36 | 3.229411 | 0 | 0 | 0 | 0 | 0
2018-03-17 09:21 | 303721.5 | 120.0003 | 2 | 36 | 3.943103 | 4.889906 | 0.1622955 | 0 | 0.6163142 | 0
2018-03-17 09:23 | 303841.5 | 240.0002 | 2 | 36 | 3.99383 | 4.889853 | 0.3252763 | 0 | 1.263885 | 0
2018-03-17 09:25 | 303961.5 | 360.0026 | 2 | 36 | 4.029529 | 4.889875 | 0.4882571 | 0 | 1.917749 | 0
2018-03-17 09:27 | 304081.5 | 480.001 | 2 | 36 | 4.061415 | 4.889839 | 0.6512297 | 0 | 2.577114 | 0
2018-03-17 09:29 | 304201.5 | 600.001 | 2 | 36 | 4.088766 | 4.89019 | 0.8142078 | 0 | 3.241315 | 0
2018-03-17 09:31 | 304321.5 | 720.002 | 2 | 36 | 4.113158 | 4.890173 | 0.9771961 | 0 | 3.90975 | 0
2018-03-17 09:33 | 304441.5 | 840.0002 | 2 | 36 | 4.138264 | 4.890139 | 1.140174 | 0 | 4.582112 | 0
2018-03-17 09:35 | 304561.5 | 960.0003 | 2 | 36 | 4.1672 | 4.890131 | 1.303151 | 0 | 5.258852 | 0
2018-03-17 09:37 | 304681.5 | 1080.0011 | 2 | 36 | 4.200345 | 4.889538 | 1.466133 | 0 | 5.940671 | 0
2018-03-17 09:39 | 304801.5 | 1200.0005 | 2 | 36 | 4.200369 | 4.266127 | 1.618333 | 0 | 6.579974 | 0
2018-03-17 09:41 | 304921.5 | 1320.0005 | 2 | 36 | 4.200392 | 3.70224 | 1.751017 | 0 | 7.137296 | 0
2018-03-17 09:43 | 305022.9 | 1421.437 | 2 | 36 | 4.200379 | 3.259996 | 1.849013 | 0 | 7.548915 | 0
2018-03-17 09:45 | 305143 | 120.001 | 3 | 36 | 4.230218 | 3.260012 | 1.957236 | 0 | 8.005004 | 0
2018-03-17 09:47 | 305263 | 240.0003 | 3 | 36 | 4.26419 | 3.260019 | 2.065889 | 0 | 8.466455 | 0
2018-03-17 09:49 | 305383 | 360.001 | 3 | 36 | 4.300354 | 3.260008 | 2.174547 | 0 | 8.931739 | 0
2018-03-17 09:51 | 305503 | 480.0001 | 3 | 36 | 4.338496 | 3.260006 | 2.283201 | 0 | 9.401048 | 0
2018-03-17 09:53 | 305623 | 600.0004 | 3 | 36 | 4.378316 | 3.260023 | 2.391857 | 0 | 9.874601 | 0
2018-03-17 09:55 | 305743 | 720.0012 | 3 | 36 | 4.400388 | 2.951038 | 2.497985 | 0 | 10.34095 | 0
2018-03-17 09:57 | 305863 | 840.002 | 3 | 36 | 4.400365 | 2.446098 | 2.587604 | 0 | 10.73531 | 0
2018-03-17 09:59 | 305983 | 960.0012 | 3 | 36 | 4.400388 | 2.043488 | 2.662177 | 0 | 11.06346 | 0
2018-03-17 10:01 | 306103 | 1080.0013 | 3 | 36 | 4.400324 | 1.716812 | 2.724654 | 0 | 11.33838 | 0
2018-03-17 10:03 | 306223 | 1200.0013 | 3 | 36 | 4.400359 | 1.454695 | 2.777366 | 0 | 11.57033 | 0
2018-03-17 10:05 | 306343 | 1320.0005 | 3 | 36 | 4.400354 | 1.240877 | 2.822164 | 0 | 11.76746 | 0
2018-03-17 10:07 | 306463 | 1440.0014 | 3 | 36 | 4.400325 | 1.065344 | 2.860508 | 0 | 11.93619 | 0
2018-03-17 10:09 | 306583 | 1560.0012 | 3 | 36 | 4.400307 | 0.9209404 | 2.893552 | 0 | 12.08159 | 0
2018-03-17 10:11 | 306703 | 1680.0015 | 3 | 36 | 4.400311 | 0.8014374 | 2.922213 | 0 | 12.20771 | 0
2018-03-17 10:13 | 306823 | 1800.0015 | 3 | 36 | 4.400317 | 0.7007504 | 2.947215 | 0 | 12.31773 | 0
2018-03-17 10:14 | 306889.4 | 1866.4069 | 3 | 36 | 4.4003 | 0.6519985 | 2.959693 | 0 | 12.37263 | 0
2018-03-17 10:16 | 307009.4 | 119.9998 | 4 | 36 | 4.354177 | 0 | 2.959693 | 0 | 12.37263 | 0
2018-03-17 10:18 | 307129.4 | 240.0014 | 4 | 36 | 4.351073 | 0 | 2.959693 | 0 | 12.37263 | 0
2018-03-17 10:19 | 307189.4 | 300.0028 | 4 | 36 | 4.350102 | 0 | 2.959693 | 0 | 12.37263 | 0
2018-03-17 10:21 | 307309.5 | 120.0003 | 5 | 36 | 4.179498 | -2.282147 | 2.959693 | 0.07605832 | 12.37263 | 0.3195114
2018-03-17 10:23 | 307429.5 | 240.0003 | 5 | 36 | 4.149228 | -2.2818 | 2.959693 | 0.1521217 | 12.37263 | 0.6362535
2018-03-17 10:25 | 307549.5 | 360.0019 | 5 | 36 | 4.119821 | -2.281865 | 2.959693 | 0.2281857 | 12.37263 | 0.9507405
2018-03-17 10:27 | 307669.5 | 480.0019 | 5 | 36 | 4.090579 | -2.28213 | 2.959693 | 0.3042509 | 12.37263 | 1.263003
2018-03-17 10:29 | 307789.5 | 600.0012 | 5 | 36 | 4.061463 | -2.282135 | 2.959693 | 0.3803129 | 12.37263 | 1.573032
2018-03-17 10:31 | 307909.5 | 720.0035 | 5 | 36 | 4.032551 | -2.282135 | 2.959693 | 0.4563733 | 12.37263 | 1.880848
2018-03-17 10:33 | 308029.5 | 840.0003 | 5 | 36 | 4.00396 | -2.28213 | 2.959693 | 0.5324329 | 12.37263 | 2.186473
2018-03-17 10:35 | 308149.5 | 960.0011 | 5 | 36 | 3.975813 | -2.282095 | 2.959693 | 0.6084922 | 12.37263 | 2.489938
2018-03-17 10:37 | 308269.5 | 1080.0019 | 5 | 36 | 3.948227 | -2.282126 | 2.959693 | 0.6845533 | 12.37263 | 2.791289
2018-03-17 10:39 | 308389.5 | 1200.0019 | 5 | 36 | 3.921243 | -2.282049 | 2.959693 | 0.7606167 | 12.37263 | 3.090574
2018-03-17 10:41 | 308509.5 | 1320.0003 | 5 | 36 | 3.895107 | -2.28206 | 2.959693 | 0.8366789 | 12.37263 | 3.387833
2018-03-17 10:43 | 308629.5 | 1440.0004 | 5 | 36 | 3.869908 | -2.282081 | 2.959693 | 0.9127406 | 12.37263 | 3.683137
2018-03-17 10:45 | 308749.5 | 1560.0012 | 5 | 36 | 3.845726 | -2.282056 | 2.959693 | 0.9888025 | 12.37263 | 3.976563
2018-03-17 10:47 | 308869.5 | 1680.0003 | 5 | 36 | 3.822628 | -2.282093 | 2.959693 | 1.064861 | 12.37263 | 4.268178
2018-03-17 10:49 | 308989.5 | 1800.0011 | 5 | 36 | 3.800756 | -2.282091 | 2.959693 | 1.140923 | 12.37263 | 4.558095
2018-03-17 10:51 | 309109.5 | 1920.0004 | 5 | 36 | 3.78027 | -2.282102 | 2.959693 | 1.216988 | 12.37263 | 4.84641
2018-03-17 10:53 | 309229.5 | 2040.0011 | 5 | 36 | 3.761099 | -2.282089 | 2.959693 | 1.293047 | 12.37263 | 5.133198
2018-03-17 10:55 | 309349.5 | 2160.0012 | 5 | 36 | 3.743009 | -2.282076 | 2.959693 | 1.369107 | 12.37263 | 5.418574
2018-03-17 10:57 | 309469.5 | 2280.0011 | 5 | 36 | 3.725713 | -2.282058 | 2.959693 | 1.445169 | 12.37263 | 5.702613
2018-03-17 10:59 | 309589.5 | 2400.0011 | 5 | 36 | 3.709242 | -2.282093 | 2.959693 | 1.52123 | 12.37263 | 5.985363
2018-03-17 11:01 | 309709.5 | 2520.0011 | 5 | 36 | 3.693586 | -2.282116 | 2.959693 | 1.597292 | 12.37263 | 6.266893
2018-03-17 11:03 | 309829.5 | 2640.0015 | 5 | 36 | 3.678846 | -2.282107 | 2.959693 | 1.673353 | 12.37263 | 6.547265
2018-03-17 11:05 | 309949.5 | 2760.0019 | 5 | 36 | 3.665117 | -2.282081 | 2.959693 | 1.749417 | 12.37263 | 6.826565
2018-03-17 11:07 | 310069.5 | 2880.0011 | 5 | 36 | 3.652284 | -2.282104 | 2.959693 | 1.825477 | 12.37263 | 7.104839
2018-03-17 11:09 | 310189.5 | 3000.0011 | 5 | 36 | 3.640195 | -2.282081 | 2.959693 | 1.901539 | 12.37263 | 7.382176
2018-03-17 11:11 | 310309.5 | 3120.0011 | 5 | 36 | 3.628498 | -2.28213 | 2.959693 | 1.977603 | 12.37263 | 7.658617
2018-03-17 11:13 | 310429.5 | 3240.0005 | 5 | 36 | 3.616867 | -2.282089 | 2.959693 | 2.053665 | 12.37263 | 7.934166
2018-03-17 11:15 | 310549.5 | 3360.0003 | 5 | 36 | 3.604953 | -2.282062 | 2.959693 | 2.129727 | 12.37263 | 8.208822
2018-03-17 11:17 | 310669.5 | 3480.0013 | 5 | 36 | 3.592434 | -2.282102 | 2.959693 | 2.205789 | 12.37263 | 8.482551
2018-03-17 11:19 | 310789.5 | 3600.002 | 5 | 36 | 3.579302 | -2.282151 | 2.959693 | 2.281852 | 12.37263 | 8.755305
2018-03-17 11:21 | 310909.5 | 3720.0012 | 5 | 36 | 3.565978 | -2.282126 | 2.959693 | 2.357914 | 12.37263 | 9.027048
2018-03-17 11:23 | 311029.5 | 3840.0011 | 5 | 36 | 3.552485 | -2.282081 | 2.959693 | 2.433978 | 12.37263 | 9.297779
2018-03-17 11:25 | 311149.5 | 3960.0011 | 5 | 36 | 3.538141 | -2.282063 | 2.959693 | 2.510038 | 12.37263 | 9.567449
2018-03-17 11:27 | 311269.5 | 4080.0019 | 5 | 36 | 3.520361 | -2.282133 | 2.959693 | 2.586103 | 12.37263 | 9.835936
2018-03-17 11:29 | 311389.5 | 4200.0011 | 5 | 36 | 3.49679 | -2.282084 | 2.959693 | 2.662163 | 12.37263 | 10.10283
2018-03-17 11:31 | 311509.5 | 4320.0027 | 5 | 36 | 3.464704 | -2.282126 | 2.959693 | 2.738231 | 12.37263 | 10.36768
2018-03-17 11:33 | 311629.5 | 4440.0019 | 5 | 36 | 3.413132 | -2.282107 | 2.959693 | 2.814292 | 12.37263 | 10.62944
2018-03-17 11:35 | 311749.5 | 4560.0018 | 5 | 36 | 3.29839 | -2.282116 | 2.959693 | 2.890356 | 12.37263 | 10.88538
2018-03-17 11:37 | 311857.3 | 4667.7753 | 5 | 36 | 2.999989 | -2.282089 | 2.959693 | 2.958663 | 12.37263 | 11.10274
2018-03-17 11:39 | 311977.3 | 120.0002 | 6 | 36 | 3.208781 | 0 | 2.959693 | 2.958663 | 12.37263 | 11.10274
2018-03-17 11:41 | 312097.3 | 240.001 | 6 | 36 | 3.224252 | 0 | 2.959693 | 2.958663 | 12.37263 | 11.10274
2018-03-17 11:42 | 312157.4 | 300.0032 | 6 | 36 | 3.229507 | 0 | 2.959693 | 2.958663 | 12.37263 | 11.10274
2018-03-17 11:42 | 312157.3 | 0.0025 | 7 | 37 | 3.229589 | 0 | 0 | 0 | 0 | 0
2018-03-17 11:44 | 312277.4 | 120.0002 | 2 | 37 | 3.943158 | 4.889887 | 0.1622986 | 9.14e-10 | 0.6163372 | 2.952e-09
2018-03-17 11:46 | 312397.4 | 240.0018 | 2 | 37 | 3.994046 | 4.88982 | 0.3252752 | 9.14e-10 | 1.263912 | 2.952e-09
2018-03-17 11:48 | 312517.4 | 360.001 | 2 | 37 | 4.029832 | 4.889816 | 0.4882545 | 9.14e-10 | 1.917812 | 2.952e-09
2018-03-17 11:50 | 312637.4 | 480.0003 | 2 | 37 | 4.061907 | 4.890186 | 0.651237 | 9.14e-10 | 2.577281 | 2.952e-09
2018-03-17 11:52 | 312757.4 | 600.0002 | 2 | 37 | 4.089347 | 4.890154 | 0.8142141 | 9.14e-10 | 3.24157 | 2.952e-09
2018-03-17 11:54 | 312877.4 | 720.0018 | 2 | 37 | 4.113812 | 4.890102 | 0.9771931 | 9.14e-10 | 3.910065 | 2.952e-09
2018-03-17 11:56 | 312997.4 | 840.0019 | 2 | 37 | 4.138912 | 4.890121 | 1.140181 | 9.14e-10 | 4.582572 | 2.952e-09
2018-03-17 11:58 | 313117.4 | 960.0007 | 2 | 37 | 4.16783 | 4.89007 | 1.303154 | 9.14e-10 | 5.259402 | 2.952e-09
2018-03-17 12:00 | 313237.4 | 1080.0003 | 2 | 37 | 4.200394 | 4.876757 | 1.466134 | 9.14e-10 | 5.941318 | 2.952e-09
2018-03-17 12:02 | 313357.4 | 1200.0018 | 2 | 37 | 4.200374 | 4.259022 | 1.618062 | 9.14e-10 | 6.579475 | 2.952e-09
2018-03-17 12:04 | 313477.4 | 1320.0003 | 2 | 37 | 4.200397 | 3.697624 | 1.750554 | 9.14e-10 | 7.135992 | 2.952e-09
2018-03-17 12:05 | 313578.1 | 1420.6745 | 2 | 37 | 4.200368 | 3.259977 | 1.84775 | 9.14e-10 | 7.544252 | 2.952e-09
2018-03-17 12:07 | 313698.1 | 120.0002 | 3 | 37 | 4.23021 | 3.260019 | 1.955963 | 9.14e-10 | 8.000294 | 2.952e-09
2018-03-17 12:09 | 313818.1 | 240.0002 | 3 | 37 | 4.264146 | 3.259987 | 2.064623 | 9.14e-10 | 8.461771 | 2.952e-09
2018-03-17 12:11 | 313938.1 | 360.0018 | 3 | 37 | 4.300258 | 3.259981 | 2.173274 | 9.14e-10 | 8.927018 | 2.952e-09
2018-03-17 12:13 | 314058.1 | 480.0002 | 3 | 37 | 4.338427 | 3.259981 | 2.281931 | 9.14e-10 | 9.39633 | 2.952e-09
2018-03-17 12:15 | 314178.1 | 600.0018 | 3 | 37 | 4.378294 | 3.26 | 2.390588 | 9.14e-10 | 9.869881 | 2.952e-09
2018-03-17 12:17 | 314298.1 | 720.0003 | 3 | 37 | 4.400382 | 2.951035 | 2.49671 | 9.14e-10 | 10.33621 | 2.952e-09
2018-03-17 12:19 | 314418.1 | 840.0018 | 3 | 37 | 4.400388 | 2.446966 | 2.586331 | 9.14e-10 | 10.73058 | 2.952e-09
2018-03-17 12:21 | 314538.1 | 960.0012 | 3 | 37 | 4.400366 | 2.04314 | 2.660913 | 9.14e-10 | 11.05876 | 2.952e-09
2018-03-17 12:23 | 314658.1 | 1080.0018 | 3 | 37 | 4.400353 | 1.717773 | 2.723393 | 9.14e-10 | 11.3337 | 2.952e-09
2018-03-17 12:25 | 314778.1 | 1200.0002 | 3 | 37 | 4.400358 | 1.454687 | 2.776114 | 9.14e-10 | 11.56569 | 2.952e-09
2018-03-17 12:27 | 314898.1 | 1320.0019 | 3 | 37 | 4.400353 | 1.24124 | 2.820922 | 9.14e-10 | 11.76286 | 2.952e-09
2018-03-17 12:29 | 315018.1 | 1440.0019 | 3 | 37 | 4.400324 | 1.065769 | 2.859278 | 9.14e-10 | 11.93164 | 2.952e-09
2018-03-17 12:31 | 315138.1 | 1560.0003 | 3 | 37 | 4.400351 | 0.9227104 | 2.892341 | 9.14e-10 | 12.07713 | 2.952e-09
2018-03-17 12:33 | 315258.1 | 1680.0019 | 3 | 37 | 4.400327 | 0.8020954 | 2.921016 | 9.14e-10 | 12.20331 | 2.952e-09
2018-03-17 12:35 | 315378.1 | 1800.0003 | 3 | 37 | 4.400323 | 0.7013855 | 2.946028 | 9.14e-10 | 12.31337 | 2.952e-09
2018-03-17 12:36 | 315445.7 | 1867.6034 | 3 | 37 | 4.400327 | 0.6519947 | 2.958728 | 9.14e-10 | 12.36925 | 2.952e-09
2018-03-17 12:38 | 315565.8 | 120 | 4 | 37 | 4.35409 | 0 | 2.958728 | 9.14e-10 | 12.36925 | 2.952e-09
2018-03-17 12:40 | 315685.8 | 240.0008 | 4 | 37 | 4.350971 | 0 | 2.958728 | 9.14e-10 | 12.36925 | 2.952e-09
2018-03-17 12:41 | 315745.8 | 300.0016 | 4 | 37 | 4.350029 | 0 | 2.958728 | 9.14e-10 | 12.36925 | 2.952e-09
2018-03-17 12:43 | 315865.9 | 120.0019 | 5 | 37 | 4.178829 | -2.282143 | 2.958728 | 0.07606311 | 12.36925 | 0.3194874
2018-03-17 12:45 | 315985.9 | 240.0002 | 5 | 37 | 4.148589 | -2.282125 | 2.958728 | 0.1521267 | 12.36925 | 0.6361811
2018-03-17 12:47 | 316105.9 | 360.001 | 5 | 37 | 4.119207 | -2.282125 | 2.958728 | 0.2281891 | 12.36925 | 0.9506137
2018-03-17 12:49 | 316225.9 | 480.0018 | 5 | 37 | 4.089935 | -2.282133 | 2.958728 | 0.3042543 | 12.36925 | 1.262828
2018-03-17 12:51 | 316345.9 | 600.0002 | 5 | 37 | 4.060799 | -2.282168 | 2.958728 | 0.3803164 | 12.36925 | 1.572809
2018-03-17 12:53 | 316465.9 | 720.0026 | 5 | 37 | 4.031878 | -2.282139 | 2.958728 | 0.4563783 | 12.36925 | 1.88058
2018-03-17 12:55 | 316585.9 | 840.0018 | 5 | 37 | 4.003267 | -2.282137 | 2.958728 | 0.5324363 | 12.36925 | 2.186146
2018-03-17 12:57 | 316705.9 | 960.0018 | 5 | 37 | 3.975084 | -2.282125 | 2.958728 | 0.608501 | 12.36925 | 2.489578
2018-03-17 12:59 | 316825.9 | 1080.0011 | 5 | 37 | 3.947471 | -2.282112 | 2.958728 | 0.6845624 | 12.36925 | 2.790874
2018-03-17 13:01 | 316945.9 | 1200.0018 | 5 | 37 | 3.920477 | -2.282083 | 2.958728 | 0.7606216 | 12.36925 | 3.090085
2018-03-17 13:03 | 317065.9 | 1320.0002 | 5 | 37 | 3.894344 | -2.282102 | 2.958728 | 0.8366859 | 12.36925 | 3.387294
2018-03-17 13:05 | 317185.9 | 1440.001 | 5 | 37 | 3.869117 | -2.282081 | 2.958728 | 0.912748 | 12.36925 | 3.68254
2018-03-17 13:07 | 317305.9 | 1560.0002 | 5 | 37 | 3.844922 | -2.282081 | 2.958728 | 0.9888117 | 12.36925 | 3.975912
2018-03-17 13:09 | 317425.9 | 1680.0009 | 5 | 37 | 3.821828 | -2.282091 | 2.958728 | 1.064871 | 12.36925 | 4.26747
2018-03-17 13:11 | 317545.9 | 1800.0002 | 5 | 37 | 3.799963 | -2.282074 | 2.958728 | 1.140932 | 12.36925 | 4.557323
2018-03-17 13:13 | 317665.9 | 1920.001 | 5 | 37 | 3.779477 | -2.28212 | 2.958728 | 1.216994 | 12.36925 | 4.845567
2018-03-17 13:15 | 317785.9 | 2040.001 | 5 | 37 | 3.760318 | -2.282112 | 2.958728 | 1.293057 | 12.36925 | 5.13231
2018-03-17 13:17 | 317905.9 | 2160.0018 | 5 | 37 | 3.742239 | -2.282135 | 2.958728 | 1.369118 | 12.36925 | 5.417632
2018-03-17 13:19 | 318025.9 | 2280.0018 | 5 | 37 | 3.724984 | -2.282095 | 2.958728 | 1.445184 | 12.36925 | 5.701626
2018-03-17 13:21 | 318145.9 | 2400.0002 | 5 | 37 | 3.708488 | -2.282125 | 2.958728 | 1.521242 | 12.36925 | 5.98431
2018-03-17 13:23 | 318265.9 | 2520.0018 | 5 | 37 | 3.692851 | -2.282114 | 2.958728 | 1.597305 | 12.36925 | 6.265789
2018-03-17 13:25 | 318385.9 | 2640.0002 | 5 | 37 | 3.678128 | -2.282109 | 2.958728 | 1.673365 | 12.36925 | 6.546099
2018-03-17 13:27 | 318505.9 | 2760.0005 | 5 | 37 | 3.664388 | -2.282083 | 2.958728 | 1.749429 | 12.36925 | 6.825343
2018-03-17 13:29 | 318625.9 | 2880.001 | 5 | 37 | 3.651588 | -2.282063 | 2.958728 | 1.825493 | 12.36925 | 7.103581
2018-03-17 13:31 | 318745.9 | 3000.001 | 5 | 37 | 3.639519 | -2.282135 | 2.958728 | 1.901557 | 12.36925 | 7.38087
2018-03-17 13:33 | 318865.9 | 3120.0001 | 5 | 37 | 3.627831 | -2.282128 | 2.958728 | 1.977619 | 12.36925 | 7.657253
2018-03-17 13:35 | 318985.9 | 3240.001 | 5 | 37 | 3.616192 | -2.282147 | 2.958728 | 2.053679 | 12.36925 | 7.932745
2018-03-17 13:37 | 319105.9 | 3360.001 | 5 | 37 | 3.604319 | -2.282097 | 2.958728 | 2.129746 | 12.36925 | 8.207369
2018-03-17 13:39 | 319225.9 | 3480.0011 | 5 | 37 | 3.591838 | -2.282095 | 2.958728 | 2.205809 | 12.36925 | 8.481055
2018-03-17 13:41 | 319345.9 | 3600.001 | 5 | 37 | 3.578711 | -2.282102 | 2.958728 | 2.281872 | 12.36925 | 8.753763
2018-03-17 13:43 | 319465.9 | 3720.0012 | 5 | 37 | 3.565379 | -2.282058 | 2.958728 | 2.357931 | 12.36925 | 9.025452
2018-03-17 13:45 | 319585.9 | 3840.0002 | 5 | 37 | 3.551878 | -2.28207 | 2.958728 | 2.433997 | 12.36925 | 9.296144
2018-03-17 13:47 | 319705.9 | 3960.0002 | 5 | 37 | 3.53748 | -2.282102 | 2.958728 | 2.510057 | 12.36925 | 9.565763
2018-03-17 13:49 | 319825.9 | 4080.0018 | 5 | 37 | 3.519639 | -2.282116 | 2.958728 | 2.586119 | 12.36925 | 9.834188
2018-03-17 13:51 | 319945.9 | 4200.0011 | 5 | 37 | 3.496028 | -2.282116 | 2.958728 | 2.662185 | 12.36925 | 10.10105
2018-03-17 13:53 | 320065.9 | 4320.0018 | 5 | 37 | 3.463764 | -2.282112 | 2.958728 | 2.738248 | 12.36925 | 10.36582
2018-03-17 13:55 | 320185.9 | 4440.001 | 5 | 37 | 3.411693 | -2.282091 | 2.958728 | 2.814309 | 12.36925 | 10.62749
2018-03-17 13:57 | 320305.9 | 4560.001 | 5 | 37 | 3.295542 | -2.282074 | 2.958728 | 2.890369 | 12.36925 | 10.88326
2018-03-17 13:59 | 320412.1 | 4666.1888 | 5 | 37 | 2.99998 | -2.282047 | 2.958728 | 2.957676 | 12.36925 | 11.09729
2018-03-17 14:01 | 320532.1 | 120.0009 | 6 | 37 | 3.209873 | 0 | 2.958728 | 2.957676 | 12.36925 | 11.09729
2018-03-17 14:03 | 320652.1 | 240.0034 | 6 | 37 | 3.225411 | 0 | 2.958728 | 2.957676 | 12.36925 | 11.09729
2018-03-17 14:04 | 320712.1 | 300.0024 | 6 | 37 | 3.230664 | 0 | 2.958728 | 2.957676 | 12.36925 | 11.09729
2018-03-17 14:04 | 320712.1 | 0.0023 | 7 | 38 | 3.230684 | 0 | 0 | 0 | 0 | 0
2018-03-17 14:06 | 320832.2 | 120.0002 | 2 | 38 | 3.944489 | 4.890177 | 0.1623001 | 2.78e-09 | 0.6165885 | 8.983e-09
2018-03-17 14:08 | 320952.2 | 240.001 | 2 | 38 | 3.995015 | 4.889812 | 0.3252808 | 2.78e-09 | 1.264358 | 8.983e-09
2018-03-17 14:10 | 321072.2 | 360.0026 | 2 | 38 | 4.030715 | 4.889864 | 0.488262 | 2.78e-09 | 1.918417 | 8.983e-09
2018-03-17 14:12 | 321192.2 | 480.0002 | 2 | 38 | 4.062689 | 4.890156 | 0.6512412 | 2.78e-09 | 2.578007 | 8.983e-09
2018-03-17 14:14 | 321312.2 | 600.0018 | 2 | 38 | 4.090004 | 4.890152 | 0.8142212 | 2.78e-09 | 3.242421 | 8.983e-09
2018-03-17 14:16 | 321432.2 | 720.0001 | 2 | 38 | 4.114291 | 4.890118 | 0.977203 | 2.78e-09 | 3.911023 | 8.983e-09
2018-03-17 14:18 | 321552.2 | 840.0011 | 2 | 38 | 4.139287 | 4.890131 | 1.140191 | 2.78e-09 | 4.5836 | 8.983e-09
2018-03-17 14:20 | 321672.2 | 960.001 | 2 | 38 | 4.168136 | 4.890079 | 1.303168 | 2.78e-09 | 5.260502 | 8.983e-09
2018-03-17 14:22 | 321792.2 | 1080.001 | 2 | 38 | 4.200391 | 4.869135 | 1.466142 | 2.78e-09 | 5.942443 | 8.983e-09
2018-03-17 14:24 | 321912.2 | 1200.0018 | 2 | 38 | 4.200373 | 4.255463 | 1.617906 | 2.78e-09 | 6.579912 | 8.983e-09
2018-03-17 14:26 | 322032.2 | 1320.0009 | 2 | 38 | 4.200388 | 3.694817 | 1.750299 | 2.78e-09 | 7.136011 | 8.983e-09
2018-03-17 14:28 | 322132.3 | 1420.0712 | 2 | 38 | 4.20039 | 3.259983 | 1.84687 | 2.78e-09 | 7.541646 | 8.983e-09
2018-03-17 14:30 | 322252.3 | 120.0019 | 3 | 38 | 4.230312 | 3.26 | 1.955089 | 2.78e-09 | 7.997725 | 8.983e-09
2018-03-17 14:32 | 322372.3 | 240.0018 | 3 | 38 | 4.264301 | 3.260019 | 2.063747 | 2.78e-09 | 8.459207 | 8.983e-09
2018-03-17 14:34 | 322492.3 | 360.0027 | 3 | 38 | 4.300471 | 3.259956 | 2.172399 | 2.78e-09 | 8.924476 | 8.983e-09
2018-03-17 14:36 | 322612.3 | 480.0002 | 3 | 38 | 4.338626 | 3.259933 | 2.281049 | 2.78e-09 | 9.39378 | 8.983e-09
2018-03-17 14:38 | 322732.3 | 600.0019 | 3 | 38 | 4.378388 | 3.259993 | 2.389712 | 2.78e-09 | 9.867376 | 8.983e-09
2018-03-17 14:40 | 322852.3 | 720.0003 | 3 | 38 | 4.400388 | 2.949465 | 2.495803 | 2.78e-09 | 10.33357 | 8.983e-09
2018-03-17 14:42 | 322972.3 | 840.0001 | 3 | 38 | 4.40038 | 2.445295 | 2.585367 | 2.78e-09 | 10.72769 | 8.983e-09
2018-03-17 14:44 | 323092.3 | 960.0027 | 3 | 38 | 4.400373 | 2.042145 | 2.659914 | 2.78e-09 | 11.05572 | 8.983e-09
2018-03-17 14:46 | 323212.3 | 1080.0003 | 3 | 38 | 4.400366 | 1.717377 | 2.722363 | 2.78e-09 | 11.33052 | 8.983e-09
2018-03-17 14:48 | 323332.3 | 1200.0026 | 3 | 38 | 4.40035 | 1.454632 | 2.775069 | 2.78e-09 | 11.56244 | 8.983e-09
2018-03-17 14:50 | 323452.3 | 1320.0019 | 3 | 38 | 4.400323 | 1.240475 | 2.819862 | 2.78e-09 | 11.75955 | 8.983e-09
2018-03-17 14:52 | 323572.3 | 1440.001 | 3 | 38 | 4.400328 | 1.065605 | 2.858207 | 2.78e-09 | 11.92828 | 8.983e-09
2018-03-17 14:54 | 323692.3 | 1560.0002 | 3 | 38 | 4.400358 | 0.9223404 | 2.891258 | 2.78e-09 | 12.07372 | 8.983e-09
2018-03-17 14:56 | 323812.3 | 1680.0003 | 3 | 38 | 4.400311 | 0.8015118 | 2.919928 | 2.78e-09 | 12.19987 | 8.983e-09
2018-03-17 14:58 | 323932.3 | 1800.0003 | 3 | 38 | 4.400339 | 0.7020588 | 2.944939 | 2.78e-09 | 12.30993 | 8.983e-09
2018-03-17 14:59 | 323999.9 | 1867.5689 | 3 | 38 | 4.40031 | 0.6519947 | 2.957637 | 2.78e-09 | 12.36581 | 8.983e-09
2018-03-17 15:01 | 324119.9 | 120.0001 | 4 | 38 | 4.353986 | 0 | 2.957637 | 2.78e-09 | 12.36581 | 8.983e-09
2018-03-17 15:03 | 324239.9 | 240.001 | 4 | 38 | 4.350872 | 0 | 2.957637 | 2.78e-09 | 12.36581 | 8.983e-09
2018-03-17 15:04 | 324299.9 | 300.0048 | 4 | 38 | 4.349906 | 0 | 2.957637 | 2.78e-09 | 12.36581 | 8.983e-09
2018-03-17 15:06 | 324420 | 120.0002 | 5 | 38 | 4.178707 | -2.281807 | 2.957637 | 0.07605814 | 12.36581 | 0.3194567
2018-03-17 15:08 | 324540 | 240.0018 | 5 | 38 | 4.148424 | -2.282149 | 2.957637 | 0.1521193 | 12.36581 | 0.636128
2018-03-17 15:10 | 324660 | 360.0003 | 5 | 38 | 4.118996 | -2.282153 | 2.957637 | 0.2281809 | 12.36581 | 0.9505429
2018-03-17 15:12 | 324780 | 480.001 | 5 | 38 | 4.089719 | -2.282137 | 2.957637 | 0.3042437 | 12.36581 | 1.262731
2018-03-17 15:14 | 324900 | 600.0001 | 5 | 38 | 4.060541 | -2.282168 | 2.957637 | 0.3803051 | 12.36581 | 1.572691
2018-03-17 15:16 | 325020 | 720.001 | 5 | 38 | 4.031595 | -2.282146 | 2.957637 | 0.4563642 | 12.36581 | 1.88043
2018-03-17 15:18 | 325140 | 840.0002 | 5 | 38 | 4.002958 | -2.282107 | 2.957637 | 0.5324267 | 12.36581 | 2.185991
2018-03-17 15:20 | 325260 | 960.0018 | 5 | 38 | 3.974754 | -2.282146 | 2.957637 | 0.6084899 | 12.36581 | 2.489393
2018-03-17 15:22 | 325380 | 1080.0002 | 5 | 38 | 3.947105 | -2.282086 | 2.957637 | 0.6845526 | 12.36581 | 2.790668
2018-03-17 15:24 | 325500 | 1200.0001 | 5 | 38 | 3.92014 | -2.282146 | 2.957637 | 0.7606156 | 12.36581 | 3.089866
2018-03-17 15:26 | 325620 | 1320.0018 | 5 | 38 | 3.893969 | -2.282118 | 2.957637 | 0.8366765 | 12.36581 | 3.387035
2018-03-17 15:28 | 325740 | 1440.0009 | 5 | 38 | 3.868755 | -2.282135 | 2.957637 | 0.912744 | 12.36581 | 3.682275
2018-03-17 15:30 | 325860 | 1560.0009 | 5 | 38 | 3.84455 | -2.282102 | 2.957637 | 0.9888072 | 12.36581 | 3.975618
2018-03-17 15:32 | 325980 | 1680.0001 | 5 | 38 | 3.821477 | -2.28212 | 2.957637 | 1.064869 | 12.36581 | 4.267157
2018-03-17 15:34 | 326100 | 1800.0018 | 5 | 38 | 3.799613 | -2.282099 | 2.957637 | 1.140931 | 12.36581 | 4.556985
2018-03-17 15:36 | 326220 | 1920.0002 | 5 | 38 | 3.779147 | -2.282095 | 2.957637 | 1.21699 | 12.36581 | 4.845193
2018-03-17 15:38 | 326340 | 2040 | 5 | 38 | 3.760019 | -2.282141 | 2.957637 | 1.293055 | 12.36581 | 5.13192
2018-03-17 15:40 | 326460 | 2160.0008 | 5 | 38 | 3.74199 | -2.282065 | 2.957637 | 1.369116 | 12.36581 | 5.417221
2018-03-17 15:42 | 326580 | 2280.0009 | 5 | 38 | 3.724772 | -2.282139 | 2.957637 | 1.445181 | 12.36581 | 5.701194
2018-03-17 15:44 | 326700 | 2400.0009 | 5 | 38 | 3.708351 | -2.282079 | 2.957637 | 1.52124 | 12.36581 | 5.983868
2018-03-17 15:46 | 326820 | 2520.0025 | 5 | 38 | 3.692745 | -2.282091 | 2.957637 | 1.597305 | 12.36581 | 6.265344
2018-03-17 15:48 | 326940 | 2640.0001 | 5 | 38 | 3.678049 | -2.282099 | 2.957637 | 1.673362 | 12.36581 | 6.545638
2018-03-17 15:50 | 327060 | 2760.001 | 5 | 38 | 3.664289 | -2.282086 | 2.957637 | 1.749424 | 12.36581 | 6.824866
2018-03-17 15:52 | 327180 | 2880.0009 | 5 | 38 | 3.651489 | -2.282118 | 2.957637 | 1.825488 | 12.36581 | 7.103094
2018-03-17 15:54 | 327300 | 3000.0009 | 5 | 38 | 3.639406 | -2.282093 | 2.957637 | 1.901551 | 12.36581 | 7.380375
2018-03-17 15:56 | 327420 | 3120.0009 | 5 | 38 | 3.627728 | -2.282141 | 2.957637 | 1.977615 | 12.36581 | 7.656755
2018-03-17 15:58 | 327540 | 3240.0014 | 5 | 38 | 3.616065 | -2.282114 | 2.957637 | 2.053678 | 12.36581 | 7.93225
2018-03-17 16:00 | 327660 | 3360.0009 | 5 | 38 | 3.604162 | -2.282084 | 2.957637 | 2.12974 | 12.36581 | 8.206844
2018-03-17 16:02 | 327780 | 3480.0017 | 5 | 38 | 3.591661 | -2.282099 | 2.957637 | 2.205803 | 12.36581 | 8.480517
2018-03-17 16:04 | 327900 | 3600.0001 | 5 | 38 | 3.57854 | -2.282104 | 2.957637 | 2.281865 | 12.36581 | 8.75321
2018-03-17 16:06 | 328020 | 3720.0002 | 5 | 38 | 3.56522 | -2.282143 | 2.957637 | 2.357927 | 12.36581 | 9.024898
2018-03-17 16:08 | 328140 | 3840.0017 | 5 | 38 | 3.551696 | -2.282139 | 2.957637 | 2.433991 | 12.36581 | 9.295571
2018-03-17 16:10 | 328260 | 3960.0002 | 5 | 38 | 3.537304 | -2.282109 | 2.957637 | 2.510051 | 12.36581 | 9.565175
2018-03-17 16:12 | 328380 | 4080.0001 | 5 | 38 | 3.519394 | -2.282133 | 2.957637 | 2.586119 | 12.36581 | 9.833604
2018-03-17 16:14 | 328500 | 4200.0004 | 5 | 38 | 3.495693 | -2.28213 | 2.957637 | 2.662178 | 12.36581 | 10.10042
2018-03-17 16:16 | 328620 | 4320.0001 | 5 | 38 | 3.46326 | -2.282118 | 2.957637 | 2.738236 | 12.36581 | 10.36514
2018-03-17 16:18 | 328740 | 4440.0025 | 5 | 38 | 3.41085 | -2.282143 | 2.957637 | 2.814303 | 12.36581 | 10.62678
2018-03-17 16:20 | 328860 | 4560.0017 | 5 | 38 | 3.293449 | -2.282107 | 2.957637 | 2.890365 | 12.36581 | 10.88245
2018-03-17 16:22 | 328964.8 | 4664.8135 | 5 | 38 | 2.999974 | -2.282068 | 2.957637 | 2.956799 | 12.36581 | 11.09361
2018-03-17 16:24 | 329084.9 | 120.0008 | 6 | 38 | 3.2102 | 0 | 2.957637 | 2.956799 | 12.36581 | 11.09361
2018-03-17 16:26 | 329204.9 | 239.9999 | 6 | 38 | 3.22575 | 0 | 2.957637 | 2.956799 | 12.36581 | 11.09361
2018-03-17 16:27 | 329264.9 | 300.0022 | 6 | 38 | 3.231 | 0 | 2.957637 | 2.956799 | 12.36581 | 11.09361
2018-03-17 16:27 | 329264.9 | 0.0025 | 7 | 39 | 3.231039 | 0 | 0 | 0 | 0 | 0
2018-03-17 16:29 | 329385 | 120.0026 | 2 | 39 | 3.944708 | 4.889847 | 0.1622902 | 3.292e-09 | 0.6166061 | 1.0636e-08
2018-03-17 16:31 | 329505 | 240.0003 | 2 | 39 | 3.995229 | 4.889839 | 0.325272 | 3.292e-09 | 1.264412 | 1.0636e-08
2018-03-17 16:33 | 329625 | 360.0002 | 2 | 39 | 4.030841 | 4.889915 | 0.4882578 | 3.292e-09 | 1.918516 | 1.0636e-08
2018-03-17 16:35 | 329745 | 480.0009 | 2 | 39 | 4.062646 | 4.889822 | 0.6512318 | 3.292e-09 | 2.578096 | 1.0636e-08
2018-03-17 16:37 | 329865 | 600.0018 | 2 | 39 | 4.089872 | 4.889858 | 0.8142162 | 3.292e-09 | 3.242512 | 1.0636e-08
2018-03-17 16:39 | 329985 | 720.0002 | 2 | 39 | 4.114156 | 4.889845 | 0.9771956 | 3.292e-09 | 3.91108 | 1.0636e-08
2018-03-17 16:41 | 330105 | 840.0018 | 2 | 39 | 4.139179 | 4.890181 | 1.140173 | 3.292e-09 | 4.583593 | 1.0636e-08
2018-03-17 16:43 | 330225 | 960.0002 | 2 | 39 | 4.168163 | 4.890165 | 1.30315 | 3.292e-09 | 5.260485 | 1.0636e-08
2018-03-17 16:45 | 330345 | 1080.0018 | 2 | 39 | 4.200398 | 4.867245 | 1.466124 | 3.292e-09 | 5.942438 | 1.0636e-08
2018-03-17 16:47 | 330465 | 1200.0003 | 2 | 39 | 4.200384 | 4.253838 | 1.617831 | 3.292e-09 | 6.579668 | 1.0636e-08
2018-03-17 16:49 | 330585 | 1320.0018 | 2 | 39 | 4.200391 | 3.692398 | 1.750169 | 3.292e-09 | 7.135534 | 1.0636e-08
2018-03-17 16:50 | 330684.4 | 1419.4752 | 2 | 39 | 4.200373 | 3.259995 | 1.846138 | 3.292e-09 | 7.538643 | 1.0636e-08
2018-03-17 16:52 | 330804.5 | 120.001 | 3 | 39 | 4.230244 | 3.260038 | 1.954355 | 3.292e-09 | 7.994704 | 1.0636e-08
2018-03-17 16:54 | 330924.5 | 240.0003 | 3 | 39 | 4.264295 | 3.260015 | 2.063014 | 3.292e-09 | 8.456188 | 1.0636e-08
2018-03-17 16:56 | 331044.5 | 360.0019 | 3 | 39 | 4.300508 | 3.260006 | 2.171667 | 3.292e-09 | 8.921462 | 1.0636e-08
2018-03-17 16:58 | 331164.5 | 480.0019 | 3 | 39 | 4.338724 | 3.260029 | 2.280324 | 3.292e-09 | 9.3908 | 1.0636e-08
2018-03-17 17:00 | 331284.5 | 600.0019 | 3 | 39 | 4.378546 | 3.260029 | 2.388979 | 3.292e-09 | 9.864375 | 1.0636e-08
2018-03-17 17:02 | 331404.5 | 720.0003 | 3 | 39 | 4.400388 | 2.949001 | 2.495051 | 3.292e-09 | 10.3305 | 1.0636e-08
2018-03-17 17:04 | 331524.5 | 840.0011 | 3 | 39 | 4.40037 | 2.44628 | 2.584639 | 3.292e-09 | 10.72472 | 1.0636e-08
2018-03-17 17:06 | 331644.5 | 960.0003 | 3 | 39 | 4.400374 | 2.043188 | 2.659211 | 3.292e-09 | 11.05286 | 1.0636e-08
2018-03-17 17:08 | 331764.5 | 1080.0003 | 3 | 39 | 4.400331 | 1.717569 | 2.721692 | 3.292e-09 | 11.3278 | 1.0636e-08
2018-03-17 17:10 | 331884.5 | 1200.0003 | 3 | 39 | 4.40036 | 1.455338 | 2.774415 | 3.292e-09 | 11.55981 | 1.0636e-08
2018-03-17 17:12 | 332004.5 | 1320.0003 | 3 | 39 | 4.400346 | 1.241699 | 2.819232 | 3.292e-09 | 11.75702 | 1.0636e-08
2018-03-17 17:14 | 332124.5 | 1440.0004 | 3 | 39 | 4.400336 | 1.066702 | 2.857612 | 3.292e-09 | 11.9259 | 1.0636e-08
2018-03-17 17:16 | 332244.5 | 1560.0004 | 3 | 39 | 4.400344 | 0.9232349 | 2.890703 | 3.292e-09 | 12.07151 | 1.0636e-08
2018-03-17 17:18 | 332364.5 | 1680.0004 | 3 | 39 | 4.400344 | 0.802948 | 2.9194 | 3.292e-09 | 12.19779 | 1.0636e-08
2018-03-17 17:20 | 332484.5 | 1800.0004 | 3 | 39 | 4.400345 | 0.7026901 | 2.944434 | 3.292e-09 | 12.30795 | 1.0636e-08
2018-03-17 17:22 | 332553.3 | 1868.7977 | 3 | 39 | 4.400325 | 0.6519985 | 2.957365 | 3.292e-09 | 12.36485 | 1.0636e-08
2018-03-17 17:24 | 332673.3 | 120.0017 | 4 | 39 | 4.354018 | 0 | 2.957365 | 3.292e-09 | 12.36485 | 1.0636e-08
2018-03-17 17:26 | 332793.3 | 240.0001 | 4 | 39 | 4.350911 | 0 | 2.957365 | 3.292e-09 | 12.36485 | 1.0636e-08
2018-03-17 17:27 | 332853.3 | 300.0046 | 4 | 39 | 4.349951 | 0 | 2.957365 | 3.292e-09 | 12.36485 | 1.0636e-08
2018-03-17 17:29 | 332973.4 | 120.0002 | 5 | 39 | 4.178728 | -2.282135 | 2.957365 | 0.07605483 | 12.36485 | 0.3194445
2018-03-17 17:31 | 333093.4 | 240.0009 | 5 | 39 | 4.148488 | -2.282179 | 2.957365 | 0.152117 | 12.36485 | 0.6361244
2018-03-17 17:33 | 333213.4 | 360.0009 | 5 | 39 | 4.118876 | -2.282172 | 2.957365 | 0.2281782 | 12.36485 | 0.950536
2018-03-17 17:35 | 333333.4 | 480.001 | 5 | 39 | 4.08961 | -2.282158 | 2.957365 | 0.3042415 | 12.36485 | 1.262718
2018-03-17 17:37 | 333453.4 | 600.0009 | 5 | 39 | 4.060441 | -2.282147 | 2.957365 | 0.380304 | 12.36485 | 1.572674
2018-03-17 17:39 | 333573.4 | 720.0001 | 5 | 39 | 4.031537 | -2.28216 | 2.957365 | 0.4563616 | 12.36485 | 1.8804
2018-03-17 17:41 | 333693.4 | 840.0018 | 5 | 39 | 4.00291 | -2.282128 | 2.957365 | 0.5324217 | 12.36485 | 2.185947
2018-03-17 17:43 | 333813.4 | 960.0017 | 5 | 39 | 3.97468 | -2.282135 | 2.957365 | 0.6084853 | 12.36485 | 2.489346
2018-03-17 17:45 | 333933.4 | 1080.0019 | 5 | 39 | 3.947063 | -2.282107 | 2.957365 | 0.6845475 | 12.36485 | 2.790616
2018-03-17 17:47 | 334053.4 | 1200.001 | 5 | 39 | 3.9201 | -2.282147 | 2.957365 | 0.7606107 | 12.36485 | 3.089812
2018-03-17 17:49 | 334173.4 | 1320.0002 | 5 | 39 | 3.893958 | -2.282105 | 2.957365 | 0.8366708 | 12.36485 | 3.386975
2018-03-17 17:51 | 334293.4 | 1440.0018 | 5 | 39 | 3.868752 | -2.282114 | 2.957365 | 0.9127359 | 12.36485 | 3.682204
2018-03-17 17:53 | 334413.4 | 1560.0004 | 5 | 39 | 3.844591 | -2.282091 | 2.957365 | 0.9887996 | 12.36485 | 3.97555
2018-03-17 17:55 | 334533.4 | 1680.0011 | 5 | 39 | 3.821499 | -2.282153 | 2.957365 | 1.064864 | 12.36485 | 4.2671
2018-03-17 17:57 | 334653.4 | 1800.0003 | 5 | 39 | 3.799658 | -2.282107 | 2.957365 | 1.140923 | 12.36485 | 4.556921
2018-03-17 17:59 | 334773.4 | 1920.0012 | 5 | 39 | 3.779197 | -2.282097 | 2.957365 | 1.216986 | 12.36485 | 4.845149
2018-03-17 18:01 | 334893.4 | 2040.0013 | 5 | 39 | 3.760068 | -2.28216 | 2.957365 | 1.293048 | 12.36485 | 5.131866
2018-03-17 18:03 | 335013.4 | 2160.0012 | 5 | 39 | 3.742005 | -2.282109 | 2.957365 | 1.369113 | 12.36485 | 5.417183
2018-03-17 18:05 | 335133.4 | 2280.0013 | 5 | 39 | 3.724724 | -2.282158 | 2.957365 | 1.445177 | 12.36485 | 5.701152
2018-03-17 18:07 | 335253.4 | 2400.0021 | 5 | 39 | 3.70825 | -2.282137 | 2.957365 | 1.521241 | 12.36485 | 5.983836
2018-03-17 18:09 | 335373.4 | 2520.0022 | 5 | 39 | 3.692614 | -2.282105 | 2.957365 | 1.597303 | 12.36485 | 6.265293
2018-03-17 18:11 | 335493.4 | 2640.0006 | 5 | 39 | 3.677939 | -2.282133 | 2.957365 | 1.673367 | 12.36485 | 6.545603
2018-03-17 18:13 | 335613.4 | 2760.0022 | 5 | 39 | 3.664198 | -2.282102 | 2.957365 | 1.749429 | 12.36485 | 6.824829
2018-03-17 18:15 | 335733.4 | 2880.0022 | 5 | 39 | 3.651436 | -2.282139 | 2.957365 | 1.825495 | 12.36485 | 7.103056
2018-03-17 18:17 | 335853.4 | 3000.0008 | 5 | 39 | 3.639338 | -2.282168 | 2.957365 | 1.901556 | 12.36485 | 7.380325
2018-03-17 18:19 | 335973.4 | 3120.0007 | 5 | 39 | 3.627683 | -2.282114 | 2.957365 | 1.977617 | 12.36485 | 7.656693
2018-03-17 18:21 | 336093.4 | 3240.0007 | 5 | 39 | 3.616046 | -2.282109 | 2.957365 | 2.053683 | 12.36485 | 7.932196
2018-03-17 18:23 | 336213.4 | 3360.0016 | 5 | 39 | 3.604127 | -2.282116 | 2.957365 | 2.129749 | 12.36485 | 8.206803
2018-03-17 18:25 | 336333.4 | 3480.0017 | 5 | 39 | 3.59163 | -2.282125 | 2.957365 | 2.205813 | 12.36485 | 8.480475
2018-03-17 18:27 | 336453.4 | 3600.0017 | 5 | 39 | 3.578517 | -2.282133 | 2.957365 | 2.281876 | 12.36485 | 8.753171
2018-03-17 18:29 | 336573.4 | 3720.0001 | 5 | 39 | 3.565197 | -2.282137 | 2.957365 | 2.357938 | 12.36485 | 9.024852
2018-03-17 18:31 | 336693.4 | 3840.0001 | 5 | 39 | 3.551678 | -2.282135 | 2.957365 | 2.434001 | 12.36485 | 9.29552
2018-03-17 18:33 | 336813.4 | 3960.0002 | 5 | 39 | 3.537273 | -2.282104 | 2.957365 | 2.510067 | 12.36485 | 9.565147
2018-03-17 18:35 | 336933.4 | 4080.001 | 5 | 39 | 3.519331 | -2.282118 | 2.957365 | 2.586131 | 12.36485 | 9.833558
2018-03-17 18:37 | 337053.4 | 4200.001 | 5 | 39 | 3.495619 | -2.282126 | 2.957365 | 2.662191 | 12.36485 | 10.10037
2018-03-17 18:39 | 337173.4 | 4320.001 | 5 | 39 | 3.463146 | -2.282143 | 2.957365 | 2.738254 | 12.36485 | 10.36511
2018-03-17 18:41 | 337293.4 | 4440.001 | 5 | 39 | 3.410602 | -2.282107 | 2.957365 | 2.814317 | 12.36485 | 10.62672
2018-03-17 18:43 | 337413.4 | 4560.002 | 5 | 39 | 3.292679 | -2.282156 | 2.957365 | 2.890382 | 12.36485 | 10.88237
2018-03-17 18:44 | 337517.7 | 4664.2681 | 5 | 39 | 2.999988 | -2.282146 | 2.957365 | 2.956476 | 12.36485 | 11.09241
2018-03-17 18:46 | 337637.7 | 120.001 | 6 | 39 | 3.210022 | 0 | 2.957365 | 2.956476 | 12.36485 | 11.09241
2018-03-17 18:48 | 337757.7 | 240.0018 | 6 | 39 | 3.225609 | 0 | 2.957365 | 2.956476 | 12.36485 | 11.09241
2018-03-17 18:49 | 337817.7 | 300.0024 | 6 | 39 | 3.230865 | 0 | 2.957365 | 2.956476 | 12.36485 | 11.09241
2018-03-17 18:49 | 337817.8 | 0.0048 | 7 | 40 | 3.230793 | 0 | 0 | 0 | 0 | 0
2018-03-17 18:51 | 337937.8 | 120.0006 | 2 | 40 | 3.943947 | 4.889862 | 0.162306 | 3.003e-09 | 0.6165578 | 9.702e-09
2018-03-17 18:53 | 338057.8 | 240.001 | 2 | 40 | 3.994589 | 4.889889 | 0.3252839 | 3.003e-09 | 1.264239 | 9.702e-09
2018-03-17 18:55 | 338177.8 | 360.0018 | 2 | 40 | 4.030272 | 4.88991 | 0.4882668 | 3.003e-09 | 1.918232 | 9.702e-09
2018-03-17 18:57 | 338297.8 | 480.001 | 2 | 40 | 4.062208 | 4.889919 | 0.6512446 | 3.003e-09 | 2.577744 | 9.702e-09
2018-03-17 18:59 | 338417.8 | 600.0007 | 2 | 40 | 4.089576 | 4.889917 | 0.8142153 | 3.003e-09 | 3.242048 | 9.702e-09
2018-03-17 19:01 | 338537.8 | 720.0019 | 2 | 40 | 4.113968 | 4.889904 | 0.9771932 | 3.003e-09 | 3.910573 | 9.702e-09
2018-03-17 19:03 | 338657.8 | 840.0019 | 2 | 40 | 4.139059 | 4.889858 | 1.140162 | 3.003e-09 | 4.583026 | 9.702e-09
2018-03-17 19:05 | 338777.8 | 960.0011 | 2 | 40 | 4.168035 | 4.88986 | 1.303134 | 3.003e-09 | 5.259877 | 9.702e-09
2018-03-17 19:07 | 338897.8 | 1080.0012 | 2 | 40 | 4.200403 | 4.868635 | 1.4661 | 3.003e-09 | 5.941774 | 9.702e-09
2018-03-17 19:09 | 339017.8 | 1200.002 | 2 | 40 | 4.200393 | 4.253834 | 1.617813 | 3.003e-09 | 6.579026 | 9.702e-09
2018-03-17 19:11 | 339137.8 | 1320.0013 | 2 | 40 | 4.200377 | 3.691805 | 1.75012 | 3.003e-09 | 7.134768 | 9.702e-09
2018-03-17 19:13 | 339237.3 | 1419.4395 | 2 | 40 | 4.200394 | 3.259998 | 1.846024 | 3.003e-09 | 7.537603 | 9.702e-09
2018-03-17 19:15 | 339357.2744 | 120.0011 | 3 | 40 | 4.230279 | 3.260075 | 1.954241 | 3.003e-09 | 7.99367 | 9.702e-09
2018-03-17 19:17 | 339477.2743 | 240.001 | 3 | 40 | 4.264252 | 3.26005 | 2.062895 | 3.003e-09 | 8.455132 | 9.702e-09
2018-03-17 19:19 | 339597.2736 | 360.0003 | 3 | 40 | 4.300424 | 3.260035 | 2.171551 | 3.003e-09 | 8.920414 | 9.702e-09
2018-03-17 19:21 | 339717.2737 | 480.0004 | 3 | 40 | 4.338629 | 3.260056 | 2.280207 | 3.003e-09 | 9.389742 | 9.702e-09
2018-03-17 19:23 | 339837.2737 | 600.0004 | 3 | 40 | 4.378469 | 3.260052 | 2.388861 | 3.003e-09 | 9.863299 | 9.702e-09
2018-03-17 19:25 | 339957.2737 | 720.0004 | 3 | 40 | 4.40038 | 2.949335 | 2.494949 | 3.003e-09 | 10.32949 | 9.702e-09
2018-03-17 19:27 | 340077.2744 | 840.0011 | 3 | 40 | 4.40037 | 2.445639 | 2.584525 | 3.003e-09 | 10.72366 | 9.702e-09
2018-03-17 19:29 | 340197.2744 | 960.0011 | 3 | 40 | 4.400378 | 2.04356 | 2.659099 | 3.003e-09 | 11.05181 | 9.702e-09
2018-03-17 19:31 | 340317.2745 | 1080.0012 | 3 | 40 | 4.400373 | 1.718206 | 2.72159 | 3.003e-09 | 11.32679 | 9.702e-09
2018-03-17 19:33 | 340437.2745 | 1200.0012 | 3 | 40 | 4.400369 | 1.455307 | 2.774312 | 3.003e-09 | 11.55879 | 9.702e-09
2018-03-17 19:35 | 340557.2746 | 1320.0013 | 3 | 40 | 4.400371 | 1.241451 | 2.819118 | 3.003e-09 | 11.75595 | 9.702e-09
2018-03-17 19:37 | 340677.2746 | 1440.0013 | 3 | 40 | 4.400346 | 1.066412 | 2.857472 | 3.003e-09 | 11.92472 | 9.702e-09
2018-03-17 19:39 | 340797.274 | 1560.0007 | 3 | 40 | 4.400333 | 0.9223309 | 2.890532 | 3.003e-09 | 12.0702 | 9.702e-09
2018-03-17 19:41 | 340917.2756 | 1680.0023 | 3 | 40 | 4.400334 | 0.8024273 | 2.919217 | 3.003e-09 | 12.19642 | 9.702e-09
2018-03-17 19:43 | 341037.2741 | 1800.0008 | 3 | 40 | 4.4003 | 0.7017498 | 2.944247 | 3.003e-09 | 12.30656 | 9.702e-09
2018-03-17 19:44 | 341105.1539 | 1867.8806 | 3 | 40 | 4.4003 | 0.6519966 | 2.957007 | 3.003e-09 | 12.36271 | 9.702e-09
2018-03-17 19:46 | 341225.2 | 120.0032 | 4 | 40 | 4.354018 | 0 | 2.957007 | 3.003e-09 | 12.36271 | 9.702e-09
2018-03-17 19:48 | 341345.2 | 240.0009 | 4 | 40 | 4.35089 | 0 | 2.957007 | 3.003e-09 | 12.36271 | 9.702e-09
2018-03-17 19:49 | 341405.2 | 300.0048 | 4 | 40 | 4.349932 | 0 | 2.957007 | 3.003e-09 | 12.36271 | 9.702e-09
2018-03-17 19:51 | 341525.3 | 120.0018 | 5 | 40 | 4.178726 | -2.281809 | 2.957007 | 0.07605851 | 12.36271 | 0.3194598
2018-03-17 19:53 | 341645.3 | 240.001 | 5 | 40 | 4.14844 | -2.282179 | 2.957007 | 0.1521142 | 12.36271 | 0.6361105
2018-03-17 19:55 | 341765.3 | 360.001 | 5 | 40 | 4.11904 | -2.281863 | 2.957007 | 0.2281689 | 12.36271 | 0.9505002
2018-03-17 19:57 | 341885.3 | 480.0009 | 5 | 40 | 4.089721 | -2.28184 | 2.957007 | 0.3042225 | 12.36271 | 1.262653
2018-03-17 19:59 | 342005.3 | 600.0027 | 5 | 40 | 4.060505 | -2.281844 | 2.957007 | 0.3802839 | 12.36271 | 1.57261
2018-03-17 20:01 | 342125.3 | 720.0011 | 5 | 40 | 4.031498 | -2.282187 | 2.957007 | 0.4563332 | 12.36271 | 1.880305
2018-03-17 20:03 | 342245.3 | 840.0019 | 5 | 40 | 4.002824 | -2.282166 | 2.957007 | 0.5323952 | 12.36271 | 2.185856
2018-03-17 20:05 | 342365.3 | 960.0004 | 5 | 40 | 3.974647 | -2.282151 | 2.957007 | 0.6084535 | 12.36271 | 2.489229
2018-03-17 20:07 | 342485.3 | 1080.0011 | 5 | 40 | 3.947022 | -2.282104 | 2.957007 | 0.6845186 | 12.36271 | 2.790506
2018-03-17 20:09 | 342605.3 | 1200.0005 | 5 | 40 | 3.920061 | -2.282143 | 2.957007 | 0.7605837 | 12.36271 | 3.089707
2018-03-17 20:11 | 342725.3 | 1320.0004 | 5 | 40 | 3.893948 | -2.282095 | 2.957007 | 0.8366466 | 12.36271 | 3.386879
2018-03-17 20:13 | 342845.3 | 1440.0012 | 5 | 40 | 3.868753 | -2.28216 | 2.957007 | 0.9127091 | 12.36271 | 3.682098
2018-03-17 20:15 | 342965.3 | 1560.0012 | 5 | 40 | 3.844603 | -2.282139 | 2.957007 | 0.9887725 | 12.36271 | 3.975444
2018-03-17 20:17 | 343085.3 | 1680.0005 | 5 | 40 | 3.821529 | -2.28213 | 2.957007 | 1.064837 | 12.36271 | 4.266995
2018-03-17 20:19 | 343205.3 | 1800.002 | 5 | 40 | 3.799709 | -2.282091 | 2.957007 | 1.140898 | 12.36271 | 4.556827
2018-03-17 20:21 | 343325.3 | 1920.0012 | 5 | 40 | 3.77925 | -2.282147 | 2.957007 | 1.216958 | 12.36271 | 4.845047
2018-03-17 20:23 | 343445.3 | 2040 | 5 | 40 | 3.760128 | -2.282143 | 2.957007 | 1.293022 | 12.36271 | 5.131774
2018-03-17 20:25 | 343565.3 | 2160.0012 | 5 | 40 | 3.742044 | -2.282116 | 2.957007 | 1.369082 | 12.36271 | 5.417077
2018-03-17 20:27 | 343685.3 | 2280.0006 | 5 | 40 | 3.724796 | -2.282123 | 2.957007 | 1.445146 | 12.36271 | 5.70105
2018-03-17 20:29 | 343805.3 | 2400.0013 | 5 | 40 | 3.708328 | -2.282187 | 2.957007 | 1.521211 | 12.36271 | 5.983747
2018-03-17 20:31 | 343925.3 | 2520.0005 | 5 | 40 | 3.692713 | -2.282151 | 2.957007 | 1.597273 | 12.36271 | 6.26521
2018-03-17 20:33 | 344045.3 | 2640.0006 | 5 | 40 | 3.678045 | -2.282146 | 2.957007 | 1.673337 | 12.36271 | 6.545531
2018-03-17 20:35 | 344165.3 | 2760.0014 | 5 | 40 | 3.664306 | -2.282139 | 2.957007 | 1.7494 | 12.36271 | 6.824765
2018-03-17 20:37 | 344285.3 | 2880.0022 | 5 | 40 | 3.651511 | -2.282123 | 2.957007 | 1.825463 | 12.36271 | 7.102992
2018-03-17 20:39 | 344405.3 | 3000.0022 | 5 | 40 | 3.639443 | -2.28217 | 2.957007 | 1.901529 | 12.36271 | 7.380283
2018-03-17 20:41 | 344525.3 | 3120.0016 | 5 | 40 | 3.627773 | -2.282166 | 2.957007 | 1.977591 | 12.36271 | 7.656661
2018-03-17 20:43 | 344645.3 | 3240.0016 | 5 | 40 | 3.616132 | -2.282139 | 2.957007 | 2.053655 | 12.36271 | 7.932162
2018-03-17 20:45 | 344765.3 | 3360.0023 | 5 | 40 | 3.604178 | -2.282143 | 2.957007 | 2.129718 | 12.36271 | 8.206767
2018-03-17 20:47 | 344885.3 | 3480.0007 | 5 | 40 | 3.59166 | -2.28216 | 2.957007 | 2.205781 | 12.36271 | 8.480436
2018-03-17 20:49 | 345005.3 | 3600.0023 | 5 | 40 | 3.578503 | -2.28212 | 2.957007 | 2.281845 | 12.36271 | 8.753136
2018-03-17 20:51 | 345125.3 | 3720.0023 | 5 | 40 | 3.565144 | -2.282166 | 2.957007 | 2.357907 | 12.36271 | 9.024816
2018-03-17 20:53 | 345245.3 | 3840.0024 | 5 | 40 | 3.551618 | -2.282063 | 2.957007 | 2.43397 | 12.36271 | 9.29548
2018-03-17 20:55 | 345365.3 | 3960.0024 | 5 | 40 | 3.537169 | -2.282105 | 2.957007 | 2.510034 | 12.36271 | 9.565091
2018-03-17 20:57 | 345485.3 | 4080.0016 | 5 | 40 | 3.519217 | -2.282135 | 2.957007 | 2.586098 | 12.36271 | 9.833497
2018-03-17 20:59 | 345605.3 | 4200.0002 | 5 | 40 | 3.495462 | -2.282118 | 2.957007 | 2.66216 | 12.36271 | 10.10031
2018-03-17 21:01 | 345725.3 | 4320.0001 | 5 | 40 | 3.462896 | -2.282146 | 2.957007 | 2.738224 | 12.36271 | 10.36503
2018-03-17 21:03 | 345845.3 | 4440.001 | 5 | 40 | 3.410092 | -2.28213 | 2.957007 | 2.814288 | 12.36271 | 10.62661
2018-03-17 21:05 | 345965.3 | 4560.001 | 5 | 40 | 3.291411 | -2.282093 | 2.957007 | 2.890349 | 12.36271 | 10.88219
2018-03-17 21:07 | 346068.8 | 4663.4888 | 5 | 40 | 2.999989 | -2.282143 | 2.957007 | 2.955946 | 12.36271 | 11.09059
2018-03-17 21:09 | 346188.8 | 120.0018 | 6 | 40 | 3.210222 | 0 | 2.957007 | 2.955946 | 12.36271 | 11.09059
2018-03-17 21:11 | 346308.8 | 240.0004 | 6 | 40 | 3.225801 | 0 | 2.957007 | 2.955946 | 12.36271 | 11.09059
2018-03-17 21:12 | 346368.8 | 300.0032 | 6 | 40 | 3.231051 | 0 | 2.957007 | 2.955946 | 12.36271 | 11.09059
2018-03-17 21:12 | 346368.9 | 0.0047 | 7 | 41 | 3.231105 | 0 | 0 | 0 | 0 | 0
2018-03-17 21:14 | 346489 | 120.0019 | 2 | 41 | 3.944125 | 4.889929 | 0.1623048 | 2.743e-09 | 0.6165955 | 8.862e-09
2018-03-17 21:16 | 346609 | 240.0019 | 2 | 41 | 3.994747 | 4.889954 | 0.3252857 | 2.743e-09 | 1.264317 | 8.862e-09
2018-03-17 21:18 | 346729 | 360.0019 | 2 | 41 | 4.030368 | 4.889933 | 0.4882687 | 2.743e-09 | 1.918332 | 8.862e-09
2018-03-17 21:20 | 346849 | 480.0012 | 2 | 41 | 4.062323 | 4.889921 | 0.6512437 | 2.743e-09 | 2.577849 | 8.862e-09
2018-03-17 21:22 | 346969 | 600.0004 | 2 | 41 | 4.089656 | 4.889877 | 0.8142189 | 2.743e-09 | 3.242188 | 8.862e-09
2018-03-17 21:24 | 347089 | 720.0012 | 2 | 41 | 4.114045 | 4.889881 | 0.9771938 | 2.743e-09 | 3.910712 | 8.862e-09
2018-03-17 21:26 | 347209 | 840.002 | 2 | 41 | 4.139135 | 4.889887 | 1.140167 | 2.743e-09 | 4.583196 | 8.862e-09
2018-03-17 21:28 | 347329 | 960.0014 | 2 | 41 | 4.168181 | 4.889858 | 1.303134 | 2.743e-09 | 5.260045 | 8.862e-09
2018-03-17 21:30 | 347449 | 1080.0014 | 2 | 41 | 4.2004 | 4.866465 | 1.466096 | 2.743e-09 | 5.94195 | 8.862e-09
2018-03-17 21:32 | 347569 | 1200.0008 | 2 | 41 | 4.200359 | 4.251263 | 1.617757 | 2.743e-09 | 6.578983 | 8.862e-09
2018-03-17 21:34 | 347689 | 1320.0015 | 2 | 41 | 4.200381 | 3.689903 | 1.750006 | 2.743e-09 | 7.134481 | 8.862e-09
2018-03-17 21:36 | 347788 | 1419.0557 | 2 | 41 | 4.200386 | 3.259981 | 1.845529 | 2.743e-09 | 7.535713 | 8.862e-09
2018-03-17 21:38 | 347908 | 120.001 | 3 | 41 | 4.230294 | 3.260029 | 1.953749 | 2.743e-09 | 7.991791 | 8.862e-09
2018-03-17 21:40 | 348028 | 240.0026 | 3 | 41 | 4.264281 | 3.260046 | 2.062406 | 2.743e-09 | 8.45327 | 8.862e-09
2018-03-17 21:42 | 348148 | 360.0002 | 3 | 41 | 4.300478 | 3.260065 | 2.171061 | 2.743e-09 | 8.918551 | 8.862e-09
2018-03-17 21:44 | 348268 | 480.0013 | 3 | 41 | 4.338722 | 3.260044 | 2.279714 | 2.743e-09 | 9.38787 | 8.862e-09
2018-03-17 21:46 | 348388 | 600.0011 | 3 | 41 | 4.378508 | 3.260101 | 2.388371 | 2.743e-09 | 9.861452 | 8.862e-09
2018-03-17 21:48 | 348508 | 720.0001 | 3 | 41 | 4.400392 | 2.947758 | 2.494431 | 2.743e-09 | 10.32752 | 8.862e-09
2018-03-17 21:50 | 348628 | 840.0021 | 3 | 41 | 4.400369 | 2.444733 | 2.583966 | 2.743e-09 | 10.72151 | 8.862e-09
2018-03-17 21:52 | 348748 | 960.0006 | 3 | 41 | 4.400384 | 2.042271 | 2.658495 | 2.743e-09 | 11.04946 | 8.862e-09
2018-03-17 21:54 | 348868 | 1080.0006 | 3 | 41 | 4.400346 | 1.717548 | 2.720966 | 2.743e-09 | 11.32436 | 8.862e-09
2018-03-17 21:56 | 348988 | 1200.0022 | 3 | 41 | 4.400335 | 1.454962 | 2.773691 | 2.743e-09 | 11.55637 | 8.862e-09
2018-03-17 21:58 | 349108 | 1320.0013 | 3 | 41 | 4.40036 | 1.242573 | 2.818521 | 2.743e-09 | 11.75364 | 8.862e-09
2018-03-17 22:00 | 349228 | 1440.0022 | 3 | 41 | 4.400325 | 1.066877 | 2.856906 | 2.743e-09 | 11.92254 | 8.862e-09
2018-03-17 22:02 | 349348 | 1560.0014 | 3 | 41 | 4.400347 | 0.922802 | 2.889995 | 2.743e-09 | 12.06814 | 8.862e-09
2018-03-17 22:04 | 349468 | 1680.0015 | 3 | 41 | 4.400331 | 0.8030396 | 2.9187 | 2.743e-09 | 12.19446 | 8.862e-09
2018-03-17 22:06 | 349588 | 1800.0024 | 3 | 41 | 4.400311 | 0.7023449 | 2.943738 | 2.743e-09 | 12.30463 | 8.862e-09
2018-03-17 22:07 | 349658.6 | 1870.5334 | 3 | 41 | 4.40037 | 0.6519947 | 2.956987 | 2.743e-09 | 12.36293 | 8.862e-09
2018-03-17 22:09 | 349778.6 | 120.002 | 4 | 41 | 4.354126 | 0 | 2.956987 | 2.743e-09 | 12.36293 | 8.862e-09
2018-03-17 22:11 | 349898.6 | 240.0006 | 4 | 41 | 4.351011 | 0 | 2.956987 | 2.743e-09 | 12.36293 | 8.862e-09
2018-03-17 22:12 | 349958.6 | 300.0033 | 4 | 41 | 4.35005 | 0 | 2.956987 | 2.743e-09 | 12.36293 | 8.862e-09
2018-03-17 22:14 | 350078.7 | 120.0018 | 5 | 41 | 4.178705 | -2.281826 | 2.956987 | 0.07605553 | 12.36293 | 0.3194475
2018-03-17 22:16 | 350198.7 | 240.0004 | 5 | 41 | 4.148418 | -2.281844 | 2.956987 | 0.1521124 | 12.36293 | 0.6361013
2018-03-17 22:18 | 350318.7 | 360.002 | 5 | 41 | 4.118973 | -2.282058 | 2.956987 | 0.228168 | 12.36293 | 0.9504912
2018-03-17 22:20 | 350438.7 | 480.0012 | 5 | 41 | 4.089694 | -2.28183 | 2.956987 | 0.3042282 | 12.36293 | 1.262667
2018-03-17 22:22 | 350558.7 | 600.0004 | 5 | 41 | 4.060523 | -2.282172 | 2.956987 | 0.3802883 | 12.36293 | 1.572618
2018-03-17 22:24 | 350678.7 | 720.0029 | 5 | 41 | 4.03156 | -2.28183 | 2.956987 | 0.4563479 | 12.36293 | 1.880357
2018-03-17 22:26 | 350798.7 | 840.0005 | 5 | 41 | 4.00296 | -2.281809 | 2.956987 | 0.5324053 | 12.36293 | 2.185895
2018-03-17 22:28 | 350918.7 | 960.0012 | 5 | 41 | 3.974725 | -2.282151 | 2.956987 | 0.6084656 | 12.36293 | 2.489284
2018-03-17 22:30 | 351038.7 | 1080.0004 | 5 | 41 | 3.947098 | -2.282133 | 2.956987 | 0.6845244 | 12.36293 | 2.790543
2018-03-17 22:32 | 351158.7 | 1200.0014 | 5 | 41 | 3.920124 | -2.282139 | 2.956987 | 0.7605877 | 12.36293 | 3.089741
2018-03-17 22:34 | 351278.7 | 1320.0005 | 5 | 41 | 3.893971 | -2.282126 | 2.956987 | 0.8366507 | 12.36293 | 3.386917
2018-03-17 22:36 | 351398.7 | 1440.0022 | 5 | 41 | 3.868755 | -2.282095 | 2.956987 | 0.9127135 | 12.36293 | 3.682138
2018-03-17 22:38 | 351518.7 | 1560.0007 | 5 | 41 | 3.844602 | -2.282156 | 2.956987 | 0.9887752 | 12.36293 | 3.975477
2018-03-17 22:40 | 351638.7 | 1680.0015 | 5 | 41 | 3.821506 | -2.282114 | 2.956987 | 1.064838 | 12.36293 | 4.267021
2018-03-17 22:42 | 351758.7 | 1800.0006 | 5 | 41 | 3.799632 | -2.282125 | 2.956987 | 1.140901 | 12.36293 | 4.556858
2018-03-17 22:44 | 351878.7 | 1920.0015 | 5 | 41 | 3.77919 | -2.282095 | 2.956987 | 1.216963 | 12.36293 | 4.845077
2018-03-17 22:46 | 351998.7 | 2040.0015 | 5 | 41 | 3.760034 | -2.282125 | 2.956987 | 1.293023 | 12.36293 | 5.131787
2018-03-17 22:48 | 352118.7 | 2160.0008 | 5 | 41 | 3.741972 | -2.282079 | 2.956987 | 1.369084 | 12.36293 | 5.417088
2018-03-17 22:50 | 352238.7 | 2280.0009 | 5 | 41 | 3.724707 | -2.282126 | 2.956987 | 1.445149 | 12.36293 | 5.701057
2018-03-17 22:52 | 352358.7 | 2400.0018 | 5 | 41 | 3.708245 | -2.28212 | 2.956987 | 1.521213 | 12.36293 | 5.983742
2018-03-17 22:54 | 352478.7 | 2520.0008 | 5 | 41 | 3.692596 | -2.282143 | 2.956987 | 1.597278 | 12.36293 | 6.265205
2018-03-17 22:56 | 352598.7 | 2640.0009 | 5 | 41 | 3.677908 | -2.282114 | 2.956987 | 1.67334 | 12.36293 | 6.545509
2018-03-17 22:58 | 352718.7 | 2760.0009 | 5 | 41 | 3.664179 | -2.282147 | 2.956987 | 1.749402 | 12.36293 | 6.824728
2018-03-17 23:00 | 352838.7 | 2880.0018 | 5 | 41 | 3.651383 | -2.282153 | 2.956987 | 1.825468 | 12.36293 | 7.102954
2018-03-17 23:02 | 352958.7 | 3000.0002 | 5 | 41 | 3.639309 | -2.282128 | 2.956987 | 1.901528 | 12.36293 | 7.380219
2018-03-17 23:04 | 353078.7 | 3120.001 | 5 | 41 | 3.6276 | -2.282114 | 2.956987 | 1.977592 | 12.36293 | 7.656592
2018-03-17 23:06 | 353198.7 | 3240.0003 | 5 | 41 | 3.615971 | -2.282112 | 2.956987 | 2.053654 | 12.36293 | 7.932076
2018-03-17 23:08 | 353318.7 | 3360.0018 | 5 | 41 | 3.604049 | -2.282125 | 2.956987 | 2.129718 | 12.36293 | 8.206668
2018-03-17 23:10 | 353438.7 | 3480.0018 | 5 | 41 | 3.591516 | -2.282118 | 2.956987 | 2.205782 | 12.36293 | 8.480333
2018-03-17 23:12 | 353558.7 | 3600.001 | 5 | 41 | 3.578355 | -2.282116 | 2.956987 | 2.281845 | 12.36293 | 8.753019
2018-03-17 23:14 | 353678.7 | 3720.0007 | 5 | 41 | 3.565001 | -2.282102 | 2.956987 | 2.357907 | 12.36293 | 9.024689
2018-03-17 23:16 | 353798.7 | 3840.0011 | 5 | 41 | 3.551486 | -2.282118 | 2.956987 | 2.433973 | 12.36293 | 9.295351
2018-03-17 23:18 | 353918.7 | 3960.0003 | 5 | 41 | 3.537018 | -2.282112 | 2.956987 | 2.510035 | 12.36293 | 9.564944
2018-03-17 23:20 | 354038.7 | 4080.0003 | 5 | 41 | 3.519044 | -2.282097 | 2.956987 | 2.586094 | 12.36293 | 9.83332
2018-03-17 23:22 | 354158.7 | 4200.0019 | 5 | 41 | 3.495272 | -2.282097 | 2.956987 | 2.662158 | 12.36293 | 10.10012
2018-03-17 23:24 | 354278.7 | 4320.0009 | 5 | 41 | 3.462686 | -2.282116 | 2.956987 | 2.738224 | 12.36293 | 10.36483
2018-03-17 23:26 | 354398.7 | 4440.0012 | 5 | 41 | 3.409891 | -2.282137 | 2.956987 | 2.814287 | 12.36293 | 10.6264
2018-03-17 23:28 | 354518.7 | 4560.0011 | 5 | 41 | 3.291136 | -2.282162 | 2.956987 | 2.890349 | 12.36293 | 10.88196
2018-03-17 23:29 | 354622.1 | 4663.3908 | 5 | 41 | 2.999977 | -2.282105 | 2.956987 | 2.955884 | 12.36293 | 11.09015
2018-03-17 23:31 | 354742.1 | 119.9999 | 6 | 41 | 3.210625 | 0 | 2.956987 | 2.955884 | 12.36293 | 11.09015
2018-03-17 23:33 | 354862.1 | 240.0007 | 6 | 41 | 3.226216 | 0 | 2.956987 | 2.955884 | 12.36293 | 11.09015
2018-03-17 23:34 | 354922.1 | 300.0045 | 6 | 41 | 3.231492 | 0 | 2.956987 | 2.955884 | 12.36293 | 11.09015
2018-03-17 23:34 | 354922.2 | 0.0024 | 7 | 42 | 3.231475 | 0 | 0 | 0 | 0 | 0
2018-03-17 23:36 | 355042.2 | 120.0001 | 2 | 42 | 3.94439 | 4.889938 | 0.1623017 | 1.195e-09 | 0.6166428 | 3.861e-09
2018-03-17 23:38 | 355162.2 | 240.0002 | 2 | 42 | 3.994972 | 4.889925 | 0.325285 | 1.195e-09 | 1.26441 | 3.861e-09
2018-03-17 23:40 | 355282.2 | 360.0018 | 2 | 42 | 4.030634 | 4.889894 | 0.4882675 | 1.195e-09 | 1.918463 | 3.861e-09
2018-03-17 23:42 | 355402.2 | 480.0018 | 2 | 42 | 4.062609 | 4.889877 | 0.6512517 | 1.195e-09 | 2.578059 | 3.861e-09
2018-03-17 23:44 | 355522.2 | 600.001 | 2 | 42 | 4.089938 | 4.889889 | 0.8142256 | 1.195e-09 | 3.242438 | 3.861e-09
2018-03-17 23:46 | 355642.2 | 720.0002 | 2 | 42 | 4.114371 | 4.8899 | 0.977203 | 1.195e-09 | 3.911022 | 3.861e-09
2018-03-17 23:48 | 355762.2 | 840.001 | 2 | 42 | 4.139465 | 4.889864 | 1.140175 | 1.195e-09 | 4.583554 | 3.861e-09
2018-03-17 23:50 | 355882.2 | 960.0018 | 2 | 42 | 4.168467 | 4.889854 | 1.30315 | 1.195e-09 | 5.260486 | 3.861e-09
2018-03-17 23:52 | 356002.2 | 1080.0002 | 2 | 42 | 4.200405 | 4.858997 | 1.466096 | 1.195e-09 | 5.942371 | 3.861e-09
2018-03-17 23:54 | 356122.2 | 1200.0019 | 2 | 42 | 4.200393 | 4.24753 | 1.617563 | 1.195e-09 | 6.578593 | 3.861e-09
2018-03-17 23:56 | 356242.2 | 1320.0019 | 2 | 42 | 4.200376 | 3.686052 | 1.749666 | 1.195e-09 | 7.133478 | 3.861e-09
2018-03-17 23:58 | 356340.4 | 1418.1785 | 2 | 42 | 4.200379 | 3.259975 | 1.844306 | 1.195e-09 | 7.530998 | 3.861e-09
2018-03-18 | 356460.4 | 120.0004 | 3 | 42 | 4.230243 | 3.26005 | 1.95253 | 1.195e-09 | 7.987093 | 3.861e-09
2018-03-18 00:02 | 356580.4 | 240.0004 | 3 | 42 | 4.264219 | 3.260071 | 2.061184 | 1.195e-09 | 8.44855 | 3.861e-09
2018-03-18 00:04 | 356700.4 | 360.0012 | 3 | 42 | 4.300435 | 3.260059 | 2.169843 | 1.195e-09 | 8.913841 | 3.861e-09
2018-03-18 00:06 | 356820.4 | 480.0021 | 3 | 42 | 4.338592 | 3.26004 | 2.278497 | 1.195e-09 | 9.383158 | 3.861e-09
2018-03-18 00:08 | 356940.4 | 600.0007 | 3 | 42 | 4.378431 | 3.260071 | 2.387157 | 1.195e-09 | 9.856737 | 3.861e-09
2018-03-18 00:10 | 357060.4 | 720.0014 | 3 | 42 | 4.40038 | 2.949467 | 2.493245 | 1.195e-09 | 10.32292 | 3.861e-09
2018-03-18 00:12 | 357180.4 | 840.0014 | 3 | 42 | 4.400361 | 2.445908 | 2.582831 | 1.195e-09 | 10.71714 | 3.861e-09
2018-03-18 00:14 | 357300.4 | 960.0014 | 3 | 42 | 4.40036 | 2.043726 | 2.657418 | 1.195e-09 | 11.04535 | 3.861e-09
2018-03-18 00:16 | 357420.4 | 1080.0023 | 3 | 42 | 4.400367 | 1.71911 | 2.719935 | 1.195e-09 | 11.32045 | 3.861e-09
2018-03-18 00:18 | 357540.4 | 1200.0014 | 3 | 42 | 4.40034 | 1.455877 | 2.7727 | 1.195e-09 | 11.55263 | 3.861e-09
2018-03-18 00:20 | 357660.4 | 1320.0023 | 3 | 42 | 4.400344 | 1.242758 | 2.817557 | 1.195e-09 | 11.75002 | 3.861e-09
2018-03-18 00:22 | 357780.4 | 1440.0024 | 3 | 42 | 4.400323 | 1.067192 | 2.855965 | 1.195e-09 | 11.91903 | 3.861e-09
2018-03-18 00:24 | 357900.4 | 1560.0024 | 3 | 42 | 4.400363 | 0.9239922 | 2.889074 | 1.195e-09 | 12.06472 | 3.861e-09
2018-03-18 00:26 | 358020.4 | 1680.0023 | 3 | 42 | 4.400313 | 0.8032169 | 2.917801 | 1.195e-09 | 12.19112 | 3.861e-09
2018-03-18 00:28 | 358140.4 | 1800.001 | 3 | 42 | 4.400331 | 0.7031155 | 2.94286 | 1.195e-09 | 12.30139 | 3.861e-09
2018-03-18 00:29 | 358210.8 | 1870.3687 | 3 | 42 | 4.400342 | 0.6519947 | 2.956087 | 1.195e-09 | 12.35959 | 3.861e-09
2018-03-18 00:31 | 358330.9 | 120.0013 | 4 | 42 | 4.354002 | 0 | 2.956087 | 1.195e-09 | 12.35959 | 3.861e-09
2018-03-18 00:33 | 358450.9 | 240.0013 | 4 | 42 | 4.350901 | 0 | 2.956087 | 1.195e-09 | 12.35959 | 3.861e-09
2018-03-18 00:34 | 358510.9 | 300.0044 | 4 | 42 | 4.34993 | 0 | 2.956087 | 1.195e-09 | 12.35959 | 3.861e-09
2018-03-18 00:36 | 358631 | 120.001 | 5 | 42 | 4.178408 | -2.281811 | 2.956087 | 0.07605901 | 12.35959 | 0.3194396
2018-03-18 00:38 | 358751 | 240.0003 | 5 | 42 | 4.14808 | -2.282195 | 2.956087 | 0.1521192 | 12.35959 | 0.6360831
2018-03-18 00:40 | 358871 | 360.0028 | 5 | 42 | 4.118656 | -2.282183 | 2.956087 | 0.228181 | 12.35959 | 0.9504733
2018-03-18 00:42 | 358991 | 480.0011 | 5 | 42 | 4.089321 | -2.282185 | 2.956087 | 0.3042435 | 12.35959 | 1.262632
2018-03-18 00:44 | 359111 | 600.0019 | 5 | 42 | 4.060122 | -2.282206 | 2.956087 | 0.380308 | 12.35959 | 1.572573
2018-03-18 00:46 | 359231 | 720.0018 | 5 | 42 | 4.031163 | -2.282143 | 2.956087 | 0.4563665 | 12.35959 | 1.880278
2018-03-18 00:48 | 359351 | 840.001 | 5 | 42 | 4.00252 | -2.282135 | 2.956087 | 0.5324274 | 12.35959 | 2.1858
2018-03-18 00:50 | 359471 | 960.0002 | 5 | 42 | 3.974287 | -2.282116 | 2.956087 | 0.6084843 | 12.35959 | 2.489143
2018-03-18 00:52 | 359591 | 1080.0002 | 5 | 42 | 3.946648 | -2.282137 | 2.956087 | 0.6845487 | 12.35959 | 2.79039
2018-03-18 00:54 | 359711 | 1200.0011 | 5 | 42 | 3.919688 | -2.282118 | 2.956087 | 0.7606112 | 12.35959 | 3.089552
2018-03-18 00:56 | 359831 | 1320.0018 | 5 | 42 | 3.893538 | -2.282104 | 2.956087 | 0.8366731 | 12.35959 | 3.38669
2018-03-18 00:58 | 359951 | 1440.0012 | 5 | 42 | 3.868339 | -2.282116 | 2.956087 | 0.9127375 | 12.35959 | 3.681884
2018-03-18 01:00 | 360071 | 1560.0036 | 5 | 42 | 3.844131 | -2.282137 | 2.956087 | 0.9887989 | 12.35959 | 3.975187
2018-03-18 01:02 | 360191 | 1680.0011 | 5 | 42 | 3.821074 | -2.282102 | 2.956087 | 1.064861 | 12.35959 | 4.266697
2018-03-18 01:04 | 360311 | 1800.0004 | 5 | 42 | 3.79922 | -2.282125 | 2.956087 | 1.140921 | 12.35959 | 4.556489
2018-03-18 01:06 | 360431 | 1920.0012 | 5 | 42 | 3.778776 | -2.282107 | 2.956087 | 1.216989 | 12.35959 | 4.844702
2018-03-18 01:08 | 360551 | 2040.0029 | 5 | 42 | 3.759638 | -2.282089 | 2.956087 | 1.29305 | 12.35959 | 5.131383
2018-03-18 01:10 | 360671 | 2160.0005 | 5 | 42 | 3.741559 | -2.282118 | 2.956087 | 1.369111 | 12.35959 | 5.416653
2018-03-18 01:12 | 360791 | 2280.0005 | 5 | 42 | 3.724305 | -2.282079 | 2.956087 | 1.445174 | 12.35959 | 5.700585
2018-03-18 01:14 | 360911 | 2400.0013 | 5 | 42 | 3.707845 | -2.282089 | 2.956087 | 1.521235 | 12.35959 | 5.98323
2018-03-18 01:16 | 361031 | 2520.0021 | 5 | 42 | 3.692227 | -2.282089 | 2.956087 | 1.597298 | 12.35959 | 6.26466
2018-03-18 01:18 | 361151 | 2640.0029 | 5 | 42 | 3.677544 | -2.282074 | 2.956087 | 1.673362 | 12.35959 | 6.544939
2018-03-18 01:20 | 361271 | 2760.0014 | 5 | 42 | 3.663819 | -2.282089 | 2.956087 | 1.749422 | 12.35959 | 6.824127
2018-03-18 01:22 | 361391 | 2880.0023 | 5 | 42 | 3.651048 | -2.282086 | 2.956087 | 1.825486 | 12.35959 | 7.102321
2018-03-18 01:24 | 361511 | 3000.0007 | 5 | 42 | 3.638997 | -2.282137 | 2.956087 | 1.901548 | 12.35959 | 7.379564
2018-03-18 01:26 | 361631 | 3120.0022 | 5 | 42 | 3.627341 | -2.282112 | 2.956087 | 1.977614 | 12.35959 | 7.655921
2018-03-18 01:28 | 361751 | 3240.0007 | 5 | 42 | 3.615665 | -2.282112 | 2.956087 | 2.053674 | 12.35959 | 7.931374
2018-03-18 01:30 | 361871 | 3360.0007 | 5 | 42 | 3.603736 | -2.282125 | 2.956087 | 2.129737 | 12.35959 | 8.20594
2018-03-18 01:32 | 361991 | 3480.0015 | 5 | 42 | 3.59121 | -2.282112 | 2.956087 | 2.205802 | 12.35959 | 8.479586
2018-03-18 01:34 | 362111 | 3600.0019 | 5 | 42 | 3.578056 | -2.282143 | 2.956087 | 2.281865 | 12.35959 | 8.752248
2018-03-18 01:36 | 362231 | 3720.0033 | 5 | 42 | 3.564707 | -2.282089 | 2.956087 | 2.357927 | 12.35959 | 9.023893
2018-03-18 01:38 | 362351 | 3840.0016 | 5 | 42 | 3.551158 | -2.282125 | 2.956087 | 2.433988 | 12.35959 | 9.294515
2018-03-18 01:40 | 362471 | 3960.0025 | 5 | 42 | 3.53668 | -2.28213 | 2.956087 | 2.510051 | 12.35959 | 9.564091
2018-03-18 01:42 | 362591 | 4080.0017 | 5 | 42 | 3.518648 | -2.282086 | 2.956087 | 2.586117 | 12.35959 | 9.832461
2018-03-18 01:44 | 362711 | 4200.0025 | 5 | 42 | 3.494805 | -2.282097 | 2.956087 | 2.662179 | 12.35959 | 10.09922
2018-03-18 01:46 | 362831 | 4320.0001 | 5 | 42 | 3.462015 | -2.282126 | 2.956087 | 2.738242 | 12.35959 | 10.36388
2018-03-18 01:48 | 362951 | 4440.0018 | 5 | 42 | 3.408765 | -2.28213 | 2.956087 | 2.814304 | 12.35959 | 10.62538
2018-03-18 01:50 | 363071 | 4560.0001 | 5 | 42 | 3.288582 | -2.282099 | 2.956087 | 2.890368 | 12.35959 | 10.88082
2018-03-18 01:52 | 363172.8 | 4661.8768 | 5 | 42 | 2.999992 | -2.282093 | 2.956087 | 2.954944 | 12.35959 | 11.08584
2018-03-18 01:54 | 363292.9 | 120.0001 | 6 | 42 | 3.211189 | 0 | 2.956087 | 2.954944 | 12.35959 | 11.08584
2018-03-18 01:56 | 363412.9 | 240.0009 | 6 | 42 | 3.226824 | 0 | 2.956087 | 2.954944 | 12.35959 | 11.08584
2018-03-18 01:57 | 363472.9 | 300.0039 | 6 | 42 | 3.232112 | 0 | 2.956087 | 2.954944 | 12.35959 | 11.08584
2018-03-18 01:57 | 363472.9 | 0.0048 | 7 | 43 | 3.232158 | 0 | 0 | 0 | 0 | 0
2018-03-18 01:59 | 363593 | 120.0018 | 2 | 43 | 3.944996 | 4.8899 | 0.1622941 | 2.231e-09 | 0.6167349 | 7.21e-09
2018-03-18 02:01 | 363713 | 240.0001 | 2 | 43 | 3.995467 | 4.889891 | 0.325269 | 2.231e-09 | 1.264555 | 7.21e-09
2018-03-18 02:03 | 363833 | 360.002 | 2 | 43 | 4.031123 | 4.889931 | 0.4882504 | 2.231e-09 | 1.918683 | 7.21e-09
2018-03-18 02:05 | 363953 | 480.0011 | 2 | 43 | 4.06302 | 4.889906 | 0.6512325 | 2.231e-09 | 2.578345 | 7.21e-09
2018-03-18 02:07 | 364073 | 600.0021 | 2 | 43 | 4.090365 | 4.889902 | 0.8142161 | 2.231e-09 | 3.242833 | 7.21e-09
2018-03-18 02:09 | 364193 | 720.0005 | 2 | 43 | 4.114747 | 4.889887 | 0.9771879 | 2.231e-09 | 3.91146 | 7.21e-09
2018-03-18 02:11 | 364313 | 840.0012 | 2 | 43 | 4.139819 | 4.889833 | 1.14016 | 2.231e-09 | 4.584053 | 7.21e-09
2018-03-18 02:13 | 364433 | 960.002 | 2 | 43 | 4.168777 | 4.889874 | 1.303135 | 2.231e-09 | 5.261038 | 7.21e-09
2018-03-18 02:15 | 364553 | 1080.002 | 2 | 43 | 4.200396 | 4.852196 | 1.466075 | 2.231e-09 | 5.942947 | 7.21e-09
2018-03-18 02:17 | 364673 | 1200.0005 | 2 | 43 | 4.200361 | 4.242735 | 1.61738 | 2.231e-09 | 6.57849 | 7.21e-09
2018-03-18 02:19 | 364793 | 1320.0028 | 2 | 43 | 4.20039 | 3.683363 | 1.749376 | 2.231e-09 | 7.132923 | 7.21e-09
2018-03-18 02:21 | 364890.7 | 1417.6667 | 2 | 43 | 4.200382 | 3.259996 | 1.843483 | 2.231e-09 | 7.528209 | 7.21e-09
2018-03-18 02:23 | 365010.7 | 120.0025 | 3 | 43 | 4.23027 | 3.260029 | 1.951699 | 2.231e-09 | 7.984272 | 7.21e-09
2018-03-18 02:25 | 365130.7 | 240.0009 | 3 | 43 | 4.264249 | 3.260036 | 2.060356 | 2.231e-09 | 8.445747 | 7.21e-09
2018-03-18 02:27 | 365250.7 | 360.0009 | 3 | 43 | 4.300455 | 3.260061 | 2.169012 | 2.231e-09 | 8.911033 | 7.21e-09
2018-03-18 02:29 | 365370.7 | 480.001 | 3 | 43 | 4.338662 | 3.260006 | 2.277664 | 2.231e-09 | 9.380345 | 7.21e-09
2018-03-18 02:31 | 365490.7 | 600.0003 | 3 | 43 | 4.378532 | 3.260038 | 2.386322 | 2.231e-09 | 9.853928 | 7.21e-09
2018-03-18 02:33 | 365610.7 | 720.0011 | 3 | 43 | 4.400373 | 2.948418 | 2.492392 | 2.231e-09 | 10.32004 | 7.21e-09
2018-03-18 02:35 | 365730.7 | 840.0003 | 3 | 43 | 4.400385 | 2.445726 | 2.581952 | 2.231e-09 | 10.71414 | 7.21e-09
2018-03-18 02:37 | 365850.7 | 960.002 | 3 | 43 | 4.400373 | 2.043095 | 2.656515 | 2.231e-09 | 11.04224 | 7.21e-09
2018-03-18 02:39 | 365970.7 | 1080.0005 | 3 | 43 | 4.400374 | 1.718893 | 2.719013 | 2.231e-09 | 11.31726 | 7.21e-09
2018-03-18 02:41 | 366090.7 | 1200.0004 | 3 | 43 | 4.400389 | 1.456984 | 2.771771 | 2.231e-09 | 11.54941 | 7.21e-09
2018-03-18 02:43 | 366210.7 | 1320.0004 | 3 | 43 | 4.400354 | 1.242998 | 2.816631 | 2.231e-09 | 11.74681 | 7.21e-09
2018-03-18 02:45 | 366330.7 | 1440.002 | 3 | 43 | 4.400323 | 1.068077 | 2.855044 | 2.231e-09 | 11.91584 | 7.21e-09
2018-03-18 02:47 | 366450.7 | 1560.0022 | 3 | 43 | 4.400348 | 0.9241142 | 2.888163 | 2.231e-09 | 12.06158 | 7.21e-09
2018-03-18 02:49 | 366570.7 | 1680.0013 | 3 | 43 | 4.400298 | 0.8031235 | 2.916893 | 2.231e-09 | 12.188 | 7.21e-09
2018-03-18 02:51 | 366690.7 | 1800.0023 | 3 | 43 | 4.400311 | 0.7030582 | 2.941959 | 2.231e-09 | 12.2983 | 7.21e-09
2018-03-18 02:52 | 366761 | 1870.3446 | 3 | 43 | 4.400331 | 0.6519947 | 2.955187 | 2.231e-09 | 12.3565 | 7.21e-09
2018-03-18 02:54 | 366881.1 | 120.0018 | 4 | 43 | 4.353947 | 0 | 2.955187 | 2.231e-09 | 12.3565 | 7.21e-09
2018-03-18 02:56 | 367001 | 240.0001 | 4 | 43 | 4.350842 | 0 | 2.955187 | 2.231e-09 | 12.3565 | 7.21e-09
2018-03-18 02:57 | 367061.1 | 300.0024 | 4 | 43 | 4.349877 | 0 | 2.955187 | 2.231e-09 | 12.3565 | 7.21e-09
2018-03-18 02:59 | 367181.2 | 120.001 | 5 | 43 | 4.178131 | -2.281888 | 2.955187 | 0.07605562 | 12.3565 | 0.3194076
2018-03-18 03:01 | 367301.2 | 240.0011 | 5 | 43 | 4.147817 | -2.281851 | 2.955187 | 0.1521095 | 12.3565 | 0.6360051
2018-03-18 03:03 | 367421.2 | 360.0003 | 5 | 43 | 4.118365 | -2.28184 | 2.955187 | 0.2281642 | 12.3565 | 0.9503448
2018-03-18 03:05 | 367541.2 | 480.0006 | 5 | 43 | 4.089056 | -2.281823 | 2.955187 | 0.3042206 | 12.3565 | 1.262457
2018-03-18 03:07 | 367661.2 | 600.001 | 5 | 43 | 4.059872 | -2.281828 | 2.955187 | 0.3802733 | 12.3565 | 1.572329
2018-03-18 03:09 | 367781.2 | 720.002 | 5 | 43 | 4.030874 | -2.2822 | 2.955187 | 0.4563297 | 12.3565 | 1.880004
2018-03-18 03:11 | 367901.2 | 840.0003 | 5 | 43 | 4.002237 | -2.281851 | 2.955187 | 0.5323833 | 12.3565 | 2.185476
2018-03-18 03:13 | 368021.2 | 960.0004 | 5 | 43 | 3.974014 | -2.281944 | 2.955187 | 0.6084388 | 12.3565 | 2.488791
2018-03-18 03:15 | 368141.2 | 1080.0012 | 5 | 43 | 3.946354 | -2.28217 | 2.955187 | 0.6844998 | 12.3565 | 2.790003
2018-03-18 03:17 | 368261.2 | 1200.0005 | 5 | 43 | 3.919402 | -2.282139 | 2.955187 | 0.7605608 | 12.3565 | 3.089137
2018-03-18 03:19 | 368381.2 | 1320.0006 | 5 | 43 | 3.893232 | -2.282147 | 2.955187 | 0.836623 | 12.3565 | 3.386255
2018-03-18 03:21 | 368501.2 | 1440 | 5 | 43 | 3.86805 | -2.282102 | 2.955187 | 0.9126824 | 12.3565 | 3.681407
2018-03-18 03:23 | 368621.2 | 1560.0013 | 5 | 43 | 3.843875 | -2.282079 | 2.955187 | 0.988746 | 12.3565 | 3.974698
2018-03-18 03:25 | 368741.2 | 1680.0006 | 5 | 43 | 3.820813 | -2.282104 | 2.955187 | 1.064811 | 12.3565 | 4.266198
2018-03-18 03:27 | 368861.2 | 1800.0006 | 5 | 43 | 3.79897 | -2.282137 | 2.955187 | 1.140876 | 12.3565 | 4.55599
2018-03-18 03:29 | 368981.2 | 1920.0014 | 5 | 43 | 3.778537 | -2.282116 | 2.955187 | 1.21694 | 12.3565 | 4.844168
2018-03-18 03:31 | 369101.2 | 2040.0022 | 5 | 43 | 3.75942 | -2.28216 | 2.955187 | 1.293003 | 12.3565 | 5.130841
2018-03-18 03:33 | 369221.2 | 2160.0024 | 5 | 43 | 3.741352 | -2.282158 | 2.955187 | 1.369066 | 12.3565 | 5.416101
2018-03-18 03:35 | 369341.2 | 2280.0015 | 5 | 43 | 3.724112 | -2.282128 | 2.955187 | 1.445128 | 12.3565 | 5.700013
2018-03-18 03:37 | 369461.2 | 2400.0007 | 5 | 43 | 3.707655 | -2.28213 | 2.955187 | 1.521195 | 12.3565 | 5.982665
2018-03-18 03:39 | 369581.2 | 2520.0024 | 5 | 43 | 3.692047 | -2.282158 | 2.955187 | 1.597258 | 12.3565 | 6.26408
2018-03-18 03:41 | 369701.2 | 2640.0016 | 5 | 43 | 3.677354 | -2.28212 | 2.955187 | 1.673323 | 12.3565 | 6.544352
2018-03-18 03:43 | 369821.2 | 2760.0024 | 5 | 43 | 3.663663 | -2.282146 | 2.955187 | 1.749386 | 12.3565 | 6.823535
2018-03-18 03:45 | 369941.2 | 2880.001 | 5 | 43 | 3.650864 | -2.282112 | 2.955187 | 1.825445 | 12.3565 | 7.101697
2018-03-18 03:47 | 370061.2 | 3000.0007 | 5 | 43 | 3.638825 | -2.28216 | 2.955187 | 1.901507 | 12.3565 | 7.378931
2018-03-18 03:49 | 370181.2 | 3120.0017 | 5 | 43 | 3.627131 | -2.28217 | 2.955187 | 1.977571 | 12.3565 | 7.655268
2018-03-18 03:51 | 370301.2 | 3240.0018 | 5 | 43 | 3.615505 | -2.282149 | 2.955187 | 2.053636 | 12.3565 | 7.930724
2018-03-18 03:53 | 370421.2 | 3360.0003 | 5 | 43 | 3.603542 | -2.282137 | 2.955187 | 2.129701 | 12.3565 | 8.205283
2018-03-18 03:55 | 370541.2 | 3480.0001 | 5 | 43 | 3.591008 | -2.282162 | 2.955187 | 2.20576 | 12.3565 | 8.478894
2018-03-18 03:57 | 370661.2 | 3600.0001 | 5 | 43 | 3.577841 | -2.282151 | 2.955187 | 2.281827 | 12.3565 | 8.751554
2018-03-18 03:59 | 370781.2 | 3720.0019 | 5 | 43 | 3.564495 | -2.282149 | 2.955187 | 2.35789 | 12.3565 | 9.023187
2018-03-18 04:01 | 370901.2 | 3840.0004 | 5 | 43 | 3.550928 | -2.282112 | 2.955187 | 2.433956 | 12.3565 | 9.29381
2018-03-18 04:03 | 371021.2 | 3960.0011 | 5 | 43 | 3.536412 | -2.282139 | 2.955187 | 2.510019 | 12.3565 | 9.563365
2018-03-18 04:05 | 371141.2 | 4080.0012 | 5 | 43 | 3.518296 | -2.282126 | 2.955187 | 2.586082 | 12.3565 | 9.831702
2018-03-18 04:07 | 371261.2 | 4200.002 | 5 | 43 | 3.494395 | -2.282125 | 2.955187 | 2.662145 | 12.3565 | 10.09844
2018-03-18 04:09 | 371381.2 | 4320.0004 | 5 | 43 | 3.461505 | -2.282125 | 2.955187 | 2.738209 | 12.3565 | 10.36307
2018-03-18 04:11 | 371501.2 | 4440.0012 | 5 | 43 | 3.407892 | -2.282146 | 2.955187 | 2.814269 | 12.3565 | 10.62451
2018-03-18 04:13 | 371621.2 | 4560.0005 | 5 | 43 | 3.286447 | -2.282102 | 2.955187 | 2.890332 | 12.3565 | 10.87984
2018-03-18 04:14 | 371721.8 | 4660.5995 | 5 | 43 | 2.999962 | -2.282146 | 2.955187 | 2.9541 | 12.3565 | 11.0822
2018-03-18 04:16 | 371841.8 | 120.0024 | 6 | 43 | 3.211508 | 0 | 2.955187 | 2.9541 | 12.3565 | 11.0822
2018-03-18 04:18 | 371961.8 | 240.0008 | 6 | 43 | 3.227211 | 0 | 2.955187 | 2.9541 | 12.3565 | 11.0822
2018-03-18 04:19 | 372021.8 | 300.0023 | 6 | 43 | 3.232491 | 0 | 2.955187 | 2.9541 | 12.3565 | 11.0822
2018-03-18 04:19 | 372021.8 | 0.0024 | 7 | 44 | 3.232693 | 0 | 0 | 0 | 0 | 0
2018-03-18 04:21 | 372141.9 | 120.0009 | 2 | 44 | 3.945245 | 4.889898 | 0.1622946 | 1.804e-09 | 0.6167969 | 5.833e-09
2018-03-18 04:23 | 372261.9 | 240.0002 | 2 | 44 | 3.995714 | 4.889902 | 0.3252732 | 1.804e-09 | 1.264669 | 5.833e-09
2018-03-18 04:25 | 372381.9 | 360.0019 | 2 | 44 | 4.031369 | 4.8899 | 0.4882607 | 1.804e-09 | 1.918862 | 5.833e-09
2018-03-18 04:27 | 372501.9 | 480.0019 | 2 | 44 | 4.063293 | 4.88991 | 0.6512436 | 1.804e-09 | 2.578571 | 5.833e-09
2018-03-18 04:29 | 372621.9 | 600.0027 | 2 | 44 | 4.0906 | 4.889864 | 0.8142236 | 1.804e-09 | 3.243083 | 5.833e-09
2018-03-18 04:31 | 372741.9 | 720.0002 | 2 | 44 | 4.114951 | 4.889856 | 0.9771878 | 1.804e-09 | 3.911715 | 5.833e-09
2018-03-18 04:33 | 372861.9 | 840.0003 | 2 | 44 | 4.140067 | 4.889853 | 1.140166 | 1.804e-09 | 4.584367 | 5.833e-09
2018-03-18 04:35 | 372981.9 | 960.0011 | 2 | 44 | 4.169054 | 4.890186 | 1.303139 | 1.804e-09 | 5.261389 | 5.833e-09
2018-03-18 04:37 | 373101.9 | 1080.0029 | 2 | 44 | 4.200397 | 4.847076 | 1.466077 | 1.804e-09 | 5.94333 | 5.833e-09
2018-03-18 04:39 | 373221.9 | 1200.002 | 2 | 44 | 4.200389 | 4.239384 | 1.617241 | 1.804e-09 | 6.57828 | 5.833e-09
2018-03-18 04:41 | 373341.9 | 1320.0002 | 2 | 44 | 4.200377 | 3.681156 | 1.749118 | 1.804e-09 | 7.132212 | 5.833e-09
2018-03-18 04:43 | 373439 | 1417.1122 | 2 | 44 | 4.200385 | 3.259985 | 1.842653 | 1.804e-09 | 7.525094 | 5.833e-09
2018-03-18 04:45 | 373559 | 120.0011 | 3 | 44 | 4.230258 | 3.260015 | 1.950873 | 1.804e-09 | 7.981174 | 5.833e-09
2018-03-18 04:47 | 373679 | 240.0002 | 3 | 44 | 4.264269 | 3.260025 | 2.059534 | 1.804e-09 | 8.442662 | 5.833e-09
2018-03-18 04:49 | 373799 | 360.0002 | 3 | 44 | 4.300487 | 3.259996 | 2.16819 | 1.804e-09 | 8.90795 | 5.833e-09
2018-03-18 04:51 | 373919 | 480.0018 | 3 | 44 | 4.338692 | 3.260027 | 2.276846 | 1.804e-09 | 9.377284 | 5.833e-09
2018-03-18 04:53 | 374039 | 600.0022 | 3 | 44 | 4.378565 | 3.260025 | 2.385501 | 1.804e-09 | 9.85086 | 5.833e-09
2018-03-18 04:55 | 374159 | 720.001 | 3 | 44 | 4.400379 | 2.947994 | 2.491551 | 1.804e-09 | 10.31689 | 5.833e-09
2018-03-18 04:57 | 374279 | 840.0012 | 3 | 44 | 4.400369 | 2.444826 | 2.581099 | 1.804e-09 | 10.71093 | 5.833e-09
2018-03-18 04:59 | 374399 | 960.0005 | 3 | 44 | 4.400379 | 2.043581 | 2.655666 | 1.804e-09 | 11.03905 | 5.833e-09
2018-03-18 05:01 | 374519 | 1080.0005 | 3 | 44 | 4.400358 | 1.718992 | 2.718179 | 1.804e-09 | 11.31413 | 5.833e-09
2018-03-18 05:03 | 374639 | 1200.0013 | 3 | 44 | 4.400329 | 1.456711 | 2.770954 | 1.804e-09 | 11.54637 | 5.833e-09
2018-03-18 05:05 | 374759 | 1320.0021 | 3 | 44 | 4.40036 | 1.243729 | 2.815838 | 1.804e-09 | 11.74387 | 5.833e-09
2018-03-18 05:07 | 374879 | 1440.0005 | 3 | 44 | 4.400356 | 1.068775 | 2.854276 | 1.804e-09 | 11.91301 | 5.833e-09
2018-03-18 05:09 | 374999 | 1560.0006 | 3 | 44 | 4.40034 | 0.9246826 | 2.887417 | 1.804e-09 | 12.05884 | 5.833e-09
2018-03-18 05:11 | 375119 | 1680.0015 | 3 | 44 | 4.400336 | 0.8046246 | 2.916171 | 1.804e-09 | 12.18537 | 5.833e-09
2018-03-18 05:13 | 375239 | 1800.0023 | 3 | 44 | 4.400331 | 0.7041588 | 2.941264 | 1.804e-09 | 12.29579 | 5.833e-09
2018-03-18 05:14 | 375310 | 1870.9638 | 3 | 44 | 4.400328 | 0.6519947 | 2.954615 | 1.804e-09 | 12.35454 | 5.833e-09
2018-03-18 05:16 | 375430.1 | 120.001 | 4 | 44 | 4.353895 | 0 | 2.954615 | 1.804e-09 | 12.35454 | 5.833e-09
2018-03-18 05:18 | 375550.1 | 240.001 | 4 | 44 | 4.350794 | 0 | 2.954615 | 1.804e-09 | 12.35454 | 5.833e-09
2018-03-18 05:19 | 375610.1 | 300.0016 | 4 | 44 | 4.349804 | 0 | 2.954615 | 1.804e-09 | 12.35454 | 5.833e-09
2018-03-18 05:21 | 375730.1 | 120.001 | 5 | 44 | 4.178008 | -2.281857 | 2.954615 | 0.07605423 | 12.35454 | 0.3193916
2018-03-18 05:23 | 375850.1 | 240.0003 | 5 | 44 | 4.147655 | -2.281882 | 2.954615 | 0.1521109 | 12.35454 | 0.635989
2018-03-18 05:25 | 375970.1 | 360.001 | 5 | 44 | 4.118156 | -2.282195 | 2.954615 | 0.2281656 | 12.35454 | 0.9503153
2018-03-18 05:27 | 376090.1 | 480.002 | 5 | 44 | 4.088846 | -2.281826 | 2.954615 | 0.3042251 | 12.35454 | 1.262426
2018-03-18 05:29 | 376210.1 | 600.0021 | 5 | 44 | 4.059628 | -2.282166 | 2.954615 | 0.3802865 | 12.35454 | 1.572317
2018-03-18 05:31 | 376330.1 | 720.0003 | 5 | 44 | 4.03064 | -2.28216 | 2.954615 | 0.4563465 | 12.35454 | 1.879988
2018-03-18 05:33 | 376450.1 | 840.0003 | 5 | 44 | 4.001983 | -2.282177 | 2.954615 | 0.5324007 | 12.35454 | 2.185444
2018-03-18 05:35 | 376570.1 | 960.0003 | 5 | 44 | 3.973759 | -2.282179 | 2.954615 | 0.6084613 | 12.35454 | 2.488762
2018-03-18 05:37 | 376690.1 | 1080.0005 | 5 | 44 | 3.946102 | -2.282181 | 2.954615 | 0.6845227 | 12.35454 | 2.789956
2018-03-18 05:39 | 376810.1 | 1200.0005 | 5 | 44 | 3.919129 | -2.28217 | 2.954615 | 0.7605836 | 12.35454 | 3.08907
2018-03-18 05:41 | 376930.1 | 1320.0021 | 5 | 44 | 3.892964 | -2.282116 | 2.954615 | 0.8366495 | 12.35454 | 3.386181
2018-03-18 05:43 | 377050.1 | 1440.0022 | 5 | 44 | 3.867755 | -2.282086 | 2.954615 | 0.9127111 | 12.35454 | 3.681321
2018-03-18 05:45 | 377170.1 | 1560.0009 | 5 | 44 | 3.843586 | -2.282139 | 2.954615 | 0.9887752 | 12.35454 | 3.974591
2018-03-18 05:47 | 377290.1 | 1680.0013 | 5 | 44 | 3.820484 | -2.28212 | 2.954615 | 1.064838 | 12.35454 | 4.266059
2018-03-18 05:49 | 377410.1 | 1800.0021 | 5 | 44 | 3.79868 | -2.282123 | 2.954615 | 1.140898 | 12.35454 | 4.555809
2018-03-18 05:51 | 377530.1 | 1920.0014 | 5 | 44 | 3.778255 | -2.282149 | 2.954615 | 1.216963 | 12.35454 | 4.843971
2018-03-18 05:53 | 377650.1 | 2040.0014 | 5 | 44 | 3.759155 | -2.282168 | 2.954615 | 1.293025 | 12.35454 | 5.13062
2018-03-18 05:55 | 377770.1 | 2160.0014 | 5 | 44 | 3.741076 | -2.282162 | 2.954615 | 1.369089 | 12.35454 | 5.415859
2018-03-18 05:57 | 377890.1 | 2280.0007 | 5 | 44 | 3.72383 | -2.282104 | 2.954615 | 1.445148 | 12.35454 | 5.699743
2018-03-18 05:59 | 378010.1 | 2400.0023 | 5 | 44 | 3.707364 | -2.282168 | 2.954615 | 1.521214 | 12.35454 | 5.982369
2018-03-18 06:01 | 378130.1 | 2520.0023 | 5 | 44 | 3.691757 | -2.28216 | 2.954615 | 1.59728 | 12.35454 | 6.263774
2018-03-18 06:03 | 378250.1 | 2640.0007 | 5 | 44 | 3.677087 | -2.282076 | 2.954615 | 1.673342 | 12.35454 | 6.544012
2018-03-18 06:05 | 378370.1 | 2760.0008 | 5 | 44 | 3.663374 | -2.282149 | 2.954615 | 1.749406 | 12.35454 | 6.823178
2018-03-18 06:07 | 378490.1 | 2880.0024 | 5 | 44 | 3.6506 | -2.282123 | 2.954615 | 1.82547 | 12.35454 | 7.101338
2018-03-18 06:09 | 378610.1 | 3000.0001 | 5 | 44 | 3.638556 | -2.282135 | 2.954615 | 1.901528 | 12.35454 | 7.378532
2018-03-18 06:11 | 378730.1 | 3120.0017 | 5 | 44 | 3.626855 | -2.28212 | 2.954615 | 1.977593 | 12.35454 | 7.654853
2018-03-18 06:13 | 378850.1 | 3240.0004 | 5 | 44 | 3.615197 | -2.282107 | 2.954615 | 2.053656 | 12.35454 | 7.93028
2018-03-18 06:15 | 378970.1 | 3360.0018 | 5 | 44 | 3.603264 | -2.282139 | 2.954615 | 2.12972 | 12.35454 | 8.204818
2018-03-18 06:17 | 379090.1 | 3480.0018 | 5 | 44 | 3.590747 | -2.282146 | 2.954615 | 2.205784 | 12.35454 | 8.478425
2018-03-18 06:19 | 379210.1 | 3600.001 | 5 | 44 | 3.577581 | -2.282104 | 2.954615 | 2.281849 | 12.35454 | 8.751058
2018-03-18 06:21 | 379330.1 | 3720.0018 | 5 | 44 | 3.564218 | -2.28213 | 2.954615 | 2.357914 | 12.35454 | 9.022676
2018-03-18 06:23 | 379450.1 | 3840.0008 | 5 | 44 | 3.550633 | -2.282158 | 2.954615 | 2.433977 | 12.35454 | 9.293269
2018-03-18 06:25 | 379570.1 | 3960.0011 | 5 | 44 | 3.536117 | -2.282135 | 2.954615 | 2.510039 | 12.35454 | 9.562798
2018-03-18 06:27 | 379690.1 | 4080.0004 | 5 | 44 | 3.517953 | -2.282146 | 2.954615 | 2.586106 | 12.35454 | 9.831122
2018-03-18 06:29 | 379810.1 | 4200.0012 | 5 | 44 | 3.494008 | -2.282116 | 2.954615 | 2.662171 | 12.35454 | 10.09784
2018-03-18 06:31 | 379930.1 | 4320.0019 | 5 | 44 | 3.460979 | -2.282123 | 2.954615 | 2.738234 | 12.35454 | 10.36243
2018-03-18 06:33 | 380050.1 | 4440.0019 | 5 | 44 | 3.407058 | -2.282141 | 2.954615 | 2.814295 | 12.35454 | 10.62383
2018-03-18 06:35 | 380170.1 | 4560.0012 | 5 | 44 | 3.284591 | -2.28212 | 2.954615 | 2.890362 | 12.35454 | 10.87907
2018-03-18 06:37 | 380269.7 | 4659.537 | 5 | 44 | 2.999969 | -2.282162 | 2.954615 | 2.953455 | 12.35454 | 11.0792
2018-03-18 06:39 | 380389.7 | 119.9998 | 6 | 44 | 3.212073 | 0 | 2.954615 | 2.953455 | 12.35454 | 11.0792
2018-03-18 06:41 | 380509.7 | 239.9998 | 6 | 44 | 3.227765 | 0 | 2.954615 | 2.953455 | 12.35454 | 11.0792
2018-03-18 06:42 | 380569.7 | 300.0015 | 6 | 44 | 3.233048 | 0 | 2.954615 | 2.953455 | 12.35454 | 11.0792
2018-03-18 06:42 | 380569.7 | 0.0023 | 7 | 45 | 3.233078 | 0 | 0 | 0 | 0 | 0
2018-03-18 06:44 | 380689.8 | 120.0001 | 2 | 45 | 3.945701 | 4.889921 | 0.1623015 | 1.283e-09 | 0.6169186 | 4.149e-09
2018-03-18 06:46 | 380809.8 | 240.0009 | 2 | 45 | 3.996075 | 4.889887 | 0.3252855 | 1.283e-09 | 1.264876 | 4.149e-09
2018-03-18 06:48 | 380929.8 | 360.0001 | 2 | 45 | 4.031696 | 4.889891 | 0.4882655 | 1.283e-09 | 1.919095 | 4.149e-09
2018-03-18 06:50 | 381049.8 | 480.0017 | 2 | 45 | 4.063601 | 4.889915 | 0.6512428 | 1.283e-09 | 2.578834 | 4.149e-09
2018-03-18 06:52 | 381169.8 | 600.0001 | 2 | 45 | 4.090926 | 4.889891 | 0.8142222 | 1.283e-09 | 3.243398 | 4.149e-09
2018-03-18 06:54 | 381289.8 | 720.0009 | 2 | 45 | 4.115241 | 4.889854 | 0.9771993 | 1.283e-09 | 3.912131 | 4.149e-09
2018-03-18 06:56 | 381409.8 | 840.0002 | 2 | 45 | 4.140387 | 4.889864 | 1.140171 | 1.283e-09 | 4.584804 | 4.149e-09
2018-03-18 06:58 | 381529.8 | 960.001 | 2 | 45 | 4.16937 | 4.889853 | 1.303149 | 1.283e-09 | 5.261898 | 4.149e-09
2018-03-18 07:00 | 381649.8 | 1080.0002 | 2 | 45 | 4.200403 | 4.841202 | 1.466073 | 1.283e-09 | 5.943829 | 4.149e-09
2018-03-18 07:02 | 381769.8 | 1200.001 | 2 | 45 | 4.200388 | 4.235403 | 1.617084 | 1.283e-09 | 6.578131 | 4.149e-09
2018-03-18 07:04 | 381889.8 | 1320.0012 | 2 | 45 | 4.2004 | 3.677801 | 1.748846 | 1.283e-09 | 7.131586 | 4.149e-09
2018-03-18 07:05 | 381986.2 | 1416.4345 | 2 | 45 | 4.200356 | 3.259996 | 1.841689 | 1.283e-09 | 7.521559 | 4.149e-09
2018-03-18 07:07 | 382106.3 | 120.0001 | 3 | 45 | 4.230258 | 3.260025 | 1.949903 | 1.283e-09 | 7.977608 | 4.149e-09
2018-03-18 07:09 | 382226.3 | 240.0018 | 3 | 45 | 4.264283 | 3.260019 | 2.058564 | 1.283e-09 | 8.439098 | 4.149e-09
2018-03-18 07:11 | 382346.3 | 360.001 | 3 | 45 | 4.30047 | 3.26004 | 2.167219 | 1.283e-09 | 8.904385 | 4.149e-09
2018-03-18 07:13 | 382466.3 | 480.0018 | 3 | 45 | 4.338649 | 3.260056 | 2.275876 | 1.283e-09 | 9.373717 | 4.149e-09
2018-03-18 07:15 | 382586.3 | 600.0003 | 3 | 45 | 4.378543 | 3.260048 | 2.38453 | 1.283e-09 | 9.847281 | 4.149e-09
2018-03-18 07:17 | 382706.3 | 720.0019 | 3 | 45 | 4.400390625 | 2.948254 | 2.490586 | 1.283e-09 | 10.31333 | 4.149e-09
2018-03-18 07:19 | 382826.3 | 840.0011 | 3 | 45 | 4.40038 | 2.446295 | 2.580154 | 1.283e-09 | 10.70747 | 4.149e-09
2018-03-18 07:21 | 382946.3 | 960.0004 | 3 | 45 | 4.400373 | 2.044542 | 2.654744 | 1.283e-09 | 11.03569 | 4.149e-09
2018-03-18 07:23 | 383066.3 | 1080.0004 | 3 | 45 | 4.40036 | 1.719887 | 2.717276 | 1.283e-09 | 11.31085 | 4.149e-09
2018-03-18 07:25 | 383186.3 | 1200.0021 | 3 | 45 | 4.400361 | 1.457455 | 2.770075 | 1.283e-09 | 11.54319 | 4.149e-09
2018-03-18 07:27 | 383306.3 | 1320.0005 | 3 | 45 | 4.40035 | 1.243862 | 2.814974 | 1.283e-09 | 11.74076 | 4.149e-09
2018-03-18 07:29 | 383426.3 | 1440.0022 | 3 | 45 | 4.400312 | 1.068661 | 2.853425 | 1.283e-09 | 11.90996 | 4.149e-09
2018-03-18 07:31 | 383546.3 | 1560.0021 | 3 | 45 | 4.400332 | 0.9251842 | 2.886585 | 1.283e-09 | 12.05587 | 4.149e-09
2018-03-18 07:33 | 383666.3 | 1680.0005 | 3 | 45 | 4.400334 | 0.8053417 | 2.915355 | 1.283e-09 | 12.18247 | 4.149e-09
2018-03-18 07:35 | 383786.3 | 1800.0001 | 3 | 45 | 4.400331 | 0.70467 | 2.940464 | 1.283e-09 | 12.29296 | 4.149e-09
2018-03-18 07:37 | 383857.9 | 1871.5869 | 3 | 45 | 4.400327 | 0.6519928 | 2.95394 | 1.283e-09 | 12.35226 | 4.149e-09
2018-03-18 07:39 | 383977.9 | 120.0015 | 4 | 45 | 4.35387 | 0 | 2.95394 | 1.283e-09 | 12.35226 | 4.149e-09
2018-03-18 07:41 | 384097.9 | 240.0007 | 4 | 45 | 4.350727 | 0 | 2.95394 | 1.283e-09 | 12.35226 | 4.149e-09
2018-03-18 07:42 | 384157.9 | 300.0006 | 4 | 45 | 4.349733 | 0 | 2.95394 | 1.283e-09 | 12.35226 | 4.149e-09
2018-03-18 07:44 | 384278 | 120.0003 | 5 | 45 | 4.177746 | -2.282174 | 2.95394 | 0.07605991 | 12.35226 | 0.3193984
2018-03-18 07:46 | 384398 | 240.0019 | 5 | 45 | 4.14743 | -2.281834 | 2.95394 | 0.1521231 | 12.35226 | 0.6360044
2018-03-18 07:48 | 384518 | 360.0002 | 5 | 45 | 4.11792 | -2.282187 | 2.95394 | 0.2281804 | 12.35226 | 0.9503228
2018-03-18 07:50 | 384638 | 480.002 | 5 | 45 | 4.088566 | -2.282189 | 2.95394 | 0.3042448 | 12.35226 | 1.262434
2018-03-18 07:52 | 384758 | 600.0004 | 5 | 45 | 4.059361 | -2.282156 | 2.95394 | 0.3803044 | 12.35226 | 1.572297
2018-03-18 07:54 | 384878 | 720.002 | 5 | 45 | 4.030364 | -2.282162 | 2.95394 | 0.4563652 | 12.35226 | 1.879951
2018-03-18 07:56 | 384998 | 840.0004 | 5 | 45 | 4.001718 | -2.282183 | 2.95394 | 0.5324244 | 12.35226 | 2.185405
2018-03-18 07:58 | 385118 | 960.0012 | 5 | 45 | 3.973468 | -2.282133 | 2.95394 | 0.6084868 | 12.35226 | 2.488708
2018-03-18 08:00 | 385238 | 1080.0004 | 5 | 45 | 3.945795 | -2.282164 | 2.95394 | 0.6845499 | 12.35226 | 2.789886
2018-03-18 08:02 | 385358 | 1200.0004 | 5 | 45 | 3.918816 | -2.282133 | 2.95394 | 0.7606106 | 12.35226 | 3.088974
2018-03-18 08:04 | 385478 | 1320.0006 | 5 | 45 | 3.89265 | -2.28213 | 2.95394 | 0.8366727 | 12.35226 | 3.386047
2018-03-18 08:06 | 385598 | 1440.0005 | 5 | 45 | 3.867438 | -2.282107 | 2.95394 | 0.9127349 | 12.35226 | 3.681165
2018-03-18 08:08 | 385718 | 1560.0006 | 5 | 45 | 3.843259 | -2.282123 | 2.95394 | 0.9887978 | 12.35226 | 3.974406
2018-03-18 08:10 | 385838 | 1680.0006 | 5 | 45 | 3.820183 | -2.282109 | 2.95394 | 1.064861 | 12.35226 | 4.265851
2018-03-18 08:12 | 385958 | 1800.0014 | 5 | 45 | 3.798368 | -2.282107 | 2.95394 | 1.140926 | 12.35226 | 4.555596
2018-03-18 08:14 | 386078 | 1920.0022 | 5 | 45 | 3.777929 | -2.282133 | 2.95394 | 1.216987 | 12.35226 | 4.843716
2018-03-18 08:16 | 386198 | 2040.0007 | 5 | 45 | 3.758836 | -2.282084 | 2.95394 | 1.293052 | 12.35226 | 5.130351
2018-03-18 08:18 | 386318 | 2160.0007 | 5 | 45 | 3.740752 | -2.282147 | 2.95394 | 1.369112 | 12.35226 | 5.415553
2018-03-18 08:20 | 386438 | 2280.0007 | 5 | 45 | 3.723512 | -2.282141 | 2.95394 | 1.445174 | 12.35226 | 5.699425
2018-03-18 08:22 | 386558 | 2400.0023 | 5 | 45 | 3.707059 | -2.282086 | 2.95394 | 1.52124 | 12.35226 | 5.982024
2018-03-18 08:24 | 386678 | 2520.0015 | 5 | 45 | 3.691437 | -2.282104 | 2.95394 | 1.597303 | 12.35226 | 6.263395
2018-03-18 08:26 | 386798 | 2640.0023 | 5 | 45 | 3.676758 | -2.282102 | 2.95394 | 1.673368 | 12.35226 | 6.54362
2018-03-18 08:28 | 386918 | 2760.0007 | 5 | 45 | 3.663065 | -2.282112 | 2.95394 | 1.749432 | 12.35226 | 6.822762
2018-03-18 08:30 | 387038 | 2880.0008 | 5 | 45 | 3.650311 | -2.282123 | 2.95394 | 1.825493 | 12.35226 | 7.100887
2018-03-18 08:32 | 387158 | 3000.0008 | 5 | 45 | 3.638265 | -2.28217 | 2.95394 | 1.901556 | 12.35226 | 7.378081
2018-03-18 08:34 | 387278 | 3120.0008 | 5 | 45 | 3.626588 | -2.282099 | 2.95394 | 1.977615 | 12.35226 | 7.654357
2018-03-18 08:36 | 387398 | 3240.0008 | 5 | 45 | 3.614953 | -2.28212 | 2.95394 | 2.053678 | 12.35226 | 7.929763
2018-03-18 08:38 | 387518 | 3360.0002 | 5 | 45 | 3.603005 | -2.282112 | 2.95394 | 2.12974 | 12.35226 | 8.204271
2018-03-18 08:40 | 387638 | 3480.0001 | 5 | 45 | 3.590471 | -2.282099 | 2.95394 | 2.205805 | 12.35226 | 8.477864
2018-03-18 08:42 | 387758 | 3600.0017 | 5 | 45 | 3.57733 | -2.282089 | 2.95394 | 2.281869 | 12.35226 | 8.750473
2018-03-18 08:44 | 387878 | 3720.0001 | 5 | 45 | 3.563984 | -2.282116 | 2.95394 | 2.357931 | 12.35226 | 9.022062
2018-03-18 08:46 | 387998 | 3840.0009 | 5 | 45 | 3.55038 | -2.282141 | 2.95394 | 2.433995 | 12.35226 | 9.292638
2018-03-18 08:48 | 388118 | 3960.001 | 5 | 45 | 3.535848 | -2.282086 | 2.95394 | 2.510058 | 12.35226 | 9.562153
2018-03-18 08:50 | 388238 | 4080.0018 | 5 | 45 | 3.517655 | -2.282164 | 2.95394 | 2.586123 | 12.35226 | 9.830451
2018-03-18 08:52 | 388358 | 4200.0019 | 5 | 45 | 3.49363 | -2.28217 | 2.95394 | 2.662184 | 12.35226 | 10.09713
2018-03-18 08:54 | 388478 | 4320.0003 | 5 | 45 | 3.460509 | -2.282116 | 2.95394 | 2.738249 | 12.35226 | 10.36169
2018-03-18 08:56 | 388598 | 4440.0011 | 5 | 45 | 3.406278 | -2.282093 | 2.95394 | 2.814313 | 12.35226 | 10.62306
2018-03-18 08:58 | 388718 | 4560.0019 | 5 | 45 | 3.282815 | -2.282095 | 2.95394 | 2.890375 | 12.35226 | 10.87819
2018-03-18 08:59 | 388816.5 | 4658.4921 | 5 | 45 | 2.999961 | -2.282123 | 2.95394 | 2.952802 | 12.35226 | 11.07613
2018-03-18 09:01 | 388936.6 | 120.0011 | 6 | 45 | 3.212371 | 0 | 2.95394 | 2.952809 | 12.35226 | 11.07615
2018-03-18 09:03 | 389056.6 | 240.0001 | 6 | 45 | 3.22811 | 0 | 2.95394 | 2.952809 | 12.35226 | 11.07615
2018-03-18 09:04 | 389116.6 | 300.0015 | 6 | 45 | 3.233397 | 0 | 2.95394 | 2.952809 | 12.35226 | 11.07615
2018-03-18 09:04 | 389116.6 | 0.0033 | 7 | 46 | 3.233479 | 0 | 0 | 0 | 0 | 0
2018-03-18 09:06 | 389236.7 | 120.0033 | 2 | 46 | 3.945929 | 4.889881 | 0.1622971 | 5.628e-09 | 0.6169571 | 1.8199e-08
2018-03-18 09:08 | 389356.7 | 240.0001 | 2 | 46 | 3.996246 | 4.889843 | 0.3252779 | 5.628e-09 | 1.264933 | 1.8199e-08
2018-03-18 09:10 | 389476.7 | 360.0003 | 2 | 46 | 4.031886 | 4.889891 | 0.4882595 | 5.628e-09 | 1.919187 | 1.8199e-08
2018-03-18 09:12 | 389596.7 | 480.0009 | 2 | 46 | 4.063764 | 4.889877 | 0.651237 | 5.628e-09 | 2.578956 | 1.8199e-08
2018-03-18 09:14 | 389716.7 | 600.0001 | 2 | 46 | 4.091072 | 4.889881 | 0.8142179 | 5.628e-09 | 3.24355 | 1.8199e-08
2018-03-18 09:16 | 389836.7 | 720.001 | 2 | 46 | 4.11539 | 4.889832 | 0.9771975 | 5.628e-09 | 3.91232 | 1.8199e-08
2018-03-18 09:18 | 389956.7 | 840.0018 | 2 | 46 | 4.140519 | 4.889881 | 1.140172 | 5.628e-09 | 4.58503 | 1.8199e-08
2018-03-18 09:20 | 390076.7 | 960.0002 | 2 | 46 | 4.169482 | 4.889824 | 1.303145 | 5.628e-09 | 5.262124 | 1.8199e-08
2018-03-18 09:22 | 390196.7 | 1080.0027 | 2 | 46 | 4.200397 | 4.837921 | 1.466065 | 5.628e-09 | 5.944057 | 1.8199e-08
2018-03-18 09:24 | 390316.7 | 1200.0018 | 2 | 46 | 4.200365 | 4.233309 | 1.616996 | 5.628e-09 | 6.578025 | 1.8199e-08
2018-03-18 09:26 | 390436.7 | 1320.0002 | 2 | 46 | 4.200383 | 3.675749 | 1.748706 | 5.628e-09 | 7.131256 | 1.8199e-08
2018-03-18 09:28 | 390532.9 | 1416.2809 | 2 | 46 | 4.200372 | 3.259983 | 1.841367 | 5.628e-09 | 7.520471 | 1.8199e-08
2018-03-18 09:30 | 390652.9 | 120.0019 | 3 | 46 | 4.230284 | 3.260017 | 1.94959 | 5.628e-09 | 7.976561 | 1.8199e-08
2018-03-18 09:32 | 390772.9 | 240.0019 | 3 | 46 | 4.264338 | 3.260044 | 2.058247 | 5.628e-09 | 8.43804 | 1.8199e-08
2018-03-18 09:34 | 390892.9 | 360.001 | 3 | 46 | 4.300549 | 3.260008 | 2.1669 | 5.628e-09 | 8.903323 | 1.8199e-08
2018-03-18 09:36 | 391012.9 | 480.001 | 3 | 46 | 4.338776 | 3.260044 | 2.275554 | 5.628e-09 | 9.372657 | 1.8199e-08
2018-03-18 09:38 | 391132.9 | 600.001 | 3 | 46 | 4.378652 | 3.259981 | 2.384213 | 5.628e-09 | 9.846255 | 1.8199e-08
2018-03-18 09:40 | 391252.9 | 720.0011 | 3 | 46 | 4.400393 | 2.946548 | 2.490235 | 5.628e-09 | 10.31217 | 1.8199e-08
2018-03-18 09:42 | 391372.9 | 840.0011 | 3 | 46 | 4.400384 | 2.444921 | 2.579746 | 5.628e-09 | 10.70605 | 1.8199e-08
2018-03-18 09:44 | 391492.9 | 960.0019 | 3 | 46 | 4.400390625 | 2.043646 | 2.654298 | 5.628e-09 | 11.03411 | 1.8199e-08
2018-03-18 09:46 | 391612.9 | 1080.0019 | 3 | 46 | 4.400347 | 1.718946 | 2.716807 | 5.628e-09 | 11.30917 | 1.8199e-08
2018-03-18 09:48 | 391732.9 | 1200.0005 | 3 | 46 | 4.400348 | 1.457077 | 2.76959 | 5.628e-09 | 11.54143 | 1.8199e-08
2018-03-18 09:50 | 391852.9 | 1320.0019 | 3 | 46 | 4.400333 | 1.243502 | 2.814482 | 5.628e-09 | 11.73897 | 1.8199e-08
2018-03-18 09:52 | 391972.9 | 1440.0003 | 3 | 46 | 4.400362 | 1.069628 | 2.85293 | 5.628e-09 | 11.90816 | 1.8199e-08
2018-03-18 09:54 | 392092.9 | 1560.0012 | 3 | 46 | 4.400347 | 0.9252357 | 2.886088 | 5.628e-09 | 12.05406 | 1.8199e-08
2018-03-18 09:56 | 392212.9 | 1680.0004 | 3 | 46 | 4.40031 | 0.8042679 | 2.914861 | 5.628e-09 | 12.18067 | 1.8199e-08
2018-03-18 09:58 | 392332.9 | 1800.002 | 3 | 46 | 4.400331 | 0.7039013 | 2.939957 | 5.628e-09 | 12.29111 | 1.8199e-08
2018-03-18 09:59 | 392403.7 | 1870.7651 | 3 | 46 | 4.400345 | 0.6519947 | 2.953272 | 5.628e-09 | 12.34969 | 1.8199e-08
2018-03-18 10:01 | 392523.7 | 120.0017 | 4 | 46 | 4.353792 | 0 | 2.953272 | 5.628e-09 | 12.34969 | 1.8199e-08
2018-03-18 10:03 | 392643.7 | 240.0018 | 4 | 46 | 4.350667 | 0 | 2.953272 | 5.628e-09 | 12.34969 | 1.8199e-08
2018-03-18 10:04 | 392703.7 | 300.0008 | 4 | 46 | 4.349692 | 0 | 2.953272 | 5.628e-09 | 12.34969 | 1.8199e-08
2018-03-18 10:06 | 392823.8 | 120.0009 | 5 | 46 | 4.177482 | -2.281819 | 2.953272 | 0.07605304 | 12.34969 | 0.3193526
2018-03-18 10:08 | 392943.8 | 240.0001 | 5 | 46 | 4.147052 | -2.282181 | 2.953272 | 0.1521169 | 12.34969 | 0.6359371
2018-03-18 10:10 | 393063.8 | 360.0018 | 5 | 46 | 4.117507 | -2.282185 | 2.953272 | 0.228184 | 12.34969 | 0.9502665
2018-03-18 10:12 | 393183.8 | 480.0009 | 5 | 46 | 4.088133 | -2.282183 | 2.953272 | 0.3042467 | 12.34969 | 1.262337
2018-03-18 10:14 | 393303.8 | 600.0008 | 5 | 46 | 4.058904 | -2.282147 | 2.953272 | 0.3803097 | 12.34969 | 1.572179
2018-03-18 10:16 | 393423.8 | 720.0017 | 5 | 46 | 4.029902 | -2.282189 | 2.953272 | 0.4563716 | 12.34969 | 1.879802
2018-03-18 10:18 | 393543.8 | 840.0008 | 5 | 46 | 4.001191 | -2.282181 | 2.953272 | 0.5324317 | 12.34969 | 2.185222
2018-03-18 10:20 | 393663.8 | 960.0016 | 5 | 46 | 3.972913 | -2.282147 | 2.953272 | 0.608491 | 12.34969 | 2.488471
2018-03-18 10:22 | 393783.8 | 1080.0002 | 5 | 46 | 3.945203 | -2.28216 | 2.953272 | 0.6845522 | 12.34969 | 2.789598
2018-03-18 10:24 | 393903.8 | 1200.001 | 5 | 46 | 3.918224 | -2.282151 | 2.953272 | 0.7606143 | 12.34969 | 3.088647
2018-03-18 10:26 | 394023.8 | 1320.0016 | 5 | 46 | 3.892075 | -2.282123 | 2.953272 | 0.8366762 | 12.34969 | 3.385675
2018-03-18 10:28 | 394143.8 | 1440.0009 | 5 | 46 | 3.866905 | -2.282102 | 2.953272 | 0.9127368 | 12.34969 | 3.680746
2018-03-18 10:30 | 394263.8 | 1560.0008 | 5 | 46 | 3.842784 | -2.282107 | 2.953272 | 0.9888009 | 12.34969 | 3.973954
2018-03-18 10:32 | 394383.8 | 1680.0016 | 5 | 46 | 3.819757 | -2.282135 | 2.953272 | 1.064863 | 12.34969 | 4.26536
2018-03-18 10:34 | 394503.8 | 1800.0001 | 5 | 46 | 3.797953 | -2.282143 | 2.953272 | 1.140921 | 12.34969 | 4.555048
2018-03-18 10:36 | 394623.8 | 1920.0017 | 5 | 46 | 3.77756 | -2.282074 | 2.953272 | 1.21699 | 12.34969 | 4.843169
2018-03-18 10:38 | 394743.8 | 2040 | 5 | 46 | 3.758481 | -2.282105 | 2.953272 | 1.293047 | 12.34969 | 5.129747
2018-03-18 10:40 | 394863.8 | 2160.0015 | 5 | 46 | 3.740431 | -2.282105 | 2.953272 | 1.369112 | 12.34969 | 5.414941
2018-03-18 10:42 | 394983.8 | 2280.0017 | 5 | 46 | 3.723226 | -2.282139 | 2.953272 | 1.445174 | 12.34969 | 5.698789
2018-03-18 10:44 | 395103.8 | 2400.0001 | 5 | 46 | 3.706739 | -2.282097 | 2.953272 | 1.521236 | 12.34969 | 5.981353
2018-03-18 10:46 | 395223.8 | 2520.001 | 5 | 46 | 3.691133 | -2.282089 | 2.953272 | 1.597301 | 12.34969 | 6.262705
2018-03-18 10:48 | 395343.8 | 2640.0018 | 5 | 46 | 3.676491 | -2.282102 | 2.953272 | 1.673363 | 12.34969 | 6.542898
2018-03-18 10:50 | 395463.8 | 2760.0001 | 5 | 46 | 3.662805 | -2.282123 | 2.953272 | 1.749425 | 12.34969 | 6.822011
2018-03-18 10:52 | 395583.8 | 2880.0012 | 5 | 46 | 3.65006 | -2.282097 | 2.953272 | 1.825488 | 12.34969 | 7.100124
2018-03-18 10:54 | 395703.8 | 3000.0001 | 5 | 46 | 3.638027 | -2.282116 | 2.953272 | 1.901544 | 12.34969 | 7.377274
2018-03-18 10:56 | 395823.8 | 3120.0001 | 5 | 46 | 3.62635 | -2.282074 | 2.953272 | 1.977607 | 12.34969 | 7.653546
2018-03-18 10:58 | 395943.8 | 3240.0018 | 5 | 46 | 3.614682 | -2.282133 | 2.953272 | 2.053671 | 12.34969 | 7.928939
2018-03-18 11:00 | 396063.8 | 3360.0018 | 5 | 46 | 3.602713 | -2.282102 | 2.953272 | 2.129735 | 12.34969 | 8.203437
2018-03-18 11:02 | 396183.8 | 3480.0018 | 5 | 46 | 3.590152 | -2.282099 | 2.953272 | 2.205799 | 12.34969 | 8.476997
2018-03-18 11:04 | 396303.8 | 3600.0017 | 5 | 46 | 3.576974 | -2.282104 | 2.953272 | 2.281861 | 12.34969 | 8.749575
2018-03-18 11:06 | 396423.8 | 3720.0009 | 5 | 46 | 3.563599 | -2.282097 | 2.953272 | 2.357924 | 12.34969 | 9.021142
2018-03-18 11:08 | 396543.8 | 3840.0009 | 5 | 46 | 3.550024 | -2.282112 | 2.953272 | 2.433987 | 12.34969 | 9.291687
2018-03-18 11:10 | 396663.8 | 3960.0017 | 5 | 46 | 3.535461 | -2.282099 | 2.953272 | 2.510052 | 12.34969 | 9.561177
2018-03-18 11:12 | 396783.8 | 4080.0009 | 5 | 46 | 3.517214 | -2.282097 | 2.953272 | 2.586112 | 12.34969 | 9.829427
2018-03-18 11:14 | 396903.8 | 4200.0009 | 5 | 46 | 3.493175 | -2.282123 | 2.953272 | 2.662174 | 12.34969 | 10.09607
2018-03-18 11:16 | 397023.8 | 4320.0001 | 5 | 46 | 3.45984 | -2.282083 | 2.953272 | 2.738236 | 12.34969 | 10.36059
2018-03-18 11:18 | 397143.8 | 4440.0017 | 5 | 46 | 3.405235 | -2.282099 | 2.953272 | 2.814299 | 12.34969 | 10.62188
2018-03-18 11:20 | 397263.8 | 4560.0017 | 5 | 46 | 3.280668 | -2.282137 | 2.953272 | 2.890358 | 12.34969 | 10.87689
2018-03-18 11:22 | 397361.2 | 4657.3807 | 5 | 46 | 2.999995 | -2.282076 | 2.953272 | 2.952082 | 12.34969 | 11.07251
2018-03-18 11:24 | 397481.3 | 120.0001 | 6 | 46 | 3.213368 | 0 | 2.953272 | 2.952082 | 12.34969 | 11.07251
2018-03-18 11:26 | 397601.3 | 240.0024 | 6 | 46 | 3.229138 | 0 | 2.953272 | 2.952082 | 12.34969 | 11.07251
2018-03-18 11:27 | 397661.3 | 300.0029 | 6 | 46 | 3.234417 | 0 | 2.953272 | 2.952082 | 12.34969 | 11.07251
2018-03-18 11:27 | 397661.3 | 0.0024 | 7 | 47 | 3.234343 | 0 | 0 | 0 | 0 | 0
2018-03-18 11:29 | 397781.4 | 120.0004 | 2 | 47 | 3.946768 | 4.889856 | 0.1623047 | 4.627e-09 | 0.6171666 | 1.4967e-08
2018-03-18 11:31 | 397901.4 | 240.0001 | 2 | 47 | 3.996855 | 4.889868 | 0.3252815 | 4.627e-09 | 1.265237 | 1.4967e-08
2018-03-18 11:33 | 398021.4 | 360.0017 | 2 | 47 | 4.032412 | 4.88991 | 0.4882631 | 4.627e-09 | 1.919585 | 1.4967e-08
2018-03-18 11:35 | 398141.4 | 480.0009 | 2 | 47 | 4.06423 | 4.889858 | 0.6512458 | 4.627e-09 | 2.579454 | 1.4967e-08
2018-03-18 11:37 | 398261.4 | 600.0009 | 2 | 47 | 4.091545 | 4.889862 | 0.8142214 | 4.627e-09 | 3.244102 | 1.4967e-08
2018-03-18 11:39 | 398381.4 | 720.0009 | 2 | 47 | 4.11591 | 4.890039 | 0.9771853 | 4.627e-09 | 3.912887 | 1.4967e-08
2018-03-18 11:41 | 398501.4 | 840.0017 | 2 | 47 | 4.140962 | 4.889887 | 1.140167 | 4.627e-09 | 4.585706 | 1.4967e-08
2018-03-18 11:43 | 398621.4 | 960.0002 | 2 | 47 | 4.169929 | 4.89016 | 1.303136 | 4.627e-09 | 5.262858 | 1.4967e-08
2018-03-18 11:45 | 398741.4 | 1080.0002 | 2 | 47 | 4.200388 | 4.831108 | 1.466039 | 4.627e-09 | 5.944779 | 1.4967e-08
2018-03-18 11:47 | 398861.4 | 1200.0001 | 2 | 47 | 4.200414 | 4.230175 | 1.616816 | 4.627e-09 | 6.578101 | 1.4967e-08
2018-03-18 11:49 | 398981.4 | 1320.0018 | 2 | 47 | 4.200395 | 3.672857 | 1.748399 | 4.627e-09 | 7.130802 | 1.4967e-08
2018-03-18 11:50 | 399077 | 1415.6384 | 2 | 47 | 4.200362 | 3.259995 | 1.840418 | 4.627e-09 | 7.517315 | 1.4967e-08
2018-03-18 11:52 | 399197 | 120.0002 | 3 | 47 | 4.230277 | 3.260019 | 1.948639 | 4.627e-09 | 7.973393 | 1.4967e-08
2018-03-18 11:54 | 399317 | 240.0001 | 3 | 47 | 4.264371 | 3.260015 | 2.057295 | 4.627e-09 | 8.434872 | 1.4967e-08
2018-03-18 11:56 | 399437 | 360.0009 | 3 | 47 | 4.300683 | 3.260031 | 2.165949 | 4.627e-09 | 8.900166 | 1.4967e-08
2018-03-18 11:58 | 399557 | 480.001 | 3 | 47 | 4.338999 | 3.260031 | 2.274608 | 4.627e-09 | 9.369538 | 1.4967e-08
2018-03-18 12:00 | 399677 | 600.0006 | 3 | 47 | 4.379011 | 3.260012 | 2.383258 | 4.627e-09 | 9.843127 | 1.4967e-08
2018-03-18 12:02 | 399797 | 720.0002 | 3 | 47 | 4.400388 | 2.941959 | 2.48919 | 4.627e-09 | 10.30866 | 1.4967e-08
2018-03-18 12:04 | 399917 | 840.0002 | 3 | 47 | 4.400390625 | 2.442505 | 2.578577 | 4.627e-09 | 10.702 | 1.4967e-08
2018-03-18 12:06 | 400037 | 960.0001 | 3 | 47 | 4.400363 | 2.040987 | 2.65305 | 4.627e-09 | 11.02971 | 1.4967e-08
2018-03-18 12:08 | 400157 | 1080.0001 | 3 | 47 | 4.400339 | 1.717419 | 2.7155 | 4.627e-09 | 11.30451 | 1.4967e-08
2018-03-18 12:10 | 400277 | 1200.0009 | 3 | 47 | 4.400354 | 1.455997 | 2.768234 | 4.627e-09 | 11.53656 | 1.4967e-08
2018-03-18 12:12 | 400397 | 1320.0009 | 3 | 47 | 4.40035 | 1.242771 | 2.81309 | 4.627e-09 | 11.73394 | 1.4967e-08
2018-03-18 12:14 | 400517 | 1440.0017 | 3 | 47 | 4.40034 | 1.06839 | 2.851515 | 4.627e-09 | 11.90303 | 1.4967e-08
2018-03-18 12:16 | 400637 | 1560.0002 | 3 | 47 | 4.400348 | 0.925148 | 2.884657 | 4.627e-09 | 12.04886 | 1.4967e-08
2018-03-18 12:18 | 400757 | 1680.0009 | 3 | 47 | 4.400339 | 0.8048286 | 2.913418 | 4.627e-09 | 12.17542 | 1.4967e-08
2018-03-18 12:20 | 400877 | 1800.0018 | 3 | 47 | 4.400314 | 0.7042561 | 2.938521 | 4.627e-09 | 12.28588 | 1.4967e-08
2018-03-18 12:22 | 400947.6 | 1870.5512 | 3 | 47 | 4.400305 | 0.6519947 | 2.951808 | 4.627e-09 | 12.34435 | 1.4967e-08
2018-03-18 12:24 | 401067.6 | 120.0016 | 4 | 47 | 4.353656 | 0 | 2.951808 | 4.627e-09 | 12.34435 | 1.4967e-08
2018-03-18 12:26 | 401187.6 | 240.0001 | 4 | 47 | 4.350507 | 0 | 2.951808 | 4.627e-09 | 12.34435 | 1.4967e-08
2018-03-18 12:27 | 401247.6 | 300.003 | 4 | 47 | 4.349524 | 0 | 2.951808 | 4.627e-09 | 12.34435 | 1.4967e-08
2018-03-18 12:29 | 401367.8 | 120.0009 | 5 | 47 | 4.176936 | -2.282179 | 2.951808 | 0.07605647 | 12.34435 | 0.3193297
2018-03-18 12:31 | 401487.8 | 240.0009 | 5 | 47 | 4.14658 | -2.282195 | 2.951808 | 0.1521137 | 12.34435 | 0.6358491
2018-03-18 12:33 | 401607.8 | 360.0002 | 5 | 47 | 4.117084 | -2.282032 | 2.951808 | 0.2281729 | 12.34435 | 0.9501115
2018-03-18 12:35 | 401727.8 | 480.0003 | 5 | 47 | 4.087693 | -2.281805 | 2.951808 | 0.3042306 | 12.34435 | 1.262129
2018-03-18 12:37 | 401847.8 | 600.001 | 5 | 47 | 4.058456 | -2.281844 | 2.951808 | 0.3802886 | 12.34435 | 1.571918
2018-03-18 12:39 | 401967.8 | 720.0011 | 5 | 47 | 4.029457 | -2.282181 | 2.951808 | 0.45635 | 12.34435 | 1.879505
2018-03-18 12:41 | 402087.8 | 840.0003 | 5 | 47 | 4.000776 | -2.282166 | 2.951808 | 0.5324086 | 12.34435 | 2.184887
2018-03-18 12:43 | 402207.8 | 960.0027 | 5 | 47 | 3.972519 | -2.282149 | 2.951808 | 0.6084703 | 12.34435 | 2.488115
2018-03-18 12:45 | 402327.8 | 1080.002 | 5 | 47 | 3.944848 | -2.282139 | 2.951808 | 0.6845272 | 12.34435 | 2.789196
2018-03-18 12:47 | 402447.8 | 1200.0028 | 5 | 47 | 3.917875 | -2.282137 | 2.951808 | 0.7605902 | 12.34435 | 3.088223
2018-03-18 12:49 | 402567.8 | 1320.0013 | 5 | 47 | 3.891717 | -2.282141 | 2.951808 | 0.8366516 | 12.34435 | 3.385221
2018-03-18 12:51 | 402687.8 | 1440.0015 | 5 | 47 | 3.866509 | -2.282099 | 2.951808 | 0.9127138 | 12.34435 | 3.680268
2018-03-18 12:53 | 402807.8 | 1560.0022 | 5 | 47 | 3.842318 | -2.282083 | 2.951808 | 0.9887758 | 12.34435 | 3.973436
2018-03-18 12:55 | 402927.8 | 1680.0007 | 5 | 47 | 3.819259 | -2.282104 | 2.951808 | 1.06484 | 12.34435 | 4.264812
2018-03-18 12:57 | 403047.8 | 1800.0022 | 5 | 47 | 3.797464 | -2.282097 | 2.951808 | 1.140904 | 12.34435 | 4.554484
2018-03-18 12:59 | 403167.8 | 1920.0022 | 5 | 47 | 3.777076 | -2.282091 | 2.951808 | 1.216964 | 12.34435 | 4.842535
2018-03-18 13:01 | 403287.8 | 2040.0015 | 5 | 47 | 3.758033 | -2.282058 | 2.951808 | 1.293026 | 12.34435 | 5.129095
2018-03-18 13:03 | 403407.8 | 2160.0022 | 5 | 47 | 3.740002 | -2.282135 | 2.951808 | 1.369089 | 12.34435 | 5.414248
2018-03-18 13:05 | 403527.8 | 2280.0023 | 5 | 47 | 3.722783 | -2.282128 | 2.951808 | 1.445149 | 12.34435 | 5.698053
2018-03-18 13:07 | 403647.8 | 2400.0007 | 5 | 47 | 3.706331 | -2.282086 | 2.951808 | 1.521208 | 12.34435 | 5.980576
2018-03-18 13:09 | 403767.8 | 2520.0023 | 5 | 47 | 3.690797 | -2.282099 | 2.951808 | 1.597273 | 12.34435 | 6.261902
2018-03-18 13:11 | 403887.8 | 2640.0006 | 5 | 47 | 3.676157 | -2.282097 | 2.951808 | 1.673333 | 12.34435 | 6.542061
2018-03-18 13:13 | 404007.8 | 2760.0024 | 5 | 47 | 3.662501 | -2.282076 | 2.951808 | 1.749395 | 12.34435 | 6.821152
2018-03-18 13:15 | 404127.8 | 2880.0023 | 5 | 47 | 3.649743 | -2.282107 | 2.951808 | 1.825458 | 12.34435 | 7.099241
2018-03-18 13:17 | 404247.8 | 3000.0014 | 5 | 47 | 3.637714 | -2.282089 | 2.951808 | 1.901521 | 12.34435 | 7.376391
2018-03-18 13:19 | 404367.8 | 3120.0007 | 5 | 47 | 3.626015 | -2.282097 | 2.951808 | 1.977582 | 12.34435 | 7.652634
2018-03-18 13:21 | 404487.8 | 3240.0015 | 5 | 47 | 3.614341 | -2.282081 | 2.951808 | 2.053642 | 12.34435 | 7.927984
2018-03-18 13:23 | 404607.8 | 3360.0014 | 5 | 47 | 3.602362 | -2.282068 | 2.951808 | 2.129704 | 12.34435 | 8.202447
2018-03-18 13:25 | 404727.8 | 3480.0007 | 5 | 47 | 3.589796 | -2.282099 | 2.951808 | 2.205764 | 12.34435 | 8.475969
2018-03-18 13:27 | 404847.8 | 3600.0008 | 5 | 47 | 3.576628 | -2.282053 | 2.951808 | 2.281826 | 12.34435 | 8.748516
2018-03-18 13:29 | 404967.8 | 3720.0007 | 5 | 47 | 3.563225 | -2.282084 | 2.951808 | 2.357889 | 12.34435 | 9.020055
2018-03-18 13:31 | 405087.8 | 3840.0023 | 5 | 47 | 3.549576 | -2.282053 | 2.951808 | 2.433953 | 12.34435 | 9.290571
2018-03-18 13:33 | 405207.8 | 3960.0008 | 5 | 47 | 3.534966 | -2.282097 | 2.951808 | 2.510013 | 12.34435 | 9.560012
2018-03-18 13:35 | 405327.8 | 4080.0008 | 5 | 47 | 3.516616 | -2.282093 | 2.951808 | 2.586076 | 12.34435 | 9.828229
2018-03-18 13:37 | 405447.8 | 4200.0031 | 5 | 47 | 3.492433 | -2.282063 | 2.951808 | 2.66214 | 12.34435 | 10.09484
2018-03-18 13:39 | 405567.8 | 4320.0008 | 5 | 47 | 3.458881 | -2.28206 | 2.951808 | 2.7382 | 12.34435 | 10.35928
2018-03-18 13:41 | 405687.8 | 4440.0015 | 5 | 47 | 3.403638 | -2.282102 | 2.951808 | 2.814264 | 12.34435 | 10.62048
2018-03-18 13:43 | 405807.8 | 4560.0007 | 5 | 47 | 3.27706 | -2.282086 | 2.951808 | 2.890324 | 12.34435 | 10.87531
2018-03-18 13:44 | 405903.1 | 4655.3214 | 5 | 47 | 2.999993 | -2.282089 | 2.951808 | 2.950743 | 12.34435 | 11.06664
2018-03-18 13:46 | 406023.1 | 120.0008 | 6 | 47 | 3.213984 | 0 | 2.951808 | 2.950743 | 12.34435 | 11.06664
2018-03-18 13:48 | 406143.1 | 240.0009 | 6 | 47 | 3.229769 | 0 | 2.951808 | 2.950743 | 12.34435 | 11.06664
2018-03-18 13:49 | 406203.1 | 300.0017 | 6 | 47 | 3.235078 | 0 | 2.951808 | 2.950743 | 12.34435 | 11.06664
2018-03-18 13:49 | 406203.1 | 0.0048 | 7 | 48 | 3.235127 | 0 | 0 | 0 | 0 | 0
2018-03-18 13:51 | 406323.2 | 120.0002 | 2 | 48 | 3.947572 | 4.889874 | 0.1623017 | 1.683e-09 | 0.6172936 | 5.445e-09
2018-03-18 13:53 | 406443.2 | 240.0018 | 2 | 48 | 3.997637 | 4.889866 | 0.3252833 | 1.683e-09 | 1.265507 | 5.445e-09
2018-03-18 13:55 | 406563.2 | 360.0002 | 2 | 48 | 4.033269 | 4.889837 | 0.4882546 | 1.683e-09 | 1.919946 | 5.445e-09
2018-03-18 13:57 | 406683.2 | 480.001 | 2 | 48 | 4.065248 | 4.889866 | 0.6512373 | 1.683e-09 | 2.579969 | 5.445e-09
2018-03-18 13:59 | 406803.2 | 600.0018 | 2 | 48 | 4.09247 | 4.889851 | 0.8142139 | 1.683e-09 | 3.244778 | 5.445e-09
2018-03-18 14:01 | 406923.2 | 720.001 | 2 | 48 | 4.11678 | 4.889841 | 0.977195 | 1.683e-09 | 3.913779 | 5.445e-09
2018-03-18 14:03 | 407043.2 | 840.0017 | 2 | 48 | 4.141751 | 4.889858 | 1.140166 | 1.683e-09 | 4.586689 | 5.445e-09
2018-03-18 14:05 | 407163.2 | 960.0011 | 2 | 48 | 4.170605 | 4.890137 | 1.303146 | 1.683e-09 | 5.264003 | 5.445e-09
2018-03-18 14:07 | 407283.2 | 1080 | 2 | 48 | 4.200404 | 4.818552 | 1.466004 | 1.683e-09 | 5.945837 | 5.445e-09
2018-03-18 14:09 | 407403.2 | 1200.0001 | 2 | 48 | 4.200394 | 4.221313 | 1.616456 | 1.683e-09 | 6.577796 | 5.445e-09
2018-03-18 14:11 | 407523.2 | 1320.0002 | 2 | 48 | 4.200376 | 3.667068 | 1.747817 | 1.683e-09 | 7.12956 | 5.445e-09
2018-03-18 14:13 | 407618 | 1414.8017 | 2 | 48 | 4.200378 | 3.259987 | 1.838952 | 1.683e-09 | 7.512365 | 5.445e-09
2018-03-18 14:15 | 407738 | 120.0011 | 3 | 48 | 4.23026 | 3.260008 | 1.947172 | 1.683e-09 | 7.968437 | 5.445e-09
2018-03-18 14:17 | 407858 | 240.0002 | 3 | 48 | 4.264327 | 3.260008 | 2.05583 | 1.683e-09 | 8.429917 | 5.445e-09
2018-03-18 14:19 | 407978 | 360.0002 | 3 | 48 | 4.300618 | 3.259985 | 2.164486 | 1.683e-09 | 8.895213 | 5.445e-09
2018-03-18 14:21 | 408098 | 480.0018 | 3 | 48 | 4.338849 | 3.260027 | 2.273143 | 1.683e-09 | 9.364568 | 5.445e-09
2018-03-18 14:23 | 408218 | 600.001 | 3 | 48 | 4.378737 | 3.260004 | 2.381796 | 1.683e-09 | 9.838149 | 5.445e-09
2018-03-18 14:25 | 408338 | 720.001 | 3 | 48 | 4.400392 | 2.946253 | 2.487813 | 1.683e-09 | 10.30404 | 5.445e-09
2018-03-18 14:27 | 408458 | 840.0011 | 3 | 48 | 4.400361 | 2.445578 | 2.57735 | 1.683e-09 | 10.69804 | 5.445e-09
2018-03-18 14:29 | 408578 | 960.0018 | 3 | 48 | 4.400396 | 2.045313 | 2.651949 | 1.683e-09 | 11.0263 | 5.445e-09
2018-03-18 14:31 | 408698 | 1080.0019 | 3 | 48 | 4.40034 | 1.720444 | 2.714516 | 1.683e-09 | 11.30162 | 5.445e-09
2018-03-18 14:33 | 408818 | 1200.0019 | 3 | 48 | 4.400365 | 1.458834 | 2.767353 | 1.683e-09 | 11.53412 | 5.445e-09
2018-03-18 14:35 | 408938 | 1320.0002 | 3 | 48 | 4.400341 | 1.245436 | 2.812295 | 1.683e-09 | 11.73188 | 5.445e-09
2018-03-18 14:37 | 409058 | 1440.0011 | 3 | 48 | 4.400326 | 1.069649 | 2.850782 | 1.683e-09 | 11.90124 | 5.445e-09
2018-03-18 14:39 | 409178 | 1560.0002 | 3 | 48 | 4.400349 | 0.9257126 | 2.883961 | 1.683e-09 | 12.04724 | 5.445e-09
2018-03-18 14:41 | 409298 | 1680.0007 | 3 | 48 | 4.400352 | 0.8056927 | 2.912748 | 1.683e-09 | 12.17391 | 5.445e-09
2018-03-18 14:43 | 409418 | 1800.0019 | 3 | 48 | 4.400344 | 0.7049332 | 2.937866 | 1.683e-09 | 12.28444 | 5.445e-09
2018-03-18 14:44 | 409489.6 | 1871.5633 | 3 | 48 | 4.400314 | 0.6519966 | 2.95134 | 1.683e-09 | 12.34373 | 5.445e-09
2018-03-18 14:46 | 409609.7 | 120 | 4 | 48 | 4.353619 | 0 | 2.951342 | 1.683e-09 | 12.34374 | 5.445e-09
2018-03-18 14:48 | 409729.7 | 240.0007 | 4 | 48 | 4.350489 | 0 | 2.951342 | 1.683e-09 | 12.34374 | 5.445e-09
2018-03-18 14:49 | 409789.7 | 300.0047 | 4 | 48 | 4.349527 | 0 | 2.951342 | 1.683e-09 | 12.34374 | 5.445e-09
2018-03-18 14:51 | 409909.8 | 120.0018 | 5 | 48 | 4.176907 | -2.282181 | 2.951342 | 0.0760582 | 12.34374 | 0.3193311
2018-03-18 14:53 | 410029.8 | 240.0003 | 5 | 48 | 4.146527 | -2.281859 | 2.951342 | 0.1521224 | 12.34374 | 0.6358745
2018-03-18 14:55 | 410149.8 | 360.0003 | 5 | 48 | 4.117012 | -2.282153 | 2.951342 | 0.2281863 | 12.34374 | 0.9501504
2018-03-18 14:57 | 410269.8 | 480.0003 | 5 | 48 | 4.087654 | -2.281817 | 2.951342 | 0.304251 | 12.34374 | 1.262191
2018-03-18 14:59 | 410389.8 | 600.0019 | 5 | 48 | 4.05835 | -2.282166 | 2.951342 | 0.3803131 | 12.34374 | 1.571991
2018-03-18 15:01 | 410509.8 | 720.0011 | 5 | 48 | 4.029306 | -2.282162 | 2.951342 | 0.4563739 | 12.34374 | 1.879566
2018-03-18 15:03 | 410629.8 | 840.0011 | 5 | 48 | 4.00064 | -2.282187 | 2.951342 | 0.5324338 | 12.34374 | 2.184942
2018-03-18 15:05 | 410749.8 | 960.0011 | 5 | 48 | 3.972395 | -2.282137 | 2.951342 | 0.6084936 | 12.34374 | 2.488152
2018-03-18 15:07 | 410869.8 | 1080.0011 | 5 | 48 | 3.944715 | -2.282143 | 2.951342 | 0.6845559 | 12.34374 | 2.789246
2018-03-18 15:09 | 410989.8 | 1200.0003 | 5 | 48 | 3.917679 | -2.282076 | 2.951342 | 0.7606195 | 12.34374 | 3.088262
2018-03-18 15:11 | 411109.8 | 1320.0011 | 5 | 48 | 3.891463 | -2.282133 | 2.951342 | 0.8366773 | 12.34374 | 3.385229
2018-03-18 15:13 | 411229.8 | 1440.0018 | 5 | 48 | 3.866213 | -2.282105 | 2.951342 | 0.9127409 | 12.34374 | 3.680261
2018-03-18 15:15 | 411349.8 | 1560.0002 | 5 | 48 | 3.842019 | -2.282102 | 2.951342 | 0.9888008 | 12.34374 | 3.973398
2018-03-18 15:17 | 411469.8 | 1680.0013 | 5 | 48 | 3.818982 | -2.282105 | 2.951342 | 1.064865 | 12.34374 | 4.264753
2018-03-18 15:19 | 411589.8 | 1800.0015 | 5 | 48 | 3.797204 | -2.282089 | 2.951342 | 1.140926 | 12.34374 | 4.554393
2018-03-18 15:21 | 411709.8 | 1920.0026 | 5 | 48 | 3.776849 | -2.282114 | 2.951342 | 1.216992 | 12.34374 | 4.842451
2018-03-18 15:23 | 411829.8 | 2040.0026 | 5 | 48 | 3.757818 | -2.282137 | 2.951342 | 1.293057 | 12.34374 | 5.129004
2018-03-18 15:25 | 411949.8 | 2160.001 | 5 | 48 | 3.739805 | -2.282107 | 2.951342 | 1.369119 | 12.34374 | 5.41414
2018-03-18 15:27 | 412069.8 | 2280.0018 | 5 | 48 | 3.722601 | -2.282151 | 2.951342 | 1.445183 | 12.34374 | 5.697944
2018-03-18 15:29 | 412189.8 | 2400.001 | 5 | 48 | 3.70616 | -2.282099 | 2.951342 | 1.521245 | 12.34374 | 5.980465
2018-03-18 15:31 | 412309.8 | 2520.001 | 5 | 48 | 3.690542 | -2.282104 | 2.951342 | 1.597307 | 12.34374 | 6.261763
2018-03-18 15:33 | 412429.8 | 2640.0027 | 5 | 48 | 3.675854 | -2.28212 | 2.951342 | 1.673373 | 12.34374 | 6.54192
2018-03-18 15:35 | 412549.8 | 2760.0003 | 5 | 48 | 3.662171 | -2.282102 | 2.951342 | 1.749433 | 12.34374 | 6.82098
2018-03-18 15:37 | 412669.8 | 2880.0026 | 5 | 48 | 3.649443 | -2.282104 | 2.951342 | 1.825498 | 12.34374 | 7.099052
2018-03-18 15:39 | 412789.8 | 3000.0012 | 5 | 48 | 3.637452 | -2.282095 | 2.951342 | 1.901562 | 12.34374 | 7.376183
2018-03-18 15:41 | 412909.8 | 3120.001 | 5 | 48 | 3.625798 | -2.282116 | 2.951342 | 1.977622 | 12.34374 | 7.652403
2018-03-18 15:43 | 413029.8 | 3240.0011 | 5 | 48 | 3.614174 | -2.282118 | 2.951342 | 2.053684 | 12.34374 | 7.927748
2018-03-18 15:45 | 413149.8 | 3360.0026 | 5 | 48 | 3.602269 | -2.282079 | 2.951342 | 2.129744 | 12.34374 | 8.202192
2018-03-18 15:47 | 413269.8 | 3480.0018 | 5 | 48 | 3.589703 | -2.28213 | 2.951342 | 2.205805 | 12.34374 | 8.475709
2018-03-18 15:49 | 413389.8 | 3600.0018 | 5 | 48 | 3.576542 | -2.282114 | 2.951342 | 2.281869 | 12.34374 | 8.748262
2018-03-18 15:51 | 413509.8 | 3720.0018 | 5 | 48 | 3.563192 | -2.282083 | 2.951342 | 2.357929 | 12.34374 | 9.019787
2018-03-18 15:53 | 413629.8 | 3840.0018 | 5 | 48 | 3.549587 | -2.282086 | 2.951342 | 2.433994 | 12.34374 | 9.290306
2018-03-18 15:55 | 413749.8 | 3960.0018 | 5 | 48 | 3.534979 | -2.28216 | 2.951342 | 2.510057 | 12.34374 | 9.559757
2018-03-18 15:57 | 413869.8 | 4080.001 | 5 | 48 | 3.516609 | -2.282079 | 2.951342 | 2.586119 | 12.34374 | 9.827971
2018-03-18 15:59 | 413989.8 | 4200.001 | 5 | 48 | 3.492407 | -2.282116 | 2.951342 | 2.662181 | 12.34374 | 10.09457
2018-03-18 16:01 | 414109.8 | 4320.0026 | 5 | 48 | 3.458837 | -2.282104 | 2.951342 | 2.738246 | 12.34374 | 10.35903
2018-03-18 16:03 | 414229.8 | 4440.0017 | 5 | 48 | 3.403491 | -2.282105 | 2.951342 | 2.814308 | 12.34374 | 10.62022
2018-03-18 16:05 | 414349.8 | 4560.0018 | 5 | 48 | 3.276305 | -2.282137 | 2.951342 | 2.890369 | 12.34374 | 10.87502
2018-03-18 16:06 | 414444.5 | 4654.7585 | 5 | 48 | 2.999996 | -2.282081 | 2.951342 | 2.950433 | 12.34374 | 11.06519
2018-03-18 16:08 | 414564.5 | 120.0017 | 6 | 48 | 3.213742 | 0 | 2.951342 | 2.95044 | 12.34374 | 11.06521
2018-03-18 16:10 | 414684.5 | 240.0007 | 6 | 48 | 3.229551 | 0 | 2.951342 | 2.95044 | 12.34374 | 11.06521
2018-03-18 16:11 | 414744.5 | 300.0023 | 6 | 48 | 3.234859 | 0 | 2.951342 | 2.95044 | 12.34374 | 11.06521
2018-03-18 16:11 | 414744.5796 | 0.004 | 7 | 49 | 3.234995 | 0 | 0 | 0 | 0 | 0
2018-03-18 16:13 | 414864.6 | 120.0009 | 2 | 49 | 3.946843 | 4.889856 | 0.1622954 | 2.247e-09 | 0.6171731 | 7.268e-09
2018-03-18 16:15 | 414984.6 | 240.0009 | 2 | 49 | 3.996966 | 4.889837 | 0.3252762 | 2.247e-09 | 1.265273 | 7.268e-09
2018-03-18 16:17 | 415104.6 | 360.0011 | 2 | 49 | 4.03257 | 4.889843 | 0.4882585 | 2.247e-09 | 1.919646 | 7.268e-09
2018-03-18 16:19 | 415224.6 | 480.0009 | 2 | 49 | 4.064468 | 4.889853 | 0.651235 | 2.247e-09 | 2.579523 | 7.268e-09
2018-03-18 16:21 | 415344.6 | 600.0009 | 2 | 49 | 4.091724 | 4.88982 | 0.8142089 | 2.247e-09 | 3.244197 | 7.268e-09
2018-03-18 16:23 | 415464.6 | 720.0005 | 2 | 49 | 4.116039 | 4.889824 | 0.9772003 | 2.247e-09 | 3.913119 | 7.268e-09
2018-03-18 16:25 | 415584.6 | 840.0016 | 2 | 49 | 4.141189 | 4.889843 | 1.140172 | 2.247e-09 | 4.585923 | 7.268e-09
2018-03-18 16:27 | 415704.6 | 960.0017 | 2 | 49 | 4.170142 | 4.889858 | 1.303145 | 2.247e-09 | 5.263125 | 7.268e-09
2018-03-18 16:29 | 415824.6 | 1080.001 | 2 | 49 | 4.20039 | 4.825302 | 1.466022 | 2.247e-09 | 5.944982 | 7.268e-09
2018-03-18 16:31 | 415944.6 | 1200.0001 | 2 | 49 | 4.20039 | 4.22352 | 1.616599 | 2.247e-09 | 6.577463 | 7.268e-09
2018-03-18 16:33 | 416064.6 | 1320.0009 | 2 | 49 | 4.200368 | 3.666855 | 1.747982 | 2.247e-09 | 7.12932 | 7.268e-09
2018-03-18 16:35 | 416159.1 | 1414.4775 | 2 | 49 | 4.200392 | 3.259991 | 1.838797 | 2.247e-09 | 7.510778 | 7.268e-09
2018-03-18 16:37 | 416279.1 | 120.0002 | 3 | 49 | 4.230309 | 3.259983 | 1.947018 | 2.247e-09 | 7.966861 | 7.268e-09
2018-03-18 16:39 | 416399.1 | 240.0011 | 3 | 49 | 4.264415 | 3.259974 | 2.055676 | 2.247e-09 | 8.428351 | 7.268e-09
2018-03-18 16:41 | 416519.1 | 360.0011 | 3 | 49 | 4.300751 | 3.260052 | 2.164334 | 2.247e-09 | 8.893667 | 7.268e-09
2018-03-18 16:43 | 416639.1 | 480.0027 | 3 | 49 | 4.339096 | 3.260031 | 2.272992 | 2.247e-09 | 9.363047 | 7.268e-09
2018-03-18 16:45 | 416759.1 | 600.0028 | 3 | 49 | 4.379135 | 3.260021 | 2.38165 | 2.247e-09 | 9.836682 | 7.268e-09
2018-03-18 16:47 | 416879.1 | 720.0003 | 3 | 49 | 4.400392 | 2.940805 | 2.487554 | 2.247e-09 | 10.3021 | 7.268e-09
2018-03-18 16:49 | 416999.1 | 840.0005 | 3 | 49 | 4.400388 | 2.440136 | 2.576896 | 2.247e-09 | 10.69524 | 7.268e-09
2018-03-18 16:51 | 417119.1 | 960.0012 | 3 | 49 | 4.400379 | 2.040022 | 2.651321 | 2.247e-09 | 11.02274 | 7.268e-09
2018-03-18 16:53 | 417239.1 | 1080.0019 | 3 | 49 | 4.400379 | 1.717033 | 2.713733 | 2.247e-09 | 11.29737 | 7.268e-09
2018-03-18 16:55 | 417359.1 | 1200.0011 | 3 | 49 | 4.400346 | 1.454937 | 2.766439 | 2.247e-09 | 11.5293 | 7.268e-09
2018-03-18 16:57 | 417479.1 | 1320.0002 | 3 | 49 | 4.400342 | 1.242113 | 2.811283 | 2.247e-09 | 11.72663 | 7.268e-09
2018-03-18 16:59 | 417599.1 | 1440.0018 | 3 | 49 | 4.400368 | 1.068747 | 2.849703 | 2.247e-09 | 11.89569 | 7.268e-09
2018-03-18 17:01 | 417719.1 | 1560.0002 | 3 | 49 | 4.400321 | 0.9244671 | 2.882842 | 2.247e-09 | 12.04151 | 7.268e-09
2018-03-18 17:03 | 417839.1 | 1680.0001 | 3 | 49 | 4.40034 | 0.8055019 | 2.911616 | 2.247e-09 | 12.16813 | 7.268e-09
2018-03-18 17:05 | 417959.1 | 1800.0019 | 3 | 49 | 4.400336 | 0.7048931 | 2.936731 | 2.247e-09 | 12.27864 | 7.268e-09
2018-03-18 17:06 | 418031.1 | 1871.9545 | 3 | 49 | 4.400305 | 0.6519947 | 2.950278 | 2.247e-09 | 12.33825 | 7.268e-09
2018-03-18 17:08 | 418151.1 | 120 | 4 | 49 | 4.353513 | 0 | 2.95028 | 2.247e-09 | 12.33826 | 7.268e-09
2018-03-18 17:10 | 418271.1 | 240 | 4 | 49 | 4.350388 | 0 | 2.95028 | 2.247e-09 | 12.33826 | 7.268e-09
2018-03-18 17:11 | 418331.1 | 300.0038 | 4 | 49 | 4.349395 | 0 | 2.95028 | 2.247e-09 | 12.33826 | 7.268e-09
2018-03-18 17:13 | 418451.3 | 120.0018 | 5 | 49 | 4.176349 | -2.282143 | 2.95028 | 0.07605985 | 12.33826 | 0.3193011
2018-03-18 17:15 | 418571.3 | 240.0018 | 5 | 49 | 4.145888 | -2.282191 | 2.95028 | 0.152125 | 12.33826 | 0.6358038
2018-03-18 17:17 | 418691.3 | 360.0007 | 5 | 49 | 4.11633 | -2.282151 | 2.95028 | 0.2281869 | 12.33826 | 0.9500225
2018-03-18 17:19 | 418811.3 | 480.0003 | 5 | 49 | 4.08691 | -2.282139 | 2.95028 | 0.3042521 | 12.33826 | 1.262012
2018-03-18 17:21 | 418931.3 | 600.0017 | 5 | 49 | 4.05764 | -2.282147 | 2.95028 | 0.3803159 | 12.33826 | 1.571764
2018-03-18 17:23 | 419051.3 | 720.0009 | 5 | 49 | 4.028581 | -2.282164 | 2.95028 | 0.4563799 | 12.33826 | 1.879297
2018-03-18 17:25 | 419171.3 | 840.0001 | 5 | 49 | 3.999891 | -2.282135 | 2.95028 | 0.5324405 | 12.33826 | 2.184619
2018-03-18 17:27 | 419291.3 | 960.0018 | 5 | 49 | 3.971679 | -2.282174 | 2.95028 | 0.6085024 | 12.33826 | 2.487783
2018-03-18 17:29 | 419411.3 | 1080.0018 | 5 | 49 | 3.944011 | -2.282153 | 2.95028 | 0.6845629 | 12.33826 | 2.788815
2018-03-18 17:31 | 419531.3 | 1200.0017 | 5 | 49 | 3.917018 | -2.282141 | 2.95028 | 0.7606248 | 12.33826 | 3.087772
2018-03-18 17:33 | 419651.3 | 1320.0001 | 5 | 49 | 3.890861 | -2.282091 | 2.95028 | 0.8366842 | 12.33826 | 3.384697
2018-03-18 17:35 | 419771.3 | 1440.0002 | 5 | 49 | 3.865621 | -2.282125 | 2.95028 | 0.9127451 | 12.33826 | 3.679673
2018-03-18 17:37 | 419891.3 | 1560.0002 | 5 | 49 | 3.841449 | -2.282093 | 2.95028 | 0.988805 | 12.33826 | 3.972766
2018-03-18 17:39 | 420011.3 | 1680.0017 | 5 | 49 | 3.818407 | -2.282102 | 2.95028 | 1.064868 | 12.33826 | 4.264075
2018-03-18 17:41 | 420131.3 | 1800.0002 | 5 | 49 | 3.796616 | -2.282141 | 2.95028 | 1.140932 | 12.33826 | 4.553682
2018-03-18 17:43 | 420251.3 | 1920.0017 | 5 | 49 | 3.776241 | -2.282139 | 2.95028 | 1.216994 | 12.33826 | 4.841676
2018-03-18 17:45 | 420371.3 | 2040.0017 | 5 | 49 | 3.757175 | -2.282116 | 2.95028 | 1.293059 | 12.33826 | 5.128182
2018-03-18 17:47 | 420491.3 | 2160.0001 | 5 | 49 | 3.739123 | -2.282084 | 2.95028 | 1.369117 | 12.33826 | 5.413252
2018-03-18 17:49 | 420611.3 | 2280.0018 | 5 | 49 | 3.721928 | -2.282084 | 2.95028 | 1.445182 | 12.33826 | 5.697011
2018-03-18 17:51 | 420731.3 | 2400.0017 | 5 | 49 | 3.705474 | -2.282091 | 2.95028 | 1.521241 | 12.33826 | 5.979466
2018-03-18 17:53 | 420851.3 | 2520.0002 | 5 | 49 | 3.689928 | -2.282137 | 2.95028 | 1.597306 | 12.33826 | 6.260726
2018-03-18 17:55 | 420971.3 | 2640.0017 | 5 | 49 | 3.675271 | -2.282093 | 2.95028 | 1.673369 | 12.33826 | 6.540832
2018-03-18 17:57 | 421091.3 | 2760.0002 | 5 | 49 | 3.661626 | -2.282105 | 2.95028 | 1.749431 | 12.33826 | 6.819856
2018-03-18 17:59 | 421211.3 | 2880.0017 | 5 | 49 | 3.648924 | -2.282126 | 2.95028 | 1.825495 | 12.33826 | 7.097881
2018-03-18 18:01 | 421331.3 | 3000.0017 | 5 | 49 | 3.636958 | -2.282143 | 2.95028 | 1.901556 | 12.33826 | 7.374967
2018-03-18 18:03 | 421451.3 | 3120.0018 | 5 | 49 | 3.625346 | -2.282105 | 2.95028 | 1.977618 | 12.33826 | 7.651158
2018-03-18 18:05 | 421571.3 | 3240.0001 | 5 | 49 | 3.613711 | -2.282114 | 2.95028 | 2.053681 | 12.33826 | 7.926471
2018-03-18 18:07 | 421691.3 | 3360.0002 | 5 | 49 | 3.601787 | -2.282086 | 2.95028 | 2.129743 | 12.33826 | 8.200886
2018-03-18 18:09 | 421811.3 | 3480.0009 | 5 | 49 | 3.589226 | -2.282112 | 2.95028 | 2.205806 | 12.33826 | 8.474374
2018-03-18 18:11 | 421931.3 | 3600.0018 | 5 | 49 | 3.57606 | -2.282114 | 2.95028 | 2.281868 | 12.33826 | 8.74688
2018-03-18 18:13 | 422051.3 | 3720.0004 | 5 | 49 | 3.56266 | -2.28207 | 2.95028 | 2.35793 | 12.33826 | 9.018373
2018-03-18 18:15 | 422171.3 | 3840.0001 | 5 | 49 | 3.549016 | -2.282051 | 2.95028 | 2.433992 | 12.33826 | 9.28884
2018-03-18 18:17 | 422291.3 | 3960.0001 | 5 | 49 | 3.534345 | -2.282149 | 2.95028 | 2.510054 | 12.33826 | 9.558242
2018-03-18 18:19 | 422411.3 | 4080.0001 | 5 | 49 | 3.515857 | -2.282112 | 2.95028 | 2.586118 | 12.33826 | 9.826408
2018-03-18 18:21 | 422531.3 | 4200.0009 | 5 | 49 | 3.491566 | -2.282089 | 2.95028 | 2.662182 | 12.33826 | 10.09295
2018-03-18 18:23 | 422651.3 | 4320.0008 | 5 | 49 | 3.457701 | -2.282137 | 2.95028 | 2.738246 | 12.33826 | 10.35733
2018-03-18 18:25 | 422771.3 | 4440.0018 | 5 | 49 | 3.401664 | -2.282095 | 2.95028 | 2.814311 | 12.33826 | 10.61843
2018-03-18 18:27 | 422891.3 | 4560.0017 | 5 | 49 | 3.27247 | -2.282135 | 2.95028 | 2.89037 | 12.33826 | 10.87302
2018-03-18 18:29 | 422984 | 4652.7527 | 5 | 49 | 2.999999 | -2.282123 | 2.95028 | 2.949164 | 12.33826 | 11.05901
2018-03-18 18:31 | 423104 | 120 | 6 | 49 | 3.215186 | 0 | 2.95028 | 2.949164 | 12.33826 | 11.05901
2018-03-18 18:33 | 423224 | 240 | 6 | 49 | 3.231045 | 0 | 2.95028 | 2.949164 | 12.33826 | 11.05901
2018-03-18 18:34 | 423284 | 300.0029 | 6 | 49 | 3.236368 | 0 | 2.95028 | 2.949164 | 12.33826 | 11.05901
2018-03-18 18:34 | 423284 | 0.0023 | 7 | 50 | 3.236404 | 0 | 0 | 0 | 0 | 0
2018-03-18 18:36 | 423404.1 | 120.0002 | 2 | 50 | 3.948533 | 4.88983 | 0.1622937 | 4.14e-09 | 0.6174752 | 1.3398e-08
2018-03-18 18:38 | 423524.1 | 240.0003 | 2 | 50 | 3.998392 | 4.889877 | 0.3252701 | 4.14e-09 | 1.265801 | 1.3398e-08
2018-03-18 18:40 | 423644.1 | 360.0003 | 2 | 50 | 4.034032 | 4.889847 | 0.4882565 | 4.14e-09 | 1.920427 | 1.3398e-08
2018-03-18 18:42 | 423764.1 | 480.0018 | 2 | 50 | 4.065908 | 4.889837 | 0.6512427 | 4.14e-09 | 2.580579 | 1.3398e-08
2018-03-18 18:44 | 423884.1 | 600.0018 | 2 | 50 | 4.093167 | 4.889872 | 0.8142163 | 4.14e-09 | 3.245488 | 1.3398e-08
2018-03-18 18:46 | 424004.1 | 720.001 | 2 | 50 | 4.117421 | 4.889925 | 0.9772027 | 4.14e-09 | 3.91462 | 1.3398e-08
2018-03-18 18:48 | 424124.1 | 840.0009 | 2 | 50 | 4.142545 | 4.889841 | 1.140177 | 4.14e-09 | 4.587659 | 1.3398e-08
2018-03-18 18:50 | 424244.1 | 960.0002 | 2 | 50 | 4.171498 | 4.8899 | 1.303143 | 4.14e-09 | 5.265052 | 1.3398e-08
2018-03-18 18:52 | 424364.1 | 1080.0002 | 2 | 50 | 4.200396 | 4.800829 | 1.46593 | 4.14e-09 | 5.94672 | 1.3398e-08
2018-03-18 18:54 | 424484.1 | 1200.0002 | 2 | 50 | 4.200391 | 4.209524 | 1.615897 | 4.14e-09 | 6.576643 | 1.3398e-08
2018-03-18 18:56 | 424604.1 | 1320.0018 | 2 | 50 | 4.200378 | 3.657036 | 1.746888 | 4.14e-09 | 7.126852 | 1.3398e-08
2018-03-18 18:57 | 424696.7 | 1412.5696 | 2 | 50 | 4.200384 | 3.259996 | 1.835744 | 4.14e-09 | 7.500082 | 1.3398e-08
2018-03-18 18:59 | 424816.7 | 120.0018 | 3 | 50 | 4.230303 | 3.259991 | 1.943964 | 4.14e-09 | 7.95616 | 1.3398e-08
2018-03-18 19:01 | 424936.7 | 240.0002 | 3 | 50 | 4.264356 | 3.260031 | 2.052616 | 4.14e-09 | 8.417619 | 1.3398e-08
2018-03-18 19:03 | 425056.7 | 360.0002 | 3 | 50 | 4.300615 | 3.260006 | 2.161275 | 4.14e-09 | 8.882928 | 1.3398e-08
2018-03-18 19:05 | 425176.7 | 480.0013 | 3 | 50 | 4.338904 | 3.260014 | 2.269931 | 4.14e-09 | 9.352279 | 1.3398e-08
2018-03-18 19:07 | 425296.7 | 600.0019 | 3 | 50 | 4.37887 | 3.260029 | 2.378589 | 4.14e-09 | 9.825896 | 1.3398e-08
2018-03-18 19:09 | 425416.7 | 720.0011 | 3 | 50 | 4.400381 | 2.944225 | 2.484563 | 4.14e-09 | 10.2916 | 1.3398e-08
2018-03-18 19:11 | 425536.7 | 840.001 | 3 | 50 | 4.400393 | 2.445671 | 2.574059 | 4.14e-09 | 10.68542 | 1.3398e-08
2018-03-18 19:13 | 425656.7 | 960.0019 | 3 | 50 | 4.400364 | 2.044563 | 2.648647 | 4.14e-09 | 11.01364 | 1.3398e-08
2018-03-18 19:15 | 425776.7 | 1080.002 | 3 | 50 | 4.400356 | 1.721592 | 2.711227 | 4.14e-09 | 11.28901 | 1.3398e-08
2018-03-18 19:17 | 425896.7 | 1200.0011 | 3 | 50 | 4.400353 | 1.459988 | 2.764098 | 4.14e-09 | 11.52166 | 1.3398e-08
2018-03-18 19:19 | 426016.7 | 1320.0003 | 3 | 50 | 4.400368 | 1.247343 | 2.809093 | 4.14e-09 | 11.71966 | 1.3398e-08
2018-03-18 19:21 | 426136.7 | 1440.0003 | 3 | 50 | 4.400357 | 1.072943 | 2.847654 | 4.14e-09 | 11.88934 | 1.3398e-08
2018-03-18 19:23 | 426256.7 | 1560.0019 | 3 | 50 | 4.400349 | 0.9283905 | 2.88092 | 4.14e-09 | 12.03572 | 1.3398e-08
2018-03-18 19:25 | 426376.7 | 1680.0003 | 3 | 50 | 4.40036 | 0.8086224 | 2.909796 | 4.14e-09 | 12.16278 | 1.3398e-08
2018-03-18 19:27 | 426496.7 | 1800.0018 | 3 | 50 | 4.400326 | 0.7073231 | 2.935006 | 4.14e-09 | 12.27372 | 1.3398e-08
2018-03-18 19:29 | 426572.2 | 1875.4689 | 3 | 50 | 4.400328 | 0.6519947 | 2.949243 | 4.14e-09 | 12.33637 | 1.3398e-08
2018-03-18 19:31 | 426692.3 | 120.0002 | 4 | 50 | 4.353471 | 0 | 2.949243 | 4.14e-09 | 12.33637 | 1.3398e-08
2018-03-18 19:33 | 426812.3 | 240.0018 | 4 | 50 | 4.350314 | 0 | 2.949243 | 4.14e-09 | 12.33637 | 1.3398e-08
2018-03-18 19:34 | 426872.3 | 300.0033 | 4 | 50 | 4.349331 | 0 | 2.949243 | 4.14e-09 | 12.33637 | 1.3398e-08
2018-03-18 19:36 | 426992.3 | 120.0016 | 5 | 50 | 4.176027 | -2.28197 | 2.949243 | 0.07605488 | 12.33637 | 0.319259
2018-03-18 19:38 | 427112.3 | 240.0001 | 5 | 50 | 4.145577 | -2.281849 | 2.949243 | 0.152114 | 12.33637 | 0.6357132
2018-03-18 19:40 | 427232.3 | 360.0001 | 5 | 50 | 4.116007 | -2.28216 | 2.949243 | 0.2281704 | 12.33637 | 0.9498847
2018-03-18 19:42 | 427352.3 | 480.0002 | 5 | 50 | 4.086565 | -2.282202 | 2.949243 | 0.304232 | 12.33637 | 1.261835
2018-03-18 19:44 | 427472.3 | 600.0001 | 5 | 50 | 4.057311 | -2.281898 | 2.949243 | 0.3802908 | 12.33637 | 1.571541
2018-03-18 19:46 | 427592.3 | 720.0016 | 5 | 50 | 4.028242 | -2.282185 | 2.949243 | 0.4563494 | 12.33637 | 1.879027
2018-03-18 19:48 | 427712.3 | 840.0001 | 5 | 50 | 3.999537 | -2.281817 | 2.949243 | 0.532402 | 12.33637 | 2.184291
2018-03-18 19:50 | 427832.3 | 960.0008 | 5 | 50 | 3.97128 | -2.282212 | 2.949243 | 0.6084619 | 12.33637 | 2.487416
2018-03-18 19:52 | 427952.3 | 1080.0009 | 5 | 50 | 3.943632 | -2.282158 | 2.949243 | 0.6845228 | 12.33637 | 2.78842
2018-03-18 19:54 | 428072.3 | 1200.0016 | 5 | 50 | 3.916686 | -2.282118 | 2.949243 | 0.7605851 | 12.33637 | 3.087351
2018-03-18 19:56 | 428192.3 | 1320.0009 | 5 | 50 | 3.890566 | -2.282143 | 2.949243 | 0.8366441 | 12.33637 | 3.384252
2018-03-18 19:58 | 428312.3 | 1440.0017 | 5 | 50 | 3.865433 | -2.282133 | 2.949243 | 0.9127054 | 12.33637 | 3.679211
2018-03-18 20:00 | 428432.3 | 1560.0008 | 5 | 50 | 3.841309 | -2.282123 | 2.949243 | 0.9887671 | 12.33637 | 3.972299
2018-03-18 20:02 | 428552.3 | 1680.0016 | 5 | 50 | 3.818267 | -2.282097 | 2.949243 | 1.064828 | 12.33637 | 4.26359
2018-03-18 20:04 | 428672.3 | 1800.0017 | 5 | 50 | 3.796507 | -2.282097 | 2.949243 | 1.140895 | 12.33637 | 4.553194
2018-03-18 20:06 | 428792.3 | 1920.0024 | 5 | 50 | 3.776123 | -2.282093 | 2.949243 | 1.216958 | 12.33637 | 4.841184
2018-03-18 20:08 | 428912.3 | 2040.0001 | 5 | 50 | 3.757042 | -2.282109 | 2.949243 | 1.293018 | 12.33637 | 5.127664
2018-03-18 20:10 | 429032.3 | 2160.0001 | 5 | 50 | 3.738976 | -2.282128 | 2.949243 | 1.369081 | 12.33637 | 5.412741
2018-03-18 20:12 | 429152.3 | 2280.0001 | 5 | 50 | 3.721769 | -2.282099 | 2.949243 | 1.445145 | 12.33637 | 5.696486
2018-03-18 20:14 | 429272.3 | 2400.001 | 5 | 50 | 3.705315 | -2.282139 | 2.949243 | 1.521205 | 12.33637 | 5.978933
2018-03-18 20:16 | 429392.3 | 2520 | 5 | 50 | 3.689738 | -2.282074 | 2.949243 | 1.597266 | 12.33637 | 6.260165
2018-03-18 20:18 | 429512.3 | 2640.0017 | 5 | 50 | 3.675098 | -2.282107 | 2.949243 | 1.673327 | 12.33637 | 6.540247
2018-03-18 20:20 | 429632.3 | 2760.0011 | 5 | 50 | 3.661444 | -2.28213 | 2.949243 | 1.749392 | 12.33637 | 6.819269
2018-03-18 20:22 | 429752.3 | 2880.0017 | 5 | 50 | 3.648705 | -2.282086 | 2.949243 | 1.825458 | 12.33637 | 7.097287
2018-03-18 20:24 | 429872.3 | 3000.0017 | 5 | 50 | 3.636696 | -2.282112 | 2.949243 | 1.901518 | 12.33637 | 7.374348
2018-03-18 20:26 | 429992.3 | 3120.0016 | 5 | 50 | 3.625117 | -2.282107 | 2.949243 | 1.977584 | 12.33637 | 7.650536
2018-03-18 20:28 | 430112.3 | 3240.0008 | 5 | 50 | 3.613503 | -2.28207 | 2.949243 | 2.053645 | 12.33637 | 7.925824
2018-03-18 20:30 | 430232.3 | 3360.0017 | 5 | 50 | 3.601615 | -2.282125 | 2.949243 | 2.129706 | 12.33637 | 8.200223
2018-03-18 20:32 | 430352.3 | 3480.0024 | 5 | 50 | 3.589099 | -2.282118 | 2.949243 | 2.205767 | 12.33637 | 8.473695
2018-03-18 20:34 | 430472.3 | 3600.0024 | 5 | 50 | 3.575937 | -2.282084 | 2.949243 | 2.28183 | 12.33637 | 8.746192
2018-03-18 20:36 | 430592.3 | 3720.0024 | 5 | 50 | 3.562576 | -2.282102 | 2.949243 | 2.357893 | 12.33637 | 9.017682
2018-03-18 20:38 | 430712.3 | 3840.0024 | 5 | 50 | 3.548908 | -2.282109 | 2.949243 | 2.433956 | 12.33637 | 9.288143
2018-03-18 20:40 | 430832.3 | 3960.0024 | 5 | 50 | 3.534176 | -2.28207 | 2.949243 | 2.510017 | 12.33637 | 9.557532
2018-03-18 20:42 | 430952.3 | 4080.001 | 5 | 50 | 3.515661 | -2.282125 | 2.949243 | 2.58608 | 12.33637 | 9.825683
2018-03-18 20:44 | 431072.3 | 4200 | 5 | 50 | 3.491302 | -2.282114 | 2.949243 | 2.66214 | 12.33637 | 10.0922
2018-03-18 20:46 | 431192.3 | 4320.0008 | 5 | 50 | 3.457273 | -2.282097 | 2.949243 | 2.738206 | 12.33637 | 10.35656
2018-03-18 20:48 | 431312.3 | 4440.0015 | 5 | 50 | 3.400873 | -2.282126 | 2.949243 | 2.814269 | 12.33637 | 10.6176
2018-03-18 20:50 | 431432.3 | 4560.0017 | 5 | 50 | 3.270372 | -2.28213 | 2.949243 | 2.890333 | 12.33637 | 10.87211
2018-03-18 20:51 | 431523.8 | 4651.5072 | 5 | 50 | 2.999986 | -2.282141 | 2.949243 | 2.948334 | 12.33637 | 11.05551
2018-03-18 20:53 | 431643.9 | 120.0002 | 6 | 50 | 3.215384 | 0 | 2.949243 | 2.948334 | 12.33637 | 11.05551
2018-03-18 20:55 | 431763.9 | 240.0018 | 6 | 50 | 3.23128 | 0 | 2.949243 | 2.948334 | 12.33637 | 11.05551
2018-03-18 20:56 | 431823.9 | 300.0024 | 6 | 50 | 3.2366 | 0 | 2.949243 | 2.948334 | 12.33637 | 11.05551
2018-03-18 20:56 | 431823.9 | 0.0049 | 7 | 51 | 3.236732 | 0 | 0 | 0 | 0 | 0
2018-03-18 20:58 | 431944 | 120.0007 | 8 | 51 | 3.79142 | 3.260134 | 0.1086549 | 0 | 0.3970211 | 0
2018-03-18 21:00 | 432064 | 240.0001 | 8 | 51 | 3.878688 | 3.260157 | 0.2173111 | 0 | 0.8152006 | 0
2018-03-18 21:02 | 432184 | 360.0003 | 8 | 51 | 3.900605 | 3.260139 | 0.3259788 | 0 | 1.237898 | 0
2018-03-18 21:04 | 432304 | 480.0003 | 8 | 51 | 3.922998 | 3.260115 | 0.4346373 | 0 | 1.662935 | 0
2018-03-18 21:06 | 432424 | 600.0003 | 8 | 51 | 3.946639 | 3.26013 | 0.5432974 | 0 | 2.090489 | 0
2018-03-18 21:08 | 432544 | 720.0003 | 8 | 51 | 3.968394 | 3.260126 | 0.6519587 | 0 | 2.52055 | 0
2018-03-18 21:10 | 432664 | 840.0003 | 8 | 51 | 3.98636 | 3.260157 | 0.7606166 | 0 | 2.952754 | 0
2018-03-18 21:12 | 432784 | 960.0003 | 8 | 51 | 4.002315 | 3.260151 | 0.8692765 | 0 | 3.386789 | 0
2018-03-18 21:14 | 432904 | 1080.0003 | 8 | 51 | 4.017582 | 3.260101 | 0.9779335 | 0 | 3.822498 | 0
2018-03-18 21:16 | 433024 | 1200.001 | 8 | 51 | 4.033526 | 3.260132 | 1.08659 | 0 | 4.259887 | 0
2018-03-18 21:18 | 433144 | 1320.001 | 8 | 51 | 4.051212 | 3.260057 | 1.195247 | 0 | 4.699102 | 0
2018-03-18 21:20 | 433264 | 1440.0003 | 8 | 51 | 4.070967 | 3.260038 | 1.303899 | 0 | 5.140326 | 0
2018-03-18 21:22 | 433384 | 1560.0019 | 8 | 51 | 4.092723 | 3.260052 | 1.412555 | 0 | 5.583827 | 0
2018-03-18 21:24 | 433504 | 1680.0004 | 8 | 51 | 4.116239 | 3.260075 | 1.521215 | 0 | 6.029804 | 0
2018-03-18 21:26 | 433624 | 1800.0003 | 8 | 51 | 4.141581 | 3.260065 | 1.629874 | 0 | 6.478427 | 0
2018-03-18 21:28 | 433744 | 1920.0003 | 8 | 51 | 4.169099 | 3.26005 | 1.738527 | 0 | 6.929898 | 0
2018-03-18 21:30 | 433864 | 2040.0012 | 8 | 51 | 4.198974 | 3.260056 | 1.847186 | 0 | 7.384511 | 0
2018-03-18 21:30 | 433867.9 | 2043.8922 | 8 | 51 | 4.200001 | 3.260065 | 1.850707 | 0 | 7.399299 | 0