## Global_Info
Sample No | Channel | Start DateTime
20-153 | 43 | 2018-04-07 17:06
20-154 | 58 | 2018-04-07 17:06
20-155 | 59 | 2018-04-07 17:06
20-156 | 60 | 2018-04-07 17:06
20-157 | 61 | 2018-04-07 17:06
20-158 | 62 | 2018-04-07 17:06
20-159 | 63 | 2018-04-07 17:06
20-160 | 64 | 2018-04-07 17:06

## Statistics_43
Date_Time | Test_Time(s) | Step_Time(s) | Step_Index | Cycle_Index | Voltage(V) | Current(A) | Charge_Capacity(Ah) | Discharge_Capacity(Ah) | Charge_Energy(Wh) | Discharge_Energy(Wh) | ACR(Ohm) | Internal Resistance(Ohm)
2018-04-07 23:53 | 24401.88 | 300.003 | 6 | 1 | 3.656036 | 0 | 2.40846 | 2.469676 | 10.41158 | 9.062723
2018-04-08 04:44 | 41847.4 | 300.0014 | 6 | 2 | 3.697104 | 0 | 2.420812 | 1.998527 | 10.4687 | 7.27019
2018-04-08 09:22 | 58537.35 | 300.0013 | 6 | 3 | 3.712707 | 0 | 2.008545 | 1.769804 | 8.7243 | 6.411917
2018-04-08 13:42 | 74127.41132 | 300.0015 | 6 | 4 | 3.724741 | 0 | 1.789743 | 1.597182 | 7.794515 | 5.777315
2018-04-08 17:44 | 88652.53 | 300.0022 | 6 | 5 | 3.734192 | 0 | 1.619581 | 1.490641 | 7.070042 | 5.383453
2018-04-08 21:34 | 102425.1 | 300.0023 | 6 | 6 | 3.740126 | 0 | 1.51167 | 1.437858 | 6.609328 | 5.185217
2018-04-09 01:16 | 115796.6 | 300.0016 | 6 | 7 | 3.746264 | 0 | 1.4607 | 1.377361 | 6.392434 | 4.962579
2018-04-09 04:49 | 128575.9 | 300.0015 | 6 | 8 | 3.752595 | 0 | 1.394578 | 1.321225 | 6.108541 | 4.755986
2018-04-09 08:13 | 140799.7 | 300.0022 | 6 | 9 | 3.757045 | 0 | 1.335839 | 1.288204 | 5.854858 | 4.632021
2018-04-09 11:34 | 152849.2 | 300.0014 | 6 | 10 | 3.761476 | 0 | 1.30601 | 1.250232 | 5.727334 | 4.492364
2018-04-09 14:49 | 164531.7 | 300.0032 | 6 | 11 | 3.766822 | 0 | 1.265651 | 1.203329 | 5.553503 | 4.318108
2018-04-09 17:58 | 175896.5 | 300.0006 | 6 | 12 | 3.772065 | 0 | 1.222313 | 1.164357 | 5.366354 | 4.175341
2018-04-09 21:03 | 186997.9 | 300.0032 | 6 | 13 | 3.775504 | 0 | 1.184145 | 1.148279 | 5.201177 | 4.11334
2018-04-10 00:05 | 197920.1 | 300.0022 | 6 | 14 | 3.779309 | 0 | 1.16484 | 1.124532 | 5.117739 | 4.02376
2018-04-10 03:04 | 208676.8 | 300.0022 | 6 | 15 | 3.783597 | 0 | 1.14136 | 1.093027 | 5.015964 | 3.906131
2018-04-10 06:00 | 219237.7 | 300.0005 | 6 | 16 | 3.786949 | 0 | 1.110852 | 1.074229 | 4.883167 | 3.833843
2018-04-10 08:56 | 229767.4 | 300.0023 | 6 | 17 | 3.790268 | 0 | 1.096247 | 1.060011 | 4.81982 | 3.779238
2018-04-10 11:49 | 240164.5 | 300.0014 | 6 | 18 | 3.793797 | 0 | 1.077727 | 1.039568 | 4.739027 | 3.701089
2018-04-10 14:41 | 250441.3 | 300.0007 | 6 | 19 | 3.797534 | 0 | 1.057316 | 1.007253 | 4.649854 | 3.580858
2018-04-10 17:29 | 260560.5 | 300.0031 | 6 | 20 | 3.801751 | 0 | 1.025862 | 0.9866396 | 4.512008 | 3.502285
2018-04-10 20:18 | 270707.2 | 300.0014 | 6 | 21 | 3.805262 | 0 | 1.011581 | 0.9745855 | 4.449544 | 3.455762
2018-04-10 23:03 | 280616.2 | 300.0024 | 6 | 22 | 3.80787 | 0 | 0.9900486 | 0.9658096 | 4.355039 | 3.4202
2018-04-11 01:48 | 290510.1 | 300.0023 | 6 | 23 | 3.810779 | 0 | 0.9827257 | 0.9497101 | 4.32301 | 3.358761
2018-04-11 04:35 | 300481.4 | 300.0031 | 6 | 24 | 3.814355 | 0 | 0.9729009 | 0.9333255 | 4.279969 | 3.296662
2018-04-11 07:19 | 310328 | 300.0023 | 6 | 25 | 3.81657 | 0 | 0.9547071 | 0.9301695 | 4.200066 | 3.282351
2018-04-11 10:03 | 320177.9 | 300.0031 | 6 | 26 | 3.818499 | 0 | 0.9508224 | 0.9292216 | 4.183067 | 3.275531
2018-04-11 12:49 | 330122.7 | 300.003 | 6 | 27 | 3.821713 | 0 | 0.9520777 | 0.9083181 | 4.188675 | 3.198861
2018-04-11 15:30 | 339829.9 | 300.0006 | 6 | 28 | 3.825228 | 0 | 0.925548 | 0.883278 | 4.072031 | 3.106652
2018-04-11 18:10 | 349385.5 | 300.0015 | 6 | 29 | 3.827821 | 0 | 0.9023225 | 0.8722878 | 3.969929 | 3.06462
2018-04-11 20:48 | 358863.7 | 300.0047 | 6 | 30 | 3.829342 | 0 | 0.8893892 | 0.8731552 | 3.913071 | 3.065296
2018-04-11 23:26 | 368359.3 | 300.003 | 6 | 31 | 3.830214 | 0 | 0.8902907 | 0.871743 | 3.917064 | 3.05829
2018-04-12 02:05 | 377898.6 | 300.0023 | 6 | 32 | 3.832006 | 0 | 0.8888379 | 0.8622065 | 3.910689 | 3.02233
2018-04-12 04:41 | 387267.1438 | 300.0015 | 6 | 33 | 3.833239 | 0 | 0.8730183 | 0.8558658 | 3.841112 | 2.997243
2018-04-12 07:18 | 396706.6 | 300.0022 | 6 | 34 | 3.834668 | 0 | 0.8710047 | 0.8557026 | 3.832277 | 2.994502
2018-04-12 09:58 | 406280.4 | 300.004 | 6 | 35 | 3.833884 | 0 | 0.8754426 | 0.8660353 | 3.851813 | 3.028856
2018-04-12 12:36 | 415764.8 | 300.0031 | 6 | 36 | 3.835089 | 0 | 0.8770394 | 0.8579769 | 3.858838 | 2.998189
2018-04-12 15:14 | 425266 | 300.0023 | 6 | 37 | 3.836865 | 0 | 0.8718385 | 0.8456277 | 3.835972 | 2.952693
2018-04-12 17:52 | 434737.1 | 300.0031 | 6 | 38 | 3.838564 | 0 | 0.8611202 | 0.8335365 | 3.788829 | 2.909414
2018-04-12 20:30 | 444180.8 | 300.0024 | 6 | 39 | 3.837193 | 0 | 0.8499684 | 0.8482752 | 3.739772 | 2.958133
2018-04-12 23:11 | 453841.9 | 300.0016 | 6 | 40 | 3.837766 | 0 | 0.8673702 | 0.8477175 | 3.816342 | 2.955371
2018-04-13 01:49 | 463378.1 | 300.0023 | 6 | 41 | 3.837127 | 0 | 0.8611494 | 0.8493843 | 3.788972 | 2.959101
2018-04-13 04:30 | 472996.3 | 300.004 | 6 | 42 | 3.837406 | 0 | 0.863016 | 0.848335 | 3.797187 | 2.953056
2018-04-13 07:12 | 482756.4 | 300.0029 | 6 | 43 | 3.83582 | 0 | 0.8669313 | 0.8613617 | 3.814417 | 2.995773
2018-04-13 09:58 | 492716.4 | 300.0025 | 6 | 44 | 3.834017 | 0 | 0.8825204 | 0.8745773 | 3.883004 | 3.039479
2018-04-13 12:45 | 502710 | 300.0038 | 6 | 45 | 3.835034 | 0 | 0.890913 | 0.8635311 | 3.919933 | 2.998725
2018-04-13 16:53 | 511662.5 | 300.0018 | 6 | 46 | 3.835257 | 0 | 0.8630693 | 0.8598559 | 3.797429 | 2.985207
2018-04-13 19:37 | 521535.3 | 300.0022 | 6 | 47 | 3.832204 | 0 | 0.876438 | 0.8840309 | 3.856216 | 3.062582
2018-04-13 22:28 | 531780.4 | 300.0025 | 6 | 48 | 3.831649 | 0 | 0.9048615 | 0.8850644 | 3.981274 | 3.065755
2018-04-14 01:22 | 542219.2 | 300.0008 | 6 | 49 | 3.832791 | 0 | 0.9100457 | 0.8789326 | 4.004087 | 3.042961
2018-04-14 04:15 | 552572.9 | 300.0009 | 6 | 50 | 3.833745 | 0 | 0.902726 | 0.8707345 | 3.971888 | 3.012172
2018-04-14 04:15 | 552573 | 0.0065 | 8 | 51 | 4.338146 | 3.261324 | 2.989546e-06 | 0 | 1.296909e-05 | 0

## Channel_43_1
Date_Time | Test_Time(s) | Step_Time(s) | Step_Index | Cycle_Index | Voltage(V) | Current(A) | Charge_Capacity(Ah) | Discharge_Capacity(Ah) | Charge_Energy(Wh) | Discharge_Energy(Wh) | ACR(Ohm) | Internal Resistance(Ohm)
2018-04-07 17:09 | 120.0001 | 120 | 1 | 1 | 3.773148 | 0 | 0 | 0 | 0 | 0
2018-04-07 17:11 | 240.0008 | 240.0007 | 1 | 1 | 3.773088 | 0 | 0 | 0 | 0 | 0
2018-04-07 17:13 | 360.0009 | 360.0008 | 1 | 1 | 3.773031 | 0 | 0 | 0 | 0 | 0
2018-04-07 17:15 | 480.0009 | 480.0008 | 1 | 1 | 3.772978 | 0 | 0 | 0 | 0 | 0
2018-04-07 17:17 | 600.0008 | 600.0007 | 1 | 1 | 3.772959 | 0 | 0 | 0 | 0 | 0
2018-04-07 17:19 | 720.0001 | 720 | 1 | 1 | 3.772939 | 0 | 0 | 0 | 0 | 0
2018-04-07 17:21 | 840.0008 | 840.0007 | 1 | 1 | 3.772977 | 0 | 0 | 0 | 0 | 0
2018-04-07 17:23 | 960.0001 | 960 | 1 | 1 | 3.772969 | 0 | 0 | 0 | 0 | 0
2018-04-07 17:25 | 1080.0001 | 1080 | 1 | 1 | 3.772976 | 0 | 0 | 0 | 0 | 0
2018-04-07 17:27 | 1200.0009 | 1200.0008 | 1 | 1 | 3.772979 | 0 | 0 | 0 | 0 | 0
2018-04-07 17:29 | 1320.0001 | 1320 | 1 | 1 | 3.773003 | 0 | 0 | 0 | 0 | 0
2018-04-07 17:31 | 1440.0009 | 1440.0008 | 1 | 1 | 3.772978 | 0 | 0 | 0 | 0 | 0
2018-04-07 17:33 | 1560.0009 | 1560.0008 | 1 | 1 | 3.772976 | 0 | 0 | 0 | 0 | 0
2018-04-07 17:35 | 1680.0001 | 1680 | 1 | 1 | 3.773024 | 0 | 0 | 0 | 0 | 0
2018-04-07 17:37 | 1800.0009 | 1800.0008 | 1 | 1 | 3.773019 | 0 | 0 | 0 | 0 | 0
2018-04-07 17:39 | 1920.0009 | 1920.0008 | 1 | 1 | 3.773038 | 0 | 0 | 0 | 0 | 0
2018-04-07 17:41 | 2040.0009 | 2040.0008 | 1 | 1 | 3.773061 | 0 | 0 | 0 | 0 | 0
2018-04-07 17:43 | 2160.0009 | 2160.0008 | 1 | 1 | 3.773054 | 0 | 0 | 0 | 0 | 0
2018-04-07 17:45 | 2280.0009 | 2280.0008 | 1 | 1 | 3.773073 | 0 | 0 | 0 | 0 | 0
2018-04-07 17:47 | 2400 | 2399.9999 | 1 | 1 | 3.773104 | 0 | 0 | 0 | 0 | 0
2018-04-07 17:49 | 2520.0009 | 2520.0008 | 1 | 1 | 3.773126 | 0 | 0 | 0 | 0 | 0
2018-04-07 17:51 | 2640.0009 | 2640.0008 | 1 | 1 | 3.773125 | 0 | 0 | 0 | 0 | 0
2018-04-07 17:53 | 2760.0001 | 2760 | 1 | 1 | 3.773129 | 0 | 0 | 0 | 0 | 0
2018-04-07 17:55 | 2880.0009 | 2880.0008 | 1 | 1 | 3.773153 | 0 | 0 | 0 | 0 | 0
2018-04-07 17:57 | 3000.0008 | 3000.0007 | 1 | 1 | 3.77314 | 0 | 0 | 0 | 0 | 0
2018-04-07 17:59 | 3120.0001 | 3120 | 1 | 1 | 3.773136 | 0 | 0 | 0 | 0 | 0
2018-04-07 18:01 | 3240.0001 | 3240 | 1 | 1 | 3.77313 | 0 | 0 | 0 | 0 | 0
2018-04-07 18:03 | 3360.0009 | 3360.0008 | 1 | 1 | 3.77317 | 0 | 0 | 0 | 0 | 0
2018-04-07 18:05 | 3480.0001 | 3480 | 1 | 1 | 3.773159 | 0 | 0 | 0 | 0 | 0
2018-04-07 18:07 | 3600.0009 | 3600.0008 | 1 | 1 | 3.773172 | 0 | 0 | 0 | 0 | 0
2018-04-07 18:09 | 3720.0009 | 3720.0008 | 1 | 1 | 3.773159 | 0 | 0 | 0 | 0 | 0
2018-04-07 18:11 | 3840.0001 | 3840 | 1 | 1 | 3.773188 | 0 | 0 | 0 | 0 | 0
2018-04-07 18:13 | 3960.001 | 3960.0009 | 1 | 1 | 3.773189 | 0 | 0 | 0 | 0 | 0
2018-04-07 18:15 | 4080.0001 | 4080 | 1 | 1 | 3.77319 | 0 | 0 | 0 | 0 | 0
2018-04-07 18:17 | 4200.0009 | 4200.0008 | 1 | 1 | 3.773182 | 0 | 0 | 0 | 0 | 0
2018-04-07 18:19 | 4320.0009 | 4320.0008 | 1 | 1 | 3.773197 | 0 | 0 | 0 | 0 | 0
2018-04-07 18:21 | 4440.0009 | 4440.0008 | 1 | 1 | 3.773196 | 0 | 0 | 0 | 0 | 0
2018-04-07 18:23 | 4560.0001 | 4560 | 1 | 1 | 3.773198 | 0 | 0 | 0 | 0 | 0
2018-04-07 18:25 | 4680.0001 | 4680 | 1 | 1 | 3.773191 | 0 | 0 | 0 | 0 | 0
2018-04-07 18:27 | 4800.0009 | 4800.0008 | 1 | 1 | 3.77321 | 0 | 0 | 0 | 0 | 0
2018-04-07 18:29 | 4920.0009 | 4920.0008 | 1 | 1 | 3.773236 | 0 | 0 | 0 | 0 | 0
2018-04-07 18:31 | 5040.0009 | 5040.0008 | 1 | 1 | 3.773203 | 0 | 0 | 0 | 0 | 0
2018-04-07 18:33 | 5160.0001 | 5160 | 1 | 1 | 3.773221 | 0 | 0 | 0 | 0 | 0
2018-04-07 18:35 | 5280.0009 | 5280.0008 | 1 | 1 | 3.77322 | 0 | 0 | 0 | 0 | 0
2018-04-07 18:37 | 5400.0001 | 5400 | 1 | 1 | 3.773249 | 0 | 0 | 0 | 0 | 0
2018-04-07 18:39 | 5520.0009 | 5520.0008 | 1 | 1 | 3.773247 | 0 | 0 | 0 | 0 | 0
2018-04-07 18:41 | 5640.0017 | 5640.0016 | 1 | 1 | 3.773262 | 0 | 0 | 0 | 0 | 0
2018-04-07 18:43 | 5760.0009 | 5760.0008 | 1 | 1 | 3.773246 | 0 | 0 | 0 | 0 | 0
2018-04-07 18:45 | 5880.0001 | 5880 | 1 | 1 | 3.773249 | 0 | 0 | 0 | 0 | 0
2018-04-07 18:47 | 6000.0009 | 6000.0008 | 1 | 1 | 3.773273 | 0 | 0 | 0 | 0 | 0
2018-04-07 18:49 | 6120.0001 | 6120 | 1 | 1 | 3.773256 | 0 | 0 | 0 | 0 | 0
2018-04-07 18:51 | 6240.0001 | 6240 | 1 | 1 | 3.77325 | 0 | 0 | 0 | 0 | 0
2018-04-07 18:53 | 6360.0001 | 6360 | 1 | 1 | 3.773289 | 0 | 0 | 0 | 0 | 0
2018-04-07 18:55 | 6480.0001 | 6480 | 1 | 1 | 3.773279 | 0 | 0 | 0 | 0 | 0
2018-04-07 18:57 | 6600.0001 | 6600 | 1 | 1 | 3.773292 | 0 | 0 | 0 | 0 | 0
2018-04-07 18:59 | 6720.0001 | 6720 | 1 | 1 | 3.773293 | 0 | 0 | 0 | 0 | 0
2018-04-07 19:01 | 6840.0001 | 6840 | 1 | 1 | 3.773278 | 0 | 0 | 0 | 0 | 0
2018-04-07 19:03 | 6960.0001 | 6960 | 1 | 1 | 3.773299 | 0 | 0 | 0 | 0 | 0
2018-04-07 19:05 | 7080.0001 | 7080 | 1 | 1 | 3.77327 | 0 | 0 | 0 | 0 | 0
2018-04-07 19:07 | 7200.0001 | 7200 | 1 | 1 | 3.773288 | 0 | 0 | 0 | 0 | 0
2018-04-07 19:07 | 7200.0018 | 7200.0017 | 1 | 1 | 3.773288 | 0 | 0 | 0 | 0 | 0
2018-04-07 19:09 | 7320.079772 | 120.0001 | 2 | 1 | 4.194009 | 4.89003 | 0.1623034 | 8.8e-11 | 0.675017 | 3.33e-10
2018-04-07 19:11 | 7440.080572 | 240.0009 | 2 | 1 | 4.200325 | 4.383343 | 0.3176701 | 8.8e-11 | 1.327533 | 3.33e-10
2018-04-07 19:13 | 7560.080572 | 360.0009 | 2 | 1 | 4.200288 | 3.88711 | 0.4553031 | 8.8e-11 | 1.905634 | 3.33e-10
2018-04-07 19:15 | 7680.079772 | 480.0001 | 2 | 1 | 4.200289 | 3.442091 | 0.5773283 | 8.8e-11 | 2.418175 | 3.33e-10
2018-04-07 19:15 | 7731.858872 | 531.7792 | 2 | 1 | 4.200208 | 3.259981 | 0.6255074 | 8.8e-11 | 2.620539 | 3.33e-10
2018-04-07 19:17 | 7851.872156 | 120 | 3 | 1 | 4.234424 | 3.260082 | 0.7337235 | 8.8e-11 | 3.076784 | 3.33e-10
2018-04-07 19:19 | 7971.872156 | 240 | 3 | 1 | 4.274922 | 3.260065 | 0.8423775 | 8.8e-11 | 3.539031 | 3.33e-10
2018-04-07 19:21 | 8091.872156 | 360 | 3 | 1 | 4.319723 | 3.260069 | 0.9510339 | 8.8e-11 | 4.005925 | 3.33e-10
2018-04-07 19:23 | 8211.873756 | 480.0016 | 3 | 1 | 4.368459 | 3.26008 | 1.059692 | 8.8e-11 | 4.477912 | 3.33e-10
2018-04-07 19:25 | 8331.874556 | 600.0024 | 3 | 1 | 4.40029 | 3.023626 | 1.166738 | 8.8e-11 | 4.94787 | 3.33e-10
2018-04-07 19:27 | 8451.874556 | 720.0024 | 3 | 1 | 4.40027 | 2.562271 | 1.259518 | 8.8e-11 | 5.356131 | 3.33e-10
2018-04-07 19:29 | 8571.872156 | 840 | 3 | 1 | 4.400244 | 2.198751 | 1.338638 | 8.8e-11 | 5.704278 | 3.33e-10
2018-04-07 19:31 | 8691.874556 | 960.0024 | 3 | 1 | 4.40023 | 1.911272 | 1.406944 | 8.8e-11 | 6.004842 | 3.33e-10
2018-04-07 19:33 | 8811.872156 | 1080 | 3 | 1 | 4.400273 | 1.676773 | 1.466591 | 8.8e-11 | 6.267301 | 3.33e-10
2018-04-07 19:35 | 8931.873756 | 1200.0016 | 3 | 1 | 4.400272 | 1.484001 | 1.519101 | 8.8e-11 | 6.498355 | 3.33e-10
2018-04-07 19:37 | 9051.873756 | 1320.0016 | 3 | 1 | 4.40007 | 1.322958 | 1.565794 | 8.8e-11 | 6.70381 | 3.33e-10
2018-04-07 19:39 | 9171.872156 | 1440 | 3 | 1 | 4.399983 | 1.191132 | 1.607688 | 8.8e-11 | 6.888152 | 3.33e-10
2018-04-07 19:41 | 9291.872156 | 1560 | 3 | 1 | 4.400204 | 1.081518 | 1.645516 | 8.8e-11 | 7.054598 | 3.33e-10
2018-04-07 19:43 | 9411.874556 | 1680.0024 | 3 | 1 | 4.400126 | 0.9885788 | 1.679942 | 8.8e-11 | 7.206076 | 3.33e-10
2018-04-07 19:45 | 9531.874556 | 1800.0024 | 3 | 1 | 4.40018 | 0.9077015 | 1.711488 | 8.8e-11 | 7.344883 | 3.33e-10
2018-04-07 19:47 | 9651.872256 | 1920.0001 | 3 | 1 | 4.400155 | 0.8374004 | 1.740504 | 8.8e-11 | 7.472556 | 3.33e-10
2018-04-07 19:49 | 9771.873756 | 2040.0016 | 3 | 1 | 4.400069 | 0.7755089 | 1.767355 | 8.8e-11 | 7.590702 | 3.33e-10
2018-04-07 19:51 | 9891.874556 | 2160.0024 | 3 | 1 | 4.400073 | 0.722147 | 1.792287 | 8.8e-11 | 7.700406 | 3.33e-10
2018-04-07 19:53 | 10011.87 | 2280.0016 | 3 | 1 | 4.400018 | 0.6738605 | 1.815536 | 8.8e-11 | 7.802701 | 3.33e-10
2018-04-07 19:55 | 10131.87 | 2400.0024 | 3 | 1 | 4.400099 | 0.6321011 | 1.837275 | 8.8e-11 | 7.898356 | 3.33e-10
2018-04-07 19:57 | 10251.87 | 2520.0016 | 3 | 1 | 4.400129 | 0.5952892 | 1.857689 | 8.8e-11 | 7.988179 | 3.33e-10
2018-04-07 19:59 | 10371.87 | 2640 | 3 | 1 | 4.400026 | 0.5597668 | 1.876913 | 8.8e-11 | 8.072762 | 3.33e-10
2018-04-07 20:01 | 10491.87 | 2760.0024 | 3 | 1 | 4.400071 | 0.5300465 | 1.895055 | 8.8e-11 | 8.152589 | 3.33e-10
2018-04-07 20:03 | 10611.87 | 2880.0008 | 3 | 1 | 4.400051 | 0.5021381 | 1.912232 | 8.8e-11 | 8.22817 | 3.33e-10
2018-04-07 20:05 | 10731.87 | 3000.0008 | 3 | 1 | 4.400114 | 0.4773331 | 1.92854 | 8.8e-11 | 8.299926 | 3.33e-10
2018-04-07 20:07 | 10851.87 | 3120.0008 | 3 | 1 | 4.400036 | 0.4538116 | 1.944036 | 8.8e-11 | 8.36811 | 3.33e-10
2018-04-07 20:09 | 10971.87 | 3240.0001 | 3 | 1 | 4.400007 | 0.4313068 | 1.958793 | 8.8e-11 | 8.433041 | 3.33e-10
2018-04-07 20:11 | 11091.87 | 3360.0001 | 3 | 1 | 4.400043 | 0.4143925 | 1.972879 | 8.8e-11 | 8.495017 | 3.33e-10
2018-04-07 20:13 | 11211.87 | 3480.0008 | 3 | 1 | 4.399995 | 0.3953247 | 1.986369 | 8.8e-11 | 8.554376 | 3.33e-10
2018-04-07 20:15 | 11331.87 | 3600.0001 | 3 | 1 | 4.400049 | 0.3803444 | 1.9993 | 8.8e-11 | 8.611269 | 3.33e-10
2018-04-07 20:17 | 11451.87 | 3720.0009 | 3 | 1 | 4.399925 | 0.3627186 | 2.011712 | 8.8e-11 | 8.665884 | 3.33e-10
2018-04-07 20:19 | 11571.87 | 3840.0009 | 3 | 1 | 4.399924 | 0.3477516 | 2.023634 | 8.8e-11 | 8.718343 | 3.33e-10
2018-04-07 20:21 | 11691.87 | 3960.001 | 3 | 1 | 4.400065 | 0.3379669 | 2.035079 | 8.8e-11 | 8.768698 | 3.33e-10
2018-04-07 20:23 | 11811.87 | 4080.001 | 3 | 1 | 4.400034 | 0.3250618 | 2.04611 | 8.8e-11 | 8.817235 | 3.33e-10
2018-04-07 20:25 | 11931.87 | 4200.0009 | 3 | 1 | 4.399936 | 0.3126049 | 2.056742 | 8.8e-11 | 8.864016 | 3.33e-10
2018-04-07 20:27 | 12051.87 | 4320.0002 | 3 | 1 | 4.400025 | 0.303751 | 2.067028 | 8.8e-11 | 8.909274 | 3.33e-10
2018-04-07 20:29 | 12171.87 | 4440.0009 | 3 | 1 | 4.39996 | 0.29286 | 2.076978 | 8.8e-11 | 8.953057 | 3.33e-10
2018-04-07 20:31 | 12291.87 | 4560.0009 | 3 | 1 | 4.400054 | 0.284008 | 2.086614 | 8.8e-11 | 8.995454 | 3.33e-10
2018-04-07 20:33 | 12411.87 | 4680.0009 | 3 | 1 | 4.39997 | 0.2757435 | 2.095936 | 8.8e-11 | 9.03647 | 3.33e-10
2018-04-07 20:35 | 12531.87 | 4800.0009 | 3 | 1 | 4.399992 | 0.2667809 | 2.104986 | 8.8e-11 | 9.076292 | 3.33e-10
2018-04-07 20:37 | 12651.87 | 4920.0009 | 3 | 1 | 4.400037 | 0.2593174 | 2.11375 | 8.8e-11 | 9.114852 | 3.33e-10
2018-04-07 20:39 | 12771.87 | 5040.0009 | 3 | 1 | 4.399973 | 0.250351 | 2.122257 | 8.8e-11 | 9.152283 | 3.33e-10
2018-04-07 20:41 | 12891.87 | 5160.0009 | 3 | 1 | 4.399958 | 0.2441273 | 2.130526 | 8.8e-11 | 9.188669 | 3.33e-10
2018-04-07 20:43 | 13011.87 | 5280.0001 | 3 | 1 | 4.399976 | 0.2367916 | 2.138565 | 8.8e-11 | 9.224041 | 3.33e-10
2018-04-07 20:45 | 13131.87 | 5400.0001 | 3 | 1 | 4.400044 | 0.2325554 | 2.146387 | 8.8e-11 | 9.258454 | 3.33e-10
2018-04-07 20:47 | 13251.87 | 5520.0009 | 3 | 1 | 4.39999 | 0.2257729 | 2.154018 | 8.8e-11 | 9.292031 | 3.33e-10
2018-04-07 20:49 | 13371.87 | 5640.0002 | 3 | 1 | 4.399974 | 0.2203541 | 2.161469 | 8.8e-11 | 9.324817 | 3.33e-10
2018-04-07 20:51 | 13491.87 | 5760.0009 | 3 | 1 | 4.399965 | 0.2149391 | 2.168736 | 8.8e-11 | 9.356791 | 3.33e-10
2018-04-07 20:53 | 13611.87 | 5880.0001 | 3 | 1 | 4.399979 | 0.2103844 | 2.175846 | 8.8e-11 | 9.388075 | 3.33e-10
2018-04-07 20:55 | 13731.87 | 6000.0009 | 3 | 1 | 4.400046 | 0.2063103 | 2.182781 | 8.8e-11 | 9.418591 | 3.33e-10
2018-04-07 20:57 | 13851.87 | 6120.0009 | 3 | 1 | 4.399972 | 0.2011967 | 2.189556 | 8.8e-11 | 9.448402 | 3.33e-10
2018-04-07 20:59 | 13971.87 | 6240.0009 | 3 | 1 | 4.400046 | 0.197443 | 2.1962 | 8.8e-11 | 9.477633 | 3.33e-10
2018-04-07 21:01 | 14091.87 | 6360.0002 | 3 | 1 | 4.4 | 0.1929569 | 2.202683 | 8.8e-11 | 9.50616 | 3.33e-10
2018-04-07 21:03 | 14211.87 | 6480.0001 | 3 | 1 | 4.400012 | 0.1884727 | 2.209035 | 8.8e-11 | 9.534108 | 3.33e-10
2018-04-07 21:05 | 14331.87 | 6600.0009 | 3 | 1 | 4.400005 | 0.1846657 | 2.215254 | 8.8e-11 | 9.56147 | 3.33e-10
2018-04-07 21:07 | 14451.87 | 6720.0001 | 3 | 1 | 4.400049 | 0.1813984 | 2.221341 | 8.8e-11 | 9.588254 | 3.33e-10
2018-04-07 21:09 | 14571.87 | 6840.0001 | 3 | 1 | 4.399998 | 0.177145 | 2.227313 | 8.8e-11 | 9.61453 | 3.33e-10
2018-04-07 21:11 | 14691.87 | 6960.0009 | 3 | 1 | 4.399949 | 0.1730175 | 2.233166 | 8.8e-11 | 9.640282 | 3.33e-10
2018-04-07 21:13 | 14811.87 | 7080.0009 | 3 | 1 | 4.400086 | 0.171505 | 2.238908 | 8.8e-11 | 9.665551 | 3.33e-10
2018-04-07 21:15 | 14931.87 | 7200.0001 | 3 | 1 | 4.399989 | 0.167181 | 2.244534 | 8.8e-11 | 9.690302 | 3.33e-10
2018-04-07 21:17 | 15051.87 | 7320.0009 | 3 | 1 | 4.399967 | 0.1638412 | 2.250057 | 8.8e-11 | 9.714603 | 3.33e-10
2018-04-07 21:19 | 15171.87 | 7440.0001 | 3 | 1 | 4.399998 | 0.1609631 | 2.255466 | 8.8e-11 | 9.738405 | 3.33e-10
2018-04-07 21:21 | 15291.87 | 7560.0009 | 3 | 1 | 4.399989 | 0.1575298 | 2.260785 | 8.8e-11 | 9.761809 | 3.33e-10
2018-04-07 21:23 | 15411.87 | 7680.0001 | 3 | 1 | 4.399964 | 0.1547203 | 2.266005 | 8.8e-11 | 9.784777 | 3.33e-10
2018-04-07 21:25 | 15531.87 | 7800.0009 | 3 | 1 | 4.399979 | 0.151926 | 2.27114 | 8.8e-11 | 9.807372 | 3.33e-10
2018-04-07 21:27 | 15651.87 | 7920.0009 | 3 | 1 | 4.400041 | 0.1512718 | 2.276185 | 8.8e-11 | 9.829569 | 3.33e-10
2018-04-07 21:29 | 15771.87 | 8040.0001 | 3 | 1 | 4.399946 | 0.1458569 | 2.281141 | 8.8e-11 | 9.851377 | 3.33e-10
2018-04-07 21:31 | 15891.87 | 8160.0009 | 3 | 1 | 4.400085 | 0.1455097 | 2.285993 | 8.8e-11 | 9.872725 | 3.33e-10
2018-04-07 21:33 | 16011.87 | 8280.0009 | 3 | 1 | 4.400037 | 0.1412868 | 2.290737 | 8.8e-11 | 9.893598 | 3.33e-10
2018-04-07 21:35 | 16131.87 | 8400.0009 | 3 | 1 | 4.400025 | 0.138546 | 2.295397 | 8.8e-11 | 9.914101 | 3.33e-10
2018-04-07 21:37 | 16251.87 | 8520.0009 | 3 | 1 | 4.399888 | 0.1346359 | 2.299968 | 8.8e-11 | 9.934216 | 3.33e-10
2018-04-07 21:39 | 16371.87 | 8640.0001 | 3 | 1 | 4.399976 | 0.1326103 | 2.304462 | 8.8e-11 | 9.953988 | 3.33e-10
2018-04-07 21:41 | 16491.87 | 8760.0001 | 3 | 1 | 4.399989 | 0.1312885 | 2.308864 | 8.8e-11 | 9.973354 | 3.33e-10
2018-04-07 21:43 | 16611.87 | 8880.0009 | 3 | 1 | 4.400107 | 0.1306877 | 2.313206 | 8.8e-11 | 9.992459 | 3.33e-10
2018-04-07 21:45 | 16731.87 | 9000.0001 | 3 | 1 | 4.39997 | 0.1258392 | 2.317475 | 8.8e-11 | 10.01125 | 3.33e-10
2018-04-07 21:47 | 16851.87 | 9120.0009 | 3 | 1 | 4.399973 | 0.1238022 | 2.321653 | 8.8e-11 | 10.02963 | 3.33e-10
2018-04-07 21:49 | 16971.87 | 9240.0001 | 3 | 1 | 4.4001 | 0.1244621 | 2.325793 | 8.8e-11 | 10.04784 | 3.33e-10
2018-04-07 21:51 | 17091.87 | 9360.0001 | 3 | 1 | 4.400105 | 0.1222477 | 2.329862 | 8.8e-11 | 10.06575 | 3.33e-10
2018-04-07 21:53 | 17211.87 | 9480.0009 | 3 | 1 | 4.400009 | 0.1185703 | 2.333855 | 8.8e-11 | 10.08332 | 3.33e-10
2018-04-07 21:55 | 17331.87 | 9600.0025 | 3 | 1 | 4.399979 | 0.1163845 | 2.337781 | 8.8e-11 | 10.10059 | 3.33e-10
2018-04-07 21:57 | 17451.87 | 9720.0001 | 3 | 1 | 4.399926 | 0.1141415 | 2.34164 | 8.8e-11 | 10.11757 | 3.33e-10
2018-04-07 21:59 | 17571.87 | 9840.0001 | 3 | 1 | 4.399969 | 0.1130199 | 2.345447 | 8.8e-11 | 10.13432 | 3.33e-10
2018-04-07 22:01 | 17691.87 | 9960.0001 | 3 | 1 | 4.399996 | 0.1110706 | 2.349198 | 8.8e-11 | 10.15083 | 3.33e-10
2018-04-07 22:03 | 17811.87 | 10080.0009 | 3 | 1 | 4.400049 | 0.1093559 | 2.352859 | 8.8e-11 | 10.16693 | 3.33e-10
2018-04-07 22:05 | 17931.87 | 10200.0009 | 3 | 1 | 4.400013 | 0.1066685 | 2.356453 | 8.8e-11 | 10.18275 | 3.33e-10
2018-04-07 22:07 | 18051.87 | 10320.0001 | 3 | 1 | 4.399936 | 0.1048565 | 2.359996 | 8.8e-11 | 10.19834 | 3.33e-10
2018-04-07 22:09 | 18171.87 | 10440.0001 | 3 | 1 | 4.400021 | 0.1043282 | 2.363493 | 8.8e-11 | 10.21373 | 3.33e-10
2018-04-07 22:11 | 18291.87 | 10560.0009 | 3 | 1 | 4.399904 | 0.10079 | 2.366937 | 8.8e-11 | 10.22888 | 3.33e-10
2018-04-07 22:13 | 18411.87 | 10680.0009 | 3 | 1 | 4.400014 | 0.1012115 | 2.370326 | 8.8e-11 | 10.24379 | 3.33e-10
2018-04-07 22:15 | 18531.87 | 10800.0001 | 3 | 1 | 4.399984 | 0.09924126 | 2.373663 | 8.8e-11 | 10.25847 | 3.33e-10
2018-04-07 22:17 | 18651.87 | 10920.0009 | 3 | 1 | 4.399984 | 0.09779358 | 2.376973 | 8.8e-11 | 10.27304 | 3.33e-10
2018-04-07 22:19 | 18771.87 | 11040.0001 | 3 | 1 | 4.399974 | 0.09698296 | 2.380214 | 8.8e-11 | 10.2873 | 3.33e-10
2018-04-07 22:21 | 18891.87 | 11160.0001 | 3 | 1 | 4.400018 | 0.09544182 | 2.383414 | 8.8e-11 | 10.30138 | 3.33e-10
2018-04-07 22:23 | 19011.87 | 11280.0001 | 3 | 1 | 4.399978 | 0.0919075 | 2.386542 | 8.8e-11 | 10.31514 | 3.33e-10
2018-04-07 22:25 | 19131.87 | 11400.0009 | 3 | 1 | 4.399958 | 0.09096527 | 2.389616 | 8.8e-11 | 10.32867 | 3.33e-10
2018-04-07 22:27 | 19251.87 | 11520.0009 | 3 | 1 | 4.400007 | 0.09049034 | 2.392656 | 8.8e-11 | 10.34204 | 3.33e-10
2018-04-07 22:29 | 19371.87 | 11640.0009 | 3 | 1 | 4.399952 | 0.0882473 | 2.395653 | 8.8e-11 | 10.35523 | 3.33e-10
2018-04-07 22:31 | 19491.87 | 11760.0001 | 3 | 1 | 4.399962 | 0.08786392 | 2.398607 | 8.8e-11 | 10.36822 | 3.33e-10
2018-04-07 22:33 | 19611.87 | 11880.0001 | 3 | 1 | 4.400057 | 0.08792305 | 2.401525 | 8.8e-11 | 10.38107 | 3.33e-10
2018-04-07 22:35 | 19731.87 | 12000.0009 | 3 | 1 | 4.400109 | 0.08735657 | 2.404413 | 8.8e-11 | 10.39377 | 3.33e-10
2018-04-07 22:37 | 19851.87 | 12120.0009 | 3 | 1 | 4.399962 | 0.08337593 | 2.407238 | 8.8e-11 | 10.4062 | 3.33e-10
2018-04-07 22:38 | 19904.65 | 12172.7752 | 3 | 1 | 4.399924 | 0.08148575 | 2.40846 | 8.8e-11 | 10.41158 | 3.33e-10
2018-04-07 22:40 | 20024.69 | 120 | 4 | 1 | 4.38992 | 0 | 2.40846 | 8.8e-11 | 10.41158 | 3.33e-10
2018-04-07 22:42 | 20144.69 | 240 | 4 | 1 | 4.388292 | 0 | 2.40846 | 8.8e-11 | 10.41158 | 3.33e-10
2018-04-07 22:43 | 20204.69 | 300.003 | 4 | 1 | 4.387615 | 0 | 2.40846 | 8.8e-11 | 10.41158 | 3.33e-10
2018-04-07 22:45 | 20324.77 | 120.0009 | 5 | 1 | 4.123306 | -2.281917 | 2.40846 | 0.07605292 | 10.41158 | 0.315957
2018-04-07 22:47 | 20444.77 | 240.0009 | 5 | 1 | 4.082746 | -2.281919 | 2.40846 | 0.152106 | 10.41158 | 0.6279914
2018-04-07 22:49 | 20564.77 | 360.0001 | 5 | 1 | 4.042835 | -2.28189 | 2.40846 | 0.228157 | 10.41158 | 0.936968
2018-04-07 22:51 | 20684.77 | 480.0009 | 5 | 1 | 4.003527 | -2.2819 | 2.40846 | 0.3041986 | 10.41158 | 1.242891
2018-04-07 22:53 | 20804.77 | 600 | 5 | 1 | 3.96525 | -2.281927 | 2.40846 | 0.3802367 | 10.41158 | 1.545847
2018-04-07 22:55 | 20924.77 | 720.0009 | 5 | 1 | 3.928357 | -2.281837 | 2.40846 | 0.456283 | 10.41158 | 1.845976
2018-04-07 22:57 | 21044.77 | 840.0001 | 5 | 1 | 3.893044 | -2.28185 | 2.40846 | 0.5323323 | 10.41158 | 2.143372
2018-04-07 22:59 | 21164.77 | 960.0001 | 5 | 1 | 3.859473 | -2.281875 | 2.40846 | 0.6083831 | 10.41158 | 2.438152
2018-04-07 23:01 | 21284.77 | 1080.0001 | 5 | 1 | 3.827676 | -2.2819 | 2.40846 | 0.6844339 | 10.41158 | 2.730447
2018-04-07 23:03 | 21404.77 | 1200.0009 | 5 | 1 | 3.797758 | -2.281854 | 2.40846 | 0.7604817 | 10.41158 | 3.020385
2018-04-07 23:05 | 21524.77 | 1320.0009 | 5 | 1 | 3.769562 | -2.281862 | 2.40846 | 0.836529 | 10.41158 | 3.30811
2018-04-07 23:07 | 21644.77 | 1440.0001 | 5 | 1 | 3.742927 | -2.281911 | 2.40846 | 0.9125757 | 10.41158 | 3.593752
2018-04-07 23:09 | 21764.77 | 1560.0009 | 5 | 1 | 3.717803 | -2.282049 | 2.40846 | 0.9886246 | 10.41158 | 3.877435
2018-04-07 23:11 | 21884.77 | 1680.0009 | 5 | 1 | 3.694001 | -2.282005 | 2.40846 | 1.06467 | 10.41158 | 4.159245
2018-04-07 23:13 | 22004.77 | 1800 | 5 | 1 | 3.6715 | -2.281879 | 2.40846 | 1.140716 | 10.41158 | 4.439297
2018-04-07 23:15 | 22124.77 | 1920.0009 | 5 | 1 | 3.650268 | -2.28185 | 2.40846 | 1.216763 | 10.41158 | 4.717686
2018-04-07 23:17 | 22244.77 | 2040.0002 | 5 | 1 | 3.630479 | -2.281904 | 2.40846 | 1.292808 | 10.41158 | 4.99451
2018-04-07 23:19 | 22364.77 | 2160.001 | 5 | 1 | 3.612145 | -2.281833 | 2.40846 | 1.368857 | 10.41158 | 5.269895
2018-04-07 23:21 | 22484.77 | 2280.0002 | 5 | 1 | 3.595325 | -2.281839 | 2.40846 | 1.444906 | 10.41158 | 5.543947
2018-04-07 23:23 | 22604.77 | 2400.001 | 5 | 1 | 3.579789 | -2.281862 | 2.40846 | 1.520952 | 10.41158 | 5.816763
2018-04-07 23:25 | 22724.77 | 2520.0002 | 5 | 1 | 3.565036 | -2.281836 | 2.40846 | 1.596999 | 10.41158 | 6.088428
2018-04-07 23:27 | 22844.77 | 2640.001 | 5 | 1 | 3.550261 | -2.281879 | 2.40846 | 1.673047 | 10.41158 | 6.358983
2018-04-07 23:29 | 22964.77 | 2760.0002 | 5 | 1 | 3.534953 | -2.281846 | 2.40846 | 1.749093 | 10.41158 | 6.628386
2018-04-07 23:31 | 23084.77 | 2880.0002 | 5 | 1 | 3.518555 | -2.281852 | 2.40846 | 1.82514 | 10.41158 | 6.896596
2018-04-07 23:33 | 23204.77 | 3000.001 | 5 | 1 | 3.50009 | -2.281837 | 2.40846 | 1.901187 | 10.41158 | 7.163487
2018-04-07 23:35 | 23324.77 | 3120.0002 | 5 | 1 | 3.478223 | -2.281862 | 2.40846 | 1.977234 | 10.41158 | 7.42885
2018-04-07 23:37 | 23444.77 | 3240.0002 | 5 | 1 | 3.451876 | -2.281885 | 2.40846 | 2.053281 | 10.41158 | 7.692387
2018-04-07 23:39 | 23564.77 | 3360.001 | 5 | 1 | 3.418217 | -2.281833 | 2.40846 | 2.129328 | 10.41158 | 7.953678
2018-04-07 23:41 | 23684.77 | 3480.0002 | 5 | 1 | 3.369467 | -2.281878 | 2.40846 | 2.205376 | 10.41158 | 8.211903
2018-04-07 23:43 | 23804.77 | 3600.0002 | 5 | 1 | 3.299124 | -2.281879 | 2.40846 | 2.28142 | 10.41158 | 8.46559
2018-04-07 23:45 | 23924.77 | 3720.0002 | 5 | 1 | 3.208176 | -2.281867 | 2.40846 | 2.357471 | 10.41158 | 8.713184
2018-04-07 23:47 | 24044.77 | 3840.001 | 5 | 1 | 3.082927 | -2.281846 | 2.40846 | 2.433517 | 10.41158 | 8.952685
2018-04-07 23:48 | 24101.83 | 3897.0601 | 5 | 1 | 2.999996 | -2.282047 | 2.40846 | 2.469676 | 10.41158 | 9.062723
2018-04-07 23:50 | 24221.88 | 120.0015 | 6 | 1 | 3.60717 | 0 | 2.40846 | 2.469676 | 10.41158 | 9.062723
2018-04-07 23:52 | 24341.88 | 240.0007 | 6 | 1 | 3.645092 | 0 | 2.40846 | 2.469676 | 10.41158 | 9.062723
2018-04-07 23:53 | 24401.88 | 300.003 | 6 | 1 | 3.656036 | 0 | 2.40846 | 2.469676 | 10.41158 | 9.062723
2018-04-07 23:53 | 24401.89 | 0.0025 | 7 | 2 | 3.65613 | 0 | 0 | 0 | 0 | 0
2018-04-07 23:55 | 24521.97 | 120.001 | 2 | 2 | 4.200321 | 4.535679 | 0.1594965 | 8.82e-10 | 0.6653366 | 3.223e-09
2018-04-07 23:57 | 24641.97 | 240.001 | 2 | 2 | 4.200257 | 4.055761 | 0.302008 | 8.82e-10 | 1.263924 | 3.223e-09
2018-04-07 23:59 | 24761.97 | 360.0002 | 2 | 2 | 4.200261 | 3.706419 | 0.4311914 | 8.82e-10 | 1.806527 | 3.223e-09
2018-04-08 00:01 | 24881.97 | 480.0002 | 2 | 2 | 4.200174 | 3.408964 | 0.5496524 | 8.82e-10 | 2.304089 | 3.223e-09
2018-04-08 00:02 | 24948.15 | 546.1897 | 2 | 2 | 4.200235 | 3.259995 | 0.610944 | 8.82e-10 | 2.561526 | 3.223e-09
2018-04-08 00:04 | 25068.17 | 120.0009 | 3 | 2 | 4.22945 | 3.260052 | 0.7191534 | 8.82e-10 | 3.017455 | 3.223e-09
2018-04-08 00:06 | 25188.17 | 240.0001 | 3 | 2 | 4.267447 | 3.26005 | 0.8277909 | 8.82e-10 | 3.478926 | 3.223e-09
2018-04-08 00:08 | 25308.17 | 360.001 | 3 | 2 | 4.313057 | 3.260061 | 0.9364192 | 8.82e-10 | 3.944902 | 3.223e-09
2018-04-08 00:10 | 25428.17 | 480.0001 | 3 | 2 | 4.366365 | 3.260061 | 1.045049 | 8.82e-10 | 4.41625 | 3.223e-09
2018-04-08 00:12 | 25548.17 | 600.0009 | 3 | 2 | 4.400283 | 3.007523 | 1.151736 | 8.82e-10 | 4.884646 | 3.223e-09
2018-04-08 00:14 | 25668.17 | 720.0009 | 3 | 2 | 4.40025 | 2.554976 | 1.244191 | 8.82e-10 | 5.291474 | 3.223e-09
2018-04-08 00:16 | 25788.17 | 840 | 3 | 2 | 4.400134 | 2.18034 | 1.322929 | 8.82e-10 | 5.637939 | 3.223e-09
2018-04-08 00:18 | 25908.17 | 960.001 | 3 | 2 | 4.400177 | 1.876854 | 1.390373 | 8.82e-10 | 5.934706 | 3.223e-09
2018-04-08 00:20 | 26028.17 | 1080.0009 | 3 | 2 | 4.400143 | 1.630302 | 1.448674 | 8.82e-10 | 6.191243 | 3.223e-09
2018-04-08 00:22 | 26148.17 | 1200.0001 | 3 | 2 | 4.400276 | 1.435808 | 1.499644 | 8.82e-10 | 6.415521 | 3.223e-09
2018-04-08 00:24 | 26268.17 | 1320.0009 | 3 | 2 | 4.400124 | 1.274191 | 1.544697 | 8.82e-10 | 6.613762 | 3.223e-09
2018-04-08 00:26 | 26388.17 | 1440 | 3 | 2 | 4.400144 | 1.141851 | 1.58489 | 8.82e-10 | 6.790615 | 3.223e-09
2018-04-08 00:28 | 26508.17 | 1560.001 | 3 | 2 | 4.400129 | 1.030392 | 1.621038 | 8.82e-10 | 6.949672 | 3.223e-09
2018-04-08 00:30 | 26628.17 | 1680.0001 | 3 | 2 | 4.4001 | 0.9363613 | 1.653776 | 8.82e-10 | 7.09372 | 3.223e-09
2018-04-08 00:32 | 26748.17 | 1800.0001 | 3 | 2 | 4.400065 | 0.8569698 | 1.68363 | 8.82e-10 | 7.225085 | 3.223e-09
2018-04-08 00:34 | 26868.17 | 1920.0009 | 3 | 2 | 4.400048 | 0.78862 | 1.71103 | 8.82e-10 | 7.345647 | 3.223e-09
2018-04-08 00:36 | 26988.17 | 2040.0001 | 3 | 2 | 4.400041 | 0.7308884 | 1.736333 | 8.82e-10 | 7.456978 | 3.223e-09
2018-04-08 00:38 | 27108.17 | 2160.0009 | 3 | 2 | 4.400089 | 0.6811295 | 1.759832 | 8.82e-10 | 7.560378 | 3.223e-09
2018-04-08 00:40 | 27228.17 | 2280.0009 | 3 | 2 | 4.400029 | 0.6365566 | 1.781772 | 8.82e-10 | 7.656914 | 3.223e-09
2018-04-08 00:42 | 27348.17 | 2400.0001 | 3 | 2 | 4.400011 | 0.5985661 | 1.802356 | 8.82e-10 | 7.747487 | 3.223e-09
2018-04-08 00:44 | 27468.17 | 2520.001 | 3 | 2 | 4.399939 | 0.563015 | 1.821736 | 8.82e-10 | 7.832757 | 3.223e-09
2018-04-08 00:46 | 27588.17 | 2640.0001 | 3 | 2 | 4.400102 | 0.5356045 | 1.840041 | 8.82e-10 | 7.9133 | 3.223e-09
2018-04-08 00:48 | 27708.17 | 2760.0009 | 3 | 2 | 4.399987 | 0.5076351 | 1.85741 | 8.82e-10 | 7.989725 | 3.223e-09
2018-04-08 00:50 | 27828.17 | 2880.0001 | 3 | 2 | 4.400086 | 0.4849224 | 1.87394 | 8.82e-10 | 8.062457 | 3.223e-09
2018-04-08 00:52 | 27948.17 | 3000.0009 | 3 | 2 | 4.400113 | 0.4636459 | 1.889711 | 8.82e-10 | 8.13185 | 3.223e-09
2018-04-08 00:54 | 28068.17 | 3120.0001 | 3 | 2 | 4.400022 | 0.443409 | 1.904806 | 8.82e-10 | 8.198271 | 3.223e-09
2018-04-08 00:56 | 28188.17 | 3240.0002 | 3 | 2 | 4.400025 | 0.4256859 | 1.919281 | 8.82e-10 | 8.261959 | 3.223e-09
2018-04-08 00:58 | 28308.17 | 3360.001 | 3 | 2 | 4.399994 | 0.4087868 | 1.933185 | 8.82e-10 | 8.323135 | 3.223e-09
2018-04-08 01:00 | 28428.17 | 3480.001 | 3 | 2 | 4.400032 | 0.394331 | 1.946566 | 8.82e-10 | 8.382014 | 3.223e-09
2018-04-08 01:02 | 28548.17 | 3600.0002 | 3 | 2 | 4.400006 | 0.37994 | 1.959462 | 8.82e-10 | 8.438755 | 3.223e-09
2018-04-08 01:04 | 28668.17 | 3720.0002 | 3 | 2 | 4.399955 | 0.3659325 | 1.971918 | 8.82e-10 | 8.493562 | 3.223e-09
2018-04-08 01:06 | 28788.17 | 3840.001 | 3 | 2 | 4.400085 | 0.3558025 | 1.98394 | 8.82e-10 | 8.546458 | 3.223e-09
2018-04-08 01:08 | 28908.17 | 3960.001 | 3 | 2 | 4.399977 | 0.3430138 | 1.995575 | 8.82e-10 | 8.597653 | 3.223e-09
2018-04-08 01:10 | 29028.17 | 4080.0002 | 3 | 2 | 4.400004 | 0.3327312 | 2.006836 | 8.82e-10 | 8.647201 | 3.223e-09
2018-04-08 01:12 | 29148.17 | 4200.0002 | 3 | 2 | 4.400091 | 0.323019 | 2.01775 | 8.82e-10 | 8.695224 | 3.223e-09
2018-04-08 01:14 | 29268.17 | 4320.0002 | 3 | 2 | 4.400051 | 0.3136654 | 2.028338 | 8.82e-10 | 8.741813 | 3.223e-09
2018-04-08 01:16 | 29388.17 | 4440.0002 | 3 | 2 | 4.400067 | 0.3048344 | 2.038634 | 8.82e-10 | 8.787114 | 3.223e-09
2018-04-08 01:18 | 29508.17 | 4560.001 | 3 | 2 | 4.399993 | 0.2957001 | 2.048642 | 8.82e-10 | 8.831148 | 3.223e-09
2018-04-08 01:20 | 29628.17 | 4680.001 | 3 | 2 | 4.400048 | 0.2887497 | 2.058387 | 8.82e-10 | 8.874026 | 3.223e-09
2018-04-08 01:22 | 29748.17 | 4800.001 | 3 | 2 | 4.399935 | 0.2796574 | 2.067867 | 8.82e-10 | 8.915738 | 3.223e-09
2018-04-08 01:24 | 29868.17 | 4920.0002 | 3 | 2 | 4.400066 | 0.2744064 | 2.077096 | 8.82e-10 | 8.956347 | 3.223e-09
2018-04-08 01:26 | 29988.17 | 5040.001 | 3 | 2 | 4.39992 | 0.2656651 | 2.086102 | 8.82e-10 | 8.995973 | 3.223e-09
2018-04-08 01:28 | 30108.17 | 5160.0002 | 3 | 2 | 4.400042 | 0.2606125 | 2.094875 | 8.82e-10 | 9.034573 | 3.223e-09
2018-04-08 01:30 | 30228.17 | 5280.0002 | 3 | 2 | 4.400032 | 0.2545872 | 2.103441 | 8.82e-10 | 9.072263 | 3.223e-09
2018-04-08 01:32 | 30348.17 | 5400.0002 | 3 | 2 | 4.400012 | 0.2480412 | 2.111806 | 8.82e-10 | 9.109071 | 3.223e-09
2018-04-08 01:34 | 30468.17 | 5520.001 | 3 | 2 | 4.400036 | 0.2428837 | 2.119982 | 8.82e-10 | 9.145046 | 3.223e-09
2018-04-08 01:36 | 30588.17 | 5640.001 | 3 | 2 | 4.400005 | 0.2368412 | 2.127969 | 8.82e-10 | 9.180188 | 3.223e-09
2018-04-08 01:38 | 30708.17 | 5760.0002 | 3 | 2 | 4.40003 | 0.2311268 | 2.13577 | 8.82e-10 | 9.214514 | 3.223e-09
2018-04-08 01:40 | 30828.17 | 5880.001 | 3 | 2 | 4.399942 | 0.2261639 | 2.143396 | 8.82e-10 | 9.248065 | 3.223e-09
2018-04-08 01:42 | 30948.17 | 6000.0002 | 3 | 2 | 4.399933 | 0.2206573 | 2.150864 | 8.82e-10 | 9.280927 | 3.223e-09
2018-04-08 01:44 | 31068.17 | 6120.001 | 3 | 2 | 4.39998 | 0.2172165 | 2.158173 | 8.82e-10 | 9.313084 | 3.223e-09
2018-04-08 01:46 | 31188.17 | 6240.001 | 3 | 2 | 4.39992 | 0.2110577 | 2.165334 | 8.82e-10 | 9.344595 | 3.223e-09
2018-04-08 01:48 | 31308.17 | 6360.0001 | 3 | 2 | 4.400015 | 0.207428 | 2.172328 | 8.82e-10 | 9.375369 | 3.223e-09
2018-04-08 01:50 | 31428.17 | 6480.0002 | 3 | 2 | 4.399988 | 0.2034721 | 2.179173 | 8.82e-10 | 9.405488 | 3.223e-09
2018-04-08 01:52 | 31548.17 | 6600.001 | 3 | 2 | 4.400027 | 0.1999702 | 2.185884 | 8.82e-10 | 9.435013 | 3.223e-09
2018-04-08 01:54 | 31668.17 | 6720.001 | 3 | 2 | 4.39994 | 0.194891 | 2.19247 | 8.82e-10 | 9.463991 | 3.223e-09
2018-04-08 01:56 | 31788.17 | 6840.001 | 3 | 2 | 4.399961 | 0.1908112 | 2.198931 | 8.82e-10 | 9.492419 | 3.223e-09
2018-04-08 01:58 | 31908.17 | 6960.001 | 3 | 2 | 4.399978 | 0.1878948 | 2.205267 | 8.82e-10 | 9.5203 | 3.223e-09
2018-04-08 02:00 | 32028.17 | 7080.0002 | 3 | 2 | 4.399979 | 0.1844921 | 2.211478 | 8.82e-10 | 9.547628 | 3.223e-09
2018-04-08 02:02 | 32148.17 | 7200.001 | 3 | 2 | 4.399989 | 0.1811352 | 2.21757 | 8.82e-10 | 9.574434 | 3.223e-09
2018-04-08 02:04 | 32268.17 | 7320.001 | 3 | 2 | 4.399961 | 0.1771183 | 2.223556 | 8.82e-10 | 9.60077 | 3.223e-09
2018-04-08 02:06 | 32388.17 | 7440.0002 | 3 | 2 | 4.399962 | 0.1734409 | 2.229411 | 8.82e-10 | 9.626535 | 3.223e-09
2018-04-08 02:08 | 32508.17 | 7560.001 | 3 | 2 | 4.399915 | 0.170105 | 2.235154 | 8.82e-10 | 9.651805 | 3.223e-09
2018-04-08 02:10 | 32628.17 | 7680.001 | 3 | 2 | 4.400038 | 0.1681843 | 2.24081 | 8.82e-10 | 9.67669 | 3.223e-09
2018-04-08 02:12 | 32748.17 | 7800.0011 | 3 | 2 | 4.399884 | 0.1637115 | 2.246368 | 8.82e-10 | 9.701146 | 3.223e-09
2018-04-08 02:14 | 32868.17 | 7920.0003 | 3 | 2 | 4.400058 | 0.1629562 | 2.251832 | 8.82e-10 | 9.725185 | 3.223e-09
2018-04-08 02:16 | 32988.17 | 8040.0003 | 3 | 2 | 4.399933 | 0.1590176 | 2.2572 | 8.82e-10 | 9.748804 | 3.223e-09
2018-04-08 02:18 | 33108.17 | 8160.0011 | 3 | 2 | 4.399978 | 0.156126 | 2.262471 | 8.82e-10 | 9.771996 | 3.223e-09
2018-04-08 02:20 | 33228.17 | 8280.0003 | 3 | 2 | 4.39998 | 0.153904 | 2.267644 | 8.82e-10 | 9.794761 | 3.223e-09
2018-04-08 02:22 | 33348.17 | 8400.0003 | 3 | 2 | 4.399979 | 0.1514835 | 2.272735 | 8.82e-10 | 9.817162 | 3.223e-09
2018-04-08 02:24 | 33468.17 | 8520.0011 | 3 | 2 | 4.400102 | 0.1500626 | 2.277747 | 8.82e-10 | 9.839212 | 3.223e-09
2018-04-08 02:26 | 33588.17 | 8640.0003 | 3 | 2 | 4.400053 | 0.1468735 | 2.282675 | 8.82e-10 | 9.860894 | 3.223e-09
2018-04-08 02:28 | 33708.17 | 8760.0003 | 3 | 2 | 4.399998 | 0.1432724 | 2.287493 | 8.82e-10 | 9.882096 | 3.223e-09
2018-04-08 02:30 | 33828.17 | 8880.0011 | 3 | 2 | 4.400018 | 0.1412354 | 2.292231 | 8.82e-10 | 9.902941 | 3.223e-09
2018-04-08 02:32 | 33948.17 | 9000.0003 | 3 | 2 | 4.400007 | 0.1381741 | 2.296881 | 8.82e-10 | 9.923402 | 3.223e-09
2018-04-08 02:34 | 34068.17 | 9120.0011 | 3 | 2 | 4.399946 | 0.1353092 | 2.301457 | 8.82e-10 | 9.943536 | 3.223e-09
2018-04-08 02:36 | 34188.17 | 9240.0003 | 3 | 2 | 4.400031 | 0.1344337 | 2.305966 | 8.82e-10 | 9.963377 | 3.223e-09
2018-04-08 02:38 | 34308.17 | 9360.0011 | 3 | 2 | 4.400059 | 0.1330757 | 2.310407 | 8.82e-10 | 9.982918 | 3.223e-09
2018-04-08 02:40 | 34428.17 | 9480.0011 | 3 | 2 | 4.399936 | 0.1293621 | 2.314783 | 8.82e-10 | 10.00217 | 3.223e-09
2018-04-08 02:42 | 34548.17 | 9600.0011 | 3 | 2 | 4.400007 | 0.1280727 | 2.319086 | 8.82e-10 | 10.0211 | 3.223e-09
2018-04-08 02:44 | 34668.17 | 9720.0011 | 3 | 2 | 4.400058 | 0.1260147 | 2.323316 | 8.82e-10 | 10.03971 | 3.223e-09
2018-04-08 02:46 | 34788.17 | 9840.0003 | 3 | 2 | 4.40002 | 0.1241741 | 2.327472 | 8.82e-10 | 10.058 | 3.223e-09
2018-04-08 02:48 | 34908.17 | 9960.0011 | 3 | 2 | 4.399982 | 0.1217499 | 2.331576 | 8.82e-10 | 10.07606 | 3.223e-09
2018-04-08 02:50 | 35028.17 | 10080.0003 | 3 | 2 | 4.400101 | 0.1215439 | 2.335616 | 8.82e-10 | 10.09384 | 3.223e-09
2018-04-08 02:52 | 35148.17 | 10200.0011 | 3 | 2 | 4.400088 | 0.1195564 | 2.339595 | 8.82e-10 | 10.11134 | 3.223e-09
2018-04-08 02:54 | 35268.17 | 10320.0011 | 3 | 2 | 4.400035 | 0.1171722 | 2.343516 | 8.82e-10 | 10.1286 | 3.223e-09
2018-04-08 02:56 | 35388.17 | 10440.0011 | 3 | 2 | 4.399938 | 0.1138325 | 2.347376 | 8.82e-10 | 10.14558 | 3.223e-09
2018-04-08 02:58 | 35508.17 | 10560.0003 | 3 | 2 | 4.400091 | 0.1139755 | 2.351178 | 8.82e-10 | 10.16231 | 3.223e-09
2018-04-08 03:00 | 35628.17 | 10680.0011 | 3 | 2 | 4.400047 | 0.1113529 | 2.354921 | 8.82e-10 | 10.17878 | 3.223e-09
2018-04-08 03:02 | 35748.17 | 10800.0003 | 3 | 2 | 4.400135 | 0.1108589 | 2.358599 | 8.82e-10 | 10.19496 | 3.223e-09
2018-04-08 03:04 | 35868.17 | 10920.0003 | 3 | 2 | 4.399995 | 0.1079617 | 2.362226 | 8.82e-10 | 10.21092 | 3.223e-09
2018-04-08 03:06 | 35988.17 | 11040.0004 | 3 | 2 | 4.39998 | 0.1059399 | 2.3658 | 8.82e-10 | 10.22665 | 3.223e-09
2018-04-08 03:08 | 36108.17 | 11160.0004 | 3 | 2 | 4.399918 | 0.1037292 | 2.369321 | 8.82e-10 | 10.24214 | 3.223e-09
2018-04-08 03:10 | 36228.17 | 11280.0011 | 3 | 2 | 4.399992 | 0.103515625 | 2.372794 | 8.82e-10 | 10.25742 | 3.223e-09
2018-04-08 03:12 | 36348.17 | 11400.0004 | 3 | 2 | 4.399957 | 0.1015358 | 2.37622 | 8.82e-10 | 10.27249 | 3.223e-09
2018-04-08 03:14 | 36468.17 | 11520.0011 | 3 | 2 | 4.400057 | 0.101366 | 2.379597 | 8.82e-10 | 10.28735 | 3.223e-09
2018-04-08 03:16 | 36588.17 | 11640.0011 | 3 | 2 | 4.399995 | 0.09864044 | 2.382921 | 8.82e-10 | 10.30198 | 3.223e-09
2018-04-08 03:18 | 36708.17 | 11760.0004 | 3 | 2 | 4.399988 | 0.09709167 | 2.386195 | 8.82e-10 | 10.31638 | 3.223e-09
2018-04-08 03:20 | 36828.17 | 11880.0011 | 3 | 2 | 4.400031 | 0.09629059 | 2.389415 | 8.82e-10 | 10.33055 | 3.223e-09
2018-04-08 03:22 | 36948.17 | 12000.0011 | 3 | 2 | 4.399984 | 0.09424019 | 2.392592 | 8.82e-10 | 10.34453 | 3.223e-09
2018-04-08 03:24 | 37068.17 | 12120.0004 | 3 | 2 | 4.399955 | 0.09268951 | 2.395732 | 8.82e-10 | 10.35835 | 3.223e-09
2018-04-08 03:26 | 37188.17 | 12240.0011 | 3 | 2 | 4.400015 | 0.09225655 | 2.398826 | 8.82e-10 | 10.37196 | 3.223e-09
2018-04-08 03:28 | 37308.17 | 12360.0012 | 3 | 2 | 4.399917 | 0.08939362 | 2.401876 | 8.82e-10 | 10.38538 | 3.223e-09
2018-04-08 03:30 | 37428.17 | 12480.0011 | 3 | 2 | 4.400034 | 0.08975601 | 2.404879 | 8.82e-10 | 10.39859 | 3.223e-09
2018-04-08 03:32 | 37548.17 | 12600.0011 | 3 | 2 | 4.400065 | 0.08917618 | 2.407838 | 8.82e-10 | 10.41162 | 3.223e-09
2018-04-08 03:34 | 37668.17 | 12720.0004 | 3 | 2 | 4.400003 | 0.08740997 | 2.410763 | 8.82e-10 | 10.42448 | 3.223e-09
2018-04-08 03:36 | 37788.17 | 12840.0004 | 3 | 2 | 4.400031 | 0.08585167 | 2.413649 | 8.82e-10 | 10.43718 | 3.223e-09
2018-04-08 03:38 | 37908.17 | 12960.0004 | 3 | 2 | 4.40007 | 0.08560181 | 2.416495 | 8.82e-10 | 10.4497 | 3.223e-09
2018-04-08 03:40 | 38028.17 | 13080.0004 | 3 | 2 | 4.400041 | 0.08449554 | 2.419299 | 8.82e-10 | 10.46204 | 3.223e-09
2018-04-08 03:41 | 38093.78 | 13145.6138 | 3 | 2 | 4.399922 | 0.08149529 | 2.420812 | 8.82e-10 | 10.4687 | 3.223e-09
2018-04-08 03:43 | 38213.8248 | 120.0009 | 4 | 2 | 4.387142 | 0 | 2.420812 | 8.82e-10 | 10.4687 | 3.223e-09
2018-04-08 03:45 | 38333.8247 | 240.0008 | 4 | 2 | 4.384462 | 0 | 2.420812 | 8.82e-10 | 10.4687 | 3.223e-09
2018-04-08 03:46 | 38393.8254 | 300.0015 | 4 | 2 | 4.383273 | 0 | 2.420812 | 8.82e-10 | 10.4687 | 3.223e-09
2018-04-08 03:48 | 38513.91 | 120.0009 | 5 | 2 | 4.063656 | -2.281885 | 2.420812 | 0.07604967 | 10.4687 | 0.3121057
2018-04-08 03:50 | 38633.91 | 240.0001 | 5 | 2 | 4.011891 | -2.28193 | 2.420812 | 0.152104 | 10.4687 | 0.6191761
2018-04-08 03:52 | 38753.91 | 360.0007 | 5 | 2 | 3.96247 | -2.281915 | 2.420812 | 0.2281581 | 10.4687 | 0.9224049
2018-04-08 03:54 | 38873.91 | 480.0009 | 5 | 2 | 3.915565 | -2.281892 | 2.420812 | 0.3042085 | 10.4687 | 1.221953
2018-04-08 03:56 | 38993.91 | 600.0001 | 5 | 2 | 3.871896 | -2.281862 | 2.420812 | 0.3802639 | 10.4687 | 1.518072
2018-04-08 03:58 | 39113.91 | 720.0001 | 5 | 2 | 3.831553 | -2.28186 | 2.420812 | 0.4563174 | 10.4687 | 1.81099
2018-04-08 04:00 | 39233.91 | 840.0009 | 5 | 2 | 3.794389 | -2.28193 | 2.420812 | 0.532373 | 10.4687 | 2.10097
2018-04-08 04:02 | 39353.91 | 960.0001 | 5 | 2 | 3.759922 | -2.281915 | 2.420812 | 0.6084249 | 10.4687 | 2.388212
2018-04-08 04:04 | 39473.91 | 1080.0009 | 5 | 2 | 3.727905 | -2.28193 | 2.420812 | 0.684478 | 10.4687 | 2.672934
2018-04-08 04:06 | 39593.91 | 1200.0001 | 5 | 2 | 3.698107 | -2.281881 | 2.420812 | 0.7605351 | 10.4687 | 2.955322
2018-04-08 04:08 | 39713.91 | 1320.0009 | 5 | 2 | 3.670458 | -2.281864 | 2.420812 | 0.83659 | 10.4687 | 3.235515
2018-04-08 04:10 | 39833.91 | 1440.0001 | 5 | 2 | 3.644582 | -2.281881 | 2.420812 | 0.9126423 | 10.4687 | 3.513663
2018-04-08 04:12 | 39953.91 | 1560.0009 | 5 | 2 | 3.620843 | -2.281894 | 2.420812 | 0.9886954 | 10.4687 | 3.789929
2018-04-08 04:14 | 40073.91 | 1680.0001 | 5 | 2 | 3.599259 | -2.2819 | 2.420812 | 1.064747 | 10.4687 | 4.064466
2018-04-08 04:16 | 40193.91 | 1800.0001 | 5 | 2 | 3.579692 | -2.281919 | 2.420812 | 1.140801 | 10.4687 | 4.337449
2018-04-08 04:18 | 40313.91 | 1920.0001 | 5 | 2 | 3.561823 | -2.281995 | 2.420812 | 1.216856 | 10.4687 | 4.609015
2018-04-08 04:20 | 40433.91 | 2040.0001 | 5 | 2 | 3.544821 | -2.281925 | 2.420812 | 1.292905 | 10.4687 | 4.879235
2018-04-08 04:22 | 40553.91 | 2160.0001 | 5 | 2 | 3.52763 | -2.281953 | 2.420812 | 1.36895 | 10.4687 | 5.148154
2018-04-08 04:24 | 40673.91 | 2280.0009 | 5 | 2 | 3.509319 | -2.281896 | 2.420812 | 1.444997 | 10.4687 | 5.415733
2018-04-08 04:26 | 40793.91 | 2400.0001 | 5 | 2 | 3.488363 | -2.281904 | 2.420812 | 1.521043 | 10.4687 | 5.681827
2018-04-08 04:28 | 40913.91 | 2520.0001 | 5 | 2 | 3.462302 | -2.281862 | 2.420812 | 1.597094 | 10.4687 | 5.946172
2018-04-08 04:30 | 41033.91 | 2640.0001 | 5 | 2 | 3.428286 | -2.281846 | 2.420812 | 1.673143 | 10.4687 | 6.208241
2018-04-08 04:32 | 41153.91 | 2760.0001 | 5 | 2 | 3.379949 | -2.281852 | 2.420812 | 1.74919 | 10.4687 | 6.467248
2018-04-08 04:34 | 41273.91 | 2880.0008 | 5 | 2 | 3.301825 | -2.282223 | 2.420812 | 1.825239 | 10.4687 | 6.721559
2018-04-08 04:36 | 41393.91 | 3000.0001 | 5 | 2 | 3.190535 | -2.281892 | 2.420812 | 1.901287 | 10.4687 | 6.968589
2018-04-08 04:38 | 41513.91 | 3120.001 | 5 | 2 | 3.048246 | -2.281896 | 2.420812 | 1.977332 | 10.4687 | 7.206087
2018-04-08 04:39 | 41547.35 | 3153.4456 | 5 | 2 | 2.999999 | -2.281846 | 2.420812 | 1.998527 | 10.4687 | 7.27019
2018-04-08 04:41 | 41667.39 | 119.9999 | 6 | 2 | 3.662546 | 0 | 2.420812 | 1.998527 | 10.4687 | 7.27019
2018-04-08 04:43 | 41787.4 | 240.0007 | 6 | 2 | 3.690839 | 0 | 2.420812 | 1.998527 | 10.4687 | 7.27019
2018-04-08 04:44 | 41847.4 | 300.0014 | 6 | 2 | 3.697104 | 0 | 2.420812 | 1.998527 | 10.4687 | 7.27019
2018-04-08 04:44 | 41847.4 | 0.0025 | 7 | 3 | 3.697248 | 0 | 0 | 0 | 0 | 0
2018-04-08 04:46 | 41967.49 | 120.0009 | 2 | 3 | 4.200207 | 3.771564 | 0.1398209 | 2.13e-10 | 0.5862421 | 7.89e-10
2018-04-08 04:48 | 42087.48 | 240.0001 | 2 | 3 | 4.200263 | 3.38529 | 0.2586679 | 2.13e-10 | 1.08543 | 7.89e-10
2018-04-08 04:49 | 42133.77 | 286.2872 | 2 | 3 | 4.20022 | 3.259995 | 0.3013758 | 2.13e-10 | 1.264814 | 7.89e-10
2018-04-08 04:51 | 42253.78 | 120.0001 | 3 | 3 | 4.234986 | 3.260101 | 0.409589 | 2.13e-10 | 1.721067 | 7.89e-10
2018-04-08 04:53 | 42373.78 | 240.0001 | 3 | 3 | 4.275984 | 3.260103 | 0.5182397 | 2.13e-10 | 2.183374 | 7.89e-10
2018-04-08 04:55 | 42493.78 | 360.0001 | 3 | 3 | 4.323951 | 3.26013 | 0.626895 | 2.13e-10 | 2.650519 | 7.89e-10
2018-04-08 04:57 | 42613.78 | 480.0009 | 3 | 3 | 4.380452 | 3.260118 | 0.7355509 | 2.13e-10 | 3.123322 | 7.89e-10
2018-04-08 04:59 | 42733.78 | 600.0001 | 3 | 3 | 4.40029 | 2.904957 | 0.8398733 | 2.13e-10 | 3.582025 | 7.89e-10
2018-04-08 05:01 | 42853.78 | 720.0009 | 3 | 3 | 4.400322 | 2.481627 | 0.9294679 | 2.13e-10 | 3.976265 | 7.89e-10
2018-04-08 05:03 | 42973.78 | 840.0001 | 3 | 3 | 4.400263 | 2.114626 | 1.005903 | 2.13e-10 | 4.312599 | 7.89e-10
2018-04-08 05:05 | 43093.78 | 960.0009 | 3 | 3 | 4.400211 | 1.80694 | 1.071101 | 2.13e-10 | 4.599485 | 7.89e-10
2018-04-08 05:07 | 43213.78 | 1080 | 3 | 3 | 4.400116 | 1.553671 | 1.126974 | 2.13e-10 | 4.845339 | 7.89e-10
2018-04-08 05:09 | 43333.78 | 1200.0009 | 3 | 3 | 4.400146 | 1.350964 | 1.175288 | 2.13e-10 | 5.057932 | 7.89e-10
2018-04-08 05:11 | 43453.78 | 1320.0009 | 3 | 3 | 4.400144 | 1.187849 | 1.217524 | 2.13e-10 | 5.243777 | 7.89e-10
2018-04-08 05:13 | 43573.78 | 1440.0009 | 3 | 3 | 4.400122 | 1.052744 | 1.254781 | 2.13e-10 | 5.407717 | 7.89e-10
2018-04-08 05:15 | 43693.78 | 1560.0009 | 3 | 3 | 4.400143 | 0.9399376 | 1.287927 | 2.13e-10 | 5.553564 | 7.89e-10
2018-04-08 05:17 | 43813.78 | 1680.0008 | 3 | 3 | 4.400076 | 0.8449287 | 1.317628 | 2.13e-10 | 5.684251 | 7.89e-10
2018-04-08 05:19 | 43933.78 | 1800.0001 | 3 | 3 | 4.400076 | 0.7667961 | 1.344454 | 2.13e-10 | 5.802289 | 7.89e-10
2018-04-08 05:21 | 44053.78 | 1920.0001 | 3 | 3 | 4.400123 | 0.7010098 | 1.368877 | 2.13e-10 | 5.909748 | 7.89e-10
2018-04-08 05:23 | 44173.78 | 2040.0009 | 3 | 3 | 4.400066 | 0.6446991 | 1.391268 | 2.13e-10 | 6.008272 | 7.89e-10
2018-04-08 05:25 | 44293.78 | 2160.0009 | 3 | 3 | 4.400026 | 0.5970631 | 1.411949 | 2.13e-10 | 6.099271 | 7.89e-10
2018-04-08 05:27 | 44413.78 | 2280.0009 | 3 | 3 | 4.400076 | 0.5569553 | 1.431166 | 2.13e-10 | 6.183826 | 7.89e-10
2018-04-08 05:29 | 44533.78 | 2400.0001 | 3 | 3 | 4.399998 | 0.5214481 | 1.449121 | 2.13e-10 | 6.262826 | 7.89e-10
2018-04-08 05:31 | 44653.78 | 2520.0009 | 3 | 3 | 4.400079 | 0.4917698 | 1.465996 | 2.13e-10 | 6.337079 | 7.89e-10
2018-04-08 05:33 | 44773.78 | 2640.0001 | 3 | 3 | 4.400075 | 0.4652386 | 1.481918 | 2.13e-10 | 6.407137 | 7.89e-10
2018-04-08 05:35 | 44893.78 | 2760.0001 | 3 | 3 | 4.400069 | 0.4418602 | 1.497021 | 2.13e-10 | 6.473589 | 7.89e-10
2018-04-08 05:37 | 45013.78 | 2880.0002 | 3 | 3 | 4.399929 | 0.419838 | 1.511389 | 2.13e-10 | 6.536808 | 7.89e-10
2018-04-08 05:39 | 45133.78 | 3000.0001 | 3 | 3 | 4.400082 | 0.4028778 | 1.525105 | 2.13e-10 | 6.597161 | 7.89e-10
2018-04-08 05:41 | 45253.78 | 3120.001 | 3 | 3 | 4.400021 | 0.3854923 | 1.538224 | 2.13e-10 | 6.654882 | 7.89e-10
2018-04-08 05:43 | 45373.78 | 3240.0009 | 3 | 3 | 4.39994 | 0.3700466 | 1.550825 | 2.13e-10 | 6.710329 | 7.89e-10
2018-04-08 05:45 | 45493.78 | 3360.001 | 3 | 3 | 4.400001 | 0.3571491 | 1.562957 | 2.13e-10 | 6.763709 | 7.89e-10
2018-04-08 05:47 | 45613.78 | 3480.001 | 3 | 3 | 4.400012 | 0.3446331 | 1.574659 | 2.13e-10 | 6.815198 | 7.89e-10
2018-04-08 05:49 | 45733.78 | 3600.0001 | 3 | 3 | 4.400073 | 0.3334618 | 1.58596 | 2.13e-10 | 6.864923 | 7.89e-10
2018-04-08 05:51 | 45853.78 | 3720.001 | 3 | 3 | 4.39992 | 0.3213997 | 1.596878 | 2.13e-10 | 6.912961 | 7.89e-10
2018-04-08 05:53 | 45973.78 | 3840.0002 | 3 | 3 | 4.400074 | 0.3129539 | 1.60745 | 2.13e-10 | 6.959477 | 7.89e-10
2018-04-08 05:55 | 46093.78 | 3960.001 | 3 | 3 | 4.400082 | 0.3036995 | 1.6177 | 2.13e-10 | 7.004579 | 7.89e-10
2018-04-08 05:57 | 46213.78 | 4080.0002 | 3 | 3 | 4.400095 | 0.2954407 | 1.627651 | 2.13e-10 | 7.048363 | 7.89e-10
2018-04-08 05:59 | 46333.78 | 4200.001 | 3 | 3 | 4.400003 | 0.2862377 | 1.637313 | 2.13e-10 | 7.090878 | 7.89e-10
2018-04-08 06:01 | 46453.78 | 4320.0002 | 3 | 3 | 4.400037 | 0.2787247 | 1.646718 | 2.13e-10 | 7.132258 | 7.89e-10
2018-04-08 06:03 | 46573.78 | 4440.0002 | 3 | 3 | 4.400029 | 0.2715721 | 1.655873 | 2.13e-10 | 7.172541 | 7.89e-10
2018-04-08 06:05 | 46693.78 | 4560.001 | 3 | 3 | 4.399987 | 0.2634239 | 1.66479 | 2.13e-10 | 7.211774 | 7.89e-10
2018-04-08 06:07 | 46813.78 | 4680.001 | 3 | 3 | 4.400103 | 0.257843 | 1.67347 | 2.13e-10 | 7.249969 | 7.89e-10
2018-04-08 06:09 | 46933.78 | 4800.001 | 3 | 3 | 4.400002 | 0.2509041 | 1.681938 | 2.13e-10 | 7.287226 | 7.89e-10
2018-04-08 06:11 | 47053.78 | 4920.001 | 3 | 3 | 4.399958 | 0.2443008 | 1.690204 | 2.13e-10 | 7.323597 | 7.89e-10
2018-04-08 06:13 | 47173.78 | 5040.0003 | 3 | 3 | 4.399971 | 0.2387104 | 1.698276 | 2.13e-10 | 7.359112 | 7.89e-10
2018-04-08 06:15 | 47293.78 | 5160.0003 | 3 | 3 | 4.399937 | 0.2328358 | 1.706156 | 2.13e-10 | 7.393788 | 7.89e-10
2018-04-08 06:17 | 47413.78 | 5280.001 | 3 | 3 | 4.399983 | 0.2286358 | 1.713861 | 2.13e-10 | 7.427691 | 7.89e-10
2018-04-08 06:19 | 47533.78 | 5400.001 | 3 | 3 | 4.399955 | 0.2231712 | 1.721406 | 2.13e-10 | 7.460887 | 7.89e-10
2018-04-08 06:21 | 47653.78 | 5520.0003 | 3 | 3 | 4.400056 | 0.2201996 | 1.728787 | 2.13e-10 | 7.493365 | 7.89e-10
2018-04-08 06:23 | 47773.78 | 5640.0003 | 3 | 3 | 4.399995 | 0.2140331 | 1.736005 | 2.13e-10 | 7.52512 | 7.89e-10
2018-04-08 06:25 | 47893.78 | 5760.001 | 3 | 3 | 4.400004 | 0.2096348 | 1.743073 | 2.13e-10 | 7.556219 | 7.89e-10
2018-04-08 06:27 | 48013.78 | 5880.0003 | 3 | 3 | 4.39995 | 0.2049351 | 1.749992 | 2.13e-10 | 7.586664 | 7.89e-10
2018-04-08 06:29 | 48133.78 | 6000.0003 | 3 | 3 | 4.399969 | 0.2010918 | 1.756781 | 2.13e-10 | 7.616538 | 7.89e-10
2018-04-08 06:31 | 48253.78 | 6120.0003 | 3 | 3 | 4.400027 | 0.1979389 | 1.763433 | 2.13e-10 | 7.645803 | 7.89e-10
2018-04-08 06:33 | 48373.78 | 6240.0003 | 3 | 3 | 4.39999 | 0.1941109 | 1.769963 | 2.13e-10 | 7.674537 | 7.89e-10
2018-04-08 06:35 | 48493.78 | 6360.0003 | 3 | 3 | 4.400037 | 0.1902428 | 1.776371 | 2.13e-10 | 7.702731 | 7.89e-10
2018-04-08 06:37 | 48613.78 | 6480.0003 | 3 | 3 | 4.399901 | 0.1858063 | 1.782648 | 2.13e-10 | 7.730351 | 7.89e-10
2018-04-08 06:39 | 48733.78 | 6600.0003 | 3 | 3 | 4.39991 | 0.1827831 | 1.788823 | 2.13e-10 | 7.75752 | 7.89e-10
2018-04-08 06:41 | 48853.78 | 6720.001 | 3 | 3 | 4.400118 | 0.1812954 | 1.794887 | 2.13e-10 | 7.784204 | 7.89e-10
2018-04-08 06:43 | 48973.78 | 6840.001 | 3 | 3 | 4.399983 | 0.1771374 | 1.800838 | 2.13e-10 | 7.810385 | 7.89e-10
2018-04-08 06:45 | 49093.78 | 6960.0003 | 3 | 3 | 4.399949 | 0.1733074 | 1.80669 | 2.13e-10 | 7.836138 | 7.89e-10
2018-04-08 06:47 | 49213.78 | 7080.001 | 3 | 3 | 4.400028 | 0.1711311 | 1.812435 | 2.13e-10 | 7.861412 | 7.89e-10
2018-04-08 06:49 | 49333.78 | 7200.0003 | 3 | 3 | 4.399961 | 0.1675625 | 1.818082 | 2.13e-10 | 7.886262 | 7.89e-10
2018-04-08 06:51 | 49453.78 | 7320.001 | 3 | 3 | 4.400028 | 0.1650734 | 1.823631 | 2.13e-10 | 7.910677 | 7.89e-10
2018-04-08 06:53 | 49573.78 | 7440.001 | 3 | 3 | 4.4 | 0.1618004 | 1.829081 | 2.13e-10 | 7.934658 | 7.89e-10
2018-04-08 06:55 | 49693.78 | 7560.0003 | 3 | 3 | 4.399944 | 0.1585636 | 1.834438 | 2.13e-10 | 7.958227 | 7.89e-10
2018-04-08 06:57 | 49813.78 | 7680.001 | 3 | 3 | 4.400063 | 0.1572571 | 1.839706 | 2.13e-10 | 7.981406 | 7.89e-10
2018-04-08 06:59 | 49933.78 | 7800.0003 | 3 | 3 | 4.399941 | 0.1535397 | 1.844882 | 2.13e-10 | 8.004181 | 7.89e-10
2018-04-08 07:01 | 50053.78 | 7920.001 | 3 | 3 | 4.400006 | 0.1514072 | 1.849975 | 2.13e-10 | 8.02659 | 7.89e-10
2018-04-08 07:03 | 50173.78 | 8040.001 | 3 | 3 | 4.400009 | 0.1489239 | 1.854986 | 2.13e-10 | 8.048638 | 7.89e-10
2018-04-08 07:05 | 50293.78 | 8160.001 | 3 | 3 | 4.399986 | 0.1464977 | 1.859909 | 2.13e-10 | 8.070301 | 7.89e-10
2018-04-08 07:07 | 50413.78 | 8280.0003 | 3 | 3 | 4.400002 | 0.1443138 | 1.864747 | 2.13e-10 | 8.091586 | 7.89e-10
2018-04-08 07:09 | 50533.78 | 8400.0003 | 3 | 3 | 4.400011 | 0.1419048 | 1.869517 | 2.13e-10 | 8.112576 | 7.89e-10
2018-04-08 07:11 | 50653.78 | 8520.0003 | 3 | 3 | 4.400059 | 0.1399269 | 1.87421 | 2.13e-10 | 8.133227 | 7.89e-10
2018-04-08 07:13 | 50773.78 | 8640.001 | 3 | 3 | 4.399946 | 0.1365108 | 1.87882 | 2.13e-10 | 8.153508 | 7.89e-10
2018-04-08 07:15 | 50893.78 | 8760.0011 | 3 | 3 | 4.399988 | 0.1339741 | 1.883352 | 2.13e-10 | 8.17345 | 7.89e-10
2018-04-08 07:17 | 51013.78 | 8880.0003 | 3 | 3 | 4.400003 | 0.13274 | 1.887805 | 2.13e-10 | 8.193042 | 7.89e-10
2018-04-08 07:19 | 51133.78 | 9000.001 | 3 | 3 | 4.399992 | 0.1310749 | 1.892195 | 2.13e-10 | 8.212358 | 7.89e-10
2018-04-08 07:21 | 51253.78 | 9120.001 | 3 | 3 | 4.400105 | 0.1300602 | 1.896522 | 2.13e-10 | 8.231398 | 7.89e-10
2018-04-08 07:23 | 51373.78 | 9240.001 | 3 | 3 | 4.400027 | 0.1276646 | 1.900789 | 2.13e-10 | 8.250174 | 7.89e-10
2018-04-08 07:25 | 51493.78 | 9360.001 | 3 | 3 | 4.399966 | 0.1248531 | 1.904993 | 2.13e-10 | 8.268668 | 7.89e-10
2018-04-08 07:27 | 51613.78 | 9480.0003 | 3 | 3 | 4.400083 | 0.1244354 | 1.909136 | 2.13e-10 | 8.286899 | 7.89e-10
2018-04-08 07:29 | 51733.78 | 9600.001 | 3 | 3 | 4.400028 | 0.1219635 | 1.913219 | 2.13e-10 | 8.304866 | 7.89e-10
2018-04-08 07:31 | 51853.78 | 9720.0003 | 3 | 3 | 4.399888 | 0.1186981 | 1.917243 | 2.13e-10 | 8.322572 | 7.89e-10
2018-04-08 07:33 | 51973.78 | 9840.001 | 3 | 3 | 4.399961 | 0.1174374 | 1.921213 | 2.13e-10 | 8.340036 | 7.89e-10
2018-04-08 07:35 | 52093.78 | 9960.001 | 3 | 3 | 4.399975 | 0.1163177 | 1.925132 | 2.13e-10 | 8.35728 | 7.89e-10
2018-04-08 07:37 | 52213.78 | 10080.0002 | 3 | 3 | 4.400041 | 0.1155243 | 1.928995 | 2.13e-10 | 8.374278 | 7.89e-10
2018-04-08 07:39 | 52333.78 | 10200.0003 | 3 | 3 | 4.400027 | 0.11339 | 1.932802 | 2.13e-10 | 8.391031 | 7.89e-10
2018-04-08 07:41 | 52453.78 | 10320.001 | 3 | 3 | 4.400085 | 0.1122913 | 1.936555 | 2.13e-10 | 8.40754 | 7.89e-10
2018-04-08 07:43 | 52573.78 | 10440.0003 | 3 | 3 | 4.400147 | 0.1115875 | 1.940255 | 2.13e-10 | 8.423824 | 7.89e-10
2018-04-08 07:45 | 52693.78 | 10560.001 | 3 | 3 | 4.400036 | 0.1091099 | 1.943892 | 2.13e-10 | 8.439827 | 7.89e-10
2018-04-08 07:47 | 52813.78 | 10680.001 | 3 | 3 | 4.400075 | 0.1080494 | 1.947488 | 2.13e-10 | 8.455649 | 7.89e-10
2018-04-08 07:49 | 52933.78 | 10800.0003 | 3 | 3 | 4.399992 | 0.1055775 | 1.951035 | 2.13e-10 | 8.471253 | 7.89e-10
2018-04-08 07:51 | 53053.78 | 10920.001 | 3 | 3 | 4.399963 | 0.1042099 | 1.954532 | 2.13e-10 | 8.486641 | 7.89e-10
2018-04-08 07:53 | 53173.78 | 11040.001 | 3 | 3 | 4.399989 | 0.1023617 | 1.957982 | 2.13e-10 | 8.501821 | 7.89e-10
2018-04-08 07:55 | 53293.78 | 11160.001 | 3 | 3 | 4.400047 | 0.1016502 | 1.961376 | 2.13e-10 | 8.516755 | 7.89e-10
2018-04-08 07:57 | 53413.78 | 11280.0003 | 3 | 3 | 4.399989 | 0.09993744 | 1.964733 | 2.13e-10 | 8.531526 | 7.89e-10
2018-04-08 07:59 | 53533.78 | 11400.001 | 3 | 3 | 4.400095 | 0.09976578 | 1.968046 | 2.13e-10 | 8.546102 | 7.89e-10
2018-04-08 08:01 | 53653.78 | 11520.001 | 3 | 3 | 4.400017 | 0.09763336 | 1.971313 | 2.13e-10 | 8.56048 | 7.89e-10
2018-04-08 08:03 | 53773.78 | 11640.001 | 3 | 3 | 4.399959 | 0.09538651 | 1.97454 | 2.13e-10 | 8.574679 | 7.89e-10
2018-04-08 08:05 | 53893.78 | 11760.001 | 3 | 3 | 4.400041 | 0.09505463 | 1.977721 | 2.13e-10 | 8.588673 | 7.89e-10
2018-04-08 08:07 | 54013.78 | 11880.001 | 3 | 3 | 4.39992 | 0.09278297 | 1.980857 | 2.13e-10 | 8.602473 | 7.89e-10
2018-04-08 08:09 | 54133.78 | 12000.0003 | 3 | 3 | 4.4001 | 0.09325027 | 1.983953 | 2.13e-10 | 8.616095 | 7.89e-10
2018-04-08 08:11 | 54253.78 | 12120.001 | 3 | 3 | 4.400062 | 0.09175682 | 1.987006 | 2.13e-10 | 8.629529 | 7.89e-10
2018-04-08 08:13 | 54373.78 | 12240.001 | 3 | 3 | 4.400064 | 0.09072113 | 1.990021 | 2.13e-10 | 8.642794 | 7.89e-10
2018-04-08 08:15 | 54493.78 | 12360.001 | 3 | 3 | 4.40002 | 0.08939171 | 1.992999 | 2.13e-10 | 8.655895 | 7.89e-10
2018-04-08 08:17 | 54613.78 | 12480.0003 | 3 | 3 | 4.400094 | 0.08878326 | 1.995942 | 2.13e-10 | 8.668848 | 7.89e-10
2018-04-08 08:19 | 54733.78 | 12600.0009 | 3 | 3 | 4.39995 | 0.08631516 | 1.998846 | 2.13e-10 | 8.681623 | 7.89e-10
2018-04-08 08:21 | 54853.78 | 12720.001 | 3 | 3 | 4.399986 | 0.08564949 | 2.001714 | 2.13e-10 | 8.694245 | 7.89e-10
2018-04-08 08:23 | 54973.78 | 12840.0004 | 3 | 3 | 4.400062 | 0.0853405 | 2.004557 | 2.13e-10 | 8.706752 | 7.89e-10
2018-04-08 08:25 | 55093.78 | 12960.0003 | 3 | 3 | 4.400084 | 0.08441544 | 2.007364 | 2.13e-10 | 8.719104 | 7.89e-10
2018-04-08 08:26 | 55144.78 | 13010.9962 | 3 | 3 | 4.399885 | 0.08149529 | 2.008545 | 2.13e-10 | 8.7243 | 7.89e-10
2018-04-08 08:28 | 55264.83 | 120.0008 | 4 | 3 | 4.385756 | 0 | 2.008545 | 2.13e-10 | 8.7243 | 7.89e-10
2018-04-08 08:30 | 55384.83 | 240.0008 | 4 | 3 | 4.382645 | 0 | 2.008545 | 2.13e-10 | 8.7243 | 7.89e-10
2018-04-08 08:31 | 55444.83 | 300.0015 | 4 | 3 | 4.381274 | 0 | 2.008545 | 2.13e-10 | 8.7243 | 7.89e-10
2018-04-08 08:33 | 55564.9 | 120.0001 | 5 | 3 | 4.035583 | -2.28182 | 2.008545 | 0.07604895 | 8.7243 | 0.3102979
2018-04-08 08:35 | 55684.9 | 240.0009 | 5 | 3 | 3.978369 | -2.282151 | 2.008545 | 0.1520999 | 8.7243 | 0.6150092
2018-04-08 08:37 | 55804.9 | 360.0001 | 5 | 3 | 3.924393 | -2.281829 | 2.008545 | 0.2281523 | 8.7243 | 0.9155011
2018-04-08 08:39 | 55924.9 | 480.0009 | 5 | 3 | 3.874179 | -2.281948 | 2.008545 | 0.3042032 | 8.7243 | 1.212019
2018-04-08 08:41 | 56044.9 | 600.0009 | 5 | 3 | 3.828254 | -2.281822 | 2.008545 | 0.3802547 | 8.7243 | 1.504886
2018-04-08 08:43 | 56164.9 | 720.0009 | 5 | 3 | 3.786268 | -2.281875 | 2.008545 | 0.456307 | 8.7243 | 1.794414
2018-04-08 08:45 | 56284.9 | 840.0001 | 5 | 3 | 3.747733 | -2.281829 | 2.008545 | 0.5323587 | 8.7243 | 2.08088
2018-04-08 08:47 | 56404.9 | 960.0009 | 5 | 3 | 3.712117 | -2.282005 | 2.008545 | 0.6084107 | 8.7243 | 2.364529
2018-04-08 08:49 | 56524.9 | 1080.0001 | 5 | 3 | 3.67909 | -2.281827 | 2.008545 | 0.6844669 | 8.7243 | 2.645587
2018-04-08 08:51 | 56644.9 | 1200 | 5 | 3 | 3.648634 | -2.28193 | 2.008545 | 0.7605206 | 8.7243 | 2.92422
2018-04-08 08:53 | 56764.9 | 1320 | 5 | 3 | 3.620793 | -2.282172 | 2.008545 | 0.8365773 | 8.7243 | 3.20065
2018-04-08 08:55 | 56884.9 | 1440.0009 | 5 | 3 | 3.595695 | -2.28186 | 2.008545 | 0.9126319 | 8.7243 | 3.475057
2018-04-08 08:57 | 57004.9 | 1560.0009 | 5 | 3 | 3.573075 | -2.282189 | 2.008545 | 0.9886875 | 8.7243 | 3.747651
2018-04-08 08:59 | 57124.9 | 1680.0009 | 5 | 3 | 3.552681 | -2.282139 | 2.008545 | 1.064744 | 8.7243 | 4.018618
2018-04-08 09:01 | 57244.9 | 1800.0001 | 5 | 3 | 3.533586 | -2.282162 | 2.008545 | 1.140802 | 8.7243 | 4.288096
2018-04-08 09:03 | 57364.9 | 1920.0001 | 5 | 3 | 3.514286 | -2.282165 | 2.008545 | 1.216858 | 8.7243 | 4.556115
2018-04-08 09:05 | 57484.9 | 2040.001 | 5 | 3 | 3.493363 | -2.282141 | 2.008545 | 1.292918 | 8.7243 | 4.822631
2018-04-08 09:07 | 57604.9 | 2160.0009 | 5 | 3 | 3.468493 | -2.282105 | 2.008545 | 1.368978 | 8.7243 | 5.087429
2018-04-08 09:09 | 57724.9 | 2280.0009 | 5 | 3 | 3.435571 | -2.282112 | 2.008545 | 1.445037 | 8.7243 | 5.350052
2018-04-08 09:11 | 57844.9 | 2400 | 5 | 3 | 3.388778 | -2.28217 | 2.008545 | 1.521096 | 8.7243 | 5.609701
2018-04-08 09:13 | 57964.9 | 2520.0009 | 5 | 3 | 3.312174 | -2.282154 | 2.008545 | 1.597155 | 8.7243 | 5.864805
2018-04-08 09:15 | 58084.9 | 2640.0001 | 5 | 3 | 3.192849 | -2.282141 | 2.008545 | 1.673214 | 8.7243 | 6.112403
2018-04-08 09:17 | 58204.9 | 2760.0001 | 5 | 3 | 3.045928 | -2.282158 | 2.008545 | 1.749269 | 8.7243 | 6.349838
2018-04-08 09:17 | 58237.3 | 2792.4008 | 5 | 3 | 2.999999 | -2.281792 | 2.008545 | 1.769804 | 8.7243 | 6.411917
2018-04-08 09:19 | 58357.35 | 120.0006 | 6 | 3 | 3.68402 | 0 | 2.008545 | 1.769804 | 8.7243 | 6.411917
2018-04-08 09:21 | 58477.35 | 239.9999 | 6 | 3 | 3.707512 | 0 | 2.008545 | 1.769804 | 8.7243 | 6.411917
2018-04-08 09:22 | 58537.35 | 300.0013 | 6 | 3 | 3.712707 | 0 | 2.008545 | 1.769804 | 8.7243 | 6.411917
2018-04-08 09:22 | 58537.36 | 0.0024 | 7 | 4 | 3.712726 | 0 | 0 | 0 | 0 | 0
2018-04-08 09:24 | 58657.44 | 120.001 | 2 | 4 | 4.200227 | 3.39267 | 0.1269779 | 1.07e-10 | 0.5329118 | 3.97e-10
2018-04-08 09:25 | 58698.69 | 161.2584 | 2 | 4 | 4.200253 | 3.259996 | 0.1650698 | 1.07e-10 | 0.6929058 | 3.97e-10
2018-04-08 09:27 | 58818.71 | 120.0001 | 3 | 4 | 4.241378 | 3.260073 | 0.273284 | 1.07e-10 | 1.149512 | 3.97e-10
2018-04-08 09:29 | 58938.71 | 240.0001 | 3 | 4 | 4.287856 | 3.260065 | 0.3819344 | 1.07e-10 | 1.612824 | 3.97e-10
2018-04-08 09:31 | 59058.71 | 360.0001 | 3 | 4 | 4.339798 | 3.260061 | 0.4905863 | 1.07e-10 | 2.081467 | 3.97e-10
2018-04-08 09:33 | 59178.71 | 480.0001 | 3 | 4 | 4.399699 | 3.260206 | 0.5992403 | 1.07e-10 | 2.55618 | 3.97e-10
2018-04-08 09:35 | 59298.71 | 600.0009 | 3 | 4 | 4.400276 | 2.793417 | 0.6996642 | 1.07e-10 | 2.998069 | 3.97e-10
2018-04-08 09:37 | 59418.71 | 720.0009 | 3 | 4 | 4.400238 | 2.405632 | 0.7862074 | 1.07e-10 | 3.378879 | 3.97e-10
2018-04-08 09:39 | 59538.71 | 840.0009 | 3 | 4 | 4.400112 | 2.057846 | 0.8604962 | 1.07e-10 | 3.705769 | 3.97e-10
2018-04-08 09:41 | 59658.71 | 960.0001 | 3 | 4 | 4.400236 | 1.761206 | 0.924009 | 1.07e-10 | 3.985239 | 3.97e-10
2018-04-08 09:43 | 59778.71 | 1080.0009 | 3 | 4 | 4.400271 | 1.515535 | 0.9784439 | 1.07e-10 | 4.224763 | 3.97e-10
2018-04-08 09:45 | 59898.71 | 1200.0009 | 3 | 4 | 4.400187 | 1.314009 | 1.025464 | 1.07e-10 | 4.431658 | 3.97e-10
2018-04-08 09:47 | 60018.71 | 1320.0009 | 3 | 4 | 4.400196 | 1.152241 | 1.066452 | 1.07e-10 | 4.612011 | 3.97e-10
2018-04-08 09:49 | 60138.71 | 1440.0001 | 3 | 4 | 4.400119 | 1.017046 | 1.102508 | 1.07e-10 | 4.770665 | 3.97e-10
2018-04-08 09:51 | 60258.71 | 1560.0001 | 3 | 4 | 4.400209 | 0.9066963 | 1.134476 | 1.07e-10 | 4.911327 | 3.97e-10
2018-04-08 09:53 | 60378.71 | 1680.0009 | 3 | 4 | 4.400079 | 0.8116131 | 1.163046 | 1.07e-10 | 5.037035 | 3.97e-10
2018-04-08 09:55 | 60498.71 | 1800.0001 | 3 | 4 | 4.400104 | 0.7331753 | 1.18875 | 1.07e-10 | 5.150136 | 3.97e-10
2018-04-08 09:57 | 60618.71 | 1920.0001 | 3 | 4 | 4.39998 | 0.6652622 | 1.212032 | 1.07e-10 | 5.25258 | 3.97e-10
2018-04-08 09:59 | 60738.71 | 2040.0009 | 3 | 4 | 4.4001 | 0.6110306 | 1.233286 | 1.07e-10 | 5.346097 | 3.97e-10
2018-04-08 10:01 | 60858.71 | 2160.0009 | 3 | 4 | 4.400028 | 0.5624771 | 1.252812 | 1.07e-10 | 5.432014 | 3.97e-10
2018-04-08 10:03 | 60978.71 | 2280.0009 | 3 | 4 | 4.400105 | 0.5235462 | 1.270884 | 1.07e-10 | 5.511528 | 3.97e-10
2018-04-08 10:05 | 61098.71 | 2400.0001 | 3 | 4 | 4.400014 | 0.4883633 | 1.28772 | 1.07e-10 | 5.585611 | 3.97e-10
2018-04-08 10:07 | 61218.71 | 2520.0001 | 3 | 4 | 4.399999 | 0.4581966 | 1.303488 | 1.07e-10 | 5.654987 | 3.97e-10
2018-04-08 10:09 | 61338.71 | 2640.0009 | 3 | 4 | 4.399999 | 0.4331551 | 1.318348 | 1.07e-10 | 5.720373 | 3.97e-10
2018-04-08 10:11 | 61458.71 | 2760.0001 | 3 | 4 | 4.400086 | 0.4119301 | 1.332423 | 1.07e-10 | 5.782306 | 3.97e-10
2018-04-08 10:13 | 61578.71 | 2880.0009 | 3 | 4 | 4.399922 | 0.3905964 | 1.345802 | 1.07e-10 | 5.841171 | 3.97e-10
2018-04-08 10:15 | 61698.71 | 3000.0001 | 3 | 4 | 4.399988 | 0.3735523 | 1.358556 | 1.07e-10 | 5.897292 | 3.97e-10
2018-04-08 10:17 | 61818.71 | 3120.0026 | 3 | 4 | 4.400002 | 0.3578587 | 1.370749 | 1.07e-10 | 5.950939 | 3.97e-10
2018-04-08 10:19 | 61938.71 | 3240.0009 | 3 | 4 | 4.400062 | 0.3446198 | 1.38244 | 1.07e-10 | 6.002382 | 3.97e-10
2018-04-08 10:21 | 62058.71 | 3360.0009 | 3 | 4 | 4.400093 | 0.3320065 | 1.393686 | 1.07e-10 | 6.05186 | 3.97e-10
2018-04-08 10:23 | 62178.71 | 3480.0009 | 3 | 4 | 4.399964 | 0.3187885 | 1.404521 | 1.07e-10 | 6.099536 | 3.97e-10
2018-04-08 10:25 | 62298.71 | 3600.0009 | 3 | 4 | 4.400124 | 0.3091145 | 1.414983 | 1.07e-10 | 6.145568 | 3.97e-10
2018-04-08 10:27 | 62418.71 | 3720.0001 | 3 | 4 | 4.40006 | 0.299305 | 1.42509 | 1.07e-10 | 6.190039 | 3.97e-10
2018-04-08 10:29 | 62538.71 | 3840.0001 | 3 | 4 | 4.400052 | 0.2892799 | 1.434886 | 1.07e-10 | 6.233141 | 3.97e-10
2018-04-08 10:31 | 62658.71 | 3960.0001 | 3 | 4 | 4.400009 | 0.2806759 | 1.444381 | 1.07e-10 | 6.27492 | 3.97e-10
2018-04-08 10:33 | 62778.71 | 4080.0009 | 3 | 4 | 4.399918 | 0.2711639 | 1.453595 | 1.07e-10 | 6.315464 | 3.97e-10
2018-04-08 10:35 | 62898.71 | 4200.0001 | 3 | 4 | 4.400064 | 0.2652454 | 1.462547 | 1.07e-10 | 6.354851 | 3.97e-10
2018-04-08 10:37 | 63018.71 | 4320.0001 | 3 | 4 | 4.39996 | 0.2569294 | 1.471247 | 1.07e-10 | 6.393133 | 3.97e-10
2018-04-08 10:39 | 63138.71 | 4440.0002 | 3 | 4 | 4.40003 | 0.2505512 | 1.479714 | 1.07e-10 | 6.430387 | 3.97e-10
2018-04-08 10:41 | 63258.71 | 4560.0001 | 3 | 4 | 4.399982 | 0.2435551 | 1.487954 | 1.07e-10 | 6.466641 | 3.97e-10
2018-04-08 10:43 | 63378.71 | 4680.0009 | 3 | 4 | 4.400043 | 0.2378845 | 1.495982 | 1.07e-10 | 6.501967 | 3.97e-10
2018-04-08 10:45 | 63498.71 | 4800.0001 | 3 | 4 | 4.399959 | 0.2313442 | 1.503805 | 1.07e-10 | 6.536388 | 3.97e-10
2018-04-08 10:47 | 63618.71 | 4920.0009 | 3 | 4 | 4.400085 | 0.2269096 | 1.511438 | 1.07e-10 | 6.569974 | 3.97e-10
2018-04-08 10:49 | 63738.71 | 5040.0002 | 3 | 4 | 4.400052 | 0.2219048 | 1.518878 | 1.07e-10 | 6.602707 | 3.97e-10
2018-04-08 10:51 | 63858.71 | 5160.0002 | 3 | 4 | 4.399997 | 0.2151566 | 1.526157 | 1.07e-10 | 6.634737 | 3.97e-10
2018-04-08 10:53 | 63978.71 | 5280.0002 | 3 | 4 | 4.400026 | 0.2109146 | 1.533265 | 1.07e-10 | 6.666014 | 3.97e-10
2018-04-08 10:55 | 64098.71 | 5400.0009 | 3 | 4 | 4.400026 | 0.2062588 | 1.540212 | 1.07e-10 | 6.696578 | 3.97e-10
2018-04-08 10:57 | 64218.71 | 5520.0002 | 3 | 4 | 4.399979 | 0.2012825 | 1.547006 | 1.07e-10 | 6.726474 | 3.97e-10
2018-04-08 10:59 | 64338.71 | 5640.0002 | 3 | 4 | 4.400028 | 0.1976681 | 1.553655 | 1.07e-10 | 6.755727 | 3.97e-10
2018-04-08 11:01 | 64458.71 | 5760.0002 | 3 | 4 | 4.400041 | 0.1936092 | 1.560168 | 1.07e-10 | 6.784384 | 3.97e-10
2018-04-08 11:03 | 64578.71 | 5880.0001 | 3 | 4 | 4.399999 | 0.1897888 | 1.566547 | 1.07e-10 | 6.812454 | 3.97e-10
2018-04-08 11:05 | 64698.71 | 6000.0002 | 3 | 4 | 4.400018 | 0.185812 | 1.572802 | 1.07e-10 | 6.839973 | 3.97e-10
2018-04-08 11:07 | 64818.71 | 6120.001 | 3 | 4 | 4.399888 | 0.1803799 | 1.578932 | 1.07e-10 | 6.866946 | 3.97e-10
2018-04-08 11:09 | 64938.71 | 6240.0002 | 3 | 4 | 4.400031 | 0.1787891 | 1.584935 | 1.07e-10 | 6.893359 | 3.97e-10
2018-04-08 11:11 | 65058.71 | 6360.0002 | 3 | 4 | 4.400052 | 0.1755333 | 1.590825 | 1.07e-10 | 6.919278 | 3.97e-10
2018-04-08 11:13 | 65178.71 | 6480.001 | 3 | 4 | 4.400101 | 0.1731224 | 1.596607 | 1.07e-10 | 6.944719 | 3.97e-10
2018-04-08 11:15 | 65298.71 | 6600.0002 | 3 | 4 | 4.400033 | 0.169302 | 1.602286 | 1.07e-10 | 6.969705 | 3.97e-10
2018-04-08 11:17 | 65418.71 | 6720.0009 | 3 | 4 | 4.399949 | 0.1653633 | 1.60786 | 1.07e-10 | 6.994232 | 3.97e-10
2018-04-08 11:19 | 65538.71 | 6840.0002 | 3 | 4 | 4.400111 | 0.1642513 | 1.613336 | 1.07e-10 | 7.018324 | 3.97e-10
2018-04-08 11:21 | 65658.71 | 6960.0002 | 3 | 4 | 4.399991 | 0.1597519 | 1.618711 | 1.07e-10 | 7.041975 | 3.97e-10
2018-04-08 11:23 | 65778.71 | 7080.0001 | 3 | 4 | 4.399969 | 0.1566277 | 1.623991 | 1.07e-10 | 7.065208 | 3.97e-10
2018-04-08 11:25 | 65898.71 | 7200.001 | 3 | 4 | 4.400085 | 0.1550102 | 1.629182 | 1.07e-10 | 7.088047 | 3.97e-10
2018-04-08 11:27 | 66018.71 | 7320.001 | 3 | 4 | 4.400061 | 0.1520691 | 1.634279 | 1.07e-10 | 7.110472 | 3.97e-10
2018-04-08 11:29 | 66138.71 | 7440.001 | 3 | 4 | 4.400026 | 0.1493874 | 1.639293 | 1.07e-10 | 7.132536 | 3.97e-10
2018-04-08 11:31 | 66258.71 | 7560.0001 | 3 | 4 | 4.399986 | 0.1466217 | 1.644212 | 1.07e-10 | 7.154179 | 3.97e-10
2018-04-08 11:33 | 66378.71 | 7680.0002 | 3 | 4 | 4.400029 | 0.1443405 | 1.649055 | 1.07e-10 | 7.175489 | 3.97e-10
2018-04-08 11:35 | 66498.71 | 7800.001 | 3 | 4 | 4.399924 | 0.1413593 | 1.653813 | 1.07e-10 | 7.196426 | 3.97e-10
2018-04-08 11:37 | 66618.71 | 7920.0002 | 3 | 4 | 4.400046 | 0.1401024 | 1.658496 | 1.07e-10 | 7.217027 | 3.97e-10
2018-04-08 11:39 | 66738.71 | 8040.001 | 3 | 4 | 4.399939 | 0.1362228 | 1.663099 | 1.07e-10 | 7.23728 | 3.97e-10
2018-04-08 11:41 | 66858.71 | 8160.001 | 3 | 4 | 4.399963 | 0.1343174 | 1.667624 | 1.07e-10 | 7.257191 | 3.97e-10
2018-04-08 11:43 | 66978.71 | 8280.0002 | 3 | 4 | 4.40001 | 0.1326599 | 1.672078 | 1.07e-10 | 7.276789 | 3.97e-10
2018-04-08 11:45 | 67098.71 | 8400.0002 | 3 | 4 | 4.40001 | 0.1306763 | 1.676459 | 1.07e-10 | 7.296064 | 3.97e-10
2018-04-08 11:47 | 67218.71 | 8520.001 | 3 | 4 | 4.400085 | 0.1295261 | 1.680779 | 1.07e-10 | 7.315072 | 3.97e-10
2018-04-08 11:49 | 67338.71 | 8640.0002 | 3 | 4 | 4.400064 | 0.1274395 | 1.685034 | 1.07e-10 | 7.333797 | 3.97e-10
2018-04-08 11:51 | 67458.71 | 8760.0002 | 3 | 4 | 4.399996 | 0.124876 | 1.689221 | 1.07e-10 | 7.352218 | 3.97e-10
2018-04-08 11:53 | 67578.71 | 8880.001 | 3 | 4 | 4.400053 | 0.1237774 | 1.693348 | 1.07e-10 | 7.370376 | 3.97e-10
2018-04-08 11:55 | 67698.71 | 9000.001 | 3 | 4 | 4.399984 | 0.1209373 | 1.697411 | 1.07e-10 | 7.388254 | 3.97e-10
2018-04-08 11:57 | 67818.71 | 9120.0002 | 3 | 4 | 4.399948 | 0.11866 | 1.701413 | 1.07e-10 | 7.405865 | 3.97e-10
2018-04-08 11:59 | 67938.71 | 9240.001 | 3 | 4 | 4.400046 | 0.1182156 | 1.705357 | 1.07e-10 | 7.423215 | 3.97e-10
2018-04-08 12:01 | 68058.71 | 9360.0002 | 3 | 4 | 4.399984 | 0.1155205 | 1.709246 | 1.07e-10 | 7.44033 | 3.97e-10
2018-04-08 12:03 | 68178.71 | 9480.0002 | 3 | 4 | 4.400038 | 0.1143074 | 1.713083 | 1.07e-10 | 7.457212 | 3.97e-10
2018-04-08 12:05 | 68298.71 | 9600.0002 | 3 | 4 | 4.400083 | 0.1133728 | 1.716865 | 1.07e-10 | 7.473855 | 3.97e-10
2018-04-08 12:07 | 68418.71 | 9720.0002 | 3 | 4 | 4.399982 | 0.1107883 | 1.720598 | 1.07e-10 | 7.490276 | 3.97e-10
2018-04-08 12:09 | 68538.71 | 9840.001 | 3 | 4 | 4.400096 | 0.1105881 | 1.724276 | 1.07e-10 | 7.50646 | 3.97e-10
2018-04-08 12:11 | 68658.71 | 9960.001 | 3 | 4 | 4.399938 | 0.1075687 | 1.727896 | 1.07e-10 | 7.522391 | 3.97e-10
2018-04-08 12:13 | 68778.71 | 10080.001 | 3 | 4 | 4.400083 | 0.1073265 | 1.731472 | 1.07e-10 | 7.538122 | 3.97e-10
2018-04-08 12:15 | 68898.71 | 10200.001 | 3 | 4 | 4.400085 | 0.1062851 | 1.734998 | 1.07e-10 | 7.553637 | 3.97e-10
2018-04-08 12:17 | 69018.71 | 10320.0002 | 3 | 4 | 4.400065 | 0.1042271 | 1.738474 | 1.07e-10 | 7.568931 | 3.97e-10
2018-04-08 12:19 | 69138.71 | 10440.0002 | 3 | 4 | 4.399953 | 0.1011715 | 1.741902 | 1.07e-10 | 7.584016 | 3.97e-10
2018-04-08 12:21 | 69258.71 | 10560.001 | 3 | 4 | 4.399887 | 0.09965706 | 1.74528 | 1.07e-10 | 7.59888 | 3.97e-10
2018-04-08 12:23 | 69378.71 | 10680.001 | 3 | 4 | 4.399892 | 0.09777069 | 1.748618 | 1.07e-10 | 7.613566 | 3.97e-10
2018-04-08 12:25 | 69498.71 | 10800.0002 | 3 | 4 | 4.399921 | 0.09686279 | 1.751907 | 1.07e-10 | 7.62804 | 3.97e-10
2018-04-08 12:27 | 69618.71 | 10920.0002 | 3 | 4 | 4.400053 | 0.09742737 | 1.755152 | 1.07e-10 | 7.642313 | 3.97e-10
2018-04-08 12:29 | 69738.71 | 11040.001 | 3 | 4 | 4.399938 | 0.09495163 | 1.758359 | 1.07e-10 | 7.656427 | 3.97e-10
2018-04-08 12:31 | 69858.71 | 11160.0002 | 3 | 4 | 4.399979 | 0.09419632 | 1.761521 | 1.07e-10 | 7.670338 | 3.97e-10
2018-04-08 12:33 | 69978.71 | 11280.0002 | 3 | 4 | 4.400019 | 0.0933075 | 1.76464 | 1.07e-10 | 7.684063 | 3.97e-10
2018-04-08 12:35 | 70098.71 | 11400.001 | 3 | 4 | 4.399974 | 0.0913372 | 1.767713 | 1.07e-10 | 7.697586 | 3.97e-10
2018-04-08 12:37 | 70218.71 | 11520.0002 | 3 | 4 | 4.400043 | 0.09096718 | 1.770751 | 1.07e-10 | 7.71095 | 3.97e-10
2018-04-08 12:39 | 70338.71 | 11640.0002 | 3 | 4 | 4.399928 | 0.08876038 | 1.773743 | 1.07e-10 | 7.724117 | 3.97e-10
2018-04-08 12:41 | 70458.71 | 11760.0002 | 3 | 4 | 4.399987 | 0.08830643 | 1.776707 | 1.07e-10 | 7.737155 | 3.97e-10
2018-04-08 12:43 | 70578.71 | 11880.0002 | 3 | 4 | 4.399994 | 0.08690071 | 1.779625 | 1.07e-10 | 7.749995 | 3.97e-10
2018-04-08 12:45 | 70698.71 | 12000.001 | 3 | 4 | 4.399909 | 0.08475304 | 1.782502 | 1.07e-10 | 7.762657 | 3.97e-10
2018-04-08 12:47 | 70818.71 | 12120.001 | 3 | 4 | 4.400073 | 0.08555222 | 1.785343 | 1.07e-10 | 7.775155 | 3.97e-10
2018-04-08 12:49 | 70938.71 | 12240.0002 | 3 | 4 | 4.400017 | 0.08376694 | 1.788156 | 1.07e-10 | 7.787532 | 3.97e-10
2018-04-08 12:50 | 71007.23 | 12308.5257 | 3 | 4 | 4.399883 | 0.0814991 | 1.789743 | 1.07e-10 | 7.794515 | 3.97e-10
2018-04-08 12:52 | 71127.27286 | 120 | 4 | 4 | 4.384987 | 0 | 1.789743 | 1.07e-10 | 7.794515 | 3.97e-10
2018-04-08 12:54 | 71247.27366 | 240.0008 | 4 | 4 | 4.38166 | 0 | 1.789743 | 1.07e-10 | 7.794515 | 3.97e-10
2018-04-08 12:55 | 71307.27436 | 300.0015 | 4 | 4 | 4.38021 | 0 | 1.789743 | 1.07e-10 | 7.794515 | 3.97e-10
2018-04-08 12:57 | 71427.35 | 120.0008 | 5 | 4 | 4.018482 | -2.282214 | 1.789743 | 0.07605373 | 7.794515 | 0.3092244
2018-04-08 12:59 | 71547.35 | 240 | 5 | 4 | 3.957405 | -2.282186 | 1.789743 | 0.1521116 | 7.794515 | 0.6125132
2018-04-08 13:01 | 71667.35 | 360.0001 | 5 | 4 | 3.900192 | -2.281854 | 1.789743 | 0.2281651 | 7.794515 | 0.9112824
2018-04-08 13:03 | 71787.35 | 480.0008 | 5 | 4 | 3.84736 | -2.282165 | 1.789743 | 0.3042207 | 7.794515 | 1.205875
2018-04-08 13:05 | 71907.35 | 600 | 5 | 4 | 3.79917 | -2.281812 | 1.789743 | 0.3802792 | 7.794515 | 1.496642
2018-04-08 13:07 | 72027.35 | 720.0008 | 5 | 4 | 3.755074 | -2.282183 | 1.789743 | 0.4563363 | 7.794515 | 1.783895
2018-04-08 13:09 | 72147.35 | 840 | 5 | 4 | 3.714499 | -2.282133 | 1.789743 | 0.5323914 | 7.794515 | 2.067926
2018-04-08 13:11 | 72267.35 | 960.0008 | 5 | 4 | 3.676824 | -2.282149 | 1.789743 | 0.608449 | 7.794515 | 2.34899
2018-04-08 13:13 | 72387.35 | 1080.0008 | 5 | 4 | 3.642513 | -2.281808 | 1.789743 | 0.6845063 | 7.794515 | 2.627318
2018-04-08 13:15 | 72507.35 | 1200 | 5 | 4 | 3.611341 | -2.282151 | 1.789743 | 0.7605614 | 7.794515 | 2.903141
2018-04-08 13:17 | 72627.35 | 1320 | 5 | 4 | 3.583524 | -2.282168 | 1.789743 | 0.8366164 | 7.794515 | 3.17672
2018-04-08 13:19 | 72747.35 | 1440.0008 | 5 | 4 | 3.558699 | -2.282165 | 1.789743 | 0.9126703 | 7.794515 | 3.448301
2018-04-08 13:21 | 72867.35 | 1560 | 5 | 4 | 3.536363 | -2.282086 | 1.789743 | 0.9887269 | 7.794515 | 3.718107
2018-04-08 13:23 | 72987.35 | 1680 | 5 | 4 | 3.515401 | -2.281871 | 1.789743 | 1.064782 | 7.794515 | 3.986268
2018-04-08 13:25 | 73107.35 | 1800.0008 | 5 | 4 | 3.493695 | -2.281796 | 1.789743 | 1.140841 | 7.794515 | 4.252827
2018-04-08 13:27 | 73227.35 | 1920 | 5 | 4 | 3.468954 | -2.282181 | 1.789743 | 1.216896 | 7.794515 | 4.517628
2018-04-08 13:29 | 73347.35 | 2040.0008 | 5 | 4 | 3.437133 | -2.282177 | 1.789743 | 1.292955 | 7.794515 | 4.780328
2018-04-08 13:31 | 73467.35 | 2160.0008 | 5 | 4 | 3.390212 | -2.281848 | 1.789743 | 1.36901 | 7.794515 | 5.040084
2018-04-08 13:33 | 73587.35 | 2280.0008 | 5 | 4 | 3.311587 | -2.28216 | 1.789743 | 1.445066 | 7.794515 | 5.295243
2018-04-08 13:35 | 73707.35 | 2400.0008 | 5 | 4 | 3.175494 | -2.282099 | 1.789743 | 1.521123 | 7.794515 | 5.542263
2018-04-08 13:37 | 73827.35 | 2520 | 5 | 4 | 3.000007 | -2.282086 | 1.789743 | 1.59718 | 7.794515 | 5.777307
2018-04-08 13:37 | 73827.36 | 2520.0055 | 5 | 4 | 2.999998 | -2.282083 | 1.789743 | 1.597182 | 7.794515 | 5.777315
2018-04-08 13:39 | 73947.41062 | 120.0008 | 6 | 4 | 3.699291 | 0 | 1.789743 | 1.597182 | 7.794515 | 5.777315
2018-04-08 13:41 | 74067.40982 | 240 | 6 | 4 | 3.719451 | 0 | 1.789743 | 1.597182 | 7.794515 | 5.777315
2018-04-08 13:42 | 74127.41132 | 300.0015 | 6 | 4 | 3.724741 | 0 | 1.789743 | 1.597182 | 7.794515 | 5.777315
2018-04-08 13:42 | 74127.42 | 0.0024 | 7 | 5 | 3.724439 | 0 | 0 | 0 | 0 | 0
2018-04-08 13:43 | 74204.66 | 77.1664 | 2 | 5 | 4.200269 | 3.25996 | 0.07867178 | 0 | 0.3302608 | 0
2018-04-08 13:45 | 74324.67 | 120.0009 | 3 | 5 | 4.251918 | 3.260048 | 0.1868846 | 0 | 0.7875727 | 0
2018-04-08 13:47 | 74444.67 | 240.0001 | 3 | 5 | 4.305415 | 3.259996 | 0.2955371 | 0 | 1.252419 | 0
2018-04-08 13:49 | 74564.67 | 360.0009 | 3 | 5 | 4.363773 | 3.260023 | 0.4041866 | 0 | 1.723323 | 0
2018-04-08 13:51 | 74684.67 | 480.0009 | 3 | 5 | 4.400242 | 3.046801 | 0.5112243 | 0 | 2.19316 | 0
2018-04-08 13:53 | 74804.67 | 600.0002 | 3 | 5 | 4.400216 | 2.64996 | 0.6059674 | 0 | 2.610052 | 0
2018-04-08 13:55 | 74924.67 | 720.0002 | 3 | 5 | 4.400249 | 2.297169 | 0.6883228 | 0 | 2.972435 | 0
2018-04-08 13:57 | 75044.67 | 840.0002 | 3 | 5 | 4.400285 | 1.974174 | 0.7593794 | 0 | 3.2851 | 0
2018-04-08 13:59 | 75164.67 | 960.0002 | 3 | 5 | 4.400204 | 1.69276 | 0.8203176 | 0 | 3.553239 | 0
2018-04-08 14:01 | 75284.67 | 1080.0009 | 3 | 5 | 4.400175 | 1.457115 | 0.8726746 | 0 | 3.783618 | 0
2018-04-08 14:03 | 75404.67 | 1200.0009 | 3 | 5 | 4.40014 | 1.263338 | 0.9178946 | 0 | 3.982594 | 0
2018-04-08 14:05 | 75524.67 | 1320.0002 | 3 | 5 | 4.400182 | 1.102268 | 0.9572883 | 0 | 4.155932 | 0
2018-04-08 14:07 | 75644.67 | 1440.0002 | 3 | 5 | 4.400178 | 0.9676666 | 0.9916683 | 0 | 4.307208 | 0
2018-04-08 14:09 | 75764.67 | 1560.0009 | 3 | 5 | 4.400012 | 0.8492928 | 1.021937 | 0 | 4.440395 | 0
2018-04-08 14:11 | 75884.67 | 1680.0009 | 3 | 5 | 4.400071 | 0.7583084 | 1.048688 | 0 | 4.558102 | 0
2018-04-08 14:13 | 76004.67 | 1800.0002 | 3 | 5 | 4.400121 | 0.6802025 | 1.072613 | 0 | 4.663371 | 0
2018-04-08 14:15 | 76124.67 | 1920.0009 | 3 | 5 | 4.400032 | 0.6152191 | 1.094161 | 0 | 4.758186 | 0
2018-04-08 14:17 | 76244.67 | 2040.0009 | 3 | 5 | 4.400181 | 0.5641232 | 1.113786 | 0 | 4.844536 | 0
2018-04-08 14:19 | 76364.67 | 2160.0002 | 3 | 5 | 4.40007 | 0.5306282 | 1.131978 | 0 | 4.924582 | 0
2018-04-08 14:21 | 76484.67 | 2280.0009 | 3 | 5 | 4.400037 | 0.498888 | 1.149116 | 0 | 4.999989 | 0
2018-04-08 14:23 | 76604.67 | 2400.0009 | 3 | 5 | 4.399975 | 0.4691887 | 1.165246 | 0 | 5.070961 | 0
2018-04-08 14:25 | 76724.67 | 2520.0009 | 3 | 5 | 4.399928 | 0.4421425 | 1.180442 | 0 | 5.137827 | 0
2018-04-08 14:27 | 76844.67 | 2640.0002 | 3 | 5 | 4.399932 | 0.4182281 | 1.194806 | 0 | 5.201026 | 0
2018-04-08 14:29 | 76964.67 | 2760.0009 | 3 | 5 | 4.40003 | 0.3975334 | 1.208409 | 0 | 5.260882 | 0
2018-04-08 14:31 | 77084.67 | 2880.0009 | 3 | 5 | 4.399978 | 0.3777962 | 1.221326 | 0 | 5.317714 | 0
2018-04-08 14:33 | 77204.67 | 3000.0002 | 3 | 5 | 4.400037 | 0.3612785 | 1.233637 | 0 | 5.371886 | 0
2018-04-08 14:35 | 77324.67 | 3120.0002 | 3 | 5 | 4.400063 | 0.3456612 | 1.245411 | 0 | 5.423692 | 0
2018-04-08 14:37 | 77444.67 | 3240.0002 | 3 | 5 | 4.400114 | 0.3323498 | 1.256684 | 0 | 5.473292 | 0
2018-04-08 14:39 | 77564.67 | 3360.0002 | 3 | 5 | 4.400091 | 0.319273 | 1.267504 | 0 | 5.520902 | 0
2018-04-08 14:41 | 77684.67 | 3480.0002 | 3 | 5 | 4.399967 | 0.305933 | 1.277916 | 0 | 5.566711 | 0
2018-04-08 14:43 | 77804.67 | 3600.0002 | 3 | 5 | 4.400063 | 0.2958927 | 1.287942 | 0 | 5.610829 | 0
2018-04-08 14:45 | 77924.67 | 3720.0002 | 3 | 5 | 4.400018 | 0.2855797 | 1.297617 | 0 | 5.653398 | 0
2018-04-08 14:47 | 78044.67 | 3840.0009 | 3 | 5 | 4.399866 | 0.2744713 | 1.306971 | 0 | 5.694555 | 0
2018-04-08 14:49 | 78164.67 | 3960.001 | 3 | 5 | 4.400028 | 0.2673092 | 1.31602 | 0 | 5.734373 | 0
2018-04-08 14:51 | 78284.67 | 4080.0002 | 3 | 5 | 4.39996 | 0.2584686 | 1.324787 | 0 | 5.772945 | 0
2018-04-08 14:53 | 78404.67 | 4200.0002 | 3 | 5 | 4.40005 | 0.2513657 | 1.333284 | 0 | 5.810331 | 0
2018-04-08 14:55 | 78524.67 | 4320.0002 | 3 | 5 | 4.400129 | 0.2454872 | 1.341533 | 0 | 5.846628 | 0
2018-04-08 14:57 | 78644.67 | 4440.001 | 3 | 5 | 4.39994 | 0.2368507 | 1.349554 | 0 | 5.881919 | 0
2018-04-08 14:59 | 78764.67 | 4560.0002 | 3 | 5 | 4.399872 | 0.2299709 | 1.357354 | 0 | 5.916242 | 0
2018-04-08 15:01 | 78884.67 | 4680.0002 | 3 | 5 | 4.399957 | 0.2241154 | 1.364952 | 0 | 5.949671 | 0
2018-04-08 15:03 | 79004.67 | 4800.0002 | 3 | 5 | 4.40001 | 0.2192097 | 1.372351 | 0 | 5.982229 | 0
2018-04-08 15:05 | 79124.67 | 4920.0002 | 3 | 5 | 4.400015 | 0.2140331 | 1.379565 | 0 | 6.013968 | 0
2018-04-08 15:07 | 79244.67 | 5040.001 | 3 | 5 | 4.400064 | 0.2092838 | 1.386608 | 0 | 6.04496 | 0
2018-04-08 15:09 | 79364.67 | 5160.001 | 3 | 5 | 4.400064 | 0.2041149 | 1.393481 | 0 | 6.075201 | 0
2018-04-08 15:11 | 79484.67 | 5280.0002 | 3 | 5 | 4.40005 | 0.1991081 | 1.400184 | 0 | 6.104694 | 0
2018-04-08 15:13 | 79604.67 | 5400.0002 | 3 | 5 | 4.399963 | 0.1935787 | 1.406727 | 0 | 6.133482 | 0
2018-04-08 15:15 | 79724.67 | 5520.0002 | 3 | 5 | 4.400017 | 0.1893368 | 1.413115 | 0 | 6.161588 | 0
2018-04-08 15:17 | 79844.67 | 5640.0002 | 3 | 5 | 4.400007 | 0.1850357 | 1.419356 | 0 | 6.189051 | 0
2018-04-08 15:19 | 79964.67 | 5760.001 | 3 | 5 | 4.399983 | 0.1803932 | 1.425458 | 0 | 6.215898 | 0
2018-04-08 15:21 | 80084.67 | 5880.001 | 3 | 5 | 4.400101 | 0.1781578 | 1.431425 | 0 | 6.242152 | 0
2018-04-08 15:23 | 80204.67 | 6000.0002 | 3 | 5 | 4.400064 | 0.1739349 | 1.437264 | 0 | 6.267845 | 0
2018-04-08 15:25 | 80324.67 | 6120.001 | 3 | 5 | 4.400035 | 0.1703606 | 1.44299 | 0 | 6.293042 | 0
2018-04-08 15:27 | 80444.67 | 6240.0002 | 3 | 5 | 4.399978 | 0.1662102 | 1.4486 | 0 | 6.317725 | 0
2018-04-08 15:29 | 80564.67 | 6360.0002 | 3 | 5 | 4.400033 | 0.1634064 | 1.454096 | 0 | 6.341907 | 0
2018-04-08 15:31 | 80684.67 | 6480.0002 | 3 | 5 | 4.399997 | 0.159544 | 1.459482 | 0 | 6.365603 | 0
2018-04-08 15:33 | 80804.67 | 6600.0002 | 3 | 5 | 4.39994 | 0.1562672 | 1.464756 | 0 | 6.388809 | 0
2018-04-08 15:35 | 80924.67 | 6720.001 | 3 | 5 | 4.400006 | 0.153965 | 1.469931 | 0 | 6.411578 | 0
2018-04-08 15:37 | 81044.67 | 6840.0002 | 3 | 5 | 4.399898 | 0.14991 | 1.475015 | 0 | 6.43395 | 0
2018-04-08 15:39 | 81164.67 | 6960.0002 | 3 | 5 | 4.399982 | 0.1479378 | 1.480001 | 0 | 6.455887 | 0
2018-04-08 15:41 | 81284.67 | 7080.0009 | 3 | 5 | 4.400011 | 0.1451054 | 1.484895 | 0 | 6.477423 | 0
2018-04-08 15:43 | 81404.67 | 7200.0002 | 3 | 5 | 4.399966 | 0.1407261 | 1.489672 | 0 | 6.498439 | 0
2018-04-08 15:45 | 81524.67 | 7320.0002 | 3 | 5 | 4.400066 | 0.1407127 | 1.494344 | 0 | 6.518998 | 0
2018-04-08 15:47 | 81644.67 | 7440.001 | 3 | 5 | 4.400011 | 0.1378956 | 1.498969 | 0 | 6.539347 | 0
2018-04-08 15:49 | 81764.67 | 7560.0002 | 3 | 5 | 4.400023 | 0.1357555 | 1.503525 | 0 | 6.559392 | 0
2018-04-08 15:51 | 81884.67 | 7680.0002 | 3 | 5 | 4.399956 | 0.1332397 | 1.508007 | 0 | 6.579113 | 0
2018-04-08 15:53 | 82004.67 | 7800.001 | 3 | 5 | 4.400049 | 0.1312542 | 1.512424 | 0 | 6.598548 | 0
2018-04-08 15:55 | 82124.67 | 7920.0003 | 3 | 5 | 4.400076 | 0.1298599 | 1.516763 | 0 | 6.617643 | 0
2018-04-08 15:57 | 82244.67 | 8040.0003 | 3 | 5 | 4.400015 | 0.1268291 | 1.521029 | 0 | 6.636412 | 0
2018-04-08 15:59 | 82364.67 | 8160.001 | 3 | 5 | 4.400049 | 0.125248 | 1.525227 | 0 | 6.654885 | 0
2018-04-08 16:01 | 82484.67 | 8280.001 | 3 | 5 | 4.399939 | 0.1218681 | 1.529355 | 0 | 6.673046 | 0
2018-04-08 16:03 | 82604.67 | 8400.001 | 3 | 5 | 4.400001 | 0.1205769 | 1.53341 | 0 | 6.690889 | 0
2018-04-08 16:05 | 82724.67 | 8520.0003 | 3 | 5 | 4.399968 | 0.1184883 | 1.537403 | 0 | 6.708458 | 0
2018-04-08 16:07 | 82844.67 | 8640.0003 | 3 | 5 | 4.40006 | 0.117588 | 1.541336 | 0 | 6.725763 | 0
2018-04-08 16:09 | 82964.67 | 8760.0003 | 3 | 5 | 4.399967 | 0.1148396 | 1.545205 | 0 | 6.742788 | 0
2018-04-08 16:11 | 83084.67 | 8880.0003 | 3 | 5 | 4.400066 | 0.1141644 | 1.54902 | 0 | 6.759573 | 0
2018-04-08 16:13 | 83204.67 | 9000.001 | 3 | 5 | 4.399993 | 0.1117077 | 1.552779 | 0 | 6.77611 | 0
2018-04-08 16:15 | 83324.67 | 9120.0003 | 3 | 5 | 4.39992 | 0.1089821 | 1.556475 | 0 | 6.792376 | 0
2018-04-08 16:17 | 83444.67 | 9240.0003 | 3 | 5 | 4.400033 | 0.1088676 | 1.560117 | 0 | 6.808397 | 0
2018-04-08 16:19 | 83564.67 | 9360.0003 | 3 | 5 | 4.399991 | 0.1065521 | 1.563708 | 0 | 6.824201 | 0
2018-04-08 16:21 | 83684.67 | 9480.001 | 3 | 5 | 4.39992 | 0.104248 | 1.567248 | 0 | 6.839776 | 0
2018-04-08 16:23 | 83804.67 | 9600.001 | 3 | 5 | 4.399961 | 0.1037197 | 1.570735 | 0 | 6.855117 | 0
2018-04-08 16:25 | 83924.67 | 9720.0027 | 3 | 5 | 4.400066 | 0.1029224 | 1.574174 | 0 | 6.870249 | 0
2018-04-08 16:27 | 84044.67 | 9840.001 | 3 | 5 | 4.400018 | 0.1012001 | 1.577557 | 0 | 6.885134 | 0
2018-04-08 16:29 | 84164.67 | 9960.0003 | 3 | 5 | 4.400046 | 0.09992599 | 1.580894 | 0 | 6.899819 | 0
2018-04-08 16:31 | 84284.67 | 10080.001 | 3 | 5 | 4.400018 | 0.09732628 | 1.584173 | 0 | 6.914246 | 0
2018-04-08 16:33 | 84404.67 | 10200.001 | 3 | 5 | 4.400111 | 0.09747505 | 1.587398 | 0 | 6.928437 | 0
2018-04-08 16:35 | 84524.67 | 10320.001 | 3 | 5 | 4.400064 | 0.09568787 | 1.59058 | 0 | 6.942436 | 0
2018-04-08 16:37 | 84644.67 | 10440.0003 | 3 | 5 | 4.399899 | 0.09237289 | 1.593726 | 0 | 6.956277 | 0
2018-04-08 16:39 | 84764.67 | 10560.0003 | 3 | 5 | 4.400057 | 0.09243965 | 1.596822 | 0 | 6.969902 | 0
2018-04-08 16:41 | 84884.67 | 10680.0011 | 3 | 5 | 4.399993 | 0.08997917 | 1.59986 | 0 | 6.983269 | 0
2018-04-08 16:43 | 85004.67 | 10800.001 | 3 | 5 | 4.400095 | 0.09074593 | 1.602868 | 0 | 6.996504 | 0
2018-04-08 16:45 | 85124.67 | 10920.0003 | 3 | 5 | 4.399966 | 0.08825111 | 1.605839 | 0 | 7.009578 | 0
2018-04-08 16:47 | 85244.67 | 11040.001 | 3 | 5 | 4.400176 | 0.08908272 | 1.608775 | 0 | 7.022496 | 0
2018-04-08 16:49 | 85364.67 | 11160.001 | 3 | 5 | 4.400041 | 0.08639908 | 1.61167 | 0 | 7.035233 | 0
2018-04-08 16:51 | 85484.67 | 11280.0003 | 3 | 5 | 4.400071 | 0.08598518 | 1.614527 | 0 | 7.047803 | 0
2018-04-08 16:53 | 85604.67 | 11400.0003 | 3 | 5 | 4.400051 | 0.08453369 | 1.617353 | 0 | 7.060238 | 0
2018-04-08 16:55 | 85700.57 | 11495.9049 | 3 | 5 | 4.399882 | 0.08149338 | 1.619581 | 0 | 7.070042 | 0
2018-04-08 16:57 | 85820.62 | 120.0009 | 4 | 5 | 4.384384 | 0 | 1.619581 | 0 | 7.070042 | 0
2018-04-08 16:59 | 85940.62 | 240.0008 | 4 | 5 | 4.380749 | 0 | 1.619581 | 0 | 7.070042 | 0
2018-04-08 17:00 | 86000.62 | 300.0015 | 4 | 5 | 4.379199 | 0 | 1.619581 | 0 | 7.070042 | 0
2018-04-08 17:02 | 86120.71 | 120.001 | 5 | 5 | 4.00573 | -2.282149 | 1.619581 | 0.07606013 | 7.070042 | 0.3084219
2018-04-08 17:04 | 86240.71 | 240.001 | 5 | 5 | 3.941773 | -2.282162 | 1.619581 | 0.1521199 | 7.070042 | 0.6106364
2018-04-08 17:06 | 86360.71 | 360.0009 | 5 | 5 | 3.881465 | -2.282154 | 1.619581 | 0.2281789 | 7.070042 | 0.9081107
2018-04-08 17:08 | 86480.71 | 480.0001 | 5 | 5 | 3.827343 | -2.282191 | 1.619581 | 0.3042371 | 7.070042 | 1.201243
2018-04-08 17:10 | 86600.71 | 600.001 | 5 | 5 | 3.777614 | -2.281841 | 1.619581 | 0.3802972 | 7.070042 | 1.490431
2018-04-08 17:12 | 86720.71 | 720.001 | 5 | 5 | 3.731989 | -2.281992 | 1.619581 | 0.4563628 | 7.070042 | 1.776014
2018-04-08 17:14 | 86840.71 | 840.001 | 5 | 5 | 3.689764 | -2.282116 | 1.619581 | 0.5324257 | 7.070042 | 2.058251
2018-04-08 17:16 | 86960.71 | 960.001 | 5 | 5 | 3.650901 | -2.28216 | 1.619581 | 0.6084874 | 7.070042 | 2.337399
2018-04-08 17:18 | 87080.71 | 1080.0002 | 5 | 5 | 3.615733 | -2.282107 | 1.619581 | 0.6845462 | 7.070042 | 2.613722
2018-04-08 17:20 | 87200.71 | 1200.001 | 5 | 5 | 3.584317 | -2.282175 | 1.619581 | 0.7606071 | 7.070042 | 2.887516
2018-04-08 17:22 | 87320.71 | 1320.001 | 5 | 5 | 3.55678 | -2.282154 | 1.619581 | 0.8366648 | 7.070042 | 3.159062
2018-04-08 17:24 | 87440.71 | 1440.0009 | 5 | 5 | 3.532403 | -2.281837 | 1.619581 | 0.9127308 | 7.070042 | 3.428667
2018-04-08 17:26 | 87560.71 | 1560.0002 | 5 | 5 | 3.509527 | -2.282144 | 1.619581 | 0.9887881 | 7.070042 | 3.696457
2018-04-08 17:28 | 87680.71 | 1680.001 | 5 | 5 | 3.486507 | -2.282183 | 1.619581 | 1.064848 | 7.070042 | 3.962527
2018-04-08 17:30 | 87800.71 | 1800.001 | 5 | 5 | 3.460626 | -2.281812 | 1.619581 | 1.140906 | 7.070042 | 4.226747
2018-04-08 17:32 | 87920.71 | 1920.001 | 5 | 5 | 3.426365 | -2.282114 | 1.619581 | 1.216967 | 7.070042 | 4.488741
2018-04-08 17:34 | 88040.71 | 2040.001 | 5 | 5 | 3.374168 | -2.281815 | 1.619581 | 1.293023 | 7.070042 | 4.747512
2018-04-08 17:36 | 88160.71 | 2160.0001 | 5 | 5 | 3.278026 | -2.282026 | 1.619581 | 1.369082 | 7.070042 | 5.000912
2018-04-08 17:38 | 88280.71 | 2280.001 | 5 | 5 | 3.114131 | -2.281967 | 1.619581 | 1.445142 | 7.070042 | 5.244319
2018-04-08 17:39 | 88352.49 | 2351.7864 | 5 | 5 | 2.999996 | -2.282165 | 1.619581 | 1.490641 | 7.070042 | 5.383453
2018-04-08 17:41 | 88472.53 | 120 | 6 | 5 | 3.709232 | 0 | 1.619581 | 1.490641 | 7.070042 | 5.383453
2018-04-08 17:43 | 88592.53 | 240.0007 | 6 | 5 | 3.728534 | 0 | 1.619581 | 1.490641 | 7.070042 | 5.383453
2018-04-08 17:44 | 88652.53 | 300.0022 | 6 | 5 | 3.734192 | 0 | 1.619581 | 1.490641 | 7.070042 | 5.383453
2018-04-08 17:44 | 88652.54 | 0.0024 | 7 | 6 | 3.734134 | 0 | 0 | 0 | 0 | 0
2018-04-08 17:45 | 88694.86 | 42.2408 | 2 | 6 | 4.200388 | 3.259998 | 0.04328819 | 0 | 0.1817311 | 0
2018-04-08 17:47 | 88814.87 | 120.0009 | 3 | 6 | 4.267606 | 3.260015 | 0.1515122 | 0 | 0.6403 | 0
2018-04-08 17:49 | 88934.87 | 240.001 | 3 | 6 | 4.326842 | 3.260056 | 0.2601683 | 0 | 1.10716 | 0
2018-04-08 17:51 | 89054.87 | 360.001 | 3 | 6 | 4.3909 | 3.260044 | 0.3688221 | 0 | 1.580722 | 0
2018-04-08 17:53 | 89174.87 | 480.001 | 3 | 6 | 4.400282 | 2.870428 | 0.4714713 | 0 | 2.032337 | 0
2018-04-08 17:55 | 89294.87 | 600.0002 | 3 | 6 | 4.4003 | 2.512732 | 0.5610511 | 0 | 2.426512 | 0
2018-04-08 17:57 | 89414.87 | 720.0002 | 3 | 6 | 4.400143 | 2.184351 | 0.639281 | 0 | 2.770741 | 0
2018-04-08 17:59 | 89534.88 | 840.0018 | 3 | 6 | 4.400163 | 1.883518 | 0.7070081 | 0 | 3.068756 | 0
2018-04-08 18:01 | 89654.87 | 960.0003 | 3 | 6 | 4.400196 | 1.62229 | 0.7653217 | 0 | 3.325348 | 0
2018-04-08 18:03 | 89774.88 | 1080.0019 | 3 | 6 | 4.400154 | 1.3997 | 0.8155624 | 0 | 3.546417 | 0
2018-04-08 18:05 | 89894.87 | 1200.0011 | 3 | 6 | 4.400132 | 1.218178 | 0.859112 | 0 | 3.738043 | 0
2018-04-08 18:07 | 90014.87 | 1320.001 | 3 | 6 | 4.400179 | 1.070419 | 0.8971602 | 0 | 3.905461 | 0
2018-04-08 18:09 | 90134.87 | 1440.0002 | 3 | 6 | 4.400146 | 0.9462452 | 0.9306995 | 0 | 4.05304 | 0
2018-04-08 18:11 | 90254.87 | 1560.0002 | 3 | 6 | 4.400187 | 0.8427773 | 0.9604628 | 0 | 4.184002 | 0
2018-04-08 18:13 | 90374.87 | 1680.0009 | 3 | 6 | 4.40008 | 0.754467 | 0.9870465 | 0 | 4.300973 | 0
2018-04-08 18:15 | 90494.87 | 1800.0009 | 3 | 6 | 4.400057 | 0.6793346 | 1.010916 | 0 | 4.406002 | 0
2018-04-08 18:17 | 90614.87 | 1920.0002 | 3 | 6 | 4.400056 | 0.615696 | 1.032483 | 0 | 4.500896 | 0
2018-04-08 18:19 | 90734.88 | 2040.0018 | 3 | 6 | 4.400009 | 0.5612316 | 1.052086 | 0 | 4.587152 | 0
2018-04-08 18:21 | 90854.88 | 2160.0019 | 3 | 6 | 4.399978 | 0.5152607 | 1.070029 | 0 | 4.6661 | 0
2018-04-08 18:23 | 90974.88 | 2280.0019 | 3 | 6 | 4.400012 | 0.4768944 | 1.086571 | 0 | 4.73889 | 0
2018-04-08 18:25 | 91094.87 | 2400.0003 | 3 | 6 | 4.400046 | 0.4445667 | 1.101923 | 0 | 4.806438 | 0
2018-04-08 18:27 | 91214.87 | 2520.001 | 3 | 6 | 4.39991 | 0.4153099 | 1.116271 | 0 | 4.869569 | 0
2018-04-08 18:29 | 91334.87 | 2640.001 | 3 | 6 | 4.399867 | 0.3915195 | 1.129766 | 0 | 4.92895 | 0
2018-04-08 18:31 | 91454.87 | 2760.001 | 3 | 6 | 4.400037 | 0.372715 | 1.142519 | 0 | 4.98506 | 0
2018-04-08 18:33 | 91574.87 | 2880.001 | 3 | 6 | 4.400007 | 0.3539543 | 1.154618 | 0 | 5.038297 | 0
2018-04-08 18:35 | 91694.87 | 3000.001 | 3 | 6 | 4.400065 | 0.3375397 | 1.166136 | 0 | 5.088978 | 0
2018-04-08 18:37 | 91814.88 | 3120.0019 | 3 | 6 | 4.400161 | 0.3243027 | 1.177139 | 0 | 5.137392 | 0
2018-04-08 18:39 | 91934.87 | 3240.001 | 3 | 6 | 4.399997 | 0.3091526 | 1.18768 | 0 | 5.183772 | 0
2018-04-08 18:41 | 92054.87 | 3360.001 | 3 | 6 | 4.399971 | 0.2970009 | 1.197802 | 0 | 5.22831 | 0
2018-04-08 18:43 | 92174.87 | 3480.0011 | 3 | 6 | 4.399998 | 0.2863178 | 1.207538 | 0 | 5.271145 | 0
2018-04-08 18:45 | 92294.87 | 3600.0004 | 3 | 6 | 4.40008 | 0.2774773 | 1.216924 | 0 | 5.312448 | 0
2018-04-08 18:47 | 92414.87 | 3720.0011 | 3 | 6 | 4.400059 | 0.2677193 | 1.225985 | 0 | 5.352315 | 0
2018-04-08 18:49 | 92534.87 | 3840.001 | 3 | 6 | 4.400095 | 0.2593021 | 1.234746 | 0 | 5.390862 | 0
2018-04-08 18:51 | 92654.87 | 3960.0004 | 3 | 6 | 4.399988 | 0.250885 | 1.243228 | 0 | 5.428182 | 0
2018-04-08 18:53 | 92774.87 | 4080.001 | 3 | 6 | 4.399908 | 0.2413692 | 1.251448 | 0 | 5.464351 | 0
2018-04-08 18:55 | 92894.88 | 4200.0012 | 3 | 6 | 4.400079 | 0.2363472 | 1.25942 | 0 | 5.499428 | 0
2018-04-08 18:57 | 93014.87 | 4320.0011 | 3 | 6 | 4.399981 | 0.2288227 | 1.267164 | 0 | 5.533504 | 0
2018-04-08 18:59 | 93134.87 | 4440.0011 | 3 | 6 | 4.400153 | 0.223774 | 1.274698 | 0 | 5.566651 | 0
2018-04-08 19:01 | 93254.87 | 4560.0011 | 3 | 6 | 4.40005 | 0.217598 | 1.282017 | 0 | 5.598855 | 0
2018-04-08 19:03 | 93374.87 | 4680.0004 | 3 | 6 | 4.400027 | 0.2113857 | 1.289147 | 0 | 5.630226 | 0
2018-04-08 19:05 | 93494.87 | 4800.001 | 3 | 6 | 4.399998 | 0.205204 | 1.296082 | 0 | 5.660741 | 0
2018-04-08 19:07 | 93614.87 | 4920.001 | 3 | 6 | 4.400052 | 0.2008209 | 1.302848 | 0 | 5.690513 | 0
2018-04-08 19:09 | 93734.87 | 5040.0004 | 3 | 6 | 4.400059 | 0.1955032 | 1.309441 | 0 | 5.719522 | 0
2018-04-08 19:11 | 93854.87 | 5160.0011 | 3 | 6 | 4.399929 | 0.1896553 | 1.31587 | 0 | 5.747809 | 0
2018-04-08 19:13 | 93974.87 | 5280.0005 | 3 | 6 | 4.39989 | 0.1847324 | 1.322149 | 0 | 5.775437 | 0
2018-04-08 19:15 | 94094.87 | 5400.0004 | 3 | 6 | 4.399979 | 0.1815186 | 1.328278 | 0 | 5.802406 | 0
2018-04-08 19:17 | 94214.87 | 5520.0011 | 3 | 6 | 4.399989 | 0.1775208 | 1.334271 | 0 | 5.828774 | 0
2018-04-08 19:19 | 94334.87 | 5640.0011 | 3 | 6 | 4.400093 | 0.1743393 | 1.340122 | 0 | 5.854518 | 0
2018-04-08 19:21 | 94454.87 | 5760.0011 | 3 | 6 | 4.400083 | 0.1700077 | 1.345829 | 0 | 5.879627 | 0
2018-04-08 19:23 | 94574.87 | 5880.0011 | 3 | 6 | 4.399945 | 0.1652756 | 1.351414 | 0 | 5.904202 | 0
2018-04-08 19:25 | 94694.87 | 6000.0004 | 3 | 6 | 4.399924 | 0.1615238 | 1.356878 | 0 | 5.928246 | 0
2018-04-08 19:27 | 94814.87 | 6120.0004 | 3 | 6 | 4.399951 | 0.1580563 | 1.362229 | 0 | 5.95179 | 0
2018-04-08 19:29 | 94934.87 | 6240.0011 | 3 | 6 | 4.399988 | 0.1550274 | 1.367464 | 0 | 5.974822 | 0
2018-04-08 19:31 | 95054.87 | 6360.0011 | 3 | 6 | 4.400015 | 0.1523037 | 1.372585 | 0 | 5.997356 | 0
2018-04-08 19:33 | 95174.87 | 6480.0011 | 3 | 6 | 4.400042 | 0.149456 | 1.37761 | 0 | 6.019464 | 0
2018-04-08 19:35 | 95294.87 | 6600.0004 | 3 | 6 | 4.399998 | 0.1460876 | 1.382533 | 0 | 6.041129 | 0
2018-04-08 19:37 | 95414.87 | 6720.0011 | 3 | 6 | 4.399996 | 0.14324 | 1.387356 | 0 | 6.062349 | 0
2018-04-08 19:39 | 95534.87 | 6840.0011 | 3 | 6 | 4.399977 | 0.1406231 | 1.39209 | 0 | 6.083176 | 0
2018-04-08 19:41 | 95654.87 | 6960.0004 | 3 | 6 | 4.399985 | 0.1375465 | 1.396732 | 0 | 6.103602 | 0
2018-04-08 19:43 | 95774.87 | 7080.0011 | 3 | 6 | 4.399918 | 0.1343174 | 1.401284 | 0 | 6.123631 | 0
2018-04-08 19:45 | 95894.87 | 7200.0004 | 3 | 6 | 4.399973 | 0.1327438 | 1.405755 | 0 | 6.143306 | 0
2018-04-08 19:47 | 96014.87 | 7320.0011 | 3 | 6 | 4.399911 | 0.1285114 | 1.410143 | 0 | 6.162611 | 0
2018-04-08 19:49 | 96134.87 | 7440.0004 | 3 | 6 | 4.399975 | 0.1275368 | 1.414435 | 0 | 6.181495 | 0
2018-04-08 19:51 | 96254.87 | 7560.0011 | 3 | 6 | 4.3999 | 0.1243382 | 1.418656 | 0 | 6.200068 | 0
2018-04-08 19:53 | 96374.87 | 7680.0011 | 3 | 6 | 4.399976 | 0.1232243 | 1.422808 | 0 | 6.218339 | 0
2018-04-08 19:55 | 96494.87 | 7800.0011 | 3 | 6 | 4.400039 | 0.1213722 | 1.426888 | 0 | 6.236289 | 0
2018-04-08 19:57 | 96614.87 | 7920.0011 | 3 | 6 | 4.400161 | 0.1208363 | 1.430894 | 0 | 6.253914 | 0
2018-04-08 19:59 | 96734.87 | 8040.0011 | 3 | 6 | 4.40002 | 0.1175747 | 1.434829 | 0 | 6.271231 | 0
2018-04-08 20:01 | 96854.87 | 8160.0004 | 3 | 6 | 4.400027 | 0.1153851 | 1.438702 | 0 | 6.28827 | 0
2018-04-08 20:03 | 96974.87 | 8280.0004 | 3 | 6 | 4.399923 | 0.1121769 | 1.442508 | 0 | 6.305016 | 0
2018-04-08 20:05 | 97094.88 | 8400.002 | 3 | 6 | 4.399968 | 0.1111088 | 1.446254 | 0 | 6.321499 | 0
2018-04-08 20:07 | 97214.87 | 8520.0011 | 3 | 6 | 4.399959 | 0.1090279 | 1.44994 | 0 | 6.33772 | 0
2018-04-08 20:09 | 97334.87 | 8640.0011 | 3 | 6 | 4.399994 | 0.1074829 | 1.45356 | 0 | 6.353647 | 0
2018-04-08 20:11 | 97454.87 | 8760.0011 | 3 | 6 | 4.399951 | 0.105505 | 1.457118 | 0 | 6.369302 | 0
2018-04-08 20:13 | 97574.87 | 8880.0011 | 3 | 6 | 4.39998 | 0.104311 | 1.460624 | 0 | 6.384725 | 0
2018-04-08 20:15 | 97694.87 | 9000.0011 | 3 | 6 | 4.399991 | 0.102829 | 1.464079 | 0 | 6.399931 | 0
2018-04-08 20:17 | 97814.87 | 9120.0011 | 3 | 6 | 4.399978 | 0.1012859 | 1.467482 | 0 | 6.414902 | 0
2018-04-08 20:19 | 97934.87 | 9240.0011 | 3 | 6 | 4.400068 | 0.1006756 | 1.470832 | 0 | 6.429643 | 0
2018-04-08 20:21 | 98054.87 | 9360.0011 | 3 | 6 | 4.399998 | 0.09825134 | 1.474132 | 0 | 6.444164 | 0
2018-04-08 20:23 | 98174.88 | 9480.0012 | 3 | 6 | 4.400097 | 0.09752274 | 1.47738 | 0 | 6.458454 | 0
2018-04-08 20:25 | 98294.88 | 9600.0012 | 3 | 6 | 4.400043 | 0.095644 | 1.480582 | 0 | 6.47254 | 0
2018-04-08 20:27 | 98414.87 | 9720.0011 | 3 | 6 | 4.400037 | 0.09423637 | 1.483745 | 0 | 6.48646 | 0
2018-04-08 20:29 | 98534.87 | 9840.0011 | 3 | 6 | 4.400105 | 0.09390831 | 1.48686 | 0 | 6.500166 | 0
2018-04-08 20:31 | 98654.87 | 9960.0011 | 3 | 6 | 4.399936 | 0.09049797 | 1.489926 | 0 | 6.513659 | 0
2018-04-08 20:33 | 98774.87 | 10080.0011 | 3 | 6 | 4.399968 | 0.0898838 | 1.492951 | 0 | 6.526967 | 0
2018-04-08 20:35 | 98894.87 | 10200.0004 | 3 | 6 | 4.3999 | 0.08771896 | 1.495932 | 0 | 6.540084 | 0
2018-04-08 20:37 | 99014.87 | 10320.0011 | 3 | 6 | 4.399979 | 0.08736992 | 1.498877 | 0 | 6.553041 | 0
2018-04-08 20:39 | 99134.87 | 10440.0011 | 3 | 6 | 4.399983 | 0.08632851 | 1.501779 | 0 | 6.565808 | 0
2018-04-08 20:41 | 99254.87 | 10560.0011 | 3 | 6 | 4.400031 | 0.08544731 | 1.504644 | 0 | 6.578416 | 0
2018-04-08 20:43 | 99374.87 | 10680.0011 | 3 | 6 | 4.400096 | 0.0849762 | 1.507464 | 0 | 6.590824 | 0
2018-04-08 20:45 | 99494.87 | 10800.0004 | 3 | 6 | 4.40004 | 0.08339882 | 1.510253 | 0 | 6.603096 | 0
2018-04-08 20:46 | 99556.4 | 10861.5305 | 3 | 6 | 4.399975 | 0.08148384 | 1.51167 | 0 | 6.609328 | 0
2018-04-08 20:48 | 99676.44 | 119.9998 | 4 | 6 | 4.384041 | 0 | 1.51167 | 0 | 6.609328 | 0
2018-04-08 20:50 | 99796.44 | 240.0007 | 4 | 6 | 4.380342 | 0 | 1.51167 | 0 | 6.609328 | 0
2018-04-08 20:51 | 99856.45 | 300.0029 | 4 | 6 | 4.378749 | 0 | 1.51167 | 0 | 6.609328 | 0
2018-04-08 20:53 | 99976.53 | 120.0002 | 5 | 6 | 3.996252 | -2.281818 | 1.51167 | 0.07605503 | 6.609328 | 0.3077741
2018-04-08 20:55 | 100096.5 | 240.0002 | 5 | 6 | 3.931099 | -2.282058 | 1.51167 | 0.1521082 | 6.609328 | 0.6091905
2018-04-08 20:57 | 100216.5 | 360.0002 | 5 | 6 | 3.870279 | -2.281796 | 1.51167 | 0.2281697 | 6.609328 | 0.9058527
2018-04-08 20:59 | 100336.5 | 480.0002 | 5 | 6 | 3.814478 | -2.281827 | 1.51167 | 0.3042357 | 6.609328 | 1.198094
2018-04-08 21:01 | 100456.5 | 600.0002 | 5 | 6 | 3.763623 | -2.281858 | 1.51167 | 0.3802917 | 6.609328 | 1.486245
2018-04-08 21:03 | 100576.5 | 720.001 | 5 | 6 | 3.716851 | -2.281831 | 1.51167 | 0.4563538 | 6.609328 | 1.770711
2018-04-08 21:05 | 100696.5 | 840.0002 | 5 | 6 | 3.673684 | -2.281858 | 1.51167 | 0.5324221 | 6.609328 | 2.051782
2018-04-08 21:07 | 100816.5 | 960.001 | 5 | 6 | 3.63435 | -2.281802 | 1.51167 | 0.6084794 | 6.609328 | 2.329673
2018-04-08 21:09 | 100936.5 | 1080.001 | 5 | 6 | 3.5991 | -2.28181 | 1.51167 | 0.6845359 | 6.609328 | 2.604722
2018-04-08 21:11 | 101056.5 | 1200.001 | 5 | 6 | 3.568064 | -2.281843 | 1.51167 | 0.7605971 | 6.609328 | 2.877266
2018-04-08 21:13 | 101176.5 | 1320.001 | 5 | 6 | 3.541039 | -2.281871 | 1.51167 | 0.8366648 | 6.609328 | 3.147628
2018-04-08 21:15 | 101296.5 | 1440.001 | 5 | 6 | 3.516612 | -2.281837 | 1.51167 | 0.9127278 | 6.609328 | 3.416031
2018-04-08 21:17 | 101416.5 | 1560.001 | 5 | 6 | 3.49297 | -2.282196 | 1.51167 | 0.9887813 | 6.609328 | 3.682584
2018-04-08 21:19 | 101536.5 | 1680.001 | 5 | 6 | 3.46801 | -2.28217 | 1.51167 | 1.064853 | 6.609328 | 3.947369
2018-04-08 21:21 | 101656.5 | 1800.0002 | 5 | 6 | 3.437923 | -2.281792 | 1.51167 | 1.140912 | 6.609328 | 4.210056
2018-04-08 21:23 | 101776.5 | 1920.0002 | 5 | 6 | 3.394301 | -2.281836 | 1.51167 | 1.216978 | 6.609328 | 4.470022
2018-04-08 21:25 | 101896.5 | 2040.001 | 5 | 6 | 3.318174 | -2.282172 | 1.51167 | 1.293039 | 6.609328 | 4.72562
2018-04-08 21:27 | 102016.5 | 2160.0002 | 5 | 6 | 3.17168 | -2.282179 | 1.51167 | 1.369097 | 6.609328 | 4.972896
2018-04-08 21:29 | 102125 | 2268.4872 | 5 | 6 | 2.999998 | -2.281981 | 1.51167 | 1.437858 | 6.609328 | 5.185217
2018-04-08 21:31 | 102245.1 | 120.0009 | 6 | 6 | 3.715158 | 0 | 1.51167 | 1.437858 | 6.609328 | 5.185217
2018-04-08 21:33 | 102365.1 | 240 | 6 | 6 | 3.734216 | 0 | 1.51167 | 1.437858 | 6.609328 | 5.185217
2018-04-08 21:34 | 102425.1 | 300.0023 | 6 | 6 | 3.740126 | 0 | 1.51167 | 1.437858 | 6.609328 | 5.185217
2018-04-08 21:34 | 102425.1 | 0.0024 | 7 | 7 | 3.740254 | 0 | 0 | 0 | 0 | 0
2018-04-08 21:34 | 102455.3 | 30.1488 | 2 | 7 | 4.200391 | 3.259937 | 0.0309083 | 0 | 0.1297641 | 0
2018-04-08 21:36 | 102575.3 | 120.001 | 3 | 7 | 4.281896 | 3.260023 | 0.1391349 | 0 | 0.5895089 | 0
2018-04-08 21:38 | 102695.3 | 240.001 | 3 | 7 | 4.34397 | 3.260092 | 0.2478099 | 0 | 1.058172 | 0
2018-04-08 21:40 | 102815.3 | 360.001 | 3 | 7 | 4.400267 | 3.173433 | 0.3562441 | 0 | 1.532696 | 0
2018-04-08 21:42 | 102935.3 | 480.0018 | 3 | 7 | 4.400208 | 2.764797 | 0.4549288 | 0 | 1.966935 | 0
2018-04-08 21:44 | 103055.3 | 600.001 | 3 | 7 | 4.400261 | 2.424835 | 0.5413185 | 0 | 2.347072 | 0
2018-04-08 21:46 | 103175.3 | 720.001 | 3 | 7 | 4.400287 | 2.113192 | 0.6168706 | 0 | 2.679518 | 0
2018-04-08 21:48 | 103295.3 | 840.001 | 3 | 7 | 4.40019 | 1.823334 | 0.6823996 | 0 | 2.967861 | 0
2018-04-08 21:50 | 103415.3 | 960.001 | 3 | 7 | 4.400154 | 1.56982 | 0.7388547 | 0 | 3.216275 | 0
2018-04-08 21:52 | 103535.3 | 1080.001 | 3 | 7 | 4.400221 | 1.359087 | 0.7875494 | 0 | 3.430541 | 0
2018-04-08 21:54 | 103655.3 | 1200.0003 | 3 | 7 | 4.400158 | 1.184109 | 0.8298146 | 0 | 3.616513 | 0
2018-04-08 21:56 | 103775.3 | 1320.0002 | 3 | 7 | 4.400095 | 1.041222 | 0.8668165 | 0 | 3.779327 | 0
2018-04-08 21:58 | 103895.3 | 1440.001 | 3 | 7 | 4.4002 | 0.9241333 | 0.8995064 | 0 | 3.923167 | 0
2018-04-08 22:00 | 104015.3 | 1560.001 | 3 | 7 | 4.400124 | 0.8234215 | 0.9285726 | 0 | 4.051061 | 0
2018-04-08 22:02 | 104135.3 | 1680.001 | 3 | 7 | 4.400027 | 0.7371426 | 0.9545413 | 0 | 4.165325 | 0
2018-04-08 22:04 | 104255.3 | 1800.001 | 3 | 7 | 4.400103 | 0.6648502 | 0.977881 | 0 | 4.268021 | 0
2018-04-08 22:06 | 104375.3 | 1920.001 | 3 | 7 | 4.40007 | 0.6019878 | 0.9989583 | 0 | 4.360763 | 0
2018-04-08 22:08 | 104495.3 | 2040.001 | 3 | 7 | 4.400026 | 0.5488091 | 1.018113 | 0 | 4.445043 | 0
2018-04-08 22:10 | 104615.3 | 2160.001 | 3 | 7 | 4.399986 | 0.5041027 | 1.035654 | 0 | 4.522227 | 0
2018-04-08 22:12 | 104735.3 | 2280.0002 | 3 | 7 | 4.400108 | 0.4681683 | 1.051844 | 0 | 4.593465 | 0
2018-04-08 22:14 | 104855.3 | 2400.001 | 3 | 7 | 4.399985 | 0.4352169 | 1.066884 | 0 | 4.659639 | 0
2018-04-08 22:16 | 104975.3 | 2520.0002 | 3 | 7 | 4.399994 | 0.407959 | 1.080932 | 0 | 4.721451 | 0
2018-04-08 22:18 | 105095.3 | 2640.001 | 3 | 7 | 4.40007 | 0.3853455 | 1.094139 | 0 | 4.77956 | 0
2018-04-08 22:20 | 105215.3 | 2760.001 | 3 | 7 | 4.400046 | 0.3647041 | 1.106622 | 0 | 4.834486 | 0
2018-04-08 22:22 | 105335.3 | 2880.001 | 3 | 7 | 4.400027 | 0.3464375 | 1.11846 | 0 | 4.886574 | 0
2018-04-08 22:24 | 105455.3 | 3000.0002 | 3 | 7 | 4.400104 | 0.3312626 | 1.12973 | 0 | 4.936162 | 0
2018-04-08 22:26 | 105575.3 | 3120.001 | 3 | 7 | 4.400105 | 0.3175125 | 1.140512 | 0 | 4.983605 | 0
2018-04-08 22:28 | 105695.3 | 3240.001 | 3 | 7 | 4.399989 | 0.3037205 | 1.150848 | 0 | 5.029084 | 0
2018-04-08 22:30 | 105815.3 | 3360.001 | 3 | 7 | 4.400116 | 0.2932568 | 1.160779 | 0 | 5.072779 | 0
2018-04-08 22:32 | 105935.3 | 3480.001 | 3 | 7 | 4.400084 | 0.2819748 | 1.170334 | 0 | 5.114823 | 0
2018-04-08 22:34 | 106055.3 | 3600.0002 | 3 | 7 | 4.400064 | 0.2716923 | 1.179551 | 0 | 5.155376 | 0
2018-04-08 22:36 | 106175.3 | 3720.001 | 3 | 7 | 4.399975 | 0.2617493 | 1.188443 | 0 | 5.194502 | 0
2018-04-08 22:38 | 106295.3 | 3840.0002 | 3 | 7 | 4.399983 | 0.2534752 | 1.197045 | 0 | 5.232351 | 0
2018-04-08 22:40 | 106415.3 | 3960.0002 | 3 | 7 | 4.400073 | 0.2464981 | 1.205368 | 0 | 5.268971 | 0
2018-04-08 22:42 | 106535.3 | 4080.001 | 3 | 7 | 4.399952 | 0.2378082 | 1.213441 | 0 | 5.304491 | 0
2018-04-08 22:44 | 106655.3 | 4200.001 | 3 | 7 | 4.40002 | 0.2309837 | 1.221273 | 0 | 5.338953 | 0
2018-04-08 22:46 | 106775.3 | 4320.001 | 3 | 7 | 4.399947 | 0.223526 | 1.228867 | 0 | 5.372367 | 0
2018-04-08 22:48 | 106895.3 | 4440.001 | 3 | 7 | 4.399993 | 0.217844 | 1.236241 | 0 | 5.404813 | 0
2018-04-08 22:50 | 107015.3 | 4560.0002 | 3 | 7 | 4.399986 | 0.2118912 | 1.243415 | 0 | 5.436378 | 0
2018-04-08 22:52 | 107135.3 | 4680.001 | 3 | 7 | 4.399977 | 0.2064724 | 1.250392 | 0 | 5.46708 | 0
2018-04-08 22:54 | 107255.3 | 4800.0002 | 3 | 7 | 4.400023 | 0.2013321 | 1.257185 | 0 | 5.496967 | 0
2018-04-08 22:56 | 107375.3 | 4920.001 | 3 | 7 | 4.399924 | 0.194828 | 1.2638 | 0 | 5.526073 | 0
2018-04-08 22:58 | 107495.3 | 5040.0002 | 3 | 7 | 4.400024 | 0.1909103 | 1.270242 | 0 | 5.55442 | 0
2018-04-08 23:00 | 107615.3 | 5160.001 | 3 | 7 | 4.399987 | 0.1860313 | 1.276528 | 0 | 5.582077 | 0
2018-04-08 23:02 | 107735.3 | 5280.001 | 3 | 7 | 4.400055 | 0.1822338 | 1.282661 | 0 | 5.609062 | 0
2018-04-08 23:04 | 107855.3 | 5400.001 | 3 | 7 | 4.400019 | 0.1775818 | 1.288653 | 0 | 5.635429 | 0
2018-04-08 23:06 | 107975.3 | 5520.0002 | 3 | 7 | 4.400023 | 0.1727657 | 1.294496 | 0 | 5.661138 | 0
2018-04-08 23:08 | 108095.3 | 5640.0019 | 3 | 7 | 4.400024 | 0.1694107 | 1.300205 | 0 | 5.686254 | 0
2018-04-08 23:10 | 108215.3 | 5760.001 | 3 | 7 | 4.400047 | 0.1657295 | 1.305788 | 0 | 5.710823 | 0
2018-04-08 23:12 | 108335.3 | 5880.001 | 3 | 7 | 4.399879 | 0.1607056 | 1.31124 | 0 | 5.734812 | 0
2018-04-08 23:14 | 108455.3 | 6000.001 | 3 | 7 | 4.40002 | 0.1584263 | 1.316578 | 0 | 5.758296 | 0
2018-04-08 23:16 | 108575.3 | 6120.001 | 3 | 7 | 4.400002 | 0.1552505 | 1.321802 | 0 | 5.781282 | 0
2018-04-08 23:18 | 108695.3 | 6240.0002 | 3 | 7 | 4.399928 | 0.1508522 | 1.326912 | 0 | 5.803768 | 0
2018-04-08 23:20 | 108815.3 | 6360.001 | 3 | 7 | 4.400022 | 0.1486664 | 1.33192 | 0 | 5.8258 | 0
2018-04-08 23:22 | 108935.3 | 6480.001 | 3 | 7 | 4.400054 | 0.1459522 | 1.336826 | 0 | 5.84739 | 0
2018-04-08 23:24 | 109055.3 | 6600.001 | 3 | 7 | 4.400052 | 0.1431236 | 1.341627 | 0 | 5.868512 | 0
2018-04-08 23:26 | 109175.3 | 6720.0002 | 3 | 7 | 4.400023 | 0.1401253 | 1.346334 | 0 | 5.889226 | 0
2018-04-08 23:28 | 109295.3 | 6840.0002 | 3 | 7 | 4.400088 | 0.1379623 | 1.350951 | 0 | 5.909539 | 0
2018-04-08 23:30 | 109415.3 | 6960.001 | 3 | 7 | 4.400066 | 0.1352844 | 1.355481 | 0 | 5.929472 | 0
2018-04-08 23:32 | 109535.3 | 7080.0004 | 3 | 7 | 4.400011 | 0.1320076 | 1.359922 | 0 | 5.949012 | 0
2018-04-08 23:34 | 109655.3 | 7200.001 | 3 | 7 | 4.400021 | 0.1295815 | 1.364286 | 0 | 5.968215 | 0
2018-04-08 23:36 | 109775.3 | 7320.001 | 3 | 7 | 4.400024 | 0.127388 | 1.368566 | 0 | 5.987044 | 0
2018-04-08 23:38 | 109895.3 | 7440.001 | 3 | 7 | 4.399932 | 0.1243649 | 1.372766 | 0 | 6.005523 | 0
2018-04-08 23:40 | 110015.3 | 7560.001 | 3 | 7 | 4.400009 | 0.1228561 | 1.376886 | 0 | 6.023654 | 0
2018-04-08 23:42 | 110135.3 | 7680.001 | 3 | 7 | 4.400095 | 0.121397 | 1.380941 | 0 | 6.041493 | 0
2018-04-08 23:44 | 110255.3 | 7800.001 | 3 | 7 | 4.400027 | 0.1177559 | 1.384915 | 0 | 6.05898 | 0
2018-04-08 23:46 | 110375.3 | 7920.0001 | 3 | 7 | 4.400007 | 0.1156082 | 1.388805 | 0 | 6.076096 | 0
2018-04-08 23:48 | 110495.3 | 8040.001 | 3 | 7 | 4.399921 | 0.1127243 | 1.392628 | 0 | 6.092918 | 0
2018-04-08 23:50 | 110615.3 | 8160.001 | 3 | 7 | 4.39996 | 0.1115303 | 1.396385 | 0 | 6.109447 | 0
2018-04-08 23:52 | 110735.3 | 8280.001 | 3 | 7 | 4.400051 | 0.1103287 | 1.400084 | 0 | 6.125726 | 0
2018-04-08 23:54 | 110855.3 | 8400.0002 | 3 | 7 | 4.400039 | 0.1084385 | 1.403723 | 0 | 6.141738 | 0
2018-04-08 23:56 | 110975.3 | 8520.0002 | 3 | 7 | 4.400018 | 0.106741 | 1.407306 | 0 | 6.157499 | 0
2018-04-08 23:58 | 111095.3 | 8640.001 | 3 | 7 | 4.399974 | 0.10466 | 1.410831 | 0 | 6.173012 | 0
2018-04-09 | 111215.3 | 8760.001 | 3 | 7 | 4.399991 | 0.1030674 | 1.414305 | 0 | 6.188296 | 0
2018-04-09 00:02 | 111335.3 | 8880.001 | 3 | 7 | 4.399976 | 0.1012383 | 1.417721 | 0 | 6.203328 | 0
2018-04-09 00:04 | 111455.3 | 9000.0019 | 3 | 7 | 4.399953 | 0.09937286 | 1.421081 | 0 | 6.218111 | 0
2018-04-09 00:06 | 111575.3 | 9120.001 | 3 | 7 | 4.399969 | 0.09809303 | 1.424392 | 0 | 6.232679 | 0
2018-04-09 00:08 | 111695.3 | 9240.0019 | 3 | 7 | 4.399884 | 0.09566879 | 1.42765 | 0 | 6.247014 | 0
2018-04-09 00:10 | 111815.3 | 9360.001 | 3 | 7 | 4.399988 | 0.0954361 | 1.430858 | 0 | 6.26113 | 0
2018-04-09 00:12 | 111935.3 | 9480.0001 | 3 | 7 | 4.400034 | 0.09452057 | 1.434018 | 0 | 6.275033 | 0
2018-04-09 00:14 | 112055.3 | 9600.0011 | 3 | 7 | 4.400176 | 0.09483528 | 1.437137 | 0 | 6.28876 | 0
2018-04-09 00:16 | 112175.3 | 9720.0004 | 3 | 7 | 4.400008 | 0.09130859375 | 1.440208 | 0 | 6.30227 | 0
2018-04-09 00:18 | 112295.3 | 9840.0012 | 3 | 7 | 4.400063 | 0.09064865 | 1.443235 | 0 | 6.31559 | 0
2018-04-09 00:20 | 112415.3 | 9960.0011 | 3 | 7 | 4.399957 | 0.08862877 | 1.446214 | 0 | 6.328696 | 0
2018-04-09 00:22 | 112535.3 | 10080.0004 | 3 | 7 | 4.399956 | 0.08722878 | 1.449156 | 0 | 6.341642 | 0
2018-04-09 00:24 | 112655.3 | 10200.0011 | 3 | 7 | 4.400039 | 0.08669472 | 1.452056 | 0 | 6.3544 | 0
2018-04-09 00:26 | 112775.3 | 10320.0012 | 3 | 7 | 4.399928 | 0.08454323 | 1.45491 | 0 | 6.36696 | 0
2018-04-09 00:28 | 112895.3 | 10440.002 | 3 | 7 | 4.400007 | 0.08430862 | 1.457733 | 0 | 6.379379 | 0
2018-04-09 00:30 | 113015.3 | 10560.0011 | 3 | 7 | 4.399961 | 0.08208275 | 1.460514 | 0 | 6.391619 | 0
2018-04-09 00:30 | 113023.4 | 10568.0713 | 3 | 7 | 4.39992 | 0.08149338 | 1.4607 | 0 | 6.392434 | 0
2018-04-09 00:32 | 113143.4 | 120 | 4 | 7 | 4.383563 | 0 | 1.4607 | 0 | 6.392434 | 0
2018-04-09 00:34 | 113263.4 | 240 | 4 | 7 | 4.379775 | 0 | 1.4607 | 0 | 6.392434 | 0
2018-04-09 00:35 | 113323.4 | 300.0014 | 4 | 7 | 4.378122 | 0 | 1.4607 | 0 | 6.392434 | 0
2018-04-09 00:37 | 113443.5 | 120.001 | 5 | 7 | 3.987511 | -2.281867 | 1.4607 | 0.07605819 | 6.392434 | 0.307209
2018-04-09 00:39 | 113563.5 | 240.001 | 5 | 7 | 3.920915 | -2.281829 | 1.4607 | 0.1521124 | 6.392434 | 0.6079136
2018-04-09 00:41 | 113683.5 | 360.001 | 5 | 7 | 3.858791 | -2.281797 | 1.4607 | 0.2281698 | 6.392434 | 0.903736
2018-04-09 00:43 | 113803.5 | 480.0001 | 5 | 7 | 3.801781 | -2.282204 | 1.4607 | 0.3042376 | 6.392434 | 1.195065
2018-04-09 00:45 | 113923.5 | 600.001 | 5 | 7 | 3.74987 | -2.281879 | 1.4607 | 0.3802982 | 6.392434 | 1.482229
2018-04-09 00:47 | 114043.5 | 720.0001 | 5 | 7 | 3.701891 | -2.281879 | 1.4607 | 0.4563475 | 6.392434 | 1.765556
2018-04-09 00:49 | 114163.5 | 840.0001 | 5 | 7 | 3.657783 | -2.281854 | 1.4607 | 0.5324086 | 6.392434 | 2.045426
2018-04-09 00:51 | 114283.5 | 960.0001 | 5 | 7 | 3.617789 | -2.281843 | 1.4607 | 0.6084725 | 6.392434 | 2.322102
2018-04-09 00:53 | 114403.5 | 1080.0001 | 5 | 7 | 3.58229 | -2.28185 | 1.4607 | 0.6845294 | 6.392434 | 2.595878
2018-04-09 00:55 | 114523.5 | 1200.0001 | 5 | 7 | 3.551426 | -2.281969 | 1.4607 | 0.760592 | 6.392434 | 2.867154
2018-04-09 00:57 | 114643.5 | 1320.0001 | 5 | 7 | 3.524408 | -2.281963 | 1.4607 | 0.8366499 | 6.392434 | 3.136222
2018-04-09 00:59 | 114763.5 | 1440.0017 | 5 | 7 | 3.499463 | -2.281833 | 1.4607 | 0.9127195 | 6.392434 | 3.403365
2018-04-09 01:01 | 114883.5 | 1560.0017 | 5 | 7 | 3.474242 | -2.281862 | 1.4607 | 0.9887807 | 6.392434 | 3.668585
2018-04-09 01:03 | 115003.5 | 1680.0001 | 5 | 7 | 3.446064 | -2.281837 | 1.4607 | 1.064836 | 6.392434 | 3.931782
2018-04-09 01:05 | 115123.5 | 1800.001 | 5 | 7 | 3.40823 | -2.282044 | 1.4607 | 1.140896 | 6.392434 | 4.192547
2018-04-09 01:07 | 115243.5 | 1920.0002 | 5 | 7 | 3.346417 | -2.281816 | 1.4607 | 1.216961 | 6.392434 | 4.449678
2018-04-09 01:09 | 115363.5 | 2040.0002 | 5 | 7 | 3.219791 | -2.282177 | 1.4607 | 1.29302 | 6.392434 | 4.699979
2018-04-09 01:11 | 115483.5 | 2160.0001 | 5 | 7 | 3.023477 | -2.281875 | 1.4607 | 1.369074 | 6.392434 | 4.937621
2018-04-09 01:11 | 115496.6 | 2173.0616 | 5 | 7 | 3 | -2.281974 | 1.4607 | 1.377361 | 6.392434 | 4.962579
2018-04-09 01:13 | 115616.6 | 120.0001 | 6 | 7 | 3.720816 | 0 | 1.4607 | 1.377361 | 6.392434 | 4.962579
2018-04-09 01:15 | 115736.6 | 240.0001 | 6 | 7 | 3.740026 | 0 | 1.4607 | 1.377361 | 6.392434 | 4.962579
2018-04-09 01:16 | 115796.6 | 300.0016 | 6 | 7 | 3.746264 | 0 | 1.4607 | 1.377361 | 6.392434 | 4.962579
2018-04-09 01:16 | 115796.6 | 0.0024 | 7 | 8 | 3.746302 | 0 | 0 | 0 | 0 | 0
2018-04-09 01:17 | 115818.6 | 21.9144 | 2 | 8 | 4.200437 | 3.259924 | 0.02232221 | 0 | 0.09370823 | 0
2018-04-09 01:19 | 115938.6 | 120.001 | 3 | 8 | 4.299695 | 3.26001 | 0.1305389 | 0 | 0.5549152 | 0
2018-04-09 01:21 | 116058.6 | 240.001 | 3 | 8 | 4.365913 | 3.260004 | 0.2392131 | 0 | 1.02572 | 0
2018-04-09 01:23 | 116178.6 | 360.0002 | 3 | 8 | 4.400208 | 3.00943 | 0.3456002 | 0 | 1.492933 | 0
2018-04-09 01:25 | 116298.6 | 480.0002 | 3 | 8 | 4.400187 | 2.638105 | 0.4395382 | 0 | 1.906283 | 0
2018-04-09 01:27 | 116418.6 | 600.0002 | 3 | 8 | 4.400255 | 2.318785 | 0.52208 | 0 | 2.269486 | 0
2018-04-09 01:29 | 116538.6 | 720.0002 | 3 | 8 | 4.40022 | 2.021435 | 0.5943724 | 0 | 2.587588 | 0
2018-04-09 01:31 | 116658.6 | 840.0018 | 3 | 8 | 4.40005 | 1.746748 | 0.657105 | 0 | 2.863622 | 0
2018-04-09 01:33 | 116778.6 | 960.0002 | 3 | 8 | 4.400152 | 1.511776 | 0.7113186 | 0 | 3.102171 | 0
2018-04-09 01:35 | 116898.6 | 1080.001 | 3 | 8 | 4.400216 | 1.312832 | 0.7582905 | 0 | 3.308853 | 0
2018-04-09 01:37 | 117018.6 | 1200.0002 | 3 | 8 | 4.400138 | 1.146833 | 0.7991826 | 0 | 3.488785 | 0
2018-04-09 01:39 | 117138.6 | 1320.0002 | 3 | 8 | 4.400111 | 1.011379 | 0.8350697 | 0 | 3.646692 | 0
2018-04-09 01:41 | 117258.6 | 1440.0002 | 3 | 8 | 4.400125 | 0.8980579 | 0.8668274 | 0 | 3.786428 | 0
2018-04-09 01:43 | 117378.6 | 1560.0002 | 3 | 8 | 4.400193 | 0.8026257 | 0.8950929 | 0 | 3.910798 | 0
2018-04-09 01:45 | 117498.6 | 1680.0002 | 3 | 8 | 4.400028 | 0.7180386 | 0.920388 | 0 | 4.022098 | 0
2018-04-09 01:47 | 117618.6 | 1800.0002 | 3 | 8 | 4.40003 | 0.6468449 | 0.9431275 | 0 | 4.122153 | 0
2018-04-09 01:49 | 117738.6 | 1920.0019 | 3 | 8 | 4.400027 | 0.5867729 | 0.9636747 | 0 | 4.212562 | 0
2018-04-09 01:51 | 117858.6 | 2040.0003 | 3 | 8 | 4.400028 | 0.5356483 | 0.9823635 | 0 | 4.294794 | 0
2018-04-09 01:53 | 117978.6 | 2160.0019 | 3 | 8 | 4.400068 | 0.4921474 | 0.9994719 | 0 | 4.370071 | 0
2018-04-09 01:55 | 118098.6 | 2280.0002 | 3 | 8 | 4.400022 | 0.4550362 | 1.015228 | 0 | 4.439399 | 0
2018-04-09 01:57 | 118218.6 | 2400.0002 | 3 | 8 | 4.400086 | 0.4241257 | 1.029863 | 0 | 4.503793 | 0
2018-04-09 01:59 | 118338.6 | 2520.0009 | 3 | 8 | 4.400057 | 0.3966904 | 1.043522 | 0 | 4.563895 | 0
2018-04-09 02:01 | 118458.6 | 2640.0001 | 3 | 8 | 4.400037 | 0.3732586 | 1.056336 | 0 | 4.620275 | 0
2018-04-09 02:03 | 118578.6 | 2760.0001 | 3 | 8 | 4.400081 | 0.35392 | 1.068442 | 0 | 4.673542 | 0
2018-04-09 02:05 | 118698.6 | 2880.0009 | 3 | 8 | 4.400073 | 0.3368206 | 1.079926 | 0 | 4.724073 | 0
2018-04-09 02:07 | 118818.6 | 3000.001 | 3 | 8 | 4.400093 | 0.321373 | 1.090868 | 0 | 4.772214 | 0
2018-04-09 02:09 | 118938.6 | 3120.0001 | 3 | 8 | 4.400003 | 0.3063107 | 1.101315 | 0 | 4.818182 | 0
2018-04-09 02:11 | 119058.6 | 3240.0002 | 3 | 8 | 4.399981 | 0.2937317 | 1.111319 | 0 | 4.862201 | 0
2018-04-09 02:13 | 119178.6 | 3360.0009 | 3 | 8 | 4.400114 | 0.2831993 | 1.120902 | 0 | 4.904365 | 0
2018-04-09 02:15 | 119298.6 | 3480.0009 | 3 | 8 | 4.39997 | 0.2706661 | 1.13012 | 0 | 4.944923 | 0
2018-04-09 02:17 | 119418.6 | 3600.0001 | 3 | 8 | 4.400047 | 0.2615166 | 1.138994 | 0 | 4.983972 | 0
2018-04-09 02:19 | 119538.6 | 3720.0002 | 3 | 8 | 4.400083 | 0.2529354 | 1.147553 | 0 | 5.021631 | 0
2018-04-09 02:21 | 119658.6 | 3840.0002 | 3 | 8 | 4.400117 | 0.2451992 | 1.15582 | 0 | 5.058003 | 0
2018-04-09 02:23 | 119778.6 | 3960.0002 | 3 | 8 | 4.400013 | 0.236002 | 1.163817 | 0 | 5.093192 | 0
2018-04-09 02:25 | 119898.6 | 4080.0009 | 3 | 8 | 4.399997 | 0.2280788 | 1.171555 | 0 | 5.127241 | 0
2018-04-09 02:27 | 120018.6 | 4200.0001 | 3 | 8 | 4.399953 | 0.2209625 | 1.179054 | 0 | 5.160237 | 0
2018-04-09 02:29 | 120138.6 | 4320.0001 | 3 | 8 | 4.400055 | 0.2150879 | 1.186324 | 0 | 5.192222 | 0
2018-04-09 02:31 | 120258.6 | 4440.0009 | 3 | 8 | 4.399949 | 0.2077312 | 1.19337 | 0 | 5.223226 | 0
2018-04-09 02:33 | 120378.6 | 4560.0002 | 3 | 8 | 4.400043 | 0.2027588 | 1.200216 | 0 | 5.25335 | 0
2018-04-09 02:35 | 120498.6 | 4680.0001 | 3 | 8 | 4.399981 | 0.1966858 | 1.206872 | 0 | 5.282634 | 0
2018-04-09 02:37 | 120618.6 | 4800.0001 | 3 | 8 | 4.400023 | 0.1913681 | 1.213346 | 0 | 5.31112 | 0
2018-04-09 02:39 | 120738.6 | 4920.0001 | 3 | 8 | 4.399907 | 0.1856899 | 1.219646 | 0 | 5.338842 | 0
2018-04-09 02:41 | 120858.6 | 5040.0001 | 3 | 8 | 4.399985 | 0.1813278 | 1.225786 | 0 | 5.365858 | 0
2018-04-09 02:43 | 120978.6 | 5160.0002 | 3 | 8 | 4.40004 | 0.1775093 | 1.231761 | 0 | 5.392148 | 0
2018-04-09 02:45 | 121098.6 | 5280.0001 | 3 | 8 | 4.399891 | 0.1721363 | 1.23759 | 0 | 5.417796 | 0
2018-04-09 02:47 | 121218.6 | 5400.0001 | 3 | 8 | 4.39999 | 0.168251 | 1.243285 | 0 | 5.442853 | 0
2018-04-09 02:49 | 121338.6 | 5520.0009 | 3 | 8 | 4.400063 | 0.1654072 | 1.248839 | 0 | 5.46729 | 0
2018-04-09 02:51 | 121458.6 | 5640.0009 | 3 | 8 | 4.399922 | 0.1601486 | 1.254259 | 0 | 5.491136 | 0
2018-04-09 02:53 | 121578.6 | 5760.0001 | 3 | 8 | 4.399979 | 0.1566563 | 1.259554 | 0 | 5.514437 | 0
2018-04-09 02:55 | 121698.6 | 5880.0001 | 3 | 8 | 4.40001 | 0.1535053 | 1.264732 | 0 | 5.53722 | 0
2018-04-09 02:57 | 121818.6 | 6000.0009 | 3 | 8 | 4.399995 | 0.1500015 | 1.269787 | 0 | 5.55946 | 0
2018-04-09 02:59 | 121938.6 | 6120.0001 | 3 | 8 | 4.400091 | 0.1478786 | 1.274732 | 0 | 5.581222 | 0
2018-04-09 03:01 | 122058.6 | 6240.0001 | 3 | 8 | 4.399941 | 0.1430683 | 1.279575 | 0 | 5.602527 | 0
2018-04-09 03:03 | 122178.6 | 6360.0001 | 3 | 8 | 4.399995 | 0.1405888 | 1.284314 | 0 | 5.623378 | 0
2018-04-09 03:05 | 122298.6 | 6480.0001 | 3 | 8 | 4.400031 | 0.1377907 | 1.288951 | 0 | 5.643782 | 0
2018-04-09 03:07 | 122418.6 | 6600.0001 | 3 | 8 | 4.399964 | 0.1345463 | 1.293496 | 0 | 5.66378 | 0
2018-04-09 03:09 | 122538.6 | 6720.0001 | 3 | 8 | 4.400007 | 0.1323509 | 1.297945 | 0 | 5.683356 | 0
2018-04-09 03:11 | 122658.6 | 6840.0001 | 3 | 8 | 4.400076 | 0.1299591 | 1.302307 | 0 | 5.702547 | 0
2018-04-09 03:13 | 122778.6 | 6960.0001 | 3 | 8 | 4.399981 | 0.1270752 | 1.30658 | 0 | 5.721349 | 0
2018-04-09 03:15 | 122898.6 | 7080.0009 | 3 | 8 | 4.399996 | 0.1245289 | 1.310772 | 0 | 5.739794 | 0
2018-04-09 03:17 | 123018.6 | 7200.0009 | 3 | 8 | 4.400032 | 0.1225052 | 1.314879 | 0 | 5.757866 | 0
2018-04-09 03:19 | 123138.6 | 7320.0009 | 3 | 8 | 4.399919 | 0.1189442 | 1.318909 | 0 | 5.775599 | 0
2018-04-09 03:21 | 123258.6 | 7440.0001 | 3 | 8 | 4.399985 | 0.1178036 | 1.322867 | 0 | 5.793011 | 0
2018-04-09 03:23 | 123378.6 | 7560.0001 | 3 | 8 | 4.399963 | 0.1152458 | 1.326756 | 0 | 5.810122 | 0
2018-04-09 03:25 | 123498.6 | 7680.0001 | 3 | 8 | 4.399964 | 0.112524 | 1.33057 | 0 | 5.826904 | 0
2018-04-09 03:27 | 123618.6 | 7800.0001 | 3 | 8 | 4.400025 | 0.1114292 | 1.334322 | 0 | 5.843413 | 0
2018-04-09 03:29 | 123738.6 | 7920.0001 | 3 | 8 | 4.400018 | 0.1092358 | 1.338001 | 0 | 5.859601 | 0
2018-04-09 03:31 | 123858.6 | 8040.0001 | 3 | 8 | 4.399908 | 0.1065216 | 1.341602 | 0 | 5.875449 | 0
2018-04-09 03:33 | 123978.6 | 8160.0001 | 3 | 8 | 4.399989 | 0.1052322 | 1.34515 | 0 | 5.891057 | 0
2018-04-09 03:35 | 124098.6 | 8280.0001 | 3 | 8 | 4.399953 | 0.1030407 | 1.348633 | 0 | 5.906385 | 0
2018-04-09 03:37 | 124218.6 | 8400.0001 | 3 | 8 | 4.400069 | 0.1023884 | 1.352059 | 0 | 5.921459 | 0
2018-04-09 03:39 | 124338.6 | 8520.0001 | 3 | 8 | 4.399961 | 0.09990501 | 1.355426 | 0 | 5.936272 | 0
2018-04-09 03:41 | 124458.6 | 8640.0009 | 3 | 8 | 4.400068 | 0.0995369 | 1.358742 | 0 | 5.950864 | 0
2018-04-09 03:43 | 124578.6 | 8760.0001 | 3 | 8 | 4.400015 | 0.09713364 | 1.362001 | 0 | 5.965204 | 0
2018-04-09 03:45 | 124698.6 | 8880.0001 | 3 | 8 | 4.400043 | 0.0960331 | 1.365212 | 0 | 5.97933 | 0
2018-04-09 03:47 | 124818.6 | 9000.0001 | 3 | 8 | 4.399984 | 0.09382057 | 1.36837 | 0 | 5.993225 | 0
2018-04-09 03:49 | 124938.6 | 9120.0001 | 3 | 8 | 4.399968 | 0.09190369 | 1.37148 | 0 | 6.00691 | 0
2018-04-09 03:51 | 125058.6 | 9240.0002 | 3 | 8 | 4.400073 | 0.09175682 | 1.374543 | 0 | 6.020386 | 0
2018-04-09 03:53 | 125178.6 | 9360.0001 | 3 | 8 | 4.399948 | 0.08922386 | 1.377555 | 0 | 6.033643 | 0
2018-04-09 03:55 | 125298.6 | 9480.0001 | 3 | 8 | 4.400064 | 0.0887413 | 1.380521 | 0 | 6.046692 | 0
2018-04-09 03:57 | 125418.6 | 9600.0001 | 3 | 8 | 4.399921 | 0.08605194 | 1.383448 | 0 | 6.059569 | 0
2018-04-09 03:59 | 125538.6 | 9720.0009 | 3 | 8 | 4.400017 | 0.08606911 | 1.386333 | 0 | 6.072261 | 0
2018-04-09 04:01 | 125658.6 | 9840.0009 | 3 | 8 | 4.399943 | 0.08441353 | 1.389175 | 0 | 6.084767 | 0
2018-04-09 04:03 | 125778.6 | 9960.0001 | 3 | 8 | 4.400027 | 0.08403969 | 1.391982 | 0 | 6.097119 | 0
2018-04-09 04:05 | 125891.2 | 10072.5711 | 3 | 8 | 4.399956 | 0.08149719 | 1.394578 | 0 | 6.108541 | 0
2018-04-09 04:07 | 126011.2 | 120 | 4 | 8 | 4.383299 | 0 | 1.394578 | 0 | 6.108541 | 0
2018-04-09 04:09 | 126131.2 | 240 | 4 | 8 | 4.379376 | 0 | 1.394578 | 0 | 6.108541 | 0
2018-04-09 04:10 | 126191.2 | 300.0015 | 4 | 8 | 4.377663 | 0 | 1.394578 | 0 | 6.108541 | 0
2018-04-09 04:12 | 126311.3 | 120.0003 | 5 | 8 | 3.979881 | -2.28182 | 1.394578 | 0.07605704 | 6.108541 | 0.3066958
2018-04-09 04:14 | 126431.3 | 240.0011 | 5 | 8 | 3.911528 | -2.282102 | 1.394578 | 0.1521204 | 6.108541 | 0.6067848
2018-04-09 04:16 | 126551.3 | 360.0003 | 5 | 8 | 3.848074 | -2.281843 | 1.394578 | 0.2281815 | 6.108541 | 0.9018549
2018-04-09 04:18 | 126671.3 | 480.0003 | 5 | 8 | 3.789845 | -2.281894 | 1.394578 | 0.3042341 | 6.108541 | 1.19226
2018-04-09 04:20 | 126791.3 | 600.0002 | 5 | 8 | 3.736692 | -2.281802 | 1.394578 | 0.3802968 | 6.108541 | 1.478477
2018-04-09 04:22 | 126911.3 | 720.0003 | 5 | 8 | 3.687476 | -2.281878 | 1.394578 | 0.4563598 | 6.108541 | 1.760806
2018-04-09 04:24 | 127031.3 | 840.0003 | 5 | 8 | 3.642184 | -2.28189 | 1.394578 | 0.5324313 | 6.108541 | 2.039567
2018-04-09 04:26 | 127151.3 | 960.0011 | 5 | 8 | 3.601388 | -2.281917 | 1.394578 | 0.6084894 | 6.108541 | 2.315002
2018-04-09 04:28 | 127271.3 | 1080.0003 | 5 | 8 | 3.565596 | -2.281822 | 1.394578 | 0.6845556 | 6.108541 | 2.587552
2018-04-09 04:30 | 127391.3 | 1200.0011 | 5 | 8 | 3.534732 | -2.281846 | 1.394578 | 0.7606096 | 6.108541 | 2.857527
2018-04-09 04:32 | 127511.3 | 1320.0002 | 5 | 8 | 3.507314 | -2.282165 | 1.394578 | 0.8366697 | 6.108541 | 3.125321
2018-04-09 04:34 | 127631.3 | 1440.0003 | 5 | 8 | 3.481271 | -2.282165 | 1.394578 | 0.9127337 | 6.108541 | 3.391109
2018-04-09 04:36 | 127751.3 | 1560.0003 | 5 | 8 | 3.454099 | -2.281848 | 1.394578 | 0.9887946 | 6.108541 | 3.654881
2018-04-09 04:38 | 127871.3 | 1680.0002 | 5 | 8 | 3.420972 | -2.281841 | 1.394578 | 1.064852 | 6.108541 | 3.916395
2018-04-09 04:40 | 127991.3 | 1800.0012 | 5 | 8 | 3.371021 | -2.281808 | 1.394578 | 1.140914 | 6.108541 | 4.174863
2018-04-09 04:42 | 128111.3 | 1920.0012 | 5 | 8 | 3.273433 | -2.281825 | 1.394578 | 1.216975 | 6.108541 | 4.42805
2018-04-09 04:44 | 128231.3 | 2040.0012 | 5 | 8 | 3.082832 | -2.281869 | 1.394578 | 1.293024 | 6.108541 | 4.670208
2018-04-09 04:44 | 128275.8 | 2084.4915 | 5 | 8 | 2.99999 | -2.281879 | 1.394578 | 1.321225 | 6.108541 | 4.755986
2018-04-09 04:46 | 128395.8 | 120.0001 | 6 | 8 | 3.726683 | 0 | 1.394578 | 1.321225 | 6.108541 | 4.755986
2018-04-09 04:48 | 128515.9 | 240.001 | 6 | 8 | 3.746276 | 0 | 1.394578 | 1.321225 | 6.108541 | 4.755986
2018-04-09 04:49 | 128575.9 | 300.0015 | 6 | 8 | 3.752595 | 0 | 1.394578 | 1.321225 | 6.108541 | 4.755986
2018-04-09 04:49 | 128575.9 | 0.0025 | 7 | 9 | 3.752504 | 0 | 0 | 0 | 0 | 0
2018-04-09 04:49 | 128576.6 | 0.6298 | 2 | 9 | 3.97134 | 2.275528 | 0.000178186 | 0 | 0.0006937822 | 0
2018-04-09 04:51 | 128696.6 | 120.0003 | 3 | 9 | 4.307329 | 3.260015 | 0.1084221 | 0 | 0.4608966 | 0
2018-04-09 04:53 | 128816.6 | 240.0011 | 3 | 9 | 4.376375 | 3.259998 | 0.2170921 | 0 | 0.9326719 | 0
2018-04-09 04:55 | 128936.6 | 360.001 | 3 | 9 | 4.400217 | 2.938734 | 0.3218789 | 0 | 1.393333 | 0
2018-04-09 04:57 | 129056.6 | 480.0002 | 3 | 9 | 4.400337 | 2.579065 | 0.413649 | 0 | 1.797142 | 0
2018-04-09 04:59 | 129176.6 | 600.001 | 3 | 9 | 4.400171 | 2.269594 | 0.4943464 | 0 | 2.152226 | 0
2018-04-09 05:01 | 129296.6 | 720.0002 | 3 | 9 | 4.400046 | 1.983463 | 0.5651937 | 0 | 2.463968 | 0
2018-04-09 05:03 | 129416.6 | 840.0004 | 3 | 9 | 4.400172 | 1.722652 | 0.6269081 | 0 | 2.735524 | 0
2018-04-09 05:05 | 129536.6 | 960.0002 | 3 | 9 | 4.400095 | 1.490705 | 0.6803809 | 0 | 2.970814 | 0
2018-04-09 05:07 | 129656.6 | 1080.0002 | 3 | 9 | 4.400098 | 1.295971 | 0.7267439 | 0 | 3.174817 | 0
2018-04-09 05:09 | 129776.6 | 1200.0002 | 3 | 9 | 4.400094 | 1.136135 | 0.7672073 | 0 | 3.352861 | 0
2018-04-09 05:11 | 129896.6 | 1320.001 | 3 | 9 | 4.400144 | 1.00342 | 0.8027888 | 0 | 3.509424 | 0
2018-04-09 05:13 | 130016.6 | 1440.0002 | 3 | 9 | 4.400139 | 0.892746 | 0.8343287 | 0 | 3.648202 | 0
2018-04-09 05:15 | 130136.6 | 1560.0002 | 3 | 9 | 4.40008 | 0.7970428 | 0.8624467 | 0 | 3.771924 | 0
2018-04-09 05:17 | 130256.6 | 1680.0019 | 3 | 9 | 4.400141 | 0.7157402 | 0.8876113 | 0 | 3.88265 | 0
2018-04-09 05:19 | 130376.6 | 1800.0002 | 3 | 9 | 4.400053 | 0.6441231 | 0.9102297 | 0 | 3.982172 | 0
2018-04-09 05:21 | 130496.6 | 1920.001 | 3 | 9 | 4.39995 | 0.5820198 | 0.9306522 | 0 | 4.072032 | 0
2018-04-09 05:23 | 130616.6 | 2040.0008 | 3 | 9 | 4.400039 | 0.5310135 | 0.9491839 | 0 | 4.153572 | 0
2018-04-09 05:25 | 130736.6 | 2160.001 | 3 | 9 | 4.400013 | 0.4866505 | 0.9661229 | 0 | 4.228105 | 0
2018-04-09 05:27 | 130856.6 | 2280.001 | 3 | 9 | 4.40001 | 0.4491081 | 0.981705 | 0 | 4.296666 | 0
2018-04-09 05:29 | 130976.6 | 2400.001 | 3 | 9 | 4.400041 | 0.4177666 | 0.9961348 | 0 | 4.360157 | 0
2018-04-09 05:31 | 131096.6 | 2520.001 | 3 | 9 | 4.400062 | 0.3906403 | 1.009581 | 0 | 4.419322 | 0
2018-04-09 05:33 | 131216.6 | 2640.0002 | 3 | 9 | 4.400057 | 0.3677483 | 1.022192 | 0 | 4.474808 | 0
2018-04-09 05:35 | 131336.6 | 2760.0002 | 3 | 9 | 4.400003 | 0.3463535 | 1.034085 | 0 | 4.52714 | 0
2018-04-09 05:37 | 131456.6 | 2880.0002 | 3 | 9 | 4.400043 | 0.3291531 | 1.045337 | 0 | 4.576649 | 0
2018-04-09 05:39 | 131576.6 | 3000.0002 | 3 | 9 | 4.399952 | 0.3124561 | 1.056026 | 0 | 4.623679 | 0
2018-04-09 05:41 | 131696.6 | 3120.0002 | 3 | 9 | 4.399976 | 0.2977467 | 1.066214 | 0 | 4.668508 | 0
2018-04-09 05:43 | 131816.6 | 3240.0009 | 3 | 9 | 4.399947 | 0.285099 | 1.075938 | 0 | 4.711291 | 0
2018-04-09 05:45 | 131936.6 | 3360.0009 | 3 | 9 | 4.400034 | 0.2743664 | 1.08526 | 0 | 4.75231 | 0
2018-04-09 05:47 | 132056.6 | 3480.0002 | 3 | 9 | 4.400083 | 0.2639484 | 1.094213 | 0 | 4.791704 | 0
2018-04-09 05:49 | 132176.6 | 3600.001 | 3 | 9 | 4.399982 | 0.2532063 | 1.102818 | 0 | 4.829566 | 0
2018-04-09 05:51 | 132296.6 | 3720.0002 | 3 | 9 | 4.400038 | 0.2442818 | 1.111109 | 0 | 4.866048 | 0
2018-04-09 05:53 | 132416.6 | 3840.0002 | 3 | 9 | 4.400012 | 0.2357235 | 1.11911 | 0 | 4.901251 | 0
2018-04-09 05:55 | 132536.6 | 3960.0003 | 3 | 9 | 4.399947 | 0.2273083 | 1.126832 | 0 | 4.935229 | 0
2018-04-09 05:57 | 132656.6 | 4080.0003 | 3 | 9 | 4.39996 | 0.2197495 | 1.134301 | 0 | 4.968091 | 0
2018-04-09 05:59 | 132776.6 | 4200.0003 | 3 | 9 | 4.399994 | 0.2128334 | 1.141523 | 0 | 4.999869 | 0
2018-04-09 06:01 | 132896.6 | 4320.001 | 3 | 9 | 4.399998 | 0.2067699 | 1.148519 | 0 | 5.030649 | 0
2018-04-09 06:03 | 133016.6 | 4440.0003 | 3 | 9 | 4.400055 | 0.2006416 | 1.155305 | 0 | 5.06051 | 0
2018-04-09 06:05 | 133136.6 | 4560.0003 | 3 | 9 | 4.400018 | 0.1947289 | 1.161888 | 0 | 5.089473 | 0
2018-04-09 06:07 | 133256.6 | 4680.0003 | 3 | 9 | 4.399938 | 0.1880608 | 1.168276 | 0 | 5.117583 | 0
2018-04-09 06:09 | 133376.6 | 4800.0004 | 3 | 9 | 4.399953 | 0.1832352 | 1.174485 | 0 | 5.144903 | 0
2018-04-09 06:11 | 133496.6 | 4920.0003 | 3 | 9 | 4.399998 | 0.1786747 | 1.180526 | 0 | 5.171482 | 0
2018-04-09 06:13 | 133616.6 | 5040.0003 | 3 | 9 | 4.400161 | 0.1754799 | 1.186406 | 0 | 5.197352 | 0
2018-04-09 06:15 | 133736.6 | 5160.0003 | 3 | 9 | 4.400007 | 0.1694603 | 1.192122 | 0 | 5.222502 | 0
2018-04-09 06:17 | 133856.6 | 5280.0003 | 3 | 9 | 4.400144 | 0.1667938 | 1.197694 | 0 | 5.247019 | 0
2018-04-09 06:19 | 133976.6 | 5400.0003 | 3 | 9 | 4.400021 | 0.1612072 | 1.203129 | 0 | 5.270932 | 0
2018-04-09 06:21 | 134096.6 | 5520.0003 | 3 | 9 | 4.400001 | 0.1568623 | 1.208435 | 0 | 5.29428 | 0
2018-04-09 06:23 | 134216.6 | 5640.0011 | 3 | 9 | 4.400041 | 0.1536446 | 1.213611 | 0 | 5.317055 | 0
2018-04-09 06:25 | 134336.6 | 5760.0004 | 3 | 9 | 4.40003 | 0.1499767 | 1.218659 | 0 | 5.339267 | 0
2018-04-09 06:27 | 134456.6 | 5880.0011 | 3 | 9 | 4.400111 | 0.1469555 | 1.223587 | 0 | 5.360948 | 0
2018-04-09 06:29 | 134576.6 | 6000.0004 | 3 | 9 | 4.399993 | 0.1424942 | 1.228395 | 0 | 5.382107 | 0
2018-04-09 06:31 | 134696.6 | 6120.0011 | 3 | 9 | 4.399939 | 0.1387959 | 1.233097 | 0 | 5.402792 | 0
2018-04-09 06:33 | 134816.6 | 6240.0012 | 3 | 9 | 4.399994 | 0.13587 | 1.23769 | 0 | 5.423004 | 0
2018-04-09 06:35 | 134936.6 | 6360.0004 | 3 | 9 | 4.399959 | 0.1328068 | 1.242185 | 0 | 5.44278 | 0
2018-04-09 06:37 | 135056.6 | 6480.0013 | 3 | 9 | 4.399998 | 0.1306915 | 1.246588 | 0 | 5.462152 | 0
2018-04-09 06:39 | 135176.6 | 6600.0012 | 3 | 9 | 4.399951 | 0.1269836 | 1.250895 | 0 | 5.481104 | 0
2018-04-09 06:41 | 135296.6 | 6720.0011 | 3 | 9 | 4.400041 | 0.1255474 | 1.255107 | 0 | 5.499639 | 0
2018-04-09 06:43 | 135416.6 | 6840.0004 | 3 | 9 | 4.399989 | 0.1225929 | 1.259231 | 0 | 5.517784 | 0
2018-04-09 06:45 | 135536.6 | 6960.0011 | 3 | 9 | 4.399999 | 0.1200371 | 1.263275 | 0 | 5.535576 | 0
2018-04-09 06:47 | 135656.6 | 7080.0011 | 3 | 9 | 4.399955 | 0.1175804 | 1.26724 | 0 | 5.553022 | 0
2018-04-09 06:49 | 135776.6 | 7200.0011 | 3 | 9 | 4.400123 | 0.1168289 | 1.271138 | 0 | 5.570173 | 0
2018-04-09 06:51 | 135896.6 | 7320.0012 | 3 | 9 | 4.400038 | 0.1134186 | 1.274956 | 0 | 5.586972 | 0
2018-04-09 06:53 | 136016.6 | 7440.0011 | 3 | 9 | 4.39996 | 0.1110249 | 1.278692 | 0 | 5.603411 | 0
2018-04-09 06:55 | 136136.6 | 7560.0011 | 3 | 9 | 4.399979 | 0.1085052 | 1.282365 | 0 | 5.619575 | 0
2018-04-09 06:57 | 136256.6 | 7680.0011 | 3 | 9 | 4.400075 | 0.1078281 | 1.28597 | 0 | 5.635435 | 0
2018-04-09 06:59 | 136376.6 | 7800.0011 | 3 | 9 | 4.399968 | 0.1045818 | 1.289498 | 0 | 5.650959 | 0
2018-04-09 07:01 | 136496.6 | 7920.0004 | 3 | 9 | 4.400027 | 0.1031494 | 1.292969 | 0 | 5.666232 | 0
2018-04-09 07:03 | 136616.6 | 8040.0003 | 3 | 9 | 4.40007 | 0.1023178 | 1.296379 | 0 | 5.681237 | 0
2018-04-09 07:05 | 136736.6 | 8160.0012 | 3 | 9 | 4.400056 | 0.1001892 | 1.299735 | 0 | 5.696002 | 0
2018-04-09 07:07 | 136856.6 | 8280.0012 | 3 | 9 | 4.40001 | 0.09824181 | 1.303033 | 0 | 5.710511 | 0
2018-04-09 07:09 | 136976.6 | 8400.0011 | 3 | 9 | 4.400045 | 0.09699821 | 1.306279 | 0 | 5.724795 | 0
2018-04-09 07:11 | 137096.6 | 8520.0011 | 3 | 9 | 4.399925 | 0.09461784 | 1.309467 | 0 | 5.738821 | 0
2018-04-09 07:13 | 137216.6 | 8640.0011 | 3 | 9 | 4.400068 | 0.09435272 | 1.312606 | 0 | 5.752635 | 0
2018-04-09 07:15 | 137336.6 | 8760.0012 | 3 | 9 | 4.400058 | 0.09261513 | 1.3157 | 0 | 5.766249 | 0
2018-04-09 07:17 | 137456.6 | 8880.0011 | 3 | 9 | 4.400035 | 0.0909977 | 1.318743 | 0 | 5.779636 | 0
2018-04-09 07:19 | 137576.6 | 9000.0012 | 3 | 9 | 4.400058 | 0.0899334 | 1.321737 | 0 | 5.792812 | 0
2018-04-09 07:21 | 137696.6 | 9120.0011 | 3 | 9 | 4.400104 | 0.0887146 | 1.324687 | 0 | 5.805788 | 0
2018-04-09 07:23 | 137816.6 | 9240.0012 | 3 | 9 | 4.399917 | 0.08569336 | 1.327589 | 0 | 5.818557 | 0
2018-04-09 07:25 | 137936.6 | 9360.0012 | 3 | 9 | 4.400056 | 0.08563423 | 1.330454 | 0 | 5.831166 | 0
2018-04-09 07:27 | 138056.6 | 9480.0003 | 3 | 9 | 4.40002 | 0.08383751 | 1.333269 | 0 | 5.843552 | 0
2018-04-09 07:29 | 138167.4 | 9590.7961 | 3 | 9 | 4.399911 | 0.08149719 | 1.335839 | 0 | 5.854858 | 0
2018-04-09 07:31 | 138287.4 | 119.9999 | 4 | 9 | 4.382948 | 0 | 1.335839 | 0 | 5.854858 | 0
2018-04-09 07:33 | 138407.4 | 239.9999 | 4 | 9 | 4.378944 | 0 | 1.335839 | 0 | 5.854858 | 0
2018-04-09 07:34 | 138467.4 | 300.0029 | 4 | 9 | 4.37729 | 0 | 1.335839 | 0 | 5.854858 | 0
2018-04-09 07:36 | 138587.5 | 120.0001 | 5 | 9 | 3.972328 | -2.282135 | 1.335839 | 0.07605914 | 5.854858 | 0.3062248
2018-04-09 07:38 | 138707.5 | 240.0001 | 5 | 9 | 3.903351 | -2.28221 | 1.335839 | 0.1521349 | 5.854858 | 0.6057652
2018-04-09 07:40 | 138827.5 | 360.0001 | 5 | 9 | 3.839229 | -2.282183 | 1.335839 | 0.2281937 | 5.854858 | 0.9001808
2018-04-09 07:42 | 138947.5 | 480.0001 | 5 | 9 | 3.780334 | -2.282154 | 1.335839 | 0.3042631 | 5.854858 | 1.18996
2018-04-09 07:44 | 139067.5 | 600.0001 | 5 | 9 | 3.726478 | -2.282189 | 1.335839 | 0.3803272 | 5.854858 | 1.47543
2018-04-09 07:46 | 139187.5 | 720.0009 | 5 | 9 | 3.676576 | -2.282137 | 1.335839 | 0.4563957 | 5.854858 | 1.756976
2018-04-09 07:48 | 139307.5 | 840.0001 | 5 | 9 | 3.630774 | -2.282179 | 1.335839 | 0.5324699 | 5.854858 | 2.034898
2018-04-09 07:50 | 139427.5 | 960.0002 | 5 | 9 | 3.589746 | -2.282126 | 1.335839 | 0.6085362 | 5.854858 | 2.309487
2018-04-09 07:52 | 139547.5 | 1080.0001 | 5 | 9 | 3.554062 | -2.282104 | 1.335839 | 0.6846002 | 5.854858 | 2.581146
2018-04-09 07:54 | 139667.5 | 1200.001 | 5 | 9 | 3.523231 | -2.282139 | 1.335839 | 0.7606654 | 5.854858 | 2.850284
2018-04-09 07:56 | 139787.5 | 1320.0009 | 5 | 9 | 3.495596 | -2.282172 | 1.335839 | 0.83674 | 5.854858 | 3.11725
2018-04-09 07:58 | 139907.5 | 1440.0001 | 5 | 9 | 3.468591 | -2.282147 | 1.335839 | 0.9128039 | 5.854858 | 3.382114
2018-04-09 08:00 | 140027.5 | 1560.0001 | 5 | 9 | 3.439477 | -2.282112 | 1.335839 | 0.9888747 | 5.854858 | 3.644894
2018-04-09 08:02 | 140147.5 | 1680.0009 | 5 | 9 | 3.401395 | -2.282112 | 1.335839 | 1.064936 | 5.854858 | 3.905147
2018-04-09 08:04 | 140267.5 | 1800.0017 | 5 | 9 | 3.338375 | -2.282135 | 1.335839 | 1.141004 | 5.854858 | 4.161736
2018-04-09 08:06 | 140387.5 | 1920.0017 | 5 | 9 | 3.202688 | -2.282123 | 1.335839 | 1.217076 | 5.854858 | 4.411224
2018-04-09 08:08 | 140499.7 | 2032.1967 | 5 | 9 | 2.999988 | -2.282133 | 1.335839 | 1.288195 | 5.854858 | 4.631994
2018-04-09 08:10 | 140619.7 | 120.0008 | 6 | 9 | 3.730744 | 0 | 1.335839 | 1.288204 | 5.854858 | 4.632021
2018-04-09 08:12 | 140739.7 | 240.0008 | 6 | 9 | 3.750612 | 0 | 1.335839 | 1.288204 | 5.854858 | 4.632021
2018-04-09 08:13 | 140799.7 | 300.0022 | 6 | 9 | 3.757045 | 0 | 1.335839 | 1.288204 | 5.854858 | 4.632021
2018-04-09 08:13 | 140799.8 | 0.0024 | 7 | 10 | 3.757062 | 0 | 0 | 0 | 0 | 0
2018-04-09 08:13 | 140800.4 | 0.6096 | 2 | 10 | 3.972968 | 2.202177 | 0.000170095 | 0 | 0.0006629698 | 0
2018-04-09 08:15 | 140920.5 | 120.0002 | 3 | 10 | 4.322456 | 3.259985 | 0.1084119 | 0 | 0.4624121 | 0
2018-04-09 08:17 | 141040.5 | 240.0002 | 3 | 10 | 4.394053 | 3.259989 | 0.217062 | 0 | 0.9358792 | 0
2018-04-09 08:19 | 141160.5 | 360.0009 | 3 | 10 | 4.400226 | 2.842266 | 0.3188379 | 0 | 1.383689 | 0
2018-04-09 08:21 | 141280.5 | 480.0009 | 3 | 10 | 4.400118 | 2.497908 | 0.4076767 | 0 | 1.774598 | 0
2018-04-09 08:23 | 141400.5 | 600.0009 | 3 | 10 | 4.400078 | 2.200987 | 0.4859279 | 0 | 2.118919 | 0
2018-04-09 08:25 | 141520.5 | 720.0002 | 3 | 10 | 4.400074 | 1.925001 | 0.5546879 | 0 | 2.421475 | 0
2018-04-09 08:27 | 141640.5 | 840.0002 | 3 | 10 | 4.400159 | 1.672466 | 0.6145903 | 0 | 2.685055 | 0
2018-04-09 08:29 | 141760.5 | 960.0002 | 3 | 10 | 4.400185 | 1.451927 | 0.6665543 | 0 | 2.913704 | 0
2018-04-09 08:31 | 141880.5 | 1080.0002 | 3 | 10 | 4.400042 | 1.263367 | 0.7117186 | 0 | 3.112433 | 0
2018-04-09 08:33 | 142000.5 | 1200.0002 | 3 | 10 | 4.40013 | 1.110882 | 0.7512141 | 0 | 3.286218 | 0
2018-04-09 08:35 | 142120.5 | 1320.0002 | 3 | 10 | 4.400056 | 0.9821854 | 0.7860206 | 0 | 3.43937 | 0
2018-04-09 08:37 | 142240.5 | 1440.0002 | 3 | 10 | 4.400104 | 0.8754082 | 0.8169202 | 0 | 3.57533 | 0
2018-04-09 08:39 | 142360.5 | 1560.0002 | 3 | 10 | 4.400078 | 0.7838001 | 0.8445184 | 0 | 3.696764 | 0
2018-04-09 08:41 | 142480.5 | 1680.0003 | 3 | 10 | 4.399999 | 0.702734 | 0.8692558 | 0 | 3.805609 | 0
2018-04-09 08:43 | 142600.5 | 1800.0011 | 3 | 10 | 4.400034 | 0.6338501 | 0.8915184 | 0 | 3.903566 | 0
2018-04-09 08:45 | 142720.5 | 1920.0011 | 3 | 10 | 4.400026 | 0.5735168 | 0.9116254 | 0 | 3.992038 | 0
2018-04-09 08:47 | 142840.5 | 2040.0003 | 3 | 10 | 4.400043 | 0.522459 | 0.9298668 | 0 | 4.0723 | 0
2018-04-09 08:49 | 142960.5 | 2160.0011 | 3 | 10 | 4.400066 | 0.4788456 | 0.946535 | 0 | 4.145641 | 0
2018-04-09 08:51 | 143080.5 | 2280.0011 | 3 | 10 | 4.400095 | 0.4424553 | 0.9618562 | 0 | 4.213055 | 0
2018-04-09 08:53 | 143200.5 | 2400.0003 | 3 | 10 | 4.400005 | 0.4103451 | 0.9760408 | 0 | 4.275467 | 0
2018-04-09 08:55 | 143320.5 | 2520.0019 | 3 | 10 | 4.399965 | 0.3830013 | 0.9892616 | 0 | 4.333639 | 0
2018-04-09 08:57 | 143440.5 | 2640.0011 | 3 | 10 | 4.399926 | 0.3593216 | 1.001654 | 0 | 4.388164 | 0
2018-04-09 08:59 | 143560.5 | 2760.0003 | 3 | 10 | 4.400003 | 0.3399754 | 1.013325 | 0 | 4.439519 | 0
2018-04-09 09:01 | 143680.5 | 2880.0011 | 3 | 10 | 4.400005 | 0.3229141 | 1.02438 | 0 | 4.48816 | 0
2018-04-09 09:03 | 143800.5 | 3000.0011 | 3 | 10 | 4.399936 | 0.3066978 | 1.034879 | 0 | 4.534355 | 0
2018-04-09 09:05 | 143920.5 | 3120.0011 | 3 | 10 | 4.400064 | 0.2933521 | 1.044884 | 0 | 4.578379 | 0
2018-04-09 09:07 | 144040.5 | 3240.0003 | 3 | 10 | 4.39996 | 0.2795048 | 1.054441 | 0 | 4.620431 | 0
2018-04-09 09:09 | 144160.5 | 3360.0011 | 3 | 10 | 4.400066 | 0.2696896 | 1.063596 | 0 | 4.660711 | 0
2018-04-09 09:11 | 144280.5 | 3480.0012 | 3 | 10 | 4.399961 | 0.2577038 | 1.072384 | 0 | 4.699377 | 0
2018-04-09 09:13 | 144400.5 | 3600.0012 | 3 | 10 | 4.399961 | 0.2477016 | 1.080827 | 0 | 4.736527 | 0
2018-04-09 09:15 | 144520.5 | 3720.0004 | 3 | 10 | 4.399996 | 0.2390461 | 1.088951 | 0 | 4.772272 | 0
2018-04-09 09:17 | 144640.5 | 3840.0012 | 3 | 10 | 4.400075 | 0.2308941 | 1.09678 | 0 | 4.806719 | 0
2018-04-09 09:19 | 144760.5 | 3960.0011 | 3 | 10 | 4.400045 | 0.2226906 | 1.104322 | 0 | 4.839904 | 0
2018-04-09 09:21 | 144880.5 | 4080.0011 | 3 | 10 | 4.400079 | 0.2158909 | 1.111607 | 0 | 4.87196 | 0
2018-04-09 09:23 | 145000.5 | 4200.0011 | 3 | 10 | 4.399911 | 0.2071495 | 1.118659 | 0 | 4.902987 | 0
2018-04-09 09:25 | 145120.5 | 4320.0011 | 3 | 10 | 4.400125 | 0.2029362 | 1.125484 | 0 | 4.933017 | 0
2018-04-09 09:27 | 145240.5 | 4440.0011 | 3 | 10 | 4.399897 | 0.1946812 | 1.1321 | 0 | 4.962127 | 0
2018-04-09 09:29 | 145360.5 | 4560.0003 | 3 | 10 | 4.400024 | 0.1897984 | 1.138519 | 0 | 4.990373 | 0
2018-04-09 09:31 | 145480.5 | 4680.0011 | 3 | 10 | 4.399967 | 0.183609 | 1.144743 | 0 | 5.017759 | 0
2018-04-09 09:33 | 145600.5 | 4800.0004 | 3 | 10 | 4.400064 | 0.1797009 | 1.150794 | 0 | 5.044384 | 0
2018-04-09 09:35 | 145720.5 | 4920.0012 | 3 | 10 | 4.400001 | 0.1737518 | 1.156672 | 0 | 5.070246 | 0
2018-04-09 09:37 | 145840.5 | 5040.0012 | 3 | 10 | 4.400069 | 0.1700916 | 1.162392 | 0 | 5.095412 | 0
2018-04-09 09:39 | 145960.5 | 5160.0003 | 3 | 10 | 4.400046 | 0.1654434 | 1.16796 | 0 | 5.119912 | 0
2018-04-09 09:41 | 146080.5 | 5280.0012 | 3 | 10 | 4.400047 | 0.1610889 | 1.173383 | 0 | 5.143773 | 0
2018-04-09 09:43 | 146200.5 | 5400.0011 | 3 | 10 | 4.399939 | 0.1559639 | 1.178666 | 0 | 5.167022 | 0
2018-04-09 09:45 | 146320.5 | 5520.0004 | 3 | 10 | 4.399983 | 0.1525116 | 1.183821 | 0 | 5.189703 | 0
2018-04-09 09:47 | 146440.5 | 5640.002 | 3 | 10 | 4.400126 | 0.1504326 | 1.188852 | 0 | 5.211837 | 0
2018-04-09 09:49 | 146560.5 | 5760.0011 | 3 | 10 | 4.400019 | 0.1458454 | 1.193763 | 0 | 5.233445 | 0
2018-04-09 09:51 | 146680.5 | 5880.0012 | 3 | 10 | 4.399875 | 0.1410046 | 1.198564 | 0 | 5.254569 | 0
2018-04-09 09:53 | 146800.5 | 6000.0004 | 3 | 10 | 4.399949 | 0.138689 | 1.203253 | 0 | 5.275202 | 0
2018-04-09 09:55 | 146920.5 | 6120.0004 | 3 | 10 | 4.400002 | 0.1361847 | 1.207841 | 0 | 5.29539 | 0
2018-04-09 09:57 | 147040.5 | 6240.0004 | 3 | 10 | 4.400007 | 0.1328697 | 1.212324 | 0 | 5.315113 | 0
2018-04-09 09:59 | 147160.5 | 6360.0003 | 3 | 10 | 4.399991 | 0.1300869 | 1.216709 | 0 | 5.334411 | 0
2018-04-09 10:01 | 147280.5 | 6480.0011 | 3 | 10 | 4.399949 | 0.1269684 | 1.221001 | 0 | 5.353295 | 0
2018-04-09 10:03 | 147400.5 | 6600.0011 | 3 | 10 | 4.400164 | 0.1266232 | 1.225207 | 0 | 5.371799 | 0
2018-04-09 10:05 | 147520.5 | 6720.0004 | 3 | 10 | 4.39996 | 0.1219254 | 1.229328 | 0 | 5.389934 | 0
2018-04-09 10:07 | 147640.5 | 6840.0004 | 3 | 10 | 4.40007 | 0.1206741 | 1.233368 | 0 | 5.407709 | 0
2018-04-09 10:09 | 147760.5 | 6960.0011 | 3 | 10 | 4.399999 | 0.1178284 | 1.237325 | 0 | 5.425121 | 0
2018-04-09 10:11 | 147880.5 | 7080.0011 | 3 | 10 | 4.400021 | 0.1154079 | 1.241212 | 0 | 5.44222 | 0
2018-04-09 10:13 | 148000.5 | 7200.0012 | 3 | 10 | 4.399953 | 0.112833 | 1.245021 | 0 | 5.458981 | 0
2018-04-09 10:15 | 148120.5 | 7320.0004 | 3 | 10 | 4.399979 | 0.1110268 | 1.248761 | 0 | 5.475436 | 0
2018-04-09 10:17 | 148240.5 | 7440.0012 | 3 | 10 | 4.399923 | 0.1078892 | 1.252427 | 0 | 5.491566 | 0
2018-04-09 10:19 | 148360.5 | 7560.0012 | 3 | 10 | 4.400021 | 0.1069317 | 1.256021 | 0 | 5.507381 | 0
2018-04-09 10:21 | 148480.5 | 7680.0012 | 3 | 10 | 4.400024 | 0.1053696 | 1.259555 | 0 | 5.522933 | 0
2018-04-09 10:23 | 148600.5 | 7800.0001 | 3 | 10 | 4.400059 | 0.1037712 | 1.26303 | 0 | 5.538222 | 0
2018-04-09 10:25 | 148720.5 | 7920.0011 | 3 | 10 | 4.400027 | 0.1011982 | 1.266441 | 0 | 5.553231 | 0
2018-04-09 10:27 | 148840.5 | 8040.0011 | 3 | 10 | 4.400078 | 0.1005802 | 1.26979 | 0 | 5.567964 | 0
2018-04-09 10:29 | 148960.5 | 8160.0005 | 3 | 10 | 4.399951 | 0.09767532 | 1.273087 | 0 | 5.582472 | 0
2018-04-09 10:31 | 149080.5 | 8280.0011 | 3 | 10 | 4.399932 | 0.09543037 | 1.276333 | 0 | 5.596755 | 0
2018-04-09 10:33 | 149200.5 | 8400.0011 | 3 | 10 | 4.400018 | 0.09479713 | 1.279525 | 0 | 5.610799 | 0
2018-04-09 10:35 | 149320.5 | 8520.0004 | 3 | 10 | 4.400022 | 0.0938549 | 1.28267 | 0 | 5.624638 | 0
2018-04-09 10:37 | 149440.5 | 8640.0003 | 3 | 10 | 4.399985 | 0.09227753 | 1.285761 | 0 | 5.638237 | 0
2018-04-09 10:39 | 149560.5 | 8760.0011 | 3 | 10 | 4.400083 | 0.09164238 | 1.288803 | 0 | 5.651621 | 0
2018-04-09 10:41 | 149680.5 | 8880.0011 | 3 | 10 | 4.400026 | 0.08924866 | 1.291794 | 0 | 5.664781 | 0
2018-04-09 10:43 | 149800.5 | 9000.0003 | 3 | 10 | 4.400083 | 0.0882988 | 1.294738 | 0 | 5.677736 | 0
2018-04-09 10:45 | 149920.5 | 9120.0011 | 3 | 10 | 4.400031 | 0.08675766 | 1.297641 | 0 | 5.690511 | 0
2018-04-09 10:47 | 150040.5 | 9240.0011 | 3 | 10 | 4.400105 | 0.08646774 | 1.300499 | 0 | 5.703087 | 0
2018-04-09 10:49 | 150160.5 | 9360.0011 | 3 | 10 | 4.399994 | 0.08368683 | 1.303317 | 0 | 5.715485 | 0
2018-04-09 10:51 | 150276.8 | 9476.3585 | 3 | 10 | 4.39987 | 0.08149719 | 1.30601 | 0 | 5.727334 | 0
2018-04-09 10:53 | 150396.9 | 120.0008 | 4 | 10 | 4.382757 | 0 | 1.30601 | 0 | 5.727334 | 0
2018-04-09 10:55 | 150516.9 | 240.0025 | 4 | 10 | 4.378702 | 0 | 1.30601 | 0 | 5.727334 | 0
2018-04-09 10:56 | 150576.9 | 300.0022 | 4 | 10 | 4.376965 | 0 | 1.30601 | 0 | 5.727334 | 0
2018-04-09 10:58 | 150696.9 | 120.001 | 5 | 10 | 3.966553 | -2.282114 | 1.30601 | 0.07606777 | 5.727334 | 0.3058958
2018-04-09 11:00 | 150816.9 | 240.001 | 5 | 10 | 3.896244 | -2.282137 | 1.30601 | 0.1521376 | 5.727334 | 0.6049238
2018-04-09 11:02 | 150936.9 | 360.0001 | 5 | 10 | 3.830908 | -2.282068 | 1.30601 | 0.2281993 | 5.727334 | 0.8987595
2018-04-09 11:04 | 151056.9 | 480.0001 | 5 | 10 | 3.771235 | -2.282105 | 1.30601 | 0.3042651 | 5.727334 | 1.187856
2018-04-09 11:06 | 151176.9 | 600.001 | 5 | 10 | 3.716463 | -2.282151 | 1.30601 | 0.380336 | 5.727334 | 1.472628
2018-04-09 11:08 | 151296.9 | 720.0001 | 5 | 10 | 3.66566 | -2.282156 | 1.30601 | 0.4564089 | 5.727334 | 1.753394
2018-04-09 11:10 | 151416.9 | 840.0001 | 5 | 10 | 3.619215 | -2.282154 | 1.30601 | 0.5324723 | 5.727334 | 2.030419
2018-04-09 11:12 | 151536.9 | 960.0009 | 5 | 10 | 3.577826 | -2.282099 | 1.30601 | 0.6085503 | 5.727334 | 2.304153
2018-04-09 11:14 | 151656.9 | 1080.001 | 5 | 10 | 3.54188 | -2.282151 | 1.30601 | 0.68462 | 5.727334 | 2.574914
2018-04-09 11:16 | 151776.9 | 1200.0011 | 5 | 10 | 3.510795 | -2.28212 | 1.30601 | 0.7606882 | 5.727334 | 2.843132
2018-04-09 11:18 | 151896.9 | 1320.0002 | 5 | 10 | 3.482357 | -2.282133 | 1.30601 | 0.8367476 | 5.727334 | 3.109071
2018-04-09 11:20 | 152016.9 | 1440.0003 | 5 | 10 | 3.454006 | -2.282116 | 1.30601 | 0.9128196 | 5.727334 | 3.372909
2018-04-09 11:22 | 152136.9 | 1560.0002 | 5 | 10 | 3.421959 | -2.282126 | 1.30601 | 0.9888874 | 5.727334 | 3.634473
2018-04-09 11:24 | 152256.9 | 1680.0003 | 5 | 10 | 3.376563 | -2.28212 | 1.30601 | 1.064951 | 5.727334 | 3.893164
2018-04-09 11:26 | 152376.9 | 1800.0002 | 5 | 10 | 3.291643 | -2.282144 | 1.30601 | 1.141023 | 5.727334 | 4.147218
2018-04-09 11:28 | 152496.9 | 1920.0003 | 5 | 10 | 3.104328 | -2.282139 | 1.30601 | 1.21709 | 5.727334 | 4.391193
2018-04-09 11:29 | 152549.2 | 1972.2721 | 5 | 10 | 2.999997 | -2.282095 | 1.30601 | 1.250232 | 5.727334 | 4.492364
2018-04-09 11:31 | 152669.2 | 120.0008 | 6 | 10 | 3.73467 | 0 | 1.30601 | 1.250232 | 5.727334 | 4.492364
2018-04-09 11:33 | 152789.2 | 240.0008 | 6 | 10 | 3.754846 | 0 | 1.30601 | 1.250232 | 5.727334 | 4.492364
2018-04-09 11:34 | 152849.2 | 300.0014 | 6 | 10 | 3.761476 | 0 | 1.30601 | 1.250232 | 5.727334 | 4.492364
2018-04-09 11:34 | 152849.3 | 0.0024 | 7 | 11 | 3.761546 | 0 | 0 | 0 | 0 | 0
2018-04-09 11:34 | 152849.9 | 0.5967 | 2 | 11 | 3.977208 | 2.153315 | 0.000161753 | 0 | 0.0006311273 | 0
2018-04-09 11:36 | 152970 | 120.0002 | 3 | 11 | 4.340244 | 3.259909 | 0.1084266 | 0 | 0.4642551 | 0
2018-04-09 11:38 | 153090 | 240.0002 | 3 | 11 | 4.400293 | 3.152973 | 0.216713 | 0 | 0.938077 | 0
2018-04-09 11:40 | 153210 | 360.0003 | 3 | 11 | 4.400119 | 2.733473 | 0.3144556 | 0 | 1.368166 | 0
2018-04-09 11:42 | 153330 | 480.0003 | 3 | 11 | 4.40011 | 2.404203 | 0.3999205 | 0 | 1.744227 | 0
2018-04-09 11:44 | 153450 | 600.0002 | 3 | 11 | 4.400168 | 2.121716 | 0.4752823 | 0 | 2.07583 | 0
2018-04-09 11:46 | 153570 | 720.0002 | 3 | 11 | 4.400141 | 1.855722 | 0.5415348 | 0 | 2.367353 | 0
2018-04-09 11:48 | 153690 | 840.0003 | 3 | 11 | 4.400146 | 1.615288 | 0.5993185 | 0 | 2.62161 | 0
2018-04-09 11:50 | 153810 | 960.0002 | 3 | 11 | 4.40007 | 1.404245 | 0.6495634 | 0 | 2.842694 | 0
2018-04-09 11:52 | 153930 | 1080.0002 | 3 | 11 | 4.400187 | 1.228809 | 0.6933652 | 0 | 3.035428 | 0
2018-04-09 11:54 | 154050 | 1200.0002 | 3 | 11 | 4.400134 | 1.081181 | 0.7317558 | 0 | 3.20435 | 0
2018-04-09 11:56 | 154170 | 1320.0002 | 3 | 11 | 4.400172 | 0.9599857 | 0.7656864 | 0 | 3.353647 | 0
2018-04-09 11:58 | 154290 | 1440.0002 | 3 | 11 | 4.400159 | 0.856144 | 0.7958751 | 0 | 3.486479 | 0
2018-04-09 12:00 | 154410 | 1560.0002 | 3 | 11 | 4.399996 | 0.7661228 | 0.8228769 | 0 | 3.605288 | 0
2018-04-09 12:02 | 154530 | 1680.0002 | 3 | 11 | 4.399982 | 0.6885681 | 0.8471137 | 0 | 3.711931 | 0
2018-04-09 12:04 | 154650 | 1800.0002 | 3 | 11 | 4.40006 | 0.620985 | 0.8689238 | 0 | 3.807898 | 0
2018-04-09 12:06 | 154770 | 1920.0002 | 3 | 11 | 4.400043 | 0.562233 | 0.8886158 | 0 | 3.894543 | 0
2018-04-09 12:08 | 154890 | 2040.0003 | 3 | 11 | 4.400061 | 0.5120468 | 0.906489 | 0 | 3.973186 | 0
2018-04-09 12:10 | 155010 | 2160.0011 | 3 | 11 | 4.400066 | 0.4691792 | 0.9228097 | 0 | 4.044998 | 0
2018-04-09 12:12 | 155130 | 2280.0002 | 3 | 11 | 4.400001 | 0.4320679 | 0.9378135 | 0 | 4.111015 | 0
2018-04-09 12:14 | 155250 | 2400.0011 | 3 | 11 | 4.400024 | 0.4019089 | 0.951705 | 0 | 4.172138 | 0
2018-04-09 12:16 | 155370 | 2520.0002 | 3 | 11 | 4.400012 | 0.3750896 | 0.9646475 | 0 | 4.229085 | 0
2018-04-09 12:18 | 155490 | 2640.0002 | 3 | 11 | 4.400032 | 0.3527927 | 0.9767663 | 0 | 4.282408 | 0
2018-04-09 12:20 | 155610 | 2760.0002 | 3 | 11 | 4.400076 | 0.3334064 | 0.9881743 | 0 | 4.332603 | 0
2018-04-09 12:22 | 155730 | 2880.0003 | 3 | 11 | 4.399879 | 0.3144207 | 0.9989792 | 0 | 4.380145 | 0
2018-04-09 12:24 | 155850 | 3000.0002 | 3 | 11 | 4.399954 | 0.2995415 | 1.009237 | 0 | 4.425281 | 0
2018-04-09 12:26 | 155970 | 3120.002 | 3 | 11 | 4.39994 | 0.2855072 | 1.019003 | 0 | 4.468252 | 0
2018-04-09 12:28 | 156090 | 3240.0002 | 3 | 11 | 4.399962 | 0.272728 | 1.028322 | 0 | 4.509254 | 0
2018-04-09 12:30 | 156210 | 3360.0011 | 3 | 11 | 4.400105 | 0.2623119 | 1.037239 | 0 | 4.54849 | 0
2018-04-09 12:32 | 156330 | 3480.0003 | 3 | 11 | 4.399925 | 0.2505341 | 1.045783 | 0 | 4.586082 | 0
2018-04-09 12:34 | 156450 | 3600.0003 | 3 | 11 | 4.400025 | 0.2417088 | 1.054001 | 0 | 4.622241 | 0
2018-04-09 12:36 | 156570 | 3720.0003 | 3 | 11 | 4.39996 | 0.2319508 | 1.061899 | 0 | 4.656992 | 0
2018-04-09 12:38 | 156690 | 3840.0003 | 3 | 11 | 4.40004 | 0.2243404 | 1.069509 | 0 | 4.690475 | 0
2018-04-09 12:40 | 156810 | 3960.0003 | 3 | 11 | 4.400055 | 0.2166691 | 1.076843 | 0 | 4.722745 | 0
2018-04-09 12:42 | 156930 | 4080.0011 | 3 | 11 | 4.400002 | 0.2090988 | 1.083932 | 0 | 4.753939 | 0
2018-04-09 12:44 | 157050 | 4200.0003 | 3 | 11 | 4.399972 | 0.2021713 | 1.090789 | 0 | 4.784107 | 0
2018-04-09 12:46 | 157170 | 4320.0003 | 3 | 11 | 4.400034 | 0.1963806 | 1.097428 | 0 | 4.81332 | 0
2018-04-09 12:48 | 157290 | 4440.0003 | 3 | 11 | 4.399895 | 0.1889782 | 1.103862 | 0 | 4.841631 | 0
2018-04-09 12:50 | 157410 | 4560.0003 | 3 | 11 | 4.399955 | 0.1839142 | 1.110103 | 0 | 4.869092 | 0
2018-04-09 12:52 | 157530 | 4680.0003 | 3 | 11 | 4.400026 | 0.1792183 | 1.11616 | 0 | 4.895739 | 0
2018-04-09 12:54 | 157650 | 4800.0003 | 3 | 11 | 4.400041 | 0.1740055 | 1.122039 | 0 | 4.921608 | 0
2018-04-09 12:56 | 157770 | 4920.0011 | 3 | 11 | 4.400125 | 0.1699753 | 1.127744 | 0 | 4.946711 | 0
2018-04-09 12:58 | 157890 | 5040.0003 | 3 | 11 | 4.399978 | 0.164072 | 1.133286 | 0 | 4.971097 | 0
2018-04-09 13:00 | 158010 | 5160.0003 | 3 | 11 | 4.400036 | 0.1600494 | 1.138683 | 0 | 4.994844 | 0
2018-04-09 13:02 | 158130 | 5280.0002 | 3 | 11 | 4.399935 | 0.1550312 | 1.143943 | 0 | 5.017986 | 0
2018-04-09 13:04 | 158250 | 5400.0002 | 3 | 11 | 4.400007 | 0.1519642 | 1.149068 | 0 | 5.040537 | 0
2018-04-09 13:06 | 158370 | 5520.0002 | 3 | 11 | 4.399989 | 0.1477051 | 1.154058 | 0 | 5.062494 | 0
2018-04-09 13:08 | 158490 | 5640.0012 | 3 | 11 | 4.39994 | 0.143856 | 1.158925 | 0 | 5.083908 | 0
2018-04-09 13:10 | 158610 | 5760.0002 | 3 | 11 | 4.400038 | 0.1416492 | 1.163679 | 0 | 5.104825 | 0
2018-04-09 13:12 | 158730 | 5880.0003 | 3 | 11 | 4.400023 | 0.1383457 | 1.168324 | 0 | 5.125262 | 0
2018-04-09 13:14 | 158850 | 6000.0011 | 3 | 11 | 4.400003 | 0.1346169 | 1.172862 | 0 | 5.145229 | 0
2018-04-09 13:16 | 158970 | 6120.0002 | 3 | 11 | 4.399965 | 0.1308346 | 1.177295 | 0 | 5.164736 | 0
2018-04-09 13:18 | 159090 | 6240.0002 | 3 | 11 | 4.400022 | 0.1290932 | 1.181629 | 0 | 5.183807 | 0
2018-04-09 13:20 | 159210 | 6360.0002 | 3 | 11 | 4.399917 | 0.1249714 | 1.185871 | 0 | 5.202468 | 0
2018-04-09 13:22 | 159330 | 6480.0002 | 3 | 11 | 4.39994 | 0.1226177 | 1.190024 | 0 | 5.220744 | 0
2018-04-09 13:24 | 159450 | 6600.002 | 3 | 11 | 4.399896 | 0.1198463 | 1.194086 | 0 | 5.238617 | 0
2018-04-09 13:26 | 159570 | 6720.0002 | 3 | 11 | 4.400063 | 0.1192589 | 1.198069 | 0 | 5.256142 | 0
2018-04-09 13:28 | 159690 | 6840.0012 | 3 | 11 | 4.400105 | 0.1167068 | 1.201977 | 0 | 5.273338 | 0
2018-04-09 13:30 | 159810 | 6960.0011 | 3 | 11 | 4.400023 | 0.1141911 | 1.205808 | 0 | 5.290191 | 0
2018-04-09 13:32 | 159930 | 7080.0002 | 3 | 11 | 4.399987 | 0.111269 | 1.209568 | 0 | 5.306735 | 0
2018-04-09 13:34 | 160050 | 7200.0011 | 3 | 11 | 4.400091 | 0.1104431 | 1.213256 | 0 | 5.322963 | 0
2018-04-09 13:36 | 160170 | 7320.0003 | 3 | 11 | 4.400041 | 0.107832 | 1.216869 | 0 | 5.338863 | 0
2018-04-09 13:38 | 160290 | 7440.0011 | 3 | 11 | 4.4 | 0.1053562 | 1.220417 | 0 | 5.354471 | 0
2018-04-09 13:40 | 160410 | 7560.0003 | 3 | 11 | 4.399961 | 0.1031475 | 1.223897 | 0 | 5.369786 | 0
2018-04-09 13:42 | 160530 | 7680.0003 | 3 | 11 | 4.399979 | 0.1011715 | 1.227312 | 0 | 5.384812 | 0
2018-04-09 13:44 | 160650 | 7800.0011 | 3 | 11 | 4.400039 | 0.09998322 | 1.23067 | 0 | 5.399587 | 0
2018-04-09 13:46 | 160770 | 7920.0011 | 3 | 11 | 4.400011 | 0.09808159 | 1.233972 | 0 | 5.414115 | 0
2018-04-09 13:48 | 160890 | 8040.0011 | 3 | 11 | 4.399861 | 0.09501266 | 1.237215 | 0 | 5.428383 | 0
2018-04-09 13:50 | 161010 | 8160.0011 | 3 | 11 | 4.399949 | 0.09427643 | 1.240402 | 0 | 5.442408 | 0
2018-04-09 13:52 | 161130 | 8280.0011 | 3 | 11 | 4.399969 | 0.09300041 | 1.24354 | 0 | 5.456215 | 0
2018-04-09 13:54 | 161250 | 8400.0011 | 3 | 11 | 4.399917 | 0.09124565 | 1.246627 | 0 | 5.469795 | 0
2018-04-09 13:56 | 161370 | 8520.0011 | 3 | 11 | 4.400018 | 0.09067345 | 1.249667 | 0 | 5.483171 | 0
2018-04-09 13:58 | 161490 | 8640.0011 | 3 | 11 | 4.399935 | 0.08827782 | 1.25266 | 0 | 5.496344 | 0
2018-04-09 14:00 | 161610 | 8760.0011 | 3 | 11 | 4.400013 | 0.0875473 | 1.255609 | 0 | 5.509318 | 0
2018-04-09 14:02 | 161730 | 8880.0011 | 3 | 11 | 4.399968 | 0.08638191 | 1.258509 | 0 | 5.522078 | 0
2018-04-09 14:04 | 161850 | 9000.0011 | 3 | 11 | 4.400023 | 0.08536911 | 1.261368 | 0 | 5.534657 | 0
2018-04-09 14:06 | 161970 | 9120.0011 | 3 | 11 | 4.400019 | 0.0841198 | 1.264185 | 0 | 5.547051 | 0
2018-04-09 14:07 | 162033.2 | 9183.2561 | 3 | 11 | 4.399883 | 0.08149529 | 1.265651 | 0 | 5.553503 | 0
2018-04-09 14:09 | 162153.2543 | 120 | 4 | 11 | 4.382345 | 0 | 1.265651 | 0 | 5.553503 | 0
2018-04-09 14:11 | 162273.2551 | 240.0008 | 4 | 11 | 4.378299 | 0 | 1.265651 | 0 | 5.553503 | 0
2018-04-09 14:12 | 162333.2557 | 300.0014 | 4 | 11 | 4.37652 | 0 | 1.265651 | 0 | 5.553503 | 0
2018-04-09 14:14 | 162453.3 | 120.0001 | 5 | 11 | 3.959006 | -2.282144 | 1.265651 | 0.07606353 | 5.553503 | 0.3053775
2018-04-09 14:16 | 162573.3 | 240.0009 | 5 | 11 | 3.887803 | -2.282135 | 1.265651 | 0.1521343 | 5.553503 | 0.6037984
2018-04-09 14:18 | 162693.3 | 360.0002 | 5 | 11 | 3.821315 | -2.282168 | 1.265651 | 0.2282031 | 5.553503 | 0.8969796
2018-04-09 14:20 | 162813.3 | 480.0011 | 5 | 11 | 3.76009 | -2.282154 | 1.265651 | 0.3042681 | 5.553503 | 1.185284
2018-04-09 14:22 | 162933.3 | 600.001 | 5 | 11 | 3.703766 | -2.282158 | 1.265651 | 0.3803352 | 5.553503 | 1.469135
2018-04-09 14:24 | 163053.3 | 720.001 | 5 | 11 | 3.651371 | -2.282125 | 1.265651 | 0.456404 | 5.553503 | 1.748862
2018-04-09 14:26 | 163173.3 | 840.001 | 5 | 11 | 3.603563 | -2.282128 | 1.265651 | 0.5324767 | 5.553503 | 2.024778
2018-04-09 14:28 | 163293.3 | 960.001 | 5 | 11 | 3.561243 | -2.282105 | 1.265651 | 0.6085353 | 5.553503 | 2.297213
2018-04-09 14:30 | 163413.3 | 1080.001 | 5 | 11 | 3.524771 | -2.282099 | 1.265651 | 0.6846123 | 5.553503 | 2.56672
2018-04-09 14:32 | 163533.3 | 1200.001 | 5 | 11 | 3.49305 | -2.282116 | 1.265651 | 0.7606752 | 5.553503 | 2.833598
2018-04-09 14:34 | 163653.3 | 1320.001 | 5 | 11 | 3.463064 | -2.282107 | 1.265651 | 0.8367415 | 5.553503 | 3.098159
2018-04-09 14:36 | 163773.3 | 1440.001 | 5 | 11 | 3.432144 | -2.282144 | 1.265651 | 0.9128046 | 5.553503 | 3.360418
2018-04-09 14:38 | 163893.3 | 1560.001 | 5 | 11 | 3.393853 | -2.282135 | 1.265651 | 0.9888742 | 5.553503 | 3.620126
2018-04-09 14:40 | 164013.3 | 1680.001 | 5 | 11 | 3.331303 | -2.282086 | 1.265651 | 1.064946 | 5.553503 | 3.876168
2018-04-09 14:42 | 164133.3 | 1800.001 | 5 | 11 | 3.190115 | -2.281875 | 1.265651 | 1.141018 | 5.553503 | 4.125027
2018-04-09 14:44 | 164231.6 | 1898.2905 | 5 | 11 | 2.999997 | -2.282128 | 1.265651 | 1.203317 | 5.553503 | 4.318071
2018-04-09 14:46 | 164351.7 | 120.001 | 6 | 11 | 3.739644 | 0 | 1.265651 | 1.203329 | 5.553503 | 4.318108
2018-04-09 14:48 | 164471.7 | 240.001 | 6 | 11 | 3.760249 | 0 | 1.265651 | 1.203329 | 5.553503 | 4.318108
2018-04-09 14:49 | 164531.7 | 300.0032 | 6 | 11 | 3.766822 | 0 | 1.265651 | 1.203329 | 5.553503 | 4.318108
2018-04-09 14:49 | 164531.7 | 0.0024 | 7 | 12 | 3.766788 | 0 | 0 | 0 | 0 | 0
2018-04-09 14:49 | 164532.3 | 0.5713 | 2 | 12 | 3.977813 | 2.055599 | 0.0001553077 | 0 | 0.0006069139 | 0
2018-04-09 14:51 | 164652.3 | 120.0001 | 3 | 12 | 4.360106 | 3.259974 | 0.1083647 | 0 | 0.4660242 | 0
2018-04-09 14:53 | 164772.3 | 240.0001 | 3 | 12 | 4.400248 | 3.013321 | 0.2149539 | 0 | 0.9338946 | 0
2018-04-09 14:55 | 164892.3 | 360.0009 | 3 | 12 | 4.400009 | 2.620823 | 0.3085885 | 0 | 1.345905 | 0
2018-04-09 14:57 | 165012.3 | 480.0002 | 3 | 12 | 4.400177 | 2.309942 | 0.3906332 | 0 | 1.706915 | 0
2018-04-09 14:59 | 165132.3 | 600.0002 | 3 | 12 | 4.400214 | 2.037642 | 0.4630058 | 0 | 2.025365 | 0
2018-04-09 15:01 | 165252.3 | 720.001 | 3 | 12 | 4.400077 | 1.78603 | 0.5266868 | 0 | 2.305571 | 0
2018-04-09 15:03 | 165372.3 | 840.0002 | 3 | 12 | 4.400122 | 1.552183 | 0.5823061 | 0 | 2.550302 | 0
2018-04-09 15:05 | 165492.3 | 960.001 | 3 | 12 | 4.400134 | 1.351095 | 0.6304916 | 0 | 2.762322 | 0
2018-04-09 15:07 | 165612.3 | 1080.0002 | 3 | 12 | 4.400161 | 1.187746 | 0.6727075 | 0 | 2.948076 | 0
2018-04-09 15:09 | 165732.3 | 1200.0002 | 3 | 12 | 4.400011 | 1.048231 | 0.7099133 | 0 | 3.111783 | 0
2018-04-09 15:11 | 165852.3 | 1320.0002 | 3 | 12 | 4.400073 | 0.9318752 | 0.7428852 | 0 | 3.256862 | 0
2018-04-09 15:13 | 165972.3 | 1440.001 | 3 | 12 | 4.4 | 0.8338356 | 0.7722781 | 0 | 3.386192 | 0
2018-04-09 15:15 | 166092.3 | 1560.0002 | 3 | 12 | 4.400102 | 0.7501545 | 0.7986492 | 0 | 3.502226 | 0
2018-04-09 15:17 | 166212.3 | 1680.0007 | 3 | 12 | 4.39986 | 0.6729527 | 0.8223687 | 0 | 3.606593 | 0
2018-04-09 15:19 | 166332.3 | 1800.0002 | 3 | 12 | 4.400117 | 0.6101284 | 0.843742 | 0 | 3.700636 | 0
2018-04-09 15:21 | 166452.3 | 1920.0002 | 3 | 12 | 4.40001 | 0.5508766 | 0.8630524 | 0 | 3.785603 | 0
2018-04-09 15:23 | 166572.3 | 2040.0002 | 3 | 12 | 4.400045 | 0.5016117 | 0.8805732 | 0 | 3.862695 | 0
2018-04-09 15:25 | 166692.3 | 2160.0002 | 3 | 12 | 4.400048 | 0.4596386 | 0.8965608 | 0 | 3.933041 | 0
2018-04-09 15:27 | 166812.3 | 2280.001 | 3 | 12 | 4.399936 | 0.4225712 | 0.9112593 | 0 | 3.997714 | 0
2018-04-09 15:29 | 166932.3 | 2400.001 | 3 | 12 | 4.400059 | 0.3933678 | 0.9248504 | 0 | 4.057515 | 0
2018-04-09 15:31 | 167052.3 | 2520.001 | 3 | 12 | 4.400011 | 0.366209 | 0.9374948 | 0 | 4.113151 | 0
2018-04-09 15:33 | 167172.3 | 2640.0002 | 3 | 12 | 4.400073 | 0.3443546 | 0.9493162 | 0 | 4.165165 | 0
2018-04-09 15:35 | 167292.3 | 2760.0002 | 3 | 12 | 4.400001 | 0.3237095 | 0.9604305 | 0 | 4.214068 | 0
2018-04-09 15:37 | 167412.3 | 2880.001 | 3 | 12 | 4.400163 | 0.3078651 | 0.9709249 | 0 | 4.260243 | 0
2018-04-09 15:39 | 167532.3 | 3000.001 | 3 | 12 | 4.40008 | 0.291523 | 0.9808704 | 0 | 4.304004 | 0
2018-04-09 15:41 | 167652.3 | 3120.001 | 3 | 12 | 4.400053 | 0.277298 | 0.9903318 | 0 | 4.345634 | 0
2018-04-09 15:43 | 167772.3 | 3240.0002 | 3 | 12 | 4.400057 | 0.2645435 | 0.9993488 | 0 | 4.385309 | 0
2018-04-09 15:45 | 167892.3 | 3360.001 | 3 | 12 | 4.400057 | 0.2539005 | 1.007976 | 0 | 4.423269 | 0
2018-04-09 15:47 | 168012.3 | 3480.001 | 3 | 12 | 4.400113 | 0.2441273 | 1.016247 | 0 | 4.45966 | 0
2018-04-09 15:49 | 168132.3 | 3600.0002 | 3 | 12 | 4.399903 | 0.2320461 | 1.024186 | 0 | 4.494593 | 0
2018-04-09 15:51 | 168252.3 | 3720.0002 | 3 | 12 | 4.39992 | 0.2239723 | 1.031823 | 0 | 4.528194 | 0
2018-04-09 15:53 | 168372.3 | 3840.0002 | 3 | 12 | 4.399939 | 0.2160969 | 1.039182 | 0 | 4.560573 | 0
2018-04-09 15:55 | 168492.3 | 3960.001 | 3 | 12 | 4.399964 | 0.2092381 | 1.046283 | 0 | 4.59182 | 0
2018-04-09 15:57 | 168612.3 | 4080.0002 | 3 | 12 | 4.400042 | 0.2026138 | 1.053135 | 0 | 4.62197 | 0
2018-04-09 15:59 | 168732.3 | 4200.001 | 3 | 12 | 4.400018 | 0.1952152 | 1.059753 | 0 | 4.651087 | 0
2018-04-09 16:01 | 168852.3 | 4320.001 | 3 | 12 | 4.399914 | 0.1878452 | 1.066152 | 0 | 4.679243 | 0
2018-04-09 16:03 | 168972.3 | 4440.0002 | 3 | 12 | 4.400001 | 0.1833935 | 1.072355 | 0 | 4.706538 | 0
2018-04-09 16:05 | 169092.3 | 4560.001 | 3 | 12 | 4.399999 | 0.1780701 | 1.078374 | 0 | 4.733018 | 0
2018-04-09 16:07 | 169212.3 | 4680.001 | 3 | 12 | 4.399842 | 0.1707554 | 1.084209 | 0 | 4.758693 | 0
2018-04-09 16:09 | 169332.3 | 4800.001 | 3 | 12 | 4.399958 | 0.1667156 | 1.089866 | 0 | 4.783586 | 0
2018-04-09 16:11 | 169452.3 | 4920.001 | 3 | 12 | 4.4 | 0.1623878 | 1.095361 | 0 | 4.807762 | 0
2018-04-09 16:13 | 169572.3 | 5040.0002 | 3 | 12 | 4.39991 | 0.157074 | 1.100703 | 0 | 4.831266 | 0
2018-04-09 16:15 | 169692.3 | 5160.0002 | 3 | 12 | 4.399873 | 0.1523075 | 1.105902 | 0 | 4.854143 | 0
2018-04-09 16:17 | 169812.3 | 5280.0002 | 3 | 12 | 4.400012 | 0.1497917 | 1.110965 | 0 | 4.87642 | 0
2018-04-09 16:19 | 169932.3 | 5400.0002 | 3 | 12 | 4.399921 | 0.1451817 | 1.115891 | 0 | 4.898095 | 0
2018-04-09 16:21 | 170052.3 | 5520.0009 | 3 | 12 | 4.400011 | 0.1415977 | 1.120692 | 0 | 4.919222 | 0
2018-04-09 16:23 | 170172.3 | 5640.0002 | 3 | 12 | 4.400058 | 0.1395073 | 1.125374 | 0 | 4.939821 | 0
2018-04-09 16:25 | 170292.3 | 5760.0019 | 3 | 12 | 4.399877 | 0.134428 | 1.129941 | 0 | 4.959917 | 0
2018-04-09 16:27 | 170412.3 | 5880.0002 | 3 | 12 | 4.400027 | 0.1327076 | 1.134405 | 0 | 4.979555 | 0
2018-04-09 16:29 | 170532.3 | 6000.0002 | 3 | 12 | 4.399983 | 0.1289921 | 1.138764 | 0 | 4.998736 | 0
2018-04-09 16:31 | 170652.3 | 6120.0002 | 3 | 12 | 4.399988 | 0.1265717 | 1.143022 | 0 | 5.017472 | 0
2018-04-09 16:33 | 170772.3 | 6240.0002 | 3 | 12 | 4.400004 | 0.123888 | 1.147189 | 0 | 5.035808 | 0
2018-04-09 16:35 | 170892.3 | 6360.0002 | 3 | 12 | 4.400022 | 0.1215992 | 1.151267 | 0 | 5.053751 | 0
2018-04-09 16:37 | 171012.3 | 6480.0002 | 3 | 12 | 4.399985 | 0.1187878 | 1.155264 | 0 | 5.071335 | 0
2018-04-09 16:39 | 171132.3 | 6600.001 | 3 | 12 | 4.400002 | 0.1164112 | 1.159181 | 0 | 5.088572 | 0
2018-04-09 16:41 | 171252.3 | 6720.0002 | 3 | 12 | 4.400079 | 0.1146812 | 1.163018 | 0 | 5.105453 | 0
2018-04-09 16:43 | 171372.3 | 6840.0009 | 3 | 12 | 4.400007 | 0.1118374 | 1.166779 | 0 | 5.122002 | 0
2018-04-09 16:45 | 171492.3 | 6960.0019 | 3 | 12 | 4.40007 | 0.1106663 | 1.170464 | 0 | 5.138216 | 0
2018-04-09 16:47 | 171612.3 | 7080.0019 | 3 | 12 | 4.400006 | 0.1071396 | 1.174079 | 0 | 5.154121 | 0
2018-04-09 16:49 | 171732.3 | 7200.0003 | 3 | 12 | 4.399955 | 0.1048622 | 1.177621 | 0 | 5.169705 | 0
2018-04-09 16:51 | 171852.3 | 7320.0002 | 3 | 12 | 4.399964 | 0.1031075 | 1.181097 | 0 | 5.185003 | 0
2018-04-09 16:53 | 171972.3 | 7440.0002 | 3 | 12 | 4.399998 | 0.1015739 | 1.184511 | 0 | 5.200025 | 0
2018-04-09 16:55 | 172092.3 | 7560.0002 | 3 | 12 | 4.400028 | 0.09988594 | 1.187863 | 0 | 5.214772 | 0
2018-04-09 16:57 | 172212.3 | 7680.0002 | 3 | 12 | 4.400038 | 0.09840584 | 1.191156 | 0 | 5.229262 | 0
2018-04-09 16:59 | 172332.3 | 7800.0002 | 3 | 12 | 4.399971 | 0.09564018 | 1.194395 | 0 | 5.243511 | 0
2018-04-09 17:01 | 172452.3 | 7920.0002 | 3 | 12 | 4.399925 | 0.09344673 | 1.197578 | 0 | 5.257517 | 0
2018-04-09 17:03 | 172572.3 | 8040.0002 | 3 | 12 | 4.399918 | 0.09239769 | 1.200703 | 0 | 5.271267 | 0
2018-04-09 17:05 | 172692.3 | 8160.0002 | 3 | 12 | 4.399968 | 0.09075737 | 1.203779 | 0 | 5.284804 | 0
2018-04-09 17:07 | 172812.3 | 8280.0002 | 3 | 12 | 4.399999 | 0.09005928 | 1.206799 | 0 | 5.298089 | 0
2018-04-09 17:09 | 172932.3 | 8400.0002 | 3 | 12 | 4.399951 | 0.08798027 | 1.209774 | 0 | 5.311181 | 0
2018-04-09 17:11 | 173052.3 | 8520.0001 | 3 | 12 | 4.399983 | 0.08739853 | 1.212704 | 0 | 5.324071 | 0
2018-04-09 17:13 | 173172.3 | 8640.0002 | 3 | 12 | 4.399936 | 0.08541679 | 1.21559 | 0 | 5.336772 | 0
2018-04-09 17:15 | 173292.3 | 8760.001 | 3 | 12 | 4.399971 | 0.08429909 | 1.21843 | 0 | 5.349266 | 0
2018-04-09 17:17 | 173412.3 | 8880.001 | 3 | 12 | 4.400105 | 0.08400154 | 1.221229 | 0 | 5.361582 | 0
2018-04-09 17:18 | 173459.3 | 8926.9929 | 3 | 12 | 4.399918 | 0.0814991 | 1.222313 | 0 | 5.366354 | 0
2018-04-09 17:20 | 173579.4 | 120.0007 | 4 | 12 | 4.382222 | 0 | 1.222313 | 0 | 5.366354 | 0
2018-04-09 17:22 | 173699.4 | 239.9999 | 4 | 12 | 4.378141 | 0 | 1.222313 | 0 | 5.366354 | 0
2018-04-09 17:23 | 173759.4 | 300.0022 | 4 | 12 | 4.376392 | 0 | 1.222313 | 0 | 5.366354 | 0
2018-04-09 17:25 | 173879.5 | 120.0004 | 5 | 12 | 3.952313 | -2.282175 | 1.222313 | 0.07605732 | 5.366354 | 0.3049146
2018-04-09 17:27 | 173999.5 | 240.0002 | 5 | 12 | 3.879583 | -2.282123 | 1.222313 | 0.1521219 | 5.366354 | 0.6027415
2018-04-09 17:29 | 174119.5 | 360.0002 | 5 | 12 | 3.812167 | -2.28213 | 1.222313 | 0.2281767 | 5.366354 | 0.8952043
2018-04-09 17:31 | 174239.5 | 480.0011 | 5 | 12 | 3.75018 | -2.282146 | 1.222313 | 0.3042463 | 5.366354 | 1.182808
2018-04-09 17:33 | 174359.5 | 600.0004 | 5 | 12 | 3.692705 | -2.282114 | 1.222313 | 0.3803097 | 5.366354 | 1.465845
2018-04-09 17:35 | 174479.5 | 720.0002 | 5 | 12 | 3.639206 | -2.282158 | 1.222313 | 0.4563705 | 5.366354 | 1.744656
2018-04-09 17:37 | 174599.5 | 840.0002 | 5 | 12 | 3.590579 | -2.282135 | 1.222313 | 0.5324305 | 5.366354 | 2.019568
2018-04-09 17:39 | 174719.5 | 960.0004 | 5 | 12 | 3.547974 | -2.282172 | 1.222313 | 0.6084969 | 5.366354 | 2.291031
2018-04-09 17:41 | 174839.5 | 1080.0003 | 5 | 12 | 3.511271 | -2.28213 | 1.222313 | 0.6845601 | 5.366354 | 2.55947
2018-04-09 17:43 | 174959.5 | 1200.0003 | 5 | 12 | 3.478817 | -2.28217 | 1.222313 | 0.7606229 | 5.366354 | 2.825298
2018-04-09 17:45 | 175079.5 | 1320.0011 | 5 | 12 | 3.447566 | -2.28217 | 1.222313 | 0.8366827 | 5.366354 | 3.088712
2018-04-09 17:47 | 175199.5 | 1440.0021 | 5 | 12 | 3.413641 | -2.282156 | 1.222313 | 0.912747 | 5.366354 | 3.349693
2018-04-09 17:49 | 175319.5 | 1560.0004 | 5 | 12 | 3.368286 | -2.281806 | 1.222313 | 0.9888121 | 5.366354 | 3.607751
2018-04-09 17:51 | 175439.5 | 1680.0004 | 5 | 12 | 3.283227 | -2.282109 | 1.222313 | 1.064876 | 5.366354 | 3.861151
2018-04-09 17:53 | 175559.5 | 1800.0003 | 5 | 12 | 3.081793 | -2.282193 | 1.222313 | 1.140937 | 5.366354 | 4.104119
2018-04-09 17:53 | 175596.4 | 1836.9385 | 5 | 12 | 2.999986 | -2.28212 | 1.222313 | 1.16435 | 5.366354 | 4.175321
2018-04-09 17:55 | 175716.5 | 120.0007 | 6 | 12 | 3.743741 | 0 | 1.222313 | 1.164357 | 5.366354 | 4.175341
2018-04-09 17:57 | 175836.5 | 240 | 6 | 12 | 3.765265 | 0 | 1.222313 | 1.164357 | 5.366354 | 4.175341
2018-04-09 17:58 | 175896.5 | 300.0006 | 6 | 12 | 3.772065 | 0 | 1.222313 | 1.164357 | 5.366354 | 4.175341
2018-04-09 17:58 | 175896.5 | 0.0026 | 7 | 13 | 3.772105 | 0 | 0 | 0 | 0 | 0
2018-04-09 17:58 | 175897.1 | 0.5479 | 2 | 13 | 3.982544 | 2.005552 | 0.0001472896 | 1.784e-09 | 0.0005762351 | 6.728e-09
2018-04-09 18:00 | 176017.1 | 120.001 | 3 | 13 | 4.379439 | 3.25992 | 0.1083705 | 1.784e-09 | 0.4679691 | 6.728e-09
2018-04-09 18:02 | 176137.1 | 240.0012 | 3 | 13 | 4.400126 | 2.903582 | 0.2123973 | 1.784e-09 | 0.9254101 | 6.728e-09
2018-04-09 18:04 | 176257.1 | 360.0002 | 3 | 13 | 4.400257 | 2.529486 | 0.3026758 | 1.784e-09 | 1.322653 | 6.728e-09
2018-04-09 18:06 | 176377.1 | 480.001 | 3 | 13 | 4.400045 | 2.226896 | 0.3817875 | 1.784e-09 | 1.670757 | 6.728e-09
2018-04-09 18:08 | 176497.1 | 600.0001 | 3 | 13 | 4.400174 | 1.970474 | 0.4516763 | 1.784e-09 | 1.978277 | 6.728e-09
2018-04-09 18:10 | 176617.1 | 720.001 | 3 | 13 | 4.400186 | 1.729761 | 0.5132829 | 1.784e-09 | 2.249354 | 6.728e-09
2018-04-09 18:12 | 176737.1 | 840.0005 | 3 | 13 | 4.400146 | 1.509344 | 0.5671685 | 1.784e-09 | 2.486458 | 6.728e-09
2018-04-09 18:14 | 176857.1 | 960.0006 | 3 | 13 | 4.400075 | 1.31822 | 0.6142144 | 1.784e-09 | 2.693465 | 6.728e-09
2018-04-09 18:16 | 176977.1 | 1080.0002 | 3 | 13 | 4.400088 | 1.1576 | 0.6553905 | 1.784e-09 | 2.874644 | 6.728e-09
2018-04-09 18:18 | 177097.1 | 1200.0002 | 3 | 13 | 4.399997 | 1.023615 | 0.6916838 | 1.784e-09 | 3.034337 | 6.728e-09
2018-04-09 18:20 | 177217.1 | 1320.001 | 3 | 13 | 4.400006 | 0.9118614 | 0.7238961 | 1.784e-09 | 3.176074 | 6.728e-09
2018-04-09 18:22 | 177337.1 | 1440.0011 | 3 | 13 | 4.399962 | 0.8149891 | 0.7526639 | 1.784e-09 | 3.302654 | 6.728e-09
2018-04-09 18:24 | 177457.1 | 1560.0002 | 3 | 13 | 4.400015 | 0.7333508 | 0.7784541 | 1.784e-09 | 3.416132 | 6.728e-09
2018-04-09 18:26 | 177577.1 | 1680.0003 | 3 | 13 | 4.400075 | 0.6599045 | 0.8016379 | 1.784e-09 | 3.518142 | 6.728e-09
2018-04-09 18:28 | 177697.1 | 1800.001 | 3 | 13 | 4.400109 | 0.5960274 | 0.82253 | 1.784e-09 | 3.610068 | 6.728e-09
2018-04-09 18:30 | 177817.1 | 1920.001 | 3 | 13 | 4.400082 | 0.5391769 | 0.8414032 | 1.784e-09 | 3.693111 | 6.728e-09
2018-04-09 18:32 | 177937.1 | 2040.0012 | 3 | 13 | 4.40008 | 0.4899063 | 0.8585193 | 1.784e-09 | 3.768422 | 6.728e-09
2018-04-09 18:34 | 178057.1 | 2160.0003 | 3 | 13 | 4.400002 | 0.448164 | 0.874136 | 1.784e-09 | 3.837136 | 6.728e-09
2018-04-09 18:36 | 178177.1 | 2280.0002 | 3 | 13 | 4.400059 | 0.4130764 | 0.8884659 | 1.784e-09 | 3.900187 | 6.728e-09
2018-04-09 18:38 | 178297.1 | 2400.0007 | 3 | 13 | 4.399981 | 0.3823242 | 0.9017106 | 1.784e-09 | 3.958465 | 6.728e-09
2018-04-09 18:40 | 178417.1 | 2520.001 | 3 | 13 | 4.399967 | 0.3564987 | 0.9140267 | 1.784e-09 | 4.012656 | 6.728e-09
2018-04-09 18:42 | 178537.1 | 2640.0011 | 3 | 13 | 4.400001 | 0.334795 | 0.9255437 | 1.784e-09 | 4.063331 | 6.728e-09
2018-04-09 18:44 | 178657.1 | 2760.0002 | 3 | 13 | 4.400085 | 0.3155441 | 0.9363607 | 1.784e-09 | 4.110926 | 6.728e-09
2018-04-09 18:46 | 178777.1 | 2880.0009 | 3 | 13 | 4.400006 | 0.2976933 | 0.9465674 | 1.784e-09 | 4.155835 | 6.728e-09
2018-04-09 18:48 | 178897.1 | 3000.001 | 3 | 13 | 4.400044 | 0.2829151 | 0.9562365 | 1.784e-09 | 4.19838 | 6.728e-09
2018-04-09 18:50 | 179017.1 | 3120.0002 | 3 | 13 | 4.399925 | 0.2685623 | 0.9654219 | 1.784e-09 | 4.238795 | 6.728e-09
2018-04-09 18:52 | 179137.1 | 3240.0019 | 3 | 13 | 4.400031 | 0.2573967 | 0.974184 | 1.784e-09 | 4.277349 | 6.728e-09
2018-04-09 18:54 | 179257.1 | 3360.0007 | 3 | 13 | 4.399942 | 0.2446804 | 0.9825564 | 1.784e-09 | 4.314187 | 6.728e-09
2018-04-09 18:56 | 179377.1 | 3480.0002 | 3 | 13 | 4.39993 | 0.234354 | 0.9905612 | 1.784e-09 | 4.349409 | 6.728e-09
2018-04-09 18:58 | 179497.1 | 3600.001 | 3 | 13 | 4.399979 | 0.2255192 | 0.99824 | 1.784e-09 | 4.383195 | 6.728e-09
2018-04-09 19:00 | 179617.1 | 3720.0002 | 3 | 13 | 4.399922 | 0.2158642 | 1.005615 | 1.784e-09 | 4.415643 | 6.728e-09
2018-04-09 19:02 | 179737.1 | 3840.0011 | 3 | 13 | 4.400082 | 0.2096672 | 1.012712 | 1.784e-09 | 4.44687 | 6.728e-09
2018-04-09 19:04 | 179857.1 | 3960.0001 | 3 | 13 | 4.399894 | 0.2006798 | 1.019552 | 1.784e-09 | 4.476968 | 6.728e-09
2018-04-09 19:06 | 179977.1 | 4080.001 | 3 | 13 | 4.400037 | 0.1951351 | 1.026154 | 1.784e-09 | 4.506016 | 6.728e-09
2018-04-09 19:08 | 180097.1 | 4200.001 | 3 | 13 | 4.4 | 0.1885662 | 1.032533 | 1.784e-09 | 4.534085 | 6.728e-09
2018-04-09 19:10 | 180217.1 | 4320.001 | 3 | 13 | 4.399876 | 0.1809273 | 1.038701 | 1.784e-09 | 4.561225 | 6.728e-09
2018-04-09 19:12 | 180337.1 | 4440.001 | 3 | 13 | 4.399988 | 0.1763325 | 1.044677 | 1.784e-09 | 4.587516 | 6.728e-09
2018-04-09 19:14 | 180457.1 | 4560.001 | 3 | 13 | 4.39996 | 0.1709309 | 1.050471 | 1.784e-09 | 4.613011 | 6.728e-09
2018-04-09 19:16 | 180577.1 | 4680.001 | 3 | 13 | 4.399923 | 0.1653442 | 1.056092 | 1.784e-09 | 4.637743 | 6.728e-09
2018-04-09 19:18 | 180697.1 | 4800.001 | 3 | 13 | 4.39993 | 0.160738 | 1.061552 | 1.784e-09 | 4.661769 | 6.728e-09
2018-04-09 19:20 | 180817.1 | 4920.001 | 3 | 13 | 4.400016 | 0.1569233 | 1.066854 | 1.784e-09 | 4.685096 | 6.728e-09
2018-04-09 19:22 | 180937.1 | 5040.001 | 3 | 13 | 4.400027 | 0.1527538 | 1.072012 | 1.784e-09 | 4.707791 | 6.728e-09
2018-04-09 19:24 | 181057.1 | 5160.0011 | 3 | 13 | 4.399943 | 0.1480007 | 1.077031 | 1.784e-09 | 4.729878 | 6.728e-09
2018-04-09 19:26 | 181177.1 | 5280.0001 | 3 | 13 | 4.399951 | 0.1432037 | 1.081914 | 1.784e-09 | 4.751361 | 6.728e-09
2018-04-09 19:28 | 181297.1 | 5400.0001 | 3 | 13 | 4.400035 | 0.1388378 | 1.086613 | 1.784e-09 | 4.772035 | 6.728e-09
2018-04-09 19:30 | 181417.1 | 5520.001 | 3 | 13 | 4.399987 | 0.1349335 | 1.091175 | 1.784e-09 | 4.792111 | 6.728e-09
2018-04-09 19:32 | 181537.1 | 5640.001 | 3 | 13 | 4.39997 | 0.1319714 | 1.095623 | 1.784e-09 | 4.81168 | 6.728e-09
2018-04-09 19:34 | 181657.1 | 5760 | 3 | 13 | 4.399995 | 0.1298294 | 1.099999 | 1.784e-09 | 4.830936 | 6.728e-09
2018-04-09 19:36 | 181777.1 | 5880.001 | 3 | 13 | 4.40002 | 0.1280327 | 1.104301 | 1.784e-09 | 4.849862 | 6.728e-09
2018-04-09 19:38 | 181897.1 | 6000.001 | 3 | 13 | 4.400066 | 0.1261616 | 1.108525 | 1.784e-09 | 4.868448 | 6.728e-09
2018-04-09 19:40 | 182017.1 | 6120.001 | 3 | 13 | 4.400023 | 0.1231461 | 1.112663 | 1.784e-09 | 4.886655 | 6.728e-09
2018-04-09 19:42 | 182137.1 | 6240.001 | 3 | 13 | 4.399955 | 0.1195793 | 1.116715 | 1.784e-09 | 4.904486 | 6.728e-09
2018-04-09 19:44 | 182257.1 | 6360.001 | 3 | 13 | 4.399929 | 0.1170654 | 1.12068 | 1.784e-09 | 4.921932 | 6.728e-09
2018-04-09 19:46 | 182377.1 | 6480.001 | 3 | 13 | 4.399947 | 0.1145802 | 1.124562 | 1.784e-09 | 4.939013 | 6.728e-09
2018-04-09 19:48 | 182497.1 | 6600.0002 | 3 | 13 | 4.399998 | 0.1123848 | 1.128357 | 1.784e-09 | 4.95571 | 6.728e-09
2018-04-09 19:50 | 182617.1 | 6720.001 | 3 | 13 | 4.399979 | 0.1099319 | 1.132069 | 1.784e-09 | 4.972044 | 6.728e-09
2018-04-09 19:52 | 182737.1 | 6840.0001 | 3 | 13 | 4.399961 | 0.1076279 | 1.13571 | 1.784e-09 | 4.988061 | 6.728e-09
2018-04-09 19:54 | 182857.1 | 6960.0011 | 3 | 13 | 4.399913 | 0.1053638 | 1.139276 | 1.784e-09 | 5.003752 | 6.728e-09
2018-04-09 19:56 | 182977.1 | 7080.0001 | 3 | 13 | 4.400029 | 0.10429 | 1.142774 | 1.784e-09 | 5.019146 | 6.728e-09
2018-04-09 19:58 | 183097.1 | 7200.001 | 3 | 13 | 4.400025 | 0.1023617 | 1.146212 | 1.784e-09 | 5.034271 | 6.728e-09
2018-04-09 20:00 | 183217.1 | 7320.001 | 3 | 13 | 4.399969 | 0.09992981 | 1.149585 | 1.784e-09 | 5.049111 | 6.728e-09
2018-04-09 20:02 | 183337.1 | 7440.001 | 3 | 13 | 4.399945 | 0.09801483 | 1.152894 | 1.784e-09 | 5.063674 | 6.728e-09
2018-04-09 20:04 | 183457.1 | 7560.001 | 3 | 13 | 4.399935 | 0.09592819 | 1.156148 | 1.784e-09 | 5.077991 | 6.728e-09
2018-04-09 20:06 | 183577.1 | 7680.001 | 3 | 13 | 4.400004 | 0.09485435 | 1.159338 | 1.784e-09 | 5.092026 | 6.728e-09
2018-04-09 20:08 | 183697.1 | 7800.0011 | 3 | 13 | 4.400047 | 0.09386635 | 1.162473 | 1.784e-09 | 5.10582 | 6.728e-09
2018-04-09 20:10 | 183817.1 | 7920.001 | 3 | 13 | 4.400079 | 0.09270477 | 1.165552 | 1.784e-09 | 5.119366 | 6.728e-09
2018-04-09 20:12 | 183937.1 | 8040.001 | 3 | 13 | 4.399994 | 0.08981514 | 1.168581 | 1.784e-09 | 5.132697 | 6.728e-09
2018-04-09 20:14 | 184057.1 | 8160.0001 | 3 | 13 | 4.399988 | 0.08835602 | 1.171563 | 1.784e-09 | 5.145815 | 6.728e-09
2018-04-09 20:16 | 184177.1 | 8280.001 | 3 | 13 | 4.400043 | 0.08758926 | 1.174494 | 1.784e-09 | 5.158714 | 6.728e-09
2018-04-09 20:18 | 184297.1 | 8400.0011 | 3 | 13 | 4.399989 | 0.08552933 | 1.177382 | 1.784e-09 | 5.171418 | 6.728e-09
2018-04-09 20:20 | 184417.1 | 8520.0002 | 3 | 13 | 4.400026 | 0.08477783 | 1.18022 | 1.784e-09 | 5.183906 | 6.728e-09
2018-04-09 20:22 | 184537.1 | 8640.0011 | 3 | 13 | 4.400108 | 0.08451462 | 1.183017 | 1.784e-09 | 5.196215 | 6.728e-09
2018-04-09 20:23 | 184586.1 | 8688.9815 | 3 | 13 | 4.399918 | 0.0814991 | 1.184145 | 1.784e-09 | 5.201177 | 6.728e-09
2018-04-09 20:25 | 184706.1 | 120.0009 | 4 | 13 | 4.38211 | 0 | 1.184145 | 1.784e-09 | 5.201177 | 6.728e-09
2018-04-09 20:27 | 184826.1 | 240.0011 | 4 | 13 | 4.37804 | 0 | 1.184145 | 1.784e-09 | 5.201177 | 6.728e-09
2018-04-09 20:28 | 184886.1 | 300.0022 | 4 | 13 | 4.376281 | 0 | 1.184145 | 1.784e-09 | 5.201177 | 6.728e-09
2018-04-09 20:30 | 185006.2 | 120.0002 | 5 | 13 | 3.947209 | -2.282116 | 1.184145 | 0.07605903 | 5.201177 | 0.3045976
2018-04-09 20:32 | 185126.2 | 240.0003 | 5 | 13 | 3.873741 | -2.282144 | 1.184145 | 0.1521191 | 5.201177 | 0.6019918
2018-04-09 20:34 | 185246.2 | 360.0003 | 5 | 13 | 3.805911 | -2.281841 | 1.184145 | 0.2281788 | 5.201177 | 0.8940121
2018-04-09 20:36 | 185366.2 | 480.0003 | 5 | 13 | 3.743346 | -2.282191 | 1.184145 | 0.304244 | 5.201177 | 1.181096
2018-04-09 20:38 | 185486.2 | 600.0002 | 5 | 13 | 3.68542 | -2.282151 | 1.184145 | 0.3803001 | 5.201177 | 1.463573
2018-04-09 20:40 | 185606.2 | 720.0003 | 5 | 13 | 3.631411 | -2.282187 | 1.184145 | 0.4563676 | 5.201177 | 1.741833
2018-04-09 20:42 | 185726.2 | 840.0003 | 5 | 13 | 3.582458 | -2.282137 | 1.184145 | 0.5324358 | 5.201177 | 2.016169
2018-04-09 20:44 | 185846.2 | 960.0004 | 5 | 13 | 3.539706 | -2.281841 | 1.184145 | 0.6084819 | 5.201177 | 2.286935
2018-04-09 20:46 | 185966.2 | 1080.0003 | 5 | 13 | 3.503057 | -2.282187 | 1.184145 | 0.684554 | 5.201177 | 2.554778
2018-04-09 20:48 | 186086.2 | 1200.0019 | 5 | 13 | 3.470339 | -2.281808 | 1.184145 | 0.7606205 | 5.201177 | 2.819984
2018-04-09 20:50 | 186206.2 | 1320.0003 | 5 | 13 | 3.438339 | -2.281857 | 1.184145 | 0.8366781 | 5.201177 | 3.082718
2018-04-09 20:52 | 186326.2 | 1440.0004 | 5 | 13 | 3.402882 | -2.281942 | 1.184145 | 0.9127417 | 5.201177 | 3.342942
2018-04-09 20:54 | 186446.2 | 1560.0019 | 5 | 13 | 3.352806 | -2.282154 | 1.184145 | 0.9888079 | 5.201177 | 3.600036
2018-04-09 20:56 | 186566.2 | 1680.001 | 5 | 13 | 3.251421 | -2.282175 | 1.184145 | 1.064866 | 5.201177 | 3.851756
2018-04-09 20:58 | 186686.2 | 1800.001 | 5 | 13 | 3.025454 | -2.281857 | 1.184145 | 1.140931 | 5.201177 | 4.091202
2018-04-09 20:58 | 186697.8 | 1811.5976 | 5 | 13 | 2.999997 | -2.281869 | 1.184145 | 1.148279 | 5.201177 | 4.11334
2018-04-09 21:00 | 186817.9 | 120.0003 | 6 | 13 | 3.746985 | 0 | 1.184145 | 1.148279 | 5.201177 | 4.11334
2018-04-09 21:02 | 186937.9 | 240.0003 | 6 | 13 | 3.768615 | 0 | 1.184145 | 1.148279 | 5.201177 | 4.11334
2018-04-09 21:03 | 186997.9 | 300.0032 | 6 | 13 | 3.775504 | 0 | 1.184145 | 1.148279 | 5.201177 | 4.11334
2018-04-09 21:03 | 186997.9 | 0.0025 | 7 | 14 | 3.775578 | 0 | 0 | 0 | 0 | 0
2018-04-09 21:03 | 186998.5 | 0.5416 | 2 | 14 | 3.982032 | 1.933374 | 0.0001380376 | 1.628e-09 | 0.0005401673 | 6.145e-09
2018-04-09 21:05 | 187118.5 | 120.0011 | 3 | 14 | 4.391257 | 3.26001 | 0.1083549 | 1.628e-09 | 0.4691599 | 6.145e-09
2018-04-09 21:07 | 187238.5 | 240.0003 | 3 | 14 | 4.400225 | 2.841066 | 0.2104179 | 1.628e-09 | 0.9182072 | 6.145e-09
2018-04-09 21:09 | 187358.5 | 360.0007 | 3 | 14 | 4.400155 | 2.476582 | 0.2987919 | 1.628e-09 | 1.30707 | 6.145e-09
2018-04-09 21:11 | 187478.5 | 480.001 | 3 | 14 | 4.400157 | 2.183849 | 0.376308 | 1.628e-09 | 1.648153 | 6.145e-09
2018-04-09 21:13 | 187598.5 | 600.0002 | 3 | 14 | 4.400093 | 1.931383 | 0.4448125 | 1.628e-09 | 1.94958 | 6.145e-09
2018-04-09 21:15 | 187718.5 | 720.0003 | 3 | 14 | 4.400116 | 1.696419 | 0.5052205 | 1.628e-09 | 2.215384 | 6.145e-09
2018-04-09 21:17 | 187838.5 | 840.0001 | 3 | 14 | 4.400229 | 1.48344 | 0.5581152 | 1.628e-09 | 2.448127 | 6.145e-09
2018-04-09 21:19 | 187958.5 | 960.0001 | 3 | 14 | 4.400043 | 1.29599 | 0.6043525 | 1.628e-09 | 2.651576 | 6.145e-09
2018-04-09 21:21 | 188078.5 | 1080.0009 | 3 | 14 | 4.400068 | 1.140358 | 0.6448867 | 1.628e-09 | 2.829931 | 6.145e-09
2018-04-09 21:23 | 188198.5 | 1200.001 | 3 | 14 | 4.400043 | 1.010088 | 0.6806593 | 1.628e-09 | 2.987333 | 6.145e-09
2018-04-09 21:25 | 188318.5 | 1320.0019 | 3 | 14 | 4.399935 | 0.9002171 | 0.7124772 | 1.628e-09 | 3.127334 | 6.145e-09
2018-04-09 21:27 | 188438.5 | 1440.0019 | 3 | 14 | 4.400112 | 0.8083553 | 0.7409319 | 1.628e-09 | 3.252536 | 6.145e-09
2018-04-09 21:29 | 188558.5 | 1560.0007 | 3 | 14 | 4.400057 | 0.7260399 | 0.7664662 | 1.628e-09 | 3.364888 | 6.145e-09
2018-04-09 21:31 | 188678.5 | 1680.0008 | 3 | 14 | 4.400003 | 0.6534691 | 0.7894388 | 1.628e-09 | 3.465969 | 6.145e-09
2018-04-09 21:33 | 188798.5 | 1800.0001 | 3 | 14 | 4.400145 | 0.591156 | 0.8101451 | 1.628e-09 | 3.557077 | 6.145e-09
2018-04-09 21:35 | 188918.5 | 1920.0011 | 3 | 14 | 4.400007 | 0.5340481 | 0.8288596 | 1.628e-09 | 3.639422 | 6.145e-09
2018-04-09 21:37 | 189038.5 | 2040.0018 | 3 | 14 | 4.400017 | 0.4861813 | 0.845843 | 1.628e-09 | 3.714149 | 6.145e-09
2018-04-09 21:39 | 189158.5 | 2160.0002 | 3 | 14 | 4.399971 | 0.444622 | 0.8613471 | 1.628e-09 | 3.782367 | 6.145e-09
2018-04-09 21:41 | 189278.5 | 2280.0003 | 3 | 14 | 4.400056 | 0.4105511 | 0.8755916 | 1.628e-09 | 3.845043 | 6.145e-09
2018-04-09 21:43 | 189398.5 | 2400.0002 | 3 | 14 | 4.399957 | 0.3799744 | 0.8887602 | 1.628e-09 | 3.902986 | 6.145e-09
2018-04-09 21:45 | 189518.5 | 2520.0019 | 3 | 14 | 4.400039 | 0.3549061 | 0.9010009 | 1.628e-09 | 3.956845 | 6.145e-09
2018-04-09 21:47 | 189638.5 | 2640.0002 | 3 | 14 | 4.400084 | 0.3326893 | 0.9124315 | 1.628e-09 | 4.00714 | 6.145e-09
2018-04-09 21:49 | 189758.5 | 2760.0009 | 3 | 14 | 4.399986 | 0.3120346 | 0.9231619 | 1.628e-09 | 4.054354 | 6.145e-09
2018-04-09 21:51 | 189878.5 | 2880.0002 | 3 | 14 | 4.399955 | 0.294838 | 0.9332772 | 1.628e-09 | 4.098861 | 6.145e-09
2018-04-09 21:53 | 189998.5 | 3000.0008 | 3 | 14 | 4.400007 | 0.2800789 | 0.9428579 | 1.628e-09 | 4.141016 | 6.145e-09
2018-04-09 21:55 | 190118.5 | 3120.0002 | 3 | 14 | 4.400025 | 0.2668629 | 0.9519617 | 1.628e-09 | 4.181073 | 6.145e-09
2018-04-09 21:57 | 190238.5 | 3240.0002 | 3 | 14 | 4.400005 | 0.2542706 | 0.9606451 | 1.628e-09 | 4.21928 | 6.145e-09
2018-04-09 21:59 | 190358.5 | 3360.0002 | 3 | 14 | 4.400069 | 0.2436047 | 0.9689361 | 1.628e-09 | 4.255761 | 6.145e-09
2018-04-09 22:01 | 190478.5 | 3480.0009 | 3 | 14 | 4.400069 | 0.234148 | 0.976869 | 1.628e-09 | 4.290665 | 6.145e-09
2018-04-09 22:03 | 190598.5 | 3600.0002 | 3 | 14 | 4.400023 | 0.2237568 | 0.9844787 | 1.628e-09 | 4.324148 | 6.145e-09
2018-04-09 22:05 | 190718.5 | 3720.001 | 3 | 14 | 4.399961 | 0.21484375 | 0.9917784 | 1.628e-09 | 4.356266 | 6.145e-09
2018-04-09 22:07 | 190838.5 | 3840.0007 | 3 | 14 | 4.399958 | 0.2064552 | 0.9988073 | 1.628e-09 | 4.387193 | 6.145e-09
2018-04-09 22:09 | 190958.5 | 3960.0002 | 3 | 14 | 4.399919 | 0.1985073 | 1.005579 | 1.628e-09 | 4.416991 | 6.145e-09
2018-04-09 22:11 | 191078.5 | 4080.0002 | 3 | 14 | 4.399951 | 0.1918964 | 1.012113 | 1.628e-09 | 4.445738 | 6.145e-09
2018-04-09 22:13 | 191198.5 | 4200.0019 | 3 | 14 | 4.400043 | 0.1865768 | 1.018425 | 1.628e-09 | 4.473512 | 6.145e-09
2018-04-09 22:15 | 191318.5 | 4320.0008 | 3 | 14 | 4.399992 | 0.1801128 | 1.024531 | 1.628e-09 | 4.500381 | 6.145e-09
2018-04-09 22:17 | 191438.5 | 4440.0002 | 3 | 14 | 4.400004 | 0.1746655 | 1.030438 | 1.628e-09 | 4.52637 | 6.145e-09
2018-04-09 22:19 | 191558.5 | 4560.0003 | 3 | 14 | 4.39994 | 0.1686916 | 1.036165 | 1.628e-09 | 4.551569 | 6.145e-09
2018-04-09 22:21 | 191678.5 | 4680.0002 | 3 | 14 | 4.399947 | 0.1631622 | 1.041721 | 1.628e-09 | 4.576016 | 6.145e-09
2018-04-09 22:23 | 191798.5 | 4800.0018 | 3 | 14 | 4.39996 | 0.1586704 | 1.047118 | 1.628e-09 | 4.59976 | 6.145e-09
2018-04-09 22:25 | 191918.5 | 4920.0002 | 3 | 14 | 4.399923 | 0.1541157 | 1.052358 | 1.628e-09 | 4.622816 | 6.145e-09
2018-04-09 22:27 | 192038.5 | 5040.0003 | 3 | 14 | 4.400027 | 0.150383 | 1.05745 | 1.628e-09 | 4.645222 | 6.145e-09
2018-04-09 22:29 | 192158.5 | 5160.0009 | 3 | 14 | 4.400059 | 0.1470642 | 1.0624 | 1.628e-09 | 4.667001 | 6.145e-09
2018-04-09 22:31 | 192278.5 | 5280.0002 | 3 | 14 | 4.399934 | 0.1419964 | 1.067219 | 1.628e-09 | 4.688207 | 6.145e-09
2018-04-09 22:33 | 192398.5 | 5400.0002 | 3 | 14 | 4.400048 | 0.1394501 | 1.071914 | 1.628e-09 | 4.708863 | 6.145e-09
2018-04-09 22:35 | 192518.5 | 5520.0008 | 3 | 14 | 4.40008 | 0.1366844 | 1.07649 | 1.628e-09 | 4.728998 | 6.145e-09
2018-04-09 22:37 | 192638.5 | 5640.0002 | 3 | 14 | 4.399978 | 0.1321659 | 1.080952 | 1.628e-09 | 4.748631 | 6.145e-09
2018-04-09 22:39 | 192758.5 | 5760.0002 | 3 | 14 | 4.399885 | 0.1277275 | 1.08531 | 1.628e-09 | 4.767805 | 6.145e-09
2018-04-09 22:41 | 192878.5 | 5880.0007 | 3 | 14 | 4.400052 | 0.1266441 | 1.089559 | 1.628e-09 | 4.7865 | 6.145e-09
2018-04-09 22:43 | 192998.5 | 6000.0007 | 3 | 14 | 4.399962 | 0.1228065 | 1.093707 | 1.628e-09 | 4.804754 | 6.145e-09
2018-04-09 22:45 | 193118.5 | 6120.0019 | 3 | 14 | 4.399992 | 0.1204014 | 1.097766 | 1.628e-09 | 4.822613 | 6.145e-09
2018-04-09 22:47 | 193238.5 | 6240.001 | 3 | 14 | 4.40002 | 0.1181145 | 1.101741 | 1.628e-09 | 4.840104 | 6.145e-09
2018-04-09 22:49 | 193358.5 | 6360.0007 | 3 | 14 | 4.400062 | 0.1162395 | 1.105633 | 1.628e-09 | 4.857225 | 6.145e-09
2018-04-09 22:51 | 193478.5 | 6480.0008 | 3 | 14 | 4.399933 | 0.1122761 | 1.109445 | 1.628e-09 | 4.874 | 6.145e-09
2018-04-09 22:53 | 193598.5 | 6600.0007 | 3 | 14 | 4.4 | 0.1105957 | 1.113176 | 1.628e-09 | 4.890416 | 6.145e-09
2018-04-09 22:55 | 193718.5 | 6720.0019 | 3 | 14 | 4.39998 | 0.1084137 | 1.116834 | 1.628e-09 | 4.906512 | 6.145e-09
2018-04-09 22:57 | 193838.5 | 6840.0002 | 3 | 14 | 4.40008 | 0.1071014 | 1.120415 | 1.628e-09 | 4.922266 | 6.145e-09
2018-04-09 22:59 | 193958.5 | 6960.0002 | 3 | 14 | 4.400085 | 0.1051731 | 1.123925 | 1.628e-09 | 4.937714 | 6.145e-09
2018-04-09 23:01 | 194078.5 | 7080.0019 | 3 | 14 | 4.399988 | 0.1018982 | 1.127365 | 1.628e-09 | 4.952847 | 6.145e-09
2018-04-09 23:03 | 194198.5 | 7200.0002 | 3 | 14 | 4.400027 | 0.1005917 | 1.130745 | 1.628e-09 | 4.967721 | 6.145e-09
2018-04-09 23:05 | 194318.5 | 7320.0002 | 3 | 14 | 4.400015 | 0.09879494 | 1.134058 | 1.628e-09 | 4.982296 | 6.145e-09
2018-04-09 23:07 | 194438.5 | 7440.0002 | 3 | 14 | 4.399909 | 0.09569359 | 1.13731 | 1.628e-09 | 4.996607 | 6.145e-09
2018-04-09 23:09 | 194558.5 | 7560.0002 | 3 | 14 | 4.399965 | 0.09481812 | 1.140502 | 1.628e-09 | 5.01065 | 6.145e-09
2018-04-09 23:11 | 194678.5 | 7680.0002 | 3 | 14 | 4.399991 | 0.09306717 | 1.143642 | 1.628e-09 | 5.024466 | 6.145e-09
2018-04-09 23:13 | 194798.5 | 7800.0002 | 3 | 14 | 4.400071 | 0.09264755 | 1.146727 | 1.628e-09 | 5.038039 | 6.145e-09
2018-04-09 23:15 | 194918.5 | 7920.0002 | 3 | 14 | 4.399945 | 0.08984184 | 1.149761 | 1.628e-09 | 5.051392 | 6.145e-09
2018-04-09 23:17 | 195038.5 | 8040.0002 | 3 | 14 | 4.400072 | 0.08954048 | 1.152748 | 1.628e-09 | 5.064533 | 6.145e-09
2018-04-09 23:19 | 195158.5 | 8160.0008 | 3 | 14 | 4.399965 | 0.08690071 | 1.155682 | 1.628e-09 | 5.077443 | 6.145e-09
2018-04-09 23:21 | 195278.5 | 8280.0019 | 3 | 14 | 4.400057 | 0.08620644 | 1.158571 | 1.628e-09 | 5.090153 | 6.145e-09
2018-04-09 23:23 | 195398.5 | 8400.0011 | 3 | 14 | 4.39993 | 0.08398247 | 1.161412 | 1.628e-09 | 5.102655 | 6.145e-09
2018-04-09 23:25 | 195518.5 | 8520.0002 | 3 | 14 | 4.400092 | 0.08403015 | 1.164209 | 1.628e-09 | 5.114961 | 6.145e-09
2018-04-09 23:26 | 195545.8 | 8547.3129 | 3 | 14 | 4.399892 | 0.08148956 | 1.16484 | 1.628e-09 | 5.117739 | 6.145e-09
2018-04-09 23:28 | 195665.9 | 120.0016 | 4 | 14 | 4.381825 | 0 | 1.16484 | 1.628e-09 | 5.117739 | 6.145e-09
2018-04-09 23:30 | 195785.9 | 240.0001 | 4 | 14 | 4.377728 | 0 | 1.16484 | 1.628e-09 | 5.117739 | 6.145e-09
2018-04-09 23:31 | 195845.9 | 300.0022 | 4 | 14 | 4.375916 | 0 | 1.16484 | 1.628e-09 | 5.117739 | 6.145e-09
2018-04-09 23:33 | 195965.9 | 120.0002 | 5 | 14 | 3.941286 | -2.282118 | 1.16484 | 0.07606062 | 5.117739 | 0.3042107
2018-04-09 23:35 | 196085.9 | 240.0002 | 5 | 14 | 3.866737 | -2.282158 | 1.16484 | 0.1521199 | 5.117739 | 0.6011056
2018-04-09 23:37 | 196205.9 | 360.0002 | 5 | 14 | 3.798064 | -2.282151 | 1.16484 | 0.2281817 | 5.117739 | 0.8925695
2018-04-09 23:39 | 196325.9 | 480.0019 | 5 | 14 | 3.734903 | -2.282147 | 1.16484 | 0.3042437 | 5.117739 | 1.179026
2018-04-09 23:41 | 196445.9 | 600.0018 | 5 | 14 | 3.67627 | -2.28213 | 1.16484 | 0.3803038 | 5.117739 | 1.46085
2018-04-09 23:43 | 196565.9 | 720.0003 | 5 | 14 | 3.621493 | -2.282165 | 1.16484 | 0.4563634 | 5.117739 | 1.738357
2018-04-09 23:45 | 196685.9 | 840.0002 | 5 | 14 | 3.572112 | -2.282126 | 1.16484 | 0.5324242 | 5.117739 | 2.011896
2018-04-09 23:47 | 196805.9 | 960.0002 | 5 | 14 | 3.529063 | -2.282126 | 1.16484 | 0.6084872 | 5.117739 | 2.281924
2018-04-09 23:49 | 196925.9 | 1080.0002 | 5 | 14 | 3.492292 | -2.28213 | 1.16484 | 0.6845479 | 5.117739 | 2.548917
2018-04-09 23:51 | 197045.9 | 1200.0002 | 5 | 14 | 3.458739 | -2.282151 | 1.16484 | 0.7606086 | 5.117739 | 2.813257
2018-04-09 23:53 | 197165.9 | 1320.0018 | 5 | 14 | 3.425365 | -2.282097 | 1.16484 | 0.8366709 | 5.117739 | 3.075081
2018-04-09 23:55 | 197285.9 | 1440.0002 | 5 | 14 | 3.386924 | -2.282151 | 1.16484 | 0.9127305 | 5.117739 | 3.334213
2018-04-09 23:57 | 197405.9 | 1560.0002 | 5 | 14 | 3.327717 | -2.282137 | 1.16484 | 0.9887928 | 5.117739 | 3.589802
2018-04-09 23:59 | 197525.9 | 1680.0002 | 5 | 14 | 3.195312 | -2.281883 | 1.16484 | 1.064854 | 5.117739 | 3.838657
2018-04-10 | 197620.1 | 1774.1528 | 5 | 14 | 2.999994 | -2.282147 | 1.16484 | 1.124532 | 5.117739 | 4.02376
2018-04-10 00:02 | 197740.1 | 120 | 6 | 14 | 3.750115 | 0 | 1.16484 | 1.124532 | 5.117739 | 4.02376
2018-04-10 00:04 | 197860.1 | 240.0001 | 6 | 14 | 3.772429 | 0 | 1.16484 | 1.124532 | 5.117739 | 4.02376
2018-04-10 00:05 | 197920.1 | 300.0022 | 6 | 14 | 3.779309 | 0 | 1.16484 | 1.124532 | 5.117739 | 4.02376
2018-04-10 00:05 | 197920.2 | 0.0024 | 7 | 15 | 3.779511 | 0 | 0 | 0 | 0 | 0
2018-04-10 00:05 | 197920.8 | 0.5272 | 2 | 15 | 3.984722 | 1.884497 | 0.000130361 | 1.68e-10 | 0.0005105357 | 6.33e-10
2018-04-10 00:07 | 198040.8 | 120.0011 | 3 | 15 | 4.400221 | 3.217627 | 0.1082899 | 1.68e-10 | 0.4703704 | 6.33e-10
2018-04-10 00:09 | 198160.8 | 240.0011 | 3 | 15 | 4.400198 | 2.770319 | 0.207739 | 1.68e-10 | 0.9079683 | 6.33e-10
2018-04-10 00:11 | 198280.8 | 360.001 | 3 | 15 | 4.40013 | 2.414299 | 0.2938999 | 1.68e-10 | 1.287091 | 6.33e-10
2018-04-10 00:13 | 198400.8 | 480.001 | 3 | 15 | 4.400112 | 2.130585 | 0.3694738 | 1.68e-10 | 1.619627 | 6.33e-10
2018-04-10 00:15 | 198520.8 | 600.001 | 3 | 15 | 4.400083 | 1.884729 | 0.4363372 | 1.68e-10 | 1.913834 | 6.33e-10
2018-04-10 00:17 | 198640.8 | 720.0011 | 3 | 15 | 4.400125 | 1.657394 | 0.4953172 | 1.68e-10 | 2.173353 | 6.33e-10
2018-04-10 00:19 | 198760.8 | 840.001 | 3 | 15 | 4.400089 | 1.449511 | 0.5470237 | 1.68e-10 | 2.400867 | 6.33e-10
2018-04-10 00:21 | 198880.8 | 960.001 | 3 | 15 | 4.40012 | 1.268709 | 0.592249 | 1.68e-10 | 2.599863 | 6.33e-10
2018-04-10 00:23 | 199000.8 | 1080.001 | 3 | 15 | 4.400055 | 1.117334 | 0.6319341 | 1.68e-10 | 2.774481 | 6.33e-10
2018-04-10 00:25 | 199120.8 | 1200.0011 | 3 | 15 | 4.400029 | 0.9909477 | 0.6670117 | 1.68e-10 | 2.928824 | 6.33e-10
2018-04-10 00:27 | 199240.8 | 1320.001 | 3 | 15 | 4.400091 | 0.8854561 | 0.6982337 | 1.68e-10 | 3.066202 | 6.33e-10
2018-04-10 00:29 | 199360.8 | 1440.001 | 3 | 15 | 4.400046 | 0.7941666 | 0.7261811 | 1.68e-10 | 3.189173 | 6.33e-10
2018-04-10 00:31 | 199480.8 | 1560.0011 | 3 | 15 | 4.399974 | 0.7141132 | 0.7512981 | 1.68e-10 | 3.299688 | 6.33e-10
2018-04-10 00:33 | 199600.8 | 1680.001 | 3 | 15 | 4.400023 | 0.6439095 | 0.7739203 | 1.68e-10 | 3.399227 | 6.33e-10
2018-04-10 00:35 | 199720.8 | 1800 | 3 | 15 | 4.400034 | 0.5818844 | 0.7943339 | 1.68e-10 | 3.489047 | 6.33e-10
2018-04-10 00:37 | 199840.8 | 1920.001 | 3 | 15 | 4.400024 | 0.5273914 | 0.812809 | 1.68e-10 | 3.570338 | 6.33e-10
2018-04-10 00:39 | 199960.8 | 2040.001 | 3 | 15 | 4.400041 | 0.4804249 | 0.8295789361 | 1.68e-10 | 3.644127 | 6.33e-10
2018-04-10 00:41 | 200080.8 | 2160.0006 | 3 | 15 | 4.400065 | 0.4400063 | 0.8448812 | 1.68e-10 | 3.711457 | 6.33e-10
2018-04-10 00:43 | 200200.8 | 2280.001 | 3 | 15 | 4.40006 | 0.4052486 | 0.8589315 | 1.68e-10 | 3.773279 | 6.33e-10
2018-04-10 00:45 | 200320.8 | 2400.0001 | 3 | 15 | 4.399883 | 0.3741055 | 0.87192 | 1.68e-10 | 3.830428 | 6.33e-10
2018-04-10 00:47 | 200440.8 | 2520.001 | 3 | 15 | 4.400076 | 0.3503036 | 0.8839976 | 1.68e-10 | 3.88357 | 6.33e-10
2018-04-10 00:49 | 200560.8 | 2640.001 | 3 | 15 | 4.400007 | 0.3275604 | 0.8952783 | 1.68e-10 | 3.933205 | 6.33e-10
2018-04-10 00:51 | 200680.8 | 2760.001 | 3 | 15 | 4.399969 | 0.3083057 | 0.9058735 | 1.68e-10 | 3.979824 | 6.33e-10
2018-04-10 00:53 | 200800.8 | 2880.001 | 3 | 15 | 4.399991 | 0.2915974 | 0.9158735 | 1.68e-10 | 4.023824 | 6.33e-10
2018-04-10 00:55 | 200920.8 | 3000.001 | 3 | 15 | 4.39997 | 0.2763004 | 0.9253457 | 1.68e-10 | 4.065502 | 6.33e-10
2018-04-10 00:57 | 201040.8 | 3120.001 | 3 | 15 | 4.399988 | 0.2629204 | 0.9343328 | 1.68e-10 | 4.105045 | 6.33e-10
2018-04-10 00:59 | 201160.8 | 3240.001 | 3 | 15 | 4.400003 | 0.2504826 | 0.942899 | 1.68e-10 | 4.142737 | 6.33e-10
2018-04-10 01:01 | 201280.8 | 3360.001 | 3 | 15 | 4.400053 | 0.2399635 | 0.9510665 | 1.68e-10 | 4.178674 | 6.33e-10
2018-04-10 01:03 | 201400.8 | 3480.001 | 3 | 15 | 4.399993 | 0.2295685 | 0.9588808 | 1.68e-10 | 4.213057 | 6.33e-10
2018-04-10 01:05 | 201520.8 | 3600.0001 | 3 | 15 | 4.399983 | 0.2198849 | 0.9663805 | 1.68e-10 | 4.246055 | 6.33e-10
2018-04-10 01:07 | 201640.8 | 3720.0001 | 3 | 15 | 4.400047 | 0.2123795 | 0.9735827 | 1.68e-10 | 4.277745 | 6.33e-10
2018-04-10 01:09 | 201760.8 | 3840.001 | 3 | 15 | 4.400101 | 0.2047634 | 0.9805113 | 1.68e-10 | 4.308231 | 6.33e-10
2018-04-10 01:11 | 201880.8 | 3960.0001 | 3 | 15 | 4.400025 | 0.196722 | 0.9871873 | 1.68e-10 | 4.337605 | 6.33e-10
2018-04-10 01:13 | 202000.8 | 4080.0001 | 3 | 15 | 4.399997 | 0.189682 | 0.993625 | 1.68e-10 | 4.365932 | 6.33e-10
2018-04-10 01:15 | 202120.8 | 4200.0001 | 3 | 15 | 4.4001 | 0.1843224 | 0.9998409 | 1.68e-10 | 4.393281 | 6.33e-10
2018-04-10 01:17 | 202240.8 | 4320.0001 | 3 | 15 | 4.400043 | 0.1779022 | 1.005853 | 1.68e-10 | 4.419734 | 6.33e-10
2018-04-10 01:19 | 202360.8 | 4440.0001 | 3 | 15 | 4.399985 | 0.1716232 | 1.011671 | 1.68e-10 | 4.445334 | 6.33e-10
2018-04-10 01:21 | 202480.8 | 4560.0001 | 3 | 15 | 4.400002 | 0.1663418 | 1.017307 | 1.68e-10 | 4.470133 | 6.33e-10
2018-04-10 01:23 | 202600.8 | 4680.0001 | 3 | 15 | 4.399996 | 0.1613178 | 1.022774 | 1.68e-10 | 4.494188 | 6.33e-10
2018-04-10 01:25 | 202720.8 | 4800.0001 | 3 | 15 | 4.399985 | 0.1568642 | 1.028079 | 1.68e-10 | 4.517527 | 6.33e-10
2018-04-10 01:27 | 202840.8 | 4920.0009 | 3 | 15 | 4.400054 | 0.1529636 | 1.033234 | 1.68e-10 | 4.540209 | 6.33e-10
2018-04-10 01:29 | 202960.8 | 5040.0001 | 3 | 15 | 4.399976 | 0.1482124 | 1.038246 | 1.68e-10 | 4.562262 | 6.33e-10
2018-04-10 01:31 | 203080.8 | 5160.0001 | 3 | 15 | 4.399921 | 0.1438618 | 1.043125 | 1.68e-10 | 4.58373 | 6.33e-10
2018-04-10 01:33 | 203200.8 | 5280.0001 | 3 | 15 | 4.399949 | 0.1400776 | 1.047876 | 1.68e-10 | 4.604636 | 6.33e-10
2018-04-10 01:35 | 203320.8 | 5400.0001 | 3 | 15 | 4.399979 | 0.1368847 | 1.052499 | 1.68e-10 | 4.624979 | 6.33e-10
2018-04-10 01:37 | 203440.8 | 5520.0001 | 3 | 15 | 4.399981 | 0.1331825 | 1.05701 | 1.68e-10 | 4.644827 | 6.33e-10
2018-04-10 01:39 | 203560.8 | 5640.0001 | 3 | 15 | 4.399969 | 0.129797 | 1.061406 | 1.68e-10 | 4.664169 | 6.33e-10
2018-04-10 01:41 | 203680.8 | 5760.0001 | 3 | 15 | 4.400002 | 0.1273823 | 1.065701 | 1.68e-10 | 4.683064 | 6.33e-10
2018-04-10 01:43 | 203800.8 | 5880.0001 | 3 | 15 | 4.400039 | 0.1249485 | 1.069894 | 1.68e-10 | 4.701517 | 6.33e-10
2018-04-10 01:45 | 203920.8 | 6000.001 | 3 | 15 | 4.400043 | 0.1222591 | 1.073989 | 1.68e-10 | 4.719531 | 6.33e-10
2018-04-10 01:47 | 204040.8 | 6120.0001 | 3 | 15 | 4.400044 | 0.1190281 | 1.077994 | 1.68e-10 | 4.737155 | 6.33e-10
2018-04-10 01:49 | 204160.8 | 6240.0001 | 3 | 15 | 4.399792 | 0.1140213 | 1.081909 | 1.68e-10 | 4.754381 | 6.33e-10
2018-04-10 01:51 | 204280.8 | 6360.0001 | 3 | 15 | 4.399996 | 0.1137714 | 1.085739 | 1.68e-10 | 4.771231 | 6.33e-10
2018-04-10 01:53 | 204400.8 | 6480.0001 | 3 | 15 | 4.400022 | 0.1115627 | 1.08949 | 1.68e-10 | 4.787735 | 6.33e-10
2018-04-10 01:55 | 204520.8 | 6600.001 | 3 | 15 | 4.39998 | 0.1087914 | 1.093164 | 1.68e-10 | 4.803905 | 6.33e-10
2018-04-10 01:57 | 204640.8 | 6720.0001 | 3 | 15 | 4.400032 | 0.1066799 | 1.096759 | 1.68e-10 | 4.819721 | 6.33e-10
2018-04-10 01:59 | 204760.8 | 6840.0001 | 3 | 15 | 4.399891 | 0.103611 | 1.100276 | 1.68e-10 | 4.835195 | 6.33e-10
2018-04-10 02:01 | 204880.8 | 6960.001 | 3 | 15 | 4.400032 | 0.1032181 | 1.10373 | 1.68e-10 | 4.850394 | 6.33e-10
2018-04-10 02:03 | 205000.8 | 7080.001 | 3 | 15 | 4.399995 | 0.1004448 | 1.107119 | 1.68e-10 | 4.865305 | 6.33e-10
2018-04-10 02:05 | 205120.8 | 7200.0001 | 3 | 15 | 4.40001 | 0.09889221 | 1.110441 | 1.68e-10 | 4.879923 | 6.33e-10
2018-04-10 02:07 | 205240.8 | 7320.0019 | 3 | 15 | 4.400023 | 0.09703827 | 1.113701 | 1.68e-10 | 4.894267 | 6.33e-10
2018-04-10 02:09 | 205360.8 | 7440.001 | 3 | 15 | 4.400007 | 0.09494209 | 1.116905 | 1.68e-10 | 4.908363 | 6.33e-10
2018-04-10 02:11 | 205480.8 | 7560.0002 | 3 | 15 | 4.400001 | 0.09330177 | 1.120052 | 1.68e-10 | 4.922211 | 6.33e-10
2018-04-10 02:13 | 205600.8 | 7680.0001 | 3 | 15 | 4.400085 | 0.0927372 | 1.123143 | 1.68e-10 | 4.935809 | 6.33e-10
2018-04-10 02:15 | 205720.8 | 7800.0002 | 3 | 15 | 4.400046 | 0.09065056 | 1.126183 | 1.68e-10 | 4.949185 | 6.33e-10
2018-04-10 02:17 | 205840.8 | 7920.0019 | 3 | 15 | 4.399913 | 0.08794403 | 1.129171 | 1.68e-10 | 4.962335 | 6.33e-10
2018-04-10 02:19 | 205960.8 | 8040.0019 | 3 | 15 | 4.400035 | 0.08777618 | 1.132105 | 1.68e-10 | 4.975244 | 6.33e-10
2018-04-10 02:21 | 206080.8 | 8160.0002 | 3 | 15 | 4.400028 | 0.08665848 | 1.134992 | 1.68e-10 | 4.987945 | 6.33e-10
2018-04-10 02:23 | 206200.8 | 8280.0001 | 3 | 15 | 4.399894 | 0.08367538 | 1.137835 | 1.68e-10 | 5.000456 | 6.33e-10
2018-04-10 02:25 | 206320.8 | 8400.0019 | 3 | 15 | 4.400101 | 0.08453369 | 1.140635 | 1.68e-10 | 5.012777 | 6.33e-10
2018-04-10 02:26 | 206352.2 | 8431.4208 | 3 | 15 | 4.399869 | 0.08148766 | 1.14136 | 1.68e-10 | 5.015964 | 6.33e-10
2018-04-10 02:28 | 206472.3 | 120.0001 | 4 | 15 | 4.381616 | 0 | 1.14136 | 1.68e-10 | 5.015964 | 6.33e-10
2018-04-10 02:30 | 206592.3 | 240.0001 | 4 | 15 | 4.37746 | 0 | 1.14136 | 1.68e-10 | 5.015964 | 6.33e-10
2018-04-10 02:31 | 206652.3 | 300.0007 | 4 | 15 | 4.375696 | 0 | 1.14136 | 1.68e-10 | 5.015964 | 6.33e-10
2018-04-10 02:33 | 206772.3 | 120.0019 | 5 | 15 | 3.935083 | -2.28216 | 1.14136 | 0.07605871 | 5.015964 | 0.3037888
2018-04-10 02:35 | 206892.3 | 240.0002 | 5 | 15 | 3.859435 | -2.282135 | 1.14136 | 0.1521165 | 5.015964 | 0.6001611
2018-04-10 02:37 | 207012.3 | 360.001 | 5 | 15 | 3.789297 | -2.281837 | 1.14136 | 0.2281843 | 5.015964 | 0.891036
2018-04-10 02:39 | 207132.3 | 480.001 | 5 | 15 | 3.724831 | -2.282137 | 1.14136 | 0.3042479 | 5.015964 | 1.176777
2018-04-10 02:41 | 207252.3 | 600.0002 | 5 | 15 | 3.664799 | -2.282135 | 1.14136 | 0.3803083 | 5.015964 | 1.457783
2018-04-10 02:43 | 207372.3 | 720.001 | 5 | 15 | 3.608898 | -2.282158 | 1.14136 | 0.4563756 | 5.015964 | 1.734399
2018-04-10 02:45 | 207492.3 | 840.0002 | 5 | 15 | 3.558818 | -2.282168 | 1.14136 | 0.532435 | 5.015964 | 2.006946
2018-04-10 02:47 | 207612.3 | 960.0002 | 5 | 15 | 3.515642 | -2.282109 | 1.14136 | 0.6084873 | 5.015964 | 2.275918
2018-04-10 02:49 | 207732.3 | 1080.0002 | 5 | 15 | 3.477954 | -2.282104 | 1.14136 | 0.6845633 | 5.015964 | 2.541915
2018-04-10 02:51 | 207852.3 | 1200.0002 | 5 | 15 | 3.442601 | -2.282166 | 1.14136 | 0.7606235 | 5.015964 | 2.805091
2018-04-10 02:53 | 207972.3 | 1320.0019 | 5 | 15 | 3.407123 | -2.282168 | 1.14136 | 0.8366874 | 5.015964 | 3.065617
2018-04-10 02:55 | 208092.3 | 1440.0002 | 5 | 15 | 3.363309 | -2.282196 | 1.14136 | 0.9127408 | 5.015964 | 3.323176
2018-04-10 02:57 | 208212.3 | 1560.0002 | 5 | 15 | 3.286252 | -2.282168 | 1.14136 | 0.9888164 | 5.015964 | 3.576478
2018-04-10 02:59 | 208332.3 | 1680.0003 | 5 | 15 | 3.09851 | -2.281974 | 1.14136 | 1.064881 | 5.015964 | 3.820299
2018-04-10 02:59 | 208376.7 | 1724.4048 | 5 | 15 | 2.999999 | -2.282141 | 1.14136 | 1.093027 | 5.015964 | 3.906131
2018-04-10 03:01 | 208496.8 | 120.0016 | 6 | 15 | 3.75384 | 0 | 1.14136 | 1.093027 | 5.015964 | 3.906131
2018-04-10 03:03 | 208616.8 | 240 | 6 | 15 | 3.776499 | 0 | 1.14136 | 1.093027 | 5.015964 | 3.906131
2018-04-10 03:04 | 208676.8 | 300.0022 | 6 | 15 | 3.783597 | 0 | 1.14136 | 1.093027 | 5.015964 | 3.906131
2018-04-10 03:04 | 208676.8 | 0.0026 | 7 | 16 | 3.783601 | 0 | 0 | 0 | 0 | 0
2018-04-10 03:04 | 208677.4 | 0.5168 | 2 | 16 | 3.988069 | 1.835653 | 0.0001240318 | 2.244e-09 | 0.0004861832 | 8.489e-09
2018-04-10 03:06 | 208797.4 | 120.001 | 3 | 16 | 4.400234 | 3.110556 | 0.1076178 | 2.244e-09 | 0.4688545 | 8.489e-09
2018-04-10 03:08 | 208917.4 | 240.001 | 3 | 16 | 4.400259 | 2.686802 | 0.2040067 | 2.244e-09 | 0.8929844 | 8.489e-09
2018-04-10 03:10 | 209037.4 | 360.001 | 3 | 16 | 4.400157 | 2.343296 | 0.2875672 | 2.244e-09 | 1.260664 | 8.489e-09
2018-04-10 03:12 | 209157.4 | 480.001 | 3 | 16 | 4.400065 | 2.071098 | 0.361001 | 2.244e-09 | 1.583783 | 8.489e-09
2018-04-10 03:14 | 209277.4 | 600.001 | 3 | 16 | 4.399979 | 1.830626 | 0.4259841 | 2.244e-09 | 1.869716 | 8.489e-09
2018-04-10 03:16 | 209397.4 | 720.001 | 3 | 16 | 4.400141 | 1.61396 | 0.4833549 | 2.244e-09 | 2.122154 | 8.489e-09
2018-04-10 03:18 | 209517.4 | 840.001 | 3 | 16 | 4.400066 | 1.411835 | 0.5337129 | 2.244e-09 | 2.343735 | 8.489e-09
2018-04-10 03:20 | 209637.4 | 960.0003 | 3 | 16 | 4.40009 | 1.236908 | 0.5777742 | 2.244e-09 | 2.537609 | 8.489e-09
2018-04-10 03:22 | 209757.4 | 1080.001 | 3 | 16 | 4.400104 | 1.091087 | 0.6164922 | 2.244e-09 | 2.707971 | 8.489e-09
2018-04-10 03:24 | 209877.4 | 1200.001 | 3 | 16 | 4.400095 | 0.9690075 | 0.6507469 | 2.244e-09 | 2.858694 | 8.489e-09
2018-04-10 03:26 | 209997.4 | 1320.0002 | 3 | 16 | 4.400098 | 0.8663654 | 0.6812571 | 2.244e-09 | 2.992941 | 8.489e-09
2018-04-10 03:28 | 210117.4 | 1440.001 | 3 | 16 | 4.400084 | 0.7781372 | 0.7086048 | 2.244e-09 | 3.113271 | 8.489e-09
2018-04-10 03:30 | 210237.4 | 1560.001 | 3 | 16 | 4.400046 | 0.7005749 | 0.7332112 | 2.244e-09 | 3.221541 | 8.489e-09
2018-04-10 03:32 | 210357.4 | 1680.001 | 3 | 16 | 4.400126 | 0.6323147 | 0.7553793 | 2.244e-09 | 3.319081 | 8.489e-09
2018-04-10 03:34 | 210477.4 | 1800.001 | 3 | 16 | 4.400039 | 0.5710545 | 0.7753993 | 2.244e-09 | 3.40717 | 8.489e-09
2018-04-10 03:36 | 210597.4 | 1920.001 | 3 | 16 | 4.400003 | 0.5176048 | 0.7935284 | 2.244e-09 | 3.486938 | 8.489e-09
2018-04-10 03:38 | 210717.4 | 2040.001 | 3 | 16 | 4.40009 | 0.4716167 | 0.8099811 | 2.244e-09 | 3.559331 | 8.489e-09
2018-04-10 03:40 | 210837.4 | 2160.0006 | 3 | 16 | 4.400062 | 0.4311066 | 0.8249947 | 2.244e-09 | 3.625391 | 8.489e-09
2018-04-10 03:42 | 210957.4 | 2280.001 | 3 | 16 | 4.399978 | 0.3961792 | 0.8387743 | 2.244e-09 | 3.686021 | 8.489e-09
2018-04-10 03:44 | 211077.4 | 2400.001 | 3 | 16 | 4.400054 | 0.3679848 | 0.8514969 | 2.244e-09 | 3.742002 | 8.489e-09
2018-04-10 03:46 | 211197.4 | 2520.001 | 3 | 16 | 4.39998 | 0.34235 | 0.8633151 | 2.244e-09 | 3.794002 | 8.489e-09
2018-04-10 03:48 | 211317.4 | 2640.001 | 3 | 16 | 4.400078 | 0.3216591 | 0.8743691 | 2.244e-09 | 3.84264 | 8.489e-09
2018-04-10 03:50 | 211437.4 | 2760.001 | 3 | 16 | 4.400098 | 0.3025379 | 0.8847451 | 2.244e-09 | 3.888294 | 8.489e-09
2018-04-10 03:52 | 211557.4 | 2880.001 | 3 | 16 | 4.400005 | 0.284956 | 0.8945239 | 2.244e-09 | 3.931321 | 8.489e-09
2018-04-10 03:54 | 211677.4 | 3000.001 | 3 | 16 | 4.400034 | 0.2704697 | 0.9037709 | 2.244e-09 | 3.972008 | 8.489e-09
2018-04-10 03:56 | 211797.4 | 3120.0011 | 3 | 16 | 4.399963 | 0.2565746 | 0.9125568 | 2.244e-09 | 4.010666 | 8.489e-09
2018-04-10 03:58 | 211917.4 | 3240.0011 | 3 | 16 | 4.399878 | 0.2443237 | 0.9209307 | 2.244e-09 | 4.047511 | 8.489e-09
2018-04-10 04:00 | 212037.4 | 3360.001 | 3 | 16 | 4.399961 | 0.2339573 | 0.9289229 | 2.244e-09 | 4.082677 | 8.489e-09
2018-04-10 04:02 | 212157.4 | 3480.0011 | 3 | 16 | 4.400099 | 0.2252941 | 0.9365645 | 2.244e-09 | 4.1163 | 8.489e-09
2018-04-10 04:04 | 212277.4 | 3600.0011 | 3 | 16 | 4.399948 | 0.2148876 | 0.9438937 | 2.244e-09 | 4.148548 | 8.489e-09
2018-04-10 04:06 | 212397.4 | 3720.001 | 3 | 16 | 4.399962 | 0.2069607 | 0.950943 | 2.244e-09 | 4.179565 | 8.489e-09
2018-04-10 04:08 | 212517.4 | 3840.001 | 3 | 16 | 4.400054 | 0.2005272 | 0.9577255 | 2.244e-09 | 4.209408 | 8.489e-09
2018-04-10 04:10 | 212637.4 | 3960.001 | 3 | 16 | 4.399986 | 0.1921082 | 0.9642544 | 2.244e-09 | 4.238135 | 8.489e-09
2018-04-10 04:12 | 212757.4 | 4080.001 | 3 | 16 | 4.400054 | 0.1861382 | 0.9705542 | 2.244e-09 | 4.265854 | 8.489e-09
2018-04-10 04:14 | 212877.4 | 4200.001 | 3 | 16 | 4.400008 | 0.1794205 | 0.9766331 | 2.244e-09 | 4.292602 | 8.489e-09
2018-04-10 04:16 | 212997.4 | 4320.001 | 3 | 16 | 4.40008 | 0.1739521 | 0.982504 | 2.244e-09 | 4.318433 | 8.489e-09
2018-04-10 04:18 | 213117.4 | 4440.0011 | 3 | 16 | 4.399902 | 0.1667194 | 0.9881846 | 2.244e-09 | 4.343428 | 8.489e-09
2018-04-10 04:20 | 213237.4 | 4560.0011 | 3 | 16 | 4.39996 | 0.1623993 | 0.9936903 | 2.244e-09 | 4.367653 | 8.489e-09
2018-04-10 04:22 | 213357.4 | 4680.0002 | 3 | 16 | 4.399897 | 0.1568813 | 0.9990332 | 2.244e-09 | 4.391162 | 8.489e-09
2018-04-10 04:24 | 213477.4 | 4800.0011 | 3 | 16 | 4.39996 | 0.1529827 | 1.004221 | 2.244e-09 | 4.413988 | 8.489e-09
2018-04-10 04:26 | 213597.4 | 4920.001 | 3 | 16 | 4.400097 | 0.1499348 | 1.00925 | 2.244e-09 | 4.436116 | 8.489e-09
2018-04-10 04:28 | 213717.4 | 5040.0011 | 3 | 16 | 4.399974 | 0.1443462 | 1.014143 | 2.244e-09 | 4.457646 | 8.489e-09
2018-04-10 04:30 | 213837.4 | 5160.001 | 3 | 16 | 4.400084 | 0.1416988 | 1.0189 | 2.244e-09 | 4.478576 | 8.489e-09
2018-04-10 04:32 | 213957.4 | 5280.001 | 3 | 16 | 4.399998 | 0.1373291 | 1.023531 | 2.244e-09 | 4.498951 | 8.489e-09
2018-04-10 04:34 | 214077.4 | 5400.001 | 3 | 16 | 4.399984 | 0.1328068 | 1.02804 | 2.244e-09 | 4.518794 | 8.489e-09
2018-04-10 04:36 | 214197.4 | 5520.0011 | 3 | 16 | 4.399956 | 0.1294479 | 1.032426 | 2.244e-09 | 4.538091 | 8.489e-09
2018-04-10 04:38 | 214317.4 | 5640.0011 | 3 | 16 | 4.399974 | 0.1265793 | 1.036708 | 2.244e-09 | 4.556931 | 8.489e-09
2018-04-10 04:40 | 214437.4 | 5760.0011 | 3 | 16 | 4.400088 | 0.1246853 | 1.04089 | 2.244e-09 | 4.575332 | 8.489e-09
2018-04-10 04:42 | 214557.4 | 5880.0003 | 3 | 16 | 4.399997 | 0.1206665 | 1.044971 | 2.244e-09 | 4.593287 | 8.489e-09
2018-04-10 04:44 | 214677.4 | 6000.0011 | 3 | 16 | 4.399993 | 0.1182289 | 1.048955 | 2.244e-09 | 4.610818 | 8.489e-09
2018-04-10 04:46 | 214797.4 | 6120.0011 | 3 | 16 | 4.399854 | 0.1144409 | 1.05285 | 2.244e-09 | 4.627957 | 8.489e-09
2018-04-10 04:48 | 214917.4 | 6240.0011 | 3 | 16 | 4.399989 | 0.1128979 | 1.05666 | 2.244e-09 | 4.644722 | 8.489e-09
2018-04-10 04:50 | 215037.4 | 6360.001 | 3 | 16 | 4.400017 | 0.1105995 | 1.060386 | 2.244e-09 | 4.661114 | 8.489e-09
2018-04-10 04:52 | 215157.4 | 6480.0011 | 3 | 16 | 4.400091 | 0.1093254 | 1.064035 | 2.244e-09 | 4.67717 | 8.489e-09
2018-04-10 04:54 | 215277.4 | 6600.0011 | 3 | 16 | 4.400007 | 0.1062012 | 1.06761 | 2.244e-09 | 4.692899 | 8.489e-09
2018-04-10 04:56 | 215397.4 | 6720.0003 | 3 | 16 | 4.399918 | 0.103466 | 1.071114 | 2.244e-09 | 4.708316 | 8.489e-09
2018-04-10 04:58 | 215517.4 | 6840.0011 | 3 | 16 | 4.400064 | 0.1028347 | 1.074547 | 2.244e-09 | 4.723421 | 8.489e-09
2018-04-10 05:00 | 215637.4 | 6960.0003 | 3 | 16 | 4.399998 | 0.100193 | 1.07792 | 2.244e-09 | 4.738264 | 8.489e-09
2018-04-10 05:02 | 215757.4 | 7080.0007 | 3 | 16 | 4.400017 | 0.09867477 | 1.081224 | 2.244e-09 | 4.752803 | 8.489e-09
2018-04-10 05:04 | 215877.4 | 7200.0011 | 3 | 16 | 4.399975 | 0.09607315 | 1.084465 | 2.244e-09 | 4.767061 | 8.489e-09
2018-04-10 05:06 | 215997.4 | 7320.0003 | 3 | 16 | 4.400019 | 0.09486008 | 1.087648 | 2.244e-09 | 4.781067 | 8.489e-09
2018-04-10 05:08 | 216117.4 | 7440.0008 | 3 | 16 | 4.399992 | 0.09275818 | 1.090773 | 2.244e-09 | 4.794817 | 8.489e-09
2018-04-10 05:10 | 216237.4 | 7560.0003 | 3 | 16 | 4.399993 | 0.09115219 | 1.093843 | 2.244e-09 | 4.808323 | 8.489e-09
2018-04-10 05:12 | 216357.4 | 7680.002 | 3 | 16 | 4.399965 | 0.08932877 | 1.096859 | 2.244e-09 | 4.821596 | 8.489e-09
2018-04-10 05:14 | 216477.4 | 7800.0011 | 3 | 16 | 4.400083 | 0.08859825 | 1.09982 | 2.244e-09 | 4.834626 | 8.489e-09
2018-04-10 05:16 | 216597.4 | 7920.0003 | 3 | 16 | 4.399945 | 0.08568954 | 1.102733 | 2.244e-09 | 4.847443 | 8.489e-09
2018-04-10 05:18 | 216717.4 | 8040.0009 | 3 | 16 | 4.400002 | 0.08530617 | 1.1056 | 2.244e-09 | 4.860057 | 8.489e-09
2018-04-10 05:20 | 216837.4 | 8160.0007 | 3 | 16 | 4.400017 | 0.08408165 | 1.108417 | 2.244e-09 | 4.872452 | 8.489e-09
2018-04-10 05:22 | 216942.7 | 8265.3153 | 3 | 16 | 4.399895 | 0.0814991 | 1.110852 | 2.244e-09 | 4.883167 | 8.489e-09
2018-04-10 05:24 | 217062.8 | 120 | 4 | 16 | 4.381516 | 0 | 1.110852 | 2.244e-09 | 4.883167 | 8.489e-09
2018-04-10 05:26 | 217182.8 | 240.001 | 4 | 16 | 4.377386 | 0 | 1.110852 | 2.244e-09 | 4.883167 | 8.489e-09
2018-04-10 05:27 | 217242.8 | 300.0008 | 4 | 16 | 4.375586 | 0 | 1.110852 | 2.244e-09 | 4.883167 | 8.489e-09
2018-04-10 05:29 | 217362.8 | 120.0019 | 5 | 16 | 3.928603 | -2.282133 | 1.110852 | 0.07605945 | 4.883167 | 0.3033749
2018-04-10 05:31 | 217482.8 | 240.0019 | 5 | 16 | 3.851755 | -2.281879 | 1.110852 | 0.1521217 | 4.883167 | 0.5992188
2018-04-10 05:33 | 217602.8 | 360.0019 | 5 | 16 | 3.781077 | -2.28216 | 1.110852 | 0.2281847 | 4.883167 | 0.8894666
2018-04-10 05:35 | 217722.8 | 480.0019 | 5 | 16 | 3.716096 | -2.282109 | 1.110852 | 0.3042436 | 4.883167 | 1.174549
2018-04-10 05:37 | 217842.8 | 600.0019 | 5 | 16 | 3.655344 | -2.282123 | 1.110852 | 0.3803067 | 4.883167 | 1.454871
2018-04-10 05:39 | 217962.8 | 720.001 | 5 | 16 | 3.599011 | -2.282133 | 1.110852 | 0.4563684 | 4.883167 | 1.730729
2018-04-10 05:41 | 218082.8 | 840.0002 | 5 | 16 | 3.548608 | -2.282166 | 1.110852 | 0.532431 | 4.883167 | 2.002521
2018-04-10 05:43 | 218202.8 | 960.0008 | 5 | 16 | 3.50513 | -2.282151 | 1.110852 | 0.6084945 | 4.883167 | 2.270747
2018-04-10 05:45 | 218322.8 | 1080.0019 | 5 | 16 | 3.467013 | -2.282156 | 1.110852 | 0.684559 | 4.883167 | 2.535894
2018-04-10 05:47 | 218442.8 | 1200.0011 | 5 | 16 | 3.43136 | -2.282123 | 1.110852 | 0.7606205 | 4.883167 | 2.798242
2018-04-10 05:49 | 218562.8 | 1320.0019 | 5 | 16 | 3.394197 | -2.282149 | 1.110852 | 0.8366823 | 4.883167 | 3.057852
2018-04-10 05:51 | 218682.8 | 1440.0019 | 5 | 16 | 3.345711 | -2.282144 | 1.110852 | 0.9127433 | 4.883167 | 3.314313
2018-04-10 05:53 | 218802.8 | 1560.0019 | 5 | 16 | 3.251928 | -2.282109 | 1.110852 | 0.9888066 | 4.883167 | 3.565723
2018-04-10 05:55 | 218922.8 | 1680.0019 | 5 | 16 | 3.03308 | -2.282149 | 1.110852 | 1.06487 | 4.883167 | 3.805613
2018-04-10 05:55 | 218937.6 | 1694.7664 | 5 | 16 | 2.999989 | -2.282126 | 1.110852 | 1.074229 | 4.883167 | 3.833843
2018-04-10 05:57 | 219057.7 | 120 | 6 | 16 | 3.757113 | 0 | 1.110852 | 1.074229 | 4.883167 | 3.833843
2018-04-10 05:59 | 219177.7 | 240.0008 | 6 | 16 | 3.779876 | 0 | 1.110852 | 1.074229 | 4.883167 | 3.833843
2018-04-10 06:00 | 219237.7 | 300.0005 | 6 | 16 | 3.786949 | 0 | 1.110852 | 1.074229 | 4.883167 | 3.833843
2018-04-10 06:00 | 219237.7 | 0.0023 | 7 | 17 | 3.787013 | 0 | 0 | 0 | 0 | 0
2018-04-10 06:00 | 219238.2 | 0.4983 | 2 | 17 | 3.987272 | 1.762379 | 0.000114514 | 1.027e-09 | 0.0004489582 | 3.89e-09
2018-04-10 06:02 | 219358.3 | 120.0011 | 3 | 17 | 4.400192 | 3.031666 | 0.1065658 | 1.027e-09 | 0.4651627 | 3.89e-09
2018-04-10 06:04 | 219478.3 | 240.001 | 3 | 17 | 4.400144 | 2.624004 | 0.2006446 | 1.027e-09 | 0.8791253 | 3.89e-09
2018-04-10 06:06 | 219598.3 | 360.0002 | 3 | 17 | 4.400146 | 2.288898 | 0.282279 | 1.027e-09 | 1.238329 | 3.89e-09
2018-04-10 06:08 | 219718.3 | 480.0002 | 3 | 17 | 4.40005 | 2.021523 | 0.3539738 | 1.027e-09 | 1.553794 | 3.89e-09
2018-04-10 06:10 | 219838.3 | 600.0002 | 3 | 17 | 4.400072 | 1.792976 | 0.4175014 | 1.027e-09 | 1.833321 | 3.89e-09
2018-04-10 06:12 | 219958.3 | 720.0002 | 3 | 17 | 4.400185 | 1.580505 | 0.4736663 | 1.027e-09 | 2.080452 | 3.89e-09
2018-04-10 06:14 | 220078.3 | 840.0002 | 3 | 17 | 4.400135 | 1.385635 | 0.5230033 | 1.027e-09 | 2.297538 | 3.89e-09
2018-04-10 06:16 | 220198.3 | 960.0002 | 3 | 17 | 4.399968 | 1.214857 | 0.5662785 | 1.027e-09 | 2.487952 | 3.89e-09
2018-04-10 06:18 | 220318.3 | 1080.0002 | 3 | 17 | 4.400109 | 1.075157 | 0.6043698 | 1.027e-09 | 2.655555 | 3.89e-09
2018-04-10 06:20 | 220438.3 | 1200.0002 | 3 | 17 | 4.399944 | 0.9547386 | 0.6381408 | 1.027e-09 | 2.80415 | 3.89e-09
2018-04-10 06:22 | 220558.3 | 1320.0002 | 3 | 17 | 4.400013 | 0.8554878 | 0.6682895 | 1.027e-09 | 2.936805 | 3.89e-09
2018-04-10 06:24 | 220678.3 | 1440.0002 | 3 | 17 | 4.399944 | 0.7679863 | 0.695327 | 1.027e-09 | 3.055771 | 3.89e-09
2018-04-10 06:26 | 220798.3 | 1560.0002 | 3 | 17 | 4.400083 | 0.693285 | 0.7196544 | 1.027e-09 | 3.162812 | 3.89e-09
2018-04-10 06:28 | 220918.3 | 1680.001 | 3 | 17 | 4.400033 | 0.6257534 | 0.7416027 | 1.027e-09 | 3.259385 | 3.89e-09
2018-04-10 06:30 | 221038.3 | 1800.0002 | 3 | 17 | 4.399917 | 0.5651398 | 0.7614273 | 1.027e-09 | 3.346614 | 3.89e-09
2018-04-10 06:32 | 221158.3 | 1920.0012 | 3 | 17 | 4.400026 | 0.513773 | 0.7793849 | 1.027e-09 | 3.425627 | 3.89e-09
2018-04-10 06:34 | 221278.3 | 2040.0002 | 3 | 17 | 4.39998 | 0.4674873 | 0.7957243 | 1.027e-09 | 3.497521 | 3.89e-09
2018-04-10 06:36 | 221398.3 | 2160.0011 | 3 | 17 | 4.399983 | 0.428297 | 0.8106417 | 1.027e-09 | 3.563158 | 3.89e-09
2018-04-10 06:38 | 221518.3 | 2280.0011 | 3 | 17 | 4.399989 | 0.3944187 | 0.8243398 | 1.027e-09 | 3.623429 | 3.89e-09
2018-04-10 06:40 | 221638.3 | 2400.0011 | 3 | 17 | 4.400051 | 0.3662186 | 0.8370019 | 1.027e-09 | 3.679142 | 3.89e-09
2018-04-10 06:42 | 221758.3 | 2520.0011 | 3 | 17 | 4.399979 | 0.3409843 | 0.848774 | 1.027e-09 | 3.73094 | 3.89e-09
2018-04-10 06:44 | 221878.3 | 2640.0011 | 3 | 17 | 4.399992 | 0.3198242 | 0.8597754 | 1.027e-09 | 3.779346 | 3.89e-09
2018-04-10 06:46 | 221998.3 | 2760.0011 | 3 | 17 | 4.399961 | 0.3005981 | 0.870105 | 1.027e-09 | 3.824796 | 3.89e-09
2018-04-10 06:48 | 222118.3 | 2880.0011 | 3 | 17 | 4.400003 | 0.2849178 | 0.8798571 | 1.027e-09 | 3.867705 | 3.89e-09
2018-04-10 06:50 | 222238.3 | 3000.0011 | 3 | 17 | 4.400018 | 0.2697716 | 0.8890934 | 1.027e-09 | 3.908345 | 3.89e-09
2018-04-10 06:52 | 222358.3 | 3120.0011 | 3 | 17 | 4.400012 | 0.2566814 | 0.8978577 | 1.027e-09 | 3.946908 | 3.89e-09
2018-04-10 06:54 | 222478.3 | 3240.001 | 3 | 17 | 4.399907 | 0.2434425 | 0.906203 | 1.027e-09 | 3.983628 | 3.89e-09
2018-04-10 06:56 | 222598.3 | 3360.0011 | 3 | 17 | 4.399918 | 0.232542 | 0.9141676 | 1.027e-09 | 4.018672 | 3.89e-09
2018-04-10 06:58 | 222718.3 | 3480.001 | 3 | 17 | 4.400036 | 0.2240067 | 0.9217938 | 1.027e-09 | 4.052227 | 3.89e-09
2018-04-10 07:00 | 222838.3 | 3600.0011 | 3 | 17 | 4.40008 | 0.2156429 | 0.9291025 | 1.027e-09 | 4.084385 | 3.89e-09
2018-04-10 07:02 | 222958.3 | 3720.0011 | 3 | 17 | 4.400111 | 0.2078629 | 0.9361213 | 1.027e-09 | 4.115268 | 3.89e-09
2018-04-10 07:04 | 223078.3 | 3840.0001 | 3 | 17 | 4.39992 | 0.1983604 | 0.9428828 | 1.027e-09 | 4.145019 | 3.89e-09
2018-04-10 07:06 | 223198.3 | 3960.0019 | 3 | 17 | 4.399914 | 0.1908417 | 0.949404 | 1.027e-09 | 4.173712 | 3.89e-09
2018-04-10 07:08 | 223318.3 | 4080.0011 | 3 | 17 | 4.400132 | 0.1868439 | 0.9556893 | 1.027e-09 | 4.201367 | 3.89e-09
2018-04-10 07:10 | 223438.3 | 4200.001 | 3 | 17 | 4.400064 | 0.1792126 | 0.9617529 | 1.027e-09 | 4.228047 | 3.89e-09
2018-04-10 07:12 | 223558.3 | 4320.0011 | 3 | 17 | 4.400015 | 0.1732845 | 0.9676178 | 1.027e-09 | 4.253852 | 3.89e-09
2018-04-10 07:14 | 223678.3 | 4440.001 | 3 | 17 | 4.399857 | 0.1662521 | 0.9732943 | 1.027e-09 | 4.278829 | 3.89e-09
2018-04-10 07:16 | 223798.3 | 4560.0001 | 3 | 17 | 4.399953 | 0.1624393 | 0.978798 | 1.027e-09 | 4.303046 | 3.89e-09
2018-04-10 07:18 | 223918.3 | 4680.001 | 3 | 17 | 4.399894 | 0.1571388 | 0.9841353 | 1.027e-09 | 4.32653 | 3.89e-09
2018-04-10 07:20 | 224038.3 | 4800.001 | 3 | 17 | 4.4 | 0.1536026 | 0.9893209 | 1.027e-09 | 4.349346 | 3.89e-09
2018-04-10 07:22 | 224158.3 | 4920.001 | 3 | 17 | 4.399976 | 0.1487312 | 0.9943553 | 1.027e-09 | 4.371498 | 3.89e-09
2018-04-10 07:24 | 224278.3 | 5040 | 3 | 17 | 4.399956 | 0.1446495 | 0.9992539 | 1.027e-09 | 4.393051 | 3.89e-09
2018-04-10 07:26 | 224398.3 | 5160.001 | 3 | 17 | 4.400003 | 0.141489 | 1.004019 | 1.027e-09 | 4.414016 | 3.89e-09
2018-04-10 07:28 | 224518.3 | 5280.0011 | 3 | 17 | 4.399929 | 0.1369476 | 1.008657 | 1.027e-09 | 4.434423 | 3.89e-09
2018-04-10 07:30 | 224638.3 | 5400.0011 | 3 | 17 | 4.400069 | 0.1346455 | 1.013179 | 1.027e-09 | 4.45432 | 3.89e-09
2018-04-10 07:32 | 224758.3 | 5520.001 | 3 | 17 | 4.399994 | 0.1306438 | 1.017583 | 1.027e-09 | 4.473699 | 3.89e-09
2018-04-10 07:34 | 224878.3 | 5640.001 | 3 | 17 | 4.400089 | 0.1280994 | 1.021882 | 1.027e-09 | 4.492614 | 3.89e-09
2018-04-10 07:36 | 224998.3 | 5760.001 | 3 | 17 | 4.399958 | 0.1238308 | 1.026074 | 1.027e-09 | 4.511059 | 3.89e-09
2018-04-10 07:38 | 225118.3 | 5880.0012 | 3 | 17 | 4.400032 | 0.1218567 | 1.030167 | 1.027e-09 | 4.529068 | 3.89e-09
2018-04-10 07:40 | 225238.3 | 6000.0011 | 3 | 17 | 4.40007 | 0.1194859 | 1.034169 | 1.027e-09 | 4.546678 | 3.89e-09
2018-04-10 07:42 | 225358.3 | 6120.001 | 3 | 17 | 4.400068 | 0.1168365 | 1.038079 | 1.027e-09 | 4.563883 | 3.89e-09
2018-04-10 07:44 | 225478.3 | 6240.001 | 3 | 17 | 4.399926 | 0.1131058 | 1.041908 | 1.027e-09 | 4.58073 | 3.89e-09
2018-04-10 07:46 | 225598.3 | 6360.001 | 3 | 17 | 4.400055 | 0.1119251 | 1.045658 | 1.027e-09 | 4.59723 | 3.89e-09
2018-04-10 07:48 | 225718.3 | 6480.0019 | 3 | 17 | 4.3999 | 0.1077652 | 1.049327 | 1.027e-09 | 4.613375 | 3.89e-09
2018-04-10 07:50 | 225838.3 | 6600.0001 | 3 | 17 | 4.399889 | 0.1057739 | 1.052922 | 1.027e-09 | 4.629191 | 3.89e-09
2018-04-10 07:52 | 225958.3 | 6720.001 | 3 | 17 | 4.39996 | 0.1044674 | 1.056447 | 1.027e-09 | 4.6447 | 3.89e-09
2018-04-10 07:54 | 226078.3 | 6840.001 | 3 | 17 | 4.400009 | 0.1030731 | 1.059901 | 1.027e-09 | 4.6599 | 3.89e-09
2018-04-10 07:56 | 226198.3 | 6960.001 | 3 | 17 | 4.400031 | 0.1007748 | 1.063287 | 1.027e-09 | 4.674795 | 3.89e-09
2018-04-10 07:58 | 226318.3 | 7080.0012 | 3 | 17 | 4.399955 | 0.0982399 | 1.066606 | 1.027e-09 | 4.6894 | 3.89e-09
2018-04-10 08:00 | 226438.3 | 7200.0011 | 3 | 17 | 4.399997 | 0.09686279 | 1.069865 | 1.027e-09 | 4.703741 | 3.89e-09
2018-04-10 08:02 | 226558.3 | 7320.0011 | 3 | 17 | 4.400039 | 0.09572029 | 1.07307 | 1.027e-09 | 4.717841 | 3.89e-09
2018-04-10 08:04 | 226678.3 | 7440.0011 | 3 | 17 | 4.399956 | 0.09322166 | 1.076217 | 1.027e-09 | 4.731688 | 3.89e-09
2018-04-10 08:06 | 226798.3 | 7560.0001 | 3 | 17 | 4.399996 | 0.09178543 | 1.079306 | 1.027e-09 | 4.745281 | 3.89e-09
2018-04-10 08:08 | 226918.3 | 7680.0001 | 3 | 17 | 4.399949 | 0.08974648 | 1.082341 | 1.027e-09 | 4.758636 | 3.89e-09
2018-04-10 08:10 | 227038.3 | 7800.0002 | 3 | 17 | 4.400105 | 0.09028625 | 1.08533 | 1.027e-09 | 4.771786 | 3.89e-09
2018-04-10 08:12 | 227158.3 | 7920.0011 | 3 | 17 | 4.4 | 0.08740234375 | 1.088265 | 1.027e-09 | 4.784699 | 3.89e-09
2018-04-10 08:14 | 227278.3 | 8040.0011 | 3 | 17 | 4.399975 | 0.0855484 | 1.091152 | 1.027e-09 | 4.797404 | 3.89e-09
2018-04-10 08:16 | 227398.3 | 8160.0012 | 3 | 17 | 4.399985 | 0.08463669 | 1.093992 | 1.027e-09 | 4.809899 | 3.89e-09
2018-04-10 08:18 | 227494.9 | 8256.6753 | 3 | 17 | 4.399832 | 0.0814991 | 1.096247 | 1.027e-09 | 4.81982 | 3.89e-09
2018-04-10 08:20 | 227615 | 120.0008 | 4 | 17 | 4.381121 | 0 | 1.096247 | 1.027e-09 | 4.81982 | 3.89e-09
2018-04-10 08:22 | 227735 | 240.0001 | 4 | 17 | 4.376908 | 0 | 1.096247 | 1.027e-09 | 4.81982 | 3.89e-09
2018-04-10 08:23 | 227795 | 300.0021 | 4 | 17 | 4.375176 | 0 | 1.096247 | 1.027e-09 | 4.81982 | 3.89e-09
2018-04-10 08:25 | 227915.1 | 120.0011 | 5 | 17 | 3.923211 | -2.282058 | 1.096247 | 0.07605805 | 4.81982 | 0.3029928
2018-04-10 08:27 | 228035.1 | 240.0008 | 5 | 17 | 3.845709 | -2.282128 | 1.096247 | 0.1521208 | 4.81982 | 0.5984007
2018-04-10 08:29 | 228155.1 | 360.0003 | 5 | 17 | 3.774538 | -2.282063 | 1.096247 | 0.2281852 | 4.81982 | 0.88818
2018-04-10 08:31 | 228275.1 | 480.0011 | 5 | 17 | 3.708995 | -2.282128 | 1.096247 | 0.3042474 | 4.81982 | 1.172753
2018-04-10 08:33 | 228395.1 | 600.0011 | 5 | 17 | 3.647897 | -2.282084 | 1.096247 | 0.3803108 | 4.81982 | 1.452521
2018-04-10 08:35 | 228515.1 | 720.0002 | 5 | 17 | 3.591161 | -2.28213 | 1.096247 | 0.4563733 | 4.81982 | 1.7278
2018-04-10 08:37 | 228635.1 | 840.0011 | 5 | 17 | 3.540765 | -2.282133 | 1.096247 | 0.5324347 | 4.81982 | 1.998986
2018-04-10 08:39 | 228755.1 | 960.0002 | 5 | 17 | 3.497124 | -2.282141 | 1.096247 | 0.6084954 | 4.81982 | 2.266602
2018-04-10 08:41 | 228875.1 | 1080.001 | 5 | 17 | 3.459023 | -2.282078 | 1.096247 | 0.6845621 | 4.81982 | 2.531142
2018-04-10 08:43 | 228995.1 | 1200.001 | 5 | 17 | 3.422905 | -2.282088 | 1.096247 | 0.7606261 | 4.81982 | 2.792882
2018-04-10 08:45 | 229115.1 | 1320.0002 | 5 | 17 | 3.384086 | -2.282078 | 1.096247 | 0.8366854 | 4.81982 | 3.051782
2018-04-10 08:47 | 229235.1 | 1440.0011 | 5 | 17 | 3.331458 | -2.282109 | 1.096247 | 0.9127532 | 4.81982 | 3.307372
2018-04-10 08:49 | 229355.1 | 1560.0011 | 5 | 17 | 3.22145 | -2.282133 | 1.096247 | 0.9888095 | 4.81982 | 3.557195
2018-04-10 08:51 | 229467.4 | 1672.3224 | 5 | 17 | 2.999988 | -2.282118 | 1.096247 | 1.060011 | 4.81982 | 3.779238
2018-04-10 08:53 | 229587.4 | 120.0008 | 6 | 17 | 3.759749 | 0 | 1.096247 | 1.060011 | 4.81982 | 3.779238
2018-04-10 08:55 | 229707.4 | 240.0001 | 6 | 17 | 3.783198 | 0 | 1.096247 | 1.060011 | 4.81982 | 3.779238
2018-04-10 08:56 | 229767.4 | 300.0023 | 6 | 17 | 3.790268 | 0 | 1.096247 | 1.060011 | 4.81982 | 3.779238
2018-04-10 08:56 | 229767.4 | 0.0024 | 7 | 18 | 3.791031 | 0 | 0 | 0 | 0 | 0
2018-04-10 08:56 | 229768 | 0.4888 | 2 | 18 | 3.991433 | 1.737892 | 0.0001110838 | 6.78e-10 | 0.0004359256 | 2.57e-09
2018-04-10 08:58 | 229888 | 120 | 3 | 18 | 4.400124 | 2.965357 | 0.1053601 | 6.78e-10 | 0.460546 | 2.57e-09
2018-04-10 09:00 | 230008 | 240.0003 | 3 | 18 | 4.400202 | 2.571861 | 0.1974614 | 6.78e-10 | 0.8658065 | 2.57e-09
2018-04-10 09:02 | 230128 | 360.0002 | 3 | 18 | 4.400137 | 2.245224 | 0.2775247 | 6.78e-10 | 1.218096 | 2.57e-09
2018-04-10 09:04 | 230248 | 480.0011 | 3 | 18 | 4.400122 | 1.984312 | 0.3478516 | 6.78e-10 | 1.527543 | 2.57e-09
2018-04-10 09:06 | 230368 | 600.0018 | 3 | 18 | 4.400097 | 1.758852 | 0.4101823 | 6.78e-10 | 1.801806 | 2.57e-09
2018-04-10 09:08 | 230488 | 720.001 | 3 | 18 | 4.40016 | 1.551376 | 0.4653124 | 6.78e-10 | 2.044384 | 2.57e-09
2018-04-10 09:10 | 230608 | 840.0003 | 3 | 18 | 4.400173 | 1.361362 | 0.5137635 | 6.78e-10 | 2.257575 | 2.57e-09
2018-04-10 09:12 | 230728 | 960.001 | 3 | 18 | 4.400086 | 1.19582 | 0.5562858 | 6.78e-10 | 2.444676 | 2.57e-09
2018-04-10 09:14 | 230848 | 1080.001 | 3 | 18 | 4.40007 | 1.057558 | 0.5937558 | 6.78e-10 | 2.609547 | 2.57e-09
2018-04-10 09:16 | 230968 | 1200.0003 | 3 | 18 | 4.400027 | 0.9416561 | 0.6270279 | 6.78e-10 | 2.755946 | 2.57e-09
2018-04-10 09:18 | 231088 | 1320.0018 | 3 | 18 | 4.399929 | 0.8426113 | 0.6567438 | 6.78e-10 | 2.886697 | 2.57e-09
2018-04-10 09:20 | 231208 | 1440.0003 | 3 | 18 | 4.399954 | 0.7585926 | 0.6834238 | 6.78e-10 | 3.00409 | 2.57e-09
2018-04-10 09:22 | 231328 | 1560.0003 | 3 | 18 | 4.400014 | 0.6850605 | 0.7074693 | 6.78e-10 | 3.10989 | 2.57e-09
2018-04-10 09:24 | 231448 | 1680.0011 | 3 | 18 | 4.400005 | 0.6193085 | 0.7292082 | 6.78e-10 | 3.205542 | 2.57e-09
2018-04-10 09:26 | 231568 | 1800.0003 | 3 | 18 | 4.399933 | 0.5610924 | 0.7488821 | 6.78e-10 | 3.292108 | 2.57e-09
2018-04-10 09:28 | 231688 | 1920.001 | 3 | 18 | 4.400064 | 0.5100155 | 0.7667187 | 6.78e-10 | 3.370589 | 2.57e-09
2018-04-10 09:30 | 231808 | 2040.001 | 3 | 18 | 4.399932 | 0.4634876 | 0.7829224 | 6.78e-10 | 3.441886 | 2.57e-09
2018-04-10 09:32 | 231928 | 2160.0002 | 3 | 18 | 4.400076 | 0.4257145 | 0.7977326 | 6.78e-10 | 3.507051 | 2.57e-09
2018-04-10 09:34 | 232048 | 2280.0002 | 3 | 18 | 4.400053 | 0.3929634 | 0.8113499 | 6.78e-10 | 3.566968 | 2.57e-09
2018-04-10 09:36 | 232168 | 2400.001 | 3 | 18 | 4.400063 | 0.3641663 | 0.823939 | 6.78e-10 | 3.62236 | 2.57e-09
2018-04-10 09:38 | 232288 | 2520.001 | 3 | 18 | 4.400175 | 0.3404522 | 0.8356364 | 6.78e-10 | 3.673829 | 2.57e-09
2018-04-10 09:40 | 232408 | 2640.0011 | 3 | 18 | 4.400039 | 0.3172569 | 0.8465557 | 6.78e-10 | 3.721874 | 2.57e-09
2018-04-10 09:42 | 232528 | 2760.001 | 3 | 18 | 4.400007 | 0.2976246 | 0.856795 | 6.78e-10 | 3.766927 | 2.57e-09
2018-04-10 09:44 | 232648 | 2880.0002 | 3 | 18 | 4.400054 | 0.2819977 | 0.8664499 | 6.78e-10 | 3.809409 | 2.57e-09
2018-04-10 09:46 | 232768 | 3000.001 | 3 | 18 | 4.400036 | 0.2666397 | 0.8755896 | 6.78e-10 | 3.849624 | 2.57e-09
2018-04-10 09:48 | 232888 | 3120.001 | 3 | 18 | 4.400007 | 0.2536221 | 0.8842614 | 6.78e-10 | 3.88778 | 2.57e-09
2018-04-10 09:50 | 233008 | 3240.001 | 3 | 18 | 4.399983 | 0.241827 | 0.8925211 | 6.78e-10 | 3.924122 | 2.57e-09
2018-04-10 09:52 | 233128 | 3360.0002 | 3 | 18 | 4.400006 | 0.2313728 | 0.9004045 | 6.78e-10 | 3.958809 | 2.57e-09
2018-04-10 09:54 | 233248 | 3480.001 | 3 | 18 | 4.400056 | 0.2221298 | 0.9079509 | 6.78e-10 | 3.992013 | 2.57e-09
2018-04-10 09:56 | 233368 | 3600.001 | 3 | 18 | 4.400007 | 0.2128677 | 0.9151879 | 6.78e-10 | 4.023856 | 2.57e-09
2018-04-10 09:58 | 233488 | 3720.001 | 3 | 18 | 4.400007 | 0.2045193 | 0.9221388 | 6.78e-10 | 4.05444 | 2.57e-09
2018-04-10 10:00 | 233608 | 3840.001 | 3 | 18 | 4.400005 | 0.1967201 | 0.9288266 | 6.78e-10 | 4.083867 | 2.57e-09
2018-04-10 10:02 | 233728 | 3960.0002 | 3 | 18 | 4.399966 | 0.1889973 | 0.9352676 | 6.78e-10 | 4.112207 | 2.57e-09
2018-04-10 10:04 | 233848 | 4080.001 | 3 | 18 | 4.399991 | 0.1827698 | 0.9414766 | 6.78e-10 | 4.139526 | 2.57e-09
2018-04-10 10:06 | 233968 | 4200.0002 | 3 | 18 | 4.400035 | 0.1773987 | 0.9474764 | 6.78e-10 | 4.165926 | 2.57e-09
2018-04-10 10:08 | 234088 | 4320.0002 | 3 | 18 | 4.399955 | 0.1700554 | 0.9532723 | 6.78e-10 | 4.191428 | 2.57e-09
2018-04-10 10:10 | 234208 | 4440 | 3 | 18 | 4.399994 | 0.1656742 | 0.958881 | 6.78e-10 | 4.216106 | 2.57e-09
2018-04-10 10:12 | 234328 | 4560.0011 | 3 | 18 | 4.40005 | 0.1611843 | 0.9643194 | 6.78e-10 | 4.240035 | 2.57e-09
2018-04-10 10:14 | 234448 | 4680.001 | 3 | 18 | 4.400026 | 0.1560497 | 0.9695952 | 6.78e-10 | 4.263248 | 2.57e-09
2018-04-10 10:16 | 234568 | 4800.001 | 3 | 18 | 4.400043 | 0.1518497 | 0.9747192 | 6.78e-10 | 4.285794 | 2.57e-09
2018-04-10 10:18 | 234688 | 4920 | 3 | 18 | 4.399917 | 0.146328 | 0.9796984 | 6.78e-10 | 4.307703 | 2.57e-09
2018-04-10 10:20 | 234808 | 5040.0001 | 3 | 18 | 4.400047 | 0.1435032 | 0.984538 | 6.78e-10 | 4.328997 | 2.57e-09
2018-04-10 10:22 | 234928 | 5160.0002 | 3 | 18 | 4.39994 | 0.1384811 | 0.989248 | 6.78e-10 | 4.349721 | 2.57e-09
2018-04-10 10:24 | 235048 | 5280.0001 | 3 | 18 | 4.39993 | 0.1348114 | 0.9938264 | 6.78e-10 | 4.369866 | 2.57e-09
2018-04-10 10:26 | 235168 | 5400.001 | 3 | 18 | 4.399952 | 0.1316013 | 0.9982876 | 6.78e-10 | 4.389495 | 2.57e-09
2018-04-10 10:28 | 235288 | 5520.0011 | 3 | 18 | 4.400014 | 0.1288605 | 1.002635 | 6.78e-10 | 4.408622 | 2.57e-09
2018-04-10 10:30 | 235408 | 5640.0019 | 3 | 18 | 4.400049 | 0.1258812 | 1.006871 | 6.78e-10 | 4.427261 | 2.57e-09
2018-04-10 10:32 | 235528 | 5760.0019 | 3 | 18 | 4.399997 | 0.122591 | 1.011005 | 6.78e-10 | 4.445452 | 2.57e-09
2018-04-10 10:34 | 235648 | 5880.0002 | 3 | 18 | 4.400036 | 0.1202202 | 1.015042 | 6.78e-10 | 4.463215 | 2.57e-09
2018-04-10 10:36 | 235768 | 6000.0002 | 3 | 18 | 4.400068 | 0.1174984 | 1.018991 | 6.78e-10 | 4.480592 | 2.57e-09
2018-04-10 10:38 | 235888 | 6120.001 | 3 | 18 | 4.399907 | 0.1135311 | 1.022852 | 6.78e-10 | 4.49758 | 2.57e-09
2018-04-10 10:40 | 236008 | 6240.0002 | 3 | 18 | 4.40006 | 0.1123276 | 1.026631 | 6.78e-10 | 4.514205 | 2.57e-09
2018-04-10 10:42 | 236128 | 6360.001 | 3 | 18 | 4.399998 | 0.1099529 | 1.030325 | 6.78e-10 | 4.53046 | 2.57e-09
2018-04-10 10:44 | 236248 | 6480.0002 | 3 | 18 | 4.400029 | 0.1077881 | 1.033942 | 6.78e-10 | 4.546374 | 2.57e-09
2018-04-10 10:46 | 236368 | 6600.0028 | 3 | 18 | 4.400002 | 0.1050358 | 1.037483 | 6.78e-10 | 4.561954 | 2.57e-09
2018-04-10 10:48 | 236488 | 6720.0011 | 3 | 18 | 4.399935 | 0.1027756 | 1.040951 | 6.78e-10 | 4.577216 | 2.57e-09
2018-04-10 10:50 | 236608 | 6840.0002 | 3 | 18 | 4.400063 | 0.101656 | 1.044353 | 6.78e-10 | 4.592182 | 2.57e-09
2018-04-10 10:52 | 236728 | 6960.0028 | 3 | 18 | 4.399949 | 0.09847069 | 1.047681 | 6.78e-10 | 4.606826 | 2.57e-09
2018-04-10 10:54 | 236848 | 7080.0002 | 3 | 18 | 4.400042 | 0.09771347 | 1.050944 | 6.78e-10 | 4.621181 | 2.57e-09
2018-04-10 10:56 | 236968 | 7200.0002 | 3 | 18 | 4.400051 | 0.09576416 | 1.054151 | 6.78e-10 | 4.635294 | 2.57e-09
2018-04-10 10:58 | 237088 | 7320.0002 | 3 | 18 | 4.39992 | 0.09304428 | 1.057295 | 6.78e-10 | 4.649127 | 2.57e-09
2018-04-10 11:00 | 237208 | 7440.0011 | 3 | 18 | 4.400011 | 0.09175491 | 1.060387 | 6.78e-10 | 4.662732 | 2.57e-09
2018-04-10 11:02 | 237328 | 7560.0028 | 3 | 18 | 4.400018 | 0.09028816 | 1.06342 | 6.78e-10 | 4.676077 | 2.57e-09
2018-04-10 11:04 | 237448 | 7680.0002 | 3 | 18 | 4.400037 | 0.08896637 | 1.066396 | 6.78e-10 | 4.689171 | 2.57e-09
2018-04-10 11:06 | 237568 | 7800.001 | 3 | 18 | 4.399941 | 0.08691597 | 1.069321 | 6.78e-10 | 4.702044 | 2.57e-09
2018-04-10 11:08 | 237688 | 7920 | 3 | 18 | 4.399993 | 0.08548737 | 1.072198 | 6.78e-10 | 4.714703 | 2.57e-09
2018-04-10 11:10 | 237808 | 8040.0001 | 3 | 18 | 4.400071 | 0.08498001 | 1.075029 | 6.78e-10 | 4.727158 | 2.57e-09
2018-04-10 11:12 | 237924.3 | 8156.224 | 3 | 18 | 4.399896 | 0.0814991 | 1.077727 | 6.78e-10 | 4.739027 | 2.57e-09
2018-04-10 11:14 | 238044.3 | 120 | 4 | 18 | 4.381017 | 0 | 1.077727 | 6.78e-10 | 4.739027 | 2.57e-09
2018-04-10 11:16 | 238164.3 | 240.0008 | 4 | 18 | 4.376865 | 0 | 1.077727 | 6.78e-10 | 4.739027 | 2.57e-09
2018-04-10 11:17 | 238224.3 | 300.0006 | 4 | 18 | 4.375008 | 0 | 1.077727 | 6.78e-10 | 4.739027 | 2.57e-09
2018-04-10 11:19 | 238344.4 | 120.0012 | 5 | 18 | 3.917063 | -2.282047 | 1.077727 | 0.07605743 | 4.739027 | 0.3025999
2018-04-10 11:21 | 238464.4 | 240.0012 | 5 | 18 | 3.837992 | -2.28213 | 1.077727 | 0.1521189 | 4.739027 | 0.5974731
2018-04-10 11:23 | 238584.4 | 360.0011 | 5 | 18 | 3.765911 | -2.28203 | 1.077727 | 0.2281812 | 4.739027 | 0.8866209
2018-04-10 11:25 | 238704.4 | 480.001 | 5 | 18 | 3.699619 | -2.282074 | 1.077727 | 0.304241 | 4.739027 | 1.170505
2018-04-10 11:27 | 238824.4 | 600.0012 | 5 | 18 | 3.637866 | -2.282114 | 1.077727 | 0.3802994 | 4.739027 | 1.449517
2018-04-10 11:29 | 238944.4 | 720.0004 | 5 | 18 | 3.580615 | -2.282068 | 1.077727 | 0.4563615 | 4.739027 | 1.724011
2018-04-10 11:31 | 239064.4 | 840.0012 | 5 | 18 | 3.529595 | -2.282133 | 1.077727 | 0.5324153 | 4.739027 | 1.99434
2018-04-10 11:33 | 239184.4 | 960.0004 | 5 | 18 | 3.485715 | -2.282093 | 1.077727 | 0.6084905 | 4.739027 | 2.261147
2018-04-10 11:35 | 239304.4 | 1080.0012 | 5 | 18 | 3.447033 | -2.282126 | 1.077727 | 0.6845376 | 4.739027 | 2.52473
2018-04-10 11:37 | 239424.4 | 1200.0012 | 5 | 18 | 3.409523 | -2.28212 | 1.077727 | 0.7606207 | 4.739027 | 2.785568
2018-04-10 11:39 | 239544.4 | 1320.0004 | 5 | 18 | 3.368216 | -2.282047 | 1.077727 | 0.8366807 | 4.739027 | 3.043377
2018-04-10 11:41 | 239664.4 | 1440.0012 | 5 | 18 | 3.306215 | -2.282104 | 1.077727 | 0.912733 | 4.739027 | 3.297414
2018-04-10 11:43 | 239784.4 | 1560.0005 | 5 | 18 | 3.166246 | -2.282084 | 1.077727 | 0.988812 | 4.739027 | 3.544459
2018-04-10 11:44 | 239864.5 | 1640.0841 | 5 | 18 | 2.999996 | -2.282055 | 1.077727 | 1.039568 | 4.739027 | 3.701089
2018-04-10 11:46 | 239984.5 | 120 | 6 | 18 | 3.763146 | 0 | 1.077727 | 1.039568 | 4.739027 | 3.701089
2018-04-10 11:48 | 240104.5 | 240 | 6 | 18 | 3.786748 | 0 | 1.077727 | 1.039568 | 4.739027 | 3.701089
2018-04-10 11:49 | 240164.5 | 300.0014 | 6 | 18 | 3.793797 | 0 | 1.077727 | 1.039568 | 4.739027 | 3.701089
2018-04-10 11:49 | 240164.5 | 0.0023 | 7 | 19 | 3.793797 | 0 | 0 | 0 | 0 | 0
2018-04-10 11:49 | 240165.1 | 0.4713 | 2 | 19 | 3.990735 | 1.66468 | 0.0001020421 | 2.42e-10 | 0.0004005063 | 9.17e-10
2018-04-10 11:51 | 240285.1 | 120.0001 | 3 | 19 | 4.400228 | 2.889719 | 0.1036124 | 2.42e-10 | 0.4535001 | 9.17e-10
2018-04-10 11:53 | 240405.1 | 240 | 3 | 19 | 4.400102 | 2.506554 | 0.1933909 | 2.42e-10 | 0.8485399 | 9.17e-10
2018-04-10 11:55 | 240525.1 | 360.0002 | 3 | 19 | 4.400128 | 2.190884 | 0.2714755 | 2.42e-10 | 1.192122 | 9.17e-10
2018-04-10 11:57 | 240645.1 | 480.0002 | 3 | 19 | 4.400059 | 1.936171 | 0.3401212 | 2.42e-10 | 1.494171 | 9.17e-10
2018-04-10 11:59 | 240765.1 | 600.001 | 3 | 19 | 4.40018 | 1.721035 | 0.4009953 | 2.42e-10 | 1.762023 | 9.17e-10
2018-04-10 12:01 | 240885.1 | 720.0009 | 3 | 19 | 4.400072 | 1.516281 | 0.4548925 | 2.42e-10 | 1.999176 | 9.17e-10
2018-04-10 12:03 | 241005.1 | 840.001 | 3 | 19 | 4.400006 | 1.330656 | 0.5022884 | 2.42e-10 | 2.207721 | 9.17e-10
2018-04-10 12:05 | 241125.1 | 960.0011 | 3 | 19 | 4.399969 | 1.170883 | 0.5439357 | 2.42e-10 | 2.390972 | 9.17e-10
2018-04-10 12:07 | 241245.1 | 1080.0009 | 3 | 19 | 4.399998 | 1.037239 | 0.5806907 | 2.42e-10 | 2.552697 | 9.17e-10
2018-04-10 12:09 | 241365.1 | 1200.001 | 3 | 19 | 4.399998 | 0.925272 | 0.6133538 | 2.42e-10 | 2.696415 | 9.17e-10
2018-04-10 12:11 | 241485.1 | 1320.0036 | 3 | 19 | 4.400023 | 0.8310223 | 0.6426088 | 2.42e-10 | 2.825139 | 9.17e-10
2018-04-10 12:13 | 241605.1 | 1440.0009 | 3 | 19 | 4.400085 | 0.7500458 | 0.6689093 | 2.42e-10 | 2.940862 | 9.17e-10
2018-04-10 12:15 | 241725.1 | 1560.0035 | 3 | 19 | 4.400093 | 0.6779137 | 0.6926564 | 2.42e-10 | 3.04535 | 9.17e-10
2018-04-10 12:17 | 241845.1 | 1680.0009 | 3 | 19 | 4.400043 | 0.612009 | 0.7141169 | 2.42e-10 | 3.139776 | 9.17e-10
2018-04-10 12:19 | 241965.1 | 1800.0009 | 3 | 19 | 4.400027 | 0.5548077 | 0.7335488 | 2.42e-10 | 3.225277 | 9.17e-10
2018-04-10 12:21 | 242085.1 | 1920.001 | 3 | 19 | 4.399977 | 0.5035915 | 0.7511779 | 2.42e-10 | 3.302846 | 9.17e-10
2018-04-10 12:23 | 242205.1 | 2040.001 | 3 | 19 | 4.40002 | 0.4598713 | 0.7672194 | 2.42e-10 | 3.373429 | 9.17e-10
2018-04-10 12:25 | 242325.1 | 2160.0001 | 3 | 19 | 4.399982 | 0.4211578 | 0.7818842 | 2.42e-10 | 3.437954 | 9.17e-10
2018-04-10 12:27 | 242445.1 | 2280.0001 | 3 | 19 | 4.399876 | 0.3870983 | 0.7953637 | 2.42e-10 | 3.497264 | 9.17e-10
2018-04-10 12:29 | 242565.1 | 2400.0002 | 3 | 19 | 4.400007 | 0.3601475 | 0.8078207 | 2.42e-10 | 3.552075 | 9.17e-10
2018-04-10 12:31 | 242685.1 | 2520.001 | 3 | 19 | 4.400055 | 0.336031 | 0.8194014 | 2.42e-10 | 3.60303 | 9.17e-10
2018-04-10 12:33 | 242805.1 | 2640.0009 | 3 | 19 | 4.40008 | 0.3152294 | 0.8302218 | 2.42e-10 | 3.65064 | 9.17e-10
2018-04-10 12:35 | 242925.1 | 2760.001 | 3 | 19 | 4.399909 | 0.2950344 | 0.8403845 | 2.42e-10 | 3.695356 | 9.17e-10
2018-04-10 12:37 | 243045.1 | 2880.001 | 3 | 19 | 4.4 | 0.2792358 | 0.8499641 | 2.42e-10 | 3.737506 | 9.17e-10
2018-04-10 12:39 | 243165.1 | 3000.001 | 3 | 19 | 4.400016 | 0.2653084 | 0.8590311 | 2.42e-10 | 3.777401 | 9.17e-10
2018-04-10 12:41 | 243285.1 | 3120.001 | 3 | 19 | 4.399966 | 0.2513103 | 0.8676441 | 2.42e-10 | 3.815298 | 9.17e-10
2018-04-10 12:43 | 243405.1 | 3240.0009 | 3 | 19 | 4.399994 | 0.2403545 | 0.8758405 | 2.42e-10 | 3.851362 | 9.17e-10
2018-04-10 12:45 | 243525.1 | 3360.001 | 3 | 19 | 4.399881 | 0.2283077 | 0.8836693 | 2.42e-10 | 3.885809 | 9.17e-10
2018-04-10 12:47 | 243645.1 | 3480.0009 | 3 | 19 | 4.400007 | 0.2199345 | 0.8911512 | 2.42e-10 | 3.91873 | 9.17e-10
2018-04-10 12:49 | 243765.1 | 3600.0009 | 3 | 19 | 4.400066 | 0.2108784 | 0.8983211 | 2.42e-10 | 3.950277 | 9.17e-10
2018-04-10 12:51 | 243885.1 | 3720.0009 | 3 | 19 | 4.400008 | 0.2026176 | 0.9052026 | 2.42e-10 | 3.980556 | 9.17e-10
2018-04-10 12:53 | 244005.1 | 3840.0009 | 3 | 19 | 4.399947 | 0.1941128 | 0.911828 | 2.42e-10 | 4.009707 | 9.17e-10
2018-04-10 12:55 | 244125.1 | 3960.0035 | 3 | 19 | 4.399969 | 0.1872787 | 0.9182051 | 2.42e-10 | 4.037767 | 9.17e-10
2018-04-10 12:57 | 244245.1 | 4080.0035 | 3 | 19 | 4.399901 | 0.1804581 | 0.9243577 | 2.42e-10 | 4.064838 | 9.17e-10
2018-04-10 12:59 | 244365.1 | 4200.001 | 3 | 19 | 4.399991 | 0.1750946 | 0.9303008 | 2.42e-10 | 4.090988 | 9.17e-10
2018-04-10 13:01 | 244485.1 | 4320.0001 | 3 | 19 | 4.400003 | 0.1700459 | 0.9360472 | 2.42e-10 | 4.116272 | 9.17e-10
2018-04-10 13:03 | 244605.1 | 4440.0035 | 3 | 19 | 4.400016 | 0.1644936 | 0.9416131 | 2.42e-10 | 4.140762 | 9.17e-10
2018-04-10 13:05 | 244725.1 | 4560.001 | 3 | 19 | 4.400046 | 0.1592026 | 0.9469938 | 2.42e-10 | 4.164437 | 9.17e-10
2018-04-10 13:07 | 244845.1 | 4680.0001 | 3 | 19 | 4.400076 | 0.1547298 | 0.9522001 | 2.42e-10 | 4.187345 | 9.17e-10
2018-04-10 13:09 | 244965.1 | 4800.0009 | 3 | 19 | 4.400026 | 0.1497459 | 0.9572565 | 2.42e-10 | 4.209593 | 9.17e-10
2018-04-10 13:11 | 245085.1 | 4920.0009 | 3 | 19 | 4.399935 | 0.1446037 | 0.9621645 | 2.42e-10 | 4.231188 | 9.17e-10
2018-04-10 13:13 | 245205.1 | 5040.0009 | 3 | 19 | 4.400049 | 0.1414108 | 0.9669401 | 2.42e-10 | 4.252201 | 9.17e-10
2018-04-10 13:15 | 245325.1 | 5160.0009 | 3 | 19 | 4.400025 | 0.1373386 | 0.9715819 | 2.42e-10 | 4.272625 | 9.17e-10
2018-04-10 13:17 | 245445.1 | 5280.0035 | 3 | 19 | 4.399919 | 0.1328926 | 0.9760948 | 2.42e-10 | 4.292481 | 9.17e-10
2018-04-10 13:19 | 245565.1 | 5400.0035 | 3 | 19 | 4.400073 | 0.1306686 | 0.980498 | 2.42e-10 | 4.311855 | 9.17e-10
2018-04-10 13:21 | 245685.1 | 5520.0035 | 3 | 19 | 4.400066 | 0.1275711 | 0.9847894 | 2.42e-10 | 4.330738 | 9.17e-10
2018-04-10 13:23 | 245805.1 | 5640.0009 | 3 | 19 | 4.400092 | 0.1247253 | 0.9889736 | 2.42e-10 | 4.349148 | 9.17e-10
2018-04-10 13:25 | 245925.1 | 5760.0009 | 3 | 19 | 4.399995 | 0.1210461 | 0.9930584 | 2.42e-10 | 4.367121 | 9.17e-10
2018-04-10 13:27 | 246045.1 | 5880.001 | 3 | 19 | 4.400001 | 0.118372 | 0.9970474 | 2.42e-10 | 4.384673 | 9.17e-10
2018-04-10 13:29 | 246165.1 | 6000.0009 | 3 | 19 | 4.399925 | 0.1148758 | 1.000946 | 2.42e-10 | 4.401826 | 9.17e-10
2018-04-10 13:31 | 246285.1 | 6120 | 3 | 19 | 4.399964 | 0.1122837 | 1.004753 | 2.42e-10 | 4.418579 | 9.17e-10
2018-04-10 13:33 | 246405.1 | 6240.0009 | 3 | 19 | 4.40001 | 0.1108418 | 1.008475 | 2.42e-10 | 4.434955 | 9.17e-10
2018-04-10 13:35 | 246525.1 | 6360.0009 | 3 | 19 | 4.400027 | 0.108614 | 1.012117 | 2.42e-10 | 4.450979 | 9.17e-10
2018-04-10 13:37 | 246645.1 | 6480.0001 | 3 | 19 | 4.399976 | 0.1054459 | 1.015684 | 2.42e-10 | 4.466675 | 9.17e-10
2018-04-10 13:39 | 246765.1 | 6600 | 3 | 19 | 4.399914 | 0.1030426 | 1.019174 | 2.42e-10 | 4.482028 | 9.17e-10
2018-04-10 13:41 | 246885.1 | 6720.0009 | 3 | 19 | 4.400056 | 0.1019821 | 1.022595 | 2.42e-10 | 4.497081 | 9.17e-10
2018-04-10 13:43 | 247005.1 | 6840.001 | 3 | 19 | 4.399974 | 0.09929466 | 1.025946 | 2.42e-10 | 4.511827 | 9.17e-10
2018-04-10 13:45 | 247125.1 | 6960.0035 | 3 | 19 | 4.399911 | 0.09667397 | 1.029227 | 2.42e-10 | 4.526262 | 9.17e-10
2018-04-10 13:47 | 247245.1 | 7080.0009 | 3 | 19 | 4.399942 | 0.09547043 | 1.032447 | 2.42e-10 | 4.540431 | 9.17e-10
2018-04-10 13:49 | 247365.1 | 7200.0009 | 3 | 19 | 4.400085 | 0.09506226 | 1.035607 | 2.42e-10 | 4.554333 | 9.17e-10
2018-04-10 13:51 | 247485.1 | 7320.001 | 3 | 19 | 4.400027 | 0.09292793 | 1.038709 | 2.42e-10 | 4.567985 | 9.17e-10
2018-04-10 13:53 | 247605.1 | 7440.0027 | 3 | 19 | 4.400024 | 0.09096909 | 1.041762 | 2.42e-10 | 4.581415 | 9.17e-10
2018-04-10 13:55 | 247725.1 | 7560 | 3 | 19 | 4.400037 | 0.08905411 | 1.044757 | 2.42e-10 | 4.594593 | 9.17e-10
2018-04-10 13:57 | 247845.1 | 7680.0035 | 3 | 19 | 4.399929 | 0.08708382 | 1.047695 | 2.42e-10 | 4.607522 | 9.17e-10
2018-04-10 13:59 | 247965.1 | 7800.0009 | 3 | 19 | 4.399911 | 0.08509827 | 1.050589 | 2.42e-10 | 4.620256 | 9.17e-10
2018-04-10 14:01 | 248085.1 | 7920.0009 | 3 | 19 | 4.399985 | 0.08454132 | 1.053432 | 2.42e-10 | 4.632767 | 9.17e-10
2018-04-10 14:03 | 248205.1 | 8040.0035 | 3 | 19 | 4.400062 | 0.08402252 | 1.056232 | 2.42e-10 | 4.645084 | 9.17e-10
2018-04-10 14:04 | 248252 | 8086.9415 | 3 | 19 | 4.399897 | 0.0814991 | 1.057316 | 2.42e-10 | 4.649854 | 9.17e-10
2018-04-10 14:06 | 248372.1 | 120.0001 | 4 | 19 | 4.38085 | 0 | 1.057316 | 2.42e-10 | 4.649854 | 9.17e-10
2018-04-10 14:08 | 248492.1 | 240.0017 | 4 | 19 | 4.376658 | 0 | 1.057316 | 2.42e-10 | 4.649854 | 9.17e-10
2018-04-10 14:09 | 248552.1 | 300.0016 | 4 | 19 | 4.374863 | 0 | 1.057316 | 2.42e-10 | 4.649854 | 9.17e-10
2018-04-10 14:11 | 248672.2 | 120.001 | 5 | 19 | 3.910098 | -2.282107 | 1.057316 | 0.07605712 | 4.649854 | 0.3021379
2018-04-10 14:13 | 248792.2 | 240.0001 | 5 | 19 | 3.829252 | -2.282076 | 1.057316 | 0.1521221 | 4.649854 | 0.5964319
2018-04-10 14:15 | 248912.2 | 360.0001 | 5 | 19 | 3.755798 | -2.282093 | 1.057316 | 0.2281886 | 4.649854 | 0.8848814
2018-04-10 14:17 | 249032.2 | 480.0002 | 5 | 19 | 3.688041 | -2.282086 | 1.057316 | 0.3042529 | 4.649854 | 1.167957
2018-04-10 14:19 | 249152.2 | 600.0002 | 5 | 19 | 3.624619 | -2.282072 | 1.057316 | 0.380313 | 4.649854 | 1.44603
2018-04-10 14:21 | 249272.2 | 720.001 | 5 | 19 | 3.565956 | -2.282074 | 1.057316 | 0.4563729 | 4.649854 | 1.719454
2018-04-10 14:23 | 249392.2 | 840.0002 | 5 | 19 | 3.513937 | -2.282137 | 1.057316 | 0.5324392 | 4.649854 | 1.988675
2018-04-10 14:25 | 249512.2 | 960.0035 | 5 | 19 | 3.468951 | -2.282137 | 1.057316 | 0.6085073 | 4.649854 | 2.254222
2018-04-10 14:27 | 249632.2 | 1080.0003 | 5 | 19 | 3.428806 | -2.282068 | 1.057316 | 0.6845687 | 4.649854 | 2.516532
2018-04-10 14:29 | 249752.2 | 1200.0011 | 5 | 19 | 3.389117 | -2.282084 | 1.057316 | 0.7606317 | 4.649854 | 2.775839
2018-04-10 14:31 | 249872.2 | 1320.0011 | 5 | 19 | 3.342254 | -2.282039 | 1.057316 | 0.8366939 | 4.649854 | 3.031935
2018-04-10 14:33 | 249992.2 | 1440.0011 | 5 | 19 | 3.260347 | -2.282116 | 1.057316 | 0.9127557 | 4.649854 | 3.283439
2018-04-10 14:35 | 250112.2 | 1560.0002 | 5 | 19 | 3.064516 | -2.282084 | 1.057316 | 0.9888215 | 4.649854 | 3.524966
2018-04-10 14:36 | 250141.2 | 1589.0793 | 5 | 19 | 3 | -2.282116 | 1.057316 | 1.007253 | 4.649854 | 3.580858
2018-04-10 14:38 | 250261.3 | 120.0017 | 6 | 19 | 3.766796 | 0 | 1.057316 | 1.007253 | 4.649854 | 3.580858
2018-04-10 14:40 | 250381.3 | 240.0025 | 6 | 19 | 3.790435 | 0 | 1.057316 | 1.007253 | 4.649854 | 3.580858
2018-04-10 14:41 | 250441.3 | 300.0007 | 6 | 19 | 3.797534 | 0 | 1.057316 | 1.007253 | 4.649854 | 3.580858
2018-04-10 14:41 | 250441.3 | 0.0024 | 7 | 20 | 3.797543 | 0 | 0 | 0 | 0 | 0
2018-04-10 14:41 | 250441.8 | 0.4536 | 2 | 20 | 3.99609 | 1.638975 | 9.627556e-05 | 0 | 0.0003781908 | 0
2018-04-10 14:43 | 250561.8 | 120.001 | 3 | 20 | 4.400099 | 2.795282 | 0.1012536 | 0 | 0.4436758 | 0
2018-04-10 14:45 | 250681.8 | 240.0008 | 3 | 20 | 4.400144 | 2.425623 | 0.1881376 | 0 | 0.8259771 | 0
2018-04-10 14:47 | 250801.8 | 360.0001 | 3 | 20 | 4.400244 | 2.121857 | 0.2637003 | 0 | 1.158463 | 0
2018-04-10 14:49 | 250921.8 | 480.0008 | 3 | 20 | 4.400063 | 1.877813 | 0.3302115 | 0 | 1.451119 | 0
2018-04-10 14:51 | 251041.8 | 600.0018 | 3 | 20 | 4.400136 | 1.667952 | 0.3892469 | 0 | 1.710881 | 0
2018-04-10 14:53 | 251161.8 | 720.0002 | 3 | 20 | 4.400119 | 1.470741 | 0.4415183 | 0 | 1.940882 | 0
2018-04-10 14:55 | 251281.8 | 840.0007 | 3 | 20 | 4.400021 | 1.29204 | 0.4875157 | 0 | 2.143275 | 0
2018-04-10 14:57 | 251401.8 | 960.0002 | 3 | 20 | 4.400041 | 1.139143 | 0.5279614 | 0 | 2.321239 | 0
2018-04-10 14:59 | 251521.8 | 1080.0002 | 3 | 20 | 4.4 | 1.009502 | 0.5637169 | 0 | 2.478565 | 0
2018-04-10 15:01 | 251641.8 | 1200.0001 | 3 | 20 | 4.400084 | 0.9022503 | 0.5955366 | 0 | 2.618573 | 0
2018-04-10 15:03 | 251761.8 | 1320.0007 | 3 | 20 | 4.399912 | 0.8095417 | 0.6240441 | 0 | 2.744007 | 0
2018-04-10 15:05 | 251881.8 | 1440.0007 | 3 | 20 | 4.399966 | 0.7304935 | 0.6497102 | 0 | 2.856939 | 0
2018-04-10 15:07 | 252001.8 | 1560.0007 | 3 | 20 | 4.399963 | 0.6600037 | 0.6728875 | 0 | 2.95892 | 0
2018-04-10 15:09 | 252121.8 | 1680.0002 | 3 | 20 | 4.40003 | 0.5972786 | 0.6938335 | 0 | 3.051083 | 0
2018-04-10 15:11 | 252241.8 | 1800.0018 | 3 | 20 | 4.40001 | 0.5413857 | 0.7127913 | 0 | 3.134498 | 0
2018-04-10 15:13 | 252361.8 | 1920.0018 | 3 | 20 | 4.399985 | 0.4916363 | 0.7299896 | 0 | 3.210171 | 0
2018-04-10 15:15 | 252481.8 | 2040.001 | 3 | 20 | 4.400134 | 0.4492779 | 0.7456411 | 0 | 3.279037 | 0
2018-04-10 15:17 | 252601.8 | 2160.0006 | 3 | 20 | 4.399972 | 0.41078 | 0.7599498 | 0 | 3.341996 | 0
2018-04-10 15:19 | 252721.8 | 2280.0001 | 3 | 20 | 4.399933 | 0.3787899 | 0.7731138 | 0 | 3.399918 | 0
2018-04-10 15:21 | 252841.8 | 2400.0007 | 3 | 20 | 4.399912 | 0.3504105 | 0.7852806 | 0 | 3.453451 | 0
2018-04-10 15:23 | 252961.8 | 2520.0002 | 3 | 20 | 4.399998 | 0.3274956 | 0.7965875 | 0 | 3.503202 | 0
2018-04-10 15:25 | 253081.8 | 2640.0006 | 3 | 20 | 4.399996 | 0.3064442 | 0.8071501 | 0 | 3.549678 | 0
2018-04-10 15:27 | 253201.8 | 2760.001 | 3 | 20 | 4.400092 | 0.2894363 | 0.8170608 | 0 | 3.593284 | 0
2018-04-10 15:29 | 253321.8 | 2880.0002 | 3 | 20 | 4.400015 | 0.2725697 | 0.8264052 | 0 | 3.6344 | 0
2018-04-10 15:31 | 253441.8 | 3000.0001 | 3 | 20 | 4.399989 | 0.258091 | 0.8352427 | 0 | 3.673285 | 0
2018-04-10 15:33 | 253561.8 | 3120.0002 | 3 | 20 | 4.399996 | 0.2453728 | 0.8436359 | 0 | 3.710215 | 0
2018-04-10 15:35 | 253681.8 | 3240.0002 | 3 | 20 | 4.400108 | 0.234724 | 0.8516167 | 0 | 3.745331 | 0
2018-04-10 15:37 | 253801.8 | 3360.0001 | 3 | 20 | 4.400041 | 0.2236767 | 0.8592319 | 0 | 3.778838 | 0
2018-04-10 15:39 | 253921.8 | 3480.0002 | 3 | 20 | 4.399996 | 0.2140312 | 0.8665175 | 0 | 3.810894 | 0
2018-04-10 15:41 | 254041.8 | 3600.0002 | 3 | 20 | 4.400011 | 0.2051353 | 0.8735043 | 0 | 3.841637 | 0
2018-04-10 15:43 | 254161.8 | 3720.001 | 3 | 20 | 4.399898 | 0.1962719 | 0.8802105 | 0 | 3.871144 | 0
2018-04-10 15:45 | 254281.8 | 3840.0002 | 3 | 20 | 4.400038 | 0.1899929 | 0.8866613 | 0 | 3.899527 | 0
2018-04-10 15:47 | 254401.8 | 3960.0007 | 3 | 20 | 4.40009 | 0.1841221 | 0.8928708 | 0 | 3.926849 | 0
2018-04-10 15:49 | 254521.8 | 4080.0002 | 3 | 20 | 4.4 | 0.1767597 | 0.8988654 | 0 | 3.953225 | 0
2018-04-10 15:51 | 254641.8 | 4200.0002 | 3 | 20 | 4.40002 | 0.1709251 | 0.9046531 | 0 | 3.978691 | 0
2018-04-10 15:53 | 254761.8 | 4320.0002 | 3 | 20 | 4.400032 | 0.1656704 | 0.9102509 | 0 | 4.003321 | 0
2018-04-10 15:55 | 254881.8 | 4440.0002 | 3 | 20 | 4.399962 | 0.1593037 | 0.9156691 | 0 | 4.027162 | 0
2018-04-10 15:57 | 255001.8 | 4560.001 | 3 | 20 | 4.400023 | 0.1548576 | 0.9209151 | 0 | 4.050244 | 0
2018-04-10 15:59 | 255121.8 | 4680.0007 | 3 | 20 | 4.399872 | 0.1488705 | 0.9260004 | 0 | 4.072619 | 0
2018-04-10 16:01 | 255241.8 | 4800.0002 | 3 | 20 | 4.400044 | 0.1466236 | 0.9309388 | 0 | 4.094348 | 0
2018-04-10 16:03 | 255361.8 | 4920.0002 | 3 | 20 | 4.399982 | 0.1418724 | 0.9357365 | 0 | 4.115458 | 0
2018-04-10 16:05 | 255481.8 | 5040.0011 | 3 | 20 | 4.399974 | 0.1378193 | 0.9404024 | 0 | 4.135988 | 0
2018-04-10 16:07 | 255601.8 | 5160.0019 | 3 | 20 | 4.399964 | 0.1341877 | 0.9449418 | 0 | 4.155961 | 0
2018-04-10 16:09 | 255721.8 | 5280.0002 | 3 | 20 | 4.400035 | 0.1309128 | 0.9493594 | 0 | 4.175399 | 0
2018-04-10 16:11 | 255841.8 | 5400.0019 | 3 | 20 | 4.399897 | 0.1264439 | 0.9536624 | 0 | 4.194332 | 0
2018-04-10 16:13 | 255961.8 | 5520.0011 | 3 | 20 | 4.399966 | 0.123373 | 0.9578544 | 0 | 4.212777 | 0
2018-04-10 16:15 | 256081.8 | 5640.0002 | 3 | 20 | 4.399969 | 0.1207333 | 0.9619318 | 0 | 4.230717 | 0
2018-04-10 16:17 | 256201.8 | 5760.0009 | 3 | 20 | 4.400055 | 0.1184196 | 0.9659088 | 0 | 4.248216 | 0
2018-04-10 16:19 | 256321.8 | 5880.0002 | 3 | 20 | 4.400022 | 0.115469 | 0.9697894 | 0 | 4.265291 | 0
2018-04-10 16:21 | 256441.8 | 6000.0019 | 3 | 20 | 4.400051 | 0.1130772 | 0.9735861 | 0 | 4.281996 | 0
2018-04-10 16:23 | 256561.8 | 6120.0011 | 3 | 20 | 4.399917 | 0.1090374 | 0.9772953 | 0 | 4.298316 | 0
2018-04-10 16:25 | 256681.8 | 6240.001 | 3 | 20 | 4.400064 | 0.1086254 | 0.9809251 | 0 | 4.314288 | 0
2018-04-10 16:27 | 256801.8 | 6360.001 | 3 | 20 | 4.399981 | 0.1054459 | 0.9844797 | 0 | 4.329928 | 0
2018-04-10 16:29 | 256921.8 | 6480.0002 | 3 | 20 | 4.399957 | 0.1032009 | 0.9879575 | 0 | 4.345231 | 0
2018-04-10 16:31 | 257041.8 | 6600.0008 | 3 | 20 | 4.399839 | 0.09980392 | 0.9913653 | 0 | 4.360224 | 0
2018-04-10 16:33 | 257161.8 | 6720.0019 | 3 | 20 | 4.399959 | 0.09897232 | 0.9947096 | 0 | 4.374939 | 0
2018-04-10 16:35 | 257281.8 | 6840.001 | 3 | 20 | 4.400009 | 0.09734535 | 0.9979879 | 0 | 4.389364 | 0
2018-04-10 16:37 | 257401.8 | 6960.001 | 3 | 20 | 4.400007 | 0.09551048 | 1.0012 | 0 | 4.403497 | 0
2018-04-10 16:39 | 257521.8 | 7080.0002 | 3 | 20 | 4.399969 | 0.09374809 | 1.004354 | 0 | 4.417374 | 0
2018-04-10 16:41 | 257641.8 | 7200.0003 | 3 | 20 | 4.39996 | 0.09170532 | 1.007447 | 0 | 4.430984 | 0
2018-04-10 16:43 | 257761.8 | 7320.0002 | 3 | 20 | 4.399936 | 0.09011078 | 1.010484 | 0 | 4.444347 | 0
2018-04-10 16:45 | 257881.8 | 7440.0002 | 3 | 20 | 4.400017 | 0.08887863 | 1.013471 | 0 | 4.457492 | 0
2018-04-10 16:47 | 258001.8 | 7560.001 | 3 | 20 | 4.400075 | 0.08779526 | 1.016404 | 0 | 4.470396 | 0
2018-04-10 16:49 | 258121.8 | 7680.0002 | 3 | 20 | 4.39999 | 0.08551788 | 1.019282 | 0 | 4.483058 | 0
2018-04-10 16:51 | 258241.8 | 7800.0002 | 3 | 20 | 4.400037 | 0.08465576 | 1.022112 | 0 | 4.495509 | 0
2018-04-10 16:53 | 258361.8 | 7920 | 3 | 20 | 4.399998 | 0.08265877 | 1.024896 | 0 | 4.507759 | 0
2018-04-10 16:53 | 258403.8 | 7961.976 | 3 | 20 | 4.399928 | 0.0814991 | 1.025861 | 0 | 4.512007 | 0
2018-04-10 16:55 | 258523.8 | 120.0016 | 4 | 20 | 4.380654 | 0 | 1.025862 | 0 | 4.512008 | 0
2018-04-10 16:57 | 258643.8 | 240.0009 | 4 | 20 | 4.376536 | 0 | 1.025862 | 0 | 4.512008 | 0
2018-04-10 16:58 | 258703.8 | 300.0022 | 4 | 20 | 4.374698 | 0 | 1.025862 | 0 | 4.512008 | 0
2018-04-10 17:00 | 258823.9 | 120.0011 | 5 | 20 | 3.903528 | -2.282146 | 1.025862 | 0.0760475 | 4.512008 | 0.301667
2018-04-10 17:02 | 258943.9 | 240.0011 | 5 | 20 | 3.821166 | -2.282162 | 1.025862 | 0.1521158 | 4.512008 | 0.5954101
2018-04-10 17:04 | 259063.9 | 360.0011 | 5 | 20 | 3.74658 | -2.282109 | 1.025862 | 0.2281791 | 4.512008 | 0.8831849
2018-04-10 17:06 | 259183.9 | 480.0003 | 5 | 20 | 3.677613 | -2.282063 | 1.025862 | 0.3042593 | 4.512008 | 1.165571
2018-04-10 17:08 | 259303.9 | 600.0011 | 5 | 20 | 3.613087 | -2.282118 | 1.025862 | 0.3803255 | 4.512008 | 1.442831
2018-04-10 17:10 | 259423.9 | 720.0011 | 5 | 20 | 3.553699 | -2.282063 | 1.025862 | 0.456383 | 4.512008 | 1.715335
2018-04-10 17:12 | 259543.9 | 840.0003 | 5 | 20 | 3.501671 | -2.282137 | 1.025862 | 0.5324558 | 4.512008 | 1.983649
2018-04-10 17:14 | 259663.9 | 960.0011 | 5 | 20 | 3.45664 | -2.282128 | 1.025862 | 0.6085209 | 4.512008 | 2.248254
2018-04-10 17:16 | 259783.9 | 1080.0003 | 5 | 20 | 3.415552 | -2.282081 | 1.025862 | 0.6845869 | 4.512008 | 2.509613
2018-04-10 17:18 | 259903.9 | 1200.0003 | 5 | 20 | 3.373911 | -2.282118 | 1.025862 | 0.7606519 | 4.512008 | 2.767852
2018-04-10 17:20 | 260023.9 | 1320.0011 | 5 | 20 | 3.321212 | -2.282114 | 1.025862 | 0.8367159 | 4.512008 | 3.022613
2018-04-10 17:22 | 260143.9 | 1440.0011 | 5 | 20 | 3.219224 | -2.282097 | 1.025862 | 0.9127816 | 4.512008 | 3.271926
2018-04-10 17:24 | 260260.5 | 1556.5193 | 5 | 20 | 2.999989 | -2.282107 | 1.025862 | 0.9866396 | 4.512008 | 3.502285
2018-04-10 17:26 | 260380.5 | 120 | 6 | 20 | 3.770642 | 0 | 1.025862 | 0.9866396 | 4.512008 | 3.502285
2018-04-10 17:28 | 260500.5 | 240.0009 | 6 | 20 | 3.794749 | 0 | 1.025862 | 0.9866396 | 4.512008 | 3.502285
2018-04-10 17:29 | 260560.5 | 300.0031 | 6 | 20 | 3.801751 | 0 | 1.025862 | 0.9866396 | 4.512008 | 3.502285
2018-04-10 17:29 | 260560.5 | 0.0025 | 7 | 21 | 3.801685 | 0 | 0 | 0 | 0 | 0
2018-04-10 17:29 | 260561 | 0.4432 | 2 | 21 | 3.995608 | 1.567074 | 8.821575e-05 | 0 | 0.0003466411 | 0
2018-04-10 17:31 | 260681 | 120.0002 | 3 | 21 | 4.400177 | 2.727249 | 0.09920718 | 0 | 0.4350508 | 0
2018-04-10 17:33 | 260801 | 240.0001 | 3 | 21 | 4.400066 | 2.368307 | 0.1840136 | 0 | 0.8082103 | 0
2018-04-10 17:35 | 260921 | 360.0007 | 3 | 21 | 4.400141 | 2.071873 | 0.2578057 | 0 | 1.132904 | 0
2018-04-10 17:37 | 261041 | 480.0001 | 3 | 21 | 4.40009 | 1.835009 | 0.3227798 | 0 | 1.418797 | 0
2018-04-10 17:39 | 261161 | 600.0007 | 3 | 21 | 4.400014 | 1.629671 | 0.3804729 | 0 | 1.672651 | 0
2018-04-10 17:41 | 261281 | 720.0002 | 3 | 21 | 4.400144 | 1.439625 | 0.4315804 | 0 | 1.897527 | 0
2018-04-10 17:43 | 261401 | 840.0007 | 3 | 21 | 4.40005 | 1.265829 | 0.4765958 | 0 | 2.095598 | 0
2018-04-10 17:45 | 261521 | 960.0008 | 3 | 21 | 4.400027 | 1.117235 | 0.5162428 | 0 | 2.270047 | 0
2018-04-10 17:47 | 261641 | 1080.0026 | 3 | 21 | 4.400042 | 0.9928398 | 0.5513555 | 0 | 2.424545 | 0
2018-04-10 17:49 | 261761 | 1200.0009 | 3 | 21 | 4.400031 | 0.8880501 | 0.5826544 | 0 | 2.562261 | 0
2018-04-10 17:51 | 261881 | 1320.0009 | 3 | 21 | 4.39993 | 0.797451 | 0.6107141 | 0 | 2.685724 | 0
2018-04-10 17:53 | 262001 | 1440.001 | 3 | 21 | 4.399899 | 0.7187233 | 0.6359856 | 0 | 2.796919 | 0
2018-04-10 17:55 | 262121 | 1560.0002 | 3 | 21 | 4.399989 | 0.6509953 | 0.6588143 | 0 | 2.897366 | 0
2018-04-10 17:57 | 262241 | 1680.0007 | 3 | 21 | 4.400031 | 0.5900383 | 0.6794771 | 0 | 2.988283 | 0
2018-04-10 17:59 | 262361 | 1800.0001 | 3 | 21 | 4.400076 | 0.5355835 | 0.6982192 | 0 | 3.070749 | 0
2018-04-10 18:01 | 262481 | 1920.0007 | 3 | 21 | 4.400047 | 0.4872417 | 0.7152407 | 0 | 3.145644 | 0
2018-04-10 18:03 | 262601 | 2040.0002 | 3 | 21 | 4.400007 | 0.4449711 | 0.7307598 | 0 | 3.213928 | 0
2018-04-10 18:05 | 262721 | 2160.0009 | 3 | 21 | 4.399979 | 0.4080772 | 0.7449647 | 0 | 3.27643 | 0
2018-04-10 18:07 | 262841 | 2280.001 | 3 | 21 | 4.400031 | 0.3770256 | 0.7580312 | 0 | 3.333923 | 0
2018-04-10 18:09 | 262961 | 2400 | 3 | 21 | 4.400051 | 0.3491592 | 0.7701043 | 0 | 3.387045 | 0
2018-04-10 18:11 | 263081 | 2520.0019 | 3 | 21 | 4.400014 | 0.3254642 | 0.7813312 | 0 | 3.436443 | 0
2018-04-10 18:13 | 263201 | 2640.0007 | 3 | 21 | 4.400018 | 0.3051071 | 0.7918222 | 0 | 3.482604 | 0
2018-04-10 18:15 | 263321 | 2760.0002 | 3 | 21 | 4.399911 | 0.2860928 | 0.8016796 | 0 | 3.525976 | 0
2018-04-10 18:17 | 263441 | 2880.0001 | 3 | 21 | 4.39999 | 0.2710972 | 0.8109732 | 0 | 3.566868 | 0
2018-04-10 18:19 | 263561 | 3000.0008 | 3 | 21 | 4.399957 | 0.2566471 | 0.8197765 | 0 | 3.605603 | 0
2018-04-10 18:21 | 263681 | 3120.0007 | 3 | 21 | 4.399829 | 0.2429771 | 0.8281274 | 0 | 3.642347 | 0
2018-04-10 18:23 | 263801 | 3240.0007 | 3 | 21 | 4.399967 | 0.2323437 | 0.8360801 | 0 | 3.677339 | 0
2018-04-10 18:25 | 263921 | 3360.0002 | 3 | 21 | 4.399987 | 0.2223663 | 0.8436688 | 0 | 3.710729 | 0
2018-04-10 18:27 | 264041 | 3480.0001 | 3 | 21 | 4.400025 | 0.2137852 | 0.8509284 | 0 | 3.742671 | 0
2018-04-10 18:29 | 264161 | 3600.0001 | 3 | 21 | 4.399938 | 0.2040501 | 0.8578883 | 0 | 3.773294 | 0
2018-04-10 18:31 | 264281 | 3720.0009 | 3 | 21 | 4.399969 | 0.196455 | 0.8645687 | 0 | 3.802688 | 0
2018-04-10 18:33 | 264401 | 3840.0001 | 3 | 21 | 4.40007 | 0.1899967 | 0.8709936 | 0 | 3.830958 | 0
2018-04-10 18:35 | 264521 | 3960.0008 | 3 | 21 | 4.399963 | 0.1820984 | 0.877185 | 0 | 3.8582 | 0
2018-04-10 18:37 | 264641 | 4080.0002 | 3 | 21 | 4.400051 | 0.1766758 | 0.8831577 | 0 | 3.88448 | 0
2018-04-10 18:39 | 264761 | 4200.0002 | 3 | 21 | 4.400066 | 0.1711674 | 0.8889307 | 0 | 3.909881 | 0
2018-04-10 18:41 | 264881 | 4320.0008 | 3 | 21 | 4.399974 | 0.16465 | 0.8945162 | 0 | 3.934457 | 0
2018-04-10 18:43 | 265001 | 4440.0001 | 3 | 21 | 4.400059 | 0.1598625 | 0.8999215 | 0 | 3.958241 | 0
2018-04-10 18:45 | 265121 | 4560.0009 | 3 | 21 | 4.400015 | 0.1545773 | 0.9051629 | 0 | 3.981303 | 0
2018-04-10 18:47 | 265241 | 4680.0001 | 3 | 21 | 4.399941 | 0.1500378 | 0.9102484 | 0 | 4.003679 | 0
2018-04-10 18:49 | 265361 | 4800.0002 | 3 | 21 | 4.400035 | 0.146307 | 0.9151884 | 0 | 4.025415 | 0
2018-04-10 18:51 | 265481 | 4920.0008 | 3 | 21 | 4.400007 | 0.1419907 | 0.9199883 | 0 | 4.046535 | 0
2018-04-10 18:53 | 265601 | 5040.0002 | 3 | 21 | 4.400136 | 0.1395588 | 0.9246557 | 0 | 4.067071 | 0
2018-04-10 18:55 | 265721 | 5160.001 | 3 | 21 | 4.400027 | 0.1350613 | 0.9291945 | 0 | 4.087042 | 0
2018-04-10 18:57 | 265841 | 5280.0001 | 3 | 21 | 4.399975 | 0.130724 | 0.9336185 | 0 | 4.106507 | 0
2018-04-10 18:59 | 265961 | 5400.001 | 3 | 21 | 4.4 | 0.127039 | 0.9379123 | 0 | 4.1254 | 0
2018-04-10 19:01 | 266081 | 5520.0002 | 3 | 21 | 4.400003 | 0.1245861 | 0.9421016 | 0 | 4.143833 | 0
2018-04-10 19:03 | 266201 | 5640.0008 | 3 | 21 | 4.40003 | 0.121664 | 0.946198 | 0 | 4.161858 | 0
2018-04-10 19:05 | 266321 | 5760.0009 | 3 | 21 | 4.399869 | 0.117281 | 0.9501901 | 0 | 4.179422 | 0
2018-04-10 19:07 | 266441 | 5880.0001 | 3 | 21 | 4.400046 | 0.1159706 | 0.9540932 | 0 | 4.196596 | 0
2018-04-10 19:09 | 266561 | 6000.0009 | 3 | 21 | 4.400069 | 0.113596 | 0.9579052 | 0 | 4.213369 | 0
2018-04-10 19:11 | 266681 | 6120.0007 | 3 | 21 | 4.399969 | 0.110342 | 0.9616312 | 0 | 4.229763 | 0
2018-04-10 19:13 | 266801 | 6240.0001 | 3 | 21 | 4.399951 | 0.1079578 | 0.9652774 | 0 | 4.245807 | 0
2018-04-10 19:15 | 266921 | 6360.0009 | 3 | 21 | 4.400041 | 0.1065197 | 0.9688476 | 0 | 4.261515 | 0
2018-04-10 19:17 | 267041 | 6480.0001 | 3 | 21 | 4.399981 | 0.1033573 | 0.9723468 | 0 | 4.276912 | 0
2018-04-10 19:19 | 267161 | 6600.0008 | 3 | 21 | 4.399912 | 0.1010838 | 0.9757733 | 0 | 4.291988 | 0
2018-04-10 19:21 | 267281 | 6720.001 | 3 | 21 | 4.400114 | 0.1010456 | 0.9791295 | 0 | 4.306756 | 0
2018-04-10 19:23 | 267401 | 6840.0003 | 3 | 21 | 4.399908 | 0.09682846 | 0.9824256 | 0 | 4.321259 | 0
2018-04-10 19:25 | 267521 | 6960.0002 | 3 | 21 | 4.400084 | 0.0967865 | 0.9856576 | 0 | 4.33548 | 0
2018-04-10 19:27 | 267641 | 7080.0002 | 3 | 21 | 4.400007 | 0.09446144 | 0.9888279 | 0 | 4.349429 | 0
2018-04-10 19:29 | 267761 | 7200.0002 | 3 | 21 | 4.400067 | 0.09320259 | 0.9919472 | 0 | 4.363153 | 0
2018-04-10 19:31 | 267881 | 7320.0002 | 3 | 21 | 4.400058 | 0.09151459 | 0.9950064 | 0 | 4.376614 | 0
2018-04-10 19:33 | 268001 | 7440.0002 | 3 | 21 | 4.400084 | 0.09031677 | 0.9980116 | 0 | 4.389837 | 0
2018-04-10 19:35 | 268121 | 7560.0008 | 3 | 21 | 4.400012 | 0.08788109 | 1.000963 | 0 | 4.402825 | 0
2018-04-10 19:37 | 268241 | 7680.001 | 3 | 21 | 4.399913 | 0.0853672 | 1.003868 | 0 | 4.415606 | 0
2018-04-10 19:39 | 268361 | 7800.001 | 3 | 21 | 4.399986 | 0.08447647 | 1.006726 | 0 | 4.42818 | 0
2018-04-10 19:41 | 268481 | 7920.0008 | 3 | 21 | 4.400056 | 0.08405113 | 1.009539 | 0 | 4.440557 | 0
2018-04-10 19:43 | 268569.5 | 8008.4152 | 3 | 21 | 4.399841 | 0.08149529 | 1.011581 | 0 | 4.449544 | 0
2018-04-10 19:45 | 268689.5 | 120 | 4 | 21 | 4.380413 | 0 | 1.011581 | 0 | 4.449544 | 0
2018-04-10 19:47 | 268809.5 | 240.0008 | 4 | 21 | 4.376235 | 0 | 1.011581 | 0 | 4.449544 | 0
2018-04-10 19:48 | 268869.5 | 300.0006 | 4 | 21 | 4.374444 | 0 | 1.011581 | 0 | 4.449544 | 0
2018-04-10 19:50 | 268989.6 | 120.0001 | 5 | 21 | 3.898793 | -2.282151 | 1.011581 | 0.07605473 | 4.449544 | 0.3013719
2018-04-10 19:52 | 269109.6 | 240.001 | 5 | 21 | 3.81547 | -2.282144 | 1.011581 | 0.1521258 | 4.449544 | 0.5947277
2018-04-10 19:54 | 269229.6 | 360.0001 | 5 | 21 | 3.740163 | -2.282146 | 1.011581 | 0.228192 | 4.449544 | 0.8820511
2018-04-10 19:56 | 269349.6 | 480.0009 | 5 | 21 | 3.670714 | -2.282102 | 1.011581 | 0.3042538 | 4.449544 | 1.163861
2018-04-10 19:58 | 269469.6 | 600.001 | 5 | 21 | 3.605886 | -2.282093 | 1.011581 | 0.3803175 | 4.449544 | 1.440574
2018-04-10 20:00 | 269589.6 | 720.001 | 5 | 21 | 3.546407 | -2.28213 | 1.011581 | 0.4563813 | 4.449544 | 1.712549
2018-04-10 20:02 | 269709.6 | 840.0009 | 5 | 21 | 3.494111 | -2.282154 | 1.011581 | 0.5324467 | 4.449544 | 1.98027
2018-04-10 20:04 | 269829.6 | 960.0001 | 5 | 21 | 3.448738 | -2.282146 | 1.011581 | 0.6085101 | 4.449544 | 2.244281
2018-04-10 20:06 | 269949.6 | 1080.0001 | 5 | 21 | 3.406935 | -2.282165 | 1.011581 | 0.6845747 | 4.449544 | 2.505013
2018-04-10 20:08 | 270069.6 | 1200.0001 | 5 | 21 | 3.363564 | -2.282107 | 1.011581 | 0.7606394 | 4.449544 | 2.762542
2018-04-10 20:10 | 270189.6 | 1320.0001 | 5 | 21 | 3.30669 | -2.282104 | 1.011581 | 0.8367037 | 4.449544 | 3.016398
2018-04-10 20:12 | 270309.6 | 1440.0001 | 5 | 21 | 3.189393 | -2.282105 | 1.011581 | 0.9127637 | 4.449544 | 3.264109
2018-04-10 20:13 | 270407.1 | 1537.5247 | 5 | 21 | 2.999994 | -2.282076 | 1.011581 | 0.9745855 | 4.449544 | 3.455762
2018-04-10 20:15 | 270527.2 | 120.0009 | 6 | 21 | 3.77393 | 0 | 1.011581 | 0.9745855 | 4.449544 | 3.455762
2018-04-10 20:17 | 270647.2 | 240 | 6 | 21 | 3.798228 | 0 | 1.011581 | 0.9745855 | 4.449544 | 3.455762
2018-04-10 20:18 | 270707.2 | 300.0014 | 6 | 21 | 3.805262 | 0 | 1.011581 | 0.9745855 | 4.449544 | 3.455762
2018-04-10 20:18 | 270707.2 | 0.0024 | 7 | 22 | 3.805421 | 0 | 0 | 0 | 0 | 0
2018-04-10 20:18 | 270707.7 | 0.4312 | 2 | 22 | 3.996421 | 1.518187 | 8.537372e-05 | 1.09e-10 | 0.0003357904 | 4.14e-10
2018-04-10 20:20 | 270827.7 | 120.0002 | 3 | 22 | 4.400142 | 2.672096 | 0.09752389 | 1.09e-10 | 0.4278874 | 4.14e-10
2018-04-10 20:22 | 270947.7 | 240.0001 | 3 | 22 | 4.400233 | 2.324787 | 0.1806849 | 1.09e-10 | 0.7938068 | 4.14e-10
2018-04-10 20:24 | 271067.7 | 360.0001 | 3 | 22 | 4.400042 | 2.033819 | 0.2531109 | 1.09e-10 | 1.112488 | 4.14e-10
2018-04-10 20:26 | 271187.7 | 480.001 | 3 | 22 | 4.400005 | 1.801714 | 0.3169268 | 1.09e-10 | 1.393283 | 4.14e-10
2018-04-10 20:28 | 271307.7 | 600.001 | 3 | 22 | 4.400125 | 1.602762 | 0.3736164 | 1.09e-10 | 1.642722 | 4.14e-10
2018-04-10 20:30 | 271427.7 | 720.0001 | 3 | 22 | 4.399991 | 1.412323 | 0.4238265 | 1.09e-10 | 1.863649 | 4.14e-10
2018-04-10 20:32 | 271547.7 | 840.001 | 3 | 22 | 4.400028 | 1.244995 | 0.468067 | 1.09e-10 | 2.05831 | 4.14e-10
2018-04-10 20:34 | 271667.7 | 960.001 | 3 | 22 | 4.400071 | 1.100151 | 0.5070841 | 1.09e-10 | 2.229987 | 4.14e-10
2018-04-10 20:36 | 271787.7 | 1080.0011 | 3 | 22 | 4.40003 | 0.978138 | 0.541649 | 1.09e-10 | 2.382074 | 4.14e-10
2018-04-10 20:38 | 271907.7 | 1200.0034 | 3 | 22 | 4.399966 | 0.8747749 | 0.5724766 | 1.09e-10 | 2.517717 | 4.14e-10
2018-04-10 20:40 | 272027.7 | 1320.0011 | 3 | 22 | 4.400046 | 0.7873192 | 0.6001435 | 1.09e-10 | 2.639452 | 4.14e-10
2018-04-10 20:42 | 272147.7 | 1440.0011 | 3 | 22 | 4.400087 | 0.711235 | 0.6250773 | 1.09e-10 | 2.749162 | 4.14e-10
2018-04-10 20:44 | 272267.7 | 1560.0011 | 3 | 22 | 4.400018 | 0.6418419 | 0.6476032 | 1.09e-10 | 2.848277 | 4.14e-10
2018-04-10 20:46 | 272387.7 | 1680.0011 | 3 | 22 | 4.399921 | 0.5814095 | 0.6679907 | 1.09e-10 | 2.937983 | 4.14e-10
2018-04-10 20:48 | 272507.7 | 1800.0011 | 3 | 22 | 4.399989 | 0.5288582 | 0.6864991 | 1.09e-10 | 3.01942 | 4.14e-10
2018-04-10 20:50 | 272627.7 | 1920.001 | 3 | 22 | 4.400049 | 0.4820938 | 0.7033267 | 1.09e-10 | 3.093461 | 4.14e-10
2018-04-10 20:52 | 272747.7 | 2040.0034 | 3 | 22 | 4.400004 | 0.4397774 | 0.7186666 | 1.09e-10 | 3.160957 | 4.14e-10
2018-04-10 20:54 | 272867.7 | 2160.001 | 3 | 22 | 4.400153 | 0.4036255 | 0.7326946 | 1.09e-10 | 3.222681 | 4.14e-10
2018-04-10 20:56 | 272987.7 | 2280.001 | 3 | 22 | 4.400041 | 0.3721104 | 0.7455832 | 1.09e-10 | 3.279391 | 4.14e-10
2018-04-10 20:58 | 273107.7 | 2400.001 | 3 | 22 | 4.399929 | 0.3442898 | 0.757513 | 1.09e-10 | 3.331882 | 4.14e-10
2018-04-10 21:00 | 273227.7 | 2520.001 | 3 | 22 | 4.400059 | 0.322197 | 0.7686163 | 1.09e-10 | 3.380736 | 4.14e-10
2018-04-10 21:02 | 273347.7 | 2640.001 | 3 | 22 | 4.400091 | 0.3020344 | 0.7789913 | 1.09e-10 | 3.426386 | 4.14e-10
2018-04-10 21:04 | 273467.7 | 2760.001 | 3 | 22 | 4.399993 | 0.2835522 | 0.7887331 | 1.09e-10 | 3.46925 | 4.14e-10
2018-04-10 21:06 | 273587.7 | 2880.001 | 3 | 22 | 4.399984 | 0.2678242 | 0.7979201 | 1.09e-10 | 3.509673 | 4.14e-10
2018-04-10 21:08 | 273707.7 | 3000.001 | 3 | 22 | 4.400008 | 0.2539024 | 0.8066145 | 1.09e-10 | 3.547928 | 4.14e-10
2018-04-10 21:10 | 273827.7 | 3120.0002 | 3 | 22 | 4.399964 | 0.241394 | 0.8148727 | 1.09e-10 | 3.584265 | 4.14e-10
2018-04-10 21:12 | 273947.7 | 3240.001 | 3 | 22 | 4.399897 | 0.2296944 | 0.8227367 | 1.09e-10 | 3.618866 | 4.14e-10
2018-04-10 21:14 | 274067.7 | 3360.001 | 3 | 22 | 4.400069 | 0.2212429 | 0.830244 | 1.09e-10 | 3.651898 | 4.14e-10
2018-04-10 21:16 | 274187.7 | 3480.0011 | 3 | 22 | 4.39993 | 0.2103615 | 0.8374284 | 1.09e-10 | 3.68351 | 4.14e-10
2018-04-10 21:18 | 274307.7 | 3600.0006 | 3 | 22 | 4.39992 | 0.2014542 | 0.8443142 | 1.09e-10 | 3.713807 | 4.14e-10
2018-04-10 21:20 | 274427.7 | 3720.001 | 3 | 22 | 4.399932 | 0.1935139 | 0.8509198 | 1.09e-10 | 3.742872 | 4.14e-10
2018-04-10 21:22 | 274547.7 | 3840.001 | 3 | 22 | 4.40001 | 0.1871929 | 0.8572752 | 1.09e-10 | 3.770836 | 4.14e-10
2018-04-10 21:24 | 274667.7 | 3960.001 | 3 | 22 | 4.399899 | 0.1794071 | 0.8633934 | 1.09e-10 | 3.797756 | 4.14e-10
2018-04-10 21:26 | 274787.7 | 4080.0002 | 3 | 22 | 4.399914 | 0.1730194 | 0.8692958 | 1.09e-10 | 3.823726 | 4.14e-10
2018-04-10 21:28 | 274907.7 | 4200.001 | 3 | 22 | 4.39994 | 0.1674442 | 0.8749927 | 1.09e-10 | 3.848793 | 4.14e-10
2018-04-10 21:30 | 275027.7 | 4320.001 | 3 | 22 | 4.399987 | 0.1622334 | 0.8804963 | 1.09e-10 | 3.873008 | 4.14e-10
2018-04-10 21:32 | 275147.7 | 4440.001 | 3 | 22 | 4.399958 | 0.1572399 | 0.8858233 | 1.09e-10 | 3.896447 | 4.14e-10
2018-04-10 21:34 | 275267.7 | 4560.0003 | 3 | 22 | 4.400002 | 0.1527824 | 0.8909902 | 1.09e-10 | 3.919182 | 4.14e-10
2018-04-10 21:36 | 275387.7 | 4680 | 3 | 22 | 4.400056 | 0.1485577 | 0.8959968 | 1.09e-10 | 3.941211 | 4.14e-10
2018-04-10 21:38 | 275507.7 | 4800.0002 | 3 | 22 | 4.399992 | 0.1436138 | 0.90086 | 1.09e-10 | 3.962609 | 4.14e-10
2018-04-10 21:40 | 275627.7 | 4920.0002 | 3 | 22 | 4.400063 | 0.1401081 | 0.9055803 | 1.09e-10 | 3.983378 | 4.14e-10
2018-04-10 21:42 | 275747.7 | 5040.0019 | 3 | 22 | 4.400029 | 0.1360092 | 0.9101676 | 1.09e-10 | 4.003562 | 4.14e-10
2018-04-10 21:44 | 275867.7 | 5160.0011 | 3 | 22 | 4.40011 | 0.1328964 | 0.9146323 | 1.09e-10 | 4.023207 | 4.14e-10
2018-04-10 21:46 | 275987.7 | 5280.0003 | 3 | 22 | 4.399971 | 0.1286125 | 0.9189757 | 1.09e-10 | 4.042318 | 4.14e-10
2018-04-10 21:48 | 276107.7 | 5400.0002 | 3 | 22 | 4.400027 | 0.1255894 | 0.9232073 | 1.09e-10 | 4.060937 | 4.14e-10
2018-04-10 21:50 | 276227.7 | 5520.0019 | 3 | 22 | 4.399995 | 0.1220913 | 0.9273312 | 1.09e-10 | 4.079082 | 4.14e-10
2018-04-10 21:52 | 276347.7 | 5640.001 | 3 | 22 | 4.399931 | 0.1182251 | 0.9313493 | 1.09e-10 | 4.096762 | 4.14e-10
2018-04-10 21:54 | 276467.7 | 5760.0003 | 3 | 22 | 4.400046 | 0.1165543 | 0.9352661 | 1.09e-10 | 4.113996 | 4.14e-10
2018-04-10 21:56 | 276587.7 | 5880.001 | 3 | 22 | 4.399998 | 0.1135864 | 0.9390874 | 1.09e-10 | 4.130809 | 4.14e-10
2018-04-10 21:58 | 276707.7 | 6000.0002 | 3 | 22 | 4.399926 | 0.1100616 | 0.9428245 | 1.09e-10 | 4.147253 | 4.14e-10
2018-04-10 22:00 | 276827.7 | 6120.001 | 3 | 22 | 4.40005 | 0.1088047 | 0.9464774 | 1.09e-10 | 4.163325 | 4.14e-10
2018-04-10 22:02 | 276947.7 | 6240.0002 | 3 | 22 | 4.399912 | 0.1048908 | 0.9500435 | 1.09e-10 | 4.179016 | 4.14e-10
2018-04-10 22:04 | 277067.7 | 6360.0002 | 3 | 22 | 4.400038 | 0.1040306 | 0.9535359 | 1.09e-10 | 4.194383 | 4.14e-10
2018-04-10 22:06 | 277187.7 | 6480.0035 | 3 | 22 | 4.399903 | 0.1006088 | 0.9569479 | 1.09e-10 | 4.209396 | 4.14e-10
2018-04-10 22:08 | 277307.7 | 6600.0011 | 3 | 22 | 4.399911 | 0.09852219 | 0.9602915 | 1.09e-10 | 4.224107 | 4.14e-10
2018-04-10 22:10 | 277427.7 | 6720.0035 | 3 | 22 | 4.399944 | 0.0969944 | 0.9635733 | 1.09e-10 | 4.238547 | 4.14e-10
2018-04-10 22:12 | 277547.7 | 6840.0002 | 3 | 22 | 4.399985 | 0.09584808 | 0.9667913 | 1.09e-10 | 4.252706 | 4.14e-10
2018-04-10 22:14 | 277667.7 | 6960.001 | 3 | 22 | 4.400051 | 0.09397507 | 0.9699461 | 1.09e-10 | 4.266588 | 4.14e-10
2018-04-10 22:16 | 277787.7 | 7080 | 3 | 22 | 4.400056 | 0.09221077 | 0.9730333 | 1.09e-10 | 4.280171 | 4.14e-10
2018-04-10 22:18 | 277907.7 | 7200.0002 | 3 | 22 | 4.399961 | 0.08987427 | 0.9760622 | 1.09e-10 | 4.293498 | 4.14e-10
2018-04-10 22:20 | 278027.7 | 7320.0019 | 3 | 22 | 4.400041 | 0.08849716 | 0.9790302 | 1.09e-10 | 4.306558 | 4.14e-10
2018-04-10 22:22 | 278147.7 | 7440.0018 | 3 | 22 | 4.399991 | 0.08671951 | 0.9819416 | 1.09e-10 | 4.319368 | 4.14e-10
2018-04-10 22:24 | 278267.7 | 7560.001 | 3 | 22 | 4.400001 | 0.08514404 | 0.9848085 | 1.09e-10 | 4.331982 | 4.14e-10
2018-04-10 22:26 | 278387.7 | 7680.0002 | 3 | 22 | 4.400079 | 0.08485794 | 0.9876277 | 1.09e-10 | 4.344387 | 4.14e-10
2018-04-10 22:28 | 278492.3 | 7784.6423 | 3 | 22 | 4.399879 | 0.08149529 | 0.9900486 | 1.09e-10 | 4.355039 | 4.14e-10
2018-04-10 22:30 | 278612.4 | 120.0009 | 4 | 22 | 4.380233 | 0 | 0.9900486 | 1.09e-10 | 4.355039 | 4.14e-10
2018-04-10 22:32 | 278732.4 | 240.0001 | 4 | 22 | 4.376068 | 0 | 0.9900486 | 1.09e-10 | 4.355039 | 4.14e-10
2018-04-10 22:33 | 278792.4 | 300.0022 | 4 | 22 | 4.374293 | 0 | 0.9900486 | 1.09e-10 | 4.355039 | 4.14e-10
2018-04-10 22:35 | 278912.5 | 120.001 | 5 | 22 | 3.892999 | -2.282099 | 0.9900486 | 0.07606271 | 4.355039 | 0.3010093
2018-04-10 22:37 | 279032.5 | 240.0001 | 5 | 22 | 3.808782 | -2.282102 | 0.9900486 | 0.152124 | 4.355039 | 0.5938494
2018-04-10 22:39 | 279152.5 | 360.001 | 5 | 22 | 3.73292 | -2.282128 | 0.9900486 | 0.2281935 | 4.355039 | 0.8806486
2018-04-10 22:41 | 279272.5 | 480.001 | 5 | 22 | 3.663352 | -2.282088 | 0.9900486 | 0.3042586 | 4.355039 | 1.161912
2018-04-10 22:43 | 279392.5 | 600.0001 | 5 | 22 | 3.598591 | -2.282095 | 0.9900486 | 0.3803198 | 4.355039 | 1.438059
2018-04-10 22:45 | 279512.5 | 720.0001 | 5 | 22 | 3.539172 | -2.282118 | 0.9900486 | 0.4563894 | 4.355039 | 1.709501
2018-04-10 22:47 | 279632.5 | 840.001 | 5 | 22 | 3.486955 | -2.282074 | 0.9900486 | 0.5324541 | 4.355039 | 1.97667
2018-04-10 22:49 | 279752.5 | 960.001 | 5 | 22 | 3.441525 | -2.282128 | 0.9900486 | 0.6085202 | 4.355039 | 2.24015
2018-04-10 22:51 | 279872.5 | 1080.0001 | 5 | 22 | 3.399065 | -2.282166 | 0.9900486 | 0.684584 | 4.355039 | 2.500304
2018-04-10 22:53 | 279992.5 | 1200.0002 | 5 | 22 | 3.354561 | -2.282055 | 0.9900486 | 0.7606492 | 4.355039 | 2.757197
2018-04-10 22:55 | 280112.5 | 1320.0001 | 5 | 22 | 3.293854 | -2.282078 | 0.9900486 | 0.836702 | 4.355039 | 3.010215
2018-04-10 22:57 | 280232.5 | 1440.001 | 5 | 22 | 3.163733 | -2.282088 | 0.9900486 | 0.9127773 | 4.355039 | 3.256596
2018-04-10 22:58 | 280316.1 | 1523.6639 | 5 | 22 | 2.999992 | -2.282128 | 0.9900486 | 0.9658096 | 4.355039 | 3.4202
2018-04-10 23:00 | 280436.2 | 120.001 | 6 | 22 | 3.776752 | 0 | 0.9900486 | 0.9658096 | 4.355039 | 3.4202
2018-04-10 23:02 | 280556.2 | 240.001 | 6 | 22 | 3.800838 | 0 | 0.9900486 | 0.9658096 | 4.355039 | 3.4202
2018-04-10 23:03 | 280616.2 | 300.0024 | 6 | 22 | 3.80787 | 0 | 0.9900486 | 0.9658096 | 4.355039 | 3.4202
2018-04-10 23:03 | 280616.2 | 0.0025 | 7 | 23 | 3.807842 | 0 | 0 | 0 | 0 | 0
2018-04-10 23:03 | 280616.7 | 0.428 | 2 | 23 | 3.999164 | 1.493776 | 8.295553e-05 | 1.107e-09 | 0.0003264912 | 4.214e-09
2018-04-10 23:05 | 280736.7 | 120.0028 | 3 | 23 | 4.400265 | 2.628185 | 0.09606536 | 1.107e-09 | 0.4216593 | 4.214e-09
2018-04-10 23:07 | 280856.7 | 240.0003 | 3 | 23 | 4.400122 | 2.287775 | 0.1779024 | 1.107e-09 | 0.7817538 | 4.214e-09
2018-04-10 23:09 | 280976.7 | 360.002 | 3 | 23 | 4.400076 | 2.004679 | 0.2492547 | 1.107e-09 | 1.095712 | 4.214e-09
2018-04-10 23:11 | 281096.7 | 480.0003 | 3 | 23 | 4.400064 | 1.777256 | 0.3121778 | 1.107e-09 | 1.372579 | 4.214e-09
2018-04-10 23:13 | 281216.7 | 600.0011 | 3 | 23 | 4.400037 | 1.580076 | 0.3680978 | 1.107e-09 | 1.618631 | 4.214e-09
2018-04-10 23:15 | 281336.7 | 720.0003 | 3 | 23 | 4.40006 | 1.397627 | 0.4176931 | 1.107e-09 | 1.836854 | 4.214e-09
2018-04-10 23:17 | 281456.7 | 840.0003 | 3 | 23 | 4.400033 | 1.231861 | 0.4614578 | 1.107e-09 | 2.029421 | 4.214e-09
2018-04-10 23:19 | 281576.7 | 960.0012 | 3 | 23 | 4.400033 | 1.089249 | 0.5000826 | 1.107e-09 | 2.199373 | 4.214e-09
2018-04-10 23:21 | 281696.7 | 1080.0003 | 3 | 23 | 4.399837 | 0.968029 | 0.5343429 | 1.107e-09 | 2.35012 | 4.214e-09
2018-04-10 23:23 | 281816.7 | 1200.0011 | 3 | 23 | 4.39992 | 0.8678246 | 0.5649382 | 1.107e-09 | 2.48474 | 4.214e-09
2018-04-10 23:25 | 281936.7 | 1320.0003 | 3 | 23 | 4.400034 | 0.7824402 | 0.5924167 | 1.107e-09 | 2.605647 | 4.214e-09
2018-04-10 23:27 | 282056.7 | 1440.0003 | 3 | 23 | 4.39999 | 0.7062378 | 0.6172078 | 1.107e-09 | 2.714728 | 4.214e-09
2018-04-10 23:29 | 282176.7 | 1560.0028 | 3 | 23 | 4.399959 | 0.6395874 | 0.6396328 | 1.107e-09 | 2.813399 | 4.214e-09
2018-04-10 23:31 | 282296.7 | 1680.0028 | 3 | 23 | 4.399991 | 0.5807838 | 0.6599647 | 1.107e-09 | 2.90286 | 4.214e-09
2018-04-10 23:33 | 282416.7 | 1800.0003 | 3 | 23 | 4.39999 | 0.5276012 | 0.6784273 | 1.107e-09 | 2.984096 | 4.214e-09
2018-04-10 23:35 | 282536.7 | 1920.0004 | 3 | 23 | 4.400018 | 0.4816914 | 0.6952364 | 1.107e-09 | 3.058056 | 4.214e-09
2018-04-10 23:37 | 282656.7 | 2040.0003 | 3 | 23 | 4.399962 | 0.4396038 | 0.7105737 | 1.107e-09 | 3.12554 | 4.214e-09
2018-04-10 23:39 | 282776.7 | 2160.0003 | 3 | 23 | 4.399965 | 0.4039841 | 0.7246242 | 1.107e-09 | 3.187362 | 4.214e-09
2018-04-10 23:41 | 282896.7 | 2280.0003 | 3 | 23 | 4.399996 | 0.3726864 | 0.7375575 | 1.107e-09 | 3.244269 | 4.214e-09
2018-04-10 23:43 | 283016.7 | 2400.0002 | 3 | 23 | 4.400119 | 0.3471489 | 0.7495288 | 1.107e-09 | 3.296943 | 4.214e-09
2018-04-10 23:45 | 283136.7 | 2520.0003 | 3 | 23 | 4.400001 | 0.3224106 | 0.7606582 | 1.107e-09 | 3.345913 | 4.214e-09
2018-04-10 23:47 | 283256.7 | 2640.0028 | 3 | 23 | 4.400081 | 0.3022652 | 0.7710525 | 1.107e-09 | 3.391648 | 4.214e-09
2018-04-10 23:49 | 283376.7 | 2760.0028 | 3 | 23 | 4.400017 | 0.2842693 | 0.780807 | 1.107e-09 | 3.434568 | 4.214e-09
2018-04-10 23:51 | 283496.7 | 2880.0003 | 3 | 23 | 4.399984 | 0.2681561 | 0.790005 | 1.107e-09 | 3.475039 | 4.214e-09
2018-04-10 23:53 | 283616.7 | 3000.0004 | 3 | 23 | 4.400021 | 0.2547112 | 0.7987106 | 1.107e-09 | 3.513343 | 4.214e-09
2018-04-10 23:55 | 283736.7 | 3120.0028 | 3 | 23 | 4.400046 | 0.2415752 | 0.8069718 | 1.107e-09 | 3.549693 | 4.214e-09
2018-04-10 23:57 | 283856.7 | 3240.0003 | 3 | 23 | 4.400034 | 0.2305565 | 0.8148326 | 1.107e-09 | 3.58428 | 4.214e-09
2018-04-10 23:59 | 283976.7 | 3360.0003 | 3 | 23 | 4.400003 | 0.220274 | 0.8223445 | 1.107e-09 | 3.617332 | 4.214e-09
2018-04-11 00:01 | 284096.7 | 3480.0028 | 3 | 23 | 4.399986 | 0.2105122 | 0.8295192 | 1.107e-09 | 3.648901 | 4.214e-09
2018-04-11 00:03 | 284216.7 | 3600.0003 | 3 | 23 | 4.399983 | 0.2022858 | 0.8364007 | 1.107e-09 | 3.67918 | 4.214e-09
2018-04-11 00:05 | 284336.7 | 3720.0003 | 3 | 23 | 4.400046 | 0.1950092 | 0.8430127 | 1.107e-09 | 3.708273 | 4.214e-09
2018-04-11 00:07 | 284456.7 | 3840.0028 | 3 | 23 | 4.400001 | 0.1872749 | 0.8493738 | 1.107e-09 | 3.736262 | 4.214e-09
2018-04-11 00:09 | 284576.7 | 3960.0029 | 3 | 23 | 4.400061 | 0.1809101 | 0.8555045 | 1.107e-09 | 3.763237 | 4.214e-09
2018-04-11 00:11 | 284696.7 | 4080.0028 | 3 | 23 | 4.400042 | 0.1748009 | 0.8614126 | 1.107e-09 | 3.789233 | 4.214e-09
2018-04-11 00:13 | 284816.7 | 4200.0003 | 3 | 23 | 4.399956 | 0.1681118 | 0.8671226 | 1.107e-09 | 3.814356 | 4.214e-09
2018-04-11 00:15 | 284936.7 | 4320.0003 | 3 | 23 | 4.399947 | 0.1623993 | 0.8726434 | 1.107e-09 | 3.838648 | 4.214e-09
2018-04-11 00:17 | 285056.7 | 4440.0028 | 3 | 23 | 4.400041 | 0.1582184 | 0.8779856 | 1.107e-09 | 3.862154 | 4.214e-09
2018-04-11 00:19 | 285176.7 | 4560.0003 | 3 | 23 | 4.400014 | 0.1528473 | 0.8831631 | 1.107e-09 | 3.884935 | 4.214e-09
2018-04-11 00:21 | 285296.7 | 4680.0003 | 3 | 23 | 4.399985 | 0.1482353 | 0.8881842 | 1.107e-09 | 3.907027 | 4.214e-09
2018-04-11 00:23 | 285416.7 | 4800.0028 | 3 | 23 | 4.400126 | 0.1451893 | 0.8930553 | 1.107e-09 | 3.92846 | 4.214e-09
2018-04-11 00:25 | 285536.7 | 4920.0003 | 3 | 23 | 4.399927 | 0.1391811 | 0.8977852 | 1.107e-09 | 3.949272 | 4.214e-09
2018-04-11 00:27 | 285656.7 | 5040.0003 | 3 | 23 | 4.39994 | 0.1355648 | 0.9023789 | 1.107e-09 | 3.969484 | 4.214e-09
2018-04-11 00:29 | 285776.7 | 5160.0004 | 3 | 23 | 4.400074 | 0.1332703 | 0.9068511 | 1.107e-09 | 3.989162 | 4.214e-09
2018-04-11 00:31 | 285896.7 | 5280.0003 | 3 | 23 | 4.399964 | 0.1288719 | 0.9112033 | 1.107e-09 | 4.008311 | 4.214e-09
2018-04-11 00:33 | 286016.7 | 5400.0003 | 3 | 23 | 4.399995 | 0.1257782 | 0.9154455 | 1.107e-09 | 4.026977 | 4.214e-09
2018-04-11 00:35 | 286136.7 | 5520.0011 | 3 | 23 | 4.400038 | 0.1228886 | 0.9195806 | 1.107e-09 | 4.045172 | 4.214e-09
2018-04-11 00:37 | 286256.7 | 5640.0003 | 3 | 23 | 4.399958 | 0.1191864 | 0.9236097 | 1.107e-09 | 4.0629 | 4.214e-09
2018-04-11 00:39 | 286376.7 | 5760.0028 | 3 | 23 | 4.399975 | 0.1166897 | 0.9275417 | 1.107e-09 | 4.080201 | 4.214e-09
2018-04-11 00:41 | 286496.7 | 5880.0003 | 3 | 23 | 4.400039 | 0.1140137 | 0.9313798 | 1.107e-09 | 4.097088 | 4.214e-09
2018-04-11 00:43 | 286616.7 | 6000.0028 | 3 | 23 | 4.400078 | 0.111742 | 0.935125 | 1.107e-09 | 4.113567 | 4.214e-09
2018-04-11 00:45 | 286736.7 | 6120.0003 | 3 | 23 | 4.399964 | 0.1083641 | 0.9387872 | 1.107e-09 | 4.129681 | 4.214e-09
2018-04-11 00:47 | 286856.7 | 6240.0003 | 3 | 23 | 4.399957 | 0.1060238 | 0.9423659 | 1.107e-09 | 4.145427 | 4.214e-09
2018-04-11 00:49 | 286976.7 | 6360.0012 | 3 | 23 | 4.400096 | 0.1049747 | 0.9458708 | 1.107e-09 | 4.160849 | 4.214e-09
2018-04-11 00:51 | 287096.7 | 6480.0003 | 3 | 23 | 4.400005 | 0.1021481 | 0.9493012 | 1.107e-09 | 4.175942 | 4.214e-09
2018-04-11 00:53 | 287216.7 | 6600.0003 | 3 | 23 | 4.400024 | 0.1001625 | 0.9526598 | 1.107e-09 | 4.190721 | 4.214e-09
2018-04-11 00:55 | 287336.7 | 6720.0004 | 3 | 23 | 4.39996 | 0.09739304 | 0.9559456 | 1.107e-09 | 4.205177 | 4.214e-09
2018-04-11 00:57 | 287456.7 | 6840.0004 | 3 | 23 | 4.400007 | 0.0955162 | 0.9591595 | 1.107e-09 | 4.219319 | 4.214e-09
2018-04-11 00:59 | 287576.7 | 6960.0029 | 3 | 23 | 4.400018 | 0.09404373 | 0.9623087 | 1.107e-09 | 4.233175 | 4.214e-09
2018-04-11 01:01 | 287696.7 | 7080.0004 | 3 | 23 | 4.39993 | 0.09107208 | 0.9653971 | 1.107e-09 | 4.246764 | 4.214e-09
2018-04-11 01:03 | 287816.7 | 7200.0004 | 3 | 23 | 4.400003 | 0.09027672 | 0.968433 | 1.107e-09 | 4.260122 | 4.214e-09
2018-04-11 01:05 | 287936.7 | 7320.0021 | 3 | 23 | 4.400081 | 0.08949089 | 0.9714182 | 1.107e-09 | 4.273257 | 4.214e-09
2018-04-11 01:07 | 288056.7 | 7440.0012 | 3 | 23 | 4.400006 | 0.08733749 | 0.974348 | 1.107e-09 | 4.286148 | 4.214e-09
2018-04-11 01:09 | 288176.7 | 7560.0004 | 3 | 23 | 4.400058 | 0.08652496 | 0.9772303 | 1.107e-09 | 4.29883 | 4.214e-09
2018-04-11 01:11 | 288296.7 | 7680.0004 | 3 | 23 | 4.399964 | 0.08422279 | 0.9800605 | 1.107e-09 | 4.311283 | 4.214e-09
2018-04-11 01:13 | 288411.6 | 7794.889 | 3 | 23 | 4.399907 | 0.08149338 | 0.9827257 | 1.107e-09 | 4.32301 | 4.214e-09
2018-04-11 01:15 | 288531.6 | 120.0003 | 4 | 23 | 4.380012 | 0 | 0.9827257 | 1.107e-09 | 4.32301 | 4.214e-09
2018-04-11 01:17 | 288651.6 | 240.0012 | 4 | 23 | 4.375841 | 0 | 0.9827257 | 1.107e-09 | 4.32301 | 4.214e-09
2018-04-11 01:18 | 288711.6 | 300.0032 | 4 | 23 | 4.373965 | 0 | 0.9827257 | 1.107e-09 | 4.32301 | 4.214e-09
2018-04-11 01:20 | 288831.7 | 120.0003 | 5 | 23 | 3.886837 | -2.282144 | 0.9827257 | 0.07606234 | 4.32301 | 0.3005815
2018-04-11 01:22 | 288951.7 | 240.0003 | 5 | 23 | 3.801547 | -2.282137 | 0.9827257 | 0.1521223 | 4.32301 | 0.5929036
2018-04-11 01:24 | 289071.7 | 360.0003 | 5 | 23 | 3.724925 | -2.28207 | 0.9827257 | 0.2281839 | 4.32301 | 0.8790975
2018-04-11 01:26 | 289191.7 | 480.0003 | 5 | 23 | 3.654715 | -2.282118 | 0.9827257 | 0.3042462 | 4.32301 | 1.159719
2018-04-11 01:28 | 289311.7 | 600.0003 | 5 | 23 | 3.589323 | -2.282126 | 0.9827257 | 0.3803134 | 4.32301 | 1.435206
2018-04-11 01:30 | 289431.7 | 720.0008 | 5 | 23 | 3.529392 | -2.282126 | 0.9827257 | 0.4563785 | 4.32301 | 1.705908
2018-04-11 01:32 | 289551.7 | 840.0003 | 5 | 23 | 3.477045 | -2.282091 | 0.9827257 | 0.5324397 | 4.32301 | 1.972319
2018-04-11 01:34 | 289671.7 | 960.0002 | 5 | 23 | 3.430788 | -2.282146 | 0.9827257 | 0.6085024 | 4.32301 | 2.235002
2018-04-11 01:36 | 289791.7 | 1080.0011 | 5 | 23 | 3.387259 | -2.282102 | 0.9827257 | 0.6845632 | 4.32301 | 2.494293
2018-04-11 01:38 | 289911.7 | 1200.0002 | 5 | 23 | 3.340427 | -2.282125 | 0.9827257 | 0.7606189 | 4.32301 | 2.75019
2018-04-11 01:40 | 290031.7 | 1320.0002 | 5 | 23 | 3.271073 | -2.282126 | 0.9827257 | 0.8366884 | 4.32301 | 3.001919
2018-04-11 01:42 | 290151.7 | 1440.0011 | 5 | 23 | 3.116707 | -2.282093 | 0.9827257 | 0.9127536 | 4.32301 | 3.245704
2018-04-11 01:43 | 290210 | 1498.3081 | 5 | 23 | 2.999993 | -2.282091 | 0.9827257 | 0.9497101 | 4.32301 | 3.358761
2018-04-11 01:45 | 290330.1 | 120.0009 | 6 | 23 | 3.77968 | 0 | 0.9827257 | 0.9497101 | 4.32301 | 3.358761
2018-04-11 01:47 | 290450.1 | 240.0001 | 6 | 23 | 3.803812 | 0 | 0.9827257 | 0.9497101 | 4.32301 | 3.358761
2018-04-11 01:48 | 290510.1 | 300.0023 | 6 | 23 | 3.810779 | 0 | 0.9827257 | 0.9497101 | 4.32301 | 3.358761
2018-04-11 01:48 | 290510.1 | 0.0024 | 7 | 24 | 3.8111 | 0 | 0 | 0 | 0 | 0
2018-04-11 01:48 | 290510.6 | 0.4137 | 2 | 24 | 3.999318 | 1.444857 | 7.654553e-05 | 1.07e-10 | 0.0003012881 | 4.09e-10
2018-04-11 01:50 | 290630.6 | 120.0002 | 3 | 24 | 4.400154 | 2.568789 | 0.09415603 | 1.07e-10 | 0.4134476 | 4.09e-10
2018-04-11 01:52 | 290750.6 | 240.0002 | 3 | 24 | 4.40011 | 2.238346 | 0.1741998 | 1.07e-10 | 0.7656514 | 4.09e-10
2018-04-11 01:54 | 290870.6 | 360.0002 | 3 | 24 | 4.400024 | 1.961742 | 0.2440231 | 1.07e-10 | 1.072881 | 4.09e-10
2018-04-11 01:56 | 290990.6 | 480.0002 | 3 | 24 | 4.400138 | 1.742254 | 0.3056414 | 1.07e-10 | 1.344006 | 4.09e-10
2018-04-11 01:58 | 291110.6 | 600.0002 | 3 | 24 | 4.400125 | 1.549873 | 0.3604483 | 1.07e-10 | 1.585161 | 4.09e-10
2018-04-11 02:00 | 291230.6 | 720.0002 | 3 | 24 | 4.400105 | 1.369633 | 0.409043 | 1.07e-10 | 1.798982 | 4.09e-10
2018-04-11 02:02 | 291350.6 | 840.0027 | 3 | 24 | 4.400138 | 1.209455 | 0.4519612 | 1.07e-10 | 1.987825 | 4.09e-10
2018-04-11 02:04 | 291470.6 | 960.0002 | 3 | 24 | 4.399983 | 1.069725 | 0.4898776 | 1.07e-10 | 2.15466 | 4.09e-10
2018-04-11 02:06 | 291590.6 | 1080.001 | 3 | 24 | 4.400041 | 0.9540844 | 0.5235601 | 1.07e-10 | 2.302864 | 4.09e-10
2018-04-11 02:08 | 291710.6 | 1200.0027 | 3 | 24 | 4.400068 | 0.8564167 | 0.5536802 | 1.07e-10 | 2.435394 | 4.09e-10
2018-04-11 02:10 | 291830.6 | 1320.001 | 3 | 24 | 4.399979 | 0.771225 | 0.5807666 | 1.07e-10 | 2.554575 | 4.09e-10
2018-04-11 02:12 | 291950.6 | 1440.0002 | 3 | 24 | 4.400065 | 0.6984367 | 0.6052318 | 1.07e-10 | 2.662222 | 4.09e-10
2018-04-11 02:14 | 292070.6 | 1560.0002 | 3 | 24 | 4.399937 | 0.6317158 | 0.6273907 | 1.07e-10 | 2.759722 | 4.09e-10
2018-04-11 02:16 | 292190.6 | 1680.0002 | 3 | 24 | 4.399999 | 0.5750809 | 0.6474988 | 1.07e-10 | 2.848198 | 4.09e-10
2018-04-11 02:18 | 292310.6 | 1800.0012 | 3 | 24 | 4.400049 | 0.5240822 | 0.6657917 | 1.07e-10 | 2.928688 | 4.09e-10
2018-04-11 02:20 | 292430.6 | 1920.0002 | 3 | 24 | 4.400071 | 0.4783306 | 0.6824758 | 1.07e-10 | 3.002098 | 4.09e-10
2018-04-11 02:22 | 292550.6 | 2040.0002 | 3 | 24 | 4.399988 | 0.4377022 | 0.6977212 | 1.07e-10 | 3.069178 | 4.09e-10
2018-04-11 02:24 | 292670.6 | 2160.0002 | 3 | 24 | 4.400157 | 0.4029064 | 0.7117001 | 1.07e-10 | 3.130686 | 4.09e-10
2018-04-11 02:26 | 292790.6 | 2280.0002 | 3 | 24 | 4.400064 | 0.3722305 | 0.7245726 | 1.07e-10 | 3.187325 | 4.09e-10
2018-04-11 02:28 | 292910.6 | 2400.0002 | 3 | 24 | 4.400021 | 0.3449574 | 0.7364978 | 1.07e-10 | 3.239796 | 4.09e-10
2018-04-11 02:30 | 293030.6 | 2520.0011 | 3 | 24 | 4.400013 | 0.3217239 | 0.7476003 | 1.07e-10 | 3.288647 | 4.09e-10
2018-04-11 02:32 | 293150.6 | 2640.0002 | 3 | 24 | 4.399953 | 0.3012009 | 0.7579849 | 1.07e-10 | 3.334339 | 4.09e-10
2018-04-11 02:34 | 293270.6 | 2760.0006 | 3 | 24 | 4.399981 | 0.2840061 | 0.7677446 | 1.07e-10 | 3.377281 | 4.09e-10
2018-04-11 02:36 | 293390.6 | 2880.0002 | 3 | 24 | 4.399885 | 0.2675228 | 0.7769507 | 1.07e-10 | 3.417789 | 4.09e-10
2018-04-11 02:38 | 293510.6 | 3000.0012 | 3 | 24 | 4.399978 | 0.2546272 | 0.7856697 | 1.07e-10 | 3.456152 | 4.09e-10
2018-04-11 02:40 | 293630.6 | 3120.0003 | 3 | 24 | 4.400026 | 0.2424412 | 0.793955 | 1.07e-10 | 3.492608 | 4.09e-10
2018-04-11 02:42 | 293750.6 | 3240.0002 | 3 | 24 | 4.399983 | 0.2307663 | 0.801837 | 1.07e-10 | 3.527288 | 4.09e-10
2018-04-11 02:44 | 293870.6 | 3360.001 | 3 | 24 | 4.399999 | 0.2205811 | 0.8093601 | 1.07e-10 | 3.56039 | 4.09e-10
2018-04-11 02:46 | 293990.6 | 3480.0002 | 3 | 24 | 4.400016 | 0.2113285 | 0.8165525 | 1.07e-10 | 3.592036 | 4.09e-10
2018-04-11 02:48 | 294110.6 | 3600.001 | 3 | 24 | 4.399988 | 0.2027225 | 0.8234519 | 1.07e-10 | 3.622394 | 4.09e-10
2018-04-11 02:50 | 294230.6 | 3720.0003 | 3 | 24 | 4.399999 | 0.1946449 | 0.8300801 | 1.07e-10 | 3.651558 | 4.09e-10
2018-04-11 02:52 | 294350.6 | 3840.0002 | 3 | 24 | 4.399998 | 0.1876698 | 0.8364591 | 1.07e-10 | 3.679626 | 4.09e-10
2018-04-11 02:54 | 294470.6 | 3960.0002 | 3 | 24 | 4.399899 | 0.1802425 | 0.8425989 | 1.07e-10 | 3.70664 | 4.09e-10
2018-04-11 02:56 | 294590.6 | 4080.0019 | 3 | 24 | 4.399989 | 0.1748123 | 0.8485293 | 1.07e-10 | 3.732734 | 4.09e-10
2018-04-11 02:58 | 294710.6 | 4200.0019 | 3 | 24 | 4.399999 | 0.169014 | 0.854255 | 1.07e-10 | 3.757927 | 4.09e-10
2018-04-11 03:00 | 294830.6 | 4320.0002 | 3 | 24 | 4.400039 | 0.1635704 | 0.8597919 | 1.07e-10 | 3.78229 | 4.09e-10
2018-04-11 03:02 | 294950.6 | 4440.0003 | 3 | 24 | 4.399926 | 0.1573181 | 0.865145 | 1.07e-10 | 3.805844 | 4.09e-10
2018-04-11 03:04 | 295070.6 | 4560.0019 | 3 | 24 | 4.400035 | 0.1532822 | 0.8703276 | 1.07e-10 | 3.828647 | 4.09e-10
2018-04-11 03:06 | 295190.6 | 4680.0002 | 3 | 24 | 4.399911 | 0.1476574 | 0.8753552 | 1.07e-10 | 3.850768 | 4.09e-10
2018-04-11 03:08 | 295310.6 | 4800.0011 | 3 | 24 | 4.400013 | 0.144495 | 0.8802407 | 1.07e-10 | 3.872265 | 4.09e-10
2018-04-11 03:10 | 295430.6 | 4920.0011 | 3 | 24 | 4.400031 | 0.1409111 | 0.8849824 | 1.07e-10 | 3.893128 | 4.09e-10
2018-04-11 03:12 | 295550.6 | 5040.0011 | 3 | 24 | 4.39994 | 0.1357861 | 0.8895959 | 1.07e-10 | 3.913427 | 4.09e-10
2018-04-11 03:14 | 295670.6 | 5160.0011 | 3 | 24 | 4.399927 | 0.1323681 | 0.8940839 | 1.07e-10 | 3.933175 | 4.09e-10
2018-04-11 03:16 | 295790.6 | 5280.0003 | 3 | 24 | 4.400035 | 0.1295719 | 0.8984509 | 1.07e-10 | 3.952389 | 4.09e-10
2018-04-11 03:18 | 295910.6 | 5400.0019 | 3 | 24 | 4.399986 | 0.1256447 | 0.9026996 | 1.07e-10 | 3.971084 | 4.09e-10
2018-04-11 03:20 | 296030.6 | 5520.0019 | 3 | 24 | 4.400167 | 0.1243954 | 0.906841 | 1.07e-10 | 3.989306 | 4.09e-10
2018-04-11 03:22 | 296150.6 | 5640.0003 | 3 | 24 | 4.400078 | 0.1204166 | 0.9108817 | 1.07e-10 | 4.007085 | 4.09e-10
2018-04-11 03:24 | 296270.6 | 5760.0002 | 3 | 24 | 4.400014 | 0.1170444 | 0.914825 | 1.07e-10 | 4.024435 | 4.09e-10
2018-04-11 03:26 | 296390.6 | 5880.0019 | 3 | 24 | 4.400094 | 0.1150742 | 0.9186792 | 1.07e-10 | 4.041394 | 4.09e-10
2018-04-11 03:28 | 296510.6 | 6000.0002 | 3 | 24 | 4.400011 | 0.11199 | 0.9224432 | 1.07e-10 | 4.057956 | 4.09e-10
2018-04-11 03:30 | 296630.6 | 6120.001 | 3 | 24 | 4.399969 | 0.1086769 | 0.9261242 | 1.07e-10 | 4.074152 | 4.09e-10
2018-04-11 03:32 | 296750.6 | 6240.0034 | 3 | 24 | 4.400004 | 0.1070538 | 0.9297242 | 1.07e-10 | 4.089992 | 4.09e-10
2018-04-11 03:34 | 296870.6 | 6360.0003 | 3 | 24 | 4.400026 | 0.1043186 | 0.9332476 | 1.07e-10 | 4.105494 | 4.09e-10
2018-04-11 03:36 | 296990.6 | 6480.0002 | 3 | 24 | 4.400153 | 0.1038036 | 0.9366994 | 1.07e-10 | 4.120683 | 4.09e-10
2018-04-11 03:38 | 297110.6 | 6600.0011 | 3 | 24 | 4.399948 | 0.09962273 | 0.9400816 | 1.07e-10 | 4.135565 | 4.09e-10
2018-04-11 03:40 | 297230.6 | 6720.0003 | 3 | 24 | 4.400113 | 0.09972 | 0.9433951 | 1.07e-10 | 4.150144 | 4.09e-10
2018-04-11 03:42 | 297350.6 | 6840.001 | 3 | 24 | 4.400025 | 0.0970459 | 0.9466498 | 1.07e-10 | 4.164465 | 4.09e-10
2018-04-11 03:44 | 297470.6 | 6960.0003 | 3 | 24 | 4.399976 | 0.09480095 | 0.9498406 | 1.07e-10 | 4.178504 | 4.09e-10
2018-04-11 03:46 | 297590.6 | 7080.0003 | 3 | 24 | 4.399913 | 0.09244728 | 0.9529713 | 1.07e-10 | 4.192279 | 4.09e-10
2018-04-11 03:48 | 297710.6 | 7200.0034 | 3 | 24 | 4.400092 | 0.09214783 | 0.9560453 | 1.07e-10 | 4.205805 | 4.09e-10
2018-04-11 03:50 | 297830.6 | 7320.0003 | 3 | 24 | 4.399879 | 0.08878899 | 0.9590646 | 1.07e-10 | 4.21909 | 4.09e-10
2018-04-11 03:52 | 297950.6 | 7440.0002 | 3 | 24 | 4.400036 | 0.08844948 | 0.9620308 | 1.07e-10 | 4.232141 | 4.09e-10
2018-04-11 03:54 | 298070.6 | 7560.001 | 3 | 24 | 4.400064 | 0.0874691 | 0.9649457 | 1.07e-10 | 4.244966 | 4.09e-10
2018-04-11 03:56 | 298190.6 | 7680.0002 | 3 | 24 | 4.400066 | 0.08587456 | 0.967811 | 1.07e-10 | 4.257574 | 4.09e-10
2018-04-11 03:58 | 298310.6 | 7800.0002 | 3 | 24 | 4.400012 | 0.084095 | 0.9706308 | 1.07e-10 | 4.26998 | 4.09e-10
2018-04-11 04:00 | 298408.7 | 7898.1463 | 3 | 24 | 4.399875 | 0.08149529 | 0.9729009 | 1.07e-10 | 4.279969 | 4.09e-10
2018-04-11 04:02 | 298528.8 | 120.0012 | 4 | 24 | 4.379861 | 0 | 0.9729009 | 1.07e-10 | 4.279969 | 4.09e-10
2018-04-11 04:04 | 298648.8 | 240.0012 | 4 | 24 | 4.375698 | 0 | 0.9729009 | 1.07e-10 | 4.279969 | 4.09e-10
2018-04-11 04:05 | 298708.8 | 300.0017 | 4 | 24 | 4.373852 | 0 | 0.9729009 | 1.07e-10 | 4.279969 | 4.09e-10
2018-04-11 04:07 | 298828.9 | 120.0001 | 5 | 24 | 3.881575 | -2.282128 | 0.9729009 | 0.0760546 | 4.279969 | 0.3001981
2018-04-11 04:09 | 298948.9 | 240.001 | 5 | 24 | 3.79493 | -2.282084 | 0.9729009 | 0.1521289 | 4.279969 | 0.5921211
2018-04-11 04:11 | 299068.9 | 360.001 | 5 | 24 | 3.717366 | -2.282123 | 0.9729009 | 0.2281939 | 4.279969 | 0.877786
2018-04-11 04:13 | 299188.9 | 480.001 | 5 | 24 | 3.64614 | -2.282114 | 0.9729009 | 0.304261 | 4.279969 | 1.157809
2018-04-11 04:15 | 299308.9 | 600.0001 | 5 | 24 | 3.57995 | -2.282116 | 0.9729009 | 0.380326 | 4.279969 | 1.432605
2018-04-11 04:17 | 299428.9 | 720.0019 | 5 | 24 | 3.519509 | -2.282123 | 0.9729009 | 0.4563921 | 4.279969 | 1.70258
2018-04-11 04:19 | 299548.9 | 840.0001 | 5 | 24 | 3.466532 | -2.282055 | 0.9729009 | 0.532452 | 4.279969 | 1.968204
2018-04-11 04:21 | 299668.9 | 960.0001 | 5 | 24 | 3.419672 | -2.282074 | 0.9729009 | 0.6085212 | 4.279969 | 2.23009
2018-04-11 04:23 | 299788.9 | 1080.0001 | 5 | 24 | 3.374834 | -2.282078 | 0.9729009 | 0.684573 | 4.279969 | 2.488465
2018-04-11 04:25 | 299908.9 | 1200.0001 | 5 | 24 | 3.324473 | -2.282093 | 0.9729009 | 0.7606304 | 4.279969 | 2.743306
2018-04-11 04:27 | 300028.9 | 1320.0001 | 5 | 24 | 3.244406 | -2.282076 | 0.9729009 | 0.8367105 | 4.279969 | 2.993539
2018-04-11 04:29 | 300148.9 | 1440.0001 | 5 | 24 | 3.064914 | -2.28206 | 0.9729009 | 0.9127747 | 4.279969 | 3.234342
2018-04-11 04:30 | 300181.3 | 1472.4207 | 5 | 24 | 2.999993 | -2.282088 | 0.9729009 | 0.9333255 | 4.279969 | 3.296662
2018-04-11 04:32 | 300301.4 | 120.0001 | 6 | 24 | 3.78325 | 0 | 0.9729009 | 0.9333255 | 4.279969 | 3.296662
2018-04-11 04:34 | 300421.4 | 240.0018 | 6 | 24 | 3.807432 | 0 | 0.9729009 | 0.9333255 | 4.279969 | 3.296662
2018-04-11 04:35 | 300481.4 | 300.0031 | 6 | 24 | 3.814355 | 0 | 0.9729009 | 0.9333255 | 4.279969 | 3.296662
2018-04-11 04:35 | 300481.3 | 0.0024 | 7 | 25 | 3.81391 | 0 | 0 | 0 | 0 | 0
2018-04-11 04:35 | 300481.9 | 0.4056 | 2 | 25 | 4.003227 | 1.420481 | 7.451691e-05 | 1.22e-10 | 0.0002936115 | 4.64e-10
2018-04-11 04:37 | 300601.8 | 120.001 | 3 | 25 | 4.400141 | 2.511889 | 0.09225544 | 1.22e-10 | 0.405243 | 4.64e-10
2018-04-11 04:39 | 300721.8 | 240.001 | 3 | 25 | 4.40021 | 2.192499 | 0.1705573 | 1.22e-10 | 0.7497792 | 4.64e-10
2018-04-11 04:41 | 300841.8 | 360.0011 | 3 | 25 | 4.400032 | 1.920809 | 0.2389254 | 1.22e-10 | 1.050605 | 4.64e-10
2018-04-11 04:43 | 300961.8 | 480.001 | 3 | 25 | 4.400011 | 1.705557 | 0.299262 | 1.22e-10 | 1.316091 | 4.64e-10
2018-04-11 04:45 | 301081.8 | 600.0011 | 3 | 25 | 4.400032 | 1.518396 | 0.352967 | 1.22e-10 | 1.552396 | 4.64e-10
2018-04-11 04:47 | 301201.8 | 720.001 | 3 | 25 | 4.400051 | 1.344196 | 0.4006384 | 1.22e-10 | 1.762154 | 4.64e-10
2018-04-11 04:49 | 301321.8 | 840.0019 | 3 | 25 | 4.400125 | 1.188192 | 0.4427836 | 1.22e-10 | 1.947595 | 4.64e-10
2018-04-11 04:51 | 301441.8 | 960.001 | 3 | 25 | 4.400086 | 1.05304 | 0.480057 | 1.22e-10 | 2.1116 | 4.64e-10
2018-04-11 04:53 | 301561.8 | 1080 | 3 | 25 | 4.40017 | 0.940773 | 0.5132141 | 1.22e-10 | 2.257492 | 4.64e-10
2018-04-11 04:55 | 301681.8 | 1200.001 | 3 | 25 | 4.399942 | 0.8430424 | 0.5428934 | 1.22e-10 | 2.388082 | 4.64e-10
2018-04-11 04:57 | 301801.8 | 1320.001 | 3 | 25 | 4.400011 | 0.7609882 | 0.5696073 | 1.22e-10 | 2.505624 | 4.64e-10
2018-04-11 04:59 | 301921.8 | 1440.0007 | 3 | 25 | 4.400001 | 0.6887131 | 0.5937456 | 1.22e-10 | 2.611834 | 4.64e-10
2018-04-11 05:01 | 302041.8 | 1560.0007 | 3 | 25 | 4.400031 | 0.6253891 | 0.6156203 | 1.22e-10 | 2.708082 | 4.64e-10
2018-04-11 05:03 | 302161.8 | 1680.001 | 3 | 25 | 4.39994 | 0.5673828125 | 0.6354845 | 1.22e-10 | 2.795485 | 4.64e-10
2018-04-11 05:05 | 302281.8 | 1800.0002 | 3 | 25 | 4.400002 | 0.5169144 | 0.6535599 | 1.22e-10 | 2.875018 | 4.64e-10
2018-04-11 05:07 | 302401.8 | 1920.001 | 3 | 25 | 4.400046 | 0.47299 | 0.6700429 | 1.22e-10 | 2.947543 | 4.64e-10
2018-04-11 05:09 | 302521.8 | 2040.001 | 3 | 25 | 4.40005 | 0.4334927 | 0.6851181 | 1.22e-10 | 3.013874 | 4.64e-10
2018-04-11 05:11 | 302641.8 | 2160.001 | 3 | 25 | 4.400028 | 0.3982925 | 0.6989537 | 1.22e-10 | 3.074751 | 4.64e-10
2018-04-11 05:13 | 302761.8 | 2280.001 | 3 | 25 | 4.399974 | 0.3673077 | 0.7117026 | 1.22e-10 | 3.130846 | 4.64e-10
2018-04-11 05:15 | 302881.8 | 2400.0002 | 3 | 25 | 4.400071 | 0.3421764 | 0.7235121 | 1.22e-10 | 3.182808 | 4.64e-10
2018-04-11 05:17 | 303001.8 | 2520.001 | 3 | 25 | 4.400156 | 0.3201408 | 0.7345089 | 1.22e-10 | 3.231194 | 4.64e-10
2018-04-11 05:19 | 303121.8 | 2640.001 | 3 | 25 | 4.399974 | 0.2987556 | 0.7447992 | 1.22e-10 | 3.276471 | 4.64e-10
2018-04-11 05:21 | 303241.8 | 2760.0001 | 3 | 25 | 4.399963 | 0.2813549 | 0.7544718 | 1.22e-10 | 3.319031 | 4.64e-10
2018-04-11 05:23 | 303361.8 | 2880.0011 | 3 | 25 | 4.399943 | 0.2659645 | 0.7635995 | 1.22e-10 | 3.359193 | 4.64e-10
2018-04-11 05:25 | 303481.8 | 3000.0011 | 3 | 25 | 4.399943 | 0.2521191 | 0.7722414 | 1.22e-10 | 3.397217 | 4.64e-10
2018-04-11 05:27 | 303601.8 | 3120.0007 | 3 | 25 | 4.399924 | 0.2392578125 | 0.7804498 | 1.22e-10 | 3.433334 | 4.64e-10
2018-04-11 05:29 | 303721.8 | 3240.0011 | 3 | 25 | 4.399951 | 0.228405 | 0.7882632 | 1.22e-10 | 3.467713 | 4.64e-10
2018-04-11 05:31 | 303841.8 | 3360.0028 | 3 | 25 | 4.400004 | 0.2186947 | 0.7957208 | 1.22e-10 | 3.500526 | 4.64e-10
2018-04-11 05:33 | 303961.8 | 3480.0028 | 3 | 25 | 4.399947 | 0.2093315 | 0.8028577 | 1.22e-10 | 3.531929 | 4.64e-10
2018-04-11 05:35 | 304081.8 | 3600.0029 | 3 | 25 | 4.400015 | 0.2015362 | 0.809705 | 1.22e-10 | 3.562057 | 4.64e-10
2018-04-11 05:37 | 304201.8 | 3720.0011 | 3 | 25 | 4.400004 | 0.1936264 | 0.8162792 | 1.22e-10 | 3.590983 | 4.64e-10
2018-04-11 05:39 | 304321.8 | 3840.0011 | 3 | 25 | 4.400029 | 0.1862316 | 0.8226042 | 1.22e-10 | 3.618813 | 4.64e-10
2018-04-11 05:41 | 304441.8 | 3960.0007 | 3 | 25 | 4.400131 | 0.1803608 | 0.8286905 | 1.22e-10 | 3.645593 | 4.64e-10
2018-04-11 05:43 | 304561.8 | 4080.0011 | 3 | 25 | 4.399919 | 0.1721191 | 0.8345516 | 1.22e-10 | 3.671382 | 4.64e-10
2018-04-11 05:45 | 304681.8 | 4200.0011 | 3 | 25 | 4.399992 | 0.166811 | 0.8402117 | 1.22e-10 | 3.696286 | 4.64e-10
2018-04-11 05:47 | 304801.8 | 4320.0011 | 3 | 25 | 4.39994 | 0.160778 | 0.8456821 | 1.22e-10 | 3.720356 | 4.64e-10
2018-04-11 05:49 | 304921.8 | 4440.0011 | 3 | 25 | 4.400041 | 0.1564007 | 0.8509815 | 1.22e-10 | 3.743674 | 4.64e-10
2018-04-11 05:51 | 305041.8 | 4560.0011 | 3 | 25 | 4.400012 | 0.1517963 | 0.8561106 | 1.22e-10 | 3.766242 | 4.64e-10
2018-04-11 05:53 | 305161.8 | 4680.0011 | 3 | 25 | 4.399834 | 0.1456108 | 0.8610896 | 1.22e-10 | 3.788149 | 4.64e-10
2018-04-11 05:55 | 305281.8 | 4800.0011 | 3 | 25 | 4.399887 | 0.1418343 | 0.8659191 | 1.22e-10 | 3.809399 | 4.64e-10
2018-04-11 05:57 | 305401.8 | 4920.0011 | 3 | 25 | 4.400002 | 0.1388988 | 0.8706101 | 1.22e-10 | 3.830039 | 4.64e-10
2018-04-11 05:59 | 305521.8 | 5040.0011 | 3 | 25 | 4.400028 | 0.1353054 | 0.8751745 | 1.22e-10 | 3.850122 | 4.64e-10
2018-04-11 06:01 | 305641.8 | 5160.0002 | 3 | 25 | 4.40001 | 0.1317444 | 0.8796117 | 1.22e-10 | 3.869646 | 4.64e-10
2018-04-11 06:03 | 305761.8 | 5280.0011 | 3 | 25 | 4.39999 | 0.1278782 | 0.8839332 | 1.22e-10 | 3.888661 | 4.64e-10
2018-04-11 06:05 | 305881.8 | 5400.0011 | 3 | 25 | 4.400004 | 0.1246929 | 0.8881425 | 1.22e-10 | 3.907182 | 4.64e-10
2018-04-11 06:07 | 306001.8 | 5520.001 | 3 | 25 | 4.40001 | 0.1213703 | 0.8922452 | 1.22e-10 | 3.925233 | 4.64e-10
2018-04-11 06:09 | 306121.8 | 5640.0011 | 3 | 25 | 4.399951 | 0.1182156 | 0.8962461 | 1.22e-10 | 3.942837 | 4.64e-10
2018-04-11 06:11 | 306241.8 | 5760.0011 | 3 | 25 | 4.399928 | 0.1154137 | 0.9001492 | 1.22e-10 | 3.960011 | 4.64e-10
2018-04-11 06:13 | 306361.8 | 5880.0011 | 3 | 25 | 4.400027 | 0.1136055 | 0.9039654 | 1.22e-10 | 3.976802 | 4.64e-10
2018-04-11 06:15 | 306481.8 | 6000.0011 | 3 | 25 | 4.400018 | 0.1109543 | 0.9076967 | 1.22e-10 | 3.99322 | 4.64e-10
2018-04-11 06:17 | 306601.8 | 6120.0011 | 3 | 25 | 4.399984 | 0.1084728 | 0.9113432 | 1.22e-10 | 4.009265 | 4.64e-10
2018-04-11 06:19 | 306721.8 | 6240.0011 | 3 | 25 | 4.399974 | 0.1058369 | 0.9149129 | 1.22e-10 | 4.024971 | 4.64e-10
2018-04-11 06:21 | 306841.8 | 6360.0011 | 3 | 25 | 4.399996 | 0.1031628 | 0.9183992 | 1.22e-10 | 4.040311 | 4.64e-10
2018-04-11 06:23 | 306961.8 | 6480.0007 | 3 | 25 | 4.400016 | 0.1012039 | 0.921805 | 1.22e-10 | 4.055296 | 4.64e-10
2018-04-11 06:25 | 307081.8 | 6600.0011 | 3 | 25 | 4.400003 | 0.09902954 | 0.9251446 | 1.22e-10 | 4.069991 | 4.64e-10
2018-04-11 06:27 | 307201.8 | 6720.0011 | 3 | 25 | 4.400066 | 0.09778404 | 0.9284155 | 1.22e-10 | 4.084383 | 4.64e-10
2018-04-11 06:29 | 307321.8 | 6840.0007 | 3 | 25 | 4.400001 | 0.09523773 | 0.9316159 | 1.22e-10 | 4.098464 | 4.64e-10
2018-04-11 06:31 | 307441.8 | 6960.0011 | 3 | 25 | 4.400028 | 0.09382057 | 0.9347566 | 1.22e-10 | 4.112283 | 4.64e-10
2018-04-11 06:33 | 307561.8 | 7080.0011 | 3 | 25 | 4.39994 | 0.09124184 | 0.9378431 | 1.22e-10 | 4.125864 | 4.64e-10
2018-04-11 06:35 | 307681.8 | 7200.0011 | 3 | 25 | 4.400076 | 0.09091187 | 0.9408758 | 1.22e-10 | 4.139208 | 4.64e-10
2018-04-11 06:37 | 307801.8 | 7320.0011 | 3 | 25 | 4.400025 | 0.08834076 | 0.943851 | 1.22e-10 | 4.152299 | 4.64e-10
2018-04-11 06:39 | 307921.8 | 7440.0011 | 3 | 25 | 4.400049 | 0.08699799 | 0.9467637 | 1.22e-10 | 4.165114 | 4.64e-10
2018-04-11 06:41 | 308041.8 | 7560.001 | 3 | 25 | 4.400015 | 0.08530807 | 0.9496251 | 1.22e-10 | 4.177705 | 4.64e-10
2018-04-11 06:43 | 308161.8 | 7680.0011 | 3 | 25 | 4.39999 | 0.08327484 | 0.9524384 | 1.22e-10 | 4.190083 | 4.64e-10
2018-04-11 06:44 | 308260.3 | 7778.4865 | 3 | 25 | 4.399926 | 0.08149719 | 0.9547071 | 1.22e-10 | 4.200066 | 4.64e-10
2018-04-11 06:46 | 308380.4 | 120.0002 | 4 | 25 | 4.379794 | 0 | 0.9547071 | 1.22e-10 | 4.200066 | 4.64e-10
2018-04-11 06:48 | 308500.4 | 240.0003 | 4 | 25 | 4.375639 | 0 | 0.9547071 | 1.22e-10 | 4.200066 | 4.64e-10
2018-04-11 06:49 | 308560.4 | 300.0033 | 4 | 25 | 4.373811 | 0 | 0.9547071 | 1.22e-10 | 4.200066 | 4.64e-10
2018-04-11 06:51 | 308680.5 | 120.0002 | 5 | 25 | 3.876741 | -2.282126 | 0.9547071 | 0.07606066 | 4.200066 | 0.2998794
2018-04-11 06:53 | 308800.5 | 240.0003 | 5 | 25 | 3.789763 | -2.282114 | 0.9547071 | 0.1521234 | 4.200066 | 0.5913755
2018-04-11 06:55 | 308920.5 | 360.0003 | 5 | 25 | 3.712015 | -2.282123 | 0.9547071 | 0.2281842 | 4.200066 | 0.8766202
2018-04-11 06:57 | 309040.5 | 480.0003 | 5 | 25 | 3.641166 | -2.282126 | 0.9547071 | 0.3042489 | 4.200066 | 1.156242
2018-04-11 06:59 | 309160.5 | 600.0011 | 5 | 25 | 3.575315 | -2.282099 | 0.9547071 | 0.3803123 | 4.200066 | 1.430665
2018-04-11 07:01 | 309280.5 | 720.0003 | 5 | 25 | 3.515573 | -2.282088 | 0.9547071 | 0.4563738 | 4.200066 | 1.700291
2018-04-11 07:03 | 309400.5 | 840.0003 | 5 | 25 | 3.462766 | -2.28213 | 0.9547071 | 0.532435 | 4.200066 | 1.965631
2018-04-11 07:05 | 309520.5 | 960.0003 | 5 | 25 | 3.415895 | -2.282133 | 0.9547071 | 0.6084974 | 4.200066 | 2.227217
2018-04-11 07:07 | 309640.5 | 1080.0003 | 5 | 25 | 3.370697 | -2.282072 | 0.9547071 | 0.6845648 | 4.200066 | 2.485346
2018-04-11 07:09 | 309760.5 | 1200.002 | 5 | 25 | 3.319822 | -2.282116 | 0.9547071 | 0.7606305 | 4.200066 | 2.739883
2018-04-11 07:11 | 309880.5 | 1320.0003 | 5 | 25 | 3.236813 | -2.282144 | 0.9547071 | 0.8366914 | 4.200066 | 2.989612
2018-04-11 07:13 | 310000.5 | 1440.0003 | 5 | 25 | 3.053961 | -2.282097 | 0.9547071 | 0.912749 | 4.200066 | 3.22962
2018-04-11 07:14 | 310027.9 | 1467.4713 | 5 | 25 | 2.999998 | -2.282123 | 0.9547071 | 0.9301695 | 4.200066 | 3.282351
2018-04-11 07:16 | 310148 | 120.001 | 6 | 25 | 3.785511 | 0 | 0.9547071 | 0.9301695 | 4.200066 | 3.282351
2018-04-11 07:18 | 310268 | 240.0003 | 6 | 25 | 3.809684 | 0 | 0.9547071 | 0.9301695 | 4.200066 | 3.282351
2018-04-11 07:19 | 310328 | 300.0023 | 6 | 25 | 3.81657 | 0 | 0.9547071 | 0.9301695 | 4.200066 | 3.282351
2018-04-11 07:19 | 310328 | 0.0025 | 7 | 26 | 3.816615 | 0 | 0 | 0 | 0 | 0
2018-04-11 07:19 | 310328.5 | 0.3906 | 2 | 26 | 4.001335 | 1.371704 | 7.027828e-05 | 2.675e-09 | 0.0002769109 | 1.021e-08
2018-04-11 07:21 | 310448.5 | 120.001 | 3 | 26 | 4.400134 | 2.481182 | 0.09113172 | 2.675e-09 | 0.4003899 | 1.021e-08
2018-04-11 07:23 | 310568.5 | 240.0001 | 3 | 26 | 4.400194 | 2.166159 | 0.1684817 | 2.675e-09 | 0.7407386 | 1.021e-08
2018-04-11 07:25 | 310688.5 | 360.0001 | 3 | 26 | 4.400126 | 1.901918 | 0.2360882 | 2.675e-09 | 1.038215 | 1.021e-08
2018-04-11 07:27 | 310808.5 | 480.0026 | 3 | 26 | 4.400019 | 1.690369 | 0.2958517 | 2.675e-09 | 1.30118 | 1.021e-08
2018-04-11 07:29 | 310928.5 | 600.001 | 3 | 26 | 4.400172 | 1.506714 | 0.3490746 | 2.675e-09 | 1.535364 | 1.021e-08
2018-04-11 07:31 | 311048.5 | 720.0001 | 3 | 26 | 4.400131 | 1.334082 | 0.3963563 | 2.675e-09 | 1.743406 | 1.021e-08
2018-04-11 07:33 | 311168.5 | 840.001 | 3 | 26 | 4.400029 | 1.17734 | 0.4381509 | 2.675e-09 | 1.927305 | 1.021e-08
2018-04-11 07:35 | 311288.5 | 960.0009 | 3 | 26 | 4.399989 | 1.043985 | 0.4751262 | 2.675e-09 | 2.089998 | 1.021e-08
2018-04-11 07:37 | 311408.5 | 1080.0009 | 3 | 26 | 4.399991 | 0.9320545 | 0.5080242 | 2.675e-09 | 2.234751 | 1.021e-08
2018-04-11 07:39 | 311528.5 | 1200.0009 | 3 | 26 | 4.399936 | 0.8375702 | 0.537498 | 2.675e-09 | 2.364437 | 1.021e-08
2018-04-11 07:41 | 311648.5 | 1320.0009 | 3 | 26 | 4.399996 | 0.7571869 | 0.5640624 | 2.675e-09 | 2.481321 | 1.021e-08
2018-04-11 07:43 | 311768.5 | 1440.0009 | 3 | 26 | 4.400056 | 0.6868916 | 0.5881015 | 2.675e-09 | 2.587094 | 1.021e-08
2018-04-11 07:45 | 311888.5 | 1560.0009 | 3 | 26 | 4.400101 | 0.6242275 | 0.6099116 | 2.675e-09 | 2.683059 | 1.021e-08
2018-04-11 07:47 | 312008.5 | 1680.0009 | 3 | 26 | 4.399996 | 0.5670242 | 0.6297418 | 2.675e-09 | 2.770312 | 1.021e-08
2018-04-11 07:49 | 312128.5 | 1800.0009 | 3 | 26 | 4.399984 | 0.517149 | 0.647808 | 2.675e-09 | 2.849803 | 1.021e-08
2018-04-11 07:51 | 312248.5 | 1920.0009 | 3 | 26 | 4.39994 | 0.4718132 | 0.6642818 | 2.675e-09 | 2.922288 | 1.021e-08
2018-04-11 07:53 | 312368.5 | 2040.001 | 3 | 26 | 4.399991 | 0.4337444 | 0.6793705 | 2.675e-09 | 2.988679 | 1.021e-08
2018-04-11 07:55 | 312488.5 | 2160.0009 | 3 | 26 | 4.399998 | 0.3998718 | 0.693244 | 2.675e-09 | 3.049723 | 1.021e-08
2018-04-11 07:57 | 312608.5 | 2280.0001 | 3 | 26 | 4.40005 | 0.3701286 | 0.7060578 | 2.675e-09 | 3.106103 | 1.021e-08
2018-04-11 07:59 | 312728.5 | 2400.0028 | 3 | 26 | 4.399988 | 0.343298 | 0.7179461 | 2.675e-09 | 3.158412 | 1.021e-08
2018-04-11 08:01 | 312848.5 | 2520.0005 | 3 | 26 | 4.399903 | 0.3203793 | 0.7290186 | 2.675e-09 | 3.207131 | 1.021e-08
2018-04-11 08:03 | 312968.5 | 2640.0009 | 3 | 26 | 4.400025 | 0.3010292 | 0.7393871 | 2.675e-09 | 3.252753 | 1.021e-08
2018-04-11 08:05 | 313088.5 | 2760.0009 | 3 | 26 | 4.400023 | 0.2833996 | 0.7491219 | 2.675e-09 | 3.295586 | 1.021e-08
2018-04-11 08:07 | 313208.5 | 2880.001 | 3 | 26 | 4.399952 | 0.2674847 | 0.7582988 | 2.675e-09 | 3.335964 | 1.021e-08
2018-04-11 08:09 | 313328.5 | 3000.001 | 3 | 26 | 4.399998 | 0.2538357 | 0.7669842 | 2.675e-09 | 3.37418 | 1.021e-08
2018-04-11 08:11 | 313448.5 | 3120.001 | 3 | 26 | 4.400024 | 0.2416592 | 0.7752367 | 2.675e-09 | 3.410491 | 1.021e-08
2018-04-11 08:13 | 313568.5 | 3240.0001 | 3 | 26 | 4.400035 | 0.2307911 | 0.7830944 | 2.675e-09 | 3.445065 | 1.021e-08
2018-04-11 08:15 | 313688.5 | 3360.0002 | 3 | 26 | 4.400021 | 0.2206764 | 0.7906022 | 2.675e-09 | 3.478099 | 1.021e-08
2018-04-11 08:17 | 313808.5 | 3480.001 | 3 | 26 | 4.399944 | 0.210289 | 0.7977867 | 2.675e-09 | 3.509711 | 1.021e-08
2018-04-11 08:19 | 313928.5 | 3600.001 | 3 | 26 | 4.400033 | 0.2032299 | 0.804671 | 2.675e-09 | 3.540002 | 1.021e-08
2018-04-11 08:21 | 314048.5 | 3720.001 | 3 | 26 | 4.400002 | 0.1944828 | 0.8112835 | 2.675e-09 | 3.569097 | 1.021e-08
2018-04-11 08:23 | 314168.5 | 3840.0019 | 3 | 26 | 4.400077 | 0.1880856 | 0.8176477 | 2.675e-09 | 3.597099 | 1.021e-08
2018-04-11 08:25 | 314288.5 | 3960.0018 | 3 | 26 | 4.400008 | 0.1809025 | 0.823782 | 2.675e-09 | 3.62409 | 1.021e-08
2018-04-11 08:27 | 314408.5 | 4080.0001 | 3 | 26 | 4.399986 | 0.1743374 | 0.8297015 | 2.675e-09 | 3.650136 | 1.021e-08
2018-04-11 08:29 | 314528.5 | 4200.0009 | 3 | 26 | 4.400075 | 0.1696625 | 0.8354225 | 2.675e-09 | 3.675308 | 1.021e-08
2018-04-11 08:31 | 314648.5 | 4320.0019 | 3 | 26 | 4.399916 | 0.1625309 | 0.8409539 | 2.675e-09 | 3.699646 | 1.021e-08
2018-04-11 08:33 | 314768.5 | 4440.0001 | 3 | 26 | 4.399946 | 0.1574574 | 0.846309 | 2.675e-09 | 3.723209 | 1.021e-08
2018-04-11 08:35 | 314888.5 | 4560.0001 | 3 | 26 | 4.399992 | 0.1529198 | 0.8514933 | 2.675e-09 | 3.74602 | 1.021e-08
2018-04-11 08:37 | 315008.5 | 4680.0009 | 3 | 26 | 4.400066 | 0.1489315 | 0.856518 | 2.675e-09 | 3.768129 | 1.021e-08
2018-04-11 08:39 | 315128.5 | 4800.001 | 3 | 26 | 4.399949 | 0.1434307 | 0.8613916 | 2.675e-09 | 3.789572 | 1.021e-08
2018-04-11 08:41 | 315248.5 | 4920.0001 | 3 | 26 | 4.399987 | 0.1394653 | 0.8661135 | 2.675e-09 | 3.810349 | 1.021e-08
2018-04-11 08:43 | 315368.5 | 5040.0018 | 3 | 26 | 4.399966 | 0.1355476 | 0.8707016 | 2.675e-09 | 3.830536 | 1.021e-08
2018-04-11 08:45 | 315488.5 | 5160.0012 | 3 | 26 | 4.399979 | 0.1321373 | 0.875165 | 2.675e-09 | 3.850175 | 1.021e-08
2018-04-11 08:47 | 315608.5 | 5280.0011 | 3 | 26 | 4.400104 | 0.1297245 | 0.8795089 | 2.675e-09 | 3.869288 | 1.021e-08
2018-04-11 08:49 | 315728.5 | 5400.0002 | 3 | 26 | 4.400037 | 0.1257286 | 0.8837427 | 2.675e-09 | 3.887917 | 1.021e-08
2018-04-11 08:51 | 315848.5 | 5520.001 | 3 | 26 | 4.400006 | 0.1220131 | 0.8878694 | 2.675e-09 | 3.906075 | 1.021e-08
2018-04-11 08:53 | 315968.5 | 5640.0018 | 3 | 26 | 4.399961 | 0.1186676 | 0.8918892 | 2.675e-09 | 3.923762 | 1.021e-08
2018-04-11 08:55 | 316088.5 | 5760.001 | 3 | 26 | 4.399961 | 0.1162472 | 0.8958139 | 2.675e-09 | 3.94103 | 1.021e-08
2018-04-11 08:57 | 316208.5 | 5880.0001 | 3 | 26 | 4.399976 | 0.1135883 | 0.8996499 | 2.675e-09 | 3.957909 | 1.021e-08
2018-04-11 08:59 | 316328.5 | 6000.0001 | 3 | 26 | 4.399949 | 0.1106014 | 0.9033974 | 2.675e-09 | 3.974398 | 1.021e-08
2018-04-11 09:01 | 316448.5 | 6120.0009 | 3 | 26 | 4.400056 | 0.1090641 | 0.9070562 | 2.675e-09 | 3.990496 | 1.021e-08
2018-04-11 09:03 | 316568.5 | 6240.0011 | 3 | 26 | 4.39996 | 0.1056194 | 0.9106359 | 2.675e-09 | 4.006248 | 1.021e-08
2018-04-11 09:05 | 316688.5 | 6360.001 | 3 | 26 | 4.400016 | 0.1040592 | 0.9141393 | 2.675e-09 | 4.021662 | 1.021e-08
2018-04-11 09:07 | 316808.5 | 6480 | 3 | 26 | 4.399978 | 0.1019096 | 0.9175693 | 2.675e-09 | 4.036754 | 1.021e-08
2018-04-11 09:09 | 316928.5 | 6600.001 | 3 | 26 | 4.400033 | 0.09980202 | 0.920926 | 2.675e-09 | 4.051524 | 1.021e-08
2018-04-11 09:11 | 317048.5 | 6720.001 | 3 | 26 | 4.399963 | 0.09766006 | 0.9242119 | 2.675e-09 | 4.065981 | 1.021e-08
2018-04-11 09:13 | 317168.5 | 6840.0007 | 3 | 26 | 4.399996 | 0.09633446 | 0.9274355 | 2.675e-09 | 4.080165 | 1.021e-08
2018-04-11 09:15 | 317288.5 | 6960.0001 | 3 | 26 | 4.399926 | 0.09362602 | 0.9306003 | 2.675e-09 | 4.09409 | 1.021e-08
2018-04-11 09:17 | 317408.5 | 7080.0009 | 3 | 26 | 4.400017 | 0.09269714 | 0.9337065 | 2.675e-09 | 4.107758 | 1.021e-08
2018-04-11 09:19 | 317528.5 | 7200.001 | 3 | 26 | 4.399905 | 0.09007263 | 0.9367592 | 2.675e-09 | 4.12119 | 1.021e-08
2018-04-11 09:21 | 317648.5 | 7320.0009 | 3 | 26 | 4.399952 | 0.08878899 | 0.9397574 | 2.675e-09 | 4.134382 | 1.021e-08
2018-04-11 09:23 | 317768.5 | 7440 | 3 | 26 | 4.399985 | 0.08747482 | 0.9427028 | 2.675e-09 | 4.147341 | 1.021e-08
2018-04-11 09:25 | 317888.5 | 7560.001 | 3 | 26 | 4.399968 | 0.08574104 | 0.9455947 | 2.675e-09 | 4.160066 | 1.021e-08
2018-04-11 09:27 | 318008.5 | 7680.0009 | 3 | 26 | 4.399956 | 0.08369827 | 0.9484272 | 2.675e-09 | 4.172529 | 1.021e-08
2018-04-11 09:28 | 318111.8 | 7783.2999 | 3 | 26 | 4.399851 | 0.0814991 | 0.9508224 | 2.675e-09 | 4.183067 | 1.021e-08
2018-04-11 09:30 | 318231.8 | 120.0003 | 4 | 26 | 4.379436 | 0 | 0.9508224 | 2.675e-09 | 4.183067 | 1.021e-08
2018-04-11 09:32 | 318351.8 | 240.0003 | 4 | 26 | 4.375331 | 0 | 0.9508224 | 2.675e-09 | 4.183067 | 1.021e-08
2018-04-11 09:33 | 318411.8 | 300.0024 | 4 | 26 | 4.373505 | 0 | 0.9508224 | 2.675e-09 | 4.183067 | 1.021e-08
2018-04-11 09:35 | 318531.9 | 120.0002 | 5 | 26 | 3.87192 | -2.282084 | 0.9508224 | 0.07605997 | 4.183067 | 0.2995248
2018-04-11 09:37 | 318651.9 | 240.0002 | 5 | 26 | 3.784612 | -2.282137 | 0.9508224 | 0.1521248 | 4.183067 | 0.5906494
2018-04-11 09:39 | 318771.9 | 360.0028 | 5 | 26 | 3.70708 | -2.282133 | 0.9508224 | 0.2281948 | 4.183067 | 0.8755444
2018-04-11 09:41 | 318891.9 | 480.0002 | 5 | 26 | 3.636721 | -2.282158 | 0.9508224 | 0.3042574 | 4.183067 | 1.154802
2018-04-11 09:43 | 319011.9 | 600.0011 | 5 | 26 | 3.571374 | -2.282139 | 0.9508224 | 0.3803039 | 4.183067 | 1.428842
2018-04-11 09:45 | 319131.9 | 720.0002 | 5 | 26 | 3.512263 | -2.282109 | 0.9508224 | 0.4563879 | 4.183067 | 1.698275
2018-04-11 09:47 | 319251.9 | 840.0002 | 5 | 26 | 3.459756 | -2.282097 | 0.9508224 | 0.5324492 | 4.183067 | 1.963379
2018-04-11 09:49 | 319371.9 | 960.0011 | 5 | 26 | 3.412901 | -2.282137 | 0.9508224 | 0.6085189 | 4.183067 | 2.224752
2018-04-11 09:51 | 319491.9 | 1080.0003 | 5 | 26 | 3.367282 | -2.282135 | 0.9508224 | 0.6845871 | 4.183067 | 2.482641
2018-04-11 09:53 | 319611.9 | 1200.0003 | 5 | 26 | 3.315733 | -2.282095 | 0.9508224 | 0.7606465 | 4.183067 | 2.736877
2018-04-11 09:55 | 319731.9 | 1320.0011 | 5 | 26 | 3.230865 | -2.282133 | 0.9508224 | 0.8367166 | 4.183067 | 2.986266
2018-04-11 09:57 | 319851.9 | 1440.0003 | 5 | 26 | 3.049225 | -2.282125 | 0.9508224 | 0.9127815 | 4.183067 | 3.225808
2018-04-11 09:58 | 319877.8 | 1465.9345 | 5 | 26 | 2.999995 | -2.282141 | 0.9508224 | 0.9292216 | 4.183067 | 3.275531
2018-04-11 10:00 | 319997.9 | 120 | 6 | 26 | 3.787827 | 0 | 0.9508224 | 0.9292216 | 4.183067 | 3.275531
2018-04-11 10:02 | 320117.9 | 240 | 6 | 26 | 3.811717 | 0 | 0.9508224 | 0.9292216 | 4.183067 | 3.275531
2018-04-11 10:03 | 320177.9 | 300.0031 | 6 | 26 | 3.818499 | 0 | 0.9508224 | 0.9292216 | 4.183067 | 3.275531
2018-04-11 10:03 | 320177.9 | 0.0024 | 7 | 27 | 3.818646 | 0 | 0 | 0 | 0 | 0
2018-04-11 10:03 | 320178.3 | 0.3872 | 2 | 27 | 4.002296 | 1.347324 | 6.809374e-05 | 0 | 0.0002684343 | 0
2018-04-11 10:05 | 320298.4 | 120.0001 | 3 | 27 | 4.400077 | 2.450188 | 0.09005851 | 0 | 0.3957467 | 0
2018-04-11 10:07 | 320418.4 | 240.0001 | 3 | 27 | 4.400174 | 2.143974 | 0.1665571 | 0 | 0.7323497 | 0
2018-04-11 10:09 | 320538.4 | 360.0001 | 3 | 27 | 4.40012 | 1.884212 | 0.2335167 | 0 | 1.02698 | 0
2018-04-11 10:11 | 320658.4 | 480.0001 | 3 | 27 | 4.400116 | 1.675373 | 0.2927357 | 0 | 1.28755 | 0
2018-04-11 10:13 | 320778.4 | 600.001 | 3 | 27 | 4.400037 | 1.492804 | 0.3455013 | 0 | 1.519723 | 0
2018-04-11 10:15 | 320898.4 | 720.0001 | 3 | 27 | 4.400014 | 1.322472 | 0.3923871 | 0 | 1.726024 | 0
2018-04-11 10:17 | 321018.4 | 840.001 | 3 | 27 | 4.400027 | 1.169165 | 0.4338778 | 0 | 1.908587 | 0
2018-04-11 10:19 | 321138.4 | 960.001 | 3 | 27 | 4.40013 | 1.03853 | 0.4706044 | 0 | 2.070186 | 0
2018-04-11 10:21 | 321258.4 | 1080.0001 | 3 | 27 | 4.400057 | 0.9278145 | 0.5033134 | 0 | 2.214107 | 0
2018-04-11 10:23 | 321378.4 | 1200.001 | 3 | 27 | 4.399974 | 0.8346653 | 0.5326521 | 0 | 2.343199 | 0
2018-04-11 10:25 | 321498.4 | 1320.001 | 3 | 27 | 4.400112 | 0.7558956 | 0.5591277 | 0 | 2.459693 | 0
2018-04-11 10:27 | 321618.4 | 1440.0001 | 3 | 27 | 4.400016 | 0.6857224 | 0.5831202 | 0 | 2.565261 | 0
2018-04-11 10:29 | 321738.4 | 1560.001 | 3 | 27 | 4.400084 | 0.624155 | 0.6049223 | 0 | 2.661191 | 0
2018-04-11 10:31 | 321858.4 | 1680.0001 | 3 | 27 | 4.399903 | 0.5671406 | 0.6247637 | 0 | 2.748493 | 0
2018-04-11 10:33 | 321978.4 | 1800.0001 | 3 | 27 | 4.399995 | 0.518692 | 0.6428638 | 0 | 2.828134 | 0
2018-04-11 10:35 | 322098.4 | 1920.0001 | 3 | 27 | 4.399982 | 0.4749775 | 0.6594158 | 0 | 2.900963 | 0
2018-04-11 10:37 | 322218.4 | 2040.001 | 3 | 27 | 4.399914 | 0.4357033 | 0.67459 | 0 | 2.967729 | 0
2018-04-11 10:39 | 322338.4 | 2160.0001 | 3 | 27 | 4.400037 | 0.402338 | 0.6885506 | 0 | 3.029156 | 0
2018-04-11 10:41 | 322458.4 | 2280.0001 | 3 | 27 | 4.400003 | 0.3723259 | 0.7014495 | 0 | 3.085911 | 0
2018-04-11 10:43 | 322578.4 | 2400.0001 | 3 | 27 | 4.399945 | 0.3459454 | 0.7134176 | 0 | 3.138571 | 0
2018-04-11 10:45 | 322698.4 | 2520.0001 | 3 | 27 | 4.400044 | 0.3241196 | 0.7245784 | 0 | 3.187679 | 0
2018-04-11 10:47 | 322818.4 | 2640.001 | 3 | 27 | 4.400051 | 0.3045692 | 0.7350329 | 0 | 3.233678 | 0
2018-04-11 10:49 | 322938.4 | 2760.0002 | 3 | 27 | 4.40009 | 0.2870369 | 0.7448618 | 0 | 3.276926 | 0
2018-04-11 10:51 | 323058.4 | 2880.0001 | 3 | 27 | 4.399955 | 0.2705841 | 0.7541432 | 0 | 3.317764 | 0
2018-04-11 10:53 | 323178.4 | 3000.0001 | 3 | 27 | 4.400044 | 0.257143 | 0.7629381 | 0 | 3.356461 | 0
2018-04-11 10:55 | 323298.4 | 3120.0001 | 3 | 27 | 4.400134 | 0.2456589 | 0.7712911 | 0 | 3.393214 | 0
2018-04-11 10:57 | 323418.4 | 3240.0001 | 3 | 27 | 4.399882 | 0.2312355 | 0.7792338 | 0 | 3.428163 | 0
2018-04-11 10:59 | 323538.4 | 3360.001 | 3 | 27 | 4.399987 | 0.2224255 | 0.7868116 | 0 | 3.461505 | 0
2018-04-11 11:01 | 323658.4 | 3480.001 | 3 | 27 | 4.400051 | 0.2137184 | 0.7940728 | 0 | 3.493454 | 0
2018-04-11 11:03 | 323778.4 | 3600.0001 | 3 | 27 | 4.400002 | 0.2045555 | 0.8010299 | 0 | 3.524065 | 0
2018-04-11 11:05 | 323898.4 | 3720.0001 | 3 | 27 | 4.399978 | 0.196209 | 0.8077118 | 0 | 3.553465 | 0
2018-04-11 11:07 | 324018.4 | 3840.0002 | 3 | 27 | 4.399963 | 0.1888161 | 0.8141425 | 0 | 3.581761 | 0
2018-04-11 11:09 | 324138.4 | 3960.0001 | 3 | 27 | 4.399998 | 0.1825104 | 0.820339 | 0 | 3.609025 | 0
2018-04-11 11:11 | 324258.4 | 4080.0009 | 3 | 27 | 4.400018 | 0.1766129 | 0.8263198 | 0 | 3.63534 | 0
2018-04-11 11:13 | 324378.4 | 4200.0001 | 3 | 27 | 4.400046 | 0.1707993 | 0.8320975 | 0 | 3.660762 | 0
2018-04-11 11:15 | 324498.4 | 4320.0019 | 3 | 27 | 4.399918 | 0.1638775 | 0.8376825 | 0 | 3.685336 | 0
2018-04-11 11:17 | 324618.4 | 4440.0018 | 3 | 27 | 4.400099 | 0.1603489 | 0.8430859 | 0 | 3.709111 | 0
2018-04-11 11:19 | 324738.4 | 4560.001 | 3 | 27 | 4.400058 | 0.1552124 | 0.8483207 | 0 | 3.732144 | 0
2018-04-11 11:21 | 324858.4 | 4680.0019 | 3 | 27 | 4.399926 | 0.1490879 | 0.8533922 | 0 | 3.754459 | 0
2018-04-11 11:23 | 324978.4 | 4800.0001 | 3 | 27 | 4.39995 | 0.1453323 | 0.8583142 | 0 | 3.776116 | 0
2018-04-11 11:25 | 325098.4 | 4920.0019 | 3 | 27 | 4.399931 | 0.1409149 | 0.8630975 | 0 | 3.797163 | 0
2018-04-11 11:27 | 325218.4 | 5040.0028 | 3 | 27 | 4.399972 | 0.1371002 | 0.867747 | 0 | 3.81762 | 0
2018-04-11 11:29 | 325338.4 | 5160.001 | 3 | 27 | 4.400055 | 0.1342754 | 0.8722697 | 0 | 3.83752 | 0
2018-04-11 11:31 | 325458.4 | 5280.0001 | 3 | 27 | 4.399979 | 0.1303158 | 0.876677 | 0 | 3.856912 | 0
2018-04-11 11:33 | 325578.4 | 5400.0002 | 3 | 27 | 4.400015 | 0.1272182 | 0.880967 | 0 | 3.875788 | 0
2018-04-11 11:35 | 325698.4 | 5520.0001 | 3 | 27 | 4.399899 | 0.1231041 | 0.8851526 | 0 | 3.894205 | 0
2018-04-11 11:37 | 325818.4 | 5640.0018 | 3 | 27 | 4.40006 | 0.12146 | 0.8892357 | 0 | 3.91217 | 0
2018-04-11 11:39 | 325938.4 | 5760.0019 | 3 | 27 | 4.400146 | 0.1194553 | 0.893221 | 0 | 3.929706 | 0
2018-04-11 11:41 | 326058.4 | 5880.001 | 3 | 27 | 4.399967 | 0.1153679 | 0.8971142 | 0 | 3.946836 | 0
2018-04-11 11:43 | 326178.4 | 6000.001 | 3 | 27 | 4.39994 | 0.1126614 | 0.9009209 | 0 | 3.963585 | 0
2018-04-11 11:45 | 326298.4 | 6120.0018 | 3 | 27 | 4.400019 | 0.1108475 | 0.9046427 | 0 | 3.979961 | 0
2018-04-11 11:47 | 326418.4 | 6240.0001 | 3 | 27 | 4.39992 | 0.1075935 | 0.9082826 | 0 | 3.995977 | 0
2018-04-11 11:49 | 326538.4 | 6360.0002 | 3 | 27 | 4.399902 | 0.1047974 | 0.9118381 | 0 | 4.011621 | 0
2018-04-11 11:51 | 326658.4 | 6480.001 | 3 | 27 | 4.39992 | 0.1024952 | 0.9153195 | 0 | 4.026939 | 0
2018-04-11 11:53 | 326778.4 | 6600.0019 | 3 | 27 | 4.399962 | 0.1009979 | 0.9187314 | 0 | 4.041951 | 0
2018-04-11 11:55 | 326898.4 | 6720.0019 | 3 | 27 | 4.399958 | 0.09898186 | 0.9220763 | 0 | 4.056669 | 0
2018-04-11 11:57 | 327018.4 | 6840.0002 | 3 | 27 | 4.400017 | 0.09778786 | 0.9253563 | 0 | 4.071101 | 0
2018-04-11 11:59 | 327138.4 | 6960.0002 | 3 | 27 | 4.400043 | 0.09613228 | 0.9285756 | 0 | 4.085266 | 0
2018-04-11 12:01 | 327258.4 | 7080.0002 | 3 | 27 | 4.400009 | 0.09388161 | 0.931733 | 0 | 4.099158 | 0
2018-04-11 12:03 | 327378.4 | 7200.0019 | 3 | 27 | 4.400011 | 0.09212875 | 0.9348323 | 0 | 4.112795 | 0
2018-04-11 12:05 | 327498.4 | 7320.0002 | 3 | 27 | 4.400034 | 0.09063911 | 0.9378734 | 0 | 4.126176 | 0
2018-04-11 12:07 | 327618.4 | 7440.0019 | 3 | 27 | 4.399996 | 0.08919334 | 0.9408613 | 0 | 4.139323 | 0
2018-04-11 12:09 | 327738.4 | 7560.001 | 3 | 27 | 4.399879 | 0.08605194 | 0.9437971 | 0 | 4.15224 | 0
2018-04-11 12:11 | 327858.4 | 7680.0002 | 3 | 27 | 4.400002 | 0.08620834 | 0.9466768 | 0 | 4.164911 | 0
2018-04-11 12:13 | 327978.4 | 7800.0019 | 3 | 27 | 4.400018 | 0.0840683 | 0.9495049 | 0 | 4.177354 | 0
2018-04-11 12:15 | 328089.5 | 7911.1264 | 3 | 27 | 4.39987 | 0.08149719 | 0.9520777 | 0 | 4.188675 | 0
2018-04-11 12:17 | 328209.5 | 120.0008 | 4 | 27 | 4.379284 | 0 | 0.9520777 | 0 | 4.188675 | 0
2018-04-11 12:19 | 328329.5 | 239.9999 | 4 | 27 | 4.375056 | 0 | 0.9520777 | 0 | 4.188675 | 0
2018-04-11 12:20 | 328389.5 | 300.0037 | 4 | 27 | 4.373231 | 0 | 0.9520777 | 0 | 4.188675 | 0
2018-04-11 12:22 | 328509.6 | 120.0011 | 5 | 27 | 3.867246 | -2.282126 | 0.9520777 | 0.07606175 | 4.188675 | 0.299226
2018-04-11 12:24 | 328629.6 | 240.0003 | 5 | 27 | 3.778666 | -2.282118 | 0.9520777 | 0.1521251 | 4.188675 | 0.5899388
2018-04-11 12:26 | 328749.6 | 360.0011 | 5 | 27 | 3.699901 | -2.282074 | 0.9520777 | 0.2281882 | 4.188675 | 0.8743048
2018-04-11 12:28 | 328869.6 | 480.0003 | 5 | 27 | 3.628346 | -2.28213 | 0.9520777 | 0.3042546 | 4.188675 | 1.152984
2018-04-11 12:30 | 328989.6 | 600.0002 | 5 | 27 | 3.562093 | -2.282141 | 0.9520777 | 0.3803084 | 4.188675 | 1.426383
2018-04-11 12:32 | 329109.6 | 720.0003 | 5 | 27 | 3.501762 | -2.28212 | 0.9520777 | 0.4563806 | 4.188675 | 1.695016
2018-04-11 12:34 | 329229.6 | 840.0003 | 5 | 27 | 3.448404 | -2.282158 | 0.9520777 | 0.5324328 | 4.188675 | 1.959267
2018-04-11 12:36 | 329349.6 | 960.0011 | 5 | 27 | 3.400244 | -2.282125 | 0.9520777 | 0.6085087 | 4.188675 | 2.219751
2018-04-11 12:38 | 329469.6 | 1080.0019 | 5 | 27 | 3.352206 | -2.282139 | 0.9520777 | 0.6845738 | 4.188675 | 2.476588
2018-04-11 12:40 | 329589.6 | 1200 | 5 | 27 | 3.295135 | -2.282123 | 0.9520777 | 0.7606367 | 4.188675 | 2.729528
2018-04-11 12:42 | 329709.6 | 1320.0019 | 5 | 27 | 3.19099 | -2.282151 | 0.9520777 | 0.8367014 | 4.188675 | 2.97674
2018-04-11 12:44 | 329822.6 | 1432.9752 | 5 | 27 | 2.99999 | -2.28212 | 0.9520777 | 0.9083136 | 4.188675 | 3.198848
2018-04-11 12:46 | 329942.7 | 120 | 6 | 27 | 3.790974 | 0 | 0.9520777 | 0.9083181 | 4.188675 | 3.198861
2018-04-11 12:48 | 330062.7 | 240 | 6 | 27 | 3.815011 | 0 | 0.9520777 | 0.9083181 | 4.188675 | 3.198861
2018-04-11 12:49 | 330122.7 | 300.003 | 6 | 27 | 3.821713 | 0 | 0.9520777 | 0.9083181 | 4.188675 | 3.198861
2018-04-11 12:49 | 330122.7 | 0.0024 | 7 | 28 | 3.821679 | 0 | 0 | 0 | 0 | 0
2018-04-11 12:49 | 330123.1 | 0.3816 | 2 | 28 | 4.005317 | 1.32287 | 6.450403e-05 | 3.6e-11 | 0.0002544033 | 1.38e-10
2018-04-11 12:51 | 330243.1 | 120.001 | 3 | 28 | 4.400076 | 2.392353 | 0.08811454 | 3.6e-11 | 0.3872916 | 1.38e-10
2018-04-11 12:53 | 330363.1 | 240.0009 | 3 | 28 | 4.400184 | 2.093912 | 0.1628057 | 3.6e-11 | 0.7159408 | 1.38e-10
2018-04-11 12:55 | 330483.1 | 360.001 | 3 | 28 | 4.400007 | 1.839857 | 0.2281981 | 3.6e-11 | 1.003674 | 1.38e-10
2018-04-11 12:57 | 330603.1 | 480.0009 | 3 | 28 | 4.400032 | 1.636652 | 0.2860373 | 3.6e-11 | 1.25817 | 1.38e-10
2018-04-11 12:59 | 330723.1 | 600.001 | 3 | 28 | 4.39999 | 1.458185 | 0.3375797 | 3.6e-11 | 1.48496 | 1.38e-10
2018-04-11 13:01 | 330843.1 | 720.0009 | 3 | 28 | 4.399988 | 1.291214 | 0.3833728 | 3.6e-11 | 1.686452 | 1.38e-10
2018-04-11 13:03 | 330963.1 | 840.0009 | 3 | 28 | 4.400056 | 1.142603 | 0.4238837 | 3.6e-11 | 1.864702 | 1.38e-10
2018-04-11 13:05 | 331083.1 | 960.0001 | 3 | 28 | 4.399885 | 1.013084 | 0.4597803 | 3.6e-11 | 2.022649 | 1.38e-10
2018-04-11 13:07 | 331203.1 | 1080.0009 | 3 | 28 | 4.400097 | 0.9077625 | 0.4917451 | 3.6e-11 | 2.163295 | 1.38e-10
2018-04-11 13:09 | 331323.1 | 1200.0009 | 3 | 28 | 4.400006 | 0.8159733 | 0.5204231 | 3.6e-11 | 2.289479 | 1.38e-10
2018-04-11 13:11 | 331443.1 | 1320.001 | 3 | 28 | 4.40004 | 0.7389545 | 0.5463076 | 3.6e-11 | 2.403372 | 1.38e-10
2018-04-11 13:13 | 331563.1 | 1440.001 | 3 | 28 | 4.39999 | 0.6709347 | 0.569775 | 3.6e-11 | 2.506629 | 1.38e-10
2018-04-11 13:15 | 331683.1 | 1560.0009 | 3 | 28 | 4.399993 | 0.6105022 | 0.5911165 | 3.6e-11 | 2.600532 | 1.38e-10
2018-04-11 13:17 | 331803.1 | 1680.0009 | 3 | 28 | 4.399917 | 0.5562077 | 0.6105551 | 3.6e-11 | 2.686062 | 1.38e-10
2018-04-11 13:19 | 331923.1 | 1800.0009 | 3 | 28 | 4.400047 | 0.5081329 | 0.6282938 | 3.6e-11 | 2.764112 | 1.38e-10
2018-04-11 13:21 | 332043.1 | 1920.001 | 3 | 28 | 4.400057 | 0.4655228 | 0.6444972 | 3.6e-11 | 2.835407 | 1.38e-10
2018-04-11 13:23 | 332163.1 | 2040.0009 | 3 | 28 | 4.399963 | 0.4265919 | 0.6593511 | 3.6e-11 | 2.900765 | 1.38e-10
2018-04-11 13:25 | 332283.1 | 2160.001 | 3 | 28 | 4.400083 | 0.3941116 | 0.6730118 | 3.6e-11 | 2.960872 | 1.38e-10
2018-04-11 13:27 | 332403.1 | 2280.001 | 3 | 28 | 4.4001 | 0.3646183 | 0.6856321 | 3.6e-11 | 3.016402 | 1.38e-10
2018-04-11 13:29 | 332523.1 | 2400.0019 | 3 | 28 | 4.400016 | 0.3388729 | 0.697337 | 3.6e-11 | 3.067904 | 1.38e-10
2018-04-11 13:31 | 332643.1 | 2520.0007 | 3 | 28 | 4.399975 | 0.316412 | 0.7082493 | 3.6e-11 | 3.115918 | 1.38e-10
2018-04-11 13:33 | 332763.1 | 2640.001 | 3 | 28 | 4.400146 | 0.2982922 | 0.7184647 | 3.6e-11 | 3.160866 | 1.38e-10
2018-04-11 13:35 | 332883.1 | 2760.001 | 3 | 28 | 4.400014 | 0.279871 | 0.7280718 | 3.6e-11 | 3.203137 | 1.38e-10
2018-04-11 13:37 | 333003.1 | 2880.001 | 3 | 28 | 4.400056 | 0.2650928 | 0.7371333 | 3.6e-11 | 3.243007 | 1.38e-10
2018-04-11 13:39 | 333123.1 | 3000.001 | 3 | 28 | 4.400097 | 0.2519226 | 0.7457142 | 3.6e-11 | 3.280763 | 1.38e-10
2018-04-11 13:41 | 333243.1 | 3120.001 | 3 | 28 | 4.399981 | 0.2383175 | 0.7538724 | 3.6e-11 | 3.316659 | 1.38e-10
2018-04-11 13:43 | 333363.1 | 3240.0002 | 3 | 28 | 4.399982 | 0.2275524 | 0.7616409 | 3.6e-11 | 3.35084 | 1.38e-10
2018-04-11 13:45 | 333483.1 | 3360.001 | 3 | 28 | 4.399969 | 0.2172298 | 0.7690635 | 3.6e-11 | 3.3835 | 1.38e-10
2018-04-11 13:47 | 333603.1 | 3480.001 | 3 | 28 | 4.400099 | 0.2094765 | 0.7761629 | 3.6e-11 | 3.414737 | 1.38e-10
2018-04-11 13:49 | 333723.1 | 3600.001 | 3 | 28 | 4.400076 | 0.2007694 | 0.7829708 | 3.6e-11 | 3.444692 | 1.38e-10
2018-04-11 13:51 | 333843.1 | 3720.001 | 3 | 28 | 4.400011 | 0.1922379 | 0.7895091 | 3.6e-11 | 3.47346 | 1.38e-10
2018-04-11 13:53 | 333963.1 | 3840.001 | 3 | 28 | 4.399938 | 0.1847267 | 0.7957982 | 3.6e-11 | 3.501133 | 1.38e-10
2018-04-11 13:55 | 334083.1 | 3960.0002 | 3 | 28 | 4.400007 | 0.1787834 | 0.8018574 | 3.6e-11 | 3.527793 | 1.38e-10
2018-04-11 13:57 | 334203.1 | 4080.0019 | 3 | 28 | 4.400002 | 0.1721783 | 0.8076999 | 3.6e-11 | 3.5535 | 1.38e-10
2018-04-11 13:59 | 334323.1 | 4200.0019 | 3 | 28 | 4.400074 | 0.1673794 | 0.813342 | 3.6e-11 | 3.578325 | 1.38e-10
2018-04-11 14:01 | 334443.1 | 4320.0002 | 3 | 28 | 4.399896 | 0.1596699 | 0.8187962 | 3.6e-11 | 3.602324 | 1.38e-10
2018-04-11 14:03 | 334563.1 | 4440.001 | 3 | 28 | 4.399883 | 0.1548576 | 0.8240716 | 3.6e-11 | 3.625535 | 1.38e-10
2018-04-11 14:05 | 334683.1 | 4560.001 | 3 | 28 | 4.399982 | 0.1505051 | 0.8291745 | 3.6e-11 | 3.647988 | 1.38e-10
2018-04-11 14:07 | 334803.1 | 4680.0001 | 3 | 28 | 4.400052 | 0.1466103 | 0.8341178 | 3.6e-11 | 3.669739 | 1.38e-10
2018-04-11 14:09 | 334923.1 | 4800.0011 | 3 | 28 | 4.400009 | 0.1419888 | 0.8389201 | 3.6e-11 | 3.690868 | 1.38e-10
2018-04-11 14:11 | 335043.1 | 4920.0011 | 3 | 28 | 4.39992 | 0.1374989 | 0.8435861 | 3.6e-11 | 3.711399 | 1.38e-10
2018-04-11 14:13 | 335163.1 | 5040.0002 | 3 | 28 | 4.400014 | 0.1344681 | 0.8481211 | 3.6e-11 | 3.731353 | 1.38e-10
2018-04-11 14:15 | 335283.1 | 5160.001 | 3 | 28 | 4.400019 | 0.1308613 | 0.8525331 | 3.6e-11 | 3.750766 | 1.38e-10
2018-04-11 14:17 | 335403.1 | 5280.0028 | 3 | 28 | 4.399948 | 0.1264114 | 0.8568245 | 3.6e-11 | 3.769648 | 1.38e-10
2018-04-11 14:19 | 335523.1 | 5400.0002 | 3 | 28 | 4.40012 | 0.1250286 | 0.8610008 | 3.6e-11 | 3.788023 | 1.38e-10
2018-04-11 14:21 | 335643.1 | 5520.0002 | 3 | 28 | 4.399987 | 0.1203251 | 0.865069 | 3.6e-11 | 3.805924 | 1.38e-10
2018-04-11 14:23 | 335763.1 | 5640.001 | 3 | 28 | 4.400007 | 0.1176167 | 0.869037 | 3.6e-11 | 3.823383 | 1.38e-10
2018-04-11 14:25 | 335883.1 | 5760.001 | 3 | 28 | 4.399998 | 0.1148567 | 0.8729102 | 3.6e-11 | 3.840425 | 1.38e-10
2018-04-11 14:27 | 336003.1 | 5880.001 | 3 | 28 | 4.400017 | 0.1122952 | 0.8766925 | 3.6e-11 | 3.857067 | 1.38e-10
2018-04-11 14:29 | 336123.1 | 6000.0006 | 3 | 28 | 4.400033 | 0.1097794 | 0.8803862 | 3.6e-11 | 3.873319 | 1.38e-10
2018-04-11 14:31 | 336243.1 | 6120.001 | 3 | 28 | 4.399937 | 0.1065903 | 0.8839971 | 3.6e-11 | 3.889207 | 1.38e-10
2018-04-11 14:33 | 336363.1 | 6240.001 | 3 | 28 | 4.400003 | 0.1048832 | 0.8875267 | 3.6e-11 | 3.904737 | 1.38e-10
2018-04-11 14:35 | 336483.1 | 6360.001 | 3 | 28 | 4.400027 | 0.1025352 | 0.8909831 | 3.6e-11 | 3.919946 | 1.38e-10
2018-04-11 14:37 | 336603.1 | 6480.0002 | 3 | 28 | 4.399918 | 0.09999084 | 0.8943644 | 3.6e-11 | 3.934823 | 1.38e-10
2018-04-11 14:39 | 336723.1 | 6600.0002 | 3 | 28 | 4.400072 | 0.09909248 | 0.8976795 | 3.6e-11 | 3.94941 | 1.38e-10
2018-04-11 14:41 | 336843.1 | 6720.001 | 3 | 28 | 4.400079 | 0.09738731 | 0.9009256 | 3.6e-11 | 3.963693 | 1.38e-10
2018-04-11 14:43 | 336963.1 | 6840.0011 | 3 | 28 | 4.40001 | 0.09460068 | 0.9041144 | 3.6e-11 | 3.977723 | 1.38e-10
2018-04-11 14:45 | 337083.1 | 6960.001 | 3 | 28 | 4.400043 | 0.09328842 | 0.9072372 | 3.6e-11 | 3.991463 | 1.38e-10
2018-04-11 14:47 | 337203.1 | 7080.001 | 3 | 28 | 4.399921 | 0.09052086 | 0.9102997 | 3.6e-11 | 4.004939 | 1.38e-10
2018-04-11 14:49 | 337323.1 | 7200.001 | 3 | 28 | 4.399948 | 0.08916092 | 0.9133062 | 3.6e-11 | 4.018167 | 1.38e-10
2018-04-11 14:51 | 337443.1 | 7320.0005 | 3 | 28 | 4.400011 | 0.08841705 | 0.916256 | 3.6e-11 | 4.031147 | 1.38e-10
2018-04-11 14:53 | 337563.1 | 7440 | 3 | 28 | 4.399961 | 0.0857029 | 0.919153 | 3.6e-11 | 4.043893 | 1.38e-10
2018-04-11 14:55 | 337683.1 | 7560.0002 | 3 | 28 | 4.399943 | 0.08383369 | 0.9219912 | 3.6e-11 | 4.056381 | 1.38e-10
2018-04-11 14:57 | 337803.1 | 7680.0002 | 3 | 28 | 4.400026 | 0.08342934 | 0.9247859 | 3.6e-11 | 4.068678 | 1.38e-10
2018-04-11 14:57 | 337836.2 | 7713.1176 | 3 | 28 | 4.399854 | 0.0814991 | 0.925548 | 3.6e-11 | 4.072031 | 1.38e-10
2018-04-11 14:59 | 337956.3 | 120.0008 | 4 | 28 | 4.379053 | 0 | 0.925548 | 3.6e-11 | 4.072031 | 1.38e-10
2018-04-11 15:01 | 338076.3 | 240 | 4 | 28 | 4.374821 | 0 | 0.925548 | 3.6e-11 | 4.072031 | 1.38e-10
2018-04-11 15:02 | 338136.3 | 300.0015 | 4 | 28 | 4.373023 | 0 | 0.925548 | 3.6e-11 | 4.072031 | 1.38e-10
2018-04-11 15:04 | 338256.4 | 120.0011 | 5 | 28 | 3.860493 | -2.282128 | 0.925548 | 0.0760472 | 4.072031 | 0.298724
2018-04-11 15:06 | 338376.4 | 240.0002 | 5 | 28 | 3.770103 | -2.282086 | 0.925548 | 0.152113 | 4.072031 | 0.5888675
2018-04-11 15:08 | 338496.4 | 360.0002 | 5 | 28 | 3.689875 | -2.282078 | 0.925548 | 0.228186 | 4.072031 | 0.8725658
2018-04-11 15:10 | 338616.4 | 480.001 | 5 | 28 | 3.616898 | -2.282083 | 0.925548 | 0.3042501 | 4.072031 | 1.150422
2018-04-11 15:12 | 338736.4 | 600.001 | 5 | 28 | 3.549198 | -2.282112 | 0.925548 | 0.3803112 | 4.072031 | 1.42292
2018-04-11 15:14 | 338856.4 | 720.001 | 5 | 28 | 3.487826 | -2.282091 | 0.925548 | 0.4563714 | 4.072031 | 1.690501
2018-04-11 15:16 | 338976.4 | 840.0018 | 5 | 28 | 3.43346 | -2.282053 | 0.925548 | 0.5324409 | 4.072031 | 1.953713
2018-04-11 15:18 | 339096.4 | 960.001 | 5 | 28 | 3.383719 | -2.282128 | 0.925548 | 0.6084978 | 4.072031 | 2.212947
2018-04-11 15:20 | 339216.4 | 1080.0002 | 5 | 28 | 3.332577 | -2.28206 | 0.925548 | 0.6845608 | 4.072031 | 2.468415
2018-04-11 15:22 | 339336.4 | 1200.001 | 5 | 28 | 3.266823 | -2.282097 | 0.925548 | 0.7606295 | 4.072031 | 2.71961
2018-04-11 15:24 | 339456.4 | 1320.001 | 5 | 28 | 3.133168 | -2.282104 | 0.925548 | 0.8366779 | 4.072031 | 2.96366
2018-04-11 15:25 | 339529.9 | 1393.4984 | 5 | 28 | 2.999989 | -2.282065 | 0.925548 | 0.883278 | 4.072031 | 3.106652
2018-04-11 15:27 | 339649.9 | 120.0008 | 6 | 28 | 3.794201 | 0 | 0.925548 | 0.883278 | 4.072031 | 3.106652
2018-04-11 15:29 | 339769.9 | 240.0026 | 6 | 28 | 3.818524 | 0 | 0.925548 | 0.883278 | 4.072031 | 3.106652
2018-04-11 15:30 | 339829.9 | 300.0006 | 6 | 28 | 3.825228 | 0 | 0.925548 | 0.883278 | 4.072031 | 3.106652
2018-04-11 15:30 | 339830 | 0.0024 | 7 | 29 | 3.825471 | 0 | 0 | 0 | 0 | 0
2018-04-11 15:30 | 339830.4 | 0.3672 | 2 | 29 | 4.005399 | 1.274008 | 6.031367e-05 | 4.8e-10 | 0.0002379665 | 1.837e-09
2018-04-11 15:32 | 339950.4 | 120.0001 | 3 | 29 | 4.399972 | 2.330019 | 0.08595603 | 4.8e-10 | 0.3778872 | 1.837e-09
2018-04-11 15:34 | 340070.4 | 240.0009 | 3 | 29 | 4.400125 | 2.039978 | 0.1587606 | 4.8e-10 | 0.6982347 | 1.837e-09
2018-04-11 15:36 | 340190.4 | 360.0008 | 3 | 29 | 4.400058 | 1.793188 | 0.2224828 | 4.8e-10 | 0.9786181 | 1.837e-09
2018-04-11 15:38 | 340310.4 | 480.0002 | 3 | 29 | 4.400036 | 1.59606 | 0.2788664 | 4.8e-10 | 1.226709 | 1.837e-09
2018-04-11 15:40 | 340430.4 | 600.0001 | 3 | 29 | 4.40007 | 1.423018 | 0.3291389 | 4.8e-10 | 1.447911 | 1.837e-09
2018-04-11 15:42 | 340550.4 | 720.0002 | 3 | 29 | 4.400023 | 1.261446 | 0.3738497 | 4.8e-10 | 1.644641 | 1.837e-09
2018-04-11 15:44 | 340670.4 | 840.0027 | 3 | 29 | 4.400114 | 1.116978 | 0.4134237 | 4.8e-10 | 1.818769 | 1.837e-09
2018-04-11 15:46 | 340790.4 | 960.0002 | 3 | 29 | 4.400066 | 0.9933624 | 0.4485229 | 4.8e-10 | 1.973207 | 1.837e-09
2018-04-11 15:48 | 340910.4 | 1080.0002 | 3 | 29 | 4.400154 | 0.8896961 | 0.4798318 | 4.8e-10 | 2.110967 | 1.837e-09
2018-04-11 15:50 | 341030.4 | 1200.0007 | 3 | 29 | 4.39998 | 0.800108 | 0.5079492 | 4.8e-10 | 2.234684 | 1.837e-09
2018-04-11 15:52 | 341150.4 | 1320.0008 | 3 | 29 | 4.39997 | 0.724062 | 0.5333395 | 4.8e-10 | 2.346402 | 1.837e-09
2018-04-11 15:54 | 341270.4 | 1440.0008 | 3 | 29 | 4.400134 | 0.6592617 | 0.5563574 | 4.8e-10 | 2.447681 | 1.837e-09
2018-04-11 15:56 | 341390.4 | 1560.0003 | 3 | 29 | 4.399994 | 0.5988369 | 0.5772867 | 4.8e-10 | 2.539771 | 1.837e-09
2018-04-11 15:58 | 341510.4 | 1680.0001 | 3 | 29 | 4.399902 | 0.5450783 | 0.5963442 | 4.8e-10 | 2.623624 | 1.837e-09
2018-04-11 16:00 | 341630.4 | 1800.0002 | 3 | 29 | 4.399949 | 0.4980125 | 0.6137246 | 4.8e-10 | 2.700098 | 1.837e-09
2018-04-11 16:02 | 341750.4 | 1920.0009 | 3 | 29 | 4.400017 | 0.4561462 | 0.6296179 | 4.8e-10 | 2.770029 | 1.837e-09
2018-04-11 16:04 | 341870.4 | 2040.0002 | 3 | 29 | 4.399994 | 0.4190636 | 0.6441875 | 4.8e-10 | 2.834135 | 1.837e-09
2018-04-11 16:06 | 341990.4 | 2160.0002 | 3 | 29 | 4.399997 | 0.3861675 | 0.6575958 | 4.8e-10 | 2.893132 | 1.837e-09
2018-04-11 16:08 | 342110.4 | 2280.0001 | 3 | 29 | 4.400004 | 0.3576317 | 0.6699839 | 4.8e-10 | 2.947639 | 1.837e-09
2018-04-11 16:10 | 342230.4 | 2400.0001 | 3 | 29 | 4.400018 | 0.332922 | 0.6814858 | 4.8e-10 | 2.998248 | 1.837e-09
2018-04-11 16:12 | 342350.4 | 2520.0001 | 3 | 29 | 4.399925 | 0.3099976 | 0.6922086 | 4.8e-10 | 3.045428 | 1.837e-09
2018-04-11 16:14 | 342470.4 | 2640.0019 | 3 | 29 | 4.40001 | 0.2918549 | 0.7022448 | 4.8e-10 | 3.089588 | 1.837e-09
2018-04-11 16:16 | 342590.4 | 2760.0001 | 3 | 29 | 4.399908 | 0.2742043 | 0.7116839 | 4.8e-10 | 3.13112 | 1.837e-09
2018-04-11 16:18 | 342710.4 | 2880.0002 | 3 | 29 | 4.399983 | 0.2596703 | 0.7205925 | 4.8e-10 | 3.170317 | 1.837e-09
2018-04-11 16:20 | 342830.4 | 3000.0002 | 3 | 29 | 4.399926 | 0.2457867 | 0.7290289 | 4.8e-10 | 3.207438 | 1.837e-09
2018-04-11 16:22 | 342950.4 | 3120.0001 | 3 | 29 | 4.400035 | 0.2349052 | 0.7370454 | 4.8e-10 | 3.24271 | 1.837e-09
2018-04-11 16:24 | 343070.4 | 3240.0027 | 3 | 29 | 4.39993 | 0.2232456 | 0.7446802 | 4.8e-10 | 3.276304 | 1.837e-09
2018-04-11 16:26 | 343190.4 | 3360.0001 | 3 | 29 | 4.400157 | 0.2154732 | 0.7519702 | 4.8e-10 | 3.30838 | 1.837e-09
2018-04-11 16:28 | 343310.4 | 3480.0007 | 3 | 29 | 4.399891 | 0.2038822 | 0.7589447 | 4.8e-10 | 3.339067 | 1.837e-09
2018-04-11 16:30 | 343430.4 | 3600.0007 | 3 | 29 | 4.399887 | 0.1955585 | 0.7656331 | 4.8e-10 | 3.368496 | 1.837e-09
2018-04-11 16:32 | 343550.4 | 3720.0007 | 3 | 29 | 4.400013 | 0.1888523 | 0.7720543 | 4.8e-10 | 3.396749 | 1.837e-09
2018-04-11 16:34 | 343670.4 | 3840.0002 | 3 | 29 | 4.399926 | 0.1809692 | 0.7782301 | 4.8e-10 | 3.423923 | 1.837e-09
2018-04-11 16:36 | 343790.4 | 3960.0002 | 3 | 29 | 4.399943 | 0.1747036 | 0.7841753 | 4.8e-10 | 3.450082 | 1.837e-09
2018-04-11 16:38 | 343910.4 | 4080.001 | 3 | 29 | 4.400047 | 0.1693802 | 0.789906 | 4.8e-10 | 3.475296 | 1.837e-09
2018-04-11 16:40 | 344030.4 | 4200.0007 | 3 | 29 | 4.400006 | 0.1633434 | 0.7954383 | 4.8e-10 | 3.499639 | 1.837e-09
2018-04-11 16:42 | 344150.4 | 4320.0002 | 3 | 29 | 4.399986 | 0.15765 | 0.8007821 | 4.8e-10 | 3.523151 | 1.837e-09
2018-04-11 16:44 | 344270.4 | 4440.0002 | 3 | 29 | 4.400011 | 0.1525269 | 0.8059548 | 4.8e-10 | 3.545911 | 1.837e-09
2018-04-11 16:46 | 344390.4 | 4560.0002 | 3 | 29 | 4.399991 | 0.1482353 | 0.8109649 | 4.8e-10 | 3.567955 | 1.837e-09
2018-04-11 16:48 | 344510.4 | 4680.0009 | 3 | 29 | 4.399952 | 0.1429176 | 0.815822 | 4.8e-10 | 3.589327 | 1.837e-09
2018-04-11 16:50 | 344630.4 | 4800.0002 | 3 | 29 | 4.399962 | 0.1389713 | 0.8205268 | 4.8e-10 | 3.610028 | 1.837e-09
2018-04-11 16:52 | 344750.4 | 4920.0003 | 3 | 29 | 4.400047 | 0.1358624 | 0.8250983 | 4.8e-10 | 3.630143 | 1.837e-09
2018-04-11 16:54 | 344870.4 | 5040.0003 | 3 | 29 | 4.40003 | 0.1319065 | 0.8295456 | 4.8e-10 | 3.649711 | 1.837e-09
2018-04-11 16:56 | 344990.4 | 5160.0009 | 3 | 29 | 4.399982 | 0.1279221 | 0.8338675 | 4.8e-10 | 3.668727 | 1.837e-09
2018-04-11 16:58 | 345110.4 | 5280.002 | 3 | 29 | 4.400014 | 0.1247425 | 0.8380743 | 4.8e-10 | 3.687237 | 1.837e-09
2018-04-11 17:00 | 345230.4 | 5400.0003 | 3 | 29 | 4.400052 | 0.1220932 | 0.8421727 | 4.8e-10 | 3.70527 | 1.837e-09
2018-04-11 17:02 | 345350.4 | 5520.0002 | 3 | 29 | 4.399975 | 0.1178169 | 0.8461654 | 4.8e-10 | 3.722837 | 1.837e-09
2018-04-11 17:04 | 345470.4 | 5640.0002 | 3 | 29 | 4.399891 | 0.1148548 | 0.8500582 | 4.8e-10 | 3.739966 | 1.837e-09
2018-04-11 17:06 | 345590.4 | 5760.0002 | 3 | 29 | 4.399961 | 0.1127834 | 0.8538591 | 4.8e-10 | 3.75669 | 1.837e-09
2018-04-11 17:08 | 345710.4 | 5880.0002 | 3 | 29 | 4.39998 | 0.1099567 | 0.8575709 | 4.8e-10 | 3.773022 | 1.837e-09
2018-04-11 17:10 | 345830.4 | 6000.0002 | 3 | 29 | 4.400003 | 0.1074696 | 0.8611954 | 4.8e-10 | 3.78897 | 1.837e-09
2018-04-11 17:12 | 345950.4 | 6120.0002 | 3 | 29 | 4.400013 | 0.1050873 | 0.864733 | 4.8e-10 | 3.804535 | 1.837e-09
2018-04-11 17:14 | 346070.4 | 6240.001 | 3 | 29 | 4.399955 | 0.102396 | 0.8681895 | 4.8e-10 | 3.819743 | 1.837e-09
2018-04-11 17:16 | 346190.4 | 6360.0019 | 3 | 29 | 4.399891 | 0.09919739 | 0.8715687 | 4.8e-10 | 3.834612 | 1.837e-09
2018-04-11 17:18 | 346310.4 | 6480.0002 | 3 | 29 | 4.399957 | 0.0977993 | 0.874872 | 4.8e-10 | 3.849146 | 1.837e-09
2018-04-11 17:20 | 346430.4 | 6600.001 | 3 | 29 | 4.399998 | 0.09650612 | 0.8781126 | 4.8e-10 | 3.863405 | 1.837e-09
2018-04-11 17:22 | 346550.4 | 6720.0008 | 3 | 29 | 4.399959 | 0.09418488 | 0.8812866 | 4.8e-10 | 3.877371 | 1.837e-09
2018-04-11 17:24 | 346670.4 | 6840.0009 | 3 | 29 | 4.400014 | 0.09303856 | 0.8844008 | 4.8e-10 | 3.891073 | 1.837e-09
2018-04-11 17:26 | 346790.4 | 6960.0002 | 3 | 29 | 4.399891 | 0.08987236 | 0.8874571 | 4.8e-10 | 3.904521 | 1.837e-09
2018-04-11 17:28 | 346910.4 | 7080.0019 | 3 | 29 | 4.40004 | 0.08907318 | 0.8904476 | 4.8e-10 | 3.917679 | 1.837e-09
2018-04-11 17:30 | 347030.4 | 7200.0002 | 3 | 29 | 4.399982 | 0.08701515 | 0.8933862 | 4.8e-10 | 3.930609 | 1.837e-09
2018-04-11 17:32 | 347150.4 | 7320.0008 | 3 | 29 | 4.399993 | 0.0857563 | 0.8962687 | 4.8e-10 | 3.943292 | 1.837e-09
2018-04-11 17:34 | 347270.4 | 7440.0002 | 3 | 29 | 4.399996 | 0.0843029 | 0.8991025 | 4.8e-10 | 3.95576 | 1.837e-09
2018-04-11 17:36 | 347390.4 | 7560.0009 | 3 | 29 | 4.399949 | 0.08265495 | 0.9018893 | 4.8e-10 | 3.968023 | 1.837e-09
2018-04-11 17:37 | 347409.2 | 7578.7872 | 3 | 29 | 4.399903 | 0.0814991 | 0.9023225 | 4.8e-10 | 3.969929 | 1.837e-09
2018-04-11 17:39 | 347529.2 | 120 | 4 | 29 | 4.378849 | 0 | 0.9023225 | 4.8e-10 | 3.969929 | 1.837e-09
2018-04-11 17:41 | 347649.2 | 240.0007 | 4 | 29 | 4.37458 | 0 | 0.9023225 | 4.8e-10 | 3.969929 | 1.837e-09
2018-04-11 17:42 | 347709.2 | 300.0013 | 4 | 29 | 4.372739 | 0 | 0.9023225 | 4.8e-10 | 3.969929 | 1.837e-09
2018-04-11 17:44 | 347829.3 | 120.0019 | 5 | 29 | 3.855125 | -2.282139 | 0.9023225 | 0.07606503 | 3.969929 | 0.2984222
2018-04-11 17:46 | 347949.3 | 240.001 | 5 | 29 | 3.763821 | -2.282125 | 0.9023225 | 0.1521277 | 3.969929 | 0.5881025
2018-04-11 17:48 | 348069.3 | 360.0001 | 5 | 29 | 3.682952 | -2.282114 | 0.9023225 | 0.2281905 | 3.969929 | 0.8712547
2018-04-11 17:50 | 348189.3 | 480.0001 | 5 | 29 | 3.609622 | -2.282084 | 0.9023225 | 0.3042549 | 3.969929 | 1.148568
2018-04-11 17:52 | 348309.3 | 600.0001 | 5 | 29 | 3.541784 | -2.282099 | 0.9023225 | 0.3803209 | 3.969929 | 1.420523
2018-04-11 17:54 | 348429.3 | 720.0001 | 5 | 29 | 3.480485 | -2.282099 | 0.9023225 | 0.4563833 | 3.969929 | 1.687538
2018-04-11 17:56 | 348549.3 | 840.0001 | 5 | 29 | 3.425543 | -2.282105 | 0.9023225 | 0.532447 | 3.969929 | 1.950152
2018-04-11 17:58 | 348669.3 | 960.0001 | 5 | 29 | 3.375113 | -2.282083 | 0.9023225 | 0.6085117 | 3.969929 | 2.208782
2018-04-11 18:00 | 348789.3 | 1080.0001 | 5 | 29 | 3.321915 | -2.282135 | 0.9023225 | 0.6845749 | 3.969929 | 2.46353
2018-04-11 18:02 | 348909.3 | 1200.0001 | 5 | 29 | 3.249899 | -2.282105 | 0.9023225 | 0.7606415 | 3.969929 | 2.713714
2018-04-11 18:04 | 349029.3 | 1320.0001 | 5 | 29 | 3.102381 | -2.282123 | 0.9023225 | 0.8367026 | 3.969929 | 2.956018
2018-04-11 18:05 | 349085.4 | 1376.1368 | 5 | 29 | 2.99999 | -2.282149 | 0.9023225 | 0.8722878 | 3.969929 | 3.06462
2018-04-11 18:07 | 349205.5 | 120.0007 | 6 | 29 | 3.797112 | 0 | 0.9023225 | 0.8722878 | 3.969929 | 3.06462
2018-04-11 18:09 | 349325.5 | 240 | 6 | 29 | 3.821196 | 0 | 0.9023225 | 0.8722878 | 3.969929 | 3.06462
2018-04-11 18:10 | 349385.5 | 300.0015 | 6 | 29 | 3.827821 | 0 | 0.9023225 | 0.8722878 | 3.969929 | 3.06462
2018-04-11 18:10 | 349385.5 | 0.0025 | 7 | 30 | 3.827756 | 0 | 0 | 0 | 0 | 0
2018-04-11 18:10 | 349385.9 | 0.3616 | 2 | 30 | 4.00693 | 1.249628 | 5.735095e-05 | 0 | 0.0002263752 | 0
2018-04-11 18:12 | 349505.9 | 120.0002 | 3 | 30 | 4.400067 | 2.295019 | 0.08466937 | 0 | 0.3722758 | 0
2018-04-11 18:14 | 349625.9 | 240.0002 | 3 | 30 | 4.399974 | 2.0096 | 0.1563766 | 0 | 0.6877941 | 0
2018-04-11 18:16 | 349745.9 | 360.0001 | 3 | 30 | 4.400078 | 1.767923 | 0.2191882 | 0 | 0.9641694 | 0
2018-04-11 18:18 | 349865.9 | 480.0002 | 3 | 30 | 4.400043 | 1.572868 | 0.2747591 | 0 | 1.208685 | 0
2018-04-11 18:20 | 349985.9 | 600.0002 | 3 | 30 | 4.399975 | 1.400982 | 0.3243113 | 0 | 1.426718 | 0
2018-04-11 18:22 | 350105.9 | 720.0002 | 3 | 30 | 4.400047 | 1.242147 | 0.3683349 | 0 | 1.620424 | 0
2018-04-11 18:24 | 350225.9 | 840.0002 | 3 | 30 | 4.399914 | 1.099424 | 0.4073137 | 0 | 1.791932 | 0
2018-04-11 18:26 | 350345.9 | 960.0002 | 3 | 30 | 4.400074 | 0.9797268 | 0.4419066 | 0 | 1.944142 | 0
2018-04-11 18:28 | 350465.9 | 1080.0002 | 3 | 30 | 4.400106 | 0.8783588 | 0.4728003 | 0 | 2.080075 | 0
2018-04-11 18:30 | 350585.9 | 1200.0002 | 3 | 30 | 4.400036 | 0.7913418 | 0.5005779 | 0 | 2.202298 | 0
2018-04-11 18:32 | 350705.9 | 1320.0002 | 3 | 30 | 4.400038 | 0.716856 | 0.5256892 | 0 | 2.312788 | 0
2018-04-11 18:34 | 350825.9 | 1440.001 | 3 | 30 | 4.399871 | 0.6503124 | 0.5484707 | 0 | 2.413028 | 0
2018-04-11 18:36 | 350945.9 | 1560.0002 | 3 | 30 | 4.400017 | 0.5929413 | 0.5691965 | 0 | 2.504222 | 0
2018-04-11 18:38 | 351065.9 | 1680.0002 | 3 | 30 | 4.40001 | 0.5405445 | 0.5880743 | 0 | 2.587284 | 0
2018-04-11 18:40 | 351185.9 | 1800.0002 | 3 | 30 | 4.40002 | 0.4941025 | 0.6052981 | 0 | 2.663069 | 0
2018-04-11 18:42 | 351305.9 | 1920.0002 | 3 | 30 | 4.40007 | 0.4522209 | 0.6210444 | 0 | 2.732353 | 0
2018-04-11 18:44 | 351426 | 2040.0011 | 3 | 30 | 4.399987 | 0.4150066 | 0.6354861 | 0 | 2.795897 | 0
2018-04-11 18:46 | 351545.9 | 2160.0001 | 3 | 30 | 4.400036 | 0.3837013 | 0.6487819 | 0 | 2.854398 | 0
2018-04-11 18:48 | 351666 | 2280.0011 | 3 | 30 | 4.400127 | 0.3558254 | 0.6610752 | 0 | 2.908489 | 0
2018-04-11 18:50 | 351786 | 2400.0029 | 3 | 30 | 4.39994 | 0.3295803 | 0.6724892 | 0 | 2.958711 | 0
2018-04-11 18:52 | 351906 | 2520.0011 | 3 | 30 | 4.400005 | 0.3084335 | 0.683131 | 0 | 3.005535 | 0
2018-04-11 18:54 | 352026 | 2640.0029 | 3 | 30 | 4.399989 | 0.2895794 | 0.6931003 | 0 | 3.0494 | 0
2018-04-11 18:56 | 352146 | 2760.0011 | 3 | 30 | 4.399969 | 0.2727451 | 0.7024736 | 0 | 3.090643 | 0
2018-04-11 18:58 | 352265.9 | 2880.0007 | 3 | 30 | 4.400128 | 0.2593231 | 0.7113204 | 0 | 3.129569 | 0
2018-04-11 19:00 | 352386 | 3000.0011 | 3 | 30 | 4.399945 | 0.2442093 | 0.7196967 | 0 | 3.166424 | 0
2018-04-11 19:02 | 352506 | 3120.0011 | 3 | 30 | 4.39994 | 0.2321835 | 0.7276505 | 0 | 3.201421 | 0
2018-04-11 19:04 | 352626 | 3240.0011 | 3 | 30 | 4.399997 | 0.2217064 | 0.7352275 | 0 | 3.23476 | 0
2018-04-11 19:06 | 352745.9 | 3360.0001 | 3 | 30 | 4.400063 | 0.2124615 | 0.7424596 | 0 | 3.266581 | 0
2018-04-11 19:08 | 352866 | 3480.0011 | 3 | 30 | 4.400056 | 0.2032146 | 0.7493705 | 0 | 3.296989 | 0
2018-04-11 19:10 | 352986 | 3600.0011 | 3 | 30 | 4.39994 | 0.1940842 | 0.7559916 | 0 | 3.326122 | 0
2018-04-11 19:12 | 353106 | 3720.0011 | 3 | 30 | 4.400061 | 0.1871891 | 0.7623476 | 0 | 3.354088 | 0
2018-04-11 19:14 | 353226 | 3840.0011 | 3 | 30 | 4.399977 | 0.1797085 | 0.7684546 | 0 | 3.380959 | 0
2018-04-11 19:16 | 353346 | 3960.0011 | 3 | 30 | 4.399941 | 0.1727982 | 0.7743339 | 0 | 3.406828 | 0
2018-04-11 19:18 | 353465.9 | 4080 | 3 | 30 | 4.400043 | 0.1677341 | 0.7800059 | 0 | 3.431785 | 0
2018-04-11 19:20 | 353585.9 | 4200.0003 | 3 | 30 | 4.400034 | 0.1618977 | 0.78548 | 0 | 3.455871 | 0
2018-04-11 19:22 | 353706 | 4320.0011 | 3 | 30 | 4.399972 | 0.1557236 | 0.7907664 | 0 | 3.479131 | 0
2018-04-11 19:24 | 353826 | 4440.002 | 3 | 30 | 4.400093 | 0.1518383 | 0.7958823 | 0 | 3.501641 | 0
2018-04-11 19:26 | 353946 | 4560.002 | 3 | 30 | 4.399952 | 0.1460075 | 0.8008381 | 0 | 3.523446 | 0
2018-04-11 19:28 | 354065.9 | 4680.0003 | 3 | 30 | 4.400017 | 0.1422348 | 0.8056431 | 0 | 3.544588 | 0
2018-04-11 19:30 | 354186 | 4800.002 | 3 | 30 | 4.400066 | 0.1387653 | 0.8103065 | 0 | 3.565107 | 0
2018-04-11 19:32 | 354306 | 4920.0012 | 3 | 30 | 4.400063 | 0.1341763 | 0.8148344 | 0 | 3.58503 | 0
2018-04-11 19:34 | 354426 | 5040.0011 | 3 | 30 | 4.399911 | 0.1290264 | 0.8192315 | 0 | 3.604377 | 0
2018-04-11 19:36 | 354546 | 5160.0011 | 3 | 30 | 4.399984 | 0.1268616 | 0.8235102 | 0 | 3.623204 | 0
2018-04-11 19:38 | 354666 | 5280.0011 | 3 | 30 | 4.399969 | 0.1232147 | 0.8276737 | 0 | 3.641523 | 0
2018-04-11 19:40 | 354785.9 | 5400.0003 | 3 | 30 | 4.400001 | 0.1200981 | 0.8317304 | 0 | 3.659372 | 0
2018-04-11 19:42 | 354905.9 | 5520.0003 | 3 | 30 | 4.399899 | 0.1164913 | 0.8356825 | 0 | 3.676761 | 0
2018-04-11 19:44 | 355025.9 | 5640.0003 | 3 | 30 | 4.399999 | 0.1139183 | 0.8395351 | 0 | 3.693713 | 0
2018-04-11 19:46 | 355145.9 | 5760.0003 | 3 | 30 | 4.400064 | 0.1120052 | 0.8432965 | 0 | 3.710263 | 0
2018-04-11 19:48 | 355265.9 | 5880.0004 | 3 | 30 | 4.399894 | 0.1077404 | 0.8469682 | 0 | 3.726418 | 0
2018-04-11 19:50 | 355385.9 | 6000.0001 | 3 | 30 | 4.400012 | 0.1064014 | 0.8505481 | 0 | 3.74217 | 0
2018-04-11 19:52 | 355505.9 | 6120.0001 | 3 | 30 | 4.399999 | 0.1034546 | 0.854045 | 0 | 3.757557 | 0
2018-04-11 19:54 | 355625.9 | 6240.001 | 3 | 30 | 4.400036 | 0.1018524 | 0.8574652 | 0 | 3.772605 | 0
2018-04-11 19:56 | 355745.9 | 6360.0003 | 3 | 30 | 4.399967 | 0.09903717 | 0.8608064 | 0 | 3.787307 | 0
2018-04-11 19:58 | 355865.9 | 6480.0003 | 3 | 30 | 4.400012 | 0.09681129 | 0.8640751 | 0 | 3.801689 | 0
2018-04-11 20:00 | 355985.9 | 6600.001 | 3 | 30 | 4.400019 | 0.0951004 | 0.8672773 | 0 | 3.815779 | 0
2018-04-11 20:02 | 356105.9 | 6720.0003 | 3 | 30 | 4.399936 | 0.09282112 | 0.8704165 | 0 | 3.829591 | 0
2018-04-11 20:04 | 356225.9 | 6840.0003 | 3 | 30 | 4.400044 | 0.09174156 | 0.8734934 | 0 | 3.843129 | 0
2018-04-11 20:06 | 356345.9 | 6960.001 | 3 | 30 | 4.399978 | 0.08929634 | 0.8765051 | 0 | 3.856381 | 0
2018-04-11 20:08 | 356465.9 | 7080.0003 | 3 | 30 | 4.399964 | 0.08718681 | 0.8794606 | 0 | 3.869385 | 0
2018-04-11 20:10 | 356585.9 | 7200.0009 | 3 | 30 | 4.400056 | 0.08636665 | 0.8823625 | 0 | 3.882154 | 0
2018-04-11 20:12 | 356705.9 | 7320.0003 | 3 | 30 | 4.399964 | 0.08429337 | 0.8852112 | 0 | 3.894688 | 0
2018-04-11 20:14 | 356825.9 | 7440.0002 | 3 | 30 | 4.400032 | 0.08329582 | 0.888007 | 0 | 3.906989 | 0
2018-04-11 20:15 | 356886.1 | 7500.1209 | 3 | 30 | 4.399923 | 0.08149529 | 0.8893892 | 0 | 3.913071 | 0
2018-04-11 20:17 | 357006.1183 | 120 | 4 | 30 | 4.378729 | 0 | 0.8893892 | 0 | 3.913071 | 0
2018-04-11 20:19 | 357126.1181 | 239.9998 | 4 | 30 | 4.374486 | 0 | 0.8893892 | 0 | 3.913071 | 0
2018-04-11 20:20 | 357186.1204 | 300.0021 | 4 | 30 | 4.372635 | 0 | 0.8893892 | 0 | 3.913071 | 0
2018-04-11 20:22 | 357306.2 | 120.0001 | 5 | 30 | 3.850819 | -2.282043 | 0.8893892 | 0.07605775 | 3.913071 | 0.2980704
2018-04-11 20:24 | 357426.2 | 240.0002 | 5 | 30 | 3.759674 | -2.282123 | 0.8893892 | 0.1521202 | 3.913071 | 0.5874311
2018-04-11 20:26 | 357546.2 | 360.001 | 5 | 30 | 3.678946 | -2.282044 | 0.8893892 | 0.2281843 | 3.913071 | 0.8702787
2018-04-11 20:28 | 357666.2 | 480.0001 | 5 | 30 | 3.606181 | -2.282097 | 0.8893892 | 0.3042483 | 3.913071 | 1.147306
2018-04-11 20:30 | 357786.2 | 600.0001 | 5 | 30 | 3.539193 | -2.282062 | 0.8893892 | 0.3803127 | 3.913071 | 1.419025
2018-04-11 20:32 | 357906.2 | 720.0001 | 5 | 30 | 3.478803 | -2.282076 | 0.8893892 | 0.4563759 | 3.913071 | 1.685883
2018-04-11 20:34 | 358026.2 | 840.0001 | 5 | 30 | 3.424676 | -2.282081 | 0.8893892 | 0.5324425 | 3.913071 | 1.948413
2018-04-11 20:36 | 358146.2 | 960.001 | 5 | 30 | 3.373902 | -2.282086 | 0.8893892 | 0.6085027 | 3.913071 | 2.206957
2018-04-11 20:38 | 358266.2 | 1080.0001 | 5 | 30 | 3.320974 | -2.282081 | 0.8893892 | 0.6845689 | 3.913071 | 2.461624
2018-04-11 20:40 | 358386.2 | 1200.001 | 5 | 30 | 3.249013 | -2.28203 | 0.8893892 | 0.7606294 | 3.913071 | 2.711717
2018-04-11 20:42 | 358506.2 | 1320.001 | 5 | 30 | 3.102889 | -2.282018 | 0.8893892 | 0.8366981 | 3.913071 | 2.954022
2018-04-11 20:43 | 358563.7 | 1377.5175 | 5 | 30 | 2.999992 | -2.282072 | 0.8893892 | 0.8731552 | 3.913071 | 3.065296
2018-04-11 20:45 | 358683.7 | 120.0001 | 6 | 30 | 3.798648 | 0 | 0.8893892 | 0.8731552 | 3.913071 | 3.065296
2018-04-11 20:47 | 358803.7 | 240.0001 | 6 | 30 | 3.822808 | 0 | 0.8893892 | 0.8731552 | 3.913071 | 3.065296
2018-04-11 20:48 | 358863.7 | 300.0047 | 6 | 30 | 3.829342 | 0 | 0.8893892 | 0.8731552 | 3.913071 | 3.065296
2018-04-11 20:48 | 358863.8 | 0.0023 | 7 | 31 | 3.829224 | 0 | 0 | 0 | 0 | 0
2018-04-11 20:48 | 358864.2 | 0.3627 | 2 | 31 | 4.010089 | 1.249619 | 5.595926e-05 | 3.83e-10 | 0.0002209224 | 1.468e-09
2018-04-11 20:50 | 358984.3 | 120.0008 | 3 | 31 | 4.400184 | 2.28087 | 0.08403446 | 3.83e-10 | 0.3695098 | 1.468e-09
2018-04-11 20:52 | 359104.3 | 240.0008 | 3 | 31 | 4.400021 | 1.999012 | 0.1553229 | 3.83e-10 | 0.6831859 | 1.468e-09
2018-04-11 20:54 | 359224.3 | 360.0008 | 3 | 31 | 4.400057 | 1.759577 | 0.217815 | 3.83e-10 | 0.9581555 | 1.468e-09
2018-04-11 20:56 | 359344.3 | 480 | 3 | 31 | 4.399979 | 1.565491 | 0.2731396 | 3.83e-10 | 1.201587 | 1.468e-09
2018-04-11 20:58 | 359464.3 | 600.0008 | 3 | 31 | 4.399987 | 1.395197 | 0.3224651 | 3.83e-10 | 1.418622 | 1.468e-09
2018-04-11 21:00 | 359584.3 | 720.0024 | 3 | 31 | 4.400108 | 1.23918 | 0.3663332 | 3.83e-10 | 1.611644 | 1.468e-09
2018-04-11 21:02 | 359704.3 | 840.0001 | 3 | 31 | 4.400117 | 1.097538 | 0.4051951 | 3.83e-10 | 1.782638 | 1.468e-09
2018-04-11 21:04 | 359824.3 | 960.0008 | 3 | 31 | 4.400123 | 0.9765549 | 0.4396884 | 3.83e-10 | 1.93441 | 1.468e-09
2018-04-11 21:06 | 359944.3 | 1080.0008 | 3 | 31 | 4.400043 | 0.8749352 | 0.4704796 | 3.83e-10 | 2.069892 | 1.468e-09
2018-04-11 21:08 | 360064.3 | 1200.0017 | 3 | 31 | 4.400019 | 0.7897701 | 0.4981937 | 3.83e-10 | 2.191835 | 1.468e-09
2018-04-11 21:10 | 360184.3 | 1320.0016 | 3 | 31 | 4.400097 | 0.7160778 | 0.5232613 | 3.83e-10 | 2.302134 | 1.468e-09
2018-04-11 21:12 | 360304.3 | 1440.0008 | 3 | 31 | 4.40011 | 0.6522217 | 0.5460336 | 3.83e-10 | 2.402332 | 1.468e-09
2018-04-11 21:14 | 360424.3 | 1560.0025 | 3 | 31 | 4.399988 | 0.5932961 | 0.5667703 | 3.83e-10 | 2.493574 | 1.468e-09
2018-04-11 21:16 | 360544.3 | 1680.0008 | 3 | 31 | 4.400071 | 0.5420551 | 0.585673 | 3.83e-10 | 2.576746 | 1.468e-09
2018-04-11 21:18 | 360664.3 | 1800 | 3 | 31 | 4.399993 | 0.4954395 | 0.602942 | 3.83e-10 | 2.65273 | 1.468e-09
2018-04-11 21:20 | 360784.3 | 1920.0008 | 3 | 31 | 4.399986 | 0.4539356 | 0.6187539 | 3.83e-10 | 2.722302 | 1.468e-09
2018-04-11 21:22 | 360904.3 | 2040.0009 | 3 | 31 | 4.400009 | 0.4175892 | 0.6332685 | 3.83e-10 | 2.786167 | 1.468e-09
2018-04-11 21:24 | 361024.3 | 2160.0009 | 3 | 31 | 4.400017 | 0.3854904 | 0.6466358 | 3.83e-10 | 2.844983 | 1.468e-09
2018-04-11 21:26 | 361144.3 | 2280.0002 | 3 | 31 | 4.400145 | 0.3585129 | 0.6590055 | 3.83e-10 | 2.89941 | 1.468e-09
2018-04-11 21:28 | 361264.3 | 2400.0009 | 3 | 31 | 4.400081 | 0.333189 | 0.6705005 | 3.83e-10 | 2.949988 | 1.468e-09
2018-04-11 21:30 | 361384.3 | 2520.0017 | 3 | 31 | 4.40002 | 0.3116913 | 0.6812358 | 3.83e-10 | 2.997223 | 1.468e-09
2018-04-11 21:32 | 361504.3 | 2640.0001 | 3 | 31 | 4.399913 | 0.2914429 | 0.6912949 | 3.83e-10 | 3.041483 | 1.468e-09
2018-04-11 21:34 | 361624.3 | 2760 | 3 | 31 | 4.400083 | 0.275919 | 0.7007502 | 3.83e-10 | 3.083086 | 1.468e-09
2018-04-11 21:36 | 361744.3 | 2880.0009 | 3 | 31 | 4.400052 | 0.2607574 | 0.7096671 | 3.83e-10 | 3.122321 | 1.468e-09
2018-04-11 21:38 | 361864.3 | 3000.0009 | 3 | 31 | 4.400037 | 0.2473679 | 0.7181134 | 3.83e-10 | 3.159484 | 1.468e-09
2018-04-11 21:40 | 361984.3 | 3120.0017 | 3 | 31 | 4.400035 | 0.23526 | 0.7261376 | 3.83e-10 | 3.194791 | 1.468e-09
2018-04-11 21:42 | 362104.3 | 3240.0007 | 3 | 31 | 4.400071 | 0.2246418 | 0.7337776 | 3.83e-10 | 3.228407 | 1.468e-09
2018-04-11 21:44 | 362224.3 | 3360.0008 | 3 | 31 | 4.399958 | 0.2137451 | 0.741074 | 3.83e-10 | 3.260511 | 1.468e-09
2018-04-11 21:46 | 362344.3 | 3480.001 | 3 | 31 | 4.399971 | 0.2046452 | 0.7480518 | 3.83e-10 | 3.291214 | 1.468e-09
2018-04-11 21:48 | 362464.3 | 3600.0017 | 3 | 31 | 4.400007 | 0.1966114 | 0.7547463 | 3.83e-10 | 3.320669 | 1.468e-09
2018-04-11 21:50 | 362584.3 | 3720.0007 | 3 | 31 | 4.399948 | 0.1888924 | 0.7611728 | 3.83e-10 | 3.348946 | 1.468e-09
2018-04-11 21:52 | 362704.3 | 3840.001 | 3 | 31 | 4.399958 | 0.1816769 | 0.7673562 | 3.83e-10 | 3.376153 | 1.468e-09
2018-04-11 21:54 | 362824.3 | 3960.001 | 3 | 31 | 4.399984 | 0.1752872 | 0.7733055 | 3.83e-10 | 3.40233 | 1.468e-09
2018-04-11 21:56 | 362944.3 | 4080.0017 | 3 | 31 | 4.399902 | 0.1685543 | 0.779048 | 3.83e-10 | 3.427597 | 1.468e-09
2018-04-11 21:58 | 363064.3 | 4200.0017 | 3 | 31 | 4.400029 | 0.1636524 | 0.7845929 | 3.83e-10 | 3.451994 | 1.468e-09
2018-04-11 22:00 | 363184.3 | 4320.0018 | 3 | 31 | 4.399913 | 0.1573849 | 0.7899525 | 3.83e-10 | 3.475577 | 1.468e-09
2018-04-11 22:02 | 363304.3 | 4440.0003 | 3 | 31 | 4.400056 | 0.1537685 | 0.7951415 | 3.83e-10 | 3.498408 | 1.468e-09
2018-04-11 22:04 | 363424.3 | 4560.0007 | 3 | 31 | 4.399886 | 0.147625 | 0.8001651 | 3.83e-10 | 3.520512 | 1.468e-09
2018-04-11 22:06 | 363544.3 | 4680.001 | 3 | 31 | 4.400066 | 0.1445694 | 0.8050342 | 3.83e-10 | 3.541936 | 1.468e-09
2018-04-11 22:08 | 363664.3 | 4800.001 | 3 | 31 | 4.399926 | 0.1389847 | 0.8097626 | 3.83e-10 | 3.562741 | 1.468e-09
2018-04-11 22:10 | 363784.3 | 4920.001 | 3 | 31 | 4.399966 | 0.1352863 | 0.8143519 | 3.83e-10 | 3.582934 | 1.468e-09
2018-04-11 22:12 | 363904.3 | 5040.0017 | 3 | 31 | 4.399974 | 0.1316929 | 0.8188112 | 3.83e-10 | 3.602555 | 1.468e-09
2018-04-11 22:14 | 364024.3 | 5160.001 | 3 | 31 | 4.400013 | 0.1288204 | 0.8231522 | 3.83e-10 | 3.621655 | 1.468e-09
2018-04-11 22:16 | 364144.3 | 5280.0017 | 3 | 31 | 4.400058 | 0.1257954 | 0.8273779 | 3.83e-10 | 3.640248 | 1.468e-09
2018-04-11 22:18 | 364264.3 | 5400.001 | 3 | 31 | 4.399982 | 0.1214066 | 0.8314728 | 3.83e-10 | 3.658266 | 1.468e-09
2018-04-11 22:20 | 364384.3 | 5520.0017 | 3 | 31 | 4.399954 | 0.1184425 | 0.8354698 | 3.83e-10 | 3.675853 | 1.468e-09
2018-04-11 22:22 | 364504.3 | 5640.0002 | 3 | 31 | 4.399976 | 0.1152 | 0.8393679 | 3.83e-10 | 3.693004 | 1.468e-09
2018-04-11 22:24 | 364624.3 | 5760.0009 | 3 | 31 | 4.39992 | 0.1120701 | 0.8431771 | 3.83e-10 | 3.709764 | 1.468e-09
2018-04-11 22:26 | 364744.3 | 5880.0017 | 3 | 31 | 4.399965 | 0.1101513 | 0.8468961 | 3.83e-10 | 3.726128 | 1.468e-09
2018-04-11 22:28 | 364864.3 | 6000.001 | 3 | 31 | 4.40006 | 0.1081276 | 0.8505277 | 3.83e-10 | 3.742107 | 1.468e-09
2018-04-11 22:30 | 364984.3 | 6120.0002 | 3 | 31 | 4.399979 | 0.1050987 | 0.8540767 | 3.83e-10 | 3.757723 | 1.468e-09
2018-04-11 22:32 | 365104.3 | 6240.0017 | 3 | 31 | 4.399949 | 0.102623 | 0.8575465 | 3.83e-10 | 3.77299 | 1.468e-09
2018-04-11 22:34 | 365224.3 | 6360.0017 | 3 | 31 | 4.400081 | 0.1019154 | 0.8609407 | 3.83e-10 | 3.787924 | 1.468e-09
2018-04-11 22:36 | 365344.3 | 6480.001 | 3 | 31 | 4.400002 | 0.09834671 | 0.8642554 | 3.83e-10 | 3.802509 | 1.468e-09
2018-04-11 22:38 | 365464.3 | 6600.0009 | 3 | 31 | 4.399941 | 0.09587097 | 0.867492 | 3.83e-10 | 3.81675 | 1.468e-09
2018-04-11 22:40 | 365584.3 | 6720.0017 | 3 | 31 | 4.40003 | 0.09405899 | 0.8706622 | 3.83e-10 | 3.830698 | 1.468e-09
2018-04-11 22:42 | 365704.3 | 6840.0002 | 3 | 31 | 4.400027 | 0.09261894 | 0.8737641 | 3.83e-10 | 3.844347 | 1.468e-09
2018-04-11 22:44 | 365824.3 | 6960.0017 | 3 | 31 | 4.400044 | 0.0911274 | 0.8768113 | 3.83e-10 | 3.857755 | 1.468e-09
2018-04-11 22:46 | 365944.3 | 7080.0008 | 3 | 31 | 4.400032 | 0.08911324 | 0.8797997 | 3.83e-10 | 3.870904 | 1.468e-09
2018-04-11 22:48 | 366064.3 | 7200.0009 | 3 | 31 | 4.400096 | 0.08827972 | 0.8827345 | 3.83e-10 | 3.883817 | 1.468e-09
2018-04-11 22:50 | 366184.3 | 7320.0017 | 3 | 31 | 4.400078 | 0.08639336 | 0.8856167 | 3.83e-10 | 3.896498 | 1.468e-09
2018-04-11 22:52 | 366304.3 | 7440.0017 | 3 | 31 | 4.39995 | 0.08379173 | 0.8884435 | 3.83e-10 | 3.908937 | 1.468e-09
2018-04-11 22:53 | 366383.8 | 7519.5448 | 3 | 31 | 4.399855 | 0.0814991 | 0.8902907 | 3.83e-10 | 3.917064 | 1.468e-09
2018-04-11 22:55 | 366503.8 | 120.0019 | 4 | 31 | 4.378469 | 0 | 0.8902907 | 3.83e-10 | 3.917064 | 1.468e-09
2018-04-11 22:57 | 366623.8 | 240.0003 | 4 | 31 | 4.374135 | 0 | 0.8902907 | 3.83e-10 | 3.917064 | 1.468e-09
2018-04-11 22:58 | 366683.8 | 300.0016 | 4 | 31 | 4.372312 | 0 | 0.8902907 | 3.83e-10 | 3.917064 | 1.468e-09
2018-04-11 23:00 | 366803.9 | 120.0001 | 5 | 31 | 3.847593 | -2.282107 | 0.8902907 | 0.07604469 | 3.917064 | 0.2978005
2018-04-11 23:02 | 366923.9 | 240.0001 | 5 | 31 | 3.755979 | -2.282083 | 0.8902907 | 0.15212 | 3.917064 | 0.5869464
2018-04-11 23:04 | 367043.9 | 360.0001 | 5 | 31 | 3.675527 | -2.282112 | 0.8902907 | 0.2281825 | 3.917064 | 0.8695213
2018-04-11 23:06 | 367163.9 | 480.0009 | 5 | 31 | 3.603021 | -2.282093 | 0.8902907 | 0.3042477 | 3.917064 | 1.146301
2018-04-11 23:08 | 367283.9 | 600.0009 | 5 | 31 | 3.536456 | -2.282086 | 0.8902907 | 0.3803084 | 3.917064 | 1.417778
2018-04-11 23:10 | 367403.9 | 720.0009 | 5 | 31 | 3.476273 | -2.282058 | 0.8902907 | 0.4563729 | 3.917064 | 1.684441
2018-04-11 23:12 | 367523.9 | 840.0009 | 5 | 31 | 3.422149 | -2.282088 | 0.8902907 | 0.532434 | 3.917064 | 1.946757
2018-04-11 23:14 | 367643.9 | 960.0011 | 5 | 31 | 3.371887 | -2.282074 | 0.8902907 | 0.6084978 | 3.917064 | 2.20514
2018-04-11 23:16 | 367763.9 | 1080.001 | 5 | 31 | 3.318428 | -2.282091 | 0.8902907 | 0.6845607 | 3.917064 | 2.459638
2018-04-11 23:18 | 367883.9 | 1200.001 | 5 | 31 | 3.245093 | -2.282091 | 0.8902907 | 0.760614 | 3.917064 | 2.709473
2018-04-11 23:20 | 368003.9 | 1320.0007 | 5 | 31 | 3.097212 | -2.282086 | 0.8902907 | 0.8366817 | 3.917064 | 2.951382
2018-04-11 23:21 | 368059.2 | 1375.3065 | 5 | 31 | 2.999995 | -2.282112 | 0.8902907 | 0.871743 | 3.917064 | 3.05829
2018-04-11 23:23 | 368179.3 | 120.0008 | 6 | 31 | 3.79983 | 0 | 0.8902907 | 0.871743 | 3.917064 | 3.05829
2018-04-11 23:25 | 368299.3 | 240 | 6 | 31 | 3.823654 | 0 | 0.8902907 | 0.871743 | 3.917064 | 3.05829
2018-04-11 23:26 | 368359.3 | 300.003 | 6 | 31 | 3.830214 | 0 | 0.8902907 | 0.871743 | 3.917064 | 3.05829
2018-04-11 23:26 | 368359.2 | 0.0024 | 7 | 32 | 3.830296 | 0 | 0 | 0 | 0 | 0
2018-04-11 23:26 | 368359.7 | 0.3568 | 2 | 32 | 4.008775 | 1.225204 | 5.503588e-05 | 0 | 0.0002173215 | 0
2018-04-11 23:28 | 368479.7 | 120.0019 | 3 | 32 | 4.400045 | 2.263031 | 0.08342011 | 0 | 0.3668291 | 0
2018-04-11 23:30 | 368599.7 | 240.0001 | 3 | 32 | 4.400125 | 1.987072 | 0.1542207 | 0 | 0.6783577 | 0
2018-04-11 23:32 | 368719.7 | 360.0002 | 3 | 32 | 4.40002 | 1.747698 | 0.2162951 | 0 | 0.9514888 | 0
2018-04-11 23:34 | 368839.7 | 480.0001 | 3 | 32 | 4.400112 | 1.555704 | 0.2712344 | 0 | 1.193225 | 0
2018-04-11 23:36 | 368959.7 | 600.0001 | 3 | 32 | 4.399964 | 1.387169 | 0.3202343 | 0 | 1.408826 | 0
2018-04-11 23:38 | 369079.7 | 720.0007 | 3 | 32 | 4.400081 | 1.230692 | 0.3638341 | 0 | 1.600667 | 0
2018-04-11 23:40 | 369199.7 | 840.0006 | 3 | 32 | 4.400012 | 1.0902 | 0.4024585 | 0 | 1.770616 | 0
2018-04-11 23:42 | 369319.7 | 960.0019 | 3 | 32 | 4.399997 | 0.9705849 | 0.436772 | 0 | 1.921597 | 0
2018-04-11 23:44 | 369439.7 | 1080.0007 | 3 | 32 | 4.399946 | 0.869936 | 0.4674124 | 0 | 2.056415 | 0
2018-04-11 23:46 | 369559.7 | 1200.0001 | 3 | 32 | 4.399969 | 0.7864075 | 0.4949892 | 0 | 2.177754 | 0
2018-04-11 23:48 | 369679.7 | 1320.0001 | 3 | 32 | 4.400053 | 0.7136097 | 0.5199635 | 0 | 2.287641 | 0
2018-04-11 23:50 | 369799.7 | 1440.0001 | 3 | 32 | 4.399973 | 0.6488647 | 0.5426449 | 0 | 2.38744 | 0
2018-04-11 23:52 | 369919.7 | 1560.0007 | 3 | 32 | 4.400058 | 0.5920715 | 0.5633028 | 0 | 2.478335 | 0
2018-04-11 23:54 | 370039.7 | 1680.0001 | 3 | 32 | 4.39988 | 0.5390759 | 0.5821534 | 0 | 2.561278 | 0
2018-04-11 23:56 | 370159.7 | 1800.0009 | 3 | 32 | 4.400066 | 0.4950218 | 0.5993866 | 0 | 2.637104 | 0
2018-04-11 23:58 | 370279.7 | 1920.0009 | 3 | 32 | 4.399995 | 0.4536343 | 0.6151758 | 0 | 2.706576 | 0
2018-04-12 | 370399.7 | 2040.0007 | 3 | 32 | 4.400095 | 0.4189587 | 0.6296934 | 0 | 2.770453 | 0
2018-04-12 00:02 | 370519.7 | 2160.0001 | 3 | 32 | 4.400098 | 0.3870831 | 0.6430876 | 0 | 2.829388 | 0
2018-04-12 00:04 | 370639.7 | 2280.0001 | 3 | 32 | 4.399913 | 0.3577957 | 0.6554888 | 0 | 2.883954 | 0
2018-04-12 00:06 | 370759.7 | 2400.0027 | 3 | 32 | 4.400115 | 0.3350163 | 0.6670187 | 0 | 2.934685 | 0
2018-04-12 00:08 | 370879.7 | 2520.0001 | 3 | 32 | 4.40009 | 0.3129253 | 0.6777784 | 0 | 2.982028 | 0
2018-04-12 00:10 | 370999.7 | 2640.0001 | 3 | 32 | 4.399999 | 0.293644 | 0.687861 | 0 | 3.026391 | 0
2018-04-12 00:12 | 371119.7 | 2760.0001 | 3 | 32 | 4.400021 | 0.2768764 | 0.6973589 | 0 | 3.068182 | 0
2018-04-12 00:14 | 371239.7 | 2880.0001 | 3 | 32 | 4.400089 | 0.2620773 | 0.7063273 | 0 | 3.107643 | 0
2018-04-12 00:16 | 371359.7 | 3000.0008 | 3 | 32 | 4.399917 | 0.2474861 | 0.7148156 | 0 | 3.144992 | 0
2018-04-12 00:18 | 371479.7 | 3120.0007 | 3 | 32 | 4.400023 | 0.2363873 | 0.722879 | 0 | 3.18047 | 0
2018-04-12 00:20 | 371599.7 | 3240.0001 | 3 | 32 | 4.399941 | 0.2244377 | 0.7305552 | 0 | 3.214246 | 0
2018-04-12 00:22 | 371719.7 | 3360.0008 | 3 | 32 | 4.399949 | 0.2144299 | 0.7378848 | 0 | 3.246496 | 0
2018-04-12 00:24 | 371839.7 | 3480.0001 | 3 | 32 | 4.400005 | 0.2063255 | 0.7448993 | 0 | 3.27736 | 0
2018-04-12 00:26 | 371959.7 | 3600.0001 | 3 | 32 | 4.399949 | 0.1973495 | 0.7516286 | 0 | 3.306968 | 0
2018-04-12 00:28 | 372079.7 | 3720.0001 | 3 | 32 | 4.40006 | 0.1907463 | 0.7580906 | 0 | 3.335402 | 0
2018-04-12 00:30 | 372199.7 | 3840.0019 | 3 | 32 | 4.399969 | 0.1824856 | 0.7643068 | 0 | 3.362752 | 0
2018-04-12 00:32 | 372319.7 | 3960.0001 | 3 | 32 | 4.399998 | 0.176424 | 0.7702904 | 0 | 3.38908 | 0
2018-04-12 00:34 | 372439.7 | 4080.0001 | 3 | 32 | 4.399978 | 0.1697903 | 0.7760593 | 0 | 3.414464 | 0
2018-04-12 00:36 | 372559.7 | 4200.0011 | 3 | 32 | 4.4001 | 0.1649055 | 0.7816259 | 0 | 3.438956 | 0
2018-04-12 00:38 | 372679.7 | 4320.0018 | 3 | 32 | 4.399885 | 0.1578751 | 0.7870064 | 0 | 3.462631 | 0
2018-04-12 00:40 | 372799.7 | 4440.0001 | 3 | 32 | 4.399999 | 0.1535339 | 0.7922075 | 0 | 3.485516 | 0
2018-04-12 00:42 | 372919.7 | 4560.0008 | 3 | 32 | 4.399978 | 0.1486301 | 0.7972437 | 0 | 3.507675 | 0
2018-04-12 00:44 | 373039.7 | 4680.0006 | 3 | 32 | 4.40008 | 0.1449776 | 0.8021256 | 0 | 3.529155 | 0
2018-04-12 00:46 | 373159.7 | 4800.001 | 3 | 32 | 4.400117 | 0.1410542 | 0.806854 | 0 | 3.54996 | 0
2018-04-12 00:48 | 373279.7 | 4920.0001 | 3 | 32 | 4.400076 | 0.1363983 | 0.8114454 | 0 | 3.570162 | 0
2018-04-12 00:50 | 373399.7 | 5040.0002 | 3 | 32 | 4.39999 | 0.1318874 | 0.8159029 | 0 | 3.589775 | 0
2018-04-12 00:52 | 373519.7 | 5160.001 | 3 | 32 | 4.399868 | 0.127285 | 0.8202401 | 0 | 3.608859 | 0
2018-04-12 00:54 | 373639.7 | 5280.0028 | 3 | 32 | 4.399881 | 0.1240444 | 0.8244604 | 0 | 3.627428 | 0
2018-04-12 00:56 | 373759.7 | 5400.0001 | 3 | 32 | 4.399973 | 0.121315 | 0.8285731 | 0 | 3.645524 | 0
2018-04-12 00:58 | 373879.7 | 5520.001 | 3 | 32 | 4.400018 | 0.1188812 | 0.8325747 | 0 | 3.663131 | 0
2018-04-12 01:00 | 373999.7 | 5640.0002 | 3 | 32 | 4.399969 | 0.1155624 | 0.8364813 | 0 | 3.68032 | 0
2018-04-12 01:02 | 374119.7 | 5760.0001 | 3 | 32 | 4.3999 | 0.1122608 | 0.8402908 | 0 | 3.697082 | 0
2018-04-12 01:04 | 374239.7 | 5880.0001 | 3 | 32 | 4.399935 | 0.1097431 | 0.8440094 | 0 | 3.713444 | 0
2018-04-12 01:06 | 374359.7 | 6000.0001 | 3 | 32 | 4.39998 | 0.1078835 | 0.8476411 | 0 | 3.729423 | 0
2018-04-12 01:08 | 374479.7 | 6120.001 | 3 | 32 | 4.400023 | 0.1058807 | 0.8511916 | 0 | 3.745045 | 0
2018-04-12 01:10 | 374599.7 | 6240.0008 | 3 | 32 | 4.399999 | 0.1029453 | 0.8546646 | 0 | 3.760326 | 0
2018-04-12 01:12 | 374719.7 | 6360.001 | 3 | 32 | 4.399928 | 0.1003056 | 0.8580593 | 0 | 3.775263 | 0
2018-04-12 01:14 | 374839.7 | 6480.0006 | 3 | 32 | 4.399992 | 0.09832001 | 0.8613746 | 0 | 3.78985 | 0
2018-04-12 01:16 | 374959.7 | 6600.001 | 3 | 32 | 4.400069 | 0.09749222 | 0.864625 | 0 | 3.804152 | 0
2018-04-12 01:18 | 375079.7 | 6720.001 | 3 | 32 | 4.400029 | 0.0948925 | 0.8678122 | 0 | 3.818176 | 0
2018-04-12 01:20 | 375199.7 | 6840.001 | 3 | 32 | 4.399926 | 0.09227562 | 0.87093 | 0 | 3.831894 | 0
2018-04-12 01:22 | 375319.7 | 6960.0002 | 3 | 32 | 4.399922 | 0.09011459 | 0.8739843 | 0 | 3.845333 | 0
2018-04-12 01:24 | 375439.7 | 7080.0001 | 3 | 32 | 4.400016 | 0.08907127 | 0.8769795 | 0 | 3.858512 | 0
2018-04-12 01:26 | 375559.7 | 7200.001 | 3 | 32 | 4.399853 | 0.08618927 | 0.8799148 | 0 | 3.871427 | 0
2018-04-12 01:28 | 375679.7 | 7320.0002 | 3 | 32 | 4.399917 | 0.08480453 | 0.8827978 | 0 | 3.884112 | 0
2018-04-12 01:30 | 375799.7 | 7440.002 | 3 | 32 | 4.40004 | 0.08450699 | 0.8856289 | 0 | 3.896569 | 0
2018-04-12 01:32 | 375919.7 | 7560.0009 | 3 | 32 | 4.400064 | 0.08341408 | 0.8884129 | 0 | 3.908818 | 0
2018-04-12 01:32 | 375938.2 | 7578.5016 | 3 | 32 | 4.399901 | 0.0814991 | 0.8888379 | 0 | 3.910689 | 0
2018-04-12 01:34 | 376058.3 | 120.0008 | 4 | 32 | 4.378381 | 0 | 0.8888379 | 0 | 3.910689 | 0
2018-04-12 01:36 | 376178.3 | 240.0006 | 4 | 32 | 4.374189 | 0 | 0.8888379 | 0 | 3.910689 | 0
2018-04-12 01:37 | 376238.3 | 300.0022 | 4 | 32 | 4.372307 | 0 | 0.8888379 | 0 | 3.910689 | 0
2018-04-12 01:39 | 376358.3 | 120.001 | 5 | 32 | 3.843382 | -2.282104 | 0.8888379 | 0.07605719 | 3.910689 | 0.2975503
2018-04-12 01:41 | 376478.3 | 240.0019 | 5 | 32 | 3.751237 | -2.282112 | 0.8888379 | 0.1521198 | 3.910689 | 0.5863003
2018-04-12 01:43 | 376598.3 | 360.0011 | 5 | 32 | 3.670226 | -2.282102 | 0.8888379 | 0.2281776 | 3.910689 | 0.8684703
2018-04-12 01:45 | 376718.3 | 480.0011 | 5 | 32 | 3.597359 | -2.28212 | 0.8888379 | 0.3042412 | 3.910689 | 1.144828
2018-04-12 01:47 | 376838.3 | 600.0011 | 5 | 32 | 3.530578 | -2.282083 | 0.8888379 | 0.3803035 | 3.910689 | 1.415878
2018-04-12 01:49 | 376958.3 | 720.0003 | 5 | 32 | 3.470331 | -2.282135 | 0.8888379 | 0.4563653 | 3.910689 | 1.682087
2018-04-12 01:51 | 377078.3 | 840.0011 | 5 | 32 | 3.41597 | -2.282137 | 0.8888379 | 0.5324271 | 3.910689 | 1.94395
2018-04-12 01:53 | 377198.3 | 960.0019 | 5 | 32 | 3.363958 | -2.282189 | 0.8888379 | 0.6084953 | 3.910689 | 2.201818
2018-04-12 01:55 | 377318.3 | 1080.0011 | 5 | 32 | 3.308891 | -2.282104 | 0.8888379 | 0.6845589 | 3.910689 | 2.455648
2018-04-12 01:57 | 377438.3 | 1200.0003 | 5 | 32 | 3.229611 | -2.282102 | 0.8888379 | 0.7606203 | 3.910689 | 2.704605
2018-04-12 01:59 | 377558.3 | 1320.0011 | 5 | 32 | 3.070601 | -2.282114 | 0.8888379 | 0.8366854 | 3.910689 | 2.944866
2018-04-12 02:00 | 377598.6 | 1360.2704 | 5 | 32 | 2.999995 | -2.282088 | 0.8888379 | 0.8622065 | 3.910689 | 3.02233
2018-04-12 02:02 | 377718.6 | 120.0009 | 6 | 32 | 3.80211 | 0 | 0.8888379 | 0.8622065 | 3.910689 | 3.02233
2018-04-12 02:04 | 377838.6 | 240 | 6 | 32 | 3.825704 | 0 | 0.8888379 | 0.8622065 | 3.910689 | 3.02233
2018-04-12 02:05 | 377898.6 | 300.0023 | 6 | 32 | 3.832006 | 0 | 0.8888379 | 0.8622065 | 3.910689 | 3.02233
2018-04-12 02:05 | 377898.7 | 0.0024 | 7 | 33 | 3.831879 | 0 | 0 | 0 | 0 | 0
2018-04-12 02:05 | 377899.1 | 0.3481 | 2 | 33 | 4.012611 | 1.225182 | 5.350315e-05 | 4.59e-10 | 0.0002113403 | 1.759e-09
2018-04-12 02:07 | 378019.1 | 120.0028 | 3 | 33 | 4.400128 | 2.233864 | 0.08234228 | 4.59e-10 | 0.3621159 | 1.759e-09
2018-04-12 02:09 | 378139.1 | 240.0021 | 3 | 33 | 4.400106 | 1.960104 | 0.152185 | 4.59e-10 | 0.6694292 | 1.759e-09
2018-04-12 02:11 | 378259.1 | 360.0003 | 3 | 33 | 4.400074 | 1.725212 | 0.2134372 | 4.59e-10 | 0.9389426 | 1.759e-09
2018-04-12 02:13 | 378379.1 | 480.0003 | 3 | 33 | 4.400048 | 1.536062 | 0.2676964 | 4.59e-10 | 1.177686 | 1.759e-09
2018-04-12 02:15 | 378499.1 | 600.0004 | 3 | 33 | 4.40014 | 1.368788 | 0.316064 | 4.59e-10 | 1.390507 | 1.759e-09
2018-04-12 02:17 | 378619.1 | 720.0004 | 3 | 33 | 4.400093 | 1.213585 | 0.3590473 | 4.59e-10 | 1.579635 | 1.759e-09
2018-04-12 02:19 | 378739.1 | 840.0003 | 3 | 33 | 4.400007 | 1.074965 | 0.3971239 | 4.59e-10 | 1.747174 | 1.759e-09
2018-04-12 02:21 | 378859.1 | 960.0003 | 3 | 33 | 4.400045 | 0.9577713 | 0.4309493 | 4.59e-10 | 1.896007 | 1.759e-09
2018-04-12 02:23 | 378979.1 | 1080.0003 | 3 | 33 | 4.400076 | 0.8603134 | 0.4611894 | 4.59e-10 | 2.029064 | 1.759e-09
2018-04-12 02:25 | 379099.1 | 1200.0003 | 3 | 33 | 4.399969 | 0.7764072 | 0.488435 | 4.59e-10 | 2.148945 | 1.759e-09
2018-04-12 02:27 | 379219.1 | 1320.0004 | 3 | 33 | 4.400015 | 0.7055378 | 0.5131052 | 4.59e-10 | 2.257495 | 1.759e-09
2018-04-12 02:29 | 379339.1 | 1440.0003 | 3 | 33 | 4.400072 | 0.6430416 | 0.5355422 | 4.59e-10 | 2.356218 | 1.759e-09
2018-04-12 02:31 | 379459.1 | 1560.0027 | 3 | 33 | 4.400071 | 0.5865459 | 0.5559816 | 4.59e-10 | 2.446152 | 1.759e-09
2018-04-12 02:33 | 379579.1 | 1680.0003 | 3 | 33 | 4.399954 | 0.5339985 | 0.5746329 | 4.59e-10 | 2.528218 | 1.759e-09
2018-04-12 02:35 | 379699.1 | 1800.0004 | 3 | 33 | 4.399964 | 0.489151 | 0.5916882 | 4.59e-10 | 2.603261 | 1.759e-09
2018-04-12 02:37 | 379819.1 | 1920.0002 | 3 | 33 | 4.399968 | 0.4489403 | 0.6073267 | 4.59e-10 | 2.672071 | 1.759e-09
2018-04-12 02:39 | 379939.1 | 2040.0011 | 3 | 33 | 4.399998 | 0.4132957 | 0.6216986 | 4.59e-10 | 2.735307 | 1.759e-09
2018-04-12 02:41 | 380059.1 | 2160.0003 | 3 | 33 | 4.399915 | 0.3814659 | 0.6349477 | 4.59e-10 | 2.793603 | 1.759e-09
2018-04-12 02:43 | 380179.1 | 2280.0004 | 3 | 33 | 4.399989 | 0.3550854 | 0.6472268 | 4.59e-10 | 2.847631 | 1.759e-09
2018-04-12 02:45 | 380299.1 | 2400.0004 | 3 | 33 | 4.399983 | 0.3307037 | 0.6586493 | 4.59e-10 | 2.89789 | 1.759e-09
2018-04-12 02:47 | 380419.1 | 2520.0011 | 3 | 33 | 4.400023 | 0.3094463 | 0.6693146 | 4.59e-10 | 2.944818 | 1.759e-09
2018-04-12 02:49 | 380539.1 | 2640.0011 | 3 | 33 | 4.400122 | 0.2919407 | 0.6793098 | 4.59e-10 | 2.988796 | 1.759e-09
2018-04-12 02:51 | 380659.1 | 2760.0021 | 3 | 33 | 4.400031 | 0.2740211 | 0.6887114 | 4.59e-10 | 3.030164 | 1.759e-09
2018-04-12 02:53 | 380779.1 | 2880.0003 | 3 | 33 | 4.399994 | 0.2586975 | 0.697578 | 4.59e-10 | 3.069176 | 1.759e-09
2018-04-12 02:55 | 380899.1 | 3000.0004 | 3 | 33 | 4.399991 | 0.2451038 | 0.7059821 | 4.59e-10 | 3.106154 | 1.759e-09
2018-04-12 02:57 | 381019.1 | 3120.0003 | 3 | 33 | 4.400015 | 0.2332058 | 0.7139492 | 4.59e-10 | 3.141209 | 1.759e-09
2018-04-12 02:59 | 381139.1 | 3240.0011 | 3 | 33 | 4.399969 | 0.2222252 | 0.7215413 | 4.59e-10 | 3.174615 | 1.759e-09
2018-04-12 03:01 | 381259.1 | 3360.0003 | 3 | 33 | 4.400002 | 0.2124348 | 0.7287918 | 4.59e-10 | 3.206517 | 1.759e-09
2018-04-12 03:03 | 381379.1 | 3480.0003 | 3 | 33 | 4.399969 | 0.2032413 | 0.7357199 | 4.59e-10 | 3.237 | 1.759e-09
2018-04-12 03:05 | 381499.1 | 3600.0004 | 3 | 33 | 4.400016 | 0.1952858 | 0.74236 | 4.59e-10 | 3.266217 | 1.759e-09
2018-04-12 03:07 | 381619.1 | 3720.0028 | 3 | 33 | 4.400018 | 0.186985 | 0.7487273 | 4.59e-10 | 3.294233 | 1.759e-09
2018-04-12 03:09 | 381739.1 | 3840.0004 | 3 | 33 | 4.399951 | 0.17906 | 0.7548382 | 4.59e-10 | 3.321121 | 1.759e-09
2018-04-12 03:11 | 381859.1 | 3960.0019 | 3 | 33 | 4.400111 | 0.1742592 | 0.7607158 | 4.59e-10 | 3.346982 | 1.759e-09
2018-04-12 03:13 | 381979.1 | 4080.0003 | 3 | 33 | 4.399894 | 0.1657906 | 0.7663803 | 4.59e-10 | 3.371906 | 1.759e-09
2018-04-12 03:15 | 382099.1 | 4200.0019 | 3 | 33 | 4.400009 | 0.161438 | 0.7718439 | 4.59e-10 | 3.395946 | 1.759e-09
2018-04-12 03:17 | 382219.1 | 4320.0004 | 3 | 33 | 4.400025 | 0.1561947 | 0.7771267 | 4.59e-10 | 3.41919 | 1.759e-09
2018-04-12 03:19 | 382339.1 | 4440.0012 | 3 | 33 | 4.399979 | 0.1505432 | 0.7822345 | 4.59e-10 | 3.441664 | 1.759e-09
2018-04-12 03:21 | 382459.1 | 4560.0003 | 3 | 33 | 4.400062 | 0.1465912 | 0.7871785 | 4.59e-10 | 3.463418 | 1.759e-09
2018-04-12 03:23 | 382579.1 | 4680.0027 | 3 | 33 | 4.399933 | 0.1410122 | 0.7919667 | 4.59e-10 | 3.484486 | 1.759e-09
2018-04-12 03:25 | 382699.1 | 4800.0003 | 3 | 33 | 4.399949 | 0.1370525 | 0.7966087 | 4.59e-10 | 3.504911 | 1.759e-09
2018-04-12 03:27 | 382819.1 | 4920.0011 | 3 | 33 | 4.400104 | 0.1339569 | 0.8011096 | 4.59e-10 | 3.524715 | 1.759e-09
2018-04-12 03:29 | 382939.1 | 5040.0003 | 3 | 33 | 4.399965 | 0.1292877 | 0.8054803 | 4.59e-10 | 3.543946 | 1.759e-09
2018-04-12 03:31 | 383059.1 | 5160.0004 | 3 | 33 | 4.40001 | 0.1261425 | 0.8097286 | 4.59e-10 | 3.562638 | 1.759e-09
2018-04-12 03:33 | 383179.1 | 5280.0004 | 3 | 33 | 4.400028 | 0.1223774 | 0.8138602 | 4.59e-10 | 3.580817 | 1.759e-09
2018-04-12 03:35 | 383299.1 | 5400.0003 | 3 | 33 | 4.399884 | 0.1180916 | 0.817879 | 4.59e-10 | 3.5985 | 1.759e-09
2018-04-12 03:37 | 383419.1 | 5520.0003 | 3 | 33 | 4.400013 | 0.1160049 | 0.8217957 | 4.59e-10 | 3.615733 | 1.759e-09
2018-04-12 03:39 | 383539.1 | 5640.0011 | 3 | 33 | 4.399939 | 0.1123905 | 0.8256097 | 4.59e-10 | 3.632515 | 1.759e-09
2018-04-12 03:41 | 383659.1 | 5760.0019 | 3 | 33 | 4.399933 | 0.1099606 | 0.8293274 | 4.59e-10 | 3.648873 | 1.759e-09
2018-04-12 03:43 | 383779.1 | 5880.0003 | 3 | 33 | 4.39999 | 0.1077232 | 0.8329567 | 4.59e-10 | 3.664842 | 1.759e-09
2018-04-12 03:45 | 383899.1 | 6000.0003 | 3 | 33 | 4.40005 | 0.1057854 | 0.8364996 | 4.59e-10 | 3.68043 | 1.759e-09
2018-04-12 03:47 | 384019.1 | 6120.0003 | 3 | 33 | 4.399935 | 0.1022911 | 0.83996 | 4.59e-10 | 3.695656 | 1.759e-09
2018-04-12 03:49 | 384139.1 | 6240.0028 | 3 | 33 | 4.40003 | 0.1006966 | 0.8433464 | 4.59e-10 | 3.710556 | 1.759e-09
2018-04-12 03:51 | 384259.1 | 6360.002 | 3 | 33 | 4.399973 | 0.09804153 | 0.8466546 | 4.59e-10 | 3.725112 | 1.759e-09
2018-04-12 03:53 | 384379.1 | 6480.0028 | 3 | 33 | 4.399901 | 0.09539223 | 0.8498929 | 4.59e-10 | 3.739361 | 1.759e-09
2018-04-12 03:55 | 384499.1 | 6600.0003 | 3 | 33 | 4.399948 | 0.09384727 | 0.8530616 | 4.59e-10 | 3.753303 | 1.759e-09
2018-04-12 03:57 | 384619.1 | 6720.0003 | 3 | 33 | 4.400105 | 0.09281731 | 0.856163 | 4.59e-10 | 3.766949 | 1.759e-09
2018-04-12 03:59 | 384739.1 | 6840.0028 | 3 | 33 | 4.399919 | 0.08968735 | 0.8591994 | 4.59e-10 | 3.780309 | 1.759e-09
2018-04-12 04:01 | 384859.1 | 6960.0028 | 3 | 33 | 4.399981 | 0.08833694 | 0.8621754 | 4.59e-10 | 3.793404 | 1.759e-09
2018-04-12 04:03 | 384979.1 | 7080.0011 | 3 | 33 | 4.400048 | 0.08709145 | 0.865092 | 4.59e-10 | 3.806237 | 1.759e-09
2018-04-12 04:05 | 385099.1 | 7200.0028 | 3 | 33 | 4.400093 | 0.08580971 | 0.8679556 | 4.59e-10 | 3.818837 | 1.759e-09
2018-04-12 04:07 | 385219.1 | 7320.0003 | 3 | 33 | 4.399998 | 0.08337212 | 0.8707685 | 4.59e-10 | 3.831214 | 1.759e-09
2018-04-12 04:08 | 385316.7 | 7417.6208 | 3 | 33 | 4.399926 | 0.08148766 | 0.8730183 | 4.59e-10 | 3.841112 | 1.759e-09
2018-04-12 04:10 | 385436.8 | 120.0008 | 4 | 33 | 4.378308 | 0 | 0.8730183 | 4.59e-10 | 3.841112 | 1.759e-09
2018-04-12 04:12 | 385556.8 | 240 | 4 | 33 | 4.374001 | 0 | 0.8730183 | 4.59e-10 | 3.841112 | 1.759e-09
2018-04-12 04:13 | 385616.8 | 300.0038 | 4 | 33 | 4.372184 | 0 | 0.8730183 | 4.59e-10 | 3.841112 | 1.759e-09
2018-04-12 04:15 | 385736.9 | 120.0001 | 5 | 33 | 3.838225 | -2.282139 | 0.8730183 | 0.0760552 | 3.841112 | 0.2971882
2018-04-12 04:17 | 385856.9 | 240.0002 | 5 | 33 | 3.745605 | -2.282133 | 0.8730183 | 0.1521226 | 3.841112 | 0.5855522
2018-04-12 04:19 | 385976.9 | 360.0002 | 5 | 33 | 3.664351 | -2.282128 | 0.8730183 | 0.2281851 | 3.841112 | 0.8672978
2018-04-12 04:21 | 386096.9 | 480.001 | 5 | 33 | 3.591437 | -2.282144 | 0.8730183 | 0.3042401 | 3.841112 | 1.143175
2018-04-12 04:23 | 386216.9 | 600.0009 | 5 | 33 | 3.524702 | -2.282118 | 0.8730183 | 0.3803038 | 3.841112 | 1.413775
2018-04-12 04:25 | 386336.9 | 720.0009 | 5 | 33 | 3.464674 | -2.282093 | 0.8730183 | 0.4563734 | 3.841112 | 1.679572
2018-04-12 04:27 | 386456.9 | 840.001 | 5 | 33 | 3.410485 | -2.282047 | 0.8730183 | 0.5324361 | 3.841112 | 1.941023
2018-04-12 04:29 | 386576.9 | 960.0009 | 5 | 33 | 3.358421 | -2.282084 | 0.8730183 | 0.608477 | 3.841112 | 2.198384
2018-04-12 04:31 | 386696.9 | 1080.0002 | 5 | 33 | 3.301787 | -2.282097 | 0.8730183 | 0.6845596 | 3.841112 | 2.451825
2018-04-12 04:33 | 386816.9 | 1200.0009 | 5 | 33 | 3.218244 | -2.282072 | 0.8730183 | 0.7606146 | 3.841112 | 2.700082
2018-04-12 04:35 | 386936.9 | 1320.0009 | 5 | 33 | 3.052402 | -2.282123 | 0.8730183 | 0.8366833 | 3.841112 | 2.939191
2018-04-12 04:36 | 386967.1 | 1350.2568 | 5 | 33 | 2.999994 | -2.282093 | 0.8730183 | 0.8558592 | 3.841112 | 2.997223
2018-04-12 04:38 | 387087.1424 | 120.0001 | 6 | 33 | 3.803825 | 0 | 0.8730183 | 0.8558658 | 3.841112 | 2.997243
2018-04-12 04:40 | 387207.1423 | 240 | 6 | 33 | 3.827144 | 0 | 0.8730183 | 0.8558658 | 3.841112 | 2.997243
2018-04-12 04:41 | 387267.1438 | 300.0015 | 6 | 33 | 3.833239 | 0 | 0.8730183 | 0.8558658 | 3.841112 | 2.997243
2018-04-12 04:41 | 387267.2 | 0.0024 | 7 | 34 | 3.833328 | 0 | 0 | 0 | 0 | 0
2018-04-12 04:41 | 387267.6 | 0.3521 | 2 | 34 | 4.0159 | 1.225269 | 5.406463e-05 | 1.159e-09 | 0.0002137259 | 4.443e-09
2018-04-12 04:43 | 387387.6 | 120.0003 | 3 | 34 | 4.40013 | 2.209141 | 0.08144511 | 1.159e-09 | 0.3581925 | 4.443e-09
2018-04-12 04:45 | 387507.6 | 240.0004 | 3 | 34 | 4.400044 | 1.940636 | 0.1505772 | 1.159e-09 | 0.6623798 | 4.443e-09
2018-04-12 04:47 | 387627.6 | 360.0019 | 3 | 34 | 4.400009 | 1.709568 | 0.2112784 | 1.159e-09 | 0.9294695 | 4.443e-09
2018-04-12 04:49 | 387747.6 | 480.0011 | 3 | 34 | 4.399917 | 1.52187 | 0.265051 | 1.159e-09 | 1.166071 | 4.443e-09
2018-04-12 04:51 | 387867.6 | 600.0028 | 3 | 34 | 4.400077 | 1.356569 | 0.313001 | 1.159e-09 | 1.377054 | 4.443e-09
2018-04-12 04:53 | 387987.6 | 720.0003 | 3 | 34 | 4.399935 | 1.202133 | 0.3556053 | 1.159e-09 | 1.564515 | 4.443e-09
2018-04-12 04:55 | 388107.6 | 840.0003 | 3 | 34 | 4.400099 | 1.066486 | 0.3933625 | 1.159e-09 | 1.730648 | 4.443e-09
2018-04-12 04:57 | 388227.6 | 960.0003 | 3 | 34 | 4.400078 | 0.9504642 | 0.426895 | 1.159e-09 | 1.878192 | 4.443e-09
2018-04-12 04:59 | 388347.6 | 1080.0028 | 3 | 34 | 4.399957 | 0.8528671 | 0.4569104 | 1.159e-09 | 2.01026 | 4.443e-09
2018-04-12 05:01 | 388467.6 | 1200.0011 | 3 | 34 | 4.400113 | 0.772274 | 0.4839473 | 1.159e-09 | 2.129223 | 4.443e-09
2018-04-12 05:03 | 388587.6 | 1320.0028 | 3 | 34 | 4.400061 | 0.700388 | 0.5084404 | 1.159e-09 | 2.236993 | 4.443e-09
2018-04-12 05:05 | 388707.6 | 1440.0003 | 3 | 34 | 4.399953 | 0.6372242 | 0.5307075 | 1.159e-09 | 2.334969 | 4.443e-09
2018-04-12 05:07 | 388827.6 | 1560.0003 | 3 | 34 | 4.400002 | 0.5818138 | 0.5510153 | 1.159e-09 | 2.424323 | 4.443e-09
2018-04-12 05:09 | 388947.6 | 1680.0003 | 3 | 34 | 4.400029 | 0.5320454 | 0.5695592 | 1.159e-09 | 2.505917 | 4.443e-09
2018-04-12 05:11 | 389067.6 | 1800.0003 | 3 | 34 | 4.400007 | 0.487484 | 0.5865356 | 1.159e-09 | 2.580613 | 4.443e-09
2018-04-12 05:13 | 389187.6 | 1920.0003 | 3 | 34 | 4.400067 | 0.4481258 | 0.6021053 | 1.159e-09 | 2.64912 | 4.443e-09
2018-04-12 05:15 | 389307.6 | 2040.0003 | 3 | 34 | 4.400033 | 0.4128056 | 0.616421 | 1.159e-09 | 2.712109 | 4.443e-09
2018-04-12 05:17 | 389427.6 | 2160.002 | 3 | 34 | 4.400023 | 0.3818531 | 0.6296507 | 1.159e-09 | 2.77032 | 4.443e-09
2018-04-12 05:19 | 389547.6 | 2280.0011 | 3 | 34 | 4.400058 | 0.3552227 | 0.6419159 | 1.159e-09 | 2.824287 | 4.443e-09
2018-04-12 05:21 | 389667.6 | 2400.0003 | 3 | 34 | 4.400069 | 0.3307552 | 0.6533284 | 1.159e-09 | 2.874502 | 4.443e-09
2018-04-12 05:23 | 389787.6 | 2520.0028 | 3 | 34 | 4.399999 | 0.3094711 | 0.6639884 | 1.159e-09 | 2.921406 | 4.443e-09
2018-04-12 05:25 | 389907.6 | 2640.0028 | 3 | 34 | 4.399955 | 0.2904701 | 0.67399 | 1.159e-09 | 2.965413 | 4.443e-09
2018-04-12 05:27 | 390027.6 | 2760.0028 | 3 | 34 | 4.400037 | 0.2742939 | 0.6834004 | 1.159e-09 | 3.006819 | 4.443e-09
2018-04-12 05:29 | 390147.6 | 2880.0011 | 3 | 34 | 4.400025 | 0.2595825 | 0.692282 | 1.159e-09 | 3.045898 | 4.443e-09
2018-04-12 05:31 | 390267.6 | 3000.0028 | 3 | 34 | 4.399988 | 0.24613 | 0.7007039 | 1.159e-09 | 3.082954 | 4.443e-09
2018-04-12 05:33 | 390387.6 | 3120.0004 | 3 | 34 | 4.400029 | 0.2344017 | 0.7087044 | 1.159e-09 | 3.118156 | 4.443e-09
2018-04-12 05:35 | 390507.6 | 3240.0003 | 3 | 34 | 4.400044 | 0.2236366 | 0.7163209 | 1.159e-09 | 3.151669 | 4.443e-09
2018-04-12 05:37 | 390627.6 | 3360.0011 | 3 | 34 | 4.39996 | 0.2128048 | 0.7235972 | 1.159e-09 | 3.183685 | 4.443e-09
2018-04-12 05:39 | 390747.6 | 3480.0003 | 3 | 34 | 4.400009 | 0.2045231 | 0.7305532 | 1.159e-09 | 3.214291 | 4.443e-09
2018-04-12 05:41 | 390867.6 | 3600.0003 | 3 | 34 | 4.399853 | 0.1948299 | 0.737221 | 1.159e-09 | 3.24363 | 4.443e-09
2018-04-12 05:43 | 390987.6 | 3720.0004 | 3 | 34 | 4.399934 | 0.187746 | 0.7436247 | 1.159e-09 | 3.271806 | 4.443e-09
2018-04-12 05:45 | 391107.6 | 3840.002 | 3 | 34 | 4.400011 | 0.18083 | 0.7497785 | 1.159e-09 | 3.298882 | 4.443e-09
2018-04-12 05:47 | 391227.6 | 3960.0003 | 3 | 34 | 4.400001 | 0.1747246 | 0.7557044 | 1.159e-09 | 3.324956 | 4.443e-09
2018-04-12 05:49 | 391347.6 | 4080.0003 | 3 | 34 | 4.400003 | 0.1684437 | 0.76142 | 1.159e-09 | 3.350105 | 4.443e-09
2018-04-12 05:51 | 391467.6 | 4200.0003 | 3 | 34 | 4.399959 | 0.1623821 | 0.766932 | 1.159e-09 | 3.374358 | 4.443e-09
2018-04-12 05:53 | 391587.6 | 4320.0003 | 3 | 34 | 4.399988 | 0.1569614 | 0.7722548 | 1.159e-09 | 3.397778 | 4.443e-09
2018-04-12 05:55 | 391707.6 | 4440.0004 | 3 | 34 | 4.399964 | 0.151638 | 0.7774027 | 1.159e-09 | 3.420429 | 4.443e-09
2018-04-12 05:57 | 391827.6 | 4560.0003 | 3 | 34 | 4.399962 | 0.1469975 | 0.782389 | 1.159e-09 | 3.442369 | 4.443e-09
2018-04-12 05:59 | 391947.6 | 4680.0003 | 3 | 34 | 4.399957 | 0.1426563 | 0.7872257 | 1.159e-09 | 3.46365 | 4.443e-09
2018-04-12 06:01 | 392067.6 | 4800.0004 | 3 | 34 | 4.399971 | 0.1384335 | 0.7919179 | 1.159e-09 | 3.484295 | 4.443e-09
2018-04-12 06:03 | 392187.6 | 4920.0003 | 3 | 34 | 4.399948 | 0.1341286 | 0.7964699 | 1.159e-09 | 3.504324 | 4.443e-09
2018-04-12 06:05 | 392307.6 | 5040.0003 | 3 | 34 | 4.400013 | 0.1312885 | 0.8008915 | 1.159e-09 | 3.523779 | 4.443e-09
2018-04-12 06:07 | 392427.6 | 5160.0003 | 3 | 34 | 4.40005 | 0.1275692 | 0.8051928 | 1.159e-09 | 3.542705 | 4.443e-09
2018-04-12 06:09 | 392547.6 | 5280.0011 | 3 | 34 | 4.400052 | 0.1243114 | 0.8093737 | 1.159e-09 | 3.561101 | 4.443e-09
2018-04-12 06:11 | 392667.6 | 5400.0012 | 3 | 34 | 4.400048 | 0.1209393 | 0.8134447 | 1.159e-09 | 3.579013 | 4.443e-09
2018-04-12 06:13 | 392787.6 | 5520.002 | 3 | 34 | 4.400093 | 0.118185 | 0.8174069 | 1.159e-09 | 3.596447 | 4.443e-09
2018-04-12 06:15 | 392907.6 | 5640.002 | 3 | 34 | 4.400053 | 0.1150494 | 0.8212684 | 1.159e-09 | 3.613438 | 4.443e-09
2018-04-12 06:17 | 393027.6 | 5760.0003 | 3 | 34 | 4.400037 | 0.1122227 | 0.8250374 | 1.159e-09 | 3.630021 | 4.443e-09
2018-04-12 06:19 | 393147.6 | 5880.002 | 3 | 34 | 4.400122 | 0.1099625 | 0.8287162 | 1.159e-09 | 3.646208 | 4.443e-09
2018-04-12 06:21 | 393267.6 | 6000.0004 | 3 | 34 | 4.399944 | 0.1055355 | 0.8323061 | 1.159e-09 | 3.662004 | 4.443e-09
2018-04-12 06:23 | 393387.6 | 6120.0012 | 3 | 34 | 4.399899 | 0.10322 | 0.8358054 | 1.159e-09 | 3.6774 | 4.443e-09
2018-04-12 06:25 | 393507.6 | 6240.002 | 3 | 34 | 4.400007 | 0.1018009 | 0.8392327 | 1.159e-09 | 3.69248 | 4.443e-09
2018-04-12 06:27 | 393627.6 | 6360.0004 | 3 | 34 | 4.400048 | 0.09980011 | 0.8425831 | 1.159e-09 | 3.707222 | 4.443e-09
2018-04-12 06:29 | 393747.6 | 6480.0004 | 3 | 34 | 4.399988 | 0.09716988 | 0.8458641 | 1.159e-09 | 3.721658 | 4.443e-09
2018-04-12 06:31 | 393867.6 | 6600.002 | 3 | 34 | 4.400026 | 0.09577942 | 0.8490793 | 1.159e-09 | 3.735805 | 4.443e-09
2018-04-12 06:33 | 393987.6 | 6720.0004 | 3 | 34 | 4.399987 | 0.09342194 | 0.8522279 | 1.159e-09 | 3.749659 | 4.443e-09
2018-04-12 06:35 | 394107.6 | 6840.002 | 3 | 34 | 4.399995 | 0.09186935 | 0.8553113 | 1.159e-09 | 3.763226 | 4.443e-09
2018-04-12 06:37 | 394227.6 | 6960.0003 | 3 | 34 | 4.39994 | 0.08956718 | 0.8583357 | 1.159e-09 | 3.776533 | 4.443e-09
2018-04-12 06:39 | 394347.6 | 7080.0003 | 3 | 34 | 4.399952 | 0.08774757 | 0.8613032 | 1.159e-09 | 3.789591 | 4.443e-09
2018-04-12 06:41 | 394467.6 | 7200.0004 | 3 | 34 | 4.400066 | 0.08695602 | 0.8642145 | 1.159e-09 | 3.8024 | 4.443e-09
2018-04-12 06:43 | 394587.6 | 7320.0003 | 3 | 34 | 4.400084 | 0.08607483 | 0.8670674 | 1.159e-09 | 3.814953 | 4.443e-09
2018-04-12 06:45 | 394707.6 | 7440.0003 | 3 | 34 | 4.400028 | 0.08373833 | 0.8698772 | 1.159e-09 | 3.827316 | 4.443e-09
2018-04-12 06:46 | 394756.4 | 7488.8168 | 3 | 34 | 4.39984 | 0.08149719 | 0.8710047 | 1.159e-09 | 3.832277 | 4.443e-09
2018-04-12 06:48 | 394876.5 | 120.0008 | 4 | 34 | 4.37804 | 0 | 0.8710047 | 1.159e-09 | 3.832277 | 4.443e-09
2018-04-12 06:50 | 394996.5 | 240.0016 | 4 | 34 | 4.373709 | 0 | 0.8710047 | 1.159e-09 | 3.832277 | 4.443e-09
2018-04-12 06:51 | 395056.5 | 300.0029 | 4 | 34 | 4.371851 | 0 | 0.8710047 | 1.159e-09 | 3.832277 | 4.443e-09
2018-04-12 06:53 | 395176.6 | 120.0008 | 5 | 34 | 3.835989 | -2.282128 | 0.8710047 | 0.07605289 | 3.832277 | 0.297038
2018-04-12 06:55 | 395296.6 | 240.0002 | 5 | 34 | 3.742801 | -2.282126 | 0.8710047 | 0.1521195 | 3.832277 | 0.5852001
2018-04-12 06:57 | 395416.6 | 360.001 | 5 | 34 | 3.661441 | -2.282123 | 0.8710047 | 0.2281789 | 3.832277 | 0.8667177
2018-04-12 06:59 | 395536.6 | 480.0002 | 5 | 34 | 3.58885 | -2.282093 | 0.8710047 | 0.3042406 | 3.832277 | 1.142404
2018-04-12 07:01 | 395656.6 | 600.0002 | 5 | 34 | 3.522234 | -2.282126 | 0.8710047 | 0.3803028 | 3.832277 | 1.412813
2018-04-12 07:03 | 395776.6 | 720 | 5 | 34 | 3.461922 | -2.282047 | 0.8710047 | 0.4563628 | 3.832277 | 1.678376
2018-04-12 07:05 | 395896.6 | 840.0007 | 5 | 34 | 3.407776 | -2.282055 | 0.8710047 | 0.5324248 | 3.832277 | 1.939601
2018-04-12 07:07 | 396016.6 | 960.0002 | 5 | 34 | 3.35626 | -2.282104 | 0.8710047 | 0.6084856 | 3.832277 | 2.196845
2018-04-12 07:09 | 396136.6 | 1080.001 | 5 | 34 | 3.299845 | -2.282105 | 0.8710047 | 0.6845464 | 3.832277 | 2.450053
2018-04-12 07:11 | 396256.6 | 1200.0002 | 5 | 34 | 3.214495 | -2.282118 | 0.8710047 | 0.7606114 | 3.832277 | 2.698134
2018-04-12 07:13 | 396376.6 | 1320.0002 | 5 | 34 | 3.050241 | -2.282107 | 0.8710047 | 0.8366739 | 3.832277 | 2.936935
2018-04-12 07:13 | 396406.6 | 1350.02 | 5 | 34 | 2.999989 | -2.282126 | 0.8710047 | 0.8557026 | 3.832277 | 2.994502
2018-04-12 07:15 | 396526.6 | 120.0017 | 6 | 34 | 3.805368 | 0 | 0.8710047 | 0.8557026 | 3.832277 | 2.994502
2018-04-12 07:17 | 396646.6 | 240.0009 | 6 | 34 | 3.828403 | 0 | 0.8710047 | 0.8557026 | 3.832277 | 2.994502
2018-04-12 07:18 | 396706.6 | 300.0022 | 6 | 34 | 3.834668 | 0 | 0.8710047 | 0.8557026 | 3.832277 | 2.994502
2018-04-12 07:18 | 396706.6 | 0.0024 | 7 | 35 | 3.834676 | 0 | 0 | 0 | 0 | 0
2018-04-12 07:18 | 396707 | 0.3384 | 2 | 35 | 4.01079 | 1.176338 | 5.150873e-05 | 2.1e-10 | 0.0002035853 | 8.04e-10
2018-04-12 07:20 | 396827.1 | 120.0019 | 3 | 35 | 4.400161 | 2.202679 | 0.08112994 | 2.1e-10 | 0.3568179 | 8.04e-10
2018-04-12 07:22 | 396947.1 | 240.0003 | 3 | 35 | 4.400105 | 1.936077 | 0.1500608 | 2.1e-10 | 0.6601186 | 8.04e-10
2018-04-12 07:24 | 397067.1 | 360.0003 | 3 | 35 | 4.399996 | 1.706051 | 0.210614 | 2.1e-10 | 0.9265566 | 8.04e-10
2018-04-12 07:26 | 397187.1 | 480.0011 | 3 | 35 | 4.400003 | 1.520088 | 0.2643091 | 2.1e-10 | 1.162818 | 8.04e-10
2018-04-12 07:28 | 397307.1 | 600.0009 | 3 | 35 | 4.400073 | 1.354074 | 0.3121772 | 2.1e-10 | 1.37344 | 8.04e-10
2018-04-12 07:30 | 397427.1 | 720.0002 | 3 | 35 | 4.400015 | 1.200811 | 0.3547226 | 2.1e-10 | 1.560642 | 8.04e-10
2018-04-12 07:32 | 397547.1 | 840.0003 | 3 | 35 | 4.400009 | 1.064831 | 0.392432 | 2.1e-10 | 1.726564 | 8.04e-10
2018-04-12 07:34 | 397667.1 | 960.0011 | 3 | 35 | 4.400001 | 0.9486179 | 0.4259375 | 2.1e-10 | 1.873989 | 8.04e-10
2018-04-12 07:36 | 397787.1 | 1080.0011 | 3 | 35 | 4.400077 | 0.851614 | 0.4558795 | 2.1e-10 | 2.005734 | 8.04e-10
2018-04-12 07:38 | 397907.1 | 1200.002 | 3 | 35 | 4.399959 | 0.7681293 | 0.4828282 | 2.1e-10 | 2.124309 | 8.04e-10
2018-04-12 07:40 | 398027.1 | 1320.0003 | 3 | 35 | 4.39996 | 0.6980572 | 0.5072451 | 2.1e-10 | 2.231744 | 8.04e-10
2018-04-12 07:42 | 398147.1 | 1440.0003 | 3 | 35 | 4.400003 | 0.6370831 | 0.5294845 | 2.1e-10 | 2.329597 | 8.04e-10
2018-04-12 07:44 | 398267.1 | 1560.002 | 3 | 35 | 4.4001 | 0.5827217 | 0.5497897 | 2.1e-10 | 2.41894 | 8.04e-10
2018-04-12 07:46 | 398387.1 | 1680.0003 | 3 | 35 | 4.400067 | 0.5334778 | 0.5683563 | 2.1e-10 | 2.500634 | 8.04e-10
2018-04-12 07:48 | 398507.1 | 1800.0003 | 3 | 35 | 4.39999 | 0.4881229 | 0.5853607 | 2.1e-10 | 2.575453 | 8.04e-10
2018-04-12 07:50 | 398627.1 | 1920.002 | 3 | 35 | 4.400052 | 0.448822 | 0.6009538 | 2.1e-10 | 2.644063 | 8.04e-10
2018-04-12 07:52 | 398747.1 | 2040.002 | 3 | 35 | 4.399938 | 0.4130211 | 0.6153086 | 2.1e-10 | 2.707224 | 8.04e-10
2018-04-12 07:54 | 398867.1 | 2160.0003 | 3 | 35 | 4.40005 | 0.3832264 | 0.6285763 | 2.1e-10 | 2.765602 | 8.04e-10
2018-04-12 07:56 | 398987.1 | 2280.002 | 3 | 35 | 4.400062 | 0.3567123 | 0.6408872 | 2.1e-10 | 2.81977 | 8.04e-10
2018-04-12 07:58 | 399107.1 | 2400.0011 | 3 | 35 | 4.399997 | 0.3325081 | 0.6523633 | 2.1e-10 | 2.870265 | 8.04e-10
2018-04-12 08:00 | 399227.1 | 2520.0003 | 3 | 35 | 4.399961 | 0.3111229 | 0.6631027 | 2.1e-10 | 2.917519 | 8.04e-10
2018-04-12 08:02 | 399347.1 | 2640.0003 | 3 | 35 | 4.39998 | 0.2929993 | 0.6731746 | 2.1e-10 | 2.961835 | 8.04e-10
2018-04-12 08:04 | 399467.1 | 2760.002 | 3 | 35 | 4.39995 | 0.2763977 | 0.6826634 | 2.1e-10 | 3.003586 | 8.04e-10
2018-04-12 08:06 | 399587.1 | 2880.0003 | 3 | 35 | 4.400029 | 0.2620029 | 0.6916359 | 2.1e-10 | 3.043065 | 8.04e-10
2018-04-12 08:08 | 399707.1 | 3000.0003 | 3 | 35 | 4.399988 | 0.2481403 | 0.7001355 | 2.1e-10 | 3.080463 | 8.04e-10
2018-04-12 08:10 | 399827.1 | 3120.0003 | 3 | 35 | 4.400121 | 0.2375755 | 0.7082165 | 2.1e-10 | 3.116019 | 8.04e-10
2018-04-12 08:12 | 399947.1 | 3240.0003 | 3 | 35 | 4.400138 | 0.2269039 | 0.7159192 | 2.1e-10 | 3.149911 | 8.04e-10
2018-04-12 08:14 | 400067.1 | 3360.0003 | 3 | 35 | 4.4 | 0.2159653 | 0.7232778 | 2.1e-10 | 3.182289 | 8.04e-10
2018-04-12 08:16 | 400187.1 | 3480.0003 | 3 | 35 | 4.400015 | 0.2068596 | 0.7303243 | 2.1e-10 | 3.213294 | 8.04e-10
2018-04-12 08:18 | 400307.1 | 3600.002 | 3 | 35 | 4.400074 | 0.1987534 | 0.7370741 | 2.1e-10 | 3.242993 | 8.04e-10
2018-04-12 08:20 | 400427.1 | 3720.0003 | 3 | 35 | 4.39994 | 0.1900463 | 0.743552 | 2.1e-10 | 3.271496 | 8.04e-10
2018-04-12 08:22 | 400547.1 | 3840.0003 | 3 | 35 | 4.400026 | 0.1834774 | 0.7497795 | 2.1e-10 | 3.298896 | 8.04e-10
2018-04-12 08:24 | 400667.1 | 3960.002 | 3 | 35 | 4.399969 | 0.1760082 | 0.7557781 | 2.1e-10 | 3.32529 | 8.04e-10
2018-04-12 08:26 | 400787.1 | 4080.0003 | 3 | 35 | 4.40005 | 0.1707344 | 0.7615598 | 2.1e-10 | 3.35073 | 8.04e-10
2018-04-12 08:28 | 400907.1 | 4200.0003 | 3 | 35 | 4.399929 | 0.163887 | 0.7671402 | 2.1e-10 | 3.375283 | 8.04e-10
2018-04-12 08:30 | 401027.1 | 4320.0011 | 3 | 35 | 4.399999 | 0.1589222 | 0.7725328 | 2.1e-10 | 3.399011 | 8.04e-10
2018-04-12 08:32 | 401147.1 | 4440.0011 | 3 | 35 | 4.399863 | 0.1527805 | 0.7777488 | 2.1e-10 | 3.421961 | 8.04e-10
2018-04-12 08:34 | 401267.1 | 4560.0011 | 3 | 35 | 4.400083 | 0.1500912 | 0.7828006 | 2.1e-10 | 3.444189 | 8.04e-10
2018-04-12 08:36 | 401387.1 | 4680.0011 | 3 | 35 | 4.399961 | 0.1440792 | 0.7876953 | 2.1e-10 | 3.465726 | 8.04e-10
2018-04-12 08:38 | 401507.1 | 4800.002 | 3 | 35 | 4.399977 | 0.1397743 | 0.7924402 | 2.1e-10 | 3.486603 | 8.04e-10
2018-04-12 08:40 | 401627.1 | 4920.0003 | 3 | 35 | 4.399993 | 0.1361904 | 0.7970412 | 2.1e-10 | 3.506848 | 8.04e-10
2018-04-12 08:42 | 401747.1 | 5040.002 | 3 | 35 | 4.400023 | 0.132637 | 0.8015158 | 2.1e-10 | 3.526536 | 8.04e-10
2018-04-12 08:44 | 401867.1 | 5160.0005 | 3 | 35 | 4.400003 | 0.1289692 | 0.8058648 | 2.1e-10 | 3.545672 | 8.04e-10
2018-04-12 08:46 | 401987.1 | 5280.0004 | 3 | 35 | 4.399966 | 0.1249905 | 0.8100994 | 2.1e-10 | 3.564304 | 8.04e-10
2018-04-12 08:48 | 402107.1 | 5400.0019 | 3 | 35 | 4.400026 | 0.1220055 | 0.814225 | 2.1e-10 | 3.582457 | 8.04e-10
2018-04-12 08:50 | 402227.1 | 5520.0011 | 3 | 35 | 4.399954 | 0.1187305 | 0.8182434 | 2.1e-10 | 3.600137 | 8.04e-10
2018-04-12 08:52 | 402347.1 | 5640.0004 | 3 | 35 | 4.399985 | 0.1163616 | 0.8221593 | 2.1e-10 | 3.617368 | 8.04e-10
2018-04-12 08:54 | 402467.1 | 5760.0011 | 3 | 35 | 4.400064 | 0.1140881 | 0.8259825 | 2.1e-10 | 3.634189 | 8.04e-10
2018-04-12 08:56 | 402587.1 | 5880.0011 | 3 | 35 | 4.400043 | 0.110918 | 0.8297129 | 2.1e-10 | 3.650603 | 8.04e-10
2018-04-12 08:58 | 402707.1 | 6000.0004 | 3 | 35 | 4.39997 | 0.107666 | 0.8333552 | 2.1e-10 | 3.666629 | 8.04e-10
2018-04-12 09:00 | 402827.1 | 6120.0011 | 3 | 35 | 4.400012 | 0.1059875 | 0.8369179 | 2.1e-10 | 3.682305 | 8.04e-10
2018-04-12 09:02 | 402947.1 | 6240.0011 | 3 | 35 | 4.399962 | 0.1034756 | 0.8403986 | 2.1e-10 | 3.69762 | 8.04e-10
2018-04-12 09:04 | 403067.1 | 6360.0011 | 3 | 35 | 4.400002 | 0.1013031 | 0.8438061 | 2.1e-10 | 3.712613 | 8.04e-10
2018-04-12 09:06 | 403187.1 | 6480.0004 | 3 | 35 | 4.399975 | 0.09888649 | 0.8471434 | 2.1e-10 | 3.727297 | 8.04e-10
2018-04-12 09:08 | 403307.1 | 6600.0011 | 3 | 35 | 4.399989 | 0.09695053 | 0.8504139 | 2.1e-10 | 3.741687 | 8.04e-10
2018-04-12 09:10 | 403427.1 | 6720.0011 | 3 | 35 | 4.400023 | 0.09527206 | 0.8536189 | 2.1e-10 | 3.75579 | 8.04e-10
2018-04-12 09:12 | 403547.1 | 6840.0004 | 3 | 35 | 4.400007 | 0.09308434 | 0.856754 | 2.1e-10 | 3.769584 | 8.04e-10
2018-04-12 09:14 | 403667.1 | 6960.0011 | 3 | 35 | 4.400047 | 0.09180641 | 0.8598251 | 2.1e-10 | 3.783097 | 8.04e-10
2018-04-12 09:16 | 403787.1 | 7080.0011 | 3 | 35 | 4.399998 | 0.08940315 | 0.8628423 | 2.1e-10 | 3.796372 | 8.04e-10
2018-04-12 09:18 | 403907.1 | 7200.0012 | 3 | 35 | 4.400005 | 0.08806419 | 0.8658028 | 2.1e-10 | 3.809398 | 8.04e-10
2018-04-12 09:20 | 404027.1 | 7320.0011 | 3 | 35 | 4.400012 | 0.08666039 | 0.8687088 | 2.1e-10 | 3.822185 | 8.04e-10
2018-04-12 09:22 | 404147.1 | 7440.0011 | 3 | 35 | 4.400041 | 0.08537102 | 0.8715635 | 2.1e-10 | 3.834745 | 8.04e-10
2018-04-12 09:24 | 404267.1 | 7560.0003 | 3 | 35 | 4.399921 | 0.08255768 | 0.8743645 | 2.1e-10 | 3.84707 | 8.04e-10
2018-04-12 09:25 | 404313.9 | 7606.8018 | 3 | 35 | 4.399883 | 0.08149529 | 0.8754426 | 2.1e-10 | 3.851813 | 8.04e-10
2018-04-12 09:27 | 404433.9 | 120.0011 | 4 | 35 | 4.378104 | 0 | 0.8754426 | 2.1e-10 | 3.851813 | 8.04e-10
2018-04-12 09:29 | 404553.9 | 240.0011 | 4 | 35 | 4.373766 | 0 | 0.8754426 | 2.1e-10 | 3.851813 | 8.04e-10
2018-04-12 09:30 | 404613.9 | 300.0041 | 4 | 35 | 4.371925 | 0 | 0.8754426 | 2.1e-10 | 3.851813 | 8.04e-10
2018-04-12 09:32 | 404734 | 120.001 | 5 | 35 | 3.833955 | -2.282107 | 0.8754426 | 0.07606091 | 3.851813 | 0.2969011
2018-04-12 09:34 | 404854 | 240.0008 | 5 | 35 | 3.74118 | -2.282158 | 0.8754426 | 0.1521203 | 3.851813 | 0.5848963
2018-04-12 09:36 | 404974 | 360.0009 | 5 | 35 | 3.660538 | -2.282097 | 0.8754426 | 0.2281856 | 3.851813 | 0.8663352
2018-04-12 09:38 | 405094 | 480 | 5 | 35 | 3.588804 | -2.282125 | 0.8754426 | 0.3042507 | 3.851813 | 1.141999
2018-04-12 09:40 | 405214 | 600.0001 | 5 | 35 | 3.523605 | -2.282123 | 0.8754426 | 0.3803101 | 3.851813 | 1.41244
2018-04-12 09:42 | 405334 | 720.0008 | 5 | 35 | 3.465094 | -2.282139 | 0.8754426 | 0.4563663 | 3.851813 | 1.678165
2018-04-12 09:44 | 405454 | 840.0001 | 5 | 35 | 3.412108 | -2.282078 | 0.8754426 | 0.5324418 | 3.851813 | 1.939738
2018-04-12 09:46 | 405574 | 960.0017 | 5 | 35 | 3.361239 | -2.282099 | 0.8754426 | 0.6085061 | 3.851813 | 2.197345
2018-04-12 09:48 | 405694 | 1080.0008 | 5 | 35 | 3.305618 | -2.282135 | 0.8754426 | 0.6845699 | 3.851813 | 2.450955
2018-04-12 09:50 | 405814 | 1200.0009 | 5 | 35 | 3.225738 | -2.282151 | 0.8754426 | 0.760633 | 3.851813 | 2.69965
2018-04-12 09:52 | 405934 | 1320.0001 | 5 | 35 | 3.073732 | -2.282084 | 0.8754426 | 0.8366968 | 3.851813 | 2.939755
2018-04-12 09:53 | 405980.3 | 1366.2823 | 5 | 35 | 2.999999 | -2.282102 | 0.8754426 | 0.8660353 | 3.851813 | 3.028856
2018-04-12 09:55 | 406100.3 | 120.0009 | 6 | 35 | 3.805555 | 0 | 0.8754426 | 0.8660353 | 3.851813 | 3.028856
2018-04-12 09:57 | 406220.4 | 240.0018 | 6 | 35 | 3.828032 | 0 | 0.8754426 | 0.8660353 | 3.851813 | 3.028856
2018-04-12 09:58 | 406280.4 | 300.004 | 6 | 35 | 3.833884 | 0 | 0.8754426 | 0.8660353 | 3.851813 | 3.028856
2018-04-12 09:58 | 406280.3 | 0.0025 | 7 | 36 | 3.833934 | 0 | 0 | 0 | 0 | 0
2018-04-12 09:58 | 406280.8 | 0.3432 | 2 | 36 | 4.010685 | 1.176392 | 5.003118e-05 | 4.95e-10 | 0.0001976183 | 1.897e-09
2018-04-12 10:00 | 406400.8 | 120.0002 | 3 | 36 | 4.400028 | 2.201721 | 0.08108626 | 4.95e-10 | 0.3566265 | 1.897e-09
2018-04-12 10:02 | 406520.8 | 240.001 | 3 | 36 | 4.400044 | 1.936632 | 0.150043 | 4.95e-10 | 0.6600411 | 1.897e-09
2018-04-12 10:04 | 406640.8 | 360.001 | 3 | 36 | 4.400021 | 1.706738 | 0.2106314 | 4.95e-10 | 0.9266337 | 1.897e-09
2018-04-12 10:06 | 406760.8 | 480.001 | 3 | 36 | 4.400065 | 1.511068 | 0.264171 | 4.95e-10 | 1.162211 | 1.897e-09
2018-04-12 10:08 | 406880.8 | 600.001 | 3 | 36 | 4.400143 | 1.353676 | 0.3118955 | 4.95e-10 | 1.3722 | 1.897e-09
2018-04-12 10:10 | 407000.8 | 720.001 | 3 | 36 | 4.40009 | 1.201538 | 0.3544114 | 4.95e-10 | 1.559272 | 1.897e-09
2018-04-12 10:12 | 407120.8 | 840.001 | 3 | 36 | 4.399976 | 1.062885 | 0.3920842 | 4.95e-10 | 1.725034 | 1.897e-09
2018-04-12 10:14 | 407240.8 | 960.001 | 3 | 36 | 4.40004 | 0.9501648 | 0.4255829 | 4.95e-10 | 1.872429 | 1.897e-09
2018-04-12 10:16 | 407360.8 | 1080.0002 | 3 | 36 | 4.399996 | 0.8534012 | 0.4555821 | 4.95e-10 | 2.004426 | 1.897e-09
2018-04-12 10:18 | 407480.8 | 1200.001 | 3 | 36 | 4.399962 | 0.7720032 | 0.4826376 | 4.95e-10 | 2.12347 | 1.897e-09
2018-04-12 10:20 | 407600.8 | 1320.001 | 3 | 36 | 4.400123 | 0.7031364 | 0.5071929 | 4.95e-10 | 2.231514 | 1.897e-09
2018-04-12 10:22 | 407720.8 | 1440.001 | 3 | 36 | 4.400075 | 0.6417675 | 0.5295599 | 4.95e-10 | 2.329929 | 1.897e-09
2018-04-12 10:24 | 407840.8 | 1560.001 | 3 | 36 | 4.400057 | 0.5868149 | 0.5500042 | 4.95e-10 | 2.419884 | 1.897e-09
2018-04-12 10:26 | 407960.8 | 1680.001 | 3 | 36 | 4.400057 | 0.5373707 | 0.5687095 | 4.95e-10 | 2.502188 | 1.897e-09
2018-04-12 10:28 | 408080.8 | 1800.001 | 3 | 36 | 4.400108 | 0.4937935 | 0.5858547 | 4.95e-10 | 2.577627 | 1.897e-09
2018-04-12 10:30 | 408200.8 | 1920.0001 | 3 | 36 | 4.399988 | 0.4535713 | 0.6016161 | 4.95e-10 | 2.646977 | 1.897e-09
2018-04-12 10:32 | 408320.8 | 2040.001 | 3 | 36 | 4.400066 | 0.4190292 | 0.6161376 | 4.95e-10 | 2.710872 | 1.897e-09
2018-04-12 10:34 | 408440.8 | 2160.001 | 3 | 36 | 4.400062 | 0.3884392 | 0.6295686 | 4.95e-10 | 2.769968 | 1.897e-09
2018-04-12 10:36 | 408560.8 | 2280.0001 | 3 | 36 | 4.39994 | 0.3608837 | 0.6420479 | 4.95e-10 | 2.824877 | 1.897e-09
2018-04-12 10:38 | 408680.8 | 2400.0002 | 3 | 36 | 4.400021 | 0.3375187 | 0.6536824 | 4.95e-10 | 2.876069 | 1.897e-09
2018-04-12 10:40 | 408800.8 | 2520.001 | 3 | 36 | 4.400048 | 0.3169212 | 0.6645713 | 4.95e-10 | 2.92398 | 1.897e-09
2018-04-12 10:42 | 408920.8 | 2640.001 | 3 | 36 | 4.399964 | 0.2976284 | 0.6748021 | 4.95e-10 | 2.968996 | 1.897e-09
2018-04-12 10:44 | 409040.8 | 2760.001 | 3 | 36 | 4.399976 | 0.2809944 | 0.6844433 | 4.95e-10 | 3.011417 | 1.897e-09
2018-04-12 10:46 | 409160.8 | 2880.001 | 3 | 36 | 4.400021 | 0.2662086 | 0.6935594 | 4.95e-10 | 3.051528 | 1.897e-09
2018-04-12 10:48 | 409280.8 | 3000.001 | 3 | 36 | 4.399961 | 0.2518883 | 0.7021961 | 4.95e-10 | 3.089529 | 1.897e-09
2018-04-12 10:50 | 409400.8 | 3120.001 | 3 | 36 | 4.400007 | 0.2400227 | 0.7103978 | 4.95e-10 | 3.125616 | 1.897e-09
2018-04-12 10:52 | 409520.8 | 3240 | 3 | 36 | 4.399962 | 0.2288189 | 0.718211 | 4.95e-10 | 3.159994 | 1.897e-09
2018-04-12 10:54 | 409640.8 | 3360.0018 | 3 | 36 | 4.399967 | 0.2186089 | 0.725678 | 4.95e-10 | 3.192849 | 1.897e-09
2018-04-12 10:56 | 409760.8 | 3480.001 | 3 | 36 | 4.399866 | 0.208559 | 0.73282 | 4.95e-10 | 3.224274 | 1.897e-09
2018-04-12 10:58 | 409880.8 | 3600.001 | 3 | 36 | 4.399953 | 0.2010422 | 0.739665 | 4.95e-10 | 3.254392 | 1.897e-09
2018-04-12 11:00 | 410000.8 | 3720.001 | 3 | 36 | 4.39994 | 0.1922722 | 0.7462332 | 4.95e-10 | 3.283292 | 1.897e-09
2018-04-12 11:02 | 410120.8 | 3840.001 | 3 | 36 | 4.400026 | 0.185915 | 0.7525418 | 4.95e-10 | 3.31105 | 1.897e-09
2018-04-12 11:04 | 410240.8 | 3960.0018 | 3 | 36 | 4.400031 | 0.1788483 | 0.7586147 | 4.95e-10 | 3.337771 | 1.897e-09
2018-04-12 11:06 | 410360.8 | 4080.0002 | 3 | 36 | 4.400105 | 0.1733837 | 0.7644601 | 4.95e-10 | 3.36349 | 1.897e-09
2018-04-12 11:08 | 410480.8 | 4200.001 | 3 | 36 | 4.399931 | 0.1658173 | 0.7701047 | 4.95e-10 | 3.388327 | 1.897e-09
2018-04-12 11:10 | 410600.8 | 4320 | 3 | 36 | 4.400056 | 0.1616364 | 0.7755575 | 4.95e-10 | 3.412319 | 1.897e-09
2018-04-12 11:12 | 410720.8 | 4440.001 | 3 | 36 | 4.399981 | 0.1554699 | 0.7808326 | 4.95e-10 | 3.435529 | 1.897e-09
2018-04-12 11:14 | 410840.8 | 4560.001 | 3 | 36 | 4.400071 | 0.1515179 | 0.7859328 | 4.95e-10 | 3.45797 | 1.897e-09
2018-04-12 11:16 | 410960.8 | 4680.0002 | 3 | 36 | 4.399967 | 0.1459141 | 0.7908785 | 4.95e-10 | 3.479731 | 1.897e-09
2018-04-12 11:18 | 411080.8 | 4800.0011 | 3 | 36 | 4.399969 | 0.1416092 | 0.7956713 | 4.95e-10 | 3.50082 | 1.897e-09
2018-04-12 11:20 | 411200.8 | 4920.001 | 3 | 36 | 4.399954 | 0.1368237 | 0.8003166 | 4.95e-10 | 3.521259 | 1.897e-09
2018-04-12 11:22 | 411320.8 | 5040.001 | 3 | 36 | 4.400002 | 0.1335564 | 0.8048244 | 4.95e-10 | 3.541093 | 1.897e-09
2018-04-12 11:24 | 411440.8 | 5160.0011 | 3 | 36 | 4.399972 | 0.1295471 | 0.8092117 | 4.95e-10 | 3.560397 | 1.897e-09
2018-04-12 11:26 | 411560.8 | 5280.001 | 3 | 36 | 4.399979 | 0.1261349 | 0.8134791 | 4.95e-10 | 3.579174 | 1.897e-09
2018-04-12 11:28 | 411680.8 | 5400.0006 | 3 | 36 | 4.400007 | 0.1230621 | 0.8176316 | 4.95e-10 | 3.597445 | 1.897e-09
2018-04-12 11:30 | 411800.8 | 5520.001 | 3 | 36 | 4.400031 | 0.1202354 | 0.8216766 | 4.95e-10 | 3.615242 | 1.897e-09
2018-04-12 11:32 | 411920.8 | 5640.001 | 3 | 36 | 4.399996 | 0.1166534 | 0.8256163 | 4.95e-10 | 3.632577 | 1.897e-09
2018-04-12 11:34 | 412040.8 | 5760.001 | 3 | 36 | 4.399981 | 0.1134872 | 0.8294558 | 4.95e-10 | 3.649471 | 1.897e-09
2018-04-12 11:36 | 412160.8 | 5880.001 | 3 | 36 | 4.399892 | 0.1103897 | 0.8332029 | 4.95e-10 | 3.665958 | 1.897e-09
2018-04-12 11:38 | 412280.8 | 6000.001 | 3 | 36 | 4.399903 | 0.1080723 | 0.8368645 | 4.95e-10 | 3.682069 | 1.897e-09
2018-04-12 11:40 | 412400.8 | 6120.0011 | 3 | 36 | 4.399952 | 0.1056366 | 0.840435 | 4.95e-10 | 3.697779 | 1.897e-09
2018-04-12 11:42 | 412520.8 | 6240.0011 | 3 | 36 | 4.400095 | 0.1039314 | 0.8439171 | 4.95e-10 | 3.7131 | 1.897e-09
2018-04-12 11:44 | 412640.8 | 6360.0002 | 3 | 36 | 4.399998 | 0.1009216 | 0.8473156 | 4.95e-10 | 3.728054 | 1.897e-09
2018-04-12 11:46 | 412760.8 | 6480.0002 | 3 | 36 | 4.399926 | 0.09807777 | 0.8506412 | 4.95e-10 | 3.742687 | 1.897e-09
2018-04-12 11:48 | 412880.8 | 6600.0019 | 3 | 36 | 4.400006 | 0.09618568 | 0.8538943 | 4.95e-10 | 3.757 | 1.897e-09
2018-04-12 11:50 | 413000.8 | 6720.0019 | 3 | 36 | 4.39998 | 0.09441566 | 0.8570775 | 4.95e-10 | 3.771006 | 1.897e-09
2018-04-12 11:52 | 413120.8 | 6840.0011 | 3 | 36 | 4.399997 | 0.09283829 | 0.8601996 | 4.95e-10 | 3.784743 | 1.897e-09
2018-04-12 11:54 | 413240.8 | 6960.001 | 3 | 36 | 4.399922 | 0.09025002 | 0.8632624 | 4.95e-10 | 3.79822 | 1.897e-09
2018-04-12 11:56 | 413360.8 | 7080.001 | 3 | 36 | 4.400102 | 0.08984184 | 0.8662658 | 4.95e-10 | 3.811435 | 1.897e-09
2018-04-12 11:58 | 413480.8 | 7200.0011 | 3 | 36 | 4.40001 | 0.08751678 | 0.8692099 | 4.95e-10 | 3.824389 | 1.897e-09
2018-04-12 12:00 | 413600.8 | 7320.0011 | 3 | 36 | 4.399903 | 0.08502579 | 0.8721017 | 4.95e-10 | 3.837112 | 1.897e-09
2018-04-12 12:02 | 413720.8 | 7440.0002 | 3 | 36 | 4.400047 | 0.085186 | 0.8749405 | 4.95e-10 | 3.849603 | 1.897e-09
2018-04-12 12:03 | 413810.9 | 7530.1295 | 3 | 36 | 4.399808 | 0.08149338 | 0.8770394 | 4.95e-10 | 3.858838 | 1.897e-09
2018-04-12 12:05 | 413931 | 120.0016 | 4 | 36 | 4.377723 | 0 | 0.8770394 | 4.95e-10 | 3.858838 | 1.897e-09
2018-04-12 12:07 | 414051 | 240.0001 | 4 | 36 | 4.373408 | 0 | 0.8770394 | 4.95e-10 | 3.858838 | 1.897e-09
2018-04-12 12:08 | 414111 | 300.0022 | 4 | 36 | 4.371515 | 0 | 0.8770394 | 4.95e-10 | 3.858838 | 1.897e-09
2018-04-12 12:10 | 414231.1 | 120.002 | 5 | 36 | 3.829069 | -2.282086 | 0.8770394 | 0.07605977 | 3.858838 | 0.2965612
2018-04-12 12:12 | 414351.1 | 240.0011 | 5 | 36 | 3.735936 | -2.282102 | 0.8770394 | 0.1521188 | 3.858838 | 0.5841764
2018-04-12 12:14 | 414471.1 | 360.0003 | 5 | 36 | 3.655157 | -2.28213 | 0.8770394 | 0.2281763 | 3.858838 | 0.8651912
2018-04-12 12:16 | 414591.1 | 480.001 | 5 | 36 | 3.583309 | -2.282144 | 0.8770394 | 0.3042278 | 3.858838 | 1.140401
2018-04-12 12:18 | 414711.1 | 600.0003 | 5 | 36 | 3.518052 | -2.28212 | 0.8770394 | 0.3802908 | 3.858838 | 1.410436
2018-04-12 12:20 | 414831.1 | 720.0011 | 5 | 36 | 3.459731 | -2.282049 | 0.8770394 | 0.4563513 | 3.858838 | 1.675761
2018-04-12 12:22 | 414951.1 | 840.0011 | 5 | 36 | 3.406485 | -2.282137 | 0.8770394 | 0.5324154 | 3.858838 | 1.93688
2018-04-12 12:24 | 415071.1 | 960.0003 | 5 | 36 | 3.354621 | -2.282086 | 0.8770394 | 0.608471 | 3.858838 | 2.193992
2018-04-12 12:26 | 415191.1 | 1080.0011 | 5 | 36 | 3.297359 | -2.282076 | 0.8770394 | 0.684534 | 3.858838 | 2.447047
2018-04-12 12:28 | 415311.1 | 1200.0003 | 5 | 36 | 3.211689 | -2.282095 | 0.8770394 | 0.760595 | 3.858838 | 2.694945
2018-04-12 12:30 | 415431.1 | 1320.0003 | 5 | 36 | 3.052835 | -2.282088 | 0.8770394 | 0.8366519 | 3.858838 | 2.93365
2018-04-12 12:31 | 415464.7 | 1353.6384 | 5 | 36 | 2.99999 | -2.282065 | 0.8770394 | 0.8579769 | 3.858838 | 2.998189
2018-04-12 12:33 | 415584.8 | 120.0007 | 6 | 36 | 3.80685 | 0 | 0.8770394 | 0.8579769 | 3.858838 | 2.998189
2018-04-12 12:35 | 415704.8 | 240.001 | 6 | 36 | 3.829279 | 0 | 0.8770394 | 0.8579769 | 3.858838 | 2.998189
2018-04-12 12:36 | 415764.8 | 300.0031 | 6 | 36 | 3.835089 | 0 | 0.8770394 | 0.8579769 | 3.858838 | 2.998189
2018-04-12 12:36 | 415764.7 | 0.0025 | 7 | 37 | 3.835316 | 0 | 0 | 0 | 0 | 0
2018-04-12 12:36 | 415765.2 | 0.34 | 2 | 37 | 4.013681 | 1.176378 | 4.983714e-05 | 1.216e-09 | 0.0001969655 | 4.665e-09
2018-04-12 12:38 | 415885.2 | 120.001 | 3 | 37 | 4.400011 | 2.179113 | 0.08025768 | 1.216e-09 | 0.3529991 | 4.665e-09
2018-04-12 12:40 | 416005.2 | 240.0003 | 3 | 37 | 4.399987 | 1.91781 | 0.1485513 | 1.216e-09 | 0.6534956 | 4.665e-09
2018-04-12 12:42 | 416125.2 | 360.0021 | 3 | 37 | 4.400089 | 1.691996 | 0.2085886 | 1.216e-09 | 0.9176633 | 4.665e-09
2018-04-12 12:44 | 416245.2 | 480.0009 | 3 | 37 | 4.400084 | 1.505793 | 0.2617796 | 1.216e-09 | 1.151706 | 4.665e-09
2018-04-12 12:46 | 416365.2 | 600.002 | 3 | 37 | 4.400058 | 1.341324 | 0.3091934 | 1.216e-09 | 1.360329 | 4.665e-09
2018-04-12 12:48 | 416485.2 | 720.0009 | 3 | 37 | 4.399961 | 1.187317 | 0.3513035 | 1.216e-09 | 1.545615 | 4.665e-09
2018-04-12 12:50 | 416605.2 | 840.0011 | 3 | 37 | 4.400034 | 1.05331 | 0.3885875 | 1.216e-09 | 1.709666 | 4.665e-09
2018-04-12 12:52 | 416725.2 | 960.0004 | 3 | 37 | 4.40004 | 0.9385128 | 0.4217356 | 1.216e-09 | 1.855519 | 4.665e-09
2018-04-12 12:54 | 416845.2 | 1080.0011 | 3 | 37 | 4.400065 | 0.8446045 | 0.4514044 | 1.216e-09 | 1.986062 | 4.665e-09
2018-04-12 12:56 | 416965.2 | 1200.0011 | 3 | 37 | 4.400033 | 0.7639256 | 0.4781701 | 1.216e-09 | 2.103832 | 4.665e-09
2018-04-12 12:58 | 417085.2 | 1320.0011 | 3 | 37 | 4.400045 | 0.6954517 | 0.5024482 | 1.216e-09 | 2.210656 | 4.665e-09
2018-04-12 13:00 | 417205.2 | 1440.002 | 3 | 37 | 4.399979 | 0.6344032 | 0.5245937 | 1.216e-09 | 2.308096 | 4.665e-09
2018-04-12 13:02 | 417325.2 | 1560.0011 | 3 | 37 | 4.400023 | 0.5806847 | 0.5448261 | 1.216e-09 | 2.397119 | 4.665e-09
2018-04-12 13:04 | 417445.2 | 1680.002 | 3 | 37 | 4.400016 | 0.5315723 | 0.5633493 | 1.216e-09 | 2.478621 | 4.665e-09
2018-04-12 13:06 | 417565.2 | 1800.0011 | 3 | 37 | 4.400057 | 0.4890537 | 0.5803427 | 1.216e-09 | 2.553392 | 4.665e-09
2018-04-12 13:08 | 417685.2 | 1920.002 | 3 | 37 | 4.400037 | 0.4502735 | 0.595979 | 1.216e-09 | 2.622191 | 4.665e-09
2018-04-12 13:10 | 417805.2 | 2040.0011 | 3 | 37 | 4.400079 | 0.4165211 | 0.6103942 | 1.216e-09 | 2.685619 | 4.665e-09
2018-04-12 13:12 | 417925.2 | 2160.0003 | 3 | 37 | 4.399939 | 0.3849773 | 0.6237389 | 1.216e-09 | 2.744335 | 4.665e-09
2018-04-12 13:14 | 418045.2 | 2280.0011 | 3 | 37 | 4.40004 | 0.3593845 | 0.6361361 | 1.216e-09 | 2.798883 | 4.665e-09
2018-04-12 13:16 | 418165.2 | 2400.0021 | 3 | 37 | 4.399987 | 0.3355618 | 0.6477014 | 1.216e-09 | 2.849771 | 4.665e-09
2018-04-12 13:18 | 418285.2 | 2520.002 | 3 | 37 | 4.39992 | 0.3138523 | 0.6585311 | 1.216e-09 | 2.897421 | 4.665e-09
2018-04-12 13:20 | 418405.2 | 2640.002 | 3 | 37 | 4.399897 | 0.2953758 | 0.6687048 | 1.216e-09 | 2.942185 | 4.665e-09
2018-04-12 13:22 | 418525.2 | 2760.0012 | 3 | 37 | 4.400033 | 0.2801456 | 0.6782976 | 1.216e-09 | 2.984394 | 4.665e-09
2018-04-12 13:24 | 418645.2 | 2880.0021 | 3 | 37 | 4.400039 | 0.2649479 | 0.6873695 | 1.216e-09 | 3.024309 | 4.665e-09
2018-04-12 13:26 | 418765.2 | 3000.0012 | 3 | 37 | 4.399933 | 0.2512398 | 0.6959689 | 1.216e-09 | 3.062147 | 4.665e-09
2018-04-12 13:28 | 418885.2 | 3120.0005 | 3 | 37 | 4.399891 | 0.2389278 | 0.7041479 | 1.216e-09 | 3.098135 | 4.665e-09
2018-04-12 13:30 | 419005.2 | 3240.0021 | 3 | 37 | 4.399874 | 0.2276497 | 0.7119488 | 1.216e-09 | 3.132458 | 4.665e-09
2018-04-12 13:32 | 419125.2 | 3360.0012 | 3 | 37 | 4.399969 | 0.2181759 | 0.7193976 | 1.216e-09 | 3.165233 | 4.665e-09
2018-04-12 13:34 | 419245.2 | 3480.0012 | 3 | 37 | 4.400014 | 0.209692 | 0.7265255 | 1.216e-09 | 3.196596 | 4.665e-09
2018-04-12 13:36 | 419365.2 | 3600.0003 | 3 | 37 | 4.399889 | 0.2002411 | 0.7333598 | 1.216e-09 | 3.226667 | 4.665e-09
2018-04-12 13:38 | 419485.2 | 3720.0021 | 3 | 37 | 4.399937 | 0.1924114 | 0.7399275 | 1.216e-09 | 3.255565 | 4.665e-09
2018-04-12 13:40 | 419605.2 | 3840.0009 | 3 | 37 | 4.400058 | 0.1864033 | 0.7462378 | 1.216e-09 | 3.28333 | 4.665e-09
2018-04-12 13:42 | 419725.2 | 3960.0021 | 3 | 37 | 4.399931 | 0.1784916 | 0.7523116 | 1.216e-09 | 3.310055 | 4.665e-09
2018-04-12 13:44 | 419845.2 | 4080.0021 | 3 | 37 | 4.399972 | 0.1727066 | 0.7581655 | 1.216e-09 | 3.335812 | 4.665e-09
2018-04-12 13:46 | 419965.2 | 4200.0012 | 3 | 37 | 4.399989 | 0.1662159 | 0.763813 | 1.216e-09 | 3.360661 | 4.665e-09
2018-04-12 13:48 | 420085.2 | 4320.0021 | 3 | 37 | 4.400059 | 0.1612682 | 0.7692686 | 1.216e-09 | 3.384666 | 4.665e-09
2018-04-12 13:50 | 420205.2 | 4440.0012 | 3 | 37 | 4.399999 | 0.1555786 | 0.7745426 | 1.216e-09 | 3.407871 | 4.665e-09
2018-04-12 13:52 | 420325.2 | 4560.0012 | 3 | 37 | 4.400066 | 0.1507053 | 0.7796417 | 1.216e-09 | 3.430307 | 4.665e-09
2018-04-12 13:54 | 420445.2 | 4680.0012 | 3 | 37 | 4.399966 | 0.146019 | 0.7845781 | 1.216e-09 | 3.452027 | 4.665e-09
2018-04-12 13:56 | 420565.2 | 4800.0021 | 3 | 37 | 4.400027 | 0.1419945 | 0.7893662 | 1.216e-09 | 3.473095 | 4.665e-09
2018-04-12 13:58 | 420685.2 | 4920.0021 | 3 | 37 | 4.400027 | 0.1380749 | 0.7940131 | 1.216e-09 | 3.493541 | 4.665e-09
2018-04-12 14:00 | 420805.2 | 5040.0021 | 3 | 37 | 4.400005 | 0.1335487 | 0.7985296 | 1.216e-09 | 3.513414 | 4.665e-09
2018-04-12 14:02 | 420925.2 | 5160.0012 | 3 | 37 | 4.399954 | 0.1296577 | 0.8029203 | 1.216e-09 | 3.532733 | 4.665e-09
2018-04-12 14:04 | 421045.2 | 5280.0004 | 3 | 37 | 4.39992 | 0.1256866 | 0.8071839 | 1.216e-09 | 3.551493 | 4.665e-09
2018-04-12 14:06 | 421165.2 | 5400.0012 | 3 | 37 | 4.399912 | 0.1225128 | 0.8113358 | 1.216e-09 | 3.569761 | 4.665e-09
2018-04-12 14:08 | 421285.2 | 5520.0021 | 3 | 37 | 4.400026 | 0.1201935 | 0.8153814 | 1.216e-09 | 3.587562 | 4.665e-09
2018-04-12 14:10 | 421405.2 | 5640.001 | 3 | 37 | 4.400015 | 0.1168461 | 0.8193254 | 1.216e-09 | 3.604915 | 4.665e-09
2018-04-12 14:12 | 421525.2 | 5760.0012 | 3 | 37 | 4.400071 | 0.1146526 | 0.8231726 | 1.216e-09 | 3.621843 | 4.665e-09
2018-04-12 14:14 | 421645.2 | 5880.0021 | 3 | 37 | 4.400001 | 0.1112862 | 0.8269257 | 1.216e-09 | 3.638356 | 4.665e-09
2018-04-12 14:16 | 421765.2 | 6000.0021 | 3 | 37 | 4.400106 | 0.1095524 | 0.8305917 | 1.216e-09 | 3.654487 | 4.665e-09
2018-04-12 14:18 | 421885.2 | 6120.0012 | 3 | 37 | 4.399988 | 0.1059322 | 0.8341672 | 1.216e-09 | 3.670219 | 4.665e-09
2018-04-12 14:20 | 422005.2 | 6240.0021 | 3 | 37 | 4.400073 | 0.1043987 | 0.8376614 | 1.216e-09 | 3.685593 | 4.665e-09
2018-04-12 14:22 | 422125.2 | 6360.0009 | 3 | 37 | 4.39994 | 0.1008759 | 0.8410767 | 1.216e-09 | 3.700621 | 4.665e-09
2018-04-12 14:24 | 422245.2 | 6480.0021 | 3 | 37 | 4.399981 | 0.09905815 | 0.8444237 | 1.216e-09 | 3.715347 | 4.665e-09
2018-04-12 14:26 | 422365.2 | 6600.0012 | 3 | 37 | 4.39994 | 0.09685707 | 0.8477001 | 1.216e-09 | 3.729764 | 4.665e-09
2018-04-12 14:28 | 422485.2 | 6720.0012 | 3 | 37 | 4.400024 | 0.09572601 | 0.8509071 | 1.216e-09 | 3.743875 | 4.665e-09
2018-04-12 14:30 | 422605.2 | 6840.0012 | 3 | 37 | 4.40003 | 0.09370041 | 0.8540517 | 1.216e-09 | 3.757711 | 4.665e-09
2018-04-12 14:32 | 422725.2 | 6960.0021 | 3 | 37 | 4.399968 | 0.0915966 | 0.8571339 | 1.216e-09 | 3.771272 | 4.665e-09
2018-04-12 14:34 | 422845.2 | 7080.0012 | 3 | 37 | 4.400134 | 0.0910244 | 0.8601543 | 1.216e-09 | 3.784562 | 4.665e-09
2018-04-12 14:36 | 422965.2 | 7200.0021 | 3 | 37 | 4.399909 | 0.08744049 | 0.8631213 | 1.216e-09 | 3.797617 | 4.665e-09
2018-04-12 14:38 | 423085.2 | 7320.0021 | 3 | 37 | 4.400068 | 0.0870018 | 0.8660311 | 1.216e-09 | 3.81042 | 4.665e-09
2018-04-12 14:40 | 423205.2 | 7440.0012 | 3 | 37 | 4.399997 | 0.08505058 | 0.8688837 | 1.216e-09 | 3.822971 | 4.665e-09
2018-04-12 14:42 | 423325.2 | 7560.0021 | 3 | 37 | 4.400048 | 0.08380127 | 0.871688 | 1.216e-09 | 3.83531 | 4.665e-09
2018-04-12 14:42 | 423331.7 | 7566.5161 | 3 | 37 | 4.399809 | 0.0814991 | 0.8718385 | 1.216e-09 | 3.835972 | 4.665e-09
2018-04-12 14:44 | 423451.8 | 119.9999 | 4 | 37 | 4.377588 | 0 | 0.8718385 | 1.216e-09 | 3.835972 | 4.665e-09
2018-04-12 14:46 | 423571.8 | 240.0032 | 4 | 37 | 4.373155 | 0 | 0.8718385 | 1.216e-09 | 3.835972 | 4.665e-09
2018-04-12 14:47 | 423631.8 | 300.0013 | 4 | 37 | 4.371288 | 0 | 0.8718385 | 1.216e-09 | 3.835972 | 4.665e-09
2018-04-12 14:49 | 423751.8 | 120.0001 | 5 | 37 | 3.824619 | -2.282084 | 0.8718385 | 0.07605589 | 3.835972 | 0.2962609
2018-04-12 14:51 | 423871.8 | 240.001 | 5 | 37 | 3.730395 | -2.282144 | 0.8718385 | 0.1521275 | 3.835972 | 0.5835353
2018-04-12 14:53 | 423991.8 | 360.0001 | 5 | 37 | 3.649149 | -2.282081 | 0.8718385 | 0.228185 | 3.835972 | 0.8640987
2018-04-12 14:55 | 424111.8 | 480.001 | 5 | 37 | 3.576708 | -2.282123 | 0.8718385 | 0.3042512 | 3.835972 | 1.138876
2018-04-12 14:57 | 424231.8 | 600.0001 | 5 | 37 | 3.511109 | -2.282133 | 0.8718385 | 0.3803073 | 3.835972 | 1.408373
2018-04-12 14:59 | 424351.8 | 720.0001 | 5 | 37 | 3.452289 | -2.282081 | 0.8718385 | 0.4563781 | 3.835972 | 1.673186
2018-04-12 15:01 | 424471.8 | 840.0001 | 5 | 37 | 3.398471 | -2.282107 | 0.8718385 | 0.5324415 | 3.835972 | 1.933707
2018-04-12 15:03 | 424591.8 | 960.0001 | 5 | 37 | 3.345348 | -2.282083 | 0.8718385 | 0.6085037 | 3.835972 | 2.190193
2018-04-12 15:05 | 424711.8 | 1080.0001 | 5 | 37 | 3.285333 | -2.282086 | 0.8718385 | 0.6845666 | 3.835972 | 2.442461
2018-04-12 15:07 | 424831.8 | 1200.001 | 5 | 37 | 3.190348 | -2.282037 | 0.8718385 | 0.760629 | 3.835972 | 2.68913
2018-04-12 15:09 | 424951.8 | 1320.0001 | 5 | 37 | 3.022145 | -2.28206 | 0.8718385 | 0.8366885 | 3.835972 | 2.925777
2018-04-12 15:09 | 424965.9 | 1334.096 | 5 | 37 | 2.999997 | -2.282055 | 0.8718385 | 0.8456277 | 3.835972 | 2.952693
2018-04-12 15:11 | 425086 | 120.0002 | 6 | 37 | 3.808649 | 0 | 0.8718385 | 0.8456277 | 3.835972 | 2.952693
2018-04-12 15:13 | 425206 | 240.0002 | 6 | 37 | 3.830941 | 0 | 0.8718385 | 0.8456277 | 3.835972 | 2.952693
2018-04-12 15:14 | 425266 | 300.0023 | 6 | 37 | 3.836865 | 0 | 0.8718385 | 0.8456277 | 3.835972 | 2.952693
2018-04-12 15:14 | 425266 | 0.0023 | 7 | 38 | 3.836979 | 0 | 0 | 0 | 0 | 0
2018-04-12 15:14 | 425266.4 | 0.3368 | 2 | 38 | 4.013844 | 1.152018 | 4.860097e-05 | 0 | 0.0001921631 | 0
2018-04-12 15:16 | 425386.4 | 120.0003 | 3 | 38 | 4.4001 | 2.149971 | 0.07914694 | 0 | 0.3481307 | 0
2018-04-12 15:18 | 425506.4 | 240.0002 | 3 | 38 | 4.400112 | 1.892809 | 0.1464886 | 0 | 0.6444387 | 0
2018-04-12 15:20 | 425626.4 | 360.0003 | 3 | 38 | 4.400104 | 1.668011 | 0.2056655 | 0 | 0.9048201 | 0
2018-04-12 15:22 | 425746.4 | 480.0003 | 3 | 38 | 4.400139 | 1.486269 | 0.2581165 | 0 | 1.135607 | 0
2018-04-12 15:24 | 425866.4 | 600.0003 | 3 | 38 | 4.400028 | 1.322618 | 0.3048875 | 0 | 1.341401 | 0
2018-04-12 15:26 | 425986.4 | 720.0003 | 3 | 38 | 4.400146 | 1.172487 | 0.3464129 | 0 | 1.524114 | 0
2018-04-12 15:28 | 426106.4 | 840.0003 | 3 | 38 | 4.400101 | 1.039122 | 0.3831857 | 0 | 1.685915 | 0
2018-04-12 15:30 | 426226.4 | 960.0003 | 3 | 38 | 4.399995 | 0.9267673 | 0.4158825 | 0 | 1.829782 | 0
2018-04-12 15:32 | 426346.4 | 1080.0003 | 3 | 38 | 4.400019 | 0.8332119 | 0.4451607 | 0 | 1.958606 | 0
2018-04-12 15:34 | 426466.4 | 1200.0012 | 3 | 38 | 4.400103 | 0.7551861 | 0.4715856 | 0 | 2.074877 | 0
2018-04-12 15:36 | 426586.4 | 1320.0003 | 3 | 38 | 4.399998 | 0.6872139 | 0.495592 | 0 | 2.180505 | 0
2018-04-12 15:38 | 426706.4 | 1440.0011 | 3 | 38 | 4.39994 | 0.626997 | 0.5174758 | 0 | 2.276794 | 0
2018-04-12 15:40 | 426826.4 | 1560.0003 | 3 | 38 | 4.399998 | 0.5740356 | 0.5374701 | 0 | 2.364769 | 0
2018-04-12 15:42 | 426946.4 | 1680.0003 | 3 | 38 | 4.399977 | 0.5259857 | 0.555796 | 0 | 2.445403 | 0
2018-04-12 15:44 | 427066.4 | 1800.0003 | 3 | 38 | 4.399978 | 0.4834633 | 0.5726104 | 0 | 2.519387 | 0
2018-04-12 15:46 | 427186.4 | 1920.0003 | 3 | 38 | 4.399994 | 0.4454117 | 0.58808 | 0 | 2.587453 | 0
2018-04-12 15:48 | 427306.4 | 2040.0003 | 3 | 38 | 4.400066 | 0.4118748 | 0.6023508 | 0 | 2.650244 | 0
2018-04-12 15:50 | 427426.4 | 2160.0003 | 3 | 38 | 4.400101 | 0.3825054 | 0.6155573 | 0 | 2.708353 | 0
2018-04-12 15:52 | 427546.4 | 2280.0003 | 3 | 38 | 4.400066 | 0.3559799 | 0.6278286 | 0 | 2.762347 | 0
2018-04-12 15:54 | 427666.4 | 2400.0012 | 3 | 38 | 4.400018 | 0.3326492 | 0.6392832 | 0 | 2.812747 | 0
2018-04-12 15:56 | 427786.4 | 2520.0007 | 3 | 38 | 4.40006 | 0.3124161 | 0.6500185 | 0 | 2.859982 | 0
2018-04-12 15:58 | 427906.4 | 2640.0028 | 3 | 38 | 4.400086 | 0.2944927 | 0.6601069 | 0 | 2.904371 | 0
2018-04-12 16:00 | 428026.4 | 2760.0003 | 3 | 38 | 4.400003 | 0.2773857 | 0.6696253 | 0 | 2.946252 | 0
2018-04-12 16:02 | 428146.4 | 2880.0012 | 3 | 38 | 4.399967 | 0.2624435 | 0.6786246 | 0 | 2.985849 | 0
2018-04-12 16:04 | 428266.4 | 3000.0012 | 3 | 38 | 4.399904 | 0.2489319 | 0.6871612 | 0 | 3.02341 | 0
2018-04-12 16:06 | 428386.4 | 3120.0028 | 3 | 38 | 4.399992 | 0.2377453 | 0.6952791 | 0 | 3.059129 | 0
2018-04-12 16:08 | 428506.4 | 3240.0003 | 3 | 38 | 4.400032 | 0.2265568 | 0.7030089 | 0 | 3.09314 | 0
2018-04-12 16:10 | 428626.4 | 3360.0003 | 3 | 38 | 4.400027 | 0.2166691 | 0.7103844 | 0 | 3.125592 | 0
2018-04-12 16:12 | 428746.4 | 3480.0012 | 3 | 38 | 4.399949 | 0.2068367 | 0.7174442 | 0 | 3.156655 | 0
2018-04-12 16:14 | 428866.4 | 3600.0003 | 3 | 38 | 4.400096 | 0.1991577 | 0.7242091 | 0 | 3.186421 | 0
2018-04-12 16:16 | 428986.4 | 3720.0007 | 3 | 38 | 4.400062 | 0.1913013 | 0.7306965 | 0 | 3.214965 | 0
2018-04-12 16:18 | 429106.4 | 3840.0012 | 3 | 38 | 4.399986 | 0.1836433 | 0.7369334 | 0 | 3.242407 | 0
2018-04-12 16:20 | 429226.4 | 3960.0012 | 3 | 38 | 4.399975 | 0.1768093 | 0.7429403 | 0 | 3.268838 | 0
2018-04-12 16:22 | 429346.4 | 4080.0012 | 3 | 38 | 4.399998 | 0.1704636 | 0.7487322 | 0 | 3.294322 | 0
2018-04-12 16:24 | 429466.4 | 4200.0006 | 3 | 38 | 4.399973 | 0.1644802 | 0.7543209 | 0 | 3.318912 | 0
2018-04-12 16:26 | 429586.4 | 4320.0003 | 3 | 38 | 4.400007 | 0.1595612 | 0.7597241 | 0 | 3.342687 | 0
2018-04-12 16:28 | 429706.4 | 4440.0011 | 3 | 38 | 4.400028 | 0.154705 | 0.7649537 | 0 | 3.365697 | 0
2018-04-12 16:30 | 429826.4 | 4560.0013 | 3 | 38 | 4.400043 | 0.1499176 | 0.77002 | 0 | 3.387988 | 0
2018-04-12 16:32 | 429946.4 | 4680.0011 | 3 | 38 | 4.399836 | 0.1438122 | 0.7749333 | 0 | 3.409607 | 0
2018-04-12 16:34 | 430066.4 | 4800.0012 | 3 | 38 | 4.399932 | 0.1401978 | 0.7796926 | 0 | 3.430548 | 0
2018-04-12 16:36 | 430186.4 | 4920.0001 | 3 | 38 | 4.399988 | 0.1364937 | 0.7843105 | 0 | 3.450866 | 0
2018-04-12 16:38 | 430306.4 | 5040.0011 | 3 | 38 | 4.400034 | 0.1328144 | 0.7887931 | 0 | 3.47059 | 0
2018-04-12 16:40 | 430426.4 | 5160.0012 | 3 | 38 | 4.399969 | 0.1286888 | 0.7931493 | 0 | 3.489757 | 0
2018-04-12 16:42 | 430546.4 | 5280.0003 | 3 | 38 | 4.399953 | 0.1253033 | 0.7973847 | 0 | 3.508393 | 0
2018-04-12 16:44 | 430666.4 | 5400.0011 | 3 | 38 | 4.399989 | 0.1220741 | 0.8015072 | 0 | 3.526531 | 0
2018-04-12 16:46 | 430786.4 | 5520.0011 | 3 | 38 | 4.399981 | 0.1185589 | 0.8055225 | 0 | 3.544199 | 0
2018-04-12 16:48 | 430906.4 | 5640.0011 | 3 | 38 | 4.399985 | 0.1152191 | 0.8094235 | 0 | 3.561363 | 0
2018-04-12 16:50 | 431026.4 | 5760.0011 | 3 | 38 | 4.400075 | 0.1135292 | 0.8132262 | 0 | 3.578095 | 0
2018-04-12 16:52 | 431146.4 | 5880.0003 | 3 | 38 | 4.4 | 0.1103268 | 0.8169407 | 0 | 3.594439 | 0
2018-04-12 16:54 | 431266.4 | 6000.0007 | 3 | 38 | 4.400046 | 0.1080475 | 0.8205668 | 0 | 3.610394 | 0
2018-04-12 16:56 | 431386.4 | 6120.0011 | 3 | 38 | 4.399901 | 0.1044312 | 0.8241113 | 0 | 3.62599 | 0
2018-04-12 16:58 | 431506.4 | 6240.0011 | 3 | 38 | 4.399901 | 0.1022644 | 0.8275738 | 0 | 3.641224 | 0
2018-04-12 17:00 | 431626.4 | 6360.0011 | 3 | 38 | 4.400002 | 0.1008949 | 0.8309605 | 0 | 3.656126 | 0
2018-04-12 17:02 | 431746.4 | 6480.0011 | 3 | 38 | 4.399986 | 0.09814072 | 0.8342792 | 0 | 3.670728 | 0
2018-04-12 17:04 | 431866.4 | 6600.0013 | 3 | 38 | 4.399937 | 0.09585381 | 0.8375266 | 0 | 3.685017 | 0
2018-04-12 17:06 | 431986.4 | 6720.003 | 3 | 38 | 4.400046 | 0.09474182 | 0.8407034 | 0 | 3.698995 | 0
2018-04-12 17:08 | 432106.4 | 6840.0003 | 3 | 38 | 4.399893 | 0.09177017 | 0.8438124 | 0 | 3.712674 | 0
2018-04-12 17:10 | 432226.4 | 6960.0003 | 3 | 38 | 4.399967 | 0.0901165 | 0.8468558 | 0 | 3.726065 | 0
2018-04-12 17:12 | 432346.4 | 7080.0015 | 3 | 38 | 4.400002 | 0.08853531 | 0.8498393 | 0 | 3.739192 | 0
2018-04-12 17:14 | 432466.4 | 7200.0004 | 3 | 38 | 4.400039 | 0.08741188 | 0.8527657 | 0 | 3.752069 | 0
2018-04-12 17:16 | 432586.4 | 7320.0011 | 3 | 38 | 4.399949 | 0.08491135 | 0.85564 | 0 | 3.764715 | 0
2018-04-12 17:18 | 432706.4 | 7440.0028 | 3 | 38 | 4.399883 | 0.08258057 | 0.8584617 | 0 | 3.777131 | 0
2018-04-12 17:20 | 432821.8 | 7555.3712 | 3 | 38 | 4.399939 | 0.08149719 | 0.8611202 | 0 | 3.788829 | 0
2018-04-12 17:22 | 432941.8 | 120.0019 | 4 | 38 | 4.377686 | 0 | 0.8611202 | 0 | 3.788829 | 0
2018-04-12 17:24 | 433061.8 | 240.0003 | 4 | 38 | 4.373327 | 0 | 0.8611202 | 0 | 3.788829 | 0
2018-04-12 17:25 | 433121.8 | 300.0015 | 4 | 38 | 4.371528 | 0 | 0.8611202 | 0 | 3.788829 | 0
2018-04-12 17:27 | 433241.9 | 120.0018 | 5 | 38 | 3.821734 | -2.282072 | 0.8611202 | 0.07605843 | 3.788829 | 0.2960761
2018-04-12 17:29 | 433361.9 | 240.001 | 5 | 38 | 3.7271 | -2.282093 | 0.8611202 | 0.1521156 | 3.788829 | 0.5830635
2018-04-12 17:31 | 433481.9 | 360.0018 | 5 | 38 | 3.644857 | -2.282112 | 0.8611202 | 0.2281807 | 3.788829 | 0.8633644
2018-04-12 17:33 | 433601.9 | 480.001 | 5 | 38 | 3.571756 | -2.282128 | 0.8611202 | 0.3042392 | 3.788829 | 1.137764
2018-04-12 17:35 | 433721.9 | 600.001 | 5 | 38 | 3.505336 | -2.282133 | 0.8611202 | 0.3802999 | 3.788829 | 1.406866
2018-04-12 17:37 | 433841.9 | 720.001 | 5 | 38 | 3.44589 | -2.282133 | 0.8611202 | 0.456361 | 3.788829 | 1.671179
2018-04-12 17:39 | 433961.9 | 840.001 | 5 | 38 | 3.391759 | -2.282116 | 0.8611202 | 0.5324209 | 3.788829 | 1.931217
2018-04-12 17:41 | 434081.9 | 960.0003 | 5 | 38 | 3.33704 | -2.282112 | 0.8611202 | 0.6084815 | 3.788829 | 2.187136
2018-04-12 17:43 | 434201.9 | 1080.0002 | 5 | 38 | 3.274663 | -2.282112 | 0.8611202 | 0.6845409 | 3.788829 | 2.438697
2018-04-12 17:45 | 434321.9 | 1200.001 | 5 | 38 | 3.168331 | -2.282058 | 0.8611202 | 0.7605995 | 3.788829 | 2.68419
2018-04-12 17:47 | 434437 | 1315.0911 | 5 | 38 | 2.99999 | -2.282047 | 0.8611202 | 0.8335365 | 3.788829 | 2.909414
2018-04-12 17:49 | 434557.1 | 120.0002 | 6 | 38 | 3.810407 | 0 | 0.8611202 | 0.8335365 | 3.788829 | 2.909414
2018-04-12 17:51 | 434677.1 | 240.0002 | 6 | 38 | 3.832784 | 0 | 0.8611202 | 0.8335365 | 3.788829 | 2.909414
2018-04-12 17:52 | 434737.1 | 300.0031 | 6 | 38 | 3.838564 | 0 | 0.8611202 | 0.8335365 | 3.788829 | 2.909414
2018-04-12 17:52 | 434737.1 | 0.0024 | 7 | 39 | 3.838565 | 0 | 0 | 0 | 0 | 0
2018-04-12 17:52 | 434737.4837 | 0.332 | 2 | 39 | 4.012797 | 1.127571 | 4.740008e-05 | 0 | 0.0001874669 | 0
2018-04-12 17:54 | 434857.5 | 120.0009 | 3 | 39 | 4.400029 | 2.125275 | 0.07835562 | 0 | 0.3446578 | 0
2018-04-12 17:56 | 434977.5 | 240.0009 | 3 | 39 | 4.400047 | 1.869038 | 0.1449137 | 0 | 0.6375183 | 0
2018-04-12 17:58 | 435097.5 | 360.0001 | 3 | 39 | 4.39997 | 1.646563 | 0.2033671 | 0 | 0.8947169 | 0
2018-04-12 18:00 | 435217.5 | 480.0009 | 3 | 39 | 4.400054 | 1.466454 | 0.2551666 | 0 | 1.122637 | 0
2018-04-12 18:02 | 435337.5 | 600.0001 | 3 | 39 | 4.400128 | 1.305304 | 0.3013099 | 0 | 1.32567 | 0
2018-04-12 18:04 | 435457.5 | 720.0009 | 3 | 39 | 4.400008 | 1.153374 | 0.34223 | 0 | 1.50572 | 0
2018-04-12 18:06 | 435577.5 | 840.001 | 3 | 39 | 4.400062 | 1.023388 | 0.3784411 | 0 | 1.66505 | 0
2018-04-12 18:08 | 435697.5 | 960.0001 | 3 | 39 | 4.400018 | 0.9130421 | 0.4106454 | 0 | 1.80675 | 0
2018-04-12 18:10 | 435817.5 | 1080.0001 | 3 | 39 | 4.400051 | 0.8218746 | 0.4395031 | 0 | 1.933724 | 0
2018-04-12 18:12 | 435937.5 | 1200.0009 | 3 | 39 | 4.39999 | 0.7444801 | 0.4655782 | 0 | 2.048455 | 0
2018-04-12 18:14 | 436057.5 | 1320.001 | 3 | 39 | 4.400039 | 0.6783257 | 0.4892705 | 0 | 2.152702 | 0
2018-04-12 18:16 | 436177.5 | 1440.001 | 3 | 39 | 4.400056 | 0.6198997 | 0.5108712 | 0 | 2.247745 | 0
2018-04-12 18:18 | 436297.5 | 1560.001 | 3 | 39 | 4.400079 | 0.5673866 | 0.5306254 | 0 | 2.334663 | 0
2018-04-12 18:20 | 436417.5 | 1680.001 | 3 | 39 | 4.400048 | 0.5202732 | 0.5487242 | 0 | 2.414298 | 0
2018-04-12 18:22 | 436537.5 | 1800.001 | 3 | 39 | 4.400122 | 0.4781647 | 0.5653291 | 0 | 2.48736 | 0
2018-04-12 18:24 | 436657.5 | 1920.0009 | 3 | 39 | 4.399942 | 0.4396725 | 0.5806017 | 0 | 2.554559 | 0
2018-04-12 18:26 | 436777.5 | 2040.0009 | 3 | 39 | 4.40004 | 0.4073124 | 0.5947042 | 0 | 2.61661 | 0
2018-04-12 18:28 | 436897.5 | 2160.0001 | 3 | 39 | 4.399994 | 0.3772354 | 0.6077698 | 0 | 2.674099 | 0
2018-04-12 18:30 | 437017.5 | 2280.0009 | 3 | 39 | 4.399974 | 0.351326 | 0.6199113 | 0 | 2.727521 | 0
2018-04-12 18:32 | 437137.5 | 2400.0009 | 3 | 39 | 4.399929 | 0.3278008 | 0.6312332 | 0 | 2.777338 | 0
2018-04-12 18:34 | 437257.5 | 2520.001 | 3 | 39 | 4.40003 | 0.3089638 | 0.6418511 | 0 | 2.824056 | 0
2018-04-12 18:36 | 437377.5 | 2640.0009 | 3 | 39 | 4.399918 | 0.2901878 | 0.6518271 | 0 | 2.867951 | 0
2018-04-12 18:38 | 437497.5 | 2760.0009 | 3 | 39 | 4.400105 | 0.2752361 | 0.6612372 | 0 | 2.909356 | 0
2018-04-12 18:40 | 437617.5 | 2880.001 | 3 | 39 | 4.400009 | 0.2599545 | 0.6701442 | 0 | 2.948546 | 0
2018-04-12 18:42 | 437737.5 | 3000.0001 | 3 | 39 | 4.400001 | 0.247118 | 0.6785901 | 0 | 2.985708 | 0
2018-04-12 18:44 | 437857.5 | 3120 | 3 | 39 | 4.399925 | 0.2348061 | 0.6866242 | 0 | 3.021058 | 0
2018-04-12 18:46 | 437977.5 | 3240.0009 | 3 | 39 | 4.400066 | 0.2249889 | 0.6942841 | 0 | 3.054762 | 0
2018-04-12 18:48 | 438097.5 | 3360.001 | 3 | 39 | 4.400059 | 0.2150803 | 0.7015966 | 0 | 3.086936 | 0
2018-04-12 18:50 | 438217.5 | 3480.0018 | 3 | 39 | 4.399995 | 0.2058735 | 0.7085936 | 0 | 3.117723 | 0
2018-04-12 18:52 | 438337.5 | 3600.001 | 3 | 39 | 4.399941 | 0.1969433 | 0.7153037 | 0 | 3.147248 | 0
2018-04-12 18:54 | 438457.5 | 3720.001 | 3 | 39 | 4.399928 | 0.1890717 | 0.7217478 | 0 | 3.175602 | 0
2018-04-12 18:56 | 438577.5 | 3840.001 | 3 | 39 | 4.399966 | 0.1823177 | 0.7279471 | 0 | 3.202879 | 0
2018-04-12 18:58 | 438697.5 | 3960.0009 | 3 | 39 | 4.399986 | 0.1753445 | 0.7339095 | 0 | 3.229113 | 0
2018-04-12 19:00 | 438817.5 | 4080.0001 | 3 | 39 | 4.39994 | 0.1689396 | 0.7396626 | 0 | 3.254427 | 0
2018-04-12 19:02 | 438937.5 | 4200.001 | 3 | 39 | 4.400008 | 0.1639919 | 0.7452155 | 0 | 3.278859 | 0
2018-04-12 19:04 | 439057.5 | 4320.0001 | 3 | 39 | 4.39992 | 0.1575966 | 0.7505885 | 0 | 3.302501 | 0
2018-04-12 19:06 | 439177.5 | 4440.0009 | 3 | 39 | 4.400029 | 0.153532 | 0.7557765 | 0 | 3.325328 | 0
2018-04-12 19:08 | 439297.5 | 4560.001 | 3 | 39 | 4.400037 | 0.1486626 | 0.7607982 | 0 | 3.347424 | 0
2018-04-12 19:10 | 439417.5 | 4680.0001 | 3 | 39 | 4.39992 | 0.1427059 | 0.7656555 | 0 | 3.368795 | 0
2018-04-12 19:12 | 439537.5 | 4800.001 | 3 | 39 | 4.399949 | 0.1386967 | 0.7703623 | 0 | 3.389505 | 0
2018-04-12 19:14 | 439657.5 | 4920.001 | 3 | 39 | 4.400001 | 0.134882 | 0.7749284 | 0 | 3.409596 | 0
2018-04-12 19:16 | 439777.5 | 5040.0009 | 3 | 39 | 4.400003 | 0.1308804 | 0.7793602 | 0 | 3.429096 | 0
2018-04-12 19:18 | 439897.5 | 5160.001 | 3 | 39 | 4.400029 | 0.1277237 | 0.783667 | 0 | 3.448046 | 0
2018-04-12 19:20 | 440017.5 | 5280.001 | 3 | 39 | 4.399969 | 0.1238995 | 0.7878581 | 0 | 3.466487 | 0
2018-04-12 19:22 | 440137.5 | 5400.0009 | 3 | 39 | 4.400002 | 0.1210365 | 0.7919396 | 0 | 3.484445 | 0
2018-04-12 19:24 | 440257.5 | 5520.0001 | 3 | 39 | 4.399966 | 0.1174736 | 0.7959134 | 0 | 3.50193 | 0
2018-04-12 19:26 | 440377.5 | 5640.0009 | 3 | 39 | 4.400017 | 0.1148987 | 0.7997922 | 0 | 3.518997 | 0
2018-04-12 19:28 | 440497.5 | 5760.0009 | 3 | 39 | 4.399951 | 0.1117954 | 0.8035724 | 0 | 3.53563 | 0
2018-04-12 19:30 | 440617.5 | 5880.001 | 3 | 39 | 4.399959 | 0.1091042 | 0.8072598 | 0 | 3.551854 | 0
2018-04-12 19:32 | 440737.5 | 6000.001 | 3 | 39 | 4.4 | 0.1067753 | 0.8108584 | 0 | 3.567688 | 0
2018-04-12 19:34 | 440857.5 | 6120.001 | 3 | 39 | 4.40002 | 0.1045837 | 0.814374 | 0 | 3.583157 | 0
2018-04-12 19:36 | 440977.5 | 6240.0001 | 3 | 39 | 4.400073 | 0.10256 | 0.817809 | 0 | 3.598271 | 0
2018-04-12 19:38 | 441097.5 | 6360.001 | 3 | 39 | 4.399945 | 0.09958839 | 0.8211704 | 0 | 3.613061 | 0
2018-04-12 19:40 | 441217.5 | 6480.001 | 3 | 39 | 4.399961 | 0.09717178 | 0.8244601 | 0 | 3.627536 | 0
2018-04-12 19:42 | 441337.5 | 6600.001 | 3 | 39 | 4.399954 | 0.09539223 | 0.827677 | 0 | 3.64169 | 0
2018-04-12 19:44 | 441457.5 | 6720 | 3 | 39 | 4.400148 | 0.09486771 | 0.8308293 | 0 | 3.65556 | 0
2018-04-12 19:46 | 441577.5 | 6840.001 | 3 | 39 | 4.400063 | 0.09196854 | 0.8339175 | 0 | 3.669148 | 0
2018-04-12 19:48 | 441697.5 | 6960 | 3 | 39 | 4.399984 | 0.08967972 | 0.8369414 | 0 | 3.682453 | 0
2018-04-12 19:50 | 441817.5 | 7080.001 | 3 | 39 | 4.399964 | 0.08756828 | 0.8399063 | 0 | 3.695499 | 0
2018-04-12 19:52 | 441937.5 | 7200.0001 | 3 | 39 | 4.400054 | 0.08680344 | 0.8428137 | 0 | 3.708291 | 0
2018-04-12 19:54 | 442057.5 | 7320.001 | 3 | 39 | 4.400005 | 0.08519554 | 0.8456666 | 0 | 3.720844 | 0
2018-04-12 19:56 | 442177.5 | 7440.001 | 3 | 39 | 4.399938 | 0.08301544 | 0.8484734 | 0 | 3.733194 | 0
2018-04-12 19:57 | 442242.4 | 7504.86 | 3 | 39 | 4.399879 | 0.0814991 | 0.8499684 | 0 | 3.739772 | 0
2018-04-12 19:59 | 442362.4 | 120.0001 | 4 | 39 | 4.377627 | 0 | 0.8499684 | 0 | 3.739772 | 0
2018-04-12 20:01 | 442482.4 | 240.0009 | 4 | 39 | 4.373282 | 0 | 0.8499684 | 0 | 3.739772 | 0
2018-04-12 20:02 | 442542.4 | 300.0048 | 4 | 39 | 4.371446 | 0 | 0.8499684 | 0 | 3.739772 | 0
2018-04-12 20:04 | 442662.4895 | 120.0003 | 5 | 39 | 3.820021 | -2.282112 | 0.8499684 | 0.07606026 | 3.739772 | 0.2959646
2018-04-12 20:06 | 442782.4903 | 240.0011 | 5 | 39 | 3.72526 | -2.282202 | 0.8499684 | 0.1521264 | 3.739772 | 0.5828427
2018-04-12 20:08 | 442902.4903 | 360.0011 | 5 | 39 | 3.643827 | -2.282126 | 0.8499684 | 0.2281886 | 3.739772 | 0.8630267
2018-04-12 20:10 | 443022.4895 | 480.0003 | 5 | 39 | 3.571835 | -2.282135 | 0.8499684 | 0.3042482 | 3.739772 | 1.137384
2018-04-12 20:12 | 443142.4903 | 600.0011 | 5 | 39 | 3.507127 | -2.28216 | 0.8499684 | 0.3803163 | 3.739772 | 1.406584
2018-04-12 20:14 | 443262.491 | 720.0018 | 5 | 39 | 3.448683 | -2.282084 | 0.8499684 | 0.456378 | 3.739772 | 1.671075
2018-04-12 20:16 | 443382.491 | 840.0018 | 5 | 39 | 3.395157 | -2.282141 | 0.8499684 | 0.5324413 | 3.739772 | 1.931325
2018-04-12 20:18 | 443502.4903 | 960.0011 | 5 | 39 | 3.341825 | -2.282102 | 0.8499684 | 0.6085038 | 3.739772 | 2.18755
2018-04-12 20:20 | 443622.4902 | 1080.001 | 5 | 39 | 3.286437 | -2.282144 | 0.8499684 | 0.6845669 | 3.739772 | 2.439743
2018-04-12 20:22 | 443742.4901 | 1200.0009 | 5 | 39 | 3.189692 | -2.282126 | 0.8499684 | 0.7606294 | 3.739772 | 2.686425
2018-04-12 20:24 | 443862.491 | 1320.0018 | 5 | 39 | 3.027246 | -2.282126 | 0.8499684 | 0.836694 | 3.739772 | 2.923229
2018-04-12 20:25 | 443880.7724 | 1338.2832 | 5 | 39 | 3 | -2.282074 | 0.8499684 | 0.8482752 | 3.739772 | 2.958133
2018-04-12 20:27 | 444000.8 | 120.0001 | 6 | 39 | 3.809789 | 0 | 0.8499684 | 0.8482752 | 3.739772 | 2.958133
2018-04-12 20:29 | 444120.8 | 240.0001 | 6 | 39 | 3.83152 | 0 | 0.8499684 | 0.8482752 | 3.739772 | 2.958133
2018-04-12 20:30 | 444180.8 | 300.0024 | 6 | 39 | 3.837193 | 0 | 0.8499684 | 0.8482752 | 3.739772 | 2.958133
2018-04-12 20:30 | 444180.8 | 0.0024 | 7 | 40 | 3.837249 | 0 | 0 | 0 | 0 | 0
2018-04-12 20:30 | 444181.3 | 0.3289 | 2 | 40 | 4.011477 | 1.127542 | 4.722161e-05 | 3.516e-09 | 0.0001866835 | 1.3494e-08
2018-04-12 20:32 | 444301.2 | 120.0001 | 3 | 40 | 4.400133 | 2.141659 | 0.07884094 | 3.516e-09 | 0.3467925 | 1.3494e-08
2018-04-12 20:34 | 444421.3 | 240.001 | 3 | 40 | 4.400043 | 1.885815 | 0.145957 | 3.516e-09 | 0.6421085 | 1.3494e-08
2018-04-12 20:36 | 444541.2 | 360.0001 | 3 | 40 | 4.399991 | 1.660429 | 0.2049505 | 3.516e-09 | 0.9016848 | 1.3494e-08
2018-04-12 20:38 | 444661.2 | 480.0001 | 3 | 40 | 4.400114 | 1.47913 | 0.2571891 | 3.516e-09 | 1.131538 | 1.3494e-08
2018-04-12 20:40 | 444781.3 | 600.0019 | 3 | 40 | 4.400106 | 1.316074 | 0.3037333 | 3.516e-09 | 1.336335 | 1.3494e-08
2018-04-12 20:42 | 444901.3 | 720.0019 | 3 | 40 | 4.399995 | 1.16378 | 0.3450096 | 3.516e-09 | 1.517952 | 1.3494e-08
2018-04-12 20:44 | 445021.3 | 840.0019 | 3 | 40 | 4.400043 | 1.032162 | 0.3815382 | 3.516e-09 | 1.678679 | 1.3494e-08
2018-04-12 20:46 | 445141.2 | 960.0001 | 3 | 40 | 4.399964 | 0.9198952 | 0.4140123 | 3.516e-09 | 1.821566 | 1.3494e-08
2018-04-12 20:48 | 445261.3 | 1080.0002 | 3 | 40 | 4.399965 | 0.8275433 | 0.4430995 | 3.516e-09 | 1.949551 | 1.3494e-08
2018-04-12 20:50 | 445381.2 | 1200.0001 | 3 | 40 | 4.400005 | 0.7497368 | 0.4693624 | 3.516e-09 | 2.065108 | 1.3494e-08
2018-04-12 20:52 | 445501.3 | 1320.0019 | 3 | 40 | 4.399982 | 0.6831875 | 0.4932268 | 3.516e-09 | 2.170111 | 1.3494e-08
2018-04-12 20:54 | 445621.3 | 1440.0019 | 3 | 40 | 4.400028 | 0.6245823 | 0.5150067 | 3.516e-09 | 2.265943 | 1.3494e-08
2018-04-12 20:56 | 445741.3 | 1560.0019 | 3 | 40 | 4.400064 | 0.5722046 | 0.534929 | 3.516e-09 | 2.353602 | 1.3494e-08
2018-04-12 20:58 | 445861.2 | 1680.0001 | 3 | 40 | 4.399981 | 0.5249462 | 0.5531965 | 3.516e-09 | 2.433979 | 1.3494e-08
2018-04-12 21:00 | 445981.3 | 1800.001 | 3 | 40 | 4.399979 | 0.482935 | 0.5699854 | 3.516e-09 | 2.50785 | 1.3494e-08
2018-04-12 21:02 | 446101.3 | 1920.0019 | 3 | 40 | 4.399849 | 0.4447002 | 0.5854514 | 3.516e-09 | 2.5759 | 1.3494e-08
2018-04-12 21:04 | 446221.3 | 2040.0019 | 3 | 40 | 4.399989 | 0.4126511 | 0.5997528 | 3.516e-09 | 2.638827 | 1.3494e-08
2018-04-12 21:06 | 446341.2 | 2160.0001 | 3 | 40 | 4.399967 | 0.3831749 | 0.613014 | 3.516e-09 | 2.697176 | 1.3494e-08
2018-04-12 21:08 | 446461.2 | 2280.0001 | 3 | 40 | 4.400089 | 0.3579464 | 0.6253473 | 3.516e-09 | 2.751443 | 1.3494e-08
2018-04-12 21:10 | 446581.3 | 2400.0002 | 3 | 40 | 4.399955 | 0.3346653 | 0.6368738 | 3.516e-09 | 2.802159 | 1.3494e-08
2018-04-12 21:12 | 446701.2 | 2520.0001 | 3 | 40 | 4.400056 | 0.3153706 | 0.6476904 | 3.516e-09 | 2.849752 | 1.3494e-08
2018-04-12 21:14 | 446821.2 | 2640.0001 | 3 | 40 | 4.400048 | 0.2973175 | 0.6578777 | 3.516e-09 | 2.894576 | 1.3494e-08
2018-04-12 21:16 | 446941.2 | 2760.0001 | 3 | 40 | 4.399916 | 0.2805252 | 0.6675038 | 3.516e-09 | 2.936931 | 1.3494e-08
2018-04-12 21:18 | 447061.2 | 2880.0001 | 3 | 40 | 4.400047 | 0.2672005 | 0.6766246 | 3.516e-09 | 2.977062 | 1.3494e-08
2018-04-12 21:20 | 447181.3 | 3000.0018 | 3 | 40 | 4.399988 | 0.2534542 | 0.6852933 | 3.516e-09 | 3.015205 | 1.3494e-08
2018-04-12 21:22 | 447301.3 | 3120.0011 | 3 | 40 | 4.39994 | 0.2410831 | 0.6935431 | 3.516e-09 | 3.051504 | 1.3494e-08
2018-04-12 21:24 | 447421.3 | 3240.0002 | 3 | 40 | 4.400038 | 0.2311497 | 0.7014146 | 3.516e-09 | 3.086139 | 1.3494e-08
2018-04-12 21:26 | 447541.2 | 3360.0001 | 3 | 40 | 4.399952 | 0.2203712 | 0.7089375 | 3.516e-09 | 3.119239 | 1.3494e-08
2018-04-12 21:28 | 447661.2 | 3480.0001 | 3 | 40 | 4.399954 | 0.2113075 | 0.7161408 | 3.516e-09 | 3.150934 | 1.3494e-08
2018-04-12 21:30 | 447781.3 | 3600.0018 | 3 | 40 | 4.400057 | 0.2036686 | 0.7230518 | 3.516e-09 | 3.181342 | 1.3494e-08
2018-04-12 21:32 | 447901.2 | 3720.0001 | 3 | 40 | 4.400035 | 0.1955547 | 0.7296965 | 3.516e-09 | 3.210579 | 1.3494e-08
2018-04-12 21:34 | 448021.3 | 3840.001 | 3 | 40 | 4.399895 | 0.1871033 | 0.7360834 | 3.516e-09 | 3.238682 | 1.3494e-08
2018-04-12 21:36 | 448141.3 | 3960.0018 | 3 | 40 | 4.400062 | 0.1819057 | 0.7422384 | 3.516e-09 | 3.265763 | 1.3494e-08
2018-04-12 21:38 | 448261.3 | 4080.0018 | 3 | 40 | 4.399862 | 0.1739292 | 0.7481773 | 3.516e-09 | 3.291894 | 1.3494e-08
2018-04-12 21:40 | 448381.2 | 4200.0001 | 3 | 40 | 4.400087 | 0.1699638 | 0.7539068 | 3.516e-09 | 3.317104 | 1.3494e-08
2018-04-12 21:42 | 448501.3 | 4320.0002 | 3 | 40 | 4.39995 | 0.1631069 | 0.759449 | 3.516e-09 | 3.34149 | 1.3494e-08
2018-04-12 21:44 | 448621.3 | 4440.0002 | 3 | 40 | 4.400051 | 0.1586361 | 0.7648097 | 3.516e-09 | 3.365077 | 1.3494e-08
2018-04-12 21:46 | 448741.2 | 4560.0001 | 3 | 40 | 4.39997 | 0.1531067 | 0.769996 | 3.516e-09 | 3.387897 | 1.3494e-08
2018-04-12 21:48 | 448861.3 | 4680.0002 | 3 | 40 | 4.399976 | 0.1485596 | 0.7750229 | 3.516e-09 | 3.410015 | 1.3494e-08
2018-04-12 21:50 | 448981.2 | 4800.0001 | 3 | 40 | 4.399996 | 0.1441746 | 0.779905 | 3.516e-09 | 3.431496 | 1.3494e-08
2018-04-12 21:52 | 449101.3 | 4920.0018 | 3 | 40 | 4.399986 | 0.1399803 | 0.78464 | 3.516e-09 | 3.45233 | 1.3494e-08
2018-04-12 21:54 | 449221.3 | 5040.0002 | 3 | 40 | 4.400019 | 0.1365185 | 0.7892415 | 3.516e-09 | 3.472577 | 1.3494e-08
2018-04-12 21:56 | 449341.3 | 5160.0018 | 3 | 40 | 4.399913 | 0.1314278 | 0.7937121 | 3.516e-09 | 3.492247 | 1.3494e-08
2018-04-12 21:58 | 449461.3 | 5280.0018 | 3 | 40 | 4.399921 | 0.1280174 | 0.7980567 | 3.516e-09 | 3.511364 | 1.3494e-08
2018-04-12 22:00 | 449581.3 | 5400.0018 | 3 | 40 | 4.399957 | 0.1244659 | 0.8022868 | 3.516e-09 | 3.529976 | 1.3494e-08
2018-04-12 22:02 | 449701.3 | 5520.0002 | 3 | 40 | 4.399949 | 0.1218338 | 0.8064072 | 3.516e-09 | 3.548106 | 1.3494e-08
2018-04-12 22:04 | 449821.3 | 5640.0002 | 3 | 40 | 4.399988 | 0.1189289 | 0.8104218 | 3.516e-09 | 3.56577 | 1.3494e-08
2018-04-12 22:06 | 449941.3 | 5760.0002 | 3 | 40 | 4.399896 | 0.1150684 | 0.8143396 | 3.516e-09 | 3.583008 | 1.3494e-08
2018-04-12 22:08 | 450061.3 | 5880.001 | 3 | 40 | 4.399949 | 0.1123753 | 0.8181491 | 3.516e-09 | 3.59977 | 1.3494e-08
2018-04-12 22:10 | 450181.3 | 6000.0002 | 3 | 40 | 4.399979 | 0.1103096 | 0.8218694 | 3.516e-09 | 3.616139 | 1.3494e-08
2018-04-12 22:12 | 450301.3 | 6120.0019 | 3 | 40 | 4.400059 | 0.1082516 | 0.8255029 | 3.516e-09 | 3.632127 | 1.3494e-08
2018-04-12 22:14 | 450421.3 | 6240.0002 | 3 | 40 | 4.399969 | 0.1054211 | 0.8290519 | 3.516e-09 | 3.647742 | 1.3494e-08
2018-04-12 22:16 | 450541.3 | 6360.0002 | 3 | 40 | 4.400008 | 0.1033745 | 0.8325268 | 3.516e-09 | 3.663032 | 1.3494e-08
2018-04-12 22:18 | 450661.3 | 6480.0002 | 3 | 40 | 4.399988 | 0.1007423 | 0.8359337 | 3.516e-09 | 3.678022 | 1.3494e-08
2018-04-12 22:20 | 450781.2 | 6600.0001 | 3 | 40 | 4.400057 | 0.09954453 | 0.839264 | 3.516e-09 | 3.692676 | 1.3494e-08
2018-04-12 22:22 | 450901.3 | 6720.001 | 3 | 40 | 4.400018 | 0.09723473 | 0.8425259 | 3.516e-09 | 3.707028 | 1.3494e-08
2018-04-12 22:24 | 451021.2 | 6840.0001 | 3 | 40 | 4.399927 | 0.09429359 | 0.8457233 | 3.516e-09 | 3.721096 | 1.3494e-08
2018-04-12 22:26 | 451141.3 | 6960.0002 | 3 | 40 | 4.39989 | 0.09174347 | 0.8488518 | 3.516e-09 | 3.734862 | 1.3494e-08
2018-04-12 22:28 | 451261.3 | 7080.0002 | 3 | 40 | 4.400008 | 0.09083939 | 0.8519093 | 3.516e-09 | 3.748314 | 1.3494e-08
2018-04-12 22:30 | 451381.3 | 7200.0011 | 3 | 40 | 4.399953 | 0.08885193 | 0.8549067 | 3.516e-09 | 3.761503 | 1.3494e-08
2018-04-12 22:32 | 451501.3 | 7320.0002 | 3 | 40 | 4.400046 | 0.08836365 | 0.8578525 | 3.516e-09 | 3.774464 | 1.3494e-08
2018-04-12 22:34 | 451621.3 | 7440.0002 | 3 | 40 | 4.400046 | 0.08668137 | 0.8607449 | 3.516e-09 | 3.787191 | 1.3494e-08
2018-04-12 22:36 | 451741.3 | 7560.0002 | 3 | 40 | 4.399951 | 0.0842762 | 0.863589 | 3.516e-09 | 3.799705 | 1.3494e-08
2018-04-12 22:38 | 451861.3 | 7680.0011 | 3 | 40 | 4.400012 | 0.0830574 | 0.8663802 | 3.516e-09 | 3.811986 | 1.3494e-08
2018-04-12 22:38 | 451904.3 | 7723.0392 | 3 | 40 | 4.399862 | 0.08149338 | 0.8673702 | 3.516e-09 | 3.816342 | 1.3494e-08
2018-04-12 22:40 | 452024.3 | 120.001 | 4 | 40 | 4.377658 | 0 | 0.8673702 | 3.516e-09 | 3.816342 | 1.3494e-08
2018-04-12 22:42 | 452144.3 | 240.0001 | 4 | 40 | 4.373247 | 0 | 0.8673702 | 3.516e-09 | 3.816342 | 1.3494e-08
2018-04-12 22:43 | 452204.3 | 300.0007 | 4 | 40 | 4.371366 | 0 | 0.8673702 | 3.516e-09 | 3.816342 | 1.3494e-08
2018-04-12 22:45 | 452324.4 | 120.0003 | 5 | 40 | 3.818431 | -2.282086 | 0.8673702 | 0.07606024 | 3.816342 | 0.2958595
2018-04-12 22:47 | 452444.4 | 240.0003 | 5 | 40 | 3.723986 | -2.282126 | 0.8673702 | 0.1521176 | 3.816342 | 0.582598
2018-04-12 22:49 | 452564.4 | 360.002 | 5 | 40 | 3.642499 | -2.282104 | 0.8673702 | 0.2281802 | 3.816342 | 0.8626838
2018-04-12 22:51 | 452684.4 | 480.0003 | 5 | 40 | 3.570719 | -2.282084 | 0.8673702 | 0.3042412 | 3.816342 | 1.136952
2018-04-12 22:53 | 452804.4 | 600.0012 | 5 | 40 | 3.506327 | -2.282099 | 0.8673702 | 0.3802976 | 3.816342 | 1.406038
2018-04-12 22:55 | 452924.4 | 720.0011 | 5 | 40 | 3.448557 | -2.28212 | 0.8673702 | 0.4563608 | 3.816342 | 1.670497
2018-04-12 22:57 | 453044.4 | 840.0004 | 5 | 40 | 3.396258 | -2.282112 | 0.8673702 | 0.5324218 | 3.816342 | 1.930786
2018-04-12 22:59 | 453164.4 | 960.0004 | 5 | 40 | 3.343937 | -2.282158 | 0.8673702 | 0.60848 | 3.816342 | 2.187121
2018-04-12 23:01 | 453284.4 | 1080.002 | 5 | 40 | 3.282766 | -2.282104 | 0.8673702 | 0.6845462 | 3.816342 | 2.43927
2018-04-12 23:03 | 453404.4 | 1200.0004 | 5 | 40 | 3.184141 | -2.282144 | 0.8673702 | 0.7606075 | 3.816342 | 2.685616
2018-04-12 23:05 | 453524.4 | 1320.0004 | 5 | 40 | 3.02639 | -2.282102 | 0.8673702 | 0.836665 | 3.816342 | 2.922068
2018-04-12 23:06 | 453541.9 | 1337.4273 | 5 | 40 | 3 | -2.282116 | 0.8673702 | 0.8477112 | 3.816342 | 2.955353
2018-04-12 23:08 | 453661.9 | 120.0019 | 6 | 40 | 3.810513 | 0 | 0.8673702 | 0.8477175 | 3.816342 | 2.955371
2018-04-12 23:10 | 453781.9 | 240.001 | 6 | 40 | 3.832088 | 0 | 0.8673702 | 0.8477175 | 3.816342 | 2.955371
2018-04-12 23:11 | 453841.9 | 300.0016 | 6 | 40 | 3.837766 | 0 | 0.8673702 | 0.8477175 | 3.816342 | 2.955371
2018-04-12 23:11 | 453841.9 | 0.0024 | 7 | 41 | 3.837765 | 0 | 0 | 0 | 0 | 0
2018-04-12 23:11 | 453842.3 | 0.328 | 2 | 41 | 4.012587 | 1.127605 | 4.672694e-05 | 6e-12 | 0.0001847528 | 2.1e-11
2018-04-12 23:13 | 453962.3 | 120.001 | 3 | 41 | 4.400001 | 2.136009 | 0.07863093 | 6e-12 | 0.3458725 | 2.1e-11
2018-04-12 23:15 | 454082.3 | 240.0018 | 3 | 41 | 4.400048 | 1.880692 | 0.1455788 | 6e-12 | 0.6404492 | 2.1e-11
2018-04-12 23:17 | 454202.3 | 360.001 | 3 | 41 | 4.400105 | 1.656908 | 0.2043812 | 6e-12 | 0.8991832 | 2.1e-11
2018-04-12 23:19 | 454322.3 | 480.001 | 3 | 41 | 4.400172 | 1.475119 | 0.256486 | 6e-12 | 1.128447 | 2.1e-11
2018-04-12 23:21 | 454442.3 | 600.0001 | 3 | 41 | 4.399995 | 1.309927 | 0.3028645 | 6e-12 | 1.332514 | 2.1e-11
2018-04-12 23:23 | 454562.3 | 720.001 | 3 | 41 | 4.399977 | 1.159052 | 0.343984 | 6e-12 | 1.513442 | 2.1e-11
2018-04-12 23:25 | 454682.3 | 840.0018 | 3 | 41 | 4.400143 | 1.028111 | 0.380358 | 6e-12 | 1.673488 | 2.1e-11
2018-04-12 23:27 | 454802.3 | 960 | 3 | 41 | 4.400007 | 0.9164753 | 0.4126948 | 6e-12 | 1.815771 | 2.1e-11
2018-04-12 23:29 | 454922.3 | 1080.0018 | 3 | 41 | 4.399993 | 0.824213 | 0.4416578 | 6e-12 | 1.943209 | 2.1e-11
2018-04-12 23:31 | 455042.3 | 1200.0018 | 3 | 41 | 4.400077 | 0.7480564 | 0.4678182 | 6e-12 | 2.058316 | 2.1e-11
2018-04-12 23:33 | 455162.3 | 1320.0001 | 3 | 41 | 4.399979 | 0.6806965 | 0.4916016 | 6e-12 | 2.162963 | 2.1e-11
2018-04-12 23:35 | 455282.3 | 1440.001 | 3 | 41 | 4.399963 | 0.622261 | 0.5133088 | 6e-12 | 2.258474 | 2.1e-11
2018-04-12 23:37 | 455402.3 | 1560.001 | 3 | 41 | 4.39994 | 0.5694237 | 0.5331662 | 6e-12 | 2.345848 | 2.1e-11
2018-04-12 23:39 | 455522.3 | 1680.0009 | 3 | 41 | 4.400036 | 0.5237274 | 0.5513756 | 6e-12 | 2.425969 | 2.1e-11
2018-04-12 23:41 | 455642.3 | 1800.0001 | 3 | 41 | 4.400064 | 0.4819031 | 0.5681132 | 6e-12 | 2.499614 | 2.1e-11
2018-04-12 23:43 | 455762.3 | 1920.0008 | 3 | 41 | 4.399879 | 0.4437637 | 0.5835399 | 6e-12 | 2.567492 | 2.1e-11
2018-04-12 23:45 | 455882.3 | 2040.0001 | 3 | 41 | 4.399996 | 0.4120655 | 0.5978118 | 6e-12 | 2.630288 | 2.1e-11
2018-04-12 23:47 | 456002.3 | 2160.0001 | 3 | 41 | 4.400046 | 0.3834229 | 0.6110566 | 6e-12 | 2.688565 | 2.1e-11
2018-04-12 23:49 | 456122.3 | 2280.0001 | 3 | 41 | 4.399999 | 0.3578014 | 0.6233929 | 6e-12 | 2.742845 | 2.1e-11
2018-04-12 23:51 | 456242.3 | 2400.0018 | 3 | 41 | 4.399991 | 0.3346043 | 0.6349253 | 6e-12 | 2.793588 | 2.1e-11
2018-04-12 23:53 | 456362.3 | 2520.0018 | 3 | 41 | 4.399903 | 0.3143768 | 0.6457378 | 6e-12 | 2.841163 | 2.1e-11
2018-04-12 23:55 | 456482.3 | 2640.0009 | 3 | 41 | 4.39997 | 0.296875 | 0.6559265 | 6e-12 | 2.885993 | 2.1e-11
2018-04-12 23:57 | 456602.3 | 2760.0018 | 3 | 41 | 4.399958 | 0.2803574 | 0.6655501 | 6e-12 | 2.928337 | 2.1e-11
2018-04-12 23:59 | 456722.3 | 2880.0001 | 3 | 41 | 4.400074 | 0.2669983 | 0.6746662 | 6e-12 | 2.968447 | 2.1e-11
2018-04-13 00:01 | 456842.3 | 3000.0018 | 3 | 41 | 4.399997 | 0.2534828 | 0.6833279 | 6e-12 | 3.006559 | 2.1e-11
2018-04-13 00:03 | 456962.3 | 3120.0018 | 3 | 41 | 4.399865 | 0.2404194 | 0.691572 | 6e-12 | 3.042833 | 2.1e-11
2018-04-13 00:05 | 457082.3 | 3240.0018 | 3 | 41 | 4.399917 | 0.2298698 | 0.699432 | 6e-12 | 3.077417 | 2.1e-11
2018-04-13 00:07 | 457202.3 | 3360.0002 | 3 | 41 | 4.399963 | 0.2200565 | 0.7069417 | 6e-12 | 3.110459 | 2.1e-11
2018-04-13 00:09 | 457322.3 | 3480.0018 | 3 | 41 | 4.400086 | 0.2122517 | 0.7141389 | 6e-12 | 3.142127 | 2.1e-11
2018-04-13 00:11 | 457442.3 | 3600.0001 | 3 | 41 | 4.400056 | 0.2033081 | 0.7210331 | 6e-12 | 3.172462 | 2.1e-11
2018-04-13 00:13 | 457562.3 | 3720.0018 | 3 | 41 | 4.399992 | 0.1944523 | 0.7276503 | 6e-12 | 3.201577 | 2.1e-11
2018-04-13 00:15 | 457682.3 | 3840.0001 | 3 | 41 | 4.399969 | 0.1869888 | 0.7340081 | 6e-12 | 3.229551 | 2.1e-11
2018-04-13 00:17 | 457802.3 | 3960.0008 | 3 | 41 | 4.399962 | 0.1803951 | 0.7401311 | 6e-12 | 3.256493 | 2.1e-11
2018-04-13 00:19 | 457922.3 | 4080.0018 | 3 | 41 | 4.400026 | 0.1745491 | 0.7460401 | 6e-12 | 3.282492 | 2.1e-11
2018-04-13 00:21 | 458042.3 | 4200.0018 | 3 | 41 | 4.399989 | 0.1679878 | 0.7517464 | 6e-12 | 3.3076 | 2.1e-11
2018-04-13 00:23 | 458162.3 | 4320.0001 | 3 | 41 | 4.400053 | 0.1627369 | 0.7572533 | 6e-12 | 3.33183 | 2.1e-11
2018-04-13 00:25 | 458282.3 | 4440.0018 | 3 | 41 | 4.399986 | 0.1570702 | 0.7625756 | 6e-12 | 3.355248 | 2.1e-11
2018-04-13 00:27 | 458402.3 | 4560.0017 | 3 | 41 | 4.400048 | 0.1525326 | 0.7677259 | 6e-12 | 3.377909 | 2.1e-11
2018-04-13 00:29 | 458522.3 | 4680.0001 | 3 | 41 | 4.400007 | 0.1477032 | 0.7727169 | 6e-12 | 3.39987 | 2.1e-11
2018-04-13 00:31 | 458642.3 | 4800.0008 | 3 | 41 | 4.400012 | 0.1434956 | 0.7775545 | 6e-12 | 3.421155 | 2.1e-11
2018-04-13 00:33 | 458762.3 | 4920.0018 | 3 | 41 | 4.399988 | 0.1386909 | 0.7822497 | 6e-12 | 3.441814 | 2.1e-11
2018-04-13 00:35 | 458882.3 | 5040.0018 | 3 | 41 | 4.400037 | 0.1350327 | 0.7868074 | 6e-12 | 3.461868 | 2.1e-11
2018-04-13 00:37 | 459002.3 | 5160.0001 | 3 | 41 | 4.400045 | 0.1310482 | 0.7912331 | 6e-12 | 3.481341 | 2.1e-11
2018-04-13 00:39 | 459122.3 | 5280.0001 | 3 | 41 | 4.400043 | 0.1277142 | 0.7955353 | 6e-12 | 3.50027 | 2.1e-11
2018-04-13 00:41 | 459242.3 | 5400.0009 | 3 | 41 | 4.399995 | 0.1240082 | 0.7997207 | 6e-12 | 3.518686 | 2.1e-11
2018-04-13 00:43 | 459362.3 | 5520.0001 | 3 | 41 | 4.400028 | 0.1211967 | 0.8037969 | 6e-12 | 3.536622 | 2.1e-11
2018-04-13 00:45 | 459482.3 | 5640.0019 | 3 | 41 | 4.399988 | 0.1175537 | 0.807775 | 6e-12 | 3.554125 | 2.1e-11
2018-04-13 00:47 | 459602.3 | 5760.0018 | 3 | 41 | 4.399877 | 0.113905 | 0.8116519 | 6e-12 | 3.571184 | 2.1e-11
2018-04-13 00:49 | 459722.3 | 5880.0001 | 3 | 41 | 4.399979 | 0.1123524 | 0.8154346 | 6e-12 | 3.587827 | 2.1e-11
2018-04-13 00:51 | 459842.3 | 6000.0009 | 3 | 41 | 4.400018 | 0.1097431 | 0.8191279 | 6e-12 | 3.604078 | 2.1e-11
2018-04-13 00:53 | 459962.3 | 6120.0008 | 3 | 41 | 4.39996 | 0.1067238 | 0.8227346 | 6e-12 | 3.619947 | 2.1e-11
2018-04-13 00:55 | 460082.3 | 6240.0001 | 3 | 41 | 4.399996 | 0.1043682 | 0.8262542 | 6e-12 | 3.635434 | 2.1e-11
2018-04-13 00:57 | 460202.3 | 6360.0017 | 3 | 41 | 4.399945 | 0.1018562 | 0.8296883 | 6e-12 | 3.650543 | 2.1e-11
2018-04-13 00:59 | 460322.3 | 6480.0001 | 3 | 41 | 4.400004 | 0.09963799 | 0.833051 | 6e-12 | 3.665339 | 2.1e-11
2018-04-13 01:01 | 460442.3 | 6600.0001 | 3 | 41 | 4.400048 | 0.0982914 | 0.8363441 | 6e-12 | 3.679829 | 2.1e-11
2018-04-13 01:03 | 460562.3 | 6720.0018 | 3 | 41 | 4.400062 | 0.09645844 | 0.8395677 | 6e-12 | 3.694013 | 2.1e-11
2018-04-13 01:05 | 460682.3 | 6840.0018 | 3 | 41 | 4.400049 | 0.09367561 | 0.8427138 | 6e-12 | 3.707855 | 2.1e-11
2018-04-13 01:07 | 460802.3 | 6960.0001 | 3 | 41 | 4.39997 | 0.09129906 | 0.8457952 | 6e-12 | 3.721414 | 2.1e-11
2018-04-13 01:09 | 460922.3 | 7080.0027 | 3 | 41 | 4.399998 | 0.08960724 | 0.8488127 | 6e-12 | 3.734691 | 2.1e-11
2018-04-13 01:11 | 461042.3 | 7200.0001 | 3 | 41 | 4.400027 | 0.08821869 | 0.8517732 | 6e-12 | 3.747717 | 2.1e-11
2018-04-13 01:13 | 461162.3 | 7320.0009 | 3 | 41 | 4.400064 | 0.08666611 | 0.8546776 | 6e-12 | 3.760496 | 2.1e-11
2018-04-13 01:15 | 461282.3 | 7440.0001 | 3 | 41 | 4.400169 | 0.08601952 | 0.8575297 | 6e-12 | 3.773045 | 2.1e-11
2018-04-13 01:17 | 461402.3 | 7560.0001 | 3 | 41 | 4.399885 | 0.08255005 | 0.8603299 | 6e-12 | 3.785366 | 2.1e-11
2018-04-13 01:17 | 461437.9 | 7595.5312 | 3 | 41 | 4.399887 | 0.08149338 | 0.8611494 | 6e-12 | 3.788972 | 2.1e-11
2018-04-13 01:19 | 461557.9 | 120.0001 | 4 | 41 | 4.377485 | 0 | 0.8611494 | 6e-12 | 3.788972 | 2.1e-11
2018-04-13 01:21 | 461677.9 | 240.001 | 4 | 41 | 4.373145 | 0 | 0.8611494 | 6e-12 | 3.788972 | 2.1e-11
2018-04-13 01:22 | 461737.9 | 300.0022 | 4 | 41 | 4.371258 | 0 | 0.8611494 | 6e-12 | 3.788972 | 2.1e-11
2018-04-13 01:24 | 461857.9847 | 120.001 | 5 | 41 | 3.815418 | -2.282097 | 0.8611494 | 0.07605644 | 3.788972 | 0.2956396
2018-04-13 01:26 | 461977.984 | 240.0003 | 5 | 41 | 3.720557 | -2.282084 | 0.8611494 | 0.1521189 | 3.788972 | 0.5821517
2018-04-13 01:28 | 462097.9841 | 360.0004 | 5 | 41 | 3.639446 | -2.282109 | 0.8611494 | 0.2281833 | 3.788972 | 0.8619912
2018-04-13 01:30 | 462217.984 | 480.0003 | 5 | 41 | 3.568241 | -2.282074 | 0.8611494 | 0.3042468 | 3.788972 | 1.136062
2018-04-13 01:32 | 462337.9857 | 600.002 | 5 | 41 | 3.504282 | -2.282114 | 0.8611494 | 0.38031 | 3.788972 | 1.404996
2018-04-13 01:34 | 462457.984 | 720.0003 | 5 | 41 | 3.44725 | -2.282116 | 0.8611494 | 0.4563733 | 3.788972 | 1.669326
2018-04-13 01:36 | 462577.984 | 840.0003 | 5 | 41 | 3.395168 | -2.282139 | 0.8611494 | 0.5324349 | 3.788972 | 1.929535
2018-04-13 01:38 | 462697.984 | 960.0003 | 5 | 41 | 3.343019 | -2.282074 | 0.8611494 | 0.6084993 | 3.788972 | 2.185817
2018-04-13 01:40 | 462817.9841 | 1080.0004 | 5 | 41 | 3.282887 | -2.28212 | 0.8611494 | 0.6845648 | 3.788972 | 2.437909
2018-04-13 01:42 | 462937.984 | 1200.0003 | 5 | 41 | 3.185476 | -2.282118 | 0.8611494 | 0.7606279 | 3.788972 | 2.6843
2018-04-13 01:44 | 463057.984 | 1320.0003 | 5 | 41 | 3.028409 | -2.282112 | 0.8611494 | 0.8366925 | 3.788972 | 2.920845
2018-04-13 01:44 | 463078.0101 | 1340.0264 | 5 | 41 | 2.999989 | -2.282088 | 0.8611494 | 0.8493843 | 3.788972 | 2.959101
2018-04-13 01:46 | 463198.1 | 120 | 6 | 41 | 3.810645 | 0 | 0.8611494 | 0.8493843 | 3.788972 | 2.959101
2018-04-13 01:48 | 463318.1 | 240.0007 | 6 | 41 | 3.831632 | 0 | 0.8611494 | 0.8493843 | 3.788972 | 2.959101
2018-04-13 01:49 | 463378.1 | 300.0023 | 6 | 41 | 3.837127 | 0 | 0.8611494 | 0.8493843 | 3.788972 | 2.959101
2018-04-13 01:49 | 463378.1 | 0.0024 | 7 | 42 | 3.836987 | 0 | 0 | 0 | 0 | 0
2018-04-13 01:49 | 463378.5 | 0.3304 | 2 | 42 | 4.012724 | 1.127569 | 4.804107e-05 | 1.924e-09 | 0.0001900115 | 7.382e-09
2018-04-13 01:51 | 463498.5 | 120.0011 | 3 | 42 | 4.39999 | 2.133364 | 0.07855304 | 1.924e-09 | 0.3455314 | 7.382e-09
2018-04-13 01:53 | 463618.5 | 240.0011 | 3 | 42 | 4.400094 | 1.878664 | 0.1454058 | 1.924e-09 | 0.6396878 | 7.382e-09
2018-04-13 01:55 | 463738.5 | 360.0002 | 3 | 42 | 4.400004 | 1.654924 | 0.2041703 | 1.924e-09 | 0.8982553 | 7.382e-09
2018-04-13 01:57 | 463858.5 | 480.0003 | 3 | 42 | 4.399991 | 1.472115 | 0.2562241 | 1.924e-09 | 1.127295 | 7.382e-09
2018-04-13 01:59 | 463978.5 | 600.0011 | 3 | 42 | 4.400023 | 1.307909 | 0.3025211 | 1.924e-09 | 1.331004 | 7.382e-09
2018-04-13 02:01 | 464098.5 | 720.0002 | 3 | 42 | 4.399965 | 1.155941 | 0.3435583 | 1.924e-09 | 1.511569 | 7.382e-09
2018-04-13 02:03 | 464218.5 | 840.0002 | 3 | 42 | 4.40004 | 1.02467 | 0.3798527 | 1.924e-09 | 1.671265 | 7.382e-09
2018-04-13 02:05 | 464338.5 | 960.0002 | 3 | 42 | 4.4001 | 0.913187 | 0.4120853 | 1.924e-09 | 1.81309 | 7.382e-09
2018-04-13 02:07 | 464458.5 | 1080.0002 | 3 | 42 | 4.400039 | 0.8211021 | 0.4409213 | 1.924e-09 | 1.93997 | 7.382e-09
2018-04-13 02:09 | 464578.5 | 1200.0027 | 3 | 42 | 4.400023 | 0.7444801 | 0.4669675 | 1.924e-09 | 2.054573 | 7.382e-09
2018-04-13 02:11 | 464698.5 | 1320.0002 | 3 | 42 | 4.400065 | 0.6784782 | 0.4906425 | 1.924e-09 | 2.158744 | 7.382e-09
2018-04-13 02:13 | 464818.5 | 1440.0002 | 3 | 42 | 4.40009 | 0.6209049 | 0.5122597 | 1.924e-09 | 2.25386 | 7.382e-09
2018-04-13 02:15 | 464938.5 | 1560.0002 | 3 | 42 | 4.399975 | 0.5685959 | 0.5320578 | 1.924e-09 | 2.340971 | 7.382e-09
2018-04-13 02:17 | 465058.5 | 1680.0002 | 3 | 42 | 4.400024 | 0.5222111 | 0.5502234 | 1.924e-09 | 2.4209 | 7.382e-09
2018-04-13 02:19 | 465178.5 | 1800.0011 | 3 | 42 | 4.399934 | 0.4805431 | 0.5669231 | 1.924e-09 | 2.49438 | 7.382e-09
2018-04-13 02:21 | 465298.5 | 1920.0011 | 3 | 42 | 4.40001 | 0.4443111 | 0.582321 | 1.924e-09 | 2.56213 | 7.382e-09
2018-04-13 02:23 | 465418.5 | 2040.0011 | 3 | 42 | 4.400007 | 0.4117203 | 0.5965709 | 1.924e-09 | 2.62483 | 7.382e-09
2018-04-13 02:25 | 465538.5 | 2160.0011 | 3 | 42 | 4.399981 | 0.382988 | 0.609805 | 1.924e-09 | 2.68306 | 7.382e-09
2018-04-13 02:27 | 465658.5 | 2280.0011 | 3 | 42 | 4.39996 | 0.3576012 | 0.6221439 | 1.924e-09 | 2.73735 | 7.382e-09
2018-04-13 02:29 | 465778.5 | 2400.0002 | 3 | 42 | 4.400012 | 0.3358555 | 0.6336944 | 1.924e-09 | 2.788172 | 7.382e-09
2018-04-13 02:31 | 465898.5 | 2520.0002 | 3 | 42 | 4.400026 | 0.3160381 | 0.6445441 | 1.924e-09 | 2.835911 | 7.382e-09
2018-04-13 02:33 | 466018.5 | 2640.0003 | 3 | 42 | 4.399965 | 0.2977276 | 0.654766 | 1.924e-09 | 2.880888 | 7.382e-09
2018-04-13 02:35 | 466138.5 | 2760.0002 | 3 | 42 | 4.400097 | 0.2823982 | 0.6644175 | 1.924e-09 | 2.923354 | 7.382e-09
2018-04-13 02:37 | 466258.5 | 2880.0002 | 3 | 42 | 4.399992 | 0.2674389 | 0.6735624 | 1.924e-09 | 2.963592 | 7.382e-09
2018-04-13 02:39 | 466378.5 | 3000.0002 | 3 | 42 | 4.400073 | 0.2547226 | 0.682249 | 1.924e-09 | 3.001813 | 7.382e-09
2018-04-13 02:41 | 466498.5 | 3120.0011 | 3 | 42 | 4.39996 | 0.242424 | 0.6905166 | 1.924e-09 | 3.03819 | 7.382e-09
2018-04-13 02:43 | 466618.5 | 3240.0027 | 3 | 42 | 4.400034 | 0.2316055 | 0.6984093 | 1.924e-09 | 3.072918 | 7.382e-09
2018-04-13 02:45 | 466738.5 | 3360 | 3 | 42 | 4.400078 | 0.2216663 | 0.7059519 | 1.924e-09 | 3.106106 | 7.382e-09
2018-04-13 02:47 | 466858.5 | 3480.001 | 3 | 42 | 4.39996 | 0.2116833 | 0.7131714 | 1.924e-09 | 3.137871 | 7.382e-09
2018-04-13 02:49 | 466978.5 | 3600.0011 | 3 | 42 | 4.399987 | 0.2036266 | 0.7200976 | 1.924e-09 | 3.168346 | 7.382e-09
2018-04-13 02:51 | 467098.5 | 3720 | 3 | 42 | 4.399945 | 0.1956024 | 0.726752 | 1.924e-09 | 3.197626 | 7.382e-09
2018-04-13 02:53 | 467218.5 | 3840.001 | 3 | 42 | 4.399958 | 0.1880646 | 0.7331506 | 1.924e-09 | 3.22578 | 7.382e-09
2018-04-13 02:55 | 467338.5 | 3960.0018 | 3 | 42 | 4.400027 | 0.1814327 | 0.7393159 | 1.924e-09 | 3.252907 | 7.382e-09
2018-04-13 02:57 | 467458.5 | 4080 | 3 | 42 | 4.39989 | 0.1744232 | 0.7452607 | 1.924e-09 | 3.279064 | 7.382e-09
2018-04-13 02:59 | 467578.5 | 4200.001 | 3 | 42 | 4.400075 | 0.1697636 | 0.7509955 | 1.924e-09 | 3.304297 | 7.382e-09
2018-04-13 03:01 | 467698.5 | 4320 | 3 | 42 | 4.400114 | 0.1647243 | 0.7565365 | 1.924e-09 | 3.328677 | 7.382e-09
2018-04-13 03:03 | 467818.5 | 4440.0003 | 3 | 42 | 4.400043 | 0.1585541 | 0.7618985 | 1.924e-09 | 3.35227 | 7.382e-09
2018-04-13 03:05 | 467938.5 | 4560.0012 | 3 | 42 | 4.39996 | 0.1525936 | 0.7670832 | 1.924e-09 | 3.375083 | 7.382e-09
2018-04-13 03:07 | 468058.5 | 4680.0003 | 3 | 42 | 4.400022 | 0.1486607 | 0.7721048 | 1.924e-09 | 3.397178 | 7.382e-09
2018-04-13 03:09 | 468178.5 | 4800.0012 | 3 | 42 | 4.399951 | 0.1437778 | 0.776974 | 1.924e-09 | 3.418602 | 7.382e-09
2018-04-13 03:11 | 468298.5 | 4920.0011 | 3 | 42 | 4.400056 | 0.1402092 | 0.7817 | 1.924e-09 | 3.439397 | 7.382e-09
2018-04-13 03:13 | 468418.5 | 5040.0001 | 3 | 42 | 4.399985 | 0.1353703 | 0.7862813 | 1.924e-09 | 3.459555 | 7.382e-09
2018-04-13 03:15 | 468538.5 | 5160.0011 | 3 | 42 | 4.400096 | 0.1323814 | 0.7907319 | 1.924e-09 | 3.479137 | 7.382e-09
2018-04-13 03:17 | 468658.5 | 5280.0017 | 3 | 42 | 4.400037 | 0.1282883 | 0.795065 | 1.924e-09 | 3.498203 | 7.382e-09
2018-04-13 03:19 | 468778.5 | 5400.0001 | 3 | 42 | 4.400064 | 0.1253052 | 0.7992783 | 1.924e-09 | 3.516741 | 7.382e-09
2018-04-13 03:21 | 468898.5 | 5520.0002 | 3 | 42 | 4.40008 | 0.1224327 | 0.8033805 | 1.924e-09 | 3.534791 | 7.382e-09
2018-04-13 03:23 | 469018.5 | 5640.0011 | 3 | 42 | 4.399836 | 0.1170864 | 0.807377 | 1.924e-09 | 3.552376 | 7.382e-09
2018-04-13 03:25 | 469138.5 | 5760.0001 | 3 | 42 | 4.399977 | 0.1155815 | 0.8112711 | 1.924e-09 | 3.569509 | 7.382e-09
2018-04-13 03:27 | 469258.5 | 5880.0001 | 3 | 42 | 4.399975 | 0.1124897 | 0.8150686 | 1.924e-09 | 3.586218 | 7.382e-09
2018-04-13 03:29 | 469378.5 | 6000.0012 | 3 | 42 | 4.400008 | 0.1096554 | 0.8187729 | 1.924e-09 | 3.602517 | 7.382e-09
2018-04-13 03:31 | 469498.5 | 6120.0011 | 3 | 42 | 4.399916 | 0.106596 | 0.8223917 | 1.924e-09 | 3.61844 | 7.382e-09
2018-04-13 03:33 | 469618.5 | 6240 | 3 | 42 | 4.399923 | 0.1048126 | 0.8259268 | 1.924e-09 | 3.633994 | 7.382e-09
2018-04-13 03:35 | 469738.5 | 6360.0012 | 3 | 42 | 4.399933 | 0.1022301 | 0.82938 | 1.924e-09 | 3.649189 | 7.382e-09
2018-04-13 03:37 | 469858.5 | 6480.0009 | 3 | 42 | 4.400013 | 0.1005592 | 0.8327625 | 1.924e-09 | 3.664072 | 7.382e-09
2018-04-13 03:39 | 469978.5 | 6600.002 | 3 | 42 | 4.399963 | 0.09800529 | 0.8360687 | 1.924e-09 | 3.678619 | 7.382e-09
2018-04-13 03:41 | 470098.5 | 6720.0012 | 3 | 42 | 4.400002 | 0.09648514 | 0.8393051 | 1.924e-09 | 3.692859 | 7.382e-09
2018-04-13 03:43 | 470218.5 | 6840.0012 | 3 | 42 | 4.400023 | 0.09449577 | 0.8424786 | 1.924e-09 | 3.706822 | 7.382e-09
2018-04-13 03:45 | 470338.5 | 6960.0028 | 3 | 42 | 4.399998 | 0.09225655 | 0.8455887 | 1.924e-09 | 3.720507 | 7.382e-09
2018-04-13 03:47 | 470458.5 | 7080.0012 | 3 | 42 | 4.399961 | 0.09039307 | 0.8486373 | 1.924e-09 | 3.73392 | 7.382e-09
2018-04-13 03:49 | 470578.5 | 7200.0012 | 3 | 42 | 4.400041 | 0.08937263 | 0.8516279 | 1.924e-09 | 3.747079 | 7.382e-09
2018-04-13 03:51 | 470698.5 | 7320.0012 | 3 | 42 | 4.399939 | 0.08664703 | 0.8545592 | 1.924e-09 | 3.759977 | 7.382e-09
2018-04-13 03:53 | 470818.5 | 7440.0003 | 3 | 42 | 4.400005 | 0.08563232 | 0.8574357 | 1.924e-09 | 3.772633 | 7.382e-09
2018-04-13 03:55 | 470938.5 | 7560.0011 | 3 | 42 | 4.400089 | 0.08458328 | 0.8602594 | 1.924e-09 | 3.785058 | 7.382e-09
2018-04-13 03:57 | 471057.7 | 7679.2112 | 3 | 42 | 4.399923 | 0.0814991 | 0.863016 | 1.924e-09 | 3.797187 | 7.382e-09
2018-04-13 03:59 | 471177.8 | 120.0002 | 4 | 42 | 4.377431 | 0 | 0.863016 | 1.924e-09 | 3.797187 | 7.382e-09
2018-04-13 04:01 | 471297.8 | 240.0017 | 4 | 42 | 4.373072 | 0 | 0.863016 | 1.924e-09 | 3.797187 | 7.382e-09
2018-04-13 04:02 | 471357.8 | 300.0022 | 4 | 42 | 4.371121 | 0 | 0.863016 | 1.924e-09 | 3.797187 | 7.382e-09
2018-04-13 04:04 | 471477.8513 | 120.0021 | 5 | 42 | 3.81253 | -2.282084 | 0.863016 | 0.07605681 | 3.797187 | 0.2954487
2018-04-13 04:06 | 471597.8513 | 240.0021 | 5 | 42 | 3.716981 | -2.282104 | 0.863016 | 0.1521165 | 3.797187 | 0.5816978
2018-04-13 04:08 | 471717.8505 | 360.0013 | 5 | 42 | 3.636015 | -2.282091 | 0.863016 | 0.2281749 | 3.797187 | 0.8612536
2018-04-13 04:10 | 471837.8513 | 480.0021 | 5 | 42 | 3.564785 | -2.282058 | 0.863016 | 0.3042382 | 3.797187 | 1.135063
2018-04-13 04:12 | 471957.8513 | 600.0021 | 5 | 42 | 3.501375 | -2.282083 | 0.863016 | 0.3803017 | 3.797187 | 1.403746
2018-04-13 04:14 | 472077.8504 | 720.0012 | 5 | 42 | 3.444629 | -2.282126 | 0.863016 | 0.4563589 | 3.797187 | 1.66785
2018-04-13 04:16 | 472197.8513 | 840.0021 | 5 | 42 | 3.39236 | -2.282076 | 0.863016 | 0.53242 | 3.797187 | 1.927842
2018-04-13 04:18 | 472317.8504 | 960.0012 | 5 | 42 | 3.340126 | -2.282123 | 0.863016 | 0.6084765 | 3.797187 | 2.18388
2018-04-13 04:20 | 472437.8495 | 1080.0003 | 5 | 42 | 3.278688 | -2.28207 | 0.863016 | 0.6845383 | 3.797187 | 2.435701
2018-04-13 04:22 | 472557.8504 | 1200.0012 | 5 | 42 | 3.179411 | -2.282081 | 0.863016 | 0.7605971 | 3.797187 | 2.681713
2018-04-13 04:24 | 472677.8521 | 1320.0029 | 5 | 42 | 3.024917 | -2.282091 | 0.863016 | 0.8366607 | 3.797187 | 2.917886
2018-04-13 04:25 | 472696.2701 | 1338.4209 | 5 | 42 | 2.999995 | -2.282137 | 0.863016 | 0.848335 | 3.797187 | 2.953056
2018-04-13 04:27 | 472816.3 | 120.0017 | 6 | 42 | 3.811256 | 0 | 0.863016 | 0.848335 | 3.797187 | 2.953056
2018-04-13 04:29 | 472936.3 | 240.0003 | 6 | 42 | 3.832025 | 0 | 0.863016 | 0.848335 | 3.797187 | 2.953056
2018-04-13 04:30 | 472996.3 | 300.004 | 6 | 42 | 3.837406 | 0 | 0.863016 | 0.848335 | 3.797187 | 2.953056
2018-04-13 04:30 | 472996.3 | 0.0023 | 7 | 43 | 3.83739 | 0 | 0 | 0 | 0 | 0
2018-04-13 04:30 | 472996.7 | 0.3288 | 2 | 43 | 4.013587 | 1.127602 | 4.723116e-05 | 1.047e-09 | 0.0001868048 | 4.018e-09
2018-04-13 04:32 | 473116.7 | 120.0001 | 3 | 43 | 4.400113 | 2.129017 | 0.07830568 | 1.047e-09 | 0.344447 | 4.018e-09
2018-04-13 04:34 | 473236.7 | 240.0033 | 3 | 43 | 4.400149 | 1.872932 | 0.1449875 | 1.047e-09 | 0.6378518 | 4.018e-09
2018-04-13 04:36 | 473356.7 | 360 | 3 | 43 | 4.400011 | 1.650053 | 0.2035495 | 1.047e-09 | 0.8955279 | 4.018e-09
2018-04-13 04:38 | 473476.7 | 480.0007 | 3 | 43 | 4.400011 | 1.468056 | 0.2554495 | 1.047e-09 | 1.12389 | 4.018e-09
2018-04-13 04:40 | 473596.7 | 600.0009 | 3 | 43 | 4.400036 | 1.30401 | 0.3016243 | 1.047e-09 | 1.327061 | 4.018e-09
2018-04-13 04:42 | 473716.7 | 720.0002 | 3 | 43 | 4.399993 | 1.153603 | 0.3425456 | 1.047e-09 | 1.507116 | 4.018e-09
2018-04-13 04:44 | 473836.7 | 840.0001 | 3 | 43 | 4.400028 | 1.021685 | 0.378745 | 1.047e-09 | 1.666395 | 4.018e-09
2018-04-13 04:46 | 473956.7 | 960.0007 | 3 | 43 | 4.40002 | 0.9106369 | 0.4108768 | 1.047e-09 | 1.807776 | 4.018e-09
2018-04-13 04:48 | 474076.7 | 1080.0033 | 3 | 43 | 4.400002 | 0.8195667 | 0.4396636 | 1.047e-09 | 1.934439 | 4.018e-09
2018-04-13 04:50 | 474196.7 | 1200.0008 | 3 | 43 | 4.399989 | 0.743145 | 0.4656746 | 1.047e-09 | 2.048888 | 4.018e-09
2018-04-13 04:52 | 474316.7 | 1320.0001 | 3 | 43 | 4.399888 | 0.6764126 | 0.4893219 | 1.047e-09 | 2.152936 | 4.018e-09
2018-04-13 04:54 | 474436.7 | 1440.0009 | 3 | 43 | 4.400071 | 0.6202412 | 0.5109149 | 1.047e-09 | 2.247945 | 4.018e-09
2018-04-13 04:56 | 474556.7 | 1560.0002 | 3 | 43 | 4.400071 | 0.5688267 | 0.5306954 | 1.047e-09 | 2.33498 | 4.018e-09
2018-04-13 04:58 | 474676.7 | 1680.0008 | 3 | 43 | 4.399971 | 0.5212154 | 0.5488394 | 1.047e-09 | 2.414813 | 4.018e-09
2018-04-13 05:00 | 474796.7 | 1800.0009 | 3 | 43 | 4.399914 | 0.4799881 | 0.5655254 | 1.047e-09 | 2.488232 | 4.018e-09
2018-04-13 05:02 | 474916.7 | 1920 | 3 | 43 | 4.399819 | 0.4429646 | 0.5809283 | 1.047e-09 | 2.556005 | 4.018e-09
2018-04-13 05:04 | 475036.7 | 2040.0001 | 3 | 43 | 4.399981 | 0.4121723 | 0.5951995 | 1.047e-09 | 2.618798 | 4.018e-09
2018-04-13 05:06 | 475156.7 | 2160.0001 | 3 | 43 | 4.400045 | 0.3844395 | 0.6084685 | 1.047e-09 | 2.677181 | 4.018e-09
2018-04-13 05:08 | 475276.7 | 2280.0008 | 3 | 43 | 4.400013 | 0.3588448 | 0.620839 | 1.047e-09 | 2.731612 | 4.018e-09
2018-04-13 05:10 | 475396.7 | 2400.0017 | 3 | 43 | 4.400077 | 0.3374043 | 0.6324286 | 1.047e-09 | 2.782606 | 4.018e-09
2018-04-13 05:12 | 475516.7 | 2520 | 3 | 43 | 4.400056 | 0.3172684 | 0.6433218 | 1.047e-09 | 2.830536 | 4.018e-09
2018-04-13 05:14 | 475636.7 | 2640.0001 | 3 | 43 | 4.399933 | 0.2988415 | 0.6535832 | 1.047e-09 | 2.875686 | 4.018e-09
2018-04-13 05:16 | 475756.7 | 2760.0017 | 3 | 43 | 4.400023 | 0.2836361 | 0.6632912 | 1.047e-09 | 2.918401 | 4.018e-09
2018-04-13 05:18 | 475876.7 | 2880 | 3 | 43 | 4.400058 | 0.2696171 | 0.6724992 | 1.047e-09 | 2.958917 | 4.018e-09
2018-04-13 05:20 | 475996.7 | 3000.0001 | 3 | 43 | 4.399903 | 0.2554264 | 0.6812536 | 1.047e-09 | 2.997436 | 4.018e-09
2018-04-13 05:22 | 476116.7 | 3120 | 3 | 43 | 4.400011 | 0.2446213 | 0.6895912 | 1.047e-09 | 3.034122 | 4.018e-09
2018-04-13 05:24 | 476236.7 | 3240 | 3 | 43 | 4.400143 | 0.2344151 | 0.6975502 | 1.047e-09 | 3.069141 | 4.018e-09
2018-04-13 05:26 | 476356.7 | 3360 | 3 | 43 | 4.399903 | 0.2222118 | 0.7051477 | 1.047e-09 | 3.10257 | 4.018e-09
2018-04-13 05:28 | 476476.7 | 3480.0001 | 3 | 43 | 4.400014 | 0.2143898 | 0.7124275 | 1.047e-09 | 3.134601 | 4.018e-09
2018-04-13 05:30 | 476596.7 | 3600.0009 | 3 | 43 | 4.400032 | 0.2052956 | 0.7194155 | 1.047e-09 | 3.165348 | 4.018e-09
2018-04-13 05:32 | 476716.7 | 3720.0001 | 3 | 43 | 4.400016 | 0.1980476 | 0.7261305 | 1.047e-09 | 3.194894 | 4.018e-09
2018-04-13 05:34 | 476836.7 | 3840 | 3 | 43 | 4.400084 | 0.1907578 | 0.7325951 | 1.047e-09 | 3.223339 | 4.018e-09
2018-04-13 05:36 | 476956.7 | 3960.0001 | 3 | 43 | 4.399897 | 0.1826782 | 0.7388217 | 1.047e-09 | 3.250735 | 4.018e-09
2018-04-13 05:38 | 477076.7 | 4080 | 3 | 43 | 4.40007 | 0.1774635 | 0.7448205 | 1.047e-09 | 3.27713 | 4.018e-09
2018-04-13 05:40 | 477196.7 | 4200.0001 | 3 | 43 | 4.400066 | 0.171339 | 0.750619 | 1.047e-09 | 3.302644 | 4.018e-09
2018-04-13 05:42 | 477316.7 | 4320.0009 | 3 | 43 | 4.399874 | 0.1642075 | 0.7562196 | 1.047e-09 | 3.327286 | 4.018e-09
2018-04-13 05:44 | 477436.7 | 4440.0001 | 3 | 43 | 4.4001 | 0.1613331 | 0.7616391 | 1.047e-09 | 3.351132 | 4.018e-09
2018-04-13 05:46 | 477556.7 | 4560.0001 | 3 | 43 | 4.400052 | 0.1551247 | 0.7668824 | 1.047e-09 | 3.374202 | 4.018e-09
2018-04-13 05:48 | 477676.7 | 4680.0001 | 3 | 43 | 4.400037 | 0.150528 | 0.7719688 | 1.047e-09 | 3.396582 | 4.018e-09
2018-04-13 05:50 | 477796.7 | 4800 | 3 | 43 | 4.399972 | 0.1454811 | 0.7769013 | 1.047e-09 | 3.418285 | 4.018e-09
2018-04-13 05:52 | 477916.7 | 4920.0027 | 3 | 43 | 4.400009 | 0.1411629 | 0.7816882 | 1.047e-09 | 3.439348 | 4.018e-09
2018-04-13 05:54 | 478036.7 | 5040.0001 | 3 | 43 | 4.400028 | 0.1377106 | 0.7863283 | 1.047e-09 | 3.459764 | 4.018e-09
2018-04-13 05:56 | 478156.7 | 5160.0001 | 3 | 43 | 4.400056 | 0.1337738 | 0.7908337 | 1.047e-09 | 3.479588 | 4.018e-09
2018-04-13 05:58 | 478276.7 | 5280.0001 | 3 | 43 | 4.400037 | 0.1298161 | 0.7952182 | 1.047e-09 | 3.49888 | 4.018e-09
2018-04-13 06:00 | 478396.7 | 5400.0001 | 3 | 43 | 4.399945 | 0.1257534 | 0.7994847 | 1.047e-09 | 3.517652 | 4.018e-09
2018-04-13 06:02 | 478516.7 | 5520.0009 | 3 | 43 | 4.399866 | 0.1220951 | 0.8036354 | 1.047e-09 | 3.535915 | 4.018e-09
2018-04-13 06:04 | 478636.7 | 5640.0001 | 3 | 43 | 4.400023 | 0.1201363 | 0.8076786 | 1.047e-09 | 3.553705 | 4.018e-09
2018-04-13 06:06 | 478756.7 | 5760.0001 | 3 | 43 | 4.399893 | 0.1161537 | 0.8116248 | 1.047e-09 | 3.571069 | 4.018e-09
2018-04-13 06:08 | 478876.7 | 5880.0001 | 3 | 43 | 4.39991 | 0.1134148 | 0.8154714 | 1.047e-09 | 3.587994 | 4.018e-09
2018-04-13 06:10 | 478996.7 | 6000.0001 | 3 | 43 | 4.399953 | 0.1110325 | 0.8192276 | 1.047e-09 | 3.604521 | 4.018e-09
2018-04-13 06:12 | 479116.7 | 6120.0001 | 3 | 43 | 4.400114 | 0.1100254 | 0.8229 | 1.047e-09 | 3.620679 | 4.018e-09
2018-04-13 06:14 | 479236.7 | 6240.0036 | 3 | 43 | 4.399946 | 0.1061153 | 0.8264897 | 1.047e-09 | 3.636474 | 4.018e-09
2018-04-13 06:16 | 479356.7 | 6360.001 | 3 | 43 | 4.399934 | 0.1039944 | 0.8299983 | 1.047e-09 | 3.651912 | 4.018e-09
2018-04-13 06:18 | 479476.7 | 6480.001 | 3 | 43 | 4.400083 | 0.1028118 | 0.8334344 | 1.047e-09 | 3.667031 | 4.018e-09
2018-04-13 06:20 | 479596.7 | 6600.001 | 3 | 43 | 4.399965 | 0.09963417 | 0.8367975 | 1.047e-09 | 3.681828 | 4.018e-09
2018-04-13 06:22 | 479716.7 | 6720.001 | 3 | 43 | 4.399941 | 0.0970974 | 0.8400872 | 1.047e-09 | 3.696303 | 4.018e-09
2018-04-13 06:24 | 479836.7 | 6840.0002 | 3 | 43 | 4.399961 | 0.09526062 | 0.8433085 | 1.047e-09 | 3.710477 | 4.018e-09
2018-04-13 06:26 | 479956.7 | 6960.001 | 3 | 43 | 4.399912 | 0.09277916 | 0.8464622 | 1.047e-09 | 3.724353 | 4.018e-09
2018-04-13 06:28 | 480076.7 | 7080.001 | 3 | 43 | 4.400122 | 0.09284973 | 0.849551 | 1.047e-09 | 3.737944 | 4.018e-09
2018-04-13 06:30 | 480196.7 | 7200.0036 | 3 | 43 | 4.400014 | 0.08991051 | 0.8525797 | 1.047e-09 | 3.75127 | 4.018e-09
2018-04-13 06:32 | 480316.7 | 7320.001 | 3 | 43 | 4.39996 | 0.08816338 | 0.8555509 | 1.047e-09 | 3.764343 | 4.018e-09
2018-04-13 06:34 | 480436.7 | 7440.0001 | 3 | 43 | 4.399906 | 0.08588409 | 0.8584672 | 1.047e-09 | 3.777175 | 4.018e-09
2018-04-13 06:36 | 480556.7 | 7560.001 | 3 | 43 | 4.399954 | 0.08489037 | 0.8613333 | 1.047e-09 | 3.789786 | 4.018e-09
2018-04-13 06:38 | 480676.7 | 7680.0036 | 3 | 43 | 4.399986 | 0.08360481 | 0.8641506 | 1.047e-09 | 3.802182 | 4.018e-09
2018-04-13 06:40 | 480796.7 | 7800.001 | 3 | 43 | 4.400062 | 0.08281517 | 0.8669174 | 1.047e-09 | 3.814356 | 4.018e-09
2018-04-13 06:40 | 480797.3 | 7800.5984 | 3 | 43 | 4.399924 | 0.08148003 | 0.8669313 | 1.047e-09 | 3.814417 | 4.018e-09
2018-04-13 06:42 | 480917.4 | 120.0008 | 4 | 43 | 4.377466 | 0 | 0.8669313 | 1.047e-09 | 3.814417 | 4.018e-09
2018-04-13 06:44 | 481037.4 | 240.0017 | 4 | 43 | 4.37309 | 0 | 0.8669313 | 1.047e-09 | 3.814417 | 4.018e-09
2018-04-13 06:45 | 481097.4 | 300.0038 | 4 | 43 | 4.371222 | 0 | 0.8669313 | 1.047e-09 | 3.814417 | 4.018e-09
2018-04-13 06:47 | 481217.5 | 120.0003 | 5 | 43 | 3.811031 | -2.282078 | 0.8669313 | 0.0760589 | 3.814417 | 0.295342
2018-04-13 06:49 | 481337.5 | 240.0019 | 5 | 43 | 3.716217 | -2.282126 | 0.8669313 | 0.1521266 | 3.814417 | 0.5815351
2018-04-13 06:51 | 481457.5 | 360.0003 | 5 | 43 | 3.635395 | -2.282081 | 0.8669313 | 0.2281849 | 3.814417 | 0.8610325
2018-04-13 06:53 | 481577.5 | 480.0003 | 5 | 43 | 3.564786 | -2.282104 | 0.8669313 | 0.3042481 | 3.814417 | 1.134812
2018-04-13 06:55 | 481697.5 | 600.0012 | 5 | 43 | 3.502294 | -2.282076 | 0.8669313 | 0.3803129 | 3.814417 | 1.403543
2018-04-13 06:57 | 481817.5 | 720.0003 | 5 | 43 | 3.446491 | -2.282091 | 0.8669313 | 0.4563693 | 3.814417 | 1.667753
2018-04-13 06:59 | 481937.5 | 840.0003 | 5 | 43 | 3.395895 | -2.282133 | 0.8669313 | 0.5324228 | 3.814417 | 1.92792
2018-04-13 07:01 | 482057.5 | 960.0003 | 5 | 43 | 3.345773 | -2.282099 | 0.8669313 | 0.608498 | 3.814417 | 2.184379
2018-04-13 07:03 | 482177.5 | 1080.002 | 5 | 43 | 3.286986 | -2.282086 | 0.8669313 | 0.6845632 | 3.814417 | 2.43674
2018-04-13 07:05 | 482297.5 | 1200.0003 | 5 | 43 | 3.193172 | -2.282074 | 0.8669313 | 0.7606252 | 3.814417 | 2.683544
2018-04-13 07:07 | 482417.5 | 1320.0011 | 5 | 43 | 3.050051 | -2.282086 | 0.8669313 | 0.836686 | 3.814417 | 2.921126
2018-04-13 07:07 | 482456.4 | 1358.932 | 5 | 43 | 2.999998 | -2.282104 | 0.8669313 | 0.8613617 | 3.814417 | 2.995773
2018-04-13 07:09 | 482576.4 | 120.0008 | 6 | 43 | 3.810038 | 0 | 0.8669313 | 0.8613617 | 3.814417 | 2.995773
2018-04-13 07:11 | 482696.4 | 240 | 6 | 43 | 3.830548 | 0 | 0.8669313 | 0.8613617 | 3.814417 | 2.995773
2018-04-13 07:12 | 482756.4 | 300.0029 | 6 | 43 | 3.83582 | 0 | 0.8669313 | 0.8613617 | 3.814417 | 2.995773
2018-04-13 07:12 | 482756.4 | 0.0024 | 7 | 44 | 3.835873 | 0 | 0 | 0 | 0 | 0
2018-04-13 07:12 | 482756.9 | 0.3322 | 2 | 44 | 4.012201 | 1.127586 | 4.776644e-05 | 3.305e-09 | 0.0001888791 | 1.2679e-08
2018-04-13 07:14 | 482876.9 | 120.0035 | 3 | 44 | 4.400031 | 2.141602 | 0.07873919 | 3.305e-09 | 0.3463494 | 1.2679e-08
2018-04-13 07:16 | 482996.9 | 240.001 | 3 | 44 | 4.400101 | 1.887852 | 0.1458894 | 3.305e-09 | 0.6418149 | 1.2679e-08
2018-04-13 07:18 | 483116.9 | 360.0009 | 3 | 44 | 4.39997 | 1.663269 | 0.204957 | 3.305e-09 | 0.9017157 | 1.2679e-08
2018-04-13 07:20 | 483236.9 | 480.001 | 3 | 44 | 4.399928 | 1.477999 | 0.2572625 | 3.305e-09 | 1.131862 | 1.2679e-08
2018-04-13 07:22 | 483356.9 | 600.001 | 3 | 44 | 4.400119 | 1.314646 | 0.3037783 | 3.305e-09 | 1.336534 | 1.2679e-08
2018-04-13 07:24 | 483476.9 | 720.0002 | 3 | 44 | 4.400131 | 1.162687 | 0.3450056 | 3.305e-09 | 1.517936 | 1.2679e-08
2018-04-13 07:26 | 483596.9 | 840.0035 | 3 | 44 | 4.400069 | 1.028103 | 0.3814436 | 3.305e-09 | 1.678264 | 1.2679e-08
2018-04-13 07:28 | 483716.9 | 960 | 3 | 44 | 4.400016 | 0.9158764 | 0.413778 | 3.305e-09 | 1.820536 | 1.2679e-08
2018-04-13 07:30 | 483836.9 | 1080.0009 | 3 | 44 | 4.399959 | 0.824234 | 0.4427384 | 3.305e-09 | 1.947963 | 1.2679e-08
2018-04-13 07:32 | 483956.9 | 1200.0002 | 3 | 44 | 4.400053 | 0.7484398 | 0.4689127 | 3.305e-09 | 2.06313 | 1.2679e-08
2018-04-13 07:34 | 484076.9 | 1320.0009 | 3 | 44 | 4.39997 | 0.6815338 | 0.4927134 | 3.305e-09 | 2.167853 | 1.2679e-08
2018-04-13 07:36 | 484196.9 | 1440.0001 | 3 | 44 | 4.400049 | 0.6249428 | 0.5144657 | 3.305e-09 | 2.263564 | 1.2679e-08
2018-04-13 07:38 | 484316.9 | 1560.0035 | 3 | 44 | 4.399978 | 0.5727024 | 0.5344104 | 3.305e-09 | 2.351321 | 1.2679e-08
2018-04-13 07:40 | 484436.9 | 1680.001 | 3 | 44 | 4.399969 | 0.5266151 | 0.5527257 | 3.305e-09 | 2.431908 | 1.2679e-08
2018-04-13 07:42 | 484556.9 | 1800.001 | 3 | 44 | 4.399993 | 0.4863529 | 0.5696059 | 3.305e-09 | 2.506181 | 1.2679e-08
2018-04-13 07:44 | 484676.9 | 1920.0035 | 3 | 44 | 4.399944 | 0.4497833 | 0.5852095 | 3.305e-09 | 2.574837 | 1.2679e-08
2018-04-13 07:46 | 484796.9 | 2040.002 | 3 | 44 | 4.399965 | 0.418169 | 0.5996768 | 3.305e-09 | 2.638494 | 1.2679e-08
2018-04-13 07:48 | 484916.9 | 2160.0035 | 3 | 44 | 4.400043 | 0.390707 | 0.6131421 | 3.305e-09 | 2.697741 | 1.2679e-08
2018-04-13 07:50 | 485036.9 | 2280.0035 | 3 | 44 | 4.400013 | 0.3653831 | 0.6257244 | 3.305e-09 | 2.753103 | 1.2679e-08
2018-04-13 07:52 | 485156.9 | 2400.0009 | 3 | 44 | 4.399997 | 0.3431416 | 0.6375279 | 3.305e-09 | 2.805038 | 1.2679e-08
2018-04-13 07:54 | 485276.9 | 2520.0009 | 3 | 44 | 4.399927 | 0.3227978 | 0.6486331 | 3.305e-09 | 2.853901 | 1.2679e-08
2018-04-13 07:56 | 485396.9 | 2640.0035 | 3 | 44 | 4.40003 | 0.3063869 | 0.6591175 | 3.305e-09 | 2.900032 | 1.2679e-08
2018-04-13 07:58 | 485516.9 | 2760.001 | 3 | 44 | 4.400133 | 0.2904835 | 0.6690394 | 3.305e-09 | 2.943689 | 1.2679e-08
2018-04-13 08:00 | 485636.9 | 2880.001 | 3 | 44 | 4.399926 | 0.2750034 | 0.6784514 | 3.305e-09 | 2.985102 | 1.2679e-08
2018-04-13 08:02 | 485756.9 | 3000.0035 | 3 | 44 | 4.399897 | 0.2617779 | 0.6874131 | 3.305e-09 | 3.024533 | 1.2679e-08
2018-04-13 08:04 | 485876.9 | 3120.0009 | 3 | 44 | 4.400043 | 0.2510052 | 0.6959605 | 3.305e-09 | 3.062141 | 1.2679e-08
2018-04-13 08:06 | 485996.9 | 3240.001 | 3 | 44 | 4.400083 | 0.2396545 | 0.7041165 | 3.305e-09 | 3.098028 | 1.2679e-08
2018-04-13 08:08 | 486116.9 | 3360.0001 | 3 | 44 | 4.399998 | 0.2294655 | 0.7119246 | 3.305e-09 | 3.132384 | 1.2679e-08
2018-04-13 08:10 | 486236.9 | 3480.0009 | 3 | 44 | 4.400038 | 0.220314 | 0.7194149 | 3.305e-09 | 3.165341 | 1.2679e-08
2018-04-13 08:12 | 486356.9 | 3600.001 | 3 | 44 | 4.399987 | 0.2110271 | 0.7265968 | 3.305e-09 | 3.196941 | 1.2679e-08
2018-04-13 08:14 | 486476.9 | 3720.001 | 3 | 44 | 4.399949 | 0.2028408 | 0.7334989 | 3.305e-09 | 3.227311 | 1.2679e-08
2018-04-13 08:16 | 486596.9 | 3840.0009 | 3 | 44 | 4.399988 | 0.1957455 | 0.7401454 | 3.305e-09 | 3.256555 | 1.2679e-08
2018-04-13 08:18 | 486716.9 | 3960.0009 | 3 | 44 | 4.399925 | 0.1882572 | 0.7465531 | 3.305e-09 | 3.284749 | 1.2679e-08
2018-04-13 08:20 | 486836.9 | 4080.0009 | 3 | 44 | 4.399881 | 0.1812859 | 0.7527249 | 3.305e-09 | 3.311905 | 1.2679e-08
2018-04-13 08:22 | 486956.9 | 4200.0035 | 3 | 44 | 4.400006 | 0.176136 | 0.758687 | 3.305e-09 | 3.338138 | 1.2679e-08
2018-04-13 08:24 | 487076.9 | 4320.0035 | 3 | 44 | 4.399973 | 0.1701202 | 0.7644529 | 3.305e-09 | 3.363508 | 1.2679e-08
2018-04-13 08:26 | 487196.9 | 4440.0009 | 3 | 44 | 4.400012 | 0.1647606 | 0.7700255 | 3.305e-09 | 3.388027 | 1.2679e-08
2018-04-13 08:28 | 487316.9 | 4560.0011 | 3 | 44 | 4.400079 | 0.1601391 | 0.7754282 | 3.305e-09 | 3.411799 | 1.2679e-08
2018-04-13 08:30 | 487436.9 | 4680.0002 | 3 | 44 | 4.399996 | 0.154438 | 0.7806675 | 3.305e-09 | 3.434852 | 1.2679e-08
2018-04-13 08:32 | 487556.9 | 4800.0029 | 3 | 44 | 4.39998 | 0.1498699 | 0.7857493 | 3.305e-09 | 3.457212 | 1.2679e-08
2018-04-13 08:34 | 487676.9 | 4920.0011 | 3 | 44 | 4.400035 | 0.1461658 | 0.7906801 | 3.305e-09 | 3.478907 | 1.2679e-08
2018-04-13 08:36 | 487796.9 | 5040.0002 | 3 | 44 | 4.399959 | 0.1412601 | 0.7954601 | 3.305e-09 | 3.499939 | 1.2679e-08
2018-04-13 08:38 | 487916.9 | 5160.0002 | 3 | 44 | 4.400052 | 0.1379623 | 0.8001044 | 3.305e-09 | 3.520374 | 1.2679e-08
2018-04-13 08:40 | 488036.9 | 5280.0002 | 3 | 44 | 4.399896 | 0.1330967 | 0.8046254 | 3.305e-09 | 3.540267 | 1.2679e-08
2018-04-13 08:42 | 488156.9 | 5400.0002 | 3 | 44 | 4.400115 | 0.1309929 | 0.8090172 | 3.305e-09 | 3.559591 | 1.2679e-08
2018-04-13 08:44 | 488276.9 | 5520.0011 | 3 | 44 | 4.400056 | 0.1273861 | 0.8132961 | 3.305e-09 | 3.578418 | 1.2679e-08
2018-04-13 08:46 | 488396.9 | 5640.0002 | 3 | 44 | 4.399947 | 0.1231995 | 0.8174624 | 3.305e-09 | 3.59675 | 1.2679e-08
2018-04-13 08:48 | 488516.9 | 5760.0002 | 3 | 44 | 4.400007 | 0.1203575 | 0.8215265 | 3.305e-09 | 3.614631 | 1.2679e-08
2018-04-13 08:50 | 488636.9 | 5880.0029 | 3 | 44 | 4.399964 | 0.117197 | 0.8254911 | 3.305e-09 | 3.632076 | 1.2679e-08
2018-04-13 08:52 | 488756.9 | 6000.0006 | 3 | 44 | 4.400092 | 0.1156654 | 0.8293622 | 3.305e-09 | 3.649109 | 1.2679e-08
2018-04-13 08:54 | 488876.9 | 6120.0002 | 3 | 44 | 4.399973 | 0.1120186 | 0.833142 | 3.305e-09 | 3.66574 | 1.2679e-08
2018-04-13 08:56 | 488996.9 | 6240.0003 | 3 | 44 | 4.400013 | 0.1095314 | 0.8368276 | 3.305e-09 | 3.681956 | 1.2679e-08
2018-04-13 08:58 | 489116.9 | 6360.0003 | 3 | 44 | 4.399943 | 0.1065502 | 0.8404255 | 3.305e-09 | 3.697787 | 1.2679e-08
2018-04-13 09:00 | 489236.9 | 6480.0011 | 3 | 44 | 4.399985 | 0.1046104 | 0.8439517 | 3.305e-09 | 3.713303 | 1.2679e-08
2018-04-13 09:02 | 489356.9 | 6600.0002 | 3 | 44 | 4.399914 | 0.1018028 | 0.8474046 | 3.305e-09 | 3.728495 | 1.2679e-08
2018-04-13 09:04 | 489476.9 | 6720.002 | 3 | 44 | 4.399916 | 0.09980965 | 0.8507828 | 3.305e-09 | 3.743359 | 1.2679e-08
2018-04-13 09:06 | 489596.9 | 6840.0003 | 3 | 44 | 4.400062 | 0.09883308 | 0.854095 | 3.305e-09 | 3.757933 | 1.2679e-08
2018-04-13 09:08 | 489716.9 | 6960.0003 | 3 | 44 | 4.400021 | 0.09630775 | 0.8573343 | 3.305e-09 | 3.772186 | 1.2679e-08
2018-04-13 09:10 | 489836.9 | 7080.0003 | 3 | 44 | 4.400021 | 0.09453773 | 0.8605103 | 3.305e-09 | 3.78616 | 1.2679e-08
2018-04-13 09:12 | 489956.9 | 7200.0003 | 3 | 44 | 4.399837 | 0.09132957 | 0.8636243 | 3.305e-09 | 3.799862 | 1.2679e-08
2018-04-13 09:14 | 490076.9 | 7320.0011 | 3 | 44 | 4.399985 | 0.09094429 | 0.8666762 | 3.305e-09 | 3.81329 | 1.2679e-08
2018-04-13 09:16 | 490196.9 | 7440.0003 | 3 | 44 | 4.400047 | 0.08955956 | 0.8696736 | 3.305e-09 | 3.826479 | 1.2679e-08
2018-04-13 09:18 | 490316.9 | 7560.0002 | 3 | 44 | 4.400159 | 0.0888958 | 0.8726209 | 3.305e-09 | 3.839447 | 1.2679e-08
2018-04-13 09:20 | 490436.9 | 7680.0003 | 3 | 44 | 4.400038 | 0.08678818 | 0.8755153 | 3.305e-09 | 3.852182 | 1.2679e-08
2018-04-13 09:22 | 490556.9 | 7800.0011 | 3 | 44 | 4.400063 | 0.08501434 | 0.8783561 | 3.305e-09 | 3.864682 | 1.2679e-08
2018-04-13 09:24 | 490676.9 | 7920.0003 | 3 | 44 | 4.399945 | 0.08261681 | 0.881151 | 3.305e-09 | 3.876979 | 1.2679e-08
2018-04-13 09:25 | 490736.4 | 7979.5312 | 3 | 44 | 4.399904 | 0.08148766 | 0.8825204 | 3.305e-09 | 3.883004 | 1.2679e-08
2018-04-13 09:27 | 490856.5 | 120.0008 | 4 | 44 | 4.377309 | 0 | 0.8825204 | 3.305e-09 | 3.883004 | 1.2679e-08
2018-04-13 09:29 | 490976.5 | 240.0008 | 4 | 44 | 4.373128 | 0 | 0.8825204 | 3.305e-09 | 3.883004 | 1.2679e-08
2018-04-13 09:30 | 491036.5 | 300.0022 | 4 | 44 | 4.371284 | 0 | 0.8825204 | 3.305e-09 | 3.883004 | 1.2679e-08
2018-04-13 09:32 | 491156.5 | 120.0012 | 5 | 44 | 3.809677 | -2.282084 | 0.8825204 | 0.07606161 | 3.883004 | 0.2952583
2018-04-13 09:34 | 491276.5 | 240.0012 | 5 | 44 | 3.715026 | -2.282097 | 0.8825204 | 0.1521203 | 3.883004 | 0.5813199
2018-04-13 09:36 | 491396.5 | 360.0012 | 5 | 44 | 3.634819 | -2.282114 | 0.8825204 | 0.2281806 | 3.883004 | 0.8607531
2018-04-13 09:38 | 491516.5 | 480.0003 | 5 | 44 | 3.565255 | -2.28207 | 0.8825204 | 0.3042357 | 3.883004 | 1.134504
2018-04-13 09:40 | 491636.5 | 600.0002 | 5 | 44 | 3.503699 | -2.282084 | 0.8825204 | 0.3803002 | 3.883004 | 1.403304
2018-04-13 09:42 | 491756.5 | 720.0001 | 5 | 44 | 3.449672 | -2.282095 | 0.8825204 | 0.4563571 | 3.883004 | 1.667693
2018-04-13 09:44 | 491876.5 | 840.0004 | 5 | 44 | 3.399866 | -2.28207 | 0.8825204 | 0.5324156 | 3.883004 | 1.928161
2018-04-13 09:46 | 491996.5 | 960.0002 | 5 | 44 | 3.351128 | -2.282099 | 0.8825204 | 0.608476 | 3.883004 | 2.184909
2018-04-13 09:48 | 492116.5 | 1080.0003 | 5 | 44 | 3.294533 | -2.282072 | 0.8825204 | 0.6845366 | 3.883004 | 2.437753
2018-04-13 09:50 | 492236.5 | 1200.0003 | 5 | 44 | 3.207106 | -2.282083 | 0.8825204 | 0.7605948 | 3.883004 | 2.685329
2018-04-13 09:52 | 492356.5 | 1320.0012 | 5 | 44 | 3.072152 | -2.282072 | 0.8825204 | 0.8366574 | 3.883004 | 2.92433
2018-04-13 09:53 | 492416.4 | 1379.8281 | 5 | 44 | 2.999991 | -2.282068 | 0.8825204 | 0.8745773 | 3.883004 | 3.039479
2018-04-13 09:55 | 492536.4 | 120.0002 | 6 | 44 | 3.808686 | 0 | 0.8825204 | 0.8745773 | 3.883004 | 3.039479
2018-04-13 09:57 | 492656.4 | 240.0002 | 6 | 44 | 3.828755 | 0 | 0.8825204 | 0.8745773 | 3.883004 | 3.039479
2018-04-13 09:58 | 492716.4 | 300.0025 | 6 | 44 | 3.834017 | 0 | 0.8825204 | 0.8745773 | 3.883004 | 3.039479
2018-04-13 09:58 | 492716.4 | 0.0023 | 7 | 45 | 3.834024 | 0 | 0 | 0 | 0 | 0
2018-04-13 09:58 | 492716.8 | 0.331 | 2 | 45 | 4.010285 | 1.127556 | 4.664359e-05 | 1.519e-09 | 0.0001842889 | 5.825e-09
2018-04-13 10:00 | 492836.8512 | 120.0002 | 3 | 45 | 4.400043 | 2.1553 | 0.07918353 | 1.519e-09 | 0.3483023 | 5.825e-09
2018-04-13 10:02 | 492956.8511 | 240.0001 | 3 | 45 | 4.400002 | 1.899586 | 0.1467829 | 1.519e-09 | 0.6457442 | 5.825e-09
2018-04-13 10:04 | 493076.8519 | 360.0009 | 3 | 45 | 4.400064 | 1.673615 | 0.2062263 | 1.519e-09 | 0.907299 | 5.825e-09
2018-04-13 10:06 | 493196.8511 | 480.0001 | 3 | 45 | 4.400084 | 1.488523 | 0.2588344 | 1.519e-09 | 1.138778 | 5.825e-09
2018-04-13 10:08 | 493316.8519 | 600.0009 | 3 | 45 | 4.400091 | 1.322161 | 0.3056309 | 1.519e-09 | 1.344685 | 5.825e-09
2018-04-13 10:10 | 493436.8511 | 720.0001 | 3 | 45 | 4.400036 | 1.167336 | 0.3470776 | 1.519e-09 | 1.527053 | 5.825e-09
2018-04-13 10:12 | 493556.8513 | 840.0003 | 3 | 45 | 4.400057 | 1.031927 | 0.3836568 | 1.519e-09 | 1.688003 | 5.825e-09
2018-04-13 10:14 | 493676.8512 | 960.0002 | 3 | 45 | 4.399978 | 0.9193707 | 0.4161197 | 1.519e-09 | 1.830841 | 5.825e-09
2018-04-13 10:16 | 493796.8512 | 1080.0002 | 3 | 45 | 4.40004 | 0.8271503 | 0.445163 | 1.519e-09 | 1.958632 | 5.825e-09
2018-04-13 10:18 | 493916.852 | 1200.001 | 3 | 45 | 4.399951 | 0.7498875 | 0.4714085 | 1.519e-09 | 2.074113 | 5.825e-09
2018-04-13 10:20 | 494036.8511 | 1320.0001 | 3 | 45 | 4.400046 | 0.6846809 | 0.4952844 | 1.519e-09 | 2.179167 | 5.825e-09
2018-04-13 10:22 | 494156.8543 | 1440.0033 | 3 | 45 | 4.399989 | 0.6251221 | 0.517099 | 1.519e-09 | 2.275152 | 5.825e-09
2018-04-13 10:24 | 494276.8528 | 1560.0018 | 3 | 45 | 4.400044 | 0.5752506 | 0.5370887 | 1.519e-09 | 2.363107 | 5.825e-09
2018-04-13 10:26 | 494396.8511 | 1680.0001 | 3 | 45 | 4.399963 | 0.5287991 | 0.5554783 | 1.519e-09 | 2.444021 | 5.825e-09
2018-04-13 10:28 | 494516.8512 | 1800.0002 | 3 | 45 | 4.3999 | 0.487833 | 0.5724244 | 1.519e-09 | 2.518584 | 5.825e-09
2018-04-13 10:30 | 494636.8512 | 1920.0002 | 3 | 45 | 4.399998 | 0.4526615 | 0.5880923 | 1.519e-09 | 2.587523 | 5.825e-09
2018-04-13 10:32 | 494756.852 | 2040.001 | 3 | 45 | 4.400032 | 0.4216785 | 0.6026459 | 1.519e-09 | 2.651559 | 5.825e-09
2018-04-13 10:34 | 494876.8511 | 2160.0001 | 3 | 45 | 4.400001 | 0.3924751 | 0.6162045 | 1.519e-09 | 2.711217 | 5.825e-09
2018-04-13 10:36 | 494996.8544 | 2280.0034 | 3 | 45 | 4.399943 | 0.3679104 | 0.6288809 | 1.519e-09 | 2.766993 | 5.825e-09
2018-04-13 10:38 | 495116.852 | 2400.001 | 3 | 45 | 4.399889 | 0.3456898 | 0.6407864 | 1.519e-09 | 2.819377 | 5.825e-09
2018-04-13 10:40 | 495236.8511 | 2520.0001 | 3 | 45 | 4.400027 | 0.3271027 | 0.6519995 | 1.519e-09 | 2.868715 | 5.825e-09
2018-04-13 10:42 | 495356.8511 | 2640.0001 | 3 | 45 | 4.399875 | 0.3081055 | 0.662591 | 1.519e-09 | 2.915317 | 5.825e-09
2018-04-13 10:44 | 495476.8511 | 2760.0001 | 3 | 45 | 4.400045 | 0.2933941 | 0.6726251 | 1.519e-09 | 2.959468 | 5.825e-09
2018-04-13 10:46 | 495596.8511 | 2880.0001 | 3 | 45 | 4.400004 | 0.2789001 | 0.6821527 | 1.519e-09 | 3.001389 | 5.825e-09
2018-04-13 10:48 | 495716.8511 | 3000.0001 | 3 | 45 | 4.399986 | 0.2656498 | 0.6912267 | 1.519e-09 | 3.041315 | 5.825e-09
2018-04-13 10:50 | 495836.8511 | 3120.0001 | 3 | 45 | 4.400072 | 0.2540359 | 0.6998801 | 1.519e-09 | 3.07939 | 5.825e-09
2018-04-13 10:52 | 495956.8511 | 3240.0001 | 3 | 45 | 4.399922 | 0.2416744 | 0.7081395 | 1.519e-09 | 3.115731 | 5.825e-09
2018-04-13 10:54 | 496076.8511 | 3360.0001 | 3 | 45 | 4.399981 | 0.2323437 | 0.7160488 | 1.519e-09 | 3.150532 | 5.825e-09
2018-04-13 10:56 | 496196.8511 | 3480.0001 | 3 | 45 | 4.400017 | 0.2228603 | 0.723631 | 1.519e-09 | 3.183893 | 5.825e-09
2018-04-13 10:58 | 496316.8544 | 3600.0034 | 3 | 45 | 4.399941 | 0.2135925 | 0.7309102 | 1.519e-09 | 3.215922 | 5.825e-09
2018-04-13 11:00 | 496436.8511 | 3720.0001 | 3 | 45 | 4.399917 | 0.2058315 | 0.7379133 | 1.519e-09 | 3.246735 | 5.825e-09
2018-04-13 11:02 | 496556.8511 | 3840.0001 | 3 | 45 | 4.399948 | 0.1983738 | 0.7446625 | 1.519e-09 | 3.276432 | 5.825e-09
2018-04-13 11:04 | 496676.851 | 3960 | 3 | 45 | 4.399988 | 0.1918926 | 0.7511724 | 1.519e-09 | 3.305075 | 5.825e-09
2018-04-13 11:06 | 496796.8519 | 4080.0009 | 3 | 45 | 4.399947 | 0.1845627 | 0.757452 | 1.519e-09 | 3.332705 | 5.825e-09
2018-04-13 11:08 | 496916.8511 | 4200.0001 | 3 | 45 | 4.399986 | 0.1788712 | 0.7635179 | 1.519e-09 | 3.359396 | 5.825e-09
2018-04-13 11:10 | 497036.851 | 4320 | 3 | 45 | 4.400066 | 0.1734581 | 0.7693837 | 1.519e-09 | 3.385205 | 5.825e-09
2018-04-13 11:12 | 497156.851 | 4440 | 3 | 45 | 4.40006 | 0.1680489 | 0.7750576 | 1.519e-09 | 3.41017 | 5.825e-09
2018-04-13 11:14 | 497276.8519 | 4560.0009 | 3 | 45 | 4.399936 | 0.1620884 | 0.780557 | 1.519e-09 | 3.434368 | 5.825e-09
2018-04-13 11:16 | 497396.8511 | 4680.0001 | 3 | 45 | 4.399979 | 0.1574821 | 0.7858887 | 1.519e-09 | 3.457827 | 5.825e-09
2018-04-13 11:18 | 497516.8519 | 4800.0009 | 3 | 45 | 4.400034 | 0.1531811 | 0.7910621 | 1.519e-09 | 3.48059 | 5.825e-09
2018-04-13 11:20 | 497636.8511 | 4920.0001 | 3 | 45 | 4.399942 | 0.1474323 | 0.7960731 | 1.519e-09 | 3.502639 | 5.825e-09
2018-04-13 11:22 | 497756.8511 | 5040.0001 | 3 | 45 | 4.400056 | 0.1444054 | 0.8009405 | 1.519e-09 | 3.524055 | 5.825e-09
2018-04-13 11:24 | 497876.8519 | 5160.0009 | 3 | 45 | 4.399911 | 0.1393032 | 0.8056719 | 1.519e-09 | 3.544873 | 5.825e-09
2018-04-13 11:26 | 497996.8511 | 5280.0001 | 3 | 45 | 4.400002 | 0.1362152 | 0.8102761 | 1.519e-09 | 3.565132 | 5.825e-09
2018-04-13 11:28 | 498116.8511 | 5400.0001 | 3 | 45 | 4.399943 | 0.1324005 | 0.8147554 | 1.519e-09 | 3.584841 | 5.825e-09
2018-04-13 11:30 | 498236.851 | 5520 | 3 | 45 | 4.400012 | 0.1294384 | 0.8191174 | 1.519e-09 | 3.604033 | 5.825e-09
2018-04-13 11:32 | 498356.8517 | 5640.0007 | 3 | 45 | 4.400052 | 0.1261749 | 0.8233674 | 1.519e-09 | 3.622733 | 5.825e-09
2018-04-13 11:34 | 498476.851 | 5760 | 3 | 45 | 4.400037 | 0.1229801 | 0.8275074 | 1.519e-09 | 3.640949 | 5.825e-09
2018-04-13 11:36 | 498596.851 | 5880 | 3 | 45 | 4.399993 | 0.1199894 | 0.8315487 | 1.519e-09 | 3.658731 | 5.825e-09
2018-04-13 11:38 | 498716.8519 | 6000.0009 | 3 | 45 | 4.399913 | 0.116375 | 0.8354937 | 1.519e-09 | 3.676089 | 5.825e-09
2018-04-13 11:40 | 498836.8515 | 6120.0005 | 3 | 45 | 4.399978 | 0.1142635 | 0.8393487 | 1.519e-09 | 3.693051 | 5.825e-09
2018-04-13 11:42 | 498956.851 | 6240 | 3 | 45 | 4.400102 | 0.1126595 | 0.8431136 | 1.519e-09 | 3.709616 | 5.825e-09
2018-04-13 11:44 | 499076.8519 | 6360.0009 | 3 | 45 | 4.400021 | 0.1095428 | 0.8467988 | 1.519e-09 | 3.725831 | 5.825e-09
2018-04-13 11:46 | 499196.8527 | 6480.0017 | 3 | 45 | 4.400012 | 0.1071148 | 0.8504031 | 1.519e-09 | 3.74169 | 5.825e-09
2018-04-13 11:48 | 499316.851 | 6600 | 3 | 45 | 4.400027 | 0.1053276 | 0.8539299 | 1.519e-09 | 3.757208 | 5.825e-09
2018-04-13 11:50 | 499436.8527 | 6720.0017 | 3 | 45 | 4.399984 | 0.1026402 | 0.8573848 | 1.519e-09 | 3.772409 | 5.825e-09
2018-04-13 11:52 | 499556.8519 | 6840.0009 | 3 | 45 | 4.400037 | 0.1006794 | 0.8607666 | 1.519e-09 | 3.78729 | 5.825e-09
2018-04-13 11:54 | 499676.8527 | 6960.0017 | 3 | 45 | 4.39992 | 0.09750366 | 0.8640733 | 1.519e-09 | 3.801839 | 5.825e-09
2018-04-13 11:56 | 499796.8519 | 7080.0009 | 3 | 45 | 4.400022 | 0.09647942 | 0.8673136 | 1.519e-09 | 3.816096 | 5.825e-09
2018-04-13 11:58 | 499916.851 | 7200 | 3 | 45 | 4.399983 | 0.09441948 | 0.870495 | 1.519e-09 | 3.830094 | 5.825e-09
2018-04-13 12:00 | 500036.851 | 7320 | 3 | 45 | 4.399979 | 0.09235382 | 0.8736162 | 1.519e-09 | 3.843828 | 5.825e-09
2018-04-13 12:02 | 500156.851 | 7440 | 3 | 45 | 4.399996 | 0.09089088 | 0.8766771 | 1.519e-09 | 3.857296 | 5.825e-09
2018-04-13 12:04 | 500276.8519 | 7560.0009 | 3 | 45 | 4.400017 | 0.08971024 | 0.8796831 | 1.519e-09 | 3.870522 | 5.825e-09
2018-04-13 12:06 | 500396.8511 | 7680.0001 | 3 | 45 | 4.399944 | 0.08694267 | 0.8826318 | 1.519e-09 | 3.883496 | 5.825e-09
2018-04-13 12:08 | 500516.8511 | 7800.0001 | 3 | 45 | 4.39999 | 0.08615685 | 0.8855215 | 1.519e-09 | 3.896211 | 5.825e-09
2018-04-13 12:10 | 500636.851 | 7920 | 3 | 45 | 4.399953 | 0.08378029 | 0.8883556 | 1.519e-09 | 3.908681 | 5.825e-09
2018-04-13 12:12 | 500747.402 | 8030.551 | 3 | 45 | 4.399884 | 0.0814991 | 0.8909127 | 1.519e-09 | 3.919932 | 5.825e-09
2018-04-13 12:14 | 500867.4695 | 120.0008 | 4 | 45 | 4.377151 | 0 | 0.890913 | 1.519e-09 | 3.919933 | 5.825e-09
2018-04-13 12:16 | 500987.4694 | 240.0007 | 4 | 45 | 4.372697 | 0 | 0.890913 | 1.519e-09 | 3.919933 | 5.825e-09
2018-04-13 12:17 | 501047.4693 | 300.0006 | 4 | 45 | 4.370811 | 0 | 0.890913 | 1.519e-09 | 3.919933 | 5.825e-09
2018-04-13 12:19 | 501167.5 | 120.0002 | 5 | 45 | 3.805336 | -2.282083 | 0.890913 | 0.07605989 | 3.919933 | 0.2949786
2018-04-13 12:21 | 501287.5 | 240.001 | 5 | 45 | 3.709711 | -2.282076 | 0.890913 | 0.1521219 | 3.919933 | 0.580678
2018-04-13 12:23 | 501407.5 | 360.0001 | 5 | 45 | 3.629155 | -2.282123 | 0.890913 | 0.2281828 | 3.919933 | 0.8596972
2018-04-13 12:25 | 501527.5 | 480.0018 | 5 | 45 | 3.559039 | -2.282072 | 0.890913 | 0.3042459 | 3.919933 | 1.133024
2018-04-13 12:27 | 501647.5 | 600.001 | 5 | 45 | 3.497462 | -2.282112 | 0.890913 | 0.380307 | 3.919933 | 1.401333
2018-04-13 12:29 | 501767.5 | 720.001 | 5 | 45 | 3.442801 | -2.282112 | 0.890913 | 0.4563675 | 3.919933 | 1.665229
2018-04-13 12:31 | 501887.5 | 840.001 | 5 | 45 | 3.392514 | -2.282123 | 0.890913 | 0.5324269 | 3.919933 | 1.925157
2018-04-13 12:33 | 502007.5 | 960.0002 | 5 | 45 | 3.342507 | -2.282133 | 0.890913 | 0.6084999 | 3.919933 | 2.181347
2018-04-13 12:35 | 502127.5 | 1080.001 | 5 | 45 | 3.284058 | -2.282151 | 0.890913 | 0.6845617 | 3.919933 | 2.433473
2018-04-13 12:37 | 502247.5 | 1200.0002 | 5 | 45 | 3.190001 | -2.282109 | 0.890913 | 0.7606258 | 3.919933 | 2.680034
2018-04-13 12:39 | 502367.5 | 1320.001 | 5 | 45 | 3.050867 | -2.282123 | 0.890913 | 0.8366852 | 3.919933 | 2.917504
2018-04-13 12:40 | 502409.9 | 1362.3512 | 5 | 45 | 2.99999 | -2.28212 | 0.890913 | 0.8635311 | 3.919933 | 2.998725
2018-04-13 12:42 | 502530 | 120.0001 | 6 | 45 | 3.809922 | 0 | 0.890913 | 0.8635311 | 3.919933 | 2.998725
2018-04-13 12:44 | 502650 | 240.0009 | 6 | 45 | 3.829844 | 0 | 0.890913 | 0.8635311 | 3.919933 | 2.998725
2018-04-13 12:45 | 502710 | 300.0038 | 6 | 45 | 3.835034 | 0 | 0.890913 | 0.8635311 | 3.919933 | 2.998725
2018-04-13 12:45 | 502709.9 | 0.0024 | 7 | 46 | 3.835148 | 0 | 0 | 0 | 0 | 0
2018-04-13 12:45 | 502710.4 | 0.3304 | 2 | 46 | 4.01245 | 1.127623 | 4.767066e-05 | 0 | 0.0001884878 | 0
2018-04-13 12:47 | 502830.4 | 120.0011 | 3 | 46 | 4.399978 | 2.133669 | 0.07845607 | 0 | 0.3451096 | 0
2018-04-13 12:49 | 502950.4 | 240.001 | 3 | 46 | 4.400007 | 1.88122 | 0.145379 | 0 | 0.6395761 | 0
2018-04-13 12:51 | 503070.4 | 360.0007 | 3 | 46 | 4.399922 | 1.657026 | 0.2042183 | 0 | 0.898473 | 0
2018-04-13 12:53 | 503190.4 | 480.001 | 3 | 46 | 4.40007 | 1.472387 | 0.2562977 | 0 | 1.127626 | 0
2018-04-13 12:55 | 503310.4 | 600.001 | 3 | 46 | 4.400041 | 1.306768 | 0.3025721 | 0 | 1.331236 | 0
2018-04-13 12:57 | 503430.4 | 720.0011 | 3 | 46 | 4.400037 | 1.15439 | 0.3435439 | 0 | 1.511513 | 0
2018-04-13 12:59 | 503550.4 | 840.001 | 3 | 46 | 4.400076 | 1.021238 | 0.379724 | 0 | 1.670708 | 0
2018-04-13 13:01 | 503670.4 | 960.0011 | 3 | 46 | 4.400164 | 0.9103107 | 0.4118361 | 0 | 1.812002 | 0
2018-04-13 13:03 | 503790.4 | 1080.0002 | 3 | 46 | 4.400055 | 0.8185215 | 0.4405767 | 0 | 1.938462 | 0
2018-04-13 13:05 | 503910.4 | 1200.001 | 3 | 46 | 4.400028 | 0.7417488 | 0.4665376 | 0 | 2.05269 | 0
2018-04-13 13:07 | 504030.4 | 1320.0011 | 3 | 46 | 4.399991 | 0.6765404 | 0.490149 | 0 | 2.15658 | 0
2018-04-13 13:09 | 504150.4 | 1440.0028 | 3 | 46 | 4.399992 | 0.6199417 | 0.5117437 | 0 | 2.251598 | 0
2018-04-13 13:11 | 504270.4 | 1560.001 | 3 | 46 | 4.399927 | 0.5683708 | 0.5315429 | 0 | 2.338715 | 0
2018-04-13 13:13 | 504390.4 | 1680.001 | 3 | 46 | 4.399996 | 0.5242596 | 0.5497375 | 0 | 2.418771 | 0
2018-04-13 13:15 | 504510.4 | 1800.001 | 3 | 46 | 4.400099 | 0.4848595 | 0.5665307 | 0 | 2.492661 | 0
2018-04-13 13:17 | 504630.4 | 1920.0001 | 3 | 46 | 4.400013 | 0.448719 | 0.5820594 | 0 | 2.560988 | 0
2018-04-13 13:19 | 504750.4 | 2040.0011 | 3 | 46 | 4.399982 | 0.4173412 | 0.5964839 | 0 | 2.624456 | 0
2018-04-13 13:21 | 504870.4 | 2160.0011 | 3 | 46 | 4.400015 | 0.3903427 | 0.6099331 | 0 | 2.683632 | 0
2018-04-13 13:22 | 504951.9 | 2241.5245 | 3 | 46 | 4.399954 | 0.3717632 | 0.6185685 | 0 | 2.721628 | 0
2018-04-13 15:03 | 505071.9 | 2361.568456 | 3 | 46 | 4.400042 | 0.6463123 | 0.6370827 | 1.427862e-10 | 2.803088 | 6.000628e-10
2018-04-13 15:05 | 505191.9 | 2481.569156 | 3 | 46 | 4.399997 | 0.5214815 | 0.6564029 | 1.427862e-10 | 2.888097 | 6.000628e-10
2018-04-13 15:07 | 505311.9 | 2601.569456 | 3 | 46 | 4.400071 | 0.4367741 | 0.6722937 | 1.427862e-10 | 2.958017 | 6.000628e-10
2018-04-13 15:09 | 505431.9 | 2721.569956 | 3 | 46 | 4.400016 | 0.3745565 | 0.6857694 | 1.427862e-10 | 3.01731 | 6.000628e-10
2018-04-13 15:11 | 505551.9 | 2841.569956 | 3 | 46 | 4.400058 | 0.3277592 | 0.6974359 | 1.427862e-10 | 3.068642 | 6.000628e-10
2018-04-13 15:13 | 505671.9 | 2961.569956 | 3 | 46 | 4.400015 | 0.2925898 | 0.7077513 | 1.427862e-10 | 3.11403 | 6.000628e-10
2018-04-13 15:15 | 505791.9 | 3081.569256 | 3 | 46 | 4.400013 | 0.265185 | 0.7170306 | 1.427862e-10 | 3.154859 | 6.000628e-10
2018-04-13 15:17 | 505911.9 | 3201.569656 | 3 | 46 | 4.400011 | 0.2434963 | 0.7254953 | 1.427862e-10 | 3.192104 | 6.000628e-10
2018-04-13 15:19 | 506031.9 | 3321.568256 | 3 | 46 | 4.400084 | 0.2256633 | 0.733305 | 1.427862e-10 | 3.226466 | 6.000628e-10
2018-04-13 15:21 | 506151.9 | 3441.570456 | 3 | 46 | 4.400022 | 0.2108104 | 0.7405734 | 1.427862e-10 | 3.258447 | 6.000628e-10
2018-04-13 15:23 | 506271.9 | 3561.568056 | 3 | 46 | 4.400014 | 0.198108 | 0.7473842 | 1.427862e-10 | 3.288415 | 6.000628e-10
2018-04-13 15:25 | 506391.9 | 3681.569556 | 3 | 46 | 4.400011 | 0.1874895 | 0.7538112 | 1.427862e-10 | 3.316694 | 6.000628e-10
2018-04-13 15:27 | 506511.9 | 3801.568456 | 3 | 46 | 4.399996 | 0.1778545 | 0.7599005 | 1.427862e-10 | 3.343487 | 6.000628e-10
2018-04-13 15:29 | 506631.9 | 3921.569656 | 3 | 46 | 4.400006 | 0.1694243 | 0.7656881 | 1.427862e-10 | 3.368952 | 6.000628e-10
2018-04-13 15:31 | 506751.9 | 4041.572356 | 3 | 46 | 4.40002 | 0.1620445 | 0.7712128 | 1.427862e-10 | 3.393261 | 6.000628e-10
2018-04-13 15:33 | 506871.9 | 4161.570256 | 3 | 46 | 4.400057 | 0.1552721 | 0.7765016 | 1.427862e-10 | 3.416532 | 6.000628e-10
2018-04-13 15:35 | 506991.9 | 4281.568956 | 3 | 46 | 4.400039 | 0.1491238 | 0.7815755 | 1.427862e-10 | 3.438857 | 6.000628e-10
2018-04-13 15:37 | 507111.9 | 4401.570756 | 3 | 46 | 4.399949 | 0.1434921 | 0.7864553 | 1.427862e-10 | 3.460328 | 6.000628e-10
2018-04-13 15:39 | 507231.9 | 4521.570256 | 3 | 46 | 4.399969 | 0.1385051 | 0.791157 | 1.427862e-10 | 3.481015 | 6.000628e-10
2018-04-13 15:41 | 507351.9 | 4641.570356 | 3 | 46 | 4.400061 | 0.1337314 | 0.795692 | 1.427862e-10 | 3.500969 | 6.000628e-10
2018-04-13 15:43 | 507471.9 | 4761.569156 | 3 | 46 | 4.400128 | 0.1293011 | 0.8000763 | 1.427862e-10 | 3.52026 | 6.000628e-10
2018-04-13 15:45 | 507591.9 | 4881.569156 | 3 | 46 | 4.399969 | 0.1253637 | 0.8043208 | 1.427862e-10 | 3.538936 | 6.000628e-10
2018-04-13 15:47 | 507711.9 | 5001.570056 | 3 | 46 | 4.399899 | 0.1215312 | 0.8084337 | 1.427862e-10 | 3.557033 | 6.000628e-10
2018-04-13 15:49 | 507831.9 | 5121.569356 | 3 | 46 | 4.400047 | 0.1179241 | 0.812424 | 1.427862e-10 | 3.57459 | 6.000628e-10
2018-04-13 15:51 | 507951.9 | 5241.568756 | 3 | 46 | 4.400007 | 0.1145213 | 0.816301 | 1.427862e-10 | 3.591649 | 6.000628e-10
2018-04-13 15:53 | 508071.9 | 5361.569756 | 3 | 46 | 4.399986 | 0.1113458 | 0.8200673 | 1.427862e-10 | 3.60822 | 6.000628e-10
2018-04-13 15:55 | 508191.9 | 5481.569856 | 3 | 46 | 4.400007 | 0.1084584 | 0.8237315 | 1.427862e-10 | 3.624343 | 6.000628e-10
2018-04-13 15:57 | 508311.9 | 5601.570156 | 3 | 46 | 4.39995 | 0.1054874 | 0.8272977 | 1.427862e-10 | 3.640034 | 6.000628e-10
2018-04-13 15:59 | 508431.9 | 5721.568556 | 3 | 46 | 4.39996 | 0.1027778 | 0.8307689 | 1.427862e-10 | 3.655308 | 6.000628e-10
2018-04-13 16:01 | 508551.9 | 5841.570456 | 3 | 46 | 4.399963 | 0.1003501 | 0.834154 | 1.427862e-10 | 3.670202 | 6.000628e-10
2018-04-13 16:03 | 508671.9 | 5961.567956 | 3 | 46 | 4.399945 | 0.0979918 | 0.8374587 | 1.427862e-10 | 3.684743 | 6.000628e-10
2018-04-13 16:05 | 508791.9 | 6081.568656 | 3 | 46 | 4.400062 | 0.09556978 | 0.8406851 | 1.427862e-10 | 3.698939 | 6.000628e-10
2018-04-13 16:07 | 508911.9 | 6201.569656 | 3 | 46 | 4.400064 | 0.09341706 | 0.8438379 | 1.427862e-10 | 3.712811 | 6.000628e-10
2018-04-13 16:09 | 509031.9 | 6321.569956 | 3 | 46 | 4.40001 | 0.09146901 | 0.8469199 | 1.427862e-10 | 3.726372 | 6.000628e-10
2018-04-13 16:11 | 509151.9 | 6441.570056 | 3 | 46 | 4.399969 | 0.08948402 | 0.8499355 | 1.427862e-10 | 3.73964 | 6.000628e-10
2018-04-13 16:13 | 509271.9 | 6561.569756 | 3 | 46 | 4.40006 | 0.08766863 | 0.8528863 | 1.427862e-10 | 3.752624 | 6.000628e-10
2018-04-13 16:15 | 509391.9 | 6681.570356 | 3 | 46 | 4.400028 | 0.08583879 | 0.855777 | 1.427862e-10 | 3.765343 | 6.000628e-10
2018-04-13 16:17 | 509511.9 | 6801.570256 | 3 | 46 | 4.400025 | 0.08415517 | 0.8586076 | 1.427862e-10 | 3.777798 | 6.000628e-10
2018-04-13 16:19 | 509631.9 | 6921.569256 | 3 | 46 | 4.400014 | 0.08263995 | 0.8613844 | 1.427862e-10 | 3.790016 | 6.000628e-10
2018-04-13 16:20 | 509705.9 | 6995.554156 | 3 | 46 | 4.400042 | 0.0814945 | 0.8630693 | 1.427862e-10 | 3.797429 | 6.000628e-10
2018-04-13 16:22 | 509826 | 120.0017 | 4 | 46 | 4.37791 | 0 | 0.8630693 | 1.427862e-10 | 3.797429 | 6.000628e-10
2018-04-13 16:24 | 509946 | 240.0032 | 4 | 46 | 4.373646 | 0 | 0.8630693 | 1.427862e-10 | 3.797429 | 6.000628e-10
2018-04-13 16:25 | 510006 | 300.0029 | 4 | 46 | 4.371708 | 0 | 0.8630693 | 1.427862e-10 | 3.797429 | 6.000628e-10
2018-04-13 16:27 | 510126.0677 | 120.0011 | 5 | 46 | 3.799294 | -2.282288 | 0.8630693 | 0.07606967 | 3.797429 | 0.29509
2018-04-13 16:29 | 510246.0687 | 240.0021 | 5 | 46 | 3.705812 | -2.282049 | 0.8630693 | 0.152137 | 3.797429 | 0.580391
2018-04-13 16:31 | 510366.0672 | 360.0006 | 5 | 46 | 3.626967 | -2.281997 | 0.8630693 | 0.2282088 | 3.797429 | 0.8592392
2018-04-13 16:33 | 510486.0682 | 480.0016 | 5 | 46 | 3.557531 | -2.282165 | 0.8630693 | 0.3042792 | 3.797429 | 1.132457
2018-04-13 16:35 | 510606.068 | 600.0014 | 5 | 46 | 3.495516 | -2.28241 | 0.8630693 | 0.3803494 | 3.797429 | 1.400666
2018-04-13 16:37 | 510726.067 | 720.0004 | 5 | 46 | 3.441357 | -2.282044 | 0.8630693 | 0.4564154 | 3.797429 | 1.664462
2018-04-13 16:39 | 510846.0679 | 840.0013 | 5 | 46 | 3.390824 | -2.28194 | 0.8630693 | 0.532488 | 3.797429 | 1.92432
2018-04-13 16:41 | 510966.0674 | 960.0008 | 5 | 46 | 3.341104 | -2.282365 | 0.8630693 | 0.6085587 | 3.797429 | 2.180388
2018-04-13 16:43 | 511086.0693 | 1080.0027 | 5 | 46 | 3.280526 | -2.28206 | 0.8630693 | 0.6846298 | 3.797429 | 2.432377
2018-04-13 16:45 | 511206.0671 | 1200.0005 | 5 | 46 | 3.18151 | -2.281984 | 0.8630693 | 0.7606949 | 3.797429 | 2.678458
2018-04-13 16:47 | 511326.0667 | 1320.0001 | 5 | 46 | 3.044147 | -2.282125 | 0.8630693 | 0.8367677 | 3.797429 | 2.915421
2018-04-13 16:48 | 511362.4222 | 1356.3556 | 5 | 46 | 2.999996 | -2.282039 | 0.8630693 | 0.8598151 | 3.797429 | 2.985076
2018-04-13 16:50 | 511482.5 | 120.0001 | 6 | 46 | 3.810283 | 0 | 0.8630693 | 0.8598559 | 3.797429 | 2.985207
2018-04-13 16:52 | 511602.5 | 240.0005 | 6 | 46 | 3.830151 | 0 | 0.8630693 | 0.8598559 | 3.797429 | 2.985207
2018-04-13 16:53 | 511662.5 | 300.0018 | 6 | 46 | 3.835257 | 0 | 0.8630693 | 0.8598559 | 3.797429 | 2.985207
2018-04-13 16:53 | 511663 | 0.3331 | 2 | 47 | 4.203354 | 2.34874 | 0.0001088535 | 2.9246e-10 | 0.0004466238 | 1.12182e-09
2018-04-13 16:55 | 511783 | 120.0022 | 3 | 47 | 4.399987 | 2.140342 | 0.07974083 | 5.434087e-09 | 0.350746 | 2.111222e-08
2018-04-13 16:57 | 511903 | 240.0006 | 3 | 47 | 4.400007 | 1.884383 | 0.1468115 | 5.434087e-09 | 0.6458574 | 2.111222e-08
2018-04-13 16:59 | 512023 | 360.0019 | 3 | 47 | 4.400105 | 1.661558 | 0.2057696 | 5.434087e-09 | 0.9052735 | 2.111222e-08
2018-04-13 17:01 | 512143 | 480.0014 | 3 | 47 | 4.399962 | 1.481106 | 0.2580754 | 5.434087e-09 | 1.135419 | 2.111222e-08
2018-04-13 17:03 | 512263 | 600.0006 | 3 | 47 | 4.400006 | 1.315772 | 0.3046492 | 5.434087e-09 | 1.340344 | 2.111222e-08
2018-04-13 17:05 | 512383 | 720.0009 | 3 | 47 | 4.399985 | 1.162869 | 0.3459187 | 5.434087e-09 | 1.52193 | 2.111222e-08
2018-04-13 17:07 | 512503 | 840.0003 | 3 | 47 | 4.399999 | 1.027792 | 0.3823584 | 5.434087e-09 | 1.682265 | 2.111222e-08
2018-04-13 17:09 | 512623 | 960.0024 | 3 | 47 | 4.400021 | 0.9146806 | 0.4146816 | 5.434087e-09 | 1.824487 | 2.111222e-08
2018-04-13 17:11 | 512743 | 1080.001 | 3 | 47 | 4.399979 | 0.821407 | 0.4435633 | 5.434087e-09 | 1.951567 | 2.111222e-08
2018-04-13 17:13 | 512863 | 1200.0017 | 3 | 47 | 4.400012 | 0.7441205 | 0.4696165 | 5.434087e-09 | 2.066201 | 2.111222e-08
2018-04-13 17:15 | 512983 | 1320.0024 | 3 | 47 | 4.39994 | 0.6779729 | 0.4933045 | 5.434087e-09 | 2.170429 | 2.111222e-08
2018-04-13 17:17 | 513103 | 1440.0021 | 3 | 47 | 4.399993 | 0.6200436 | 0.5149175 | 5.434087e-09 | 2.265526 | 2.111222e-08
2018-04-13 17:19 | 513223 | 1560.0012 | 3 | 47 | 4.399969 | 0.5686 | 0.5347082 | 5.434087e-09 | 2.352605 | 2.111222e-08
2018-04-13 17:21 | 513343 | 1680.0009 | 3 | 47 | 4.400039 | 0.5230434 | 0.5528786 | 5.434087e-09 | 2.432554 | 2.111222e-08
2018-04-13 17:23 | 513463 | 1800.002 | 3 | 47 | 4.400004 | 0.4819113 | 0.5696153 | 5.434087e-09 | 2.506196 | 2.111222e-08
2018-04-13 17:25 | 513583 | 1920.0004 | 3 | 47 | 4.399932 | 0.4462722 | 0.5850764 | 5.434087e-09 | 2.574225 | 2.111222e-08
2018-04-13 17:27 | 513703 | 2040.0015 | 3 | 47 | 4.400027 | 0.4145899 | 0.5994179 | 5.434087e-09 | 2.637327 | 2.111222e-08
2018-04-13 17:29 | 513823 | 2160.0012 | 3 | 47 | 4.400019 | 0.3866799 | 0.6127675 | 5.434087e-09 | 2.696066 | 2.111222e-08
2018-04-13 17:31 | 513943 | 2280.0017 | 3 | 47 | 4.400035 | 0.3622729 | 0.625242 | 5.434087e-09 | 2.750954 | 2.111222e-08
2018-04-13 17:33 | 514063 | 2400.0014 | 3 | 47 | 4.399997 | 0.3399656 | 0.636941 | 5.434087e-09 | 2.802429 | 2.111222e-08
2018-04-13 17:35 | 514183 | 2520.0024 | 3 | 47 | 4.400037 | 0.3207133 | 0.6479517 | 5.434087e-09 | 2.850876 | 2.111222e-08
2018-04-13 17:37 | 514303 | 2640.0019 | 3 | 47 | 4.400042 | 0.3031176 | 0.6583421 | 5.434087e-09 | 2.896594 | 2.111222e-08
2018-04-13 17:39 | 514423 | 2760.0007 | 3 | 47 | 4.400035 | 0.2874443 | 0.6681805 | 5.434087e-09 | 2.939883 | 2.111222e-08
2018-04-13 17:41 | 514543 | 2880.0007 | 3 | 47 | 4.400083 | 0.2729282 | 0.6775167 | 5.434087e-09 | 2.980962 | 2.111222e-08
2018-04-13 17:43 | 514663 | 3000.0006 | 3 | 47 | 4.400041 | 0.2598328 | 0.6863914 | 5.434087e-09 | 3.020011 | 2.111222e-08
2018-04-13 17:45 | 514783 | 3120.0019 | 3 | 47 | 4.400037 | 0.2482977 | 0.6948562 | 5.434087e-09 | 3.057256 | 2.111222e-08
2018-04-13 17:47 | 514903 | 3240.001 | 3 | 47 | 4.4 | 0.2375289 | 0.7029483 | 5.434087e-09 | 3.092861 | 2.111222e-08
2018-04-13 17:49 | 515023 | 3360.0017 | 3 | 47 | 4.399937 | 0.2273278 | 0.7106952 | 5.434087e-09 | 3.126948 | 2.111222e-08
2018-04-13 17:51 | 515143 | 3480.001 | 3 | 47 | 4.400015 | 0.2180327 | 0.7181149 | 5.434087e-09 | 3.159594 | 2.111222e-08
2018-04-13 17:53 | 515263 | 3600.0019 | 3 | 47 | 4.400007 | 0.2093846 | 0.7252362 | 5.434087e-09 | 3.190928 | 2.111222e-08
2018-04-13 17:55 | 515383 | 3720.0019 | 3 | 47 | 4.400014 | 0.2012626 | 0.7320794 | 5.434087e-09 | 3.221039 | 2.111222e-08
2018-04-13 17:57 | 515503 | 3840.002 | 3 | 47 | 4.399948 | 0.1938416 | 0.7386615 | 5.434087e-09 | 3.249999 | 2.111222e-08
2018-04-13 17:59 | 515623 | 3960.0002 | 3 | 47 | 4.399944 | 0.1868522 | 0.7450048 | 5.434087e-09 | 3.27791 | 2.111222e-08
2018-04-13 18:01 | 515743 | 4080.0006 | 3 | 47 | 4.400032 | 0.1801352 | 0.7511216 | 5.434087e-09 | 3.304824 | 2.111222e-08
2018-04-13 18:03 | 515863 | 4200.0022 | 3 | 47 | 4.400021 | 0.1738601 | 0.7570227 | 5.434087e-09 | 3.330789 | 2.111222e-08
2018-04-13 18:05 | 515983 | 4320.0002 | 3 | 47 | 4.399961 | 0.1680768 | 0.7627194 | 5.434087e-09 | 3.355854 | 2.111222e-08
2018-04-13 18:07 | 516103 | 4440.0015 | 3 | 47 | 4.399976 | 0.162499 | 0.768229 | 5.434087e-09 | 3.380097 | 2.111222e-08
2018-04-13 18:09 | 516223 | 4560.0013 | 3 | 47 | 4.399992 | 0.157385 | 0.7735639 | 5.434087e-09 | 3.40357 | 2.111222e-08
2018-04-13 18:11 | 516343 | 4680.0018 | 3 | 47 | 4.400006 | 0.1525358 | 0.7787333 | 5.434087e-09 | 3.426316 | 2.111222e-08
2018-04-13 18:13 | 516463 | 4800.002 | 3 | 47 | 4.399991 | 0.1479698 | 0.7837402 | 5.434087e-09 | 3.448346 | 2.111222e-08
2018-04-13 18:15 | 516583 | 4920.0019 | 3 | 47 | 4.400007 | 0.1435067 | 0.7885983 | 5.434087e-09 | 3.469722 | 2.111222e-08
2018-04-13 18:17 | 516703 | 5040.0002 | 3 | 47 | 4.399988 | 0.1394816 | 0.793313 | 5.434087e-09 | 3.490466 | 2.111222e-08
2018-04-13 18:19 | 516823 | 5160.0018 | 3 | 47 | 4.400046 | 0.1351265 | 0.7978901 | 5.434087e-09 | 3.510606 | 2.111222e-08
2018-04-13 18:21 | 516943 | 5280.0018 | 3 | 47 | 4.399969 | 0.1314335 | 0.8023316 | 5.434087e-09 | 3.530148 | 2.111222e-08
2018-04-13 18:23 | 517063 | 5400.0019 | 3 | 47 | 4.400146 | 0.1278779 | 0.8066521 | 5.434087e-09 | 3.549158 | 2.111222e-08
2018-04-13 18:25 | 517183 | 5520.0017 | 3 | 47 | 4.400033 | 0.1247353 | 0.8108632 | 5.434087e-09 | 3.567687 | 2.111222e-08
2018-04-13 18:27 | 517303 | 5640.002 | 3 | 47 | 4.399891 | 0.1215162 | 0.8149647 | 5.434087e-09 | 3.585733 | 2.111222e-08
2018-04-13 18:29 | 517423 | 5760.0023 | 3 | 47 | 4.399952 | 0.1185422 | 0.8189625 | 5.434087e-09 | 3.603324 | 2.111222e-08
2018-04-13 18:31 | 517543 | 5880.0007 | 3 | 47 | 4.399947 | 0.1155507 | 0.8228645 | 5.434087e-09 | 3.620493 | 2.111222e-08
2018-04-13 18:33 | 517663 | 6000.0017 | 3 | 47 | 4.400058 | 0.1127131 | 0.8266668 | 5.434087e-09 | 3.637223 | 2.111222e-08
2018-04-13 18:35 | 517783 | 6120.0001 | 3 | 47 | 4.400092 | 0.1100509 | 0.8303769 | 5.434087e-09 | 3.653547 | 2.111222e-08
2018-04-13 18:37 | 517903 | 6240.0015 | 3 | 47 | 4.400047 | 0.1074291 | 0.8340037 | 5.434087e-09 | 3.669505 | 2.111222e-08
2018-04-13 18:39 | 518023 | 6360.0014 | 3 | 47 | 4.400028 | 0.1049931 | 0.8375447 | 5.434087e-09 | 3.685086 | 2.111222e-08
2018-04-13 18:41 | 518143 | 6480.0017 | 3 | 47 | 4.400061 | 0.1027721 | 0.8410078 | 5.434087e-09 | 3.700324 | 2.111222e-08
2018-04-13 18:43 | 518263 | 6600.0015 | 3 | 47 | 4.400017 | 0.1005498 | 0.8443968 | 5.434087e-09 | 3.715235 | 2.111222e-08
2018-04-13 18:45 | 518383 | 6720.0007 | 3 | 47 | 4.400008 | 0.09834117 | 0.8477076 | 5.434087e-09 | 3.729803 | 2.111222e-08
2018-04-13 18:47 | 518503 | 6840.0008 | 3 | 47 | 4.400038 | 0.096242 | 0.8509458 | 5.434087e-09 | 3.744051 | 2.111222e-08
2018-04-13 18:49 | 518623 | 6960.001 | 3 | 47 | 4.400017 | 0.09432621 | 0.8541213 | 5.434087e-09 | 3.758023 | 2.111222e-08
2018-04-13 18:51 | 518743 | 7080.0009 | 3 | 47 | 4.399967 | 0.0923832 | 0.8572327 | 5.434087e-09 | 3.771713 | 2.111222e-08
2018-04-13 18:53 | 518863 | 7200.002 | 3 | 47 | 4.399894 | 0.09044139 | 0.8602791 | 5.434087e-09 | 3.785117 | 2.111222e-08
2018-04-13 18:55 | 518983 | 7320.0015 | 3 | 47 | 4.400018 | 0.08883153 | 0.8632687 | 5.434087e-09 | 3.798272 | 2.111222e-08
2018-04-13 18:57 | 519103 | 7440.001 | 3 | 47 | 4.399998 | 0.08699133 | 0.8661981 | 5.434087e-09 | 3.811161 | 2.111222e-08
2018-04-13 18:59 | 519223 | 7560.0014 | 3 | 47 | 4.400042 | 0.08549535 | 0.8690718 | 5.434087e-09 | 3.823805 | 2.111222e-08
2018-04-13 19:01 | 519343 | 7680.001 | 3 | 47 | 4.399923 | 0.0839466 | 0.8718946 | 5.434087e-09 | 3.836225 | 2.111222e-08
2018-04-13 19:03 | 519463 | 7800.0007 | 3 | 47 | 4.400079 | 0.0825693 | 0.8746706 | 5.434087e-09 | 3.84844 | 2.111222e-08
2018-04-13 19:04 | 519540.5 | 7877.543 | 3 | 47 | 4.400056 | 0.08149304 | 0.876438 | 5.434087e-09 | 3.856216 | 2.111222e-08
2018-04-13 19:06 | 519660.6 | 120.0007 | 4 | 47 | 4.377545 | 0 | 0.876438 | 5.434087e-09 | 3.856216 | 2.111222e-08
2018-04-13 19:08 | 519780.6 | 240.0005 | 4 | 47 | 4.373102 | 0 | 0.876438 | 5.434087e-09 | 3.856216 | 2.111222e-08
2018-04-13 19:09 | 519840.6 | 300.0015 | 4 | 47 | 4.371289 | 0 | 0.876438 | 5.434087e-09 | 3.856216 | 2.111222e-08
2018-04-13 19:11 | 519960.6 | 120.0003 | 5 | 47 | 3.800413 | -2.281871 | 0.876438 | 0.07607304 | 3.856216 | 0.2948296
2018-04-13 19:13 | 520080.6 | 240.0019 | 5 | 47 | 3.705067 | -2.282105 | 0.876438 | 0.1521413 | 3.856216 | 0.5801543
2018-04-13 19:15 | 520200.6 | 360.0001 | 5 | 47 | 3.625429 | -2.282091 | 0.876438 | 0.2282084 | 3.856216 | 0.8588846
2018-04-13 19:17 | 520320.6 | 480.0001 | 5 | 47 | 3.5566 | -2.281796 | 0.876438 | 0.3042771 | 3.856216 | 1.131996
2018-04-13 19:19 | 520440.6 | 600.0002 | 5 | 47 | 3.495584 | -2.281906 | 0.876438 | 0.3803406 | 3.856216 | 1.400154
2018-04-13 19:21 | 520560.6 | 720.002 | 5 | 47 | 3.441703 | -2.281911 | 0.876438 | 0.4564148 | 3.856216 | 1.663985
2018-04-13 19:23 | 520680.6 | 840.0017 | 5 | 47 | 3.392963 | -2.281757 | 0.876438 | 0.5324821 | 3.856216 | 1.92391
2018-04-13 19:25 | 520800.6 | 960.001 | 5 | 47 | 3.343906 | -2.282319 | 0.876438 | 0.6085512 | 3.856216 | 2.18016
2018-04-13 19:27 | 520920.6 | 1080.0001 | 5 | 47 | 3.286454 | -2.282147 | 0.876438 | 0.6846176 | 3.856216 | 2.432437
2018-04-13 19:29 | 521040.6 | 1200.0015 | 5 | 47 | 3.204823 | -2.282227 | 0.876438 | 0.7606886 | 3.856216 | 2.67957
2018-04-13 19:31 | 521160.6 | 1320.0003 | 5 | 47 | 3.081347 | -2.282263 | 0.876438 | 0.836755 | 3.856216 | 2.918806
2018-04-13 19:32 | 521235.1 | 1394.5131 | 5 | 47 | 2.999987 | -2.281879 | 0.876438 | 0.8839881 | 3.856216 | 3.062444
2018-04-13 19:34 | 521355.3 | 120.0016 | 6 | 47 | 3.808892 | 0 | 0.876438 | 0.8840309 | 3.856216 | 3.062582
2018-04-13 19:36 | 521475.3 | 240.0005 | 6 | 47 | 3.827584 | 0 | 0.876438 | 0.8840309 | 3.856216 | 3.062582
2018-04-13 19:37 | 521535.3 | 300.0022 | 6 | 47 | 3.832204 | 0 | 0.876438 | 0.8840309 | 3.856216 | 3.062582
2018-04-13 19:37 | 521535.7 | 0.3345 | 2 | 48 | 4.200717 | 2.348984 | 0.0001071617 | 4.15378e-11 | 0.0004392503 | 1.591816e-10
2018-04-13 19:39 | 521655.7 | 120.0014 | 3 | 48 | 4.40003 | 2.169719 | 0.08053331 | 1.599841e-09 | 0.354227 | 6.219432e-09
2018-04-13 19:41 | 521775.7 | 240.0017 | 3 | 48 | 4.400023 | 1.916761 | 0.148632 | 1.599841e-09 | 0.6538617 | 6.219432e-09
2018-04-13 19:43 | 521895.7 | 360.0003 | 3 | 48 | 4.400032 | 1.689986 | 0.2085968 | 1.599841e-09 | 0.9177072 | 6.219432e-09
2018-04-13 19:45 | 522015.7 | 480.0008 | 3 | 48 | 4.399976 | 1.499929 | 0.2616922 | 1.599841e-09 | 1.151327 | 6.219432e-09
2018-04-13 19:47 | 522135.7 | 600.0016 | 3 | 48 | 4.399975 | 1.331799 | 0.3088446 | 1.599841e-09 | 1.358798 | 6.219432e-09
2018-04-13 19:49 | 522255.7 | 720.0006 | 3 | 48 | 4.40001 | 1.176937 | 0.3506061 | 1.599841e-09 | 1.542549 | 6.219432e-09
2018-04-13 19:51 | 522375.7 | 840.0022 | 3 | 48 | 4.400021 | 1.039225 | 0.3874859 | 1.599841e-09 | 1.70482 | 6.219432e-09
2018-04-13 19:53 | 522495.7 | 960.0012 | 3 | 48 | 4.399991 | 0.9233277 | 0.4201282 | 1.599841e-09 | 1.848446 | 6.219432e-09
2018-04-13 19:55 | 522615.7 | 1080.0025 | 3 | 48 | 4.400037 | 0.8291529 | 0.4492851 | 1.599841e-09 | 1.976737 | 6.219432e-09
2018-04-13 19:57 | 522735.7 | 1200.0023 | 3 | 48 | 4.399996 | 0.7509207 | 0.4755749 | 1.599841e-09 | 2.092412 | 6.219432e-09
2018-04-13 19:59 | 522855.7 | 1320.001 | 3 | 48 | 4.400013 | 0.6852653 | 0.4994875 | 1.599841e-09 | 2.197628 | 6.219432e-09
2018-04-13 20:01 | 522975.7 | 1440 | 3 | 48 | 4.399988 | 0.6277459 | 0.5213507 | 1.599841e-09 | 2.293826 | 6.219432e-09
2018-04-13 20:03 | 523095.7 | 1560.0019 | 3 | 48 | 4.399993 | 0.5765311 | 0.5414004 | 1.599841e-09 | 2.382045 | 6.219432e-09
2018-04-13 20:05 | 523215.7 | 1680.0009 | 3 | 48 | 4.399955 | 0.5304412 | 0.5598347 | 1.599841e-09 | 2.463155 | 6.219432e-09
2018-04-13 20:07 | 523335.7 | 1800.0013 | 3 | 48 | 4.4 | 0.4904203 | 0.5768403 | 1.599841e-09 | 2.53798 | 6.219432e-09
2018-04-13 20:09 | 523455.7 | 1920.0002 | 3 | 48 | 4.399925 | 0.4545096 | 0.592582 | 1.599841e-09 | 2.607244 | 6.219432e-09
2018-04-13 20:11 | 523575.7 | 2040.0018 | 3 | 48 | 4.399996 | 0.4231324 | 0.6071997 | 1.599841e-09 | 2.671561 | 6.219432e-09
2018-04-13 20:13 | 523695.7 | 2160.0012 | 3 | 48 | 4.399997 | 0.3953059 | 0.6208298 | 1.599841e-09 | 2.731534 | 6.219432e-09
2018-04-13 20:15 | 523815.7 | 2280.0007 | 3 | 48 | 4.399983 | 0.3707639 | 0.6335886 | 1.599841e-09 | 2.787673 | 6.219432e-09
2018-04-13 20:17 | 523935.7 | 2400.0017 | 3 | 48 | 4.399976 | 0.3489694 | 0.6455773 | 1.599841e-09 | 2.840423 | 6.219432e-09
2018-04-13 20:19 | 524055.7 | 2520 | 3 | 48 | 4.400016 | 0.3294201 | 0.6568816 | 1.599841e-09 | 2.890162 | 6.219432e-09
2018-04-13 20:21 | 524175.7 | 2640.0006 | 3 | 48 | 4.399977 | 0.3121969 | 0.667572 | 1.599841e-09 | 2.9372 | 6.219432e-09
2018-04-13 20:23 | 524295.7 | 2760.0014 | 3 | 48 | 4.400033 | 0.2965717 | 0.677714 | 1.599841e-09 | 2.981825 | 6.219432e-09
2018-04-13 20:25 | 524415.7 | 2880.0004 | 3 | 48 | 4.400043 | 0.2824345 | 0.6873575 | 1.599841e-09 | 3.024256 | 6.219432e-09
2018-04-13 20:27 | 524535.7 | 3000.0002 | 3 | 48 | 4.400005 | 0.2693635 | 0.6965494 | 1.599841e-09 | 3.0647 | 6.219432e-09
2018-04-13 20:29 | 524655.7 | 3120.002 | 3 | 48 | 4.399988 | 0.2567911 | 0.7052937 | 1.599841e-09 | 3.103175 | 6.219432e-09
2018-04-13 20:31 | 524775.7 | 3240.0024 | 3 | 48 | 4.399997 | 0.2464378 | 0.7136807 | 1.599841e-09 | 3.140078 | 6.219432e-09
2018-04-13 20:33 | 524895.7 | 3360.0018 | 3 | 48 | 4.400019 | 0.2365868 | 0.7217263 | 1.599841e-09 | 3.175479 | 6.219432e-09
2018-04-13 20:35 | 525015.7 | 3480.0007 | 3 | 48 | 4.40003 | 0.2269685 | 0.7294515 | 1.599841e-09 | 3.209469 | 6.219432e-09
2018-04-13 20:37 | 525135.7 | 3600.0001 | 3 | 48 | 4.400039 | 0.2182441 | 0.7368658 | 1.599841e-09 | 3.242092 | 6.219432e-09
2018-04-13 20:39 | 525255.7 | 3720.001 | 3 | 48 | 4.399947 | 0.2100928 | 0.744004 | 1.599841e-09 | 3.2735 | 6.219432e-09
2018-04-13 20:41 | 525375.7 | 3840.0006 | 3 | 48 | 4.399887 | 0.202493 | 0.7508792 | 1.599841e-09 | 3.303751 | 6.219432e-09
2018-04-13 20:43 | 525495.7 | 3960.0023 | 3 | 48 | 4.399963 | 0.1951458 | 0.7575038 | 1.599841e-09 | 3.3329 | 6.219432e-09
2018-04-13 20:45 | 525615.7 | 4080.0002 | 3 | 48 | 4.400032 | 0.1882723 | 0.7638965 | 1.599841e-09 | 3.361028 | 6.219432e-09
2018-04-13 20:47 | 525735.7 | 4200.0023 | 3 | 48 | 4.39999 | 0.1822096 | 0.7700728 | 1.599841e-09 | 3.388203 | 6.219432e-09
2018-04-13 20:49 | 525855.7 | 4320.0011 | 3 | 48 | 4.400002 | 0.1765258 | 0.7760488 | 1.599841e-09 | 3.414498 | 6.219432e-09
2018-04-13 20:51 | 525975.7 | 4440.001 | 3 | 48 | 4.400025 | 0.1706776 | 0.7818339 | 1.599841e-09 | 3.439952 | 6.219432e-09
2018-04-13 20:53 | 526095.7 | 4560.0007 | 3 | 48 | 4.399961 | 0.1652864 | 0.7874308 | 1.599841e-09 | 3.464578 | 6.219432e-09
2018-04-13 20:55 | 526215.7 | 4680.0012 | 3 | 48 | 4.400006 | 0.1603469 | 0.7928562 | 1.599841e-09 | 3.48845 | 6.219432e-09
2018-04-13 20:57 | 526335.7 | 4800.0013 | 3 | 48 | 4.39998 | 0.1554477 | 0.798121 | 1.599841e-09 | 3.511615 | 6.219432e-09
2018-04-13 20:59 | 526455.7 | 4920.0002 | 3 | 48 | 4.399998 | 0.1510984 | 0.8032254 | 1.599841e-09 | 3.534075 | 6.219432e-09
2018-04-13 21:01 | 526575.7 | 5040.0005 | 3 | 48 | 4.399933 | 0.1468325 | 0.808188 | 1.599841e-09 | 3.55591 | 6.219432e-09
2018-04-13 21:03 | 526695.7 | 5160.0006 | 3 | 48 | 4.399981 | 0.1427864 | 0.8130103 | 1.599841e-09 | 3.577128 | 6.219432e-09
2018-04-13 21:05 | 526815.7 | 5280.002 | 3 | 48 | 4.400029 | 0.1388758 | 0.8176978 | 1.599841e-09 | 3.597754 | 6.219432e-09
2018-04-13 21:07 | 526935.7 | 5400.0023 | 3 | 48 | 4.39994 | 0.1351906 | 0.8222634 | 1.599841e-09 | 3.617842 | 6.219432e-09
2018-04-13 21:09 | 527055.7 | 5520.0002 | 3 | 48 | 4.399999 | 0.1317074 | 0.8267095 | 1.599841e-09 | 3.637405 | 6.219432e-09
2018-04-13 21:11 | 527175.7 | 5640.0017 | 3 | 48 | 4.400018 | 0.1284135 | 0.8310429 | 1.599841e-09 | 3.656472 | 6.219432e-09
2018-04-13 21:13 | 527295.7 | 5760.0006 | 3 | 48 | 4.400011 | 0.1252217 | 0.8352694 | 1.599841e-09 | 3.675069 | 6.219432e-09
2018-04-13 21:15 | 527415.7 | 5880.0021 | 3 | 48 | 4.399992 | 0.1220981 | 0.8393924 | 1.599841e-09 | 3.69321 | 6.219432e-09
2018-04-13 21:17 | 527535.7 | 6000.0015 | 3 | 48 | 4.400081 | 0.1192819 | 0.8434155 | 1.599841e-09 | 3.710911 | 6.219432e-09
2018-04-13 21:19 | 527655.7 | 6120.0004 | 3 | 48 | 4.399942 | 0.1166096 | 0.8473453 | 1.599841e-09 | 3.728202 | 6.219432e-09
2018-04-13 21:21 | 527775.7 | 6240.0007 | 3 | 48 | 4.399981 | 0.1139429 | 0.8511862 | 1.599841e-09 | 3.745102 | 6.219432e-09
2018-04-13 21:23 | 527895.7 | 6360.0003 | 3 | 48 | 4.399987 | 0.1113117 | 0.8549368 | 1.599841e-09 | 3.761605 | 6.219432e-09
2018-04-13 21:25 | 528015.7 | 6480.002 | 3 | 48 | 4.400037 | 0.1089777 | 0.8586083 | 1.599841e-09 | 3.77776 | 6.219432e-09
2018-04-13 21:27 | 528135.7 | 6600.0009 | 3 | 48 | 4.39998 | 0.1065486 | 0.8621992 | 1.599841e-09 | 3.79356 | 6.219432e-09
2018-04-13 21:29 | 528255.7 | 6720.0012 | 3 | 48 | 4.399888 | 0.1043203 | 0.8657118 | 1.599841e-09 | 3.809015 | 6.219432e-09
2018-04-13 21:31 | 528375.7 | 6840.0025 | 3 | 48 | 4.399973 | 0.1020325 | 0.8691523 | 1.599841e-09 | 3.824153 | 6.219432e-09
2018-04-13 21:33 | 528495.7 | 6960 | 3 | 48 | 4.400043 | 0.1001151 | 0.8725216 | 1.599841e-09 | 3.838978 | 6.219432e-09
2018-04-13 21:35 | 528615.7 | 7080.0012 | 3 | 48 | 4.400024 | 0.09796967 | 0.8758234 | 1.599841e-09 | 3.853506 | 6.219432e-09
2018-04-13 21:37 | 528735.7 | 7200.0023 | 3 | 48 | 4.400013 | 0.09591511 | 0.8790576 | 1.599841e-09 | 3.867736 | 6.219432e-09
2018-04-13 21:39 | 528855.7 | 7320.0014 | 3 | 48 | 4.40002 | 0.0941739 | 0.8822246 | 1.599841e-09 | 3.881671 | 6.219432e-09
2018-04-13 21:41 | 528975.7 | 7440.0009 | 3 | 48 | 4.399974 | 0.09223494 | 0.8853283 | 1.599841e-09 | 3.895328 | 6.219432e-09
2018-04-13 21:43 | 529095.7 | 7560.0016 | 3 | 48 | 4.40006 | 0.09062017 | 0.8883776 | 1.599841e-09 | 3.908745 | 6.219432e-09
2018-04-13 21:45 | 529215.7 | 7680.002 | 3 | 48 | 4.400051 | 0.08891183 | 0.8913712 | 1.599841e-09 | 3.921916 | 6.219432e-09
2018-04-13 21:47 | 529335.7 | 7800.0025 | 3 | 48 | 4.399997 | 0.08755317 | 0.8943133 | 1.599841e-09 | 3.934862 | 6.219432e-09
2018-04-13 21:49 | 529455.7 | 7920.0021 | 3 | 48 | 4.399945 | 0.08608458 | 0.8972062 | 1.599841e-09 | 3.94759 | 6.219432e-09
2018-04-13 21:51 | 529575.7 | 8040.0024 | 3 | 48 | 4.399958 | 0.08456309 | 0.9000493 | 1.599841e-09 | 3.9601 | 6.219432e-09
2018-04-13 21:53 | 529695.7 | 8160.002 | 3 | 48 | 4.399979 | 0.08296254 | 0.9028415 | 1.599841e-09 | 3.972386 | 6.219432e-09
2018-04-13 21:55 | 529784 | 8248.3131 | 3 | 48 | 4.399997 | 0.08149702 | 0.9048615 | 1.599841e-09 | 3.981274 | 6.219432e-09
2018-04-13 21:57 | 529904.1 | 120.0012 | 4 | 48 | 4.377377 | 0 | 0.9048615 | 1.599841e-09 | 3.981274 | 6.219432e-09
2018-04-13 21:59 | 530024.1 | 240.0018 | 4 | 48 | 4.372875 | 0 | 0.9048615 | 1.599841e-09 | 3.981274 | 6.219432e-09
2018-04-13 22:00 | 530084.1 | 300.0023 | 4 | 48 | 4.371046 | 0 | 0.9048615 | 1.599841e-09 | 3.981274 | 6.219432e-09
2018-04-13 22:02 | 530204.2 | 120.0018 | 5 | 48 | 3.797828 | -2.282375 | 0.9048615 | 0.07607035 | 3.981274 | 0.2945674
2018-04-13 22:04 | 530324.2 | 240.0012 | 5 | 48 | 3.702044 | -2.28212 | 0.9048615 | 0.1521368 | 3.981274 | 0.5796787
2018-04-13 22:06 | 530444.2 | 360.0016 | 5 | 48 | 3.622977 | -2.282183 | 0.9048615 | 0.2282063 | 3.981274 | 0.8582063
2018-04-13 22:08 | 530564.2 | 480.0004 | 5 | 48 | 3.554664 | -2.281888 | 0.9048615 | 0.3042732 | 3.981274 | 1.131136
2018-04-13 22:10 | 530684.2 | 600.0009 | 5 | 48 | 3.494614 | -2.282162 | 0.9048615 | 0.3803397 | 3.981274 | 1.399193
2018-04-13 22:12 | 530804.2 | 720.0002 | 5 | 48 | 3.441953 | -2.282099 | 0.9048615 | 0.4564052 | 3.981274 | 1.662973
2018-04-13 22:14 | 530924.2 | 840.0008 | 5 | 48 | 3.394976 | -2.282288 | 0.9048615 | 0.5324758 | 3.981274 | 1.922994
2018-04-13 22:16 | 531044.2 | 960.0021 | 5 | 48 | 3.347561 | -2.282039 | 0.9048615 | 0.6085438 | 3.981274 | 2.179461
2018-04-13 22:18 | 531164.2 | 1080.0012 | 5 | 48 | 3.291525 | -2.282062 | 0.9048615 | 0.6846117 | 3.981274 | 2.432066
2018-04-13 22:20 | 531284.2 | 1200.0022 | 5 | 48 | 3.205861 | -2.282223 | 0.9048615 | 0.7606793 | 3.981274 | 2.679487
2018-04-13 22:22 | 531404.2 | 1320.0018 | 5 | 48 | 3.082871 | -2.281649 | 0.9048615 | 0.8367488 | 3.981274 | 2.918799
2018-04-13 22:23 | 531480.4 | 1396.1622 | 5 | 48 | 3 | -2.282303 | 0.9048615 | 0.8850226 | 3.981274 | 3.065621
2018-04-13 22:25 | 531600.4 | 120.0007 | 6 | 48 | 3.807762 | 0 | 0.9048615 | 0.8850644 | 3.981274 | 3.065755
2018-04-13 22:27 | 531720.4 | 240.002 | 6 | 48 | 3.826634 | 0 | 0.9048615 | 0.8850644 | 3.981274 | 3.065755
2018-04-13 22:28 | 531780.4 | 300.0025 | 6 | 48 | 3.831649 | 0 | 0.9048615 | 0.8850644 | 3.981274 | 3.065755
2018-04-13 22:28 | 531780.9 | 0.3354 | 2 | 49 | 4.201396 | 2.348927 | 0.0001080122 | 1.852247e-10 | 0.0004428345 | 7.09673e-10
2018-04-13 22:30 | 531900.9 | 120.0025 | 3 | 49 | 4.400045 | 2.16425 | 0.08036157 | 1.036766e-08 | 0.3534747 | 4.02733e-08
2018-04-13 22:32 | 532020.9 | 240.0016 | 3 | 49 | 4.399995 | 1.911167 | 0.1483291 | 1.036766e-08 | 0.6525323 | 4.02733e-08
2018-04-13 22:34 | 532140.9 | 360.0002 | 3 | 49 | 4.399968 | 1.683113 | 0.208101 | 1.036766e-08 | 0.915529 | 4.02733e-08
2018-04-13 22:36 | 532260.9 | 480.0015 | 3 | 49 | 4.400037 | 1.494751 | 0.2609755 | 1.036766e-08 | 1.148177 | 4.02733e-08
2018-04-13 22:38 | 532380.9 | 600.0012 | 3 | 49 | 4.399961 | 1.32515 | 0.3079109 | 1.036766e-08 | 1.354693 | 4.02733e-08
2018-04-13 22:40 | 532500.9 | 720.0008 | 3 | 49 | 4.399988 | 1.169369 | 0.3494233 | 1.036766e-08 | 1.537348 | 4.02733e-08
2018-04-13 22:42 | 532620.9 | 840.0026 | 3 | 49 | 4.399979 | 1.032436 | 0.3860664 | 1.036766e-08 | 1.698578 | 4.02733e-08
2018-04-13 22:44 | 532740.9 | 960.0001 | 3 | 49 | 4.399974 | 0.9183906 | 0.4185073 | 1.036766e-08 | 1.841318 | 4.02733e-08
2018-04-13 22:46 | 532860.9 | 1080.0004 | 3 | 49 | 4.399896 | 0.8246379 | 0.4475082 | 1.036766e-08 | 1.968922 | 4.02733e-08
2018-04-13 22:48 | 532980.9 | 1200.0005 | 3 | 49 | 4.400048 | 0.7467633 | 0.4736642 | 1.036766e-08 | 2.084009 | 4.02733e-08
2018-04-13 22:50 | 533100.9 | 1320.0015 | 3 | 49 | 4.400071 | 0.6818213 | 0.4974507 | 1.036766e-08 | 2.188669 | 4.02733e-08
2018-04-13 22:52 | 533220.9 | 1440.0021 | 3 | 49 | 4.399981 | 0.6246969 | 0.519204 | 1.036766e-08 | 2.284384 | 4.02733e-08
2018-04-13 22:54 | 533340.9 | 1560.0018 | 3 | 49 | 4.399993 | 0.5741568 | 0.5391669 | 1.036766e-08 | 2.372221 | 4.02733e-08
2018-04-13 22:56 | 533460.9 | 1680.0019 | 3 | 49 | 4.400012 | 0.5288548 | 0.5575346 | 1.036766e-08 | 2.453039 | 4.02733e-08
2018-04-13 22:58 | 533580.9 | 1800.001 | 3 | 49 | 4.400016 | 0.4891199 | 0.5744863 | 1.036766e-08 | 2.527626 | 4.02733e-08
2018-04-13 23:00 | 533700.9 | 1920.0012 | 3 | 49 | 4.400007 | 0.4543738 | 0.5901986 | 1.036766e-08 | 2.59676 | 4.02733e-08
2018-04-13 23:02 | 533820.9 | 2040.0005 | 3 | 49 | 4.399986 | 0.422996 | 0.6048101 | 1.036766e-08 | 2.661051 | 4.02733e-08
2018-04-13 23:04 | 533940.9 | 2160.0012 | 3 | 49 | 4.399987 | 0.3954401 | 0.6184447 | 1.036766e-08 | 2.721043 | 4.02733e-08
2018-04-13 23:06 | 534060.9 | 2280.0012 | 3 | 49 | 4.400018 | 0.3716071 | 0.631219 | 1.036766e-08 | 2.77725 | 4.02733e-08
2018-04-13 23:08 | 534180.9 | 2400.0017 | 3 | 49 | 4.399983 | 0.3498533 | 0.643235 | 1.036766e-08 | 2.830121 | 4.02733e-08
2018-04-13 23:10 | 534300.9 | 2520.0001 | 3 | 49 | 4.399993 | 0.3310287 | 0.6545765 | 1.036766e-08 | 2.880023 | 4.02733e-08
2018-04-13 23:12 | 534420.9 | 2640.0008 | 3 | 49 | 4.400004 | 0.3136814 | 0.6653132 | 1.036766e-08 | 2.927265 | 4.02733e-08
2018-04-13 23:14 | 534540.9 | 2760.0021 | 3 | 49 | 4.400004 | 0.2979622 | 0.675502 | 1.036766e-08 | 2.972095 | 4.02733e-08
2018-04-13 23:16 | 534660.9 | 2880.002 | 3 | 49 | 4.400011 | 0.2838305 | 0.6851919 | 1.036766e-08 | 3.014731 | 4.02733e-08
2018-04-13 23:18 | 534780.9 | 3000.0015 | 3 | 49 | 4.39995 | 0.2709597 | 0.6944314 | 1.036766e-08 | 3.055384 | 4.02733e-08
2018-04-13 23:20 | 534900.9 | 3120.0012 | 3 | 49 | 4.399967 | 0.2591223 | 0.7032594 | 1.036766e-08 | 3.094228 | 4.02733e-08
2018-04-13 23:22 | 535020.9 | 3240.0019 | 3 | 49 | 4.400033 | 0.2483036 | 0.7117145 | 1.036766e-08 | 3.13143 | 4.02733e-08
2018-04-13 23:24 | 535140.9 | 3360.0022 | 3 | 49 | 4.399987 | 0.2381691 | 0.7198216 | 1.036766e-08 | 3.167102 | 4.02733e-08
2018-04-13 23:26 | 535260.9 | 3480.0021 | 3 | 49 | 4.400045 | 0.2289567 | 0.7276043 | 1.036766e-08 | 3.201345 | 4.02733e-08
2018-04-13 23:28 | 535380.9 | 3600.0011 | 3 | 49 | 4.399957 | 0.220107 | 0.7350843 | 1.036766e-08 | 3.234257 | 4.02733e-08
2018-04-13 23:30 | 535500.9 | 3720.0009 | 3 | 49 | 4.400045 | 0.2120618 | 0.7422851 | 1.036766e-08 | 3.265941 | 4.02733e-08
2018-04-13 23:32 | 535620.9 | 3840.0014 | 3 | 49 | 4.399991 | 0.2044809 | 0.7492245 | 1.036766e-08 | 3.296474 | 4.02733e-08
2018-04-13 23:34 | 535740.9 | 3960.0012 | 3 | 49 | 4.399991 | 0.1973427 | 0.7559188 | 1.036766e-08 | 3.325929 | 4.02733e-08
2018-04-13 23:36 | 535860.9 | 4080.0013 | 3 | 49 | 4.400015 | 0.1903673 | 0.7623783 | 1.036766e-08 | 3.354351 | 4.02733e-08
2018-04-13 23:38 | 535980.9 | 4200.0017 | 3 | 49 | 4.399988 | 0.184161 | 0.7686219 | 1.036766e-08 | 3.381823 | 4.02733e-08
2018-04-13 23:40 | 536100.9 | 4320.0003 | 3 | 49 | 4.399964 | 0.1782745 | 0.7746623 | 1.036766e-08 | 3.408401 | 4.02733e-08
2018-04-13 23:42 | 536220.9 | 4440.0018 | 3 | 49 | 4.40001 | 0.1728207 | 0.7805135 | 1.036766e-08 | 3.434146 | 4.02733e-08
2018-04-13 23:44 | 536340.9 | 4560.0005 | 3 | 49 | 4.400033 | 0.1672279 | 0.7861759 | 1.036766e-08 | 3.45906 | 4.02733e-08
2018-04-13 23:46 | 536460.9 | 4680.0014 | 3 | 49 | 4.399945 | 0.161983 | 0.7916644 | 1.036766e-08 | 3.48321 | 4.02733e-08
2018-04-13 23:48 | 536580.9 | 4800.0009 | 3 | 49 | 4.40001 | 0.1574157 | 0.7969872 | 1.036766e-08 | 3.50663 | 4.02733e-08
2018-04-13 23:50 | 536700.9 | 4920.0009 | 3 | 49 | 4.400055 | 0.1528161 | 0.8021562 | 1.036766e-08 | 3.529374 | 4.02733e-08
2018-04-13 23:52 | 536820.9 | 5040.0003 | 3 | 49 | 4.39996 | 0.1483383 | 0.8071735 | 1.036766e-08 | 3.55145 | 4.02733e-08
2018-04-13 23:54 | 536940.9 | 5160.0003 | 3 | 49 | 4.400064 | 0.1441711 | 0.8120478 | 1.036766e-08 | 3.572897 | 4.02733e-08
2018-04-13 23:56 | 537060.9 | 5280 | 3 | 49 | 4.399982 | 0.1405715 | 0.8167927 | 1.036766e-08 | 3.593774 | 4.02733e-08
2018-04-13 23:58 | 537180.9 | 5400.0017 | 3 | 49 | 4.400025 | 0.1368115 | 0.8214157 | 1.036766e-08 | 3.614115 | 4.02733e-08
2018-04-14 | 537300.9 | 5520.0011 | 3 | 49 | 4.399987 | 0.1332547 | 0.8259184 | 1.036766e-08 | 3.633928 | 4.02733e-08
2018-04-14 00:02 | 537420.9 | 5640.0001 | 3 | 49 | 4.39999 | 0.1300887 | 0.8303077 | 1.036766e-08 | 3.65324 | 4.02733e-08
2018-04-14 00:04 | 537540.9 | 5760.0012 | 3 | 49 | 4.399992 | 0.1268831 | 0.8345895 | 1.036766e-08 | 3.67208 | 4.02733e-08
2018-04-14 00:06 | 537660.9 | 5880.0013 | 3 | 49 | 4.399984 | 0.1238011 | 0.8387678 | 1.036766e-08 | 3.690465 | 4.02733e-08
2018-04-14 00:08 | 537780.9 | 6000.0023 | 3 | 49 | 4.39998 | 0.1210429 | 0.8428465 | 1.036766e-08 | 3.708411 | 4.02733e-08
2018-04-14 00:10 | 537900.9 | 6120.0014 | 3 | 49 | 4.399965 | 0.1180635 | 0.8468326 | 1.036766e-08 | 3.72595 | 4.02733e-08
2018-04-14 00:12 | 538020.9 | 6240.0005 | 3 | 49 | 4.400053 | 0.115496 | 0.8507264 | 1.036766e-08 | 3.743083 | 4.02733e-08
2018-04-14 00:14 | 538140.9 | 6360.0019 | 3 | 49 | 4.400061 | 0.1130684 | 0.8545332 | 1.036766e-08 | 3.759833 | 4.02733e-08
2018-04-14 00:16 | 538260.9 | 6480.0013 | 3 | 49 | 4.399999 | 0.1106497 | 0.8582603 | 1.036766e-08 | 3.776232 | 4.02733e-08
2018-04-14 00:18 | 538380.9 | 6600.0019 | 3 | 49 | 4.400016 | 0.1081543 | 0.8619063 | 1.036766e-08 | 3.792274 | 4.02733e-08
2018-04-14 00:20 | 538500.9 | 6720.0004 | 3 | 49 | 4.400011 | 0.1061723 | 0.8654755 | 1.036766e-08 | 3.807979 | 4.02733e-08
2018-04-14 00:22 | 538620.9 | 6840.002 | 3 | 49 | 4.399981 | 0.1038105 | 0.8689746 | 1.036766e-08 | 3.823375 | 4.02733e-08
2018-04-14 00:24 | 538740.9 | 6960.0021 | 3 | 49 | 4.400018 | 0.1016343 | 0.8723997 | 1.036766e-08 | 3.838445 | 4.02733e-08
2018-04-14 00:26 | 538860.9 | 7080.0002 | 3 | 49 | 4.399958 | 0.09967723 | 0.8757531 | 1.036766e-08 | 3.8532 | 4.02733e-08
2018-04-14 00:28 | 538980.9 | 7200.002 | 3 | 49 | 4.399979 | 0.09769317 | 0.8790411 | 1.036766e-08 | 3.867667 | 4.02733e-08
2018-04-14 00:30 | 539100.9 | 7320.0022 | 3 | 49 | 4.400017 | 0.0959589 | 0.882268 | 1.036766e-08 | 3.881866 | 4.02733e-08
2018-04-14 00:32 | 539220.9 | 7440.0024 | 3 | 49 | 4.400008 | 0.09430432 | 0.8854389 | 1.036766e-08 | 3.895818 | 4.02733e-08
2018-04-14 00:34 | 539340.9 | 7560.0015 | 3 | 49 | 4.399981 | 0.09259101 | 0.8885552 | 1.036766e-08 | 3.909529 | 4.02733e-08
2018-04-14 00:36 | 539460.9 | 7680.0017 | 3 | 49 | 4.39998 | 0.0909305 | 0.8916141 | 1.036766e-08 | 3.922989 | 4.02733e-08
2018-04-14 00:38 | 539580.9 | 7800.0006 | 3 | 49 | 4.400022 | 0.08954797 | 0.8946195 | 1.036766e-08 | 3.936213 | 4.02733e-08
2018-04-14 00:40 | 539700.9 | 7920.0019 | 3 | 49 | 4.400018 | 0.08779354 | 0.8975714 | 1.036766e-08 | 3.949201 | 4.02733e-08
2018-04-14 00:42 | 539820.9 | 8040.0004 | 3 | 49 | 4.400007 | 0.08621743 | 0.9004707 | 1.036766e-08 | 3.961958 | 4.02733e-08
2018-04-14 00:44 | 539940.9 | 8160.0012 | 3 | 49 | 4.400007 | 0.08461016 | 0.9033172 | 1.036766e-08 | 3.974482 | 4.02733e-08
2018-04-14 00:46 | 540060.9 | 8280.0005 | 3 | 49 | 4.400027 | 0.08336211 | 0.9061165 | 1.036766e-08 | 3.986799 | 4.02733e-08
2018-04-14 00:48 | 540180.9 | 8400 | 3 | 49 | 4.400051 | 0.08215187 | 0.908874 | 1.036766e-08 | 3.998932 | 4.02733e-08
2018-04-14 00:49 | 540232.4 | 8451.5772 | 3 | 49 | 4.400054 | 0.08149972 | 0.9100457 | 1.036766e-08 | 4.004087 | 4.02733e-08
2018-04-14 00:51 | 540352.5 | 120.0023 | 4 | 49 | 4.377176 | 0 | 0.9100457 | 1.036766e-08 | 4.004087 | 4.02733e-08
2018-04-14 00:53 | 540472.5 | 240.0022 | 4 | 49 | 4.372844 | 0 | 0.9100457 | 1.036766e-08 | 4.004087 | 4.02733e-08
2018-04-14 00:54 | 540532.5 | 300.0013 | 4 | 49 | 4.37098 | 0 | 0.9100457 | 1.036766e-08 | 4.004087 | 4.02733e-08
2018-04-14 00:56 | 540652.6 | 120.001 | 5 | 49 | 3.794838 | -2.281919 | 0.9100457 | 0.07607015 | 4.004087 | 0.2943515
2018-04-14 00:58 | 540772.6 | 240.0016 | 5 | 49 | 3.6987 | -2.28206 | 0.9100457 | 0.1521417 | 4.004087 | 0.5792457
2018-04-14 01:00 | 540892.6 | 360.0003 | 5 | 49 | 3.619188 | -2.282083 | 0.9100457 | 0.2282081 | 4.004087 | 0.8574897
2018-04-14 01:02 | 541012.6 | 480.0016 | 5 | 49 | 3.550836 | -2.281896 | 0.9100457 | 0.304277 | 4.004087 | 1.130141
2018-04-14 01:04 | 541132.6 | 600.0018 | 5 | 49 | 3.491014 | -2.282146 | 0.9100457 | 0.3803449 | 4.004087 | 1.397917
2018-04-14 01:06 | 541252.6 | 720.0023 | 5 | 49 | 3.438271 | -2.282172 | 0.9100457 | 0.4564148 | 4.004087 | 1.661434
2018-04-14 01:08 | 541372.6 | 840.0012 | 5 | 49 | 3.390469 | -2.282162 | 0.9100457 | 0.5324841 | 4.004087 | 1.921151
2018-04-14 01:10 | 541492.6 | 960.0009 | 5 | 49 | 3.34276 | -2.281984 | 0.9100457 | 0.6085506 | 4.004087 | 2.17726
2018-04-14 01:12 | 541612.6 | 1080.0001 | 5 | 49 | 3.285843 | -2.28185 | 0.9100457 | 0.684619 | 4.004087 | 2.429485
2018-04-14 01:14 | 541732.6 | 1200.0007 | 5 | 49 | 3.1968 | -2.282001 | 0.9100457 | 0.7606878 | 4.004087 | 2.676356
2018-04-14 01:16 | 541852.6 | 1320.0002 | 5 | 49 | 3.072387 | -2.282013 | 0.9100457 | 0.8367568 | 4.004087 | 2.914902
2018-04-14 01:17 | 541919 | 1386.4608 | 5 | 49 | 2.999995 | -2.281829 | 0.9100457 | 0.8788877 | 4.004087 | 3.042817
2018-04-14 01:19 | 542039.2 | 120.0007 | 6 | 49 | 3.809081 | 0 | 0.9100457 | 0.8789326 | 4.004087 | 3.042961
2018-04-14 01:21 | 542159.2 | 240.0017 | 6 | 49 | 3.827899 | 0 | 0.9100457 | 0.8789326 | 4.004087 | 3.042961
2018-04-14 01:22 | 542219.2 | 300.0008 | 6 | 49 | 3.832791 | 0 | 0.9100457 | 0.8789326 | 4.004087 | 3.042961
2018-04-14 01:22 | 542219.6 | 0.3329 | 2 | 50 | 4.205077 | 2.348818 | 0.0001065681 | 3.814696e-11 | 0.0004370756 | 1.46216e-10
2018-04-14 01:24 | 542339.6 | 120.0003 | 3 | 50 | 4.399988 | 2.146161 | 0.07976201 | 9.316441e-09 | 0.3508441 | 3.618407e-08
2018-04-14 01:26 | 542459.6 | 240.0021 | 3 | 50 | 4.399987 | 1.893168 | 0.1471347 | 9.316441e-09 | 0.6472842 | 3.618407e-08
2018-04-14 01:28 | 542579.6 | 360.0006 | 3 | 50 | 4.400009 | 1.667289 | 0.2063519 | 9.316441e-09 | 0.9078404 | 3.618407e-08
2018-04-14 01:30 | 542699.6 | 480.0017 | 3 | 50 | 4.400023 | 1.478957 | 0.2587277 | 9.316441e-09 | 1.138294 | 3.618407e-08
2018-04-14 01:32 | 542819.6 | 600.0024 | 3 | 50 | 4.400015 | 1.312386 | 0.3052254 | 9.316441e-09 | 1.342884 | 3.618407e-08
2018-04-14 01:34 | 542939.6 | 720.0005 | 3 | 50 | 4.399979 | 1.159541 | 0.3463791 | 9.316441e-09 | 1.523961 | 3.618407e-08
2018-04-14 01:36 | 543059.6 | 840.0014 | 3 | 50 | 4.400062 | 1.024726 | 0.3827212 | 9.316441e-09 | 1.683866 | 3.618407e-08
2018-04-14 01:38 | 543179.6 | 960.0017 | 3 | 50 | 4.39999 | 0.9103952 | 0.4149184 | 9.316441e-09 | 1.825534 | 3.618407e-08
2018-04-14 01:40 | 543299.6 | 1080.0001 | 3 | 50 | 4.39994 | 0.8185707 | 0.4436885 | 9.316441e-09 | 1.952122 | 3.618407e-08
2018-04-14 01:42 | 543419.6 | 1200.0028 | 3 | 50 | 4.400008 | 0.7419876 | 0.469662 | 9.316441e-09 | 2.066406 | 3.618407e-08
2018-04-14 01:44 | 543539.6 | 1320.0016 | 3 | 50 | 4.400062 | 0.677262 | 0.4932861 | 9.316441e-09 | 2.170352 | 3.618407e-08
2018-04-14 01:46 | 543659.6 | 1440.0008 | 3 | 50 | 4.399955 | 0.6208606 | 0.5149031 | 9.316441e-09 | 2.265467 | 3.618407e-08
2018-04-14 01:48 | 543779.6 | 1560.0009 | 3 | 50 | 4.400058 | 0.5714377 | 0.5347545 | 9.316441e-09 | 2.352813 | 3.618407e-08
2018-04-14 01:50 | 543899.6 | 1680.0011 | 3 | 50 | 4.39994 | 0.5270745 | 0.553046 | 9.316441e-09 | 2.433296 | 3.618407e-08
2018-04-14 01:52 | 544019.6 | 1800 | 3 | 50 | 4.399965 | 0.4873011 | 0.5699393 | 9.316441e-09 | 2.507626 | 3.618407e-08
2018-04-14 01:54 | 544139.6 | 1920.0005 | 3 | 50 | 4.399975 | 0.4525982 | 0.5855953 | 9.316441e-09 | 2.576513 | 3.618407e-08
2018-04-14 01:56 | 544259.6 | 2040.0012 | 3 | 50 | 4.400023 | 0.4215277 | 0.6001509 | 9.316441e-09 | 2.640558 | 3.618407e-08
2018-04-14 01:58 | 544379.6 | 2160.0019 | 3 | 50 | 4.399975 | 0.3944336 | 0.6137438 | 9.316441e-09 | 2.700366 | 3.618407e-08
2018-04-14 02:00 | 544499.6 | 2280.0004 | 3 | 50 | 4.400027 | 0.3704555 | 0.626482 | 9.316441e-09 | 2.756414 | 3.618407e-08
2018-04-14 02:02 | 544619.6 | 2400.001 | 3 | 50 | 4.400059 | 0.3490187 | 0.6384631 | 9.316441e-09 | 2.809131 | 3.618407e-08
2018-04-14 02:04 | 544739.6 | 2520.0004 | 3 | 50 | 4.399939 | 0.3300108 | 0.6497722 | 9.316441e-09 | 2.858891 | 3.618407e-08
2018-04-14 02:06 | 544859.6 | 2640.001 | 3 | 50 | 4.399964 | 0.3125964 | 0.6604756 | 9.316441e-09 | 2.905986 | 3.618407e-08
2018-04-14 02:08 | 544979.6 | 2760.0021 | 3 | 50 | 4.400023 | 0.297275 | 0.6706371 | 9.316441e-09 | 2.950697 | 3.618407e-08
2018-04-14 02:10 | 545099.6 | 2880.0023 | 3 | 50 | 4.40005 | 0.2831313 | 0.680306 | 9.316441e-09 | 2.99324 | 3.618407e-08
2018-04-14 02:12 | 545219.6 | 3000.0025 | 3 | 50 | 4.399996 | 0.270149 | 0.689524 | 9.316441e-09 | 3.033799 | 3.618407e-08
2018-04-14 02:14 | 545339.6 | 3120.0019 | 3 | 50 | 4.399977 | 0.2583694 | 0.6983286 | 9.316441e-09 | 3.072539 | 3.618407e-08
2018-04-14 02:16 | 545459.6 | 3240.0022 | 3 | 50 | 4.400009 | 0.2476403 | 0.7067612 | 9.316441e-09 | 3.109643 | 3.618407e-08
2018-04-14 02:18 | 545579.6 | 3360.0009 | 3 | 50 | 4.40003 | 0.237736 | 0.7148477 | 9.316441e-09 | 3.145224 | 3.618407e-08
2018-04-14 02:20 | 545699.6 | 3480.0018 | 3 | 50 | 4.400043 | 0.2284728 | 0.7226159 | 9.316441e-09 | 3.179404 | 3.618407e-08
2018-04-14 02:22 | 545819.6 | 3600.0009 | 3 | 50 | 4.399985 | 0.2196367 | 0.7300793 | 9.316441e-09 | 3.212243 | 3.618407e-08
2018-04-14 02:24 | 545939.6 | 3720.0001 | 3 | 50 | 4.399928 | 0.211226 | 0.7372582 | 9.316441e-09 | 3.24383 | 3.618407e-08
2018-04-14 02:26 | 546059.6 | 3840.0007 | 3 | 50 | 4.400004 | 0.2034183 | 0.7441727 | 9.316441e-09 | 3.274254 | 3.618407e-08
2018-04-14 02:28 | 546179.6 | 3960.0011 | 3 | 50 | 4.400029 | 0.196374 | 0.7508363 | 9.316441e-09 | 3.303573 | 3.618407e-08
2018-04-14 02:30 | 546299.6 | 4080.0005 | 3 | 50 | 4.399995 | 0.1898129 | 0.7572734 | 9.316441e-09 | 3.331897 | 3.618407e-08
2018-04-14 02:32 | 546419.6 | 4200.0003 | 3 | 50 | 4.400069 | 0.1834262 | 0.7634917 | 9.316441e-09 | 3.359257 | 3.618407e-08
2018-04-14 02:34 | 546539.6 | 4320.0024 | 3 | 50 | 4.40005 | 0.177348 | 0.7695046 | 9.316441e-09 | 3.385714 | 3.618407e-08
2018-04-14 02:36 | 546659.6 | 4440.0013 | 3 | 50 | 4.400037 | 0.1717734 | 0.7753235 | 9.316441e-09 | 3.411317 | 3.618407e-08
2018-04-14 02:38 | 546779.6 | 4560.0025 | 3 | 50 | 4.399994 | 0.1665061 | 0.7809639 | 9.316441e-09 | 3.436135 | 3.618407e-08
2018-04-14 02:40 | 546899.6 | 4680.002 | 3 | 50 | 4.399975 | 0.1617605 | 0.7864378 | 9.316441e-09 | 3.46022 | 3.618407e-08
2018-04-14 02:42 | 547019.6 | 4800.0008 | 3 | 50 | 4.399973 | 0.1570174 | 0.791748 | 9.316441e-09 | 3.483585 | 3.618407e-08
2018-04-14 02:44 | 547139.6 | 4920.0012 | 3 | 50 | 4.39994 | 0.152329 | 0.7969031 | 9.316441e-09 | 3.506267 | 3.618407e-08
2018-04-14 02:46 | 547259.6 | 5040 | 3 | 50 | 4.400018 | 0.1481212 | 0.8019107 | 9.316441e-09 | 3.528301 | 3.618407e-08
2018-04-14 02:48 | 547379.6 | 5160.0003 | 3 | 50 | 4.400015 | 0.1443448 | 0.8067851 | 9.316441e-09 | 3.549748 | 3.618407e-08
2018-04-14 02:50 | 547499.6 | 5280.0001 | 3 | 50 | 4.399974 | 0.1403096 | 0.8115285 | 9.316441e-09 | 3.570619 | 3.618407e-08
2018-04-14 02:52 | 547619.6 | 5400.0015 | 3 | 50 | 4.400004 | 0.1367197 | 0.8161475 | 9.316441e-09 | 3.590943 | 3.618407e-08
2018-04-14 02:54 | 547739.6 | 5520.0021 | 3 | 50 | 4.399985 | 0.1331795 | 0.8206471 | 9.316441e-09 | 3.610741 | 3.618407e-08
2018-04-14 02:56 | 547859.6 | 5640.0004 | 3 | 50 | 4.39997 | 0.1295424 | 0.8250299 | 9.316441e-09 | 3.630025 | 3.618407e-08
2018-04-14 02:58 | 547979.6 | 5760.0009 | 3 | 50 | 4.399994 | 0.1263997 | 0.8292952 | 9.316441e-09 | 3.648793 | 3.618407e-08
2018-04-14 03:00 | 548099.6 | 5880.0005 | 3 | 50 | 4.39999 | 0.1236567 | 0.8334648 | 9.316441e-09 | 3.667139 | 3.618407e-08
2018-04-14 03:02 | 548219.6 | 6000.0008 | 3 | 50 | 4.400013 | 0.120517 | 0.8375322 | 9.316441e-09 | 3.685035 | 3.618407e-08
2018-04-14 03:04 | 548339.6 | 6120.0024 | 3 | 50 | 4.399984 | 0.1178084 | 0.8415027 | 9.316441e-09 | 3.702506 | 3.618407e-08
2018-04-14 03:06 | 548459.6 | 6240.0021 | 3 | 50 | 4.399958 | 0.1151886 | 0.8453868 | 9.316441e-09 | 3.719596 | 3.618407e-08
2018-04-14 03:08 | 548579.6 | 6360.0008 | 3 | 50 | 4.39996 | 0.11261 | 0.8491827 | 9.316441e-09 | 3.736298 | 3.618407e-08
2018-04-14 03:10 | 548699.6 | 6480.0026 | 3 | 50 | 4.399987 | 0.1101972 | 0.8528942 | 9.316441e-09 | 3.752629 | 3.618407e-08
2018-04-14 03:12 | 548819.6 | 6600.0016 | 3 | 50 | 4.39994 | 0.1077615 | 0.8565259 | 9.316441e-09 | 3.768608 | 3.618407e-08
2018-04-14 03:14 | 548939.6 | 6720.0007 | 3 | 50 | 4.400008 | 0.1054479 | 0.8600798 | 9.316441e-09 | 3.784245 | 3.618407e-08
2018-04-14 03:16 | 549059.6 | 6840.0014 | 3 | 50 | 4.400021 | 0.103299 | 0.8635616 | 9.316441e-09 | 3.799565 | 3.618407e-08
2018-04-14 03:18 | 549179.6 | 6960.0002 | 3 | 50 | 4.399992 | 0.1012817 | 0.8669719 | 9.316441e-09 | 3.81457 | 3.618407e-08
2018-04-14 03:20 | 549299.6 | 7080.0022 | 3 | 50 | 4.40005 | 0.09904134 | 0.8703101 | 9.316441e-09 | 3.829258 | 3.618407e-08
2018-04-14 03:22 | 549419.6 | 7200.0003 | 3 | 50 | 4.399992 | 0.09725045 | 0.8735807 | 9.316441e-09 | 3.843649 | 3.618407e-08
2018-04-14 03:24 | 549539.6 | 7320.0003 | 3 | 50 | 4.400012 | 0.0954676 | 0.8767889 | 9.316441e-09 | 3.857765 | 3.618407e-08
2018-04-14 03:26 | 549659.6 | 7440.0007 | 3 | 50 | 4.399968 | 0.09352694 | 0.8799394 | 9.316441e-09 | 3.871627 | 3.618407e-08
2018-04-14 03:28 | 549779.6 | 7560.0012 | 3 | 50 | 4.399975 | 0.0919049 | 0.8830299 | 9.316441e-09 | 3.885226 | 3.618407e-08
2018-04-14 03:30 | 549899.6 | 7680.0026 | 3 | 50 | 4.399939 | 0.09027664 | 0.8860642 | 9.316441e-09 | 3.898576 | 3.618407e-08
2018-04-14 03:32 | 550019.6 | 7800.0023 | 3 | 50 | 4.400007 | 0.08866099 | 0.889046 | 9.316441e-09 | 3.911696 | 3.618407e-08
2018-04-14 03:34 | 550139.6 | 7920.0006 | 3 | 50 | 4.399996 | 0.08712809 | 0.8919747 | 9.316441e-09 | 3.924582 | 3.618407e-08
2018-04-14 03:36 | 550259.6 | 8040.0005 | 3 | 50 | 4.399954 | 0.08571765 | 0.8948535 | 9.316441e-09 | 3.937249 | 3.618407e-08
2018-04-14 03:38 | 550379.6 | 8160.0002 | 3 | 50 | 4.400003 | 0.08414607 | 0.8976821 | 9.316441e-09 | 3.949695 | 3.618407e-08
2018-04-14 03:40 | 550499.6 | 8280.0001 | 3 | 50 | 4.399929 | 0.08252665 | 0.9004592 | 9.316441e-09 | 3.961915 | 3.618407e-08
2018-04-14 03:42 | 550599.1 | 8379.4951 | 3 | 50 | 4.400035 | 0.08149992 | 0.902726 | 9.316441e-09 | 3.971888 | 3.618407e-08
2018-04-14 03:44 | 550719.2 | 120.0042 | 4 | 50 | 4.377029 | 0 | 0.902726 | 9.316441e-09 | 3.971888 | 3.618407e-08
2018-04-14 03:46 | 550839.2 | 240.0021 | 4 | 50 | 4.372585 | 0 | 0.902726 | 9.316441e-09 | 3.971888 | 3.618407e-08
2018-04-14 03:47 | 550899.2 | 300.0021 | 4 | 50 | 4.370908 | 0 | 0.902726 | 9.316441e-09 | 3.971888 | 3.618407e-08
2018-04-14 03:49 | 551019.2 | 120.0005 | 5 | 50 | 3.791453 | -2.281757 | 0.902726 | 0.07607449 | 3.971888 | 0.2941313
2018-04-14 03:51 | 551139.2 | 240.0016 | 5 | 50 | 3.694639 | -2.282172 | 0.902726 | 0.152143 | 3.971888 | 0.5787299
2018-04-14 03:53 | 551259.2 | 360.0001 | 5 | 50 | 3.614429 | -2.282011 | 0.902726 | 0.228212 | 3.971888 | 0.8566392
2018-04-14 03:55 | 551379.2 | 480.0024 | 5 | 50 | 3.545289 | -2.281923 | 0.902726 | 0.3042819 | 3.971888 | 1.128894
2018-04-14 03:57 | 551499.2 | 600.002 | 5 | 50 | 3.485289 | -2.281837 | 0.902726 | 0.3803471 | 3.971888 | 1.396232
2018-04-14 03:59 | 551619.2 | 720.0011 | 5 | 50 | 3.432868 | -2.282005 | 0.902726 | 0.4564163 | 3.971888 | 1.659321
2018-04-14 04:01 | 551739.2 | 840.0017 | 5 | 50 | 3.384487 | -2.282083 | 0.902726 | 0.5324832 | 3.971888 | 1.91859
2018-04-14 04:03 | 551859.2 | 960.0019 | 5 | 50 | 3.336026 | -2.282168 | 0.902726 | 0.6085516 | 3.971888 | 2.174225
2018-04-14 04:05 | 551979.2 | 1080.0018 | 5 | 50 | 3.277184 | -2.28213 | 0.902726 | 0.6846175 | 3.971888 | 2.425863
2018-04-14 04:07 | 552099.2 | 1200.0026 | 5 | 50 | 3.182102 | -2.282321 | 0.902726 | 0.7606872 | 3.971888 | 2.671863
2018-04-14 04:09 | 552219.2 | 1320.0019 | 5 | 50 | 3.057557 | -2.281965 | 0.902726 | 0.836755 | 3.971888 | 2.909249
2018-04-14 04:10 | 552272.8 | 1373.5417 | 5 | 50 | 2.999992 | -2.282016 | 0.902726 | 0.8706929 | 3.971888 | 3.012039
2018-04-14 04:12 | 552392.9 | 120.0019 | 6 | 50 | 3.810178 | 0 | 0.902726 | 0.8707345 | 3.971888 | 3.012172
2018-04-14 04:14 | 552512.9 | 240.0013 | 6 | 50 | 3.828918 | 0 | 0.902726 | 0.8707345 | 3.971888 | 3.012172
2018-04-14 04:15 | 552572.9 | 300.0009 | 6 | 50 | 3.833745 | 0 | 0.902726 | 0.8707345 | 3.971888 | 3.012172
2018-04-14 04:15 | 552573 | 0.0065 | 8 | 51 | 4.338146 | 3.261324 | 2.989546e-06 | 0 | 1.296909e-05 | 0

## Statistics_58
Date_Time | Test_Time(s) | Step_Time(s) | Step_Index | Cycle_Index | Voltage(V) | Current(A) | Charge_Capacity(Ah) | Discharge_Capacity(Ah) | Charge_Energy(Wh) | Discharge_Energy(Wh) | ACR(Ohm) | Internal Resistance(Ohm)
2018-04-07 23:04 | 21437.15 | 300.0022 | 6 | 1 | 3.676488 | 0 | 1.953692 | 2.288756 | 8.467246 | 8.332873
2018-04-08 03:51 | 38651.6 | 300.0028 | 6 | 2 | 3.723339 | 0 | 2.230285 | 1.766039 | 9.68105 | 6.378262
2018-04-08 08:17 | 54611.66 | 300.0036 | 6 | 3 | 3.748475 | 0 | 1.758861 | 1.501634 | 7.682303 | 5.403426
2018-04-08 12:18 | 69098.31 | 300.0036 | 6 | 4 | 3.766417 | 0 | 1.512137 | 1.33579 | 6.62533 | 4.800376
2018-04-08 16:05 | 82687.58 | 300.0005 | 6 | 5 | 3.77386 | 0 | 1.351441 | 1.273447 | 5.932793 | 4.571882
2018-04-08 19:37 | 95414.89 | 300.0028 | 6 | 6 | 3.791449 | 0 | 1.277684 | 1.122093 | 5.61368 | 4.025085
2018-04-08 22:46 | 106767.6 | 300.0036 | 6 | 7 | 3.798369 | 0 | 1.13708 | 1.070241 | 4.999404 | 3.835876
2018-04-09 01:46 | 117569.7 | 300.003 | 6 | 8 | 3.804506 | 0 | 1.080628 | 1.016064 | 4.752334 | 3.635731
2018-04-09 04:38 | 127875.6 | 300.0037 | 6 | 9 | 3.809209 | 0 | 1.024529 | 0.9714836 | 4.506362 | 3.469826
2018-04-09 07:23 | 137763.6 | 300.0022 | 6 | 10 | 3.81257 | 0 | 0.9784704 | 0.9414985 | 4.304196 | 3.357236
2018-04-09 10:05 | 147517.8 | 300.0013 | 6 | 11 | 3.815551 | 0 | 0.9528651 | 0.9141794 | 4.191806 | 3.254521
2018-04-09 12:44 | 157052.3 | 300.0003 | 6 | 12 | 3.818945 | 0 | 0.9242204 | 0.8797777 | 4.065983 | 3.125657
2018-04-09 15:18 | 166276.6 | 300.0012 | 6 | 13 | 3.82421 | 0 | 0.8865927 | 0.8646695 | 3.900608 | 3.063621
2018-04-09 17:51 | 175454.5 | 300.0028 | 6 | 14 | 3.825335 | 0 | 0.8740297 | 0.822934 | 3.845488 | 2.911757
2018-04-09 20:19 | 184340.5 | 300.0029 | 6 | 15 | 3.826956 | 0 | 0.8312737 | 0.8154675 | 3.657434 | 2.881923
2018-04-09 22:45 | 193118.2 | 300.0022 | 6 | 16 | 3.830222 | 0 | 0.8222165 | 0.791486 | 3.617639 | 2.792052
2018-04-10 01:08 | 201687.9 | 300.0035 | 6 | 17 | 3.833208 | 0 | 0.7991192 | 0.7712724 | 3.516057 | 2.716341
2018-04-10 03:29 | 210140.5 | 300.0038 | 6 | 18 | 3.836053 | 0 | 0.7795937 | 0.7519003 | 3.430197 | 2.643787
2018-04-10 05:48 | 218507.9 | 300.0005 | 6 | 19 | 3.838805 | 0 | 0.7621456 | 0.7385009 | 3.353462 | 2.593414
2018-04-10 08:06 | 226789.9 | 300.0039 | 6 | 20 | 3.84148 | 0 | 0.7484115 | 0.7285078 | 3.293057 | 2.555856
2018-04-10 10:22 | 234931.9 | 300.0046 | 6 | 21 | 3.84352 | 0 | 0.735667 | 0.7166271 | 3.236997 | 2.511368
2018-04-10 12:36 | 242975.4 | 300.0027 | 6 | 22 | 3.845709 | 0 | 0.723779 | 0.7009822 | 3.184694 | 2.453631
2018-04-10 14:49 | 250960.5 | 300.0013 | 6 | 23 | 3.848106 | 0 | 0.7097805 | 0.6821004 | 3.123105 | 2.38443
2018-04-10 17:00 | 258788.6 | 300.0028 | 6 | 24 | 3.850421 | 0 | 0.6903442 | 0.670714 | 3.037591 | 2.342122
2018-04-10 19:08 | 266471.9 | 300.0044 | 6 | 25 | 3.85209 | 0 | 0.6765247 | 0.6646431 | 2.976795 | 2.319337
2018-04-10 21:15 | 274091.2 | 300.0045 | 6 | 26 | 3.853023 | 0 | 0.6707234 | 0.6617041 | 2.951273 | 2.307937
2018-04-10 23:22 | 281704.4 | 300.0029 | 6 | 27 | 3.854375 | 0 | 0.6677926 | 0.6562403 | 2.938379 | 2.287915
2018-04-11 01:29 | 289321.5 | 300.0005 | 6 | 28 | 3.856322 | 0 | 0.6640451 | 0.6486525 | 2.921891 | 2.260076
2018-04-11 03:33 | 296790.6018 | 300.0036 | 6 | 29 | 3.857702 | 0 | 0.6530305 | 0.6397757 | 2.873376 | 2.227537
2018-04-11 05:37 | 304227.7 | 300.0029 | 6 | 30 | 3.858654 | 0 | 0.6454734 | 0.637767 | 2.840123 | 2.219795
2018-04-11 07:41 | 311662.6 | 300.0053 | 6 | 31 | 3.859316 | 0 | 0.6437597 | 0.6386732 | 2.832581 | 2.22271
2018-04-11 09:45 | 319118.5 | 300.0027 | 6 | 32 | 3.859917 | 0 | 0.6443077 | 0.640974 | 2.834999 | 2.230459
2018-04-11 11:49 | 326559 | 300.0007 | 6 | 33 | 3.860246 | 0 | 0.6447585 | 0.634371 | 2.836984 | 2.206558
2018-04-11 13:53 | 333973.1 | 300.0038 | 6 | 34 | 3.86208 | 0 | 0.6398019 | 0.6238648 | 2.815171 | 2.168378
2018-04-11 15:55 | 341324.1 | 300.0036 | 6 | 35 | 3.863453 | 0 | 0.630487 | 0.61527 | 2.774184 | 2.137151
2018-04-11 17:56 | 348549.7 | 300.0052 | 6 | 36 | 3.864306 | 0 | 0.6190428 | 0.6118926 | 2.723825 | 2.124386
2018-04-11 19:56 | 355753.9 | 300.0022 | 6 | 37 | 3.864558 | 0 | 0.6155348 | 0.6145068 | 2.708387 | 2.133134
2018-04-11 21:56 | 362984.2 | 300.0045 | 6 | 38 | 3.863965 | 0 | 0.6186584 | 0.6182232 | 2.722129 | 2.146056
2018-04-11 23:58 | 370262.4 | 300.0019 | 6 | 39 | 3.864344 | 0 | 0.6226478 | 0.6168574 | 2.739668 | 2.141019
2018-04-12 01:59 | 377535.1 | 300.0047 | 6 | 40 | 3.864493 | 0 | 0.6211371 | 0.6156188 | 2.733034 | 2.135976
2018-04-12 04:00 | 384785.5 | 300.0038 | 6 | 41 | 3.864806 | 0 | 0.6189657 | 0.6132334 | 2.723478 | 2.126907
2018-04-12 06:00 | 392025.8 | 300.0043 | 6 | 42 | 3.864623 | 0 | 0.6167048 | 0.614342 | 2.713528 | 2.129989
2018-04-12 08:01 | 399274 | 300.0013 | 6 | 43 | 3.864155 | 0 | 0.616919 | 0.6188068 | 2.714475 | 2.145278
2018-04-12 10:03 | 406588.4 | 300.0011 | 6 | 44 | 3.863683 | 0 | 0.6220355 | 0.6239787 | 2.73698 | 2.16285
2018-04-12 12:05 | 413923 | 300.0027 | 6 | 45 | 3.863852 | 0 | 0.6274626 | 0.6232575 | 2.760858 | 2.159986
2018-04-12 14:07 | 421219.4 | 300.0013 | 6 | 46 | 3.864238 | 0 | 0.6238238 | 0.6172423 | 2.744835 | 2.137507
2018-04-12 16:08 | 428499.3 | 300.0023 | 6 | 47 | 3.865366 | 0 | 0.6201473 | 0.6103662 | 2.728665 | 2.112594
2018-04-12 18:09 | 435740.7 | 300.0004 | 6 | 48 | 3.865311 | 0 | 0.6140143 | 0.6110656 | 2.701676 | 2.114377
2018-04-12 20:10 | 443011.1 | 300.0046 | 6 | 49 | 3.864546 | 0 | 0.6148494 | 0.6164631 | 2.705367 | 2.132775
2018-04-12 22:13 | 450364.7 | 300.0036 | 6 | 50 | 3.864026 | 0 | 0.6215953 | 0.6214017 | 2.735051 | 2.149683
2018-04-12 22:13 | 450364.8 | 0.0092 | 8 | 51 | 4.425015 | 3.259293 | 5.884832e-06 | 0 | 2.604047e-05 | 0

## Channel_58_1
Date_Time | Test_Time(s) | Step_Time(s) | Step_Index | Cycle_Index | Voltage(V) | Current(A) | Charge_Capacity(Ah) | Discharge_Capacity(Ah) | Charge_Energy(Wh) | Discharge_Energy(Wh) | ACR(Ohm) | Internal Resistance(Ohm)
2018-04-07 17:09 | 120.0016 | 120.0015 | 1 | 1 | 3.797216 | 0 | 0 | 0 | 0 | 0
2018-04-07 17:11 | 240.0002 | 240.0001 | 1 | 1 | 3.797131 | 0 | 0 | 0 | 0 | 0
2018-04-07 17:13 | 360.0006 | 360.0005 | 1 | 1 | 3.797059 | 0 | 0 | 0 | 0 | 0
2018-04-07 17:15 | 480.0007 | 480.0006 | 1 | 1 | 3.796992 | 0 | 0 | 0 | 0 | 0
2018-04-07 17:17 | 600.0002 | 600.0001 | 1 | 1 | 3.796962 | 0 | 0 | 0 | 0 | 0
2018-04-07 17:19 | 720.0017 | 720.0016 | 1 | 1 | 3.79695 | 0 | 0 | 0 | 0 | 0
2018-04-07 17:21 | 840.0006 | 840.0005 | 1 | 1 | 3.796949 | 0 | 0 | 0 | 0 | 0
2018-04-07 17:23 | 960.0009 | 960.0008 | 1 | 1 | 3.796946 | 0 | 0 | 0 | 0 | 0
2018-04-07 17:25 | 1080.001 | 1080.0009 | 1 | 1 | 3.796957 | 0 | 0 | 0 | 0 | 0
2018-04-07 17:27 | 1200.0009 | 1200.0008 | 1 | 1 | 3.796966 | 0 | 0 | 0 | 0 | 0
2018-04-07 17:29 | 1320.0012 | 1320.0011 | 1 | 1 | 3.796981 | 0 | 0 | 0 | 0 | 0
2018-04-07 17:31 | 1440.001 | 1440.0009 | 1 | 1 | 3.796986 | 0 | 0 | 0 | 0 | 0
2018-04-07 17:33 | 1560.0002 | 1560.0001 | 1 | 1 | 3.796993 | 0 | 0 | 0 | 0 | 0
2018-04-07 17:35 | 1680.001 | 1680.0009 | 1 | 1 | 3.797025 | 0 | 0 | 0 | 0 | 0
2018-04-07 17:37 | 1800.001 | 1800.0009 | 1 | 1 | 3.797019 | 0 | 0 | 0 | 0 | 0
2018-04-07 17:39 | 1920.0002 | 1920.0001 | 1 | 1 | 3.797056 | 0 | 0 | 0 | 0 | 0
2018-04-07 17:41 | 2040.0006 | 2040.0005 | 1 | 1 | 3.79706 | 0 | 0 | 0 | 0 | 0
2018-04-07 17:43 | 2160.0007 | 2160.0006 | 1 | 1 | 3.797088 | 0 | 0 | 0 | 0 | 0
2018-04-07 17:45 | 2280.0014 | 2280.0013 | 1 | 1 | 3.797082 | 0 | 0 | 0 | 0 | 0
2018-04-07 17:47 | 2400.0009 | 2400.0008 | 1 | 1 | 3.79711 | 0 | 0 | 0 | 0 | 0
2018-04-07 17:49 | 2520.0005 | 2520.0004 | 1 | 1 | 3.797117 | 0 | 0 | 0 | 0 | 0
2018-04-07 17:51 | 2640.001 | 2640.0009 | 1 | 1 | 3.797148 | 0 | 0 | 0 | 0 | 0
2018-04-07 17:53 | 2760.0013 | 2760.0012 | 1 | 1 | 3.797163 | 0 | 0 | 0 | 0 | 0
2018-04-07 17:55 | 2880.0006 | 2880.0005 | 1 | 1 | 3.797181 | 0 | 0 | 0 | 0 | 0
2018-04-07 17:57 | 3000.0006 | 3000.0005 | 1 | 1 | 3.797184 | 0 | 0 | 0 | 0 | 0
2018-04-07 17:59 | 3120.0015 | 3120.0014 | 1 | 1 | 3.797204 | 0 | 0 | 0 | 0 | 0
2018-04-07 18:01 | 3240.0014 | 3240.0013 | 1 | 1 | 3.797211 | 0 | 0 | 0 | 0 | 0
2018-04-07 18:03 | 3360.001 | 3360.0009 | 1 | 1 | 3.797238 | 0 | 0 | 0 | 0 | 0
2018-04-07 18:05 | 3480.0002 | 3480.0001 | 1 | 1 | 3.797232 | 0 | 0 | 0 | 0 | 0
2018-04-07 18:07 | 3600.001 | 3600.0009 | 1 | 1 | 3.797238 | 0 | 0 | 0 | 0 | 0
2018-04-07 18:09 | 3720.0002 | 3720.0001 | 1 | 1 | 3.797279 | 0 | 0 | 0 | 0 | 0
2018-04-07 18:11 | 3840.0009 | 3840.0008 | 1 | 1 | 3.797286 | 0 | 0 | 0 | 0 | 0
2018-04-07 18:13 | 3960.0003 | 3960.0002 | 1 | 1 | 3.797287 | 0 | 0 | 0 | 0 | 0
2018-04-07 18:15 | 4080.0009 | 4080.0008 | 1 | 1 | 3.797307 | 0 | 0 | 0 | 0 | 0
2018-04-07 18:17 | 4200.0002 | 4200.0001 | 1 | 1 | 3.797308 | 0 | 0 | 0 | 0 | 0
2018-04-07 18:19 | 4320.0002 | 4320.0001 | 1 | 1 | 3.797327 | 0 | 0 | 0 | 0 | 0
2018-04-07 18:21 | 4440.0014 | 4440.0013 | 1 | 1 | 3.797328 | 0 | 0 | 0 | 0 | 0
2018-04-07 18:23 | 4560.001 | 4560.0009 | 1 | 1 | 3.797331 | 0 | 0 | 0 | 0 | 0
2018-04-07 18:25 | 4680.0006 | 4680.0005 | 1 | 1 | 3.79735 | 0 | 0 | 0 | 0 | 0
2018-04-07 18:27 | 4800.0007 | 4800.0006 | 1 | 1 | 3.797348 | 0 | 0 | 0 | 0 | 0
2018-04-07 18:29 | 4920.0002 | 4920.0001 | 1 | 1 | 3.797366 | 0 | 0 | 0 | 0 | 0
2018-04-07 18:31 | 5040.0007 | 5040.0006 | 1 | 1 | 3.797366 | 0 | 0 | 0 | 0 | 0
2018-04-07 18:33 | 5160.001 | 5160.0009 | 1 | 1 | 3.79738 | 0 | 0 | 0 | 0 | 0
2018-04-07 18:35 | 5280.0009 | 5280.0008 | 1 | 1 | 3.797385 | 0 | 0 | 0 | 0 | 0
2018-04-07 18:37 | 5400.001 | 5400.0009 | 1 | 1 | 3.797384 | 0 | 0 | 0 | 0 | 0
2018-04-07 18:39 | 5520.0009 | 5520.0008 | 1 | 1 | 3.797395 | 0 | 0 | 0 | 0 | 0
2018-04-07 18:41 | 5640.0006 | 5640.0005 | 1 | 1 | 3.797405 | 0 | 0 | 0 | 0 | 0
2018-04-07 18:43 | 5760.001 | 5760.0009 | 1 | 1 | 3.797429 | 0 | 0 | 0 | 0 | 0
2018-04-07 18:45 | 5880.0003 | 5880.0002 | 1 | 1 | 3.797412 | 0 | 0 | 0 | 0 | 0
2018-04-07 18:47 | 6000.0018 | 6000.0017 | 1 | 1 | 3.797422 | 0 | 0 | 0 | 0 | 0
2018-04-07 18:49 | 6120.0002 | 6120.0001 | 1 | 1 | 3.797446 | 0 | 0 | 0 | 0 | 0
2018-04-07 18:51 | 6240.001 | 6240.0009 | 1 | 1 | 3.79744 | 0 | 0 | 0 | 0 | 0
2018-04-07 18:53 | 6360.0006 | 6360.0005 | 1 | 1 | 3.797444 | 0 | 0 | 0 | 0 | 0
2018-04-07 18:55 | 6480.0002 | 6480.0001 | 1 | 1 | 3.797455 | 0 | 0 | 0 | 0 | 0
2018-04-07 18:57 | 6600.0006 | 6600.0005 | 1 | 1 | 3.797467 | 0 | 0 | 0 | 0 | 0
2018-04-07 18:59 | 6720.0007 | 6720.0006 | 1 | 1 | 3.797488 | 0 | 0 | 0 | 0 | 0
2018-04-07 19:01 | 6840.0013 | 6840.0012 | 1 | 1 | 3.797473 | 0 | 0 | 0 | 0 | 0
2018-04-07 19:03 | 6960.0001 | 6960 | 1 | 1 | 3.797485 | 0 | 0 | 0 | 0 | 0
2018-04-07 19:05 | 7080.0013 | 7080.0012 | 1 | 1 | 3.797515 | 0 | 0 | 0 | 0 | 0
2018-04-07 19:07 | 7200.0009 | 7200.0008 | 1 | 1 | 3.797493 | 0 | 0 | 0 | 0 | 0
2018-04-07 19:07 | 7200.0026 | 7200.0025 | 1 | 1 | 3.797493 | 0 | 0 | 0 | 0 | 0
2018-04-07 19:09 | 7320.085456 | 120.0022 | 2 | 1 | 4.200375 | 4.251804 | 0.1526642 | 0 | 0.6398001 | 0
2018-04-07 19:11 | 7440.085156 | 240.0019 | 2 | 1 | 4.200357 | 3.720875 | 0.2852877 | 0 | 1.196866 | 0
2018-04-07 19:13 | 7560.019656 | 359.9364 | 2 | 1 | 4.200367 | 3.259981 | 0.4014023 | 0 | 1.684588 | 0
2018-04-07 19:15 | 7680.033792 | 120.0004 | 3 | 1 | 4.238922 | 3.260096 | 0.509614 | 0 | 2.141052 | 0
2018-04-07 19:17 | 7800.034092 | 240.0007 | 3 | 1 | 4.285612 | 3.26009 | 0.6182672 | 0 | 2.604098 | 0
2018-04-07 19:19 | 7920.034692 | 360.0013 | 3 | 1 | 4.338963 | 3.260061 | 0.7269268 | 0 | 3.072608 | 0
2018-04-07 19:21 | 8040.035192 | 480.0018 | 3 | 1 | 4.398777 | 3.260086 | 0.8356012 | 0 | 3.547338 | 0
2018-04-07 19:23 | 8160.034092 | 600.0007 | 3 | 1 | 4.400353 | 2.699917 | 0.9343897 | 0 | 3.982041 | 0
2018-04-07 19:25 | 8280.035292 | 720.0019 | 3 | 1 | 4.400372 | 2.282673 | 1.017126 | 0 | 4.346112 | 0
2018-04-07 19:27 | 8400.034092 | 840.0007 | 3 | 1 | 4.400321 | 1.956001 | 1.087538 | 0 | 4.655945 | 0
2018-04-07 19:29 | 8520.035292 | 960.0019 | 3 | 1 | 4.400318 | 1.699474 | 1.148295 | 0 | 4.923297 | 0
2018-04-07 19:31 | 8640.034092 | 1080.0007 | 3 | 1 | 4.400281 | 1.492966 | 1.201382 | 0 | 5.156896 | 0
2018-04-07 19:33 | 8760.033692 | 1200.0003 | 3 | 1 | 4.400319 | 1.32589 | 1.24827 | 0 | 5.363219 | 0
2018-04-07 19:35 | 8880.033392 | 1320 | 3 | 1 | 4.400289 | 1.186308 | 1.290071 | 0 | 5.547157 | 0
2018-04-07 19:37 | 9000.033792 | 1440.0004 | 3 | 1 | 4.400284 | 1.070248 | 1.327633 | 0 | 5.712438 | 0
2018-04-07 19:39 | 9120.034092 | 1560.0007 | 3 | 1 | 4.400299 | 0.972311 | 1.361628 | 0 | 5.862027 | 0
2018-04-07 19:41 | 9240.034092 | 1680.0007 | 3 | 1 | 4.400316 | 0.8887062 | 1.392599 | 0 | 5.998308 | 0
2018-04-07 19:43 | 9360.034092 | 1800.0007 | 3 | 1 | 4.40028 | 0.8150463 | 1.420954 | 0 | 6.123078 | 0
2018-04-07 19:45 | 9480.033692 | 1920.0003 | 3 | 1 | 4.400271 | 0.7514305 | 1.447035 | 0 | 6.237841 | 0
2018-04-07 19:47 | 9600.034792 | 2040.0014 | 3 | 1 | 4.400295 | 0.6965733 | 1.471146 | 0 | 6.343935 | 0
2018-04-07 19:49 | 9720.033692 | 2160.0003 | 3 | 1 | 4.400257 | 0.6473427 | 1.493521 | 0 | 6.442393 | 0
2018-04-07 19:51 | 9840.035592 | 2280.0022 | 3 | 1 | 4.400237 | 0.6040077 | 1.514368 | 0 | 6.534124 | 0
2018-04-07 19:53 | 9960.034592 | 2400.0012 | 3 | 1 | 4.400237 | 0.5653648 | 1.533844 | 0 | 6.619826 | 0
2018-04-07 19:55 | 10080.04 | 2520.0023 | 3 | 1 | 4.400203 | 0.5303192 | 1.552104 | 0 | 6.700173 | 0
2018-04-07 19:57 | 10200.03 | 2640.0011 | 3 | 1 | 4.400233 | 0.4995384 | 1.569266 | 0 | 6.775691 | 0
2018-04-07 19:59 | 10320.03 | 2760.0007 | 3 | 1 | 4.400256 | 0.4719315 | 1.58545 | 0 | 6.846904 | 0
2018-04-07 20:01 | 10440.03 | 2880.0003 | 3 | 1 | 4.400248 | 0.4461517 | 1.600736 | 0 | 6.914166 | 0
2018-04-07 20:03 | 10560.04 | 3000.0023 | 3 | 1 | 4.400248 | 0.4228992 | 1.615209 | 0 | 6.977849 | 0
2018-04-07 20:05 | 10680.03 | 3120.0003 | 3 | 1 | 4.400244 | 0.4016018 | 1.628938 | 0 | 7.038262 | 0
2018-04-07 20:07 | 10800.04 | 3240.0022 | 3 | 1 | 4.400232 | 0.3825741 | 1.642004 | 0 | 7.095752 | 0
2018-04-07 20:09 | 10920.03 | 3360.0003 | 3 | 1 | 4.400208 | 0.3648815 | 1.654455 | 0 | 7.15054 | 0
2018-04-07 20:11 | 11040.03 | 3480.0012 | 3 | 1 | 4.400227 | 0.3479805 | 1.666333 | 0 | 7.202806 | 0
2018-04-07 20:13 | 11160.04 | 3600.0019 | 3 | 1 | 4.400251 | 0.3332596 | 1.677685 | 0 | 7.25276 | 0
2018-04-07 20:15 | 11280.04 | 3720.0022 | 3 | 1 | 4.400206 | 0.3188629 | 1.688555 | 0 | 7.300589 | 0
2018-04-07 20:17 | 11400.03 | 3840.0004 | 3 | 1 | 4.400248 | 0.3065224 | 1.698979 | 0 | 7.346456 | 0
2018-04-07 20:19 | 11520.03 | 3960.0007 | 3 | 1 | 4.400246 | 0.2940865 | 1.708977 | 0 | 7.39045 | 0
2018-04-07 20:21 | 11640.03 | 4080.0003 | 3 | 1 | 4.40023 | 0.2829533 | 1.718582 | 0 | 7.432714 | 0
2018-04-07 20:23 | 11760.03 | 4200.0006 | 3 | 1 | 4.400212 | 0.2720928 | 1.727833 | 0 | 7.473422 | 0
2018-04-07 20:25 | 11880.03 | 4320.0003 | 3 | 1 | 4.400164 | 0.2618599 | 1.736739 | 0 | 7.512609 | 0
2018-04-07 20:27 | 12000.03 | 4440.0007 | 3 | 1 | 4.400217 | 0.2530384 | 1.745327 | 0 | 7.5504 | 0
2018-04-07 20:29 | 12120.03 | 4560.0003 | 3 | 1 | 4.400222 | 0.2442493 | 1.753612 | 0 | 7.586854 | 0
2018-04-07 20:31 | 12240.04 | 4680.0023 | 3 | 1 | 4.400209 | 0.2357578 | 1.761611 | 0 | 7.622051 | 0
2018-04-07 20:33 | 12360.04 | 4800.0018 | 3 | 1 | 4.400165 | 0.227684 | 1.769336 | 0 | 7.656042 | 0
2018-04-07 20:35 | 12480.03 | 4920.0008 | 3 | 1 | 4.400215 | 0.2205219 | 1.776808 | 0 | 7.688921 | 0
2018-04-07 20:37 | 12600.03 | 5040.0003 | 3 | 1 | 4.400185 | 0.2129669 | 1.784038 | 0 | 7.720737 | 0
2018-04-07 20:39 | 12720.03 | 5160.0006 | 3 | 1 | 4.400238 | 0.2071133 | 1.79104 | 0 | 7.751546 | 0
2018-04-07 20:41 | 12840.04 | 5280.0019 | 3 | 1 | 4.400199 | 0.2001076 | 1.797814 | 0 | 7.781354 | 0
2018-04-07 20:43 | 12960.04 | 5400.0023 | 3 | 1 | 4.400206 | 0.1939201 | 1.804379 | 0 | 7.81024 | 0
2018-04-07 20:45 | 13080.03 | 5520.0012 | 3 | 1 | 4.400222 | 0.1879864 | 1.81074 | 0 | 7.838227 | 0
2018-04-07 20:47 | 13200.03 | 5640.0007 | 3 | 1 | 4.400192 | 0.1821747 | 1.816908 | 0 | 7.865371 | 0
2018-04-07 20:49 | 13320.04 | 5760.0019 | 3 | 1 | 4.400196 | 0.1770706 | 1.822899 | 0 | 7.891731 | 0
2018-04-07 20:51 | 13440.03 | 5880.0015 | 3 | 1 | 4.400174 | 0.1717834 | 1.828715 | 0 | 7.917322 | 0
2018-04-07 20:53 | 13560.03 | 6000.0003 | 3 | 1 | 4.400191 | 0.1673584 | 1.834371 | 0 | 7.942212 | 0
2018-04-07 20:55 | 13680.03 | 6120.0003 | 3 | 1 | 4.400209 | 0.1629925 | 1.839873 | 0 | 7.96642 | 0
2018-04-07 20:57 | 13800.03 | 6240.0003 | 3 | 1 | 4.400202 | 0.1585979 | 1.845223 | 0 | 7.989961 | 0
2018-04-07 20:59 | 13920.03 | 6360.0014 | 3 | 1 | 4.400197 | 0.1541195 | 1.850434 | 0 | 8.012892 | 0
2018-04-07 21:01 | 14040.03 | 6480.0003 | 3 | 1 | 4.400196 | 0.1501408 | 1.855503 | 0 | 8.035193 | 0
2018-04-07 21:03 | 14160.03 | 6600.0007 | 3 | 1 | 4.40026 | 0.1468143 | 1.860442 | 0 | 8.05693 | 0
2018-04-07 21:05 | 14280.04 | 6720.0018 | 3 | 1 | 4.400193 | 0.1424732 | 1.865251 | 0 | 8.07809 | 0
2018-04-07 21:07 | 14400.03 | 6840.0006 | 3 | 1 | 4.400232 | 0.1394749 | 1.869941 | 0 | 8.098723 | 0
2018-04-07 21:09 | 14520.04 | 6960.0018 | 3 | 1 | 4.400217 | 0.1354141 | 1.874517 | 0 | 8.11886 | 0
2018-04-07 21:11 | 14640.04 | 7080.0023 | 3 | 1 | 4.400156 | 0.1313133 | 1.878973 | 0 | 8.138466 | 0
2018-04-07 21:13 | 14760.04 | 7200.002 | 3 | 1 | 4.400172 | 0.1288109 | 1.883317 | 0 | 8.157583 | 0
2018-04-07 21:15 | 14880.03 | 7320.0007 | 3 | 1 | 4.400143 | 0.1258011 | 1.88756 | 0 | 8.176251 | 0
2018-04-07 21:17 | 15000.03 | 7440.0007 | 3 | 1 | 4.400169 | 0.1228752 | 1.891706 | 0 | 8.194496 | 0
2018-04-07 21:19 | 15120.03 | 7560.0015 | 3 | 1 | 4.4002 | 0.1202965 | 1.895763 | 0 | 8.212345 | 0
2018-04-07 21:21 | 15240.03 | 7680.0003 | 3 | 1 | 4.400159 | 0.1170692 | 1.89972 | 0 | 8.22976 | 0
2018-04-07 21:23 | 15360.03 | 7800.0006 | 3 | 1 | 4.400183 | 0.1147022 | 1.903586 | 0 | 8.246769 | 0
2018-04-07 21:25 | 15480.03 | 7920.0002 | 3 | 1 | 4.400214 | 0.1122322 | 1.907355 | 0 | 8.263354 | 0
2018-04-07 21:27 | 15600.04 | 8040.0022 | 3 | 1 | 4.400196 | 0.1096668 | 1.911042 | 0 | 8.279578 | 0
2018-04-07 21:29 | 15720.03 | 8160.001 | 3 | 1 | 4.400172 | 0.1071339 | 1.91465 | 0 | 8.295451 | 0
2018-04-07 21:31 | 15840.04 | 8280.0022 | 3 | 1 | 4.400155 | 0.1045265 | 1.918184 | 0 | 8.311003 | 0
2018-04-07 21:33 | 15960.03 | 8400.0012 | 3 | 1 | 4.400133 | 0.101963 | 1.92163 | 0 | 8.326164 | 0
2018-04-07 21:35 | 16080.03 | 8520.0015 | 3 | 1 | 4.40016 | 0.09970665 | 1.925002 | 0 | 8.341002 | 0
2018-04-07 21:37 | 16200.03 | 8640.0003 | 3 | 1 | 4.400175 | 0.09759903 | 1.928291 | 0 | 8.355475 | 0
2018-04-07 21:39 | 16320.03 | 8760.0015 | 3 | 1 | 4.400177 | 0.09529114 | 1.931509 | 0 | 8.369637 | 0
2018-04-07 21:41 | 16440.04 | 8880.0019 | 3 | 1 | 4.400133 | 0.09313011 | 1.934654 | 0 | 8.383472 | 0
2018-04-07 21:43 | 16560.03 | 9000.0014 | 3 | 1 | 4.400182 | 0.09166336 | 1.937733 | 0 | 8.397023 | 0
2018-04-07 21:45 | 16680.03 | 9120.0011 | 3 | 1 | 4.400147 | 0.08945847 | 1.940756 | 0 | 8.410324 | 0
2018-04-07 21:47 | 16800.03 | 9240.0015 | 3 | 1 | 4.400188 | 0.08766365 | 1.943714 | 0 | 8.42334 | 0
2018-04-07 21:49 | 16920.03 | 9360.0002 | 3 | 1 | 4.400169 | 0.08569336 | 1.946607 | 0 | 8.436067 | 0
2018-04-07 21:51 | 17040.03 | 9480.0014 | 3 | 1 | 4.400208 | 0.08426476 | 1.949432 | 0 | 8.4485 | 0
2018-04-07 21:53 | 17160.03 | 9600.0009 | 3 | 1 | 4.400114 | 0.08208466 | 1.952188 | 0 | 8.460628 | 0
2018-04-07 21:54 | 17226.14 | 9666.1064 | 3 | 1 | 4.400206 | 0.08149338 | 1.953692 | 0 | 8.467246 | 0
2018-04-07 21:56 | 17346.19 | 120 | 4 | 1 | 4.388304 | 0 | 1.953692 | 0 | 8.467246 | 0
2018-04-07 21:58 | 17466.19 | 240 | 4 | 1 | 4.386215 | 0 | 1.953692 | 0 | 8.467246 | 0
2018-04-07 21:59 | 17526.19 | 300.0028 | 4 | 1 | 4.385308 | 0 | 1.953692 | 0 | 8.467246 | 0
2018-04-07 22:01 | 17646.28 | 120.0018 | 5 | 1 | 4.077934 | -2.282086 | 1.953692 | 0.07605914 | 8.467246 | 0.312855
2018-04-07 22:03 | 17766.27 | 240 | 5 | 1 | 4.034326 | -2.282082 | 1.953692 | 0.1521202 | 8.467246 | 0.6213519
2018-04-07 22:05 | 17886.28 | 360.0015 | 5 | 1 | 3.992136 | -2.282084 | 1.953692 | 0.228182 | 8.467246 | 0.9265993
2018-04-07 22:07 | 18006.27 | 480.0003 | 5 | 1 | 3.951276 | -2.282008 | 1.953692 | 0.3042396 | 8.467246 | 1.228668
2018-04-07 22:09 | 18126.28 | 600.0015 | 5 | 1 | 3.912179 | -2.282038 | 1.953692 | 0.3803049 | 8.467246 | 1.527725
2018-04-07 22:11 | 18246.27 | 720.0002 | 5 | 1 | 3.875028 | -2.282019 | 1.953692 | 0.4563646 | 8.467246 | 1.823858
2018-04-07 22:13 | 18366.28 | 840.0014 | 5 | 1 | 3.839875 | -2.282052 | 1.953692 | 0.5324253 | 8.467246 | 2.117247
2018-04-07 22:15 | 18486.27 | 960.0004 | 5 | 1 | 3.806661 | -2.282104 | 1.953692 | 0.6084866 | 8.467246 | 2.408038
2018-04-07 22:17 | 18606.28 | 1080.0014 | 5 | 1 | 3.77533 | -2.282067 | 1.953692 | 0.68455 | 8.467246 | 2.696383
2018-04-07 22:19 | 18726.27 | 1200.0011 | 5 | 1 | 3.745834 | -2.282057 | 1.953692 | 0.7606113 | 8.467246 | 2.982407
2018-04-07 22:21 | 18846.28 | 1320.0015 | 5 | 1 | 3.717985 | -2.282092 | 1.953692 | 0.8366732 | 8.467246 | 3.266253
2018-04-07 22:23 | 18966.28 | 1440.0019 | 5 | 1 | 3.691805 | -2.282073 | 1.953692 | 0.9127344 | 8.467246 | 3.548041
2018-04-07 22:25 | 19086.28 | 1560.0023 | 5 | 1 | 3.667115 | -2.28209 | 1.953692 | 0.9887936 | 8.467246 | 3.827887
2018-04-07 22:27 | 19206.28 | 1680.0019 | 5 | 1 | 3.643981 | -2.282046 | 1.953692 | 1.064854 | 8.467246 | 4.105918
2018-04-07 22:29 | 19326.28 | 1800.0016 | 5 | 1 | 3.622399 | -2.282046 | 1.953692 | 1.140915 | 8.467246 | 4.382253
2018-04-07 22:31 | 19446.27 | 1920.0009 | 5 | 1 | 3.602537 | -2.28209 | 1.953692 | 1.216975 | 8.467246 | 4.657006
2018-04-07 22:33 | 19566.28 | 2040.0022 | 5 | 1 | 3.58439 | -2.282057 | 1.953692 | 1.293038 | 8.467246 | 4.930326
2018-04-07 22:35 | 19686.28 | 2160.0027 | 5 | 1 | 3.567598 | -2.282061 | 1.953692 | 1.369099 | 8.467246 | 5.202311
2018-04-07 22:37 | 19806.27 | 2280.0013 | 5 | 1 | 3.551636 | -2.282136 | 1.953692 | 1.445164 | 8.467246 | 5.473068
2018-04-07 22:39 | 19926.27 | 2400.0009 | 5 | 1 | 3.535916 | -2.282064 | 1.953692 | 1.521213 | 8.467246 | 5.742571
2018-04-07 22:41 | 20046.27 | 2520.001 | 5 | 1 | 3.519606 | -2.282048 | 1.953692 | 1.597288 | 8.467246 | 6.010951
2018-04-07 22:43 | 20166.27 | 2640.001 | 5 | 1 | 3.501773 | -2.282054 | 1.953692 | 1.673364 | 8.467246 | 6.278047
2018-04-07 22:45 | 20286.27 | 2760.0005 | 5 | 1 | 3.480762 | -2.282082 | 1.953692 | 1.74943 | 8.467246 | 6.543639
2018-04-07 22:47 | 20406.27 | 2880.0009 | 5 | 1 | 3.454627 | -2.282033 | 1.953692 | 1.825495 | 8.467246 | 6.807446
2018-04-07 22:49 | 20526.28 | 3000.0021 | 5 | 1 | 3.42165 | -2.28204 | 1.953692 | 1.901564 | 8.467246 | 7.069033
2018-04-07 22:51 | 20646.27 | 3120.0001 | 5 | 1 | 3.378736 | -2.282069 | 1.953692 | 1.977605 | 8.467246 | 7.327662
2018-04-07 22:53 | 20766.27 | 3240.0006 | 5 | 1 | 3.323229 | -2.282057 | 1.953692 | 2.053683 | 8.467246 | 7.582684
2018-04-07 22:55 | 20886.27 | 3360.0009 | 5 | 1 | 3.252906 | -2.282082 | 1.953692 | 2.129759 | 8.467246 | 7.832936
2018-04-07 22:57 | 21006.28 | 3480.0022 | 5 | 1 | 3.158138 | -2.28208 | 1.953692 | 2.205817 | 8.467246 | 8.076951
2018-04-07 22:59 | 21126.27 | 3600.001 | 5 | 1 | 3.016484 | -2.282061 | 1.953692 | 2.281891 | 8.467246 | 8.312219
2018-04-07 22:59 | 21137.1 | 3610.8301 | 5 | 1 | 2.999991 | -2.282097 | 1.953692 | 2.288756 | 8.467246 | 8.332873
2018-04-07 23:01 | 21257.15 | 120.0006 | 6 | 1 | 3.643922 | 0 | 1.953692 | 2.288756 | 8.467246 | 8.332873
2018-04-07 23:03 | 21377.15 | 240.0017 | 6 | 1 | 3.66953 | 0 | 1.953692 | 2.288756 | 8.467246 | 8.332873
2018-04-07 23:04 | 21437.15 | 300.0022 | 6 | 1 | 3.676488 | 0 | 1.953692 | 2.288756 | 8.467246 | 8.332873
2018-04-07 23:04 | 21437.16 | 0.0023 | 7 | 2 | 3.676461 | 0 | 0 | 0 | 0 | 0
2018-04-07 23:06 | 21557.24 | 120.0023 | 2 | 2 | 4.200366 | 3.924782 | 0.1431696 | 3.3e-10 | 0.6003499 | 1.213e-09
2018-04-07 23:08 | 21677.24 | 240.0002 | 2 | 2 | 4.200349 | 3.551905 | 0.2674012 | 3.3e-10 | 1.122165 | 1.213e-09
2018-04-07 23:10 | 21796.86 | 359.6236 | 2 | 2 | 4.200307 | 3.259995 | 0.3804273 | 3.3e-10 | 1.596911 | 1.213e-09
2018-04-07 23:12 | 21916.88 | 120.0014 | 3 | 2 | 4.230801 | 3.26013 | 0.4886534 | 3.3e-10 | 2.053 | 1.213e-09
2018-04-07 23:14 | 22036.88 | 240.0002 | 3 | 2 | 4.268614 | 3.26012 | 0.5973239 | 3.3e-10 | 2.514748 | 1.213e-09
2018-04-07 23:16 | 22156.88 | 360.0023 | 3 | 2 | 4.314643 | 3.260071 | 0.705991 | 3.3e-10 | 2.98103 | 1.213e-09
2018-04-07 23:18 | 22276.88 | 480.001 | 3 | 2 | 4.369373 | 3.260139 | 0.8146483 | 3.3e-10 | 3.452741 | 1.213e-09
2018-04-07 23:20 | 22396.88 | 600.0007 | 3 | 2 | 4.40035 | 3.001225 | 0.9210229 | 3.3e-10 | 3.919969 | 1.213e-09
2018-04-07 23:22 | 22516.88 | 720.0011 | 3 | 2 | 4.400323 | 2.581436 | 1.013891 | 3.3e-10 | 4.328619 | 1.213e-09
2018-04-07 23:24 | 22636.88 | 840.0015 | 3 | 2 | 4.400348 | 2.21936 | 1.09373 | 3.3e-10 | 4.679938 | 1.213e-09
2018-04-07 23:26 | 22756.88 | 960.0014 | 3 | 2 | 4.400326 | 1.915586 | 1.162471 | 3.3e-10 | 4.982419 | 1.213e-09
2018-04-07 23:28 | 22876.88 | 1080.0018 | 3 | 2 | 4.400326 | 1.668194 | 1.222046 | 3.3e-10 | 5.244571 | 1.213e-09
2018-04-07 23:30 | 22996.88 | 1200.0019 | 3 | 2 | 4.400295 | 1.466618 | 1.27417 | 3.3e-10 | 5.47393 | 1.213e-09
2018-04-07 23:32 | 23116.88 | 1320.0008 | 3 | 2 | 4.400204 | 1.301691 | 1.320233 | 3.3e-10 | 5.676622 | 1.213e-09
2018-04-07 23:34 | 23236.88 | 1440.0018 | 3 | 2 | 4.400232 | 1.164827 | 1.361295 | 3.3e-10 | 5.857307 | 1.213e-09
2018-04-07 23:36 | 23356.88 | 1560.0023 | 3 | 2 | 4.400313 | 1.050797 | 1.39817 | 3.3e-10 | 6.019568 | 1.213e-09
2018-04-07 23:38 | 23476.88 | 1680.0011 | 3 | 2 | 4.400294 | 0.9529915 | 1.431511 | 3.3e-10 | 6.166281 | 1.213e-09
2018-04-07 23:40 | 23596.88 | 1800.0024 | 3 | 2 | 4.400259 | 0.8706856 | 1.46186 | 3.3e-10 | 6.299824 | 1.213e-09
2018-04-07 23:42 | 23716.88 | 1920.0003 | 3 | 2 | 4.400256 | 0.8011665 | 1.489687 | 3.3e-10 | 6.422269 | 1.213e-09
2018-04-07 23:44 | 23836.88 | 2040.0016 | 3 | 2 | 4.400248 | 0.74189 | 1.515373 | 3.3e-10 | 6.535295 | 1.213e-09
2018-04-07 23:46 | 23956.88 | 2160.0002 | 3 | 2 | 4.400239 | 0.6907387 | 1.539229 | 3.3e-10 | 6.640268 | 1.213e-09
2018-04-07 23:48 | 24076.88 | 2280.0013 | 3 | 2 | 4.400278 | 0.6475296 | 1.561514 | 3.3e-10 | 6.738328 | 1.213e-09
2018-04-07 23:50 | 24196.88 | 2400.0002 | 3 | 2 | 4.400252 | 0.6092834 | 1.582438 | 3.3e-10 | 6.830396 | 1.213e-09
2018-04-07 23:52 | 24316.88 | 2520.0006 | 3 | 2 | 4.400223 | 0.5763664 | 1.602189 | 3.3e-10 | 6.917306 | 1.213e-09
2018-04-07 23:54 | 24436.88 | 2640.0004 | 3 | 2 | 4.40023 | 0.5473709 | 1.620912 | 3.3e-10 | 6.999691 | 1.213e-09
2018-04-07 23:56 | 24556.88 | 2760.0008 | 3 | 2 | 4.400235 | 0.5212364 | 1.638713 | 3.3e-10 | 7.078021 | 1.213e-09
2018-04-07 23:58 | 24676.88 | 2880.0012 | 3 | 2 | 4.400239 | 0.4981041 | 1.655694 | 3.3e-10 | 7.15274 | 1.213e-09
2018-04-08 | 24796.88 | 3000.0008 | 3 | 2 | 4.400242 | 0.477108 | 1.671936 | 3.3e-10 | 7.224209 | 1.213e-09
2018-04-08 00:02 | 24916.88 | 3120.0004 | 3 | 2 | 4.400256 | 0.4579601 | 1.687504 | 3.3e-10 | 7.292714 | 1.213e-09
2018-04-08 00:04 | 25036.88 | 3240.0008 | 3 | 2 | 4.40023 | 0.4402561 | 1.702463 | 3.3e-10 | 7.358536 | 1.213e-09
2018-04-08 00:06 | 25156.88 | 3360 | 3 | 2 | 4.400199 | 0.4237518 | 1.716855 | 3.3e-10 | 7.421865 | 1.213e-09
2018-04-08 00:08 | 25276.88 | 3480.0012 | 3 | 2 | 4.400194 | 0.4088116 | 1.73073 | 3.3e-10 | 7.482916 | 1.213e-09
2018-04-08 00:10 | 25396.88 | 3600.0012 | 3 | 2 | 4.400212 | 0.3950615 | 1.744127 | 3.3e-10 | 7.541864 | 1.213e-09
2018-04-08 00:12 | 25516.88 | 3720.0007 | 3 | 2 | 4.400166 | 0.3814392 | 1.757071 | 3.3e-10 | 7.598825 | 1.213e-09
2018-04-08 00:14 | 25636.88 | 3840.0021 | 3 | 2 | 4.400226 | 0.3696651 | 1.769595 | 3.3e-10 | 7.65393 | 1.213e-09
2018-04-08 00:16 | 25756.88 | 3960.0015 | 3 | 2 | 4.400177 | 0.3575382 | 1.781719 | 3.3e-10 | 7.707279 | 1.213e-09
2018-04-08 00:18 | 25876.88 | 4080.0012 | 3 | 2 | 4.400174 | 0.3469028 | 1.793473 | 3.3e-10 | 7.759001 | 1.213e-09
2018-04-08 00:20 | 25996.88 | 4200.0014 | 3 | 2 | 4.400195 | 0.3373795 | 1.804879 | 3.3e-10 | 7.809187 | 1.213e-09
2018-04-08 00:22 | 26116.88 | 4320.0012 | 3 | 2 | 4.400237 | 0.3282089 | 1.815967 | 3.3e-10 | 7.857978 | 1.213e-09
2018-04-08 00:24 | 26236.88 | 4440.0009 | 3 | 2 | 4.40018 | 0.3185539 | 1.826748 | 3.3e-10 | 7.905415 | 1.213e-09
2018-04-08 00:26 | 26356.88 | 4560.0012 | 3 | 2 | 4.400214 | 0.3105431 | 1.837231 | 3.3e-10 | 7.951543 | 1.213e-09
2018-04-08 00:28 | 26476.88 | 4680.0006 | 3 | 2 | 4.400206 | 0.3020973 | 1.847434 | 3.3e-10 | 7.996437 | 1.213e-09
2018-04-08 00:30 | 26596.88 | 4800.002 | 3 | 2 | 4.400156 | 0.2939434 | 1.857372 | 3.3e-10 | 8.040169 | 1.213e-09
2018-04-08 00:32 | 26716.88 | 4920.0014 | 3 | 2 | 4.400263 | 0.2873497 | 1.867054 | 3.3e-10 | 8.082772 | 1.213e-09
2018-04-08 00:34 | 26836.88 | 5040.0004 | 3 | 2 | 4.400183 | 0.2792549 | 1.876494 | 3.3e-10 | 8.12431 | 1.213e-09
2018-04-08 00:36 | 26956.88 | 5160.0017 | 3 | 2 | 4.400188 | 0.2725124 | 1.885696 | 3.3e-10 | 8.164798 | 1.213e-09
2018-04-08 00:38 | 27076.88 | 5280.0012 | 3 | 2 | 4.400172 | 0.2659225 | 1.894667 | 3.3e-10 | 8.204273 | 1.213e-09
2018-04-08 00:40 | 27196.88 | 5400.0007 | 3 | 2 | 4.400218 | 0.2600861 | 1.903429 | 3.3e-10 | 8.242828 | 1.213e-09
2018-04-08 00:42 | 27316.88 | 5520.002 | 3 | 2 | 4.400173 | 0.2538471 | 1.911988 | 3.3e-10 | 8.280487 | 1.213e-09
2018-04-08 00:44 | 27436.88 | 5640.0016 | 3 | 2 | 4.400195 | 0.2476521 | 1.920351 | 3.3e-10 | 8.317286 | 1.213e-09
2018-04-08 00:46 | 27556.88 | 5760.0004 | 3 | 2 | 4.400195 | 0.2420483 | 1.928511 | 3.3e-10 | 8.353191 | 1.213e-09
2018-04-08 00:48 | 27676.88 | 5880.0004 | 3 | 2 | 4.400145 | 0.236166 | 1.936493 | 3.3e-10 | 8.388317 | 1.213e-09
2018-04-08 00:50 | 27796.88 | 6000.0003 | 3 | 2 | 4.400257 | 0.2320423 | 1.944301 | 3.3e-10 | 8.42267 | 1.213e-09
2018-04-08 00:52 | 27916.88 | 6120.0016 | 3 | 2 | 4.400205 | 0.2266388 | 1.951937 | 3.3e-10 | 8.456271 | 1.213e-09
2018-04-08 00:54 | 28036.88 | 6240.0012 | 3 | 2 | 4.400177 | 0.2215157 | 1.959408 | 3.3e-10 | 8.489144 | 1.213e-09
2018-04-08 00:56 | 28156.88 | 6360.0008 | 3 | 2 | 4.40021 | 0.2170601 | 1.966719 | 3.3e-10 | 8.521315 | 1.213e-09
2018-04-08 00:58 | 28276.88 | 6480.0012 | 3 | 2 | 4.400118 | 0.2119217 | 1.97387 | 3.3e-10 | 8.552781 | 1.213e-09
2018-04-08 01:00 | 28396.88 | 6600.0016 | 3 | 2 | 4.400211 | 0.2079391 | 1.980875 | 3.3e-10 | 8.583608 | 1.213e-09
2018-04-08 01:02 | 28516.88 | 6720.0013 | 3 | 2 | 4.400196 | 0.2038326 | 1.98773 | 3.3e-10 | 8.613767 | 1.213e-09
2018-04-08 01:04 | 28636.88 | 6840.0017 | 3 | 2 | 4.400159 | 0.1993999 | 1.994453 | 3.3e-10 | 8.643352 | 1.213e-09
2018-04-08 01:06 | 28756.88 | 6960.0002 | 3 | 2 | 4.400169 | 0.1953983 | 2.00104 | 3.3e-10 | 8.672336 | 1.213e-09
2018-04-08 01:08 | 28876.88 | 7080.0008 | 3 | 2 | 4.400206 | 0.1920605 | 2.007495 | 3.3e-10 | 8.700739 | 1.213e-09
2018-04-08 01:10 | 28996.88 | 7200.0012 | 3 | 2 | 4.400189 | 0.1880283 | 2.01383 | 3.3e-10 | 8.728612 | 1.213e-09
2018-04-08 01:12 | 29116.88 | 7320.0024 | 3 | 2 | 4.400215 | 0.1847496 | 2.020044 | 3.3e-10 | 8.755954 | 1.213e-09
2018-04-08 01:14 | 29236.88 | 7440.002 | 3 | 2 | 4.400155 | 0.1809883 | 2.026134 | 3.3e-10 | 8.782751 | 1.213e-09
2018-04-08 01:16 | 29356.88 | 7560.0008 | 3 | 2 | 4.400144 | 0.1773052 | 2.032109 | 3.3e-10 | 8.809044 | 1.213e-09
2018-04-08 01:18 | 29476.88 | 7680.0012 | 3 | 2 | 4.400226 | 0.1747532 | 2.037976 | 3.3e-10 | 8.834861 | 1.213e-09
2018-04-08 01:20 | 29596.88 | 7800.0004 | 3 | 2 | 4.400215 | 0.1714687 | 2.043736 | 3.3e-10 | 8.860206 | 1.213e-09
2018-04-08 01:22 | 29716.88 | 7920.0004 | 3 | 2 | 4.400218 | 0.1681633 | 2.049388 | 3.3e-10 | 8.885075 | 1.213e-09
2018-04-08 01:24 | 29836.88 | 8040.0007 | 3 | 2 | 4.400166 | 0.1647835 | 2.054932 | 3.3e-10 | 8.909467 | 1.213e-09
2018-04-08 01:26 | 29956.88 | 8160.0001 | 3 | 2 | 4.400173 | 0.1619625 | 2.060378 | 3.3e-10 | 8.933434 | 1.213e-09
2018-04-08 01:28 | 30076.88 | 8280.0005 | 3 | 2 | 4.400118 | 0.1585884 | 2.065725 | 3.3e-10 | 8.95696 | 1.213e-09
2018-04-08 01:30 | 30196.88 | 8400.0005 | 3 | 2 | 4.400241 | 0.1566944 | 2.07098 | 3.3e-10 | 8.980083 | 1.213e-09
2018-04-08 01:32 | 30316.88 | 8520.0017 | 3 | 2 | 4.400136 | 0.1530132 | 2.076138 | 3.3e-10 | 9.002779 | 1.213e-09
2018-04-08 01:34 | 30436.88 | 8640.0008 | 3 | 2 | 4.400136 | 0.150177 | 2.081214 | 3.3e-10 | 9.025115 | 1.213e-09
2018-04-08 01:36 | 30556.88 | 8760.0016 | 3 | 2 | 4.400153 | 0.1479359 | 2.086194 | 3.3e-10 | 9.047026 | 1.213e-09
2018-04-08 01:38 | 30676.88 | 8880.0012 | 3 | 2 | 4.400176 | 0.1456985 | 2.091093 | 3.3e-10 | 9.068582 | 1.213e-09
2018-04-08 01:40 | 30796.88 | 9000.0008 | 3 | 2 | 4.400191 | 0.1434746 | 2.095914 | 3.3e-10 | 9.089798 | 1.213e-09
2018-04-08 01:42 | 30916.88 | 9120.0004 | 3 | 2 | 4.400211 | 0.1409607 | 2.100645 | 3.3e-10 | 9.110612 | 1.213e-09
2018-04-08 01:44 | 31036.88 | 9240.0008 | 3 | 2 | 4.400195 | 0.1387901 | 2.105299 | 3.3e-10 | 9.131094 | 1.213e-09
2018-04-08 01:46 | 31156.88 | 9360.0005 | 3 | 2 | 4.40015 | 0.1358013 | 2.109882 | 3.3e-10 | 9.151259 | 1.213e-09
2018-04-08 01:48 | 31276.88 | 9480.0015 | 3 | 2 | 4.400153 | 0.1339569 | 2.114383 | 3.3e-10 | 9.171065 | 1.213e-09
2018-04-08 01:50 | 31396.88 | 9600.0004 | 3 | 2 | 4.40017 | 0.1317387 | 2.118809 | 3.3e-10 | 9.190538 | 1.213e-09
2018-04-08 01:52 | 31516.88 | 9720.0005 | 3 | 2 | 4.400186 | 0.129837 | 2.123163 | 3.3e-10 | 9.209696 | 1.213e-09
2018-04-08 01:54 | 31636.88 | 9840.0005 | 3 | 2 | 4.400219 | 0.1281471 | 2.127456 | 3.3e-10 | 9.228587 | 1.213e-09
2018-04-08 01:56 | 31756.88 | 9960.0017 | 3 | 2 | 4.400165 | 0.1254864 | 2.131679 | 3.3e-10 | 9.247169 | 1.213e-09
2018-04-08 01:58 | 31876.88 | 10080.002 | 3 | 2 | 4.400189 | 0.123642 | 2.13583 | 3.3e-10 | 9.265435 | 1.213e-09
2018-04-08 02:00 | 31996.88 | 10200.0016 | 3 | 2 | 4.400147 | 0.1214275 | 2.13991 | 3.3e-10 | 9.283389 | 1.213e-09
2018-04-08 02:02 | 32116.88 | 10320.0002 | 3 | 2 | 4.40014 | 0.1192722 | 2.143924 | 3.3e-10 | 9.301052 | 1.213e-09
2018-04-08 02:04 | 32236.88 | 10440.0016 | 3 | 2 | 4.400145 | 0.1174507 | 2.147878 | 3.3e-10 | 9.318446 | 1.213e-09
2018-04-08 02:06 | 32356.88 | 10560.0011 | 3 | 2 | 4.400187 | 0.1159286 | 2.15176 | 3.3e-10 | 9.335526 | 1.213e-09
2018-04-08 02:08 | 32476.88 | 10680.0008 | 3 | 2 | 4.400168 | 0.1141434 | 2.15559 | 3.3e-10 | 9.352382 | 1.213e-09
2018-04-08 02:10 | 32596.88 | 10800.0004 | 3 | 2 | 4.400178 | 0.1122684 | 2.159364 | 3.3e-10 | 9.368986 | 1.213e-09
2018-04-08 02:12 | 32716.88 | 10920.0007 | 3 | 2 | 4.400174 | 0.1107769 | 2.163079 | 3.3e-10 | 9.385335 | 1.213e-09
2018-04-08 02:14 | 32836.88 | 11040.0008 | 3 | 2 | 4.400155 | 0.1086559 | 2.16674 | 3.3e-10 | 9.401443 | 1.213e-09
2018-04-08 02:16 | 32956.88 | 11160.0023 | 3 | 2 | 4.400176 | 0.1074982 | 2.170337 | 3.3e-10 | 9.41727 | 1.213e-09
2018-04-08 02:18 | 33076.88 | 11280.0027 | 3 | 2 | 4.400151 | 0.1056633 | 2.17389 | 3.3e-10 | 9.432905 | 1.213e-09
2018-04-08 02:20 | 33196.88 | 11400.0009 | 3 | 2 | 4.400171 | 0.1042118 | 2.177383 | 3.3e-10 | 9.448275 | 1.213e-09
2018-04-08 02:22 | 33316.88 | 11520 | 3 | 2 | 4.400101 | 0.1023121 | 2.180828 | 3.3e-10 | 9.463434 | 1.213e-09
2018-04-08 02:24 | 33436.88 | 11640.0008 | 3 | 2 | 4.400185 | 0.1015816 | 2.184223 | 3.3e-10 | 9.478371 | 1.213e-09
2018-04-08 02:26 | 33556.88 | 11760.001 | 3 | 2 | 4.400103 | 0.09903526 | 2.187574 | 3.3e-10 | 9.493114 | 1.213e-09
2018-04-08 02:28 | 33676.88 | 11880.0016 | 3 | 2 | 4.40017 | 0.09832001 | 2.190868 | 3.3e-10 | 9.507612 | 1.213e-09
2018-04-08 02:30 | 33796.88 | 12000.002 | 3 | 2 | 4.400167 | 0.09683609 | 2.194116 | 3.3e-10 | 9.521901 | 1.213e-09
2018-04-08 02:32 | 33916.88 | 12120.0007 | 3 | 2 | 4.400136 | 0.09503937 | 2.197306 | 3.3e-10 | 9.535937 | 1.213e-09
2018-04-08 02:34 | 34036.88 | 12240.0003 | 3 | 2 | 4.400165 | 0.09386063 | 2.200456 | 3.3e-10 | 9.549801 | 1.213e-09
2018-04-08 02:36 | 34156.88 | 12360.0005 | 3 | 2 | 4.400133 | 0.09240913 | 2.203555 | 3.3e-10 | 9.563434 | 1.213e-09
2018-04-08 02:38 | 34276.88 | 12480.0019 | 3 | 2 | 4.400213 | 0.0916748 | 2.206622 | 3.3e-10 | 9.576928 | 1.213e-09
2018-04-08 02:40 | 34396.88 | 12600.0015 | 3 | 2 | 4.400155 | 0.08984375 | 2.209639 | 3.3e-10 | 9.590207 | 1.213e-09
2018-04-08 02:42 | 34516.88 | 12720.0012 | 3 | 2 | 4.400111 | 0.08833122 | 2.212613 | 3.3e-10 | 9.60329 | 1.213e-09
2018-04-08 02:44 | 34636.88 | 12840.0008 | 3 | 2 | 4.400169 | 0.08770943 | 2.21555 | 3.3e-10 | 9.616216 | 1.213e-09
2018-04-08 02:46 | 34756.88 | 12960.0003 | 3 | 2 | 4.400184 | 0.08656311 | 2.218444 | 3.3e-10 | 9.62895 | 1.213e-09
2018-04-08 02:48 | 34876.88 | 13080.0015 | 3 | 2 | 4.400154 | 0.08501434 | 2.221299 | 3.3e-10 | 9.641513 | 1.213e-09
2018-04-08 02:50 | 34996.88 | 13200.0019 | 3 | 2 | 4.400122 | 0.08397293 | 2.224111 | 3.3e-10 | 9.653883 | 1.213e-09
2018-04-08 02:52 | 35116.88 | 13320.0008 | 3 | 2 | 4.400141 | 0.0827961 | 2.226898 | 3.3e-10 | 9.666149 | 1.213e-09
2018-04-08 02:54 | 35236.88 | 13440.0027 | 3 | 2 | 4.400155 | 0.0816555 | 2.229643 | 3.3e-10 | 9.678227 | 1.213e-09
2018-04-08 02:54 | 35265.16 | 13468.2847 | 3 | 2 | 4.400176 | 0.0814991 | 2.230285 | 3.3e-10 | 9.68105 | 1.213e-09
2018-04-08 02:56 | 35385.21032 | 120.0023 | 4 | 2 | 4.385123 | 0 | 2.230285 | 3.3e-10 | 9.68105 | 1.213e-09
2018-04-08 02:58 | 35505.20822 | 240.0002 | 4 | 2 | 4.381859 | 0 | 2.230285 | 3.3e-10 | 9.68105 | 1.213e-09
2018-04-08 02:59 | 35565.21092 | 300.0029 | 4 | 2 | 4.380455 | 0 | 2.230285 | 3.3e-10 | 9.68105 | 1.213e-09
2018-04-08 03:01 | 35685.3 | 120.0014 | 5 | 2 | 4.013277 | -2.282063 | 2.230285 | 0.07606029 | 9.68105 | 0.3085892
2018-04-08 03:03 | 35805.3 | 240.001 | 5 | 2 | 3.959199 | -2.282107 | 2.230285 | 0.1521208 | 9.68105 | 0.6117596
2018-04-08 03:05 | 35925.3 | 360.0014 | 5 | 2 | 3.908246 | -2.282099 | 2.230285 | 0.2281811 | 9.68105 | 0.91094
2018-04-08 03:07 | 36045.3 | 480.0008 | 5 | 2 | 3.860912 | -2.28212 | 2.230285 | 0.3042402 | 9.68105 | 1.206373
2018-04-08 03:09 | 36165.3 | 600.0014 | 5 | 2 | 3.81739 | -2.282063 | 2.230285 | 0.3803028 | 9.68105 | 1.498363
2018-04-08 03:11 | 36285.3 | 720.0018 | 5 | 2 | 3.777416 | -2.282067 | 2.230285 | 0.4563642 | 9.68105 | 1.787179
2018-04-08 03:13 | 36405.3 | 840.0013 | 5 | 2 | 3.740257 | -2.282025 | 2.230285 | 0.532425 | 9.68105 | 2.073062
2018-04-08 03:15 | 36525.3 | 960.0018 | 5 | 2 | 3.705574 | -2.282086 | 2.230285 | 0.6084843 | 9.68105 | 2.35621
2018-04-08 03:17 | 36645.3 | 1080.0014 | 5 | 2 | 3.673134 | -2.282033 | 2.230285 | 0.6845461 | 9.68105 | 2.636815
2018-04-08 03:19 | 36765.3 | 1200.0018 | 5 | 2 | 3.642858 | -2.281996 | 2.230285 | 0.7606052 | 9.68105 | 2.915026
2018-04-08 03:21 | 36885.3 | 1320.0022 | 5 | 2 | 3.614865 | -2.281996 | 2.230285 | 0.8366676 | 9.68105 | 3.191031
2018-04-08 03:23 | 37005.3 | 1440.0006 | 5 | 2 | 3.58916 | -2.28205 | 2.230285 | 0.912726 | 9.68105 | 3.464979
2018-04-08 03:25 | 37125.3 | 1560.0005 | 5 | 2 | 3.565814 | -2.28205 | 2.230285 | 0.9887885 | 9.68105 | 3.737076
2018-04-08 03:27 | 37245.3 | 1680.0018 | 5 | 2 | 3.54431 | -2.282025 | 2.230285 | 1.064853 | 9.68105 | 4.007479
2018-04-08 03:29 | 37365.3 | 1800.0006 | 5 | 2 | 3.523787 | -2.282 | 2.230285 | 1.140913 | 9.68105 | 4.276275
2018-04-08 03:31 | 37485.3 | 1920.0018 | 5 | 2 | 3.503095 | -2.282071 | 2.230285 | 1.216973 | 9.68105 | 4.543516
2018-04-08 03:33 | 37605.3 | 2040.0014 | 5 | 2 | 3.480547 | -2.281994 | 2.230285 | 1.29303 | 9.68105 | 4.809107
2018-04-08 03:35 | 37725.3 | 2160.0015 | 5 | 2 | 3.453058 | -2.281987 | 2.230285 | 1.36909 | 9.68105 | 5.072837
2018-04-08 03:37 | 37845.3 | 2280.0006 | 5 | 2 | 3.415307 | -2.282036 | 2.230285 | 1.445151 | 9.68105 | 5.33413
2018-04-08 03:39 | 37965.3 | 2400.0009 | 5 | 2 | 3.360674 | -2.28204 | 2.230285 | 1.521213 | 9.68105 | 5.591963
2018-04-08 03:41 | 38085.3 | 2520.003 | 5 | 2 | 3.28365 | -2.282043 | 2.230285 | 1.597278 | 9.68105 | 5.844799
2018-04-08 03:43 | 38205.3 | 2640.0005 | 5 | 2 | 3.183122 | -2.282054 | 2.230285 | 1.673339 | 9.68105 | 6.090925
2018-04-08 03:45 | 38325.3 | 2760.0013 | 5 | 2 | 3.040812 | -2.282048 | 2.230285 | 1.7494 | 9.68105 | 6.327998
2018-04-08 03:46 | 38351.55 | 2786.2536 | 5 | 2 | 2.999996 | -2.282042 | 2.230285 | 1.766039 | 9.68105 | 6.378262
2018-04-08 03:48 | 38471.59 | 120.0013 | 6 | 2 | 3.697121 | 0 | 2.230285 | 1.766039 | 9.68105 | 6.378262
2018-04-08 03:50 | 38591.59 | 240 | 6 | 2 | 3.717332 | 0 | 2.230285 | 1.766039 | 9.68105 | 6.378262
2018-04-08 03:51 | 38651.6 | 300.0028 | 6 | 2 | 3.723339 | 0 | 2.230285 | 1.766039 | 9.68105 | 6.378262
2018-04-08 03:51 | 38651.6 | 0.0024 | 7 | 3 | 3.723408 | 0 | 0 | 0 | 0 | 0
2018-04-08 03:52 | 38721.64 | 69.9507 | 2 | 3 | 4.200357 | 3.259996 | 0.07023822 | 1.405e-09 | 0.2949305 | 5.233e-09
2018-04-08 03:54 | 38841.65 | 120.0015 | 3 | 3 | 4.248541 | 3.260153 | 0.1784428 | 1.405e-09 | 0.7520349 | 5.233e-09
2018-04-08 03:56 | 38961.65 | 240.0003 | 3 | 3 | 4.297493 | 3.260132 | 0.2870962 | 1.405e-09 | 1.216266 | 5.233e-09
2018-04-08 03:58 | 39081.65 | 360.0015 | 3 | 3 | 4.353501 | 3.260138 | 0.3957813 | 1.405e-09 | 1.686304 | 5.233e-09
2018-04-08 04:00 | 39201.65 | 480.0002 | 3 | 3 | 4.40035 | 3.124447 | 0.503816 | 1.405e-09 | 2.159786 | 5.233e-09
2018-04-08 04:02 | 39321.65 | 600.0013 | 3 | 3 | 4.400326 | 2.728743 | 0.601154 | 1.405e-09 | 2.588106 | 5.233e-09
2018-04-08 04:04 | 39441.65 | 720.0002 | 3 | 3 | 4.400331 | 2.374737 | 0.6861345 | 1.405e-09 | 2.962049 | 5.233e-09
2018-04-08 04:06 | 39561.65 | 840.0015 | 3 | 3 | 4.400337 | 2.049305 | 0.7597619 | 1.405e-09 | 3.286034 | 5.233e-09
2018-04-08 04:08 | 39681.65 | 960.001 | 3 | 3 | 4.400337 | 1.764666 | 0.8231878 | 1.405e-09 | 3.565128 | 5.233e-09
2018-04-08 04:10 | 39801.65 | 1080.0015 | 3 | 3 | 4.400315 | 1.524944 | 0.8778835 | 1.405e-09 | 3.805807 | 5.233e-09
2018-04-08 04:12 | 39921.65 | 1200.0019 | 3 | 3 | 4.400321 | 1.330011 | 0.925349 | 1.405e-09 | 4.014669 | 5.233e-09
2018-04-08 04:14 | 40041.65 | 1320.0016 | 3 | 3 | 4.400298 | 1.171173 | 0.9669421 | 1.405e-09 | 4.197691 | 5.233e-09
2018-04-08 04:16 | 40161.65 | 1440.001 | 3 | 3 | 4.400266 | 1.039785 | 1.003723 | 1.405e-09 | 4.35954 | 5.233e-09
2018-04-08 04:18 | 40281.65 | 1560.0023 | 3 | 3 | 4.400272 | 0.9303265 | 1.036504 | 1.405e-09 | 4.503785 | 5.233e-09
2018-04-08 04:20 | 40401.65 | 1680.0012 | 3 | 3 | 4.400261 | 0.8372955 | 1.065921 | 1.405e-09 | 4.633228 | 5.233e-09
2018-04-08 04:22 | 40521.65 | 1800.0023 | 3 | 3 | 4.40026 | 0.7586021 | 1.092489 | 1.405e-09 | 4.750133 | 5.233e-09
2018-04-08 04:24 | 40641.65 | 1920.0003 | 3 | 3 | 4.40026 | 0.693655 | 1.116661 | 1.405e-09 | 4.856495 | 5.233e-09
2018-04-08 04:26 | 40761.65 | 2040.0015 | 3 | 3 | 4.400213 | 0.638546 | 1.138845 | 1.405e-09 | 4.95411 | 5.233e-09
2018-04-08 04:28 | 40881.65 | 2160.0008 | 3 | 3 | 4.400255 | 0.5929871 | 1.159354 | 1.405e-09 | 5.044358 | 5.233e-09
2018-04-08 04:30 | 41001.65 | 2280.0024 | 3 | 3 | 4.400246 | 0.5543232 | 1.178455 | 1.405e-09 | 5.128404 | 5.233e-09
2018-04-08 04:32 | 41121.65 | 2400 | 3 | 3 | 4.400289 | 0.5213509 | 1.196354 | 1.405e-09 | 5.207166 | 5.233e-09
2018-04-08 04:34 | 41241.65 | 2520.0008 | 3 | 3 | 4.40022 | 0.4921799 | 1.213231 | 1.405e-09 | 5.281429 | 5.233e-09
2018-04-08 04:36 | 41361.65 | 2640.0012 | 3 | 3 | 4.400196 | 0.4670353 | 1.229218 | 1.405e-09 | 5.351775 | 5.233e-09
2018-04-08 04:38 | 41481.65 | 2760.0016 | 3 | 3 | 4.40024 | 0.4455509 | 1.244424 | 1.405e-09 | 5.418686 | 5.233e-09
2018-04-08 04:40 | 41601.65 | 2880.0028 | 3 | 3 | 4.400217 | 0.4257431 | 1.25894 | 1.405e-09 | 5.482561 | 5.233e-09
2018-04-08 04:42 | 41721.65 | 3000.0008 | 3 | 3 | 4.400219 | 0.4082298 | 1.272837 | 1.405e-09 | 5.54371 | 5.233e-09
2018-04-08 04:44 | 41841.65 | 3120 | 3 | 3 | 4.400261 | 0.3927422 | 1.286174 | 1.405e-09 | 5.602393 | 5.233e-09
2018-04-08 04:46 | 41961.65 | 3240.0016 | 3 | 3 | 4.400118 | 0.3767509 | 1.299 | 1.405e-09 | 5.65883 | 5.233e-09
2018-04-08 04:48 | 42081.65 | 3360.0028 | 3 | 3 | 4.400139 | 0.3637276 | 1.311359 | 1.405e-09 | 5.713213 | 5.233e-09
2018-04-08 04:50 | 42201.65 | 3480.0024 | 3 | 3 | 4.400259 | 0.3522949 | 1.323293 | 1.405e-09 | 5.765725 | 5.233e-09
2018-04-08 04:52 | 42321.65 | 3600 | 3 | 3 | 4.400231 | 0.3409538 | 1.334832 | 1.405e-09 | 5.8165 | 5.233e-09
2018-04-08 04:54 | 42441.65 | 3720.0008 | 3 | 3 | 4.400211 | 0.3299274 | 1.346009 | 1.405e-09 | 5.86568 | 5.233e-09
2018-04-08 04:56 | 42561.65 | 3840.0011 | 3 | 3 | 4.400208 | 0.320013 | 1.356836 | 1.405e-09 | 5.913322 | 5.233e-09
2018-04-08 04:58 | 42681.65 | 3960.0025 | 3 | 3 | 4.400224 | 0.3109093 | 1.367345 | 1.405e-09 | 5.959566 | 5.233e-09
2018-04-08 05:00 | 42801.65 | 4080.0002 | 3 | 3 | 4.400194 | 0.301651 | 1.377552 | 1.405e-09 | 6.004476 | 5.233e-09
2018-04-08 05:02 | 42921.65 | 4200.0025 | 3 | 3 | 4.400198 | 0.2936001 | 1.387464 | 1.405e-09 | 6.048094 | 5.233e-09
2018-04-08 05:04 | 43041.65 | 4320.002 | 3 | 3 | 4.400246 | 0.2857742 | 1.397113 | 1.405e-09 | 6.090549 | 5.233e-09
2018-04-08 05:06 | 43161.65 | 4440.0009 | 3 | 3 | 4.400208 | 0.2781067 | 1.406497 | 1.405e-09 | 6.131842 | 5.233e-09
2018-04-08 05:08 | 43281.65 | 4560.0004 | 3 | 3 | 4.400221 | 0.2707539 | 1.415639 | 1.405e-09 | 6.172068 | 5.233e-09
2018-04-08 05:10 | 43401.65 | 4680.0016 | 3 | 3 | 4.400169 | 0.2633686 | 1.424543 | 1.405e-09 | 6.211249 | 5.233e-09
2018-04-08 05:12 | 43521.65 | 4800.0004 | 3 | 3 | 4.400198 | 0.2571316 | 1.433221 | 1.405e-09 | 6.249432 | 5.233e-09
2018-04-08 05:14 | 43641.65 | 4920.0016 | 3 | 3 | 4.400176 | 0.250864 | 1.441693 | 1.405e-09 | 6.286712 | 5.233e-09
2018-04-08 05:16 | 43761.65 | 5040.002 | 3 | 3 | 4.400141 | 0.2446327 | 1.44996 | 1.405e-09 | 6.323087 | 5.233e-09
2018-04-08 05:18 | 43881.65 | 5160.0015 | 3 | 3 | 4.400188 | 0.2391644 | 1.458036 | 1.405e-09 | 6.358622 | 5.233e-09
2018-04-08 05:20 | 44001.65 | 5280.0011 | 3 | 3 | 4.400209 | 0.2343845 | 1.465929 | 1.405e-09 | 6.393353 | 5.233e-09
2018-04-08 05:22 | 44121.65 | 5400.0016 | 3 | 3 | 4.400203 | 0.2288475 | 1.473652 | 1.405e-09 | 6.427335 | 5.233e-09
2018-04-08 05:24 | 44241.65 | 5520.0012 | 3 | 3 | 4.400222 | 0.2243977 | 1.481197 | 1.405e-09 | 6.460535 | 5.233e-09
2018-04-08 05:26 | 44361.65 | 5640.0016 | 3 | 3 | 4.400158 | 0.2189865 | 1.488585 | 1.405e-09 | 6.493043 | 5.233e-09
2018-04-08 05:28 | 44481.65 | 5760.0012 | 3 | 3 | 4.40017 | 0.2145042 | 1.495815 | 1.405e-09 | 6.524855 | 5.233e-09
2018-04-08 05:30 | 44601.65 | 5880.0016 | 3 | 3 | 4.400219 | 0.2104015 | 1.502894 | 1.405e-09 | 6.556006 | 5.233e-09
2018-04-08 05:32 | 44721.65 | 6000.0003 | 3 | 3 | 4.400187 | 0.2056503 | 1.509825 | 1.405e-09 | 6.586504 | 5.233e-09
2018-04-08 05:34 | 44841.65 | 6120.0016 | 3 | 3 | 4.400109 | 0.200861 | 1.516613 | 1.405e-09 | 6.616372 | 5.233e-09
2018-04-08 05:36 | 44961.65 | 6240.0004 | 3 | 3 | 4.400214 | 0.1976318 | 1.523261 | 1.405e-09 | 6.645623 | 5.233e-09
2018-04-08 05:38 | 45081.65 | 6360.0016 | 3 | 3 | 4.400083 | 0.1928177 | 1.529768 | 1.405e-09 | 6.674258 | 5.233e-09
2018-04-08 05:40 | 45201.65 | 6480.0012 | 3 | 3 | 4.400228 | 0.1898689 | 1.536151 | 1.405e-09 | 6.702341 | 5.233e-09
2018-04-08 05:42 | 45321.65 | 6600.0016 | 3 | 3 | 4.400144 | 0.1854897 | 1.542407 | 1.405e-09 | 6.729872 | 5.233e-09
2018-04-08 05:44 | 45441.65 | 6720.0004 | 3 | 3 | 4.400188 | 0.1821804 | 1.548543 | 1.405e-09 | 6.756869 | 5.233e-09
2018-04-08 05:46 | 45561.65 | 6840.0016 | 3 | 3 | 4.400163 | 0.1787434 | 1.554557 | 1.405e-09 | 6.783332 | 5.233e-09
2018-04-08 05:48 | 45681.65 | 6960.0011 | 3 | 3 | 4.400163 | 0.1753826 | 1.560462 | 1.405e-09 | 6.809317 | 5.233e-09
2018-04-08 05:50 | 45801.65 | 7080.0024 | 3 | 3 | 4.400237 | 0.1725788 | 1.566257 | 1.405e-09 | 6.834813 | 5.233e-09
2018-04-08 05:52 | 45921.65 | 7200.0012 | 3 | 3 | 4.400158 | 0.1688194 | 1.571944 | 1.405e-09 | 6.859839 | 5.233e-09
2018-04-08 05:54 | 46041.65 | 7320.0007 | 3 | 3 | 4.400192 | 0.1662483 | 1.577525 | 1.405e-09 | 6.884395 | 5.233e-09
2018-04-08 05:56 | 46161.65 | 7440.002 | 3 | 3 | 4.40016 | 0.1630383 | 1.583008 | 1.405e-09 | 6.908524 | 5.233e-09
2018-04-08 05:58 | 46281.65 | 7560.0012 | 3 | 3 | 4.400087 | 0.1593227 | 1.588388 | 1.405e-09 | 6.932197 | 5.233e-09
2018-04-08 06:00 | 46401.65 | 7680.0019 | 3 | 3 | 4.400157 | 0.1571102 | 1.593673 | 1.405e-09 | 6.955448 | 5.233e-09
2018-04-08 06:02 | 46521.65 | 7800.0015 | 3 | 3 | 4.400115 | 0.1541176 | 1.598861 | 1.405e-09 | 6.978276 | 5.233e-09
2018-04-08 06:04 | 46641.65 | 7920.0004 | 3 | 3 | 4.400144 | 0.1516209 | 1.603963 | 1.405e-09 | 7.00073 | 5.233e-09
2018-04-08 06:06 | 46761.65 | 8040.0008 | 3 | 3 | 4.400142 | 0.149025 | 1.608977 | 1.405e-09 | 7.022792 | 5.233e-09
2018-04-08 06:08 | 46881.65 | 8160.002 | 3 | 3 | 4.4002 | 0.1466522 | 1.613911 | 1.405e-09 | 7.044502 | 5.233e-09
2018-04-08 06:10 | 47001.65 | 8280.0016 | 3 | 3 | 4.400177 | 0.1442013 | 1.618751 | 1.405e-09 | 7.065796 | 5.233e-09
2018-04-08 06:12 | 47121.65 | 8400.002 | 3 | 3 | 4.400124 | 0.141304 | 1.623517 | 1.405e-09 | 7.086769 | 5.233e-09
2018-04-08 06:14 | 47241.65 | 8520.0008 | 3 | 3 | 4.400237 | 0.1397858 | 1.628207 | 1.405e-09 | 7.107403 | 5.233e-09
2018-04-08 06:16 | 47361.65 | 8640.0012 | 3 | 3 | 4.400239 | 0.1376152 | 1.632816 | 1.405e-09 | 7.127684 | 5.233e-09
2018-04-08 06:18 | 47481.65 | 8760.0017 | 3 | 3 | 4.400117 | 0.1346703 | 1.637347 | 1.405e-09 | 7.147623 | 5.233e-09
2018-04-08 06:20 | 47601.65 | 8880.0002 | 3 | 3 | 4.400208 | 0.133173 | 1.641812 | 1.405e-09 | 7.167269 | 5.233e-09
2018-04-08 06:22 | 47721.65 | 9000.0024 | 3 | 3 | 4.400152 | 0.1305428 | 1.646204 | 1.405e-09 | 7.186596 | 5.233e-09
2018-04-08 06:24 | 47841.65 | 9120.0003 | 3 | 3 | 4.400177 | 0.1288109 | 1.650525 | 1.405e-09 | 7.205611 | 5.233e-09
2018-04-08 06:26 | 47961.65 | 9240.0008 | 3 | 3 | 4.400153 | 0.1265602 | 1.65478 | 1.405e-09 | 7.224333 | 5.233e-09
2018-04-08 06:28 | 48081.65 | 9360 | 3 | 3 | 4.400156 | 0.1247444 | 1.658969 | 1.405e-09 | 7.242762 | 5.233e-09
2018-04-08 06:30 | 48201.65 | 9480.0001 | 3 | 3 | 4.400186 | 0.1230431 | 1.66309 | 1.405e-09 | 7.260897 | 5.233e-09
2018-04-08 06:32 | 48321.65 | 9600.0019 | 3 | 3 | 4.400129 | 0.1206207 | 1.667155 | 1.405e-09 | 7.278782 | 5.233e-09
2018-04-08 06:34 | 48441.65 | 9720.0015 | 3 | 3 | 4.400202 | 0.1192226 | 1.671159 | 1.405e-09 | 7.296402 | 5.233e-09
2018-04-08 06:36 | 48561.65 | 9840.0009 | 3 | 3 | 4.400164 | 0.1174107 | 1.675097 | 1.405e-09 | 7.313729 | 5.233e-09
2018-04-08 06:38 | 48681.65 | 9960.0015 | 3 | 3 | 4.400221 | 0.1158466 | 1.678984 | 1.405e-09 | 7.330833 | 5.233e-09
2018-04-08 06:40 | 48801.65 | 10080.0029 | 3 | 3 | 4.400125 | 0.1136894 | 1.682804 | 1.405e-09 | 7.347641 | 5.233e-09
2018-04-08 06:42 | 48921.65 | 10200.0016 | 3 | 3 | 4.400202 | 0.1125641 | 1.686575 | 1.405e-09 | 7.364235 | 5.233e-09
2018-04-08 06:44 | 49041.65 | 10320.0028 | 3 | 3 | 4.400164 | 0.1103745 | 1.690287 | 1.405e-09 | 7.380566 | 5.233e-09
2018-04-08 06:46 | 49161.65 | 10440.0016 | 3 | 3 | 4.400196 | 0.1092415 | 1.693944 | 1.405e-09 | 7.39666 | 5.233e-09
2018-04-08 06:48 | 49281.65 | 10560.0012 | 3 | 3 | 4.400136 | 0.1070786 | 1.697555 | 1.405e-09 | 7.412548 | 5.233e-09
2018-04-08 06:50 | 49401.65 | 10680.0008 | 3 | 3 | 4.400155 | 0.1059551 | 1.701103 | 1.405e-09 | 7.428161 | 5.233e-09
2018-04-08 06:52 | 49521.65 | 10800.0003 | 3 | 3 | 4.400172 | 0.1045341 | 1.70461 | 1.405e-09 | 7.44359 | 5.233e-09
2018-04-08 06:54 | 49641.65 | 10920.0007 | 3 | 3 | 4.400211 | 0.1030693 | 1.708062 | 1.405e-09 | 7.45878 | 5.233e-09
2018-04-08 06:56 | 49761.65 | 11040.0019 | 3 | 3 | 4.400177 | 0.1011505 | 1.711462 | 1.405e-09 | 7.473743 | 5.233e-09
2018-04-08 06:58 | 49881.65 | 11160.0015 | 3 | 3 | 4.400182 | 0.1000729 | 1.714806 | 1.405e-09 | 7.488454 | 5.233e-09
2018-04-08 07:00 | 50001.65 | 11280.0012 | 3 | 3 | 4.40019 | 0.09832001 | 1.718111 | 1.405e-09 | 7.502999 | 5.233e-09
2018-04-08 07:02 | 50121.65 | 11400.0012 | 3 | 3 | 4.400129 | 0.09684944 | 1.721356 | 1.405e-09 | 7.517276 | 5.233e-09
2018-04-08 07:04 | 50241.65 | 11520.002 | 3 | 3 | 4.400145 | 0.09543419 | 1.724566 | 1.405e-09 | 7.531402 | 5.233e-09
2018-04-08 07:06 | 50361.65 | 11640.0025 | 3 | 3 | 4.400161 | 0.0943203 | 1.727727 | 1.405e-09 | 7.545308 | 5.233e-09
2018-04-08 07:08 | 50481.65 | 11760.0018 | 3 | 3 | 4.400185 | 0.09316254 | 1.730848 | 1.405e-09 | 7.559043 | 5.233e-09
2018-04-08 07:10 | 50601.65 | 11880.0008 | 3 | 3 | 4.400175 | 0.09171486 | 1.733921 | 1.405e-09 | 7.572565 | 5.233e-09
2018-04-08 07:12 | 50721.65 | 12000.0004 | 3 | 3 | 4.400127 | 0.09020615 | 1.736947 | 1.405e-09 | 7.585879 | 5.233e-09
2018-04-08 07:14 | 50841.65 | 12120.0008 | 3 | 3 | 4.400178 | 0.08946609 | 1.739937 | 1.405e-09 | 7.599037 | 5.233e-09
2018-04-08 07:16 | 50961.65 | 12240.0014 | 3 | 3 | 4.400161 | 0.08769608 | 1.742888 | 1.405e-09 | 7.612021 | 5.233e-09
2018-04-08 07:18 | 51081.65 | 12360.0015 | 3 | 3 | 4.400134 | 0.0866375 | 1.745791 | 1.405e-09 | 7.624792 | 5.233e-09
2018-04-08 07:20 | 51201.65 | 12480.0009 | 3 | 3 | 4.400155 | 0.08548164 | 1.748658 | 1.405e-09 | 7.637408 | 5.233e-09
2018-04-08 07:22 | 51321.65 | 12600.0007 | 3 | 3 | 4.400096 | 0.08396721 | 1.75148 | 1.405e-09 | 7.649825 | 5.233e-09
2018-04-08 07:24 | 51441.65 | 12720.001 | 3 | 3 | 4.400114 | 0.08315468 | 1.754265 | 1.405e-09 | 7.66208 | 5.233e-09
2018-04-08 07:26 | 51561.65 | 12840.0014 | 3 | 3 | 4.400124 | 0.08205414 | 1.757021 | 1.405e-09 | 7.674208 | 5.233e-09
2018-04-08 07:27 | 51642.41 | 12920.7652 | 3 | 3 | 4.400177 | 0.0814991 | 1.758861 | 1.405e-09 | 7.682303 | 5.233e-09
2018-04-08 07:29 | 51762.46 | 120.0015 | 4 | 3 | 4.383723 | 0 | 1.758861 | 1.405e-09 | 7.682303 | 5.233e-09
2018-04-08 07:31 | 51882.46 | 240.0019 | 4 | 3 | 4.380022 | 0 | 1.758861 | 1.405e-09 | 7.682303 | 5.233e-09
2018-04-08 07:32 | 51942.46 | 300.003 | 4 | 3 | 4.378432 | 0 | 1.758861 | 1.405e-09 | 7.682303 | 5.233e-09
2018-04-08 07:34 | 52062.54386 | 120.0008 | 5 | 3 | 3.982292 | -2.282078 | 1.758861 | 0.07606062 | 7.682303 | 0.3065477
2018-04-08 07:36 | 52182.54396 | 240.0009 | 5 | 3 | 3.922657 | -2.282059 | 1.758861 | 0.1521167 | 7.682303 | 0.6071278
2018-04-08 07:38 | 52302.54426 | 360.0012 | 5 | 3 | 3.867218 | -2.282103 | 1.758861 | 0.228186 | 7.682303 | 0.9033854
2018-04-08 07:40 | 52422.54396 | 480.0009 | 5 | 3 | 3.8164 | -2.282033 | 1.758861 | 0.3042534 | 7.682303 | 1.195593
2018-04-08 07:42 | 52542.54516 | 600.0021 | 5 | 3 | 3.769929 | -2.282063 | 1.758861 | 0.3803206 | 7.682303 | 1.484103
2018-04-08 07:44 | 52662.54476 | 720.0017 | 5 | 3 | 3.727054 | -2.282086 | 1.758861 | 0.4563849 | 7.682303 | 1.769209
2018-04-08 07:46 | 52782.54456 | 840.0015 | 5 | 3 | 3.687028 | -2.282069 | 1.758861 | 0.5324449 | 7.682303 | 2.051149
2018-04-08 07:48 | 52902.54406 | 960.001 | 5 | 3 | 3.649626 | -2.282101 | 1.758861 | 0.6085057 | 7.682303 | 2.330148
2018-04-08 07:50 | 53022.54456 | 1080.0015 | 5 | 3 | 3.614934 | -2.28209 | 1.758861 | 0.6845665 | 7.682303 | 2.606405
2018-04-08 07:52 | 53142.54406 | 1200.001 | 5 | 3 | 3.583288 | -2.282052 | 1.758861 | 0.7606308 | 7.682303 | 2.880149
2018-04-08 07:54 | 53262.54376 | 1320.0007 | 5 | 3 | 3.554841 | -2.282125 | 1.758861 | 0.8366919 | 7.682303 | 3.151596
2018-04-08 07:56 | 53382.54496 | 1440.0019 | 5 | 3 | 3.528845 | -2.282103 | 1.758861 | 0.912757 | 7.682303 | 3.420996
2018-04-08 07:58 | 53502.54376 | 1560.0007 | 5 | 3 | 3.5039 | -2.282067 | 1.758861 | 0.9888168 | 7.682303 | 3.688452
2018-04-08 08:00 | 53622.54496 | 1680.0019 | 5 | 3 | 3.478305 | -2.282113 | 1.758861 | 1.064879 | 7.682303 | 3.954005
2018-04-08 08:02 | 53742.54536 | 1800.0023 | 5 | 3 | 3.449677 | -2.282064 | 1.758861 | 1.140938 | 7.682303 | 4.217505
2018-04-08 08:04 | 53862.54486 | 1920.0018 | 5 | 3 | 3.411367 | -2.282063 | 1.758861 | 1.217002 | 7.682303 | 4.478534
2018-04-08 08:06 | 53982.54366 | 2040.0006 | 5 | 3 | 3.351246 | -2.282052 | 1.758861 | 1.29306 | 7.682303 | 4.735897
2018-04-08 08:08 | 54102.54556 | 2160.0025 | 5 | 3 | 3.255407 | -2.282064 | 1.758861 | 1.369121 | 7.682303 | 4.987379
2018-04-08 08:10 | 54222.54446 | 2280.0014 | 5 | 3 | 3.126868 | -2.282064 | 1.758861 | 1.445186 | 7.682303 | 5.23033
2018-04-08 08:12 | 54311.60386 | 2369.0608 | 5 | 3 | 2.999997 | -2.282064 | 1.758861 | 1.501634 | 7.682303 | 5.403426
2018-04-08 08:14 | 54431.65 | 120.0004 | 6 | 3 | 3.720946 | 0 | 1.758861 | 1.501634 | 7.682303 | 5.403426
2018-04-08 08:16 | 54551.65 | 240.0008 | 6 | 3 | 3.741691 | 0 | 1.758861 | 1.501634 | 7.682303 | 5.403426
2018-04-08 08:17 | 54611.66 | 300.0036 | 6 | 3 | 3.748475 | 0 | 1.758861 | 1.501634 | 7.682303 | 5.403426
2018-04-08 08:17 | 54611.67 | 0.0024 | 7 | 4 | 3.748418 | 0 | 0 | 0 | 0 | 0
2018-04-08 08:17 | 54612.37 | 0.6217 | 2 | 4 | 3.969329 | 2.250641 | 0.0001852273 | 3.714e-09 | 0.0007215316 | 1.392e-08
2018-04-08 08:19 | 54732.39 | 120.0007 | 3 | 4 | 4.288103 | 3.260096 | 0.1084119 | 3.714e-09 | 0.4594998 | 1.392e-08
2018-04-08 08:21 | 54852.39 | 240.0003 | 3 | 4 | 4.349967 | 3.260138 | 0.2170719 | 3.714e-09 | 0.9287449 | 1.392e-08
2018-04-08 08:23 | 54972.39 | 360.0015 | 3 | 4 | 4.400349 | 3.120823 | 0.3250821 | 3.714e-09 | 1.401984 | 1.392e-08
2018-04-08 08:25 | 55092.39 | 480.0003 | 3 | 4 | 4.40033 | 2.730801 | 0.4222941 | 3.714e-09 | 1.82975 | 1.392e-08
2018-04-08 08:27 | 55212.39 | 600.0015 | 3 | 4 | 4.400308 | 2.402222 | 0.5077547 | 3.714e-09 | 2.205805 | 1.392e-08
2018-04-08 08:29 | 55332.39 | 720.0028 | 3 | 4 | 4.400322 | 2.093504 | 0.5826321 | 3.714e-09 | 2.53529 | 1.392e-08
2018-04-08 08:31 | 55452.39 | 840.0008 | 3 | 4 | 4.400346 | 1.810589 | 0.6476007 | 3.714e-09 | 2.821172 | 1.392e-08
2018-04-08 08:33 | 55572.39 | 960.002 | 3 | 4 | 4.400318 | 1.56333 | 0.7037164 | 3.714e-09 | 3.068099 | 1.392e-08
2018-04-08 08:35 | 55692.39 | 1080.0016 | 3 | 4 | 4.400325 | 1.359051 | 0.7523025 | 3.714e-09 | 3.281893 | 1.392e-08
2018-04-08 08:37 | 55812.39 | 1200.0004 | 3 | 4 | 4.400297 | 1.190973 | 0.7947006 | 3.714e-09 | 3.468458 | 1.392e-08
2018-04-08 08:39 | 55932.39 | 1320.0008 | 3 | 4 | 4.400316 | 1.054016 | 0.8320374 | 3.714e-09 | 3.632751 | 1.392e-08
2018-04-08 08:41 | 56052.39 | 1440.0012 | 3 | 4 | 4.40028 | 0.9393978 | 0.8652005 | 3.714e-09 | 3.778678 | 1.392e-08
2018-04-08 08:43 | 56172.39 | 1560.0015 | 3 | 4 | 4.400289 | 0.8429832 | 0.8948595 | 3.714e-09 | 3.909185 | 1.392e-08
2018-04-08 08:45 | 56292.39 | 1680.0019 | 3 | 4 | 4.40025 | 0.7597103 | 0.921527 | 3.714e-09 | 4.02653 | 1.392e-08
2018-04-08 08:47 | 56412.39 | 1800.0007 | 3 | 4 | 4.400254 | 0.6895714 | 0.945653 | 3.714e-09 | 4.13269 | 1.392e-08
2018-04-08 08:49 | 56532.39 | 1920.0011 | 3 | 4 | 4.400295 | 0.6306667 | 0.9676239 | 3.714e-09 | 4.229369 | 1.392e-08
2018-04-08 08:51 | 56652.39 | 2040.0023 | 3 | 4 | 4.400282 | 0.5804443 | 0.9877802 | 3.714e-09 | 4.318061 | 1.392e-08
2018-04-08 08:53 | 56772.39 | 2160.0012 | 3 | 4 | 4.400243 | 0.5381145 | 1.0064 | 3.714e-09 | 4.399991 | 1.392e-08
2018-04-08 08:55 | 56892.39 | 2280.0024 | 3 | 4 | 4.400226 | 0.5024204 | 1.023727 | 3.714e-09 | 4.476235 | 1.392e-08
2018-04-08 08:57 | 57012.39 | 2400.0004 | 3 | 4 | 4.400246 | 0.4722576 | 1.039954 | 3.714e-09 | 4.547637 | 1.392e-08
2018-04-08 08:59 | 57132.39 | 2520.0008 | 3 | 4 | 4.400276 | 0.4462109 | 1.055242 | 3.714e-09 | 4.614908 | 1.392e-08
2018-04-08 09:01 | 57252.39 | 2640.0004 | 3 | 4 | 4.400239 | 0.4230099 | 1.069714 | 3.714e-09 | 4.67859 | 1.392e-08
2018-04-08 09:03 | 57372.39 | 2760.0015 | 3 | 4 | 4.400193 | 0.4024811 | 1.083467 | 3.714e-09 | 4.739106 | 1.392e-08
2018-04-08 09:05 | 57492.39 | 2880.0011 | 3 | 4 | 4.400198 | 0.3844261 | 1.096583 | 3.714e-09 | 4.79682 | 1.392e-08
2018-04-08 09:07 | 57612.39 | 3000.0024 | 3 | 4 | 4.400194 | 0.3681908 | 1.109123 | 3.714e-09 | 4.851996 | 1.392e-08
2018-04-08 09:09 | 57732.39 | 3120.0003 | 3 | 4 | 4.400255 | 0.3538761 | 1.121148 | 3.714e-09 | 4.904911 | 1.392e-08
2018-04-08 09:11 | 57852.39 | 3240.0024 | 3 | 4 | 4.400193 | 0.3395767 | 1.1327 | 3.714e-09 | 4.95574 | 1.392e-08
2018-04-08 09:13 | 57972.39 | 3360.0012 | 3 | 4 | 4.400227 | 0.327467 | 1.143819 | 3.714e-09 | 5.004666 | 1.392e-08
2018-04-08 09:15 | 58092.39 | 3480.0008 | 3 | 4 | 4.400197 | 0.3155441 | 1.154536 | 3.714e-09 | 5.051825 | 1.392e-08
2018-04-08 09:17 | 58212.39 | 3600.0003 | 3 | 4 | 4.400218 | 0.3050518 | 1.164881 | 3.714e-09 | 5.097342 | 1.392e-08
2018-04-08 09:19 | 58332.39 | 3720.0006 | 3 | 4 | 4.400257 | 0.2953625 | 1.17488 | 3.714e-09 | 5.141343 | 1.392e-08
2018-04-08 09:21 | 58452.39 | 3840.0002 | 3 | 4 | 4.400191 | 0.2854843 | 1.184554 | 3.714e-09 | 5.18391 | 1.392e-08
2018-04-08 09:23 | 58572.39 | 3960.0024 | 3 | 4 | 4.400139 | 0.2762985 | 1.19392 | 3.714e-09 | 5.225121 | 1.392e-08
2018-04-08 09:25 | 58692.39 | 4080.0002 | 3 | 4 | 4.400172 | 0.2681732 | 1.203004 | 3.714e-09 | 5.265094 | 1.392e-08
2018-04-08 09:27 | 58812.39 | 4200.0008 | 3 | 4 | 4.400204 | 0.2604885 | 1.21182 | 3.714e-09 | 5.303885 | 1.392e-08
2018-04-08 09:29 | 58932.39 | 4320.0027 | 3 | 4 | 4.400226 | 0.2534561 | 1.220378 | 3.714e-09 | 5.341544 | 1.392e-08
2018-04-08 09:31 | 59052.39 | 4440.0016 | 3 | 4 | 4.400209 | 0.2461796 | 1.228699 | 3.714e-09 | 5.378158 | 1.392e-08
2018-04-08 09:33 | 59172.39 | 4560.0027 | 3 | 4 | 4.400157 | 0.2391663 | 1.23679 | 3.714e-09 | 5.413758 | 1.392e-08
2018-04-08 09:35 | 59292.39 | 4680.0009 | 3 | 4 | 4.400178 | 0.2329044 | 1.244661 | 3.714e-09 | 5.448394 | 1.392e-08
2018-04-08 09:37 | 59412.39 | 4800.002 | 3 | 4 | 4.400197 | 0.2269955 | 1.252323 | 3.714e-09 | 5.482108 | 1.392e-08
2018-04-08 09:39 | 59532.39 | 4920.0006 | 3 | 4 | 4.40019 | 0.2211647 | 1.259792 | 3.714e-09 | 5.51497 | 1.392e-08
2018-04-08 09:41 | 59652.39 | 5040.0003 | 3 | 4 | 4.400219 | 0.2159863 | 1.267072 | 3.714e-09 | 5.547007 | 1.392e-08
2018-04-08 09:43 | 59772.39 | 5160.0024 | 3 | 4 | 4.400138 | 0.2100201 | 1.274176 | 3.714e-09 | 5.578265 | 1.392e-08
2018-04-08 09:45 | 59892.39 | 5280.0012 | 3 | 4 | 4.400152 | 0.2052937 | 1.281103 | 3.714e-09 | 5.608742 | 1.392e-08
2018-04-08 09:47 | 60012.39 | 5400.0008 | 3 | 4 | 4.400156 | 0.20014 | 1.287872 | 3.714e-09 | 5.638529 | 1.392e-08
2018-04-08 09:49 | 60132.39 | 5520.0004 | 3 | 4 | 4.400224 | 0.1961708 | 1.294475 | 3.714e-09 | 5.667583 | 1.392e-08
2018-04-08 09:51 | 60252.39 | 5640.0008 | 3 | 4 | 4.400124 | 0.1910229 | 1.300923 | 3.714e-09 | 5.695957 | 1.392e-08
2018-04-08 09:53 | 60372.39 | 5760.0019 | 3 | 4 | 4.400155 | 0.1872692 | 1.307228 | 3.714e-09 | 5.723701 | 1.392e-08
2018-04-08 09:55 | 60492.39 | 5880.0007 | 3 | 4 | 4.400165 | 0.1829243 | 1.3134 | 3.714e-09 | 5.750855 | 1.392e-08
2018-04-08 09:57 | 60612.39 | 6000.0011 | 3 | 4 | 4.400193 | 0.1792183 | 1.319439 | 3.714e-09 | 5.77743 | 1.392e-08
2018-04-08 09:59 | 60732.39 | 6120.0015 | 3 | 4 | 4.400223 | 0.1756134 | 1.325345 | 3.714e-09 | 5.803418 | 1.392e-08
2018-04-08 10:01 | 60852.39 | 6240.002 | 3 | 4 | 4.400208 | 0.1718178 | 1.331132 | 3.714e-09 | 5.828882 | 1.392e-08
2018-04-08 10:03 | 60972.39 | 6360.0024 | 3 | 4 | 4.400148 | 0.1681728 | 1.336797 | 3.714e-09 | 5.853807 | 1.392e-08
2018-04-08 10:05 | 61092.39 | 6480.0003 | 3 | 4 | 4.400178 | 0.164753 | 1.342346 | 3.714e-09 | 5.878224 | 1.392e-08
2018-04-08 10:07 | 61212.39 | 6600.0013 | 3 | 4 | 4.400166 | 0.1615391 | 1.347786 | 3.714e-09 | 5.902163 | 1.392e-08
2018-04-08 10:09 | 61332.39 | 6720.0028 | 3 | 4 | 4.400197 | 0.1585617 | 1.353114 | 3.714e-09 | 5.925605 | 1.392e-08
2018-04-08 10:11 | 61452.39 | 6840.0008 | 3 | 4 | 4.400256 | 0.1559753 | 1.358343 | 3.714e-09 | 5.948614 | 1.392e-08
2018-04-08 10:13 | 61572.39 | 6960.0003 | 3 | 4 | 4.400175 | 0.1523495 | 1.363471 | 3.714e-09 | 5.971176 | 1.392e-08
2018-04-08 10:15 | 61692.39 | 7080.0007 | 3 | 4 | 4.400123 | 0.1490688 | 1.368498 | 3.714e-09 | 5.993298 | 1.392e-08
2018-04-08 10:17 | 61812.39 | 7200.0019 | 3 | 4 | 4.400161 | 0.1463909 | 1.373433 | 3.714e-09 | 6.015013 | 1.392e-08
2018-04-08 10:19 | 61932.39 | 7320.0015 | 3 | 4 | 4.400153 | 0.1438808 | 1.378277 | 3.714e-09 | 6.036327 | 1.392e-08
2018-04-08 10:21 | 62052.39 | 7440.0002 | 3 | 4 | 4.400146 | 0.1413441 | 1.383034 | 3.714e-09 | 6.05726 | 1.392e-08
2018-04-08 10:23 | 62172.39 | 7560.0007 | 3 | 4 | 4.400189 | 0.139204 | 1.387705 | 3.714e-09 | 6.077812 | 1.392e-08
2018-04-08 10:25 | 62292.39 | 7680.002 | 3 | 4 | 4.400138 | 0.1365547 | 1.392288 | 3.714e-09 | 6.097977 | 1.392e-08
2018-04-08 10:27 | 62412.39 | 7800.0006 | 3 | 4 | 4.400158 | 0.1343174 | 1.3968 | 3.714e-09 | 6.11783 | 1.392e-08
2018-04-08 10:29 | 62532.39 | 7920.0028 | 3 | 4 | 4.400165 | 0.1316872 | 1.401235 | 3.714e-09 | 6.137344 | 1.392e-08
2018-04-08 10:31 | 62652.39 | 8040.0025 | 3 | 4 | 4.400185 | 0.1298656 | 1.40559 | 3.714e-09 | 6.156508 | 1.392e-08
2018-04-08 10:33 | 62772.39 | 8160.0012 | 3 | 4 | 4.400158 | 0.1273365 | 1.409874 | 3.714e-09 | 6.17536 | 1.392e-08
2018-04-08 10:35 | 62892.39 | 8280.0012 | 3 | 4 | 4.400185 | 0.1254578 | 1.414086 | 3.714e-09 | 6.193893 | 1.392e-08
2018-04-08 10:37 | 63012.39 | 8400.0004 | 3 | 4 | 4.400092 | 0.1228523 | 1.418221 | 3.714e-09 | 6.212089 | 1.392e-08
2018-04-08 10:39 | 63132.39 | 8520.0006 | 3 | 4 | 4.400141 | 0.1209946 | 1.422297 | 3.714e-09 | 6.230022 | 1.392e-08
2018-04-08 10:41 | 63252.39 | 8640.0011 | 3 | 4 | 4.400189 | 0.1195908 | 1.426306 | 3.714e-09 | 6.247662 | 1.392e-08
2018-04-08 10:43 | 63372.39 | 8760.0007 | 3 | 4 | 4.400097 | 0.1170635 | 1.430244 | 3.714e-09 | 6.264989 | 1.392e-08
2018-04-08 10:45 | 63492.39 | 8880.0004 | 3 | 4 | 4.400132 | 0.1151543 | 1.434124 | 3.714e-09 | 6.282061 | 1.392e-08
2018-04-08 10:47 | 63612.39 | 9000.0008 | 3 | 4 | 4.400181 | 0.1137714 | 1.437938 | 3.714e-09 | 6.298845 | 1.392e-08
2018-04-08 10:49 | 63732.39 | 9120.0004 | 3 | 4 | 4.400199 | 0.1122246 | 1.441696 | 3.714e-09 | 6.315379 | 1.392e-08
2018-04-08 10:51 | 63852.39 | 9240.0007 | 3 | 4 | 4.400192 | 0.110363 | 1.445392 | 3.714e-09 | 6.331645 | 1.392e-08
2018-04-08 10:53 | 63972.39 | 9360.0012 | 3 | 4 | 4.400106 | 0.1078625 | 1.449033 | 3.714e-09 | 6.347665 | 1.392e-08
2018-04-08 10:55 | 64092.39 | 9480.0012 | 3 | 4 | 4.400171 | 0.1067638 | 1.452611 | 3.714e-09 | 6.36341 | 1.392e-08
2018-04-08 10:57 | 64212.39 | 9600.0013 | 3 | 4 | 4.400177 | 0.1053162 | 1.456142 | 3.714e-09 | 6.378945 | 1.392e-08
2018-04-08 10:59 | 64332.39 | 9720.0023 | 3 | 4 | 4.400134 | 0.1034374 | 1.459619 | 3.714e-09 | 6.394246 | 1.392e-08
2018-04-08 11:01 | 64452.39 | 9840.0019 | 3 | 4 | 4.400148 | 0.1019382 | 1.463043 | 3.714e-09 | 6.40931 | 1.392e-08
2018-04-08 11:03 | 64572.39 | 9960.0011 | 3 | 4 | 4.400102 | 0.1001377 | 1.46642 | 3.714e-09 | 6.424172 | 1.392e-08
2018-04-08 11:05 | 64692.39 | 10080.0019 | 3 | 4 | 4.400158 | 0.09901047 | 1.469748 | 3.714e-09 | 6.438815 | 1.392e-08
2018-04-08 11:07 | 64812.39 | 10200.0007 | 3 | 4 | 4.400168 | 0.09760857 | 1.473029 | 3.714e-09 | 6.453251 | 1.392e-08
2018-04-08 11:09 | 64932.39 | 10320.0019 | 3 | 4 | 4.400085 | 0.09578323 | 1.476252 | 3.714e-09 | 6.467432 | 1.392e-08
2018-04-08 11:11 | 65052.39 | 10440.0014 | 3 | 4 | 4.400123 | 0.09467125 | 1.479436 | 3.714e-09 | 6.481442 | 1.392e-08
2018-04-08 11:13 | 65172.39 | 10560.0003 | 3 | 4 | 4.400135 | 0.09354782 | 1.482578 | 3.714e-09 | 6.495266 | 1.392e-08
2018-04-08 11:15 | 65292.39 | 10680.0022 | 3 | 4 | 4.400207 | 0.09276581 | 1.48568 | 3.714e-09 | 6.508915 | 1.392e-08
2018-04-08 11:17 | 65412.39 | 10800.0018 | 3 | 4 | 4.400182 | 0.09130287 | 1.488734 | 3.714e-09 | 6.522356 | 1.392e-08
2018-04-08 11:19 | 65532.39 | 10920.0008 | 3 | 4 | 4.400166 | 0.08981514 | 1.491749 | 3.714e-09 | 6.535621 | 1.392e-08
2018-04-08 11:21 | 65652.39 | 11040.0011 | 3 | 4 | 4.400113 | 0.08835411 | 1.494719 | 3.714e-09 | 6.548691 | 1.392e-08
2018-04-08 11:23 | 65772.39 | 11160.0015 | 3 | 4 | 4.400136 | 0.08730698 | 1.497648 | 3.714e-09 | 6.561577 | 1.392e-08
2018-04-08 11:25 | 65892.39 | 11280.0004 | 3 | 4 | 4.400211 | 0.08660316 | 1.500545 | 3.714e-09 | 6.574326 | 1.392e-08
2018-04-08 11:27 | 66012.39 | 11400.0023 | 3 | 4 | 4.400084 | 0.08468246 | 1.503386 | 3.714e-09 | 6.586826 | 1.392e-08
2018-04-08 11:29 | 66132.39 | 11520.001 | 3 | 4 | 4.400207 | 0.08431625 | 1.506204 | 3.714e-09 | 6.599226 | 1.392e-08
2018-04-08 11:31 | 66252.39 | 11640.0007 | 3 | 4 | 4.400132 | 0.08281708 | 1.50898 | 3.714e-09 | 6.611441 | 1.392e-08
2018-04-08 11:33 | 66372.39 | 11760.0003 | 3 | 4 | 4.400178 | 0.08171272 | 1.511722 | 3.714e-09 | 6.623504 | 1.392e-08
2018-04-08 11:33 | 66390.66 | 11778.2777 | 3 | 4 | 4.400192 | 0.0814991 | 1.512136 | 3.714e-09 | 6.625329 | 1.392e-08
2018-04-08 11:35 | 66510.71272 | 120.0005 | 4 | 4 | 4.38306 | 0 | 1.512137 | 3.714e-09 | 6.62533 | 1.392e-08
2018-04-08 11:37 | 66630.71332 | 240.0011 | 4 | 4 | 4.379151 | 0 | 1.512137 | 3.714e-09 | 6.62533 | 1.392e-08
2018-04-08 11:38 | 66690.71502 | 300.0028 | 4 | 4 | 4.377492 | 0 | 1.512137 | 3.714e-09 | 6.62533 | 1.392e-08
2018-04-08 11:40 | 66810.8 | 120.0011 | 5 | 4 | 3.965871 | -2.282111 | 1.512137 | 0.07605036 | 6.62533 | 0.3054311
2018-04-08 11:42 | 66930.8 | 240.0012 | 5 | 4 | 3.902924 | -2.282094 | 1.512137 | 0.1521176 | 6.62533 | 0.6046807
2018-04-08 11:44 | 67050.8 | 360.0007 | 5 | 4 | 3.844569 | -2.282073 | 1.512137 | 0.2281777 | 6.62533 | 0.8992873
2018-04-08 11:46 | 67170.8 | 480.0003 | 5 | 4 | 3.791001 | -2.282067 | 1.512137 | 0.3042403 | 6.62533 | 1.189648
2018-04-08 11:48 | 67290.8 | 600.0006 | 5 | 4 | 3.741641 | -2.282086 | 1.512137 | 0.3802995 | 6.62533 | 1.476089
2018-04-08 11:50 | 67410.8 | 720.0003 | 5 | 4 | 3.695512 | -2.282084 | 1.512137 | 0.4563604 | 6.62533 | 1.75891
2018-04-08 11:52 | 67530.8 | 840.0016 | 5 | 4 | 3.65222 | -2.282125 | 1.512137 | 0.5324169 | 6.62533 | 2.038313
2018-04-08 11:54 | 67650.8 | 960 | 5 | 4 | 3.611891 | -2.282043 | 1.512137 | 0.60848 | 6.62533 | 2.314559
2018-04-08 11:56 | 67770.8 | 1080.0001 | 5 | 4 | 3.575013 | -2.282048 | 1.512137 | 0.6845417 | 6.62533 | 2.587858
2018-04-08 11:58 | 67890.8 | 1200.001 | 5 | 4 | 3.5419 | -2.28209 | 1.512137 | 0.7606009 | 6.62533 | 2.85849
2018-04-08 12:00 | 68010.8 | 1320.0008 | 5 | 4 | 3.511775 | -2.282097 | 1.512137 | 0.8366625 | 6.62533 | 3.126735
2018-04-08 12:02 | 68130.8 | 1440.0019 | 5 | 4 | 3.482564 | -2.28205 | 1.512137 | 0.9127235 | 6.62533 | 3.39273
2018-04-08 12:04 | 68250.8 | 1560.0007 | 5 | 4 | 3.451919 | -2.282052 | 1.512137 | 0.9887853 | 6.62533 | 3.656477
2018-04-08 12:06 | 68370.8 | 1680.0011 | 5 | 4 | 3.415233 | -2.282086 | 1.512137 | 1.064845 | 6.62533 | 3.917703
2018-04-08 12:08 | 68490.8 | 1800.0031 | 5 | 4 | 3.35892 | -2.282075 | 1.512137 | 1.140905 | 6.62533 | 4.175516
2018-04-08 12:10 | 68610.8 | 1920.002 | 5 | 4 | 3.258118 | -2.28205 | 1.512137 | 1.216966 | 6.62533 | 4.42754
2018-04-08 12:12 | 68730.8 | 2040.0016 | 5 | 4 | 3.105084 | -2.282075 | 1.512137 | 1.293029 | 6.62533 | 4.669789
2018-04-08 12:13 | 68798.26 | 2107.4615 | 5 | 4 | 2.999999 | -2.281979 | 1.512137 | 1.33579 | 6.62533 | 4.800376
2018-04-08 12:15 | 68918.31 | 120.0005 | 6 | 4 | 3.737166 | 0 | 1.512137 | 1.33579 | 6.62533 | 4.800376
2018-04-08 12:17 | 69038.31 | 240.0017 | 6 | 4 | 3.759191 | 0 | 1.512137 | 1.33579 | 6.62533 | 4.800376
2018-04-08 12:18 | 69098.31 | 300.0036 | 6 | 4 | 3.766417 | 0 | 1.512137 | 1.33579 | 6.62533 | 4.800376
2018-04-08 12:18 | 69098.32 | 0.0024 | 7 | 5 | 3.766475 | 0 | 0 | 0 | 0 | 0
2018-04-08 12:18 | 69098.98 | 0.5706 | 2 | 5 | 3.980134 | 2.055387 | 0.0001531039 | 0 | 0.0005983229 | 0
2018-04-08 12:20 | 69219 | 120.0015 | 3 | 5 | 4.34649 | 3.260124 | 0.108373 | 0 | 0.4651101 | 0
2018-04-08 12:22 | 69339 | 240.0011 | 3 | 5 | 4.40033 | 3.11018 | 0.2163098 | 0 | 0.937928 | 0
2018-04-08 12:24 | 69459 | 360.0024 | 3 | 5 | 4.400345 | 2.708481 | 0.3129238 | 0 | 1.363062 | 0
2018-04-08 12:26 | 69579 | 480.0001 | 3 | 5 | 4.400365 | 2.390991 | 0.3977537 | 0 | 1.736341 | 0
2018-04-08 12:28 | 69699 | 600.0005 | 3 | 5 | 4.400304 | 2.103611 | 0.4726108 | 0 | 2.065737 | 0
2018-04-08 12:30 | 69819 | 720.0008 | 3 | 5 | 4.400312 | 1.832417 | 0.5381507 | 0 | 2.354133 | 0
2018-04-08 12:32 | 69939 | 840.0022 | 3 | 5 | 4.400316 | 1.588583 | 0.5950714 | 0 | 2.604602 | 0
2018-04-08 12:34 | 70059 | 960.0019 | 3 | 5 | 4.400315 | 1.380369 | 0.6444384 | 0 | 2.821832 | 0
2018-04-08 12:36 | 70179 | 1080.0015 | 3 | 5 | 4.400331 | 1.208961 | 0.6874877 | 0 | 3.011261 | 0
2018-04-08 12:38 | 70299 | 1200.0003 | 3 | 5 | 4.400298 | 1.067741 | 0.7253429 | 0 | 3.177835 | 0
2018-04-08 12:40 | 70419 | 1320.0014 | 3 | 5 | 4.400299 | 0.9503803 | 0.7589154 | 0 | 3.325564 | 0
2018-04-08 12:42 | 70539 | 1440.0002 | 3 | 5 | 4.400292 | 0.8515778 | 0.7888979 | 0 | 3.457495 | 0
2018-04-08 12:44 | 70659 | 1560.0022 | 3 | 5 | 4.400239 | 0.7658615 | 0.8158188 | 0 | 3.575954 | 0
2018-04-08 12:46 | 70779 | 1680.0018 | 3 | 5 | 4.400254 | 0.6926079 | 0.8401009 | 0 | 3.682802 | 0
2018-04-08 12:48 | 70899 | 1800.0014 | 3 | 5 | 4.400263 | 0.6297035 | 0.8621125 | 0 | 3.779659 | 0
2018-04-08 12:50 | 71019 | 1920.0011 | 3 | 5 | 4.400253 | 0.5760174 | 0.8821825 | 0 | 3.867972 | 0
2018-04-08 12:52 | 71139 | 2040.0015 | 3 | 5 | 4.400275 | 0.5308571 | 0.9006039 | 0 | 3.949031 | 0
2018-04-08 12:54 | 71259 | 2160.0019 | 3 | 5 | 4.400246 | 0.4920826 | 0.9176255 | 0 | 4.02393 | 0
2018-04-08 12:56 | 71379 | 2280.0023 | 3 | 5 | 4.400226 | 0.4589558 | 0.9334583 | 0 | 4.093598 | 0
2018-04-08 12:58 | 71499 | 2400.0003 | 3 | 5 | 4.400249 | 0.4311352 | 0.9482805 | 0 | 4.158819 | 0
2018-04-08 13:00 | 71619 | 2520.0007 | 3 | 5 | 4.400246 | 0.4065742 | 0.962229 | 0 | 4.220196 | 0
2018-04-08 13:02 | 71739 | 2640.0003 | 3 | 5 | 4.400252 | 0.3855247 | 0.9754161 | 0 | 4.278222 | 0
2018-04-08 13:04 | 71859 | 2760.0022 | 3 | 5 | 4.40023 | 0.3664532 | 0.9879366 | 0 | 4.333315 | 0
2018-04-08 13:06 | 71979 | 2880.0018 | 3 | 5 | 4.40018 | 0.349102 | 0.9998577 | 0 | 4.38577 | 0
2018-04-08 13:08 | 72099 | 3000.0006 | 3 | 5 | 4.400217 | 0.3337078 | 1.011237 | 0 | 4.435842 | 0
2018-04-08 13:10 | 72219 | 3120.0002 | 3 | 5 | 4.400239 | 0.319973 | 1.022123 | 0 | 4.48374 | 0
2018-04-08 13:12 | 72339 | 3240.0007 | 3 | 5 | 4.400211 | 0.3071842 | 1.032566 | 0 | 4.529694 | 0
2018-04-08 13:14 | 72459 | 3360.0019 | 3 | 5 | 4.400229 | 0.295599 | 1.0426 | 0 | 4.573846 | 0
2018-04-08 13:16 | 72579 | 3480.0016 | 3 | 5 | 4.400213 | 0.2845783 | 1.05226 | 0 | 4.61635 | 0
2018-04-08 13:18 | 72699 | 3600.0012 | 3 | 5 | 4.400149 | 0.2740479 | 1.061575 | 0 | 4.657339 | 0
2018-04-08 13:20 | 72819 | 3720.0007 | 3 | 5 | 4.400147 | 0.2648621 | 1.070569 | 0 | 4.696915 | 0
2018-04-08 13:22 | 72939 | 3840.0019 | 3 | 5 | 4.400263 | 0.256794 | 1.079259 | 0 | 4.735153 | 0
2018-04-08 13:24 | 73059 | 3960.0023 | 3 | 5 | 4.400156 | 0.2480164 | 1.087666 | 0 | 4.772146 | 0
2018-04-08 13:26 | 73179 | 4080.0003 | 3 | 5 | 4.400141 | 0.2399273 | 1.095809 | 0 | 4.807975 | 0
2018-04-08 13:28 | 73299 | 4200.0014 | 3 | 5 | 4.400212 | 0.2332973 | 1.103698 | 0 | 4.84269 | 0
2018-04-08 13:30 | 73419 | 4320.0003 | 3 | 5 | 4.400195 | 0.2262764 | 1.111352 | 0 | 4.876366 | 0
2018-04-08 13:32 | 73539 | 4440.0022 | 3 | 5 | 4.400207 | 0.2196884 | 1.118783 | 0 | 4.909065 | 0
2018-04-08 13:34 | 73659 | 4560.0018 | 3 | 5 | 4.400207 | 0.2134113 | 1.126001 | 0 | 4.940824 | 0
2018-04-08 13:36 | 73779 | 4680.0022 | 3 | 5 | 4.400241 | 0.2079334 | 1.133015 | 0 | 4.971691 | 0
2018-04-08 13:38 | 73899 | 4800.0019 | 3 | 5 | 4.400193 | 0.2019939 | 1.139837 | 0 | 5.001707 | 0
2018-04-08 13:40 | 74019 | 4920.0015 | 3 | 5 | 4.400192 | 0.1965504 | 1.146475 | 0 | 5.030916 | 0
2018-04-08 13:42 | 74139 | 5040.0019 | 3 | 5 | 4.400211 | 0.191761 | 1.152944 | 0 | 5.059379 | 0
2018-04-08 13:44 | 74259 | 5160.0015 | 3 | 5 | 4.400159 | 0.1862545 | 1.159248 | 0 | 5.08712 | 0
2018-04-08 13:46 | 74379 | 5280.001 | 3 | 5 | 4.400209 | 0.1821823 | 1.165389 | 0 | 5.11414 | 0
2018-04-08 13:48 | 74499 | 5400.0022 | 3 | 5 | 4.400208 | 0.1777039 | 1.171375 | 0 | 5.140479 | 0
2018-04-08 13:50 | 74619 | 5520.0019 | 3 | 5 | 4.400165 | 0.1733494 | 1.177223 | 0 | 5.166211 | 0
2018-04-08 13:52 | 74739 | 5640.0006 | 3 | 5 | 4.400163 | 0.16922 | 1.182931 | 0 | 5.19133 | 0
2018-04-08 13:54 | 74859 | 5760.0002 | 3 | 5 | 4.400194 | 0.1655636 | 1.188511 | 0 | 5.21588 | 0
2018-04-08 13:56 | 74979 | 5880.0006 | 3 | 5 | 4.400139 | 0.1616249 | 1.193964 | 0 | 5.239876 | 0
2018-04-08 13:58 | 75099 | 6000.0008 | 3 | 5 | 4.400217 | 0.1585636 | 1.199295 | 0 | 5.263331 | 0
2018-04-08 14:00 | 75219 | 6120.0015 | 3 | 5 | 4.400142 | 0.1545105 | 1.204504 | 0 | 5.286253 | 0
2018-04-08 14:02 | 75339 | 6240.0003 | 3 | 5 | 4.400124 | 0.151289 | 1.209609 | 0 | 5.308715 | 0
2018-04-08 14:04 | 75459 | 6360.0023 | 3 | 5 | 4.400142 | 0.1481285 | 1.214606 | 0 | 5.330704 | 0
2018-04-08 14:06 | 75579 | 6480.0011 | 3 | 5 | 4.400183 | 0.1431656 | 1.219471 | 0 | 5.352108 | 0
2018-04-08 14:08 | 75699 | 6600.0007 | 3 | 5 | 4.400243 | 0.1373024 | 1.224147 | 0 | 5.372685 | 0
2018-04-08 14:10 | 75819 | 6720.0011 | 3 | 5 | 4.400234 | 0.1313305 | 1.228609 | 0 | 5.392321 | 0
2018-04-08 14:12 | 75939 | 6840.0023 | 3 | 5 | 4.40019 | 0.1258812 | 1.232894 | 0 | 5.411175 | 0
2018-04-08 14:14 | 76059 | 6960.0002 | 3 | 5 | 4.400229 | 0.1214066 | 1.237008 | 0 | 5.429277 | 0
2018-04-08 14:16 | 76179 | 7080.0011 | 3 | 5 | 4.40018 | 0.1170616 | 1.240989 | 0 | 5.446792 | 0
2018-04-08 14:18 | 76299 | 7200.0002 | 3 | 5 | 4.400136 | 0.113718 | 1.244823 | 0 | 5.463662 | 0
2018-04-08 14:20 | 76419 | 7320.0023 | 3 | 5 | 4.399992 | 0.1137447 | 1.248613 | 0 | 5.480339 | 0
2018-04-08 14:22 | 76539 | 7440.0002 | 3 | 5 | 4.399847 | 0.1137848 | 1.252403 | 0 | 5.497017 | 0
2018-04-08 14:24 | 76659 | 7560.0006 | 3 | 5 | 4.399869 | 0.1144886 | 1.256207 | 0 | 5.513752 | 0
2018-04-08 14:26 | 76779 | 7680.0027 | 3 | 5 | 4.399891 | 0.1148338 | 1.260031 | 0 | 5.530578 | 0
2018-04-08 14:28 | 76899 | 7800.0007 | 3 | 5 | 4.399971 | 0.115612 | 1.26386 | 0 | 5.547425 | 0
2018-04-08 14:30 | 77019 | 7920.0011 | 3 | 5 | 4.400104 | 0.1155586 | 1.267713 | 0 | 5.564377 | 0
2018-04-08 14:32 | 77139 | 8040.0015 | 3 | 5 | 4.400155 | 0.114851 | 1.271556 | 0 | 5.581286 | 0
2018-04-08 14:34 | 77259 | 8160.0005 | 3 | 5 | 4.400136 | 0.1137924 | 1.275368 | 0 | 5.598061 | 0
2018-04-08 14:36 | 77379 | 8280.0003 | 3 | 5 | 4.400074 | 0.1122513 | 1.27913 | 0 | 5.614616 | 0
2018-04-08 14:38 | 77499 | 8400.0018 | 3 | 5 | 4.400178 | 0.1114941 | 1.282865 | 0 | 5.63105 | 0
2018-04-08 14:40 | 77619 | 8520.0006 | 3 | 5 | 4.400093 | 0.1096783 | 1.286545 | 0 | 5.647242 | 0
2018-04-08 14:42 | 77739 | 8640.0002 | 3 | 5 | 4.400186 | 0.1086788 | 1.29019 | 0 | 5.66328 | 0
2018-04-08 14:44 | 77859 | 8760.0022 | 3 | 5 | 4.400178 | 0.1071835 | 1.293778 | 0 | 5.679067 | 0
2018-04-08 14:46 | 77979 | 8880.001 | 3 | 5 | 4.400126 | 0.1053162 | 1.29732 | 0 | 5.694654 | 0
2018-04-08 14:48 | 78099 | 9000.0005 | 3 | 5 | 4.400167 | 0.1042175 | 1.300811 | 0 | 5.710014 | 0
2018-04-08 14:50 | 78219 | 9120.0009 | 3 | 5 | 4.400136 | 0.1023293 | 1.304253 | 0 | 5.725161 | 0
2018-04-08 14:52 | 78339 | 9240.0014 | 3 | 5 | 4.400132 | 0.1008377 | 1.307642 | 0 | 5.740069 | 0
2018-04-08 14:54 | 78459 | 9360.001 | 3 | 5 | 4.400155 | 0.09938622 | 1.310981 | 0 | 5.754763 | 0
2018-04-08 14:56 | 78579 | 9480.0004 | 3 | 5 | 4.400149 | 0.09775162 | 1.31427 | 0 | 5.769234 | 0
2018-04-08 14:58 | 78699 | 9600.0019 | 3 | 5 | 4.400042 | 0.09579468 | 1.317495 | 0 | 5.783426 | 0
2018-04-08 15:00 | 78819 | 9720.0023 | 3 | 5 | 4.400151 | 0.09506798 | 1.320683 | 0 | 5.797456 | 0
2018-04-08 15:02 | 78939 | 9840.0003 | 3 | 5 | 4.400063 | 0.09321785 | 1.323819 | 0 | 5.811252 | 0
2018-04-08 15:04 | 79059 | 9960.0015 | 3 | 5 | 4.400115 | 0.09203911 | 1.32691 | 0 | 5.824852 | 0
2018-04-08 15:06 | 79179 | 10080.0003 | 3 | 5 | 4.400165 | 0.09093094 | 1.329962 | 0 | 5.838283 | 0
2018-04-08 15:08 | 79299 | 10200.0014 | 3 | 5 | 4.40006 | 0.08909225 | 1.332957 | 0 | 5.851459 | 0
2018-04-08 15:10 | 79419 | 10320.0019 | 3 | 5 | 4.400087 | 0.08805656 | 1.335912 | 0 | 5.864463 | 0
2018-04-08 15:12 | 79539 | 10440.0023 | 3 | 5 | 4.400195 | 0.08733368 | 1.338836 | 0 | 5.877331 | 0
2018-04-08 15:14 | 79659 | 10560.0002 | 3 | 5 | 4.400136 | 0.0856266 | 1.341709 | 0 | 5.889973 | 0
2018-04-08 15:16 | 79779 | 10680.0006 | 3 | 5 | 4.400118 | 0.08430481 | 1.34455 | 0 | 5.902472 | 0
2018-04-08 15:18 | 79899 | 10800.0003 | 3 | 5 | 4.400135 | 0.08316612 | 1.347335 | 0 | 5.914727 | 0
2018-04-08 15:20 | 80019 | 10920.0015 | 3 | 5 | 4.400173 | 0.08210373 | 1.350092 | 0 | 5.926857 | 0
2018-04-08 15:21 | 80078.29 | 10979.2968 | 3 | 5 | 4.400193 | 0.08149719 | 1.351441 | 0 | 5.932793 | 0
2018-04-08 15:23 | 80198.33 | 120.0026 | 4 | 5 | 4.382848 | 0 | 1.351441 | 0 | 5.932793 | 0
2018-04-08 15:25 | 80318.33 | 240.0007 | 4 | 5 | 4.378907 | 0 | 1.351441 | 0 | 5.932793 | 0
2018-04-08 15:26 | 80378.34 | 300.0034 | 4 | 5 | 4.377174 | 0 | 1.351441 | 0 | 5.932793 | 0
2018-04-08 15:28 | 80498.42 | 120.0015 | 5 | 5 | 3.959294 | -2.282027 | 1.351441 | 0.07606022 | 5.932793 | 0.3051084
2018-04-08 15:30 | 80618.42 | 240.0011 | 5 | 5 | 3.893576 | -2.282043 | 1.351441 | 0.1521194 | 5.932793 | 0.6037197
2018-04-08 15:32 | 80738.42 | 360.0015 | 5 | 5 | 3.832274 | -2.282012 | 1.351441 | 0.2281799 | 5.932793 | 0.8975056
2018-04-08 15:34 | 80858.42 | 480.0004 | 5 | 5 | 3.775644 | -2.282006 | 1.351441 | 0.3042391 | 5.932793 | 1.186805
2018-04-08 15:36 | 80978.42 | 600.0015 | 5 | 5 | 3.722752 | -2.282027 | 1.351441 | 0.3802997 | 5.932793 | 1.471951
2018-04-08 15:38 | 81098.42 | 720.0019 | 5 | 5 | 3.672555 | -2.282043 | 1.351441 | 0.4563611 | 5.932793 | 1.753186
2018-04-08 15:40 | 81218.42 | 840.0002 | 5 | 5 | 3.625003 | -2.282021 | 1.351441 | 0.5324221 | 5.932793 | 2.030696
2018-04-08 15:42 | 81338.42 | 960.002 | 5 | 5 | 3.583455 | -2.282027 | 1.351441 | 0.6084824 | 5.932793 | 2.304772
2018-04-08 15:44 | 81458.42 | 1080.0013 | 5 | 5 | 3.552866 | -2.28205 | 1.351441 | 0.6845412 | 5.932793 | 2.576083
2018-04-08 15:46 | 81578.42 | 1200.0012 | 5 | 5 | 3.524057 | -2.282033 | 1.351441 | 0.7606019 | 5.932793 | 2.845224
2018-04-08 15:48 | 81698.42 | 1320.0008 | 5 | 5 | 3.494936 | -2.282043 | 1.351441 | 0.8366609 | 5.932793 | 3.112157
2018-04-08 15:50 | 81818.42 | 1440.002 | 5 | 5 | 3.464114 | -2.282046 | 1.351441 | 0.9127229 | 5.932793 | 3.376831
2018-04-08 15:52 | 81938.42 | 1560.0016 | 5 | 5 | 3.429247 | -2.282064 | 1.351441 | 0.988784 | 5.932793 | 3.639031
2018-04-08 15:54 | 82058.42 | 1680.0015 | 5 | 5 | 3.381896 | -2.282025 | 1.351441 | 1.064843 | 5.932793 | 3.898193
2018-04-08 15:56 | 82178.42 | 1800.0023 | 5 | 5 | 3.298486 | -2.282046 | 1.351441 | 1.140905 | 5.932793 | 4.152597
2018-04-08 15:58 | 82298.42 | 1920.0019 | 5 | 5 | 3.147244 | -2.282004 | 1.351441 | 1.216966 | 5.932793 | 4.398158
2018-04-08 16:00 | 82387.54 | 2009.1158 | 5 | 5 | 2.999997 | -2.282001 | 1.351441 | 1.273447 | 5.932793 | 4.571882
2018-04-08 16:02 | 82507.58 | 120.0014 | 6 | 5 | 3.744716 | 0 | 1.351441 | 1.273447 | 5.932793 | 4.571882
2018-04-08 16:04 | 82627.58 | 240.0001 | 6 | 5 | 3.766719 | 0 | 1.351441 | 1.273447 | 5.932793 | 4.571882
2018-04-08 16:05 | 82687.58 | 300.0005 | 6 | 5 | 3.77386 | 0 | 1.351441 | 1.273447 | 5.932793 | 4.571882
2018-04-08 16:05 | 82687.5938 | 0.0039 | 7 | 6 | 3.773967 | 0 | 0 | 0 | 0 | 0
2018-04-08 16:05 | 82688.23 | 0.54 | 2 | 6 | 3.985922 | 1.957537 | 0.0001362064 | 1.9e-10 | 0.0005329467 | 7.17e-10
2018-04-08 16:07 | 82808.24536 | 120 | 3 | 6 | 4.382283 | 3.26016 | 0.1083585 | 1.9e-10 | 0.4685654 | 7.17e-10
2018-04-08 16:09 | 82928.24656 | 240.0012 | 3 | 6 | 4.400321 | 2.885733 | 0.2118876 | 1.9e-10 | 0.923906 | 7.17e-10
2018-04-08 16:11 | 83048.24536 | 360 | 3 | 6 | 4.400339 | 2.526583 | 0.3018053 | 1.9e-10 | 1.319573 | 7.17e-10
2018-04-08 16:13 | 83168.24736 | 480.002 | 3 | 6 | 4.40033 | 2.237625 | 0.3810805 | 1.9e-10 | 1.668409 | 7.17e-10
2018-04-08 16:15 | 83288.24606 | 600.0007 | 3 | 6 | 4.400318 | 1.972523 | 0.4512055 | 1.9e-10 | 1.976982 | 7.17e-10
2018-04-08 16:17 | 83408.24716 | 720.0018 | 3 | 6 | 4.400307 | 1.721123 | 0.5126992 | 1.9e-10 | 2.247573 | 7.17e-10
2018-04-08 16:19 | 83528.24686 | 840.0015 | 3 | 6 | 4.400306 | 1.494814 | 0.5662075 | 1.9e-10 | 2.483026 | 7.17e-10
2018-04-08 16:21 | 83648.24646 | 960.0011 | 3 | 6 | 4.400312 | 1.303074 | 0.6127325 | 1.9e-10 | 2.68775 | 7.17e-10
2018-04-08 16:23 | 83768.24606 | 1080.0007 | 3 | 6 | 4.400312 | 1.144594 | 0.6534204 | 1.9e-10 | 2.866789 | 7.17e-10
2018-04-08 16:25 | 83888.24816 | 1200.0028 | 3 | 6 | 4.400303 | 1.014883 | 0.6893378 | 1.9e-10 | 3.024835 | 7.17e-10
2018-04-08 16:27 | 84008.24686 | 1320.0015 | 3 | 6 | 4.400279 | 0.9063339 | 0.7213027 | 1.9e-10 | 3.16549 | 7.17e-10
2018-04-08 16:29 | 84128.24656 | 1440.0012 | 3 | 6 | 4.400264 | 0.8136921 | 0.7499267 | 1.9e-10 | 3.291443 | 7.17e-10
2018-04-08 16:31 | 84248.24536 | 1560 | 3 | 6 | 4.400261 | 0.7335167 | 0.7756836 | 1.9e-10 | 3.40478 | 7.17e-10
2018-04-08 16:33 | 84368.24586 | 1680.0005 | 3 | 6 | 4.400257 | 0.6645088 | 0.798956 | 1.9e-10 | 3.507185 | 7.17e-10
2018-04-08 16:35 | 84488.24616 | 1800.0008 | 3 | 6 | 4.400251 | 0.6048603 | 0.8200908 | 1.9e-10 | 3.600183 | 7.17e-10
2018-04-08 16:37 | 84608.24656 | 1920.0012 | 3 | 6 | 4.400206 | 0.553688 | 0.8393774 | 1.9e-10 | 3.685049 | 7.17e-10
2018-04-08 16:39 | 84728.24776 | 2040.0024 | 3 | 6 | 4.400265 | 0.5108547 | 0.8570974 | 1.9e-10 | 3.763022 | 7.17e-10
2018-04-08 16:41 | 84848.24646 | 2160.0011 | 3 | 6 | 4.400235 | 0.4738445 | 0.8734859 | 1.9e-10 | 3.835135 | 7.17e-10
2018-04-08 16:43 | 84968.24596 | 2280.0006 | 3 | 6 | 4.400273 | 0.4426193 | 0.8887421 | 1.9e-10 | 3.902266 | 7.17e-10
2018-04-08 16:45 | 85088.24726 | 2400.0019 | 3 | 6 | 4.40026 | 0.4157143 | 0.9030233 | 1.9e-10 | 3.965106 | 7.17e-10
2018-04-08 16:47 | 85208.24776 | 2520.0024 | 3 | 6 | 4.400267 | 0.3925686 | 0.9164687 | 1.9e-10 | 4.024269 | 7.17e-10
2018-04-08 16:49 | 85328.24736 | 2640.002 | 3 | 6 | 4.400234 | 0.3715057 | 0.9291863 | 1.9e-10 | 4.08023 | 7.17e-10
2018-04-08 16:51 | 85448.24616 | 2760.0008 | 3 | 6 | 4.400259 | 0.3535233 | 0.9412591 | 1.9e-10 | 4.133353 | 7.17e-10
2018-04-08 16:53 | 85568.24666 | 2880.0013 | 3 | 6 | 4.400205 | 0.3370113 | 0.952753 | 1.9e-10 | 4.183928 | 7.17e-10
2018-04-08 16:55 | 85688.24696 | 3000.0016 | 3 | 6 | 4.400225 | 0.3222923 | 0.9637375 | 1.9e-10 | 4.232263 | 7.17e-10
2018-04-08 16:57 | 85808.24736 | 3120.002 | 3 | 6 | 4.400215 | 0.3090363 | 0.9742455 | 1.9e-10 | 4.2785 | 7.17e-10
2018-04-08 16:59 | 85928.24696 | 3240.0016 | 3 | 6 | 4.400195 | 0.296484 | 0.9843292 | 1.9e-10 | 4.32287 | 7.17e-10
2018-04-08 17:01 | 86048.24826 | 3360.0029 | 3 | 6 | 4.400167 | 0.2847614 | 0.9940191 | 1.9e-10 | 4.365508 | 7.17e-10
2018-04-08 17:03 | 86168.24696 | 3480.0016 | 3 | 6 | 4.400182 | 0.274395 | 1.003343 | 1.9e-10 | 4.406533 | 7.17e-10
2018-04-08 17:05 | 86288.24566 | 3600.0003 | 3 | 6 | 4.400214 | 0.2644863 | 1.012323 | 1.9e-10 | 4.44605 | 7.17e-10
2018-04-08 17:07 | 86408.24696 | 3720.0016 | 3 | 6 | 4.400183 | 0.2545834 | 1.020949 | 1.9e-10 | 4.484004 | 7.17e-10
2018-04-08 17:09 | 86528.24736 | 3840.002 | 3 | 6 | 4.400177 | 0.2461395 | 1.029293 | 1.9e-10 | 4.520718 | 7.17e-10
2018-04-08 17:11 | 86648.24676 | 3960.0014 | 3 | 6 | 4.400246 | 0.2385025 | 1.037364 | 1.9e-10 | 4.556234 | 7.17e-10
2018-04-08 17:13 | 86768.24606 | 4080.0007 | 3 | 6 | 4.400206 | 0.2310658 | 1.045185 | 1.9e-10 | 4.590649 | 7.17e-10
2018-04-08 17:15 | 86888.24706 | 4200.0017 | 3 | 6 | 4.4002 | 0.2240391 | 1.052763 | 1.9e-10 | 4.623993 | 7.17e-10
2018-04-08 17:17 | 87008.24676 | 4320.0014 | 3 | 6 | 4.40023 | 0.2178154 | 1.060115 | 1.9e-10 | 4.656342 | 7.17e-10
2018-04-08 17:19 | 87128.24696 | 4440.0016 | 3 | 6 | 4.400227 | 0.2111988 | 1.06725 | 1.9e-10 | 4.687736 | 7.17e-10
2018-04-08 17:21 | 87248.24576 | 4560.0004 | 3 | 6 | 4.400187 | 0.2049618 | 1.07418 | 1.9e-10 | 4.718233 | 7.17e-10
2018-04-08 17:23 | 87368.24626 | 4680.0009 | 3 | 6 | 4.400197 | 0.1994228 | 1.080917 | 1.9e-10 | 4.747874 | 7.17e-10
2018-04-08 17:25 | 87488.24666 | 4800.0013 | 3 | 6 | 4.400128 | 0.1935406 | 1.087468 | 1.9e-10 | 4.776701 | 7.17e-10
2018-04-08 17:27 | 87608.24536 | 4920 | 3 | 6 | 4.400206 | 0.1891079 | 1.093842 | 1.9e-10 | 4.804746 | 7.17e-10
2018-04-08 17:29 | 87728.24666 | 5040.0013 | 3 | 6 | 4.400151 | 0.1836338 | 1.100054 | 1.9e-10 | 4.832079 | 7.17e-10
2018-04-08 17:31 | 87848.24696 | 5160.0016 | 3 | 6 | 4.400207 | 0.1795387 | 1.106106 | 1.9e-10 | 4.858709 | 7.17e-10
2018-04-08 17:33 | 87968.24656 | 5280.0012 | 3 | 6 | 4.400136 | 0.1746273 | 1.112002 | 1.9e-10 | 4.884655 | 7.17e-10
2018-04-08 17:35 | 88088.24606 | 5400.0007 | 3 | 6 | 4.400121 | 0.170332 | 1.117752 | 1.9e-10 | 4.909955 | 7.17e-10
2018-04-08 17:37 | 88208.24736 | 5520.002 | 3 | 6 | 4.40017 | 0.1662502 | 1.123366 | 1.9e-10 | 4.934657 | 7.17e-10
2018-04-08 17:39 | 88328.24686 | 5640.0015 | 3 | 6 | 4.400175 | 0.1623077 | 1.128845 | 1.9e-10 | 4.958768 | 7.17e-10
2018-04-08 17:41 | 88448.24666 | 5760.0013 | 3 | 6 | 4.400119 | 0.1582241 | 1.134195 | 1.9e-10 | 4.982308 | 7.17e-10
2018-04-08 17:43 | 88568.24776 | 5880.0024 | 3 | 6 | 4.400144 | 0.1548672 | 1.139427 | 1.9e-10 | 5.005328 | 7.17e-10
2018-04-08 17:45 | 88688.24606 | 6000.0007 | 3 | 6 | 4.400163 | 0.1516228 | 1.14454 | 1.9e-10 | 5.027826 | 7.17e-10
2018-04-08 17:47 | 88808.24706 | 6120.0017 | 3 | 6 | 4.400161 | 0.1483002 | 1.14954 | 1.9e-10 | 5.049829 | 7.17e-10
2018-04-08 17:49 | 88928.24736 | 6240.002 | 3 | 6 | 4.400135 | 0.1449776 | 1.154436 | 1.9e-10 | 5.07137 | 7.17e-10
2018-04-08 17:51 | 89048.24686 | 6360.0015 | 3 | 6 | 4.40008 | 0.1416931 | 1.159221 | 1.9e-10 | 5.092426 | 7.17e-10
2018-04-08 17:53 | 89168.24576 | 6480.0004 | 3 | 6 | 4.40016 | 0.1390972 | 1.163912 | 1.9e-10 | 5.113069 | 7.17e-10
2018-04-08 17:55 | 89288.24626 | 6600.0009 | 3 | 6 | 4.400153 | 0.1361465 | 1.168505 | 1.9e-10 | 5.133276 | 7.17e-10
2018-04-08 17:57 | 89408.24816 | 6720.0028 | 3 | 6 | 4.400197 | 0.1339588 | 1.173005 | 1.9e-10 | 5.153078 | 7.17e-10
2018-04-08 17:59 | 89528.24696 | 6840.0016 | 3 | 6 | 4.400111 | 0.1305695 | 1.17742 | 1.9e-10 | 5.172503 | 7.17e-10
2018-04-08 18:01 | 89648.24676 | 6960.0014 | 3 | 6 | 4.400149 | 0.1284561 | 1.181742 | 1.9e-10 | 5.191521 | 7.17e-10
2018-04-08 18:03 | 89768.24616 | 7080.0008 | 3 | 6 | 4.400122 | 0.1258488 | 1.185982 | 1.9e-10 | 5.210177 | 7.17e-10
2018-04-08 18:05 | 89888.24566 | 7200.0003 | 3 | 6 | 4.400128 | 0.1233044 | 1.190148 | 1.9e-10 | 5.228508 | 7.17e-10
2018-04-08 18:07 | 90008.24616 | 7320.0008 | 3 | 6 | 4.400172 | 0.1214523 | 1.194231 | 1.9e-10 | 5.246476 | 7.17e-10
2018-04-08 18:09 | 90128.24656 | 7440.0012 | 3 | 6 | 4.400226 | 0.119585 | 1.198242 | 1.9e-10 | 5.264124 | 7.17e-10
2018-04-08 18:11 | 90248.24776 | 7560.0024 | 3 | 6 | 4.400169 | 0.1170769 | 1.202177 | 1.9e-10 | 5.281439 | 7.17e-10
2018-04-08 18:13 | 90368.24656 | 7680.0012 | 3 | 6 | 4.400153 | 0.1148548 | 1.206037 | 1.9e-10 | 5.298425 | 7.17e-10
2018-04-08 18:15 | 90488.24616 | 7800.0008 | 3 | 6 | 4.400175 | 0.1129932 | 1.209831 | 1.9e-10 | 5.315119 | 7.17e-10
2018-04-08 18:17 | 90608.24726 | 7920.0019 | 3 | 6 | 4.400147 | 0.1108379 | 1.213561 | 1.9e-10 | 5.331533 | 7.17e-10
2018-04-08 18:19 | 90728.24636 | 8040.001 | 3 | 6 | 4.400138 | 0.1089859 | 1.217224 | 1.9e-10 | 5.347649 | 7.17e-10
2018-04-08 18:21 | 90848.24736 | 8160.002 | 3 | 6 | 4.40013 | 0.1071301 | 1.220827 | 1.9e-10 | 5.363501 | 7.17e-10
2018-04-08 18:23 | 90968.24536 | 8280 | 3 | 6 | 4.400159 | 0.1056595 | 1.224367 | 1.9e-10 | 5.379078 | 7.17e-10
2018-04-08 18:25 | 91088.24566 | 8400.0003 | 3 | 6 | 4.400198 | 0.1042023 | 1.227855 | 1.9e-10 | 5.394429 | 7.17e-10
2018-04-08 18:27 | 91208.24616 | 8520.0008 | 3 | 6 | 4.400137 | 0.1019993 | 1.231292 | 1.9e-10 | 5.409548 | 7.17e-10
2018-04-08 18:29 | 91328.24576 | 8640.0004 | 3 | 6 | 4.400073 | 0.1001358 | 1.234663 | 1.9e-10 | 5.424385 | 7.17e-10
2018-04-08 18:31 | 91448.24696 | 8760.0016 | 3 | 6 | 4.400197 | 0.09901237 | 1.23799 | 1.9e-10 | 5.439021 | 7.17e-10
2018-04-08 18:33 | 91568.24656 | 8880.0012 | 3 | 6 | 4.400145 | 0.097229 | 1.241249 | 1.9e-10 | 5.453363 | 7.17e-10
2018-04-08 18:35 | 91688.24686 | 9000.0015 | 3 | 6 | 4.400169 | 0.0958004 | 1.244469 | 1.9e-10 | 5.467532 | 7.17e-10
2018-04-08 18:37 | 91808.24566 | 9120.0003 | 3 | 6 | 4.400097 | 0.0939579 | 1.247633 | 1.9e-10 | 5.481453 | 7.17e-10
2018-04-08 18:39 | 91928.24696 | 9240.0016 | 3 | 6 | 4.400195 | 0.09315681 | 1.250754 | 1.9e-10 | 5.495187 | 7.17e-10
2018-04-08 18:41 | 92048.24736 | 9360.002 | 3 | 6 | 4.400132 | 0.09165764 | 1.253821 | 1.9e-10 | 5.508681 | 7.17e-10
2018-04-08 18:43 | 92168.24626 | 9480.0009 | 3 | 6 | 4.400124 | 0.09022903 | 1.256848 | 1.9e-10 | 5.521999 | 7.17e-10
2018-04-08 18:45 | 92288.24576 | 9600.0004 | 3 | 6 | 4.400071 | 0.08832932 | 1.259836 | 1.9e-10 | 5.535147 | 7.17e-10
2018-04-08 18:47 | 92408.24626 | 9720.0009 | 3 | 6 | 4.400107 | 0.08730698 | 1.262776 | 1.9e-10 | 5.548086 | 7.17e-10
2018-04-08 18:49 | 92528.24656 | 9840.0012 | 3 | 6 | 4.400178 | 0.08658409 | 1.265672 | 1.9e-10 | 5.560827 | 7.17e-10
2018-04-08 18:51 | 92648.24616 | 9960.0008 | 3 | 6 | 4.400142 | 0.08505249 | 1.268532 | 1.9e-10 | 5.573413 | 7.17e-10
2018-04-08 18:53 | 92768.24656 | 10080.0012 | 3 | 6 | 4.400175 | 0.08396339 | 1.271352 | 1.9e-10 | 5.585822 | 7.17e-10
2018-04-08 18:55 | 92888.24626 | 10200.0009 | 3 | 6 | 4.400161 | 0.08284569 | 1.274126 | 1.9e-10 | 5.598027 | 7.17e-10
2018-04-08 18:57 | 93008.24736 | 10320.002 | 3 | 6 | 4.400151 | 0.08174133 | 1.276863 | 1.9e-10 | 5.61007 | 7.17e-10
2018-04-08 18:57 | 93044.39836 | 10356.153 | 3 | 6 | 4.400216 | 0.0814991 | 1.277684 | 1.9e-10 | 5.61368 | 7.17e-10
2018-04-08 18:59 | 93164.44 | 120.0008 | 4 | 6 | 4.382172 | 0 | 1.277684 | 1.9e-10 | 5.61368 | 7.17e-10
2018-04-08 19:01 | 93284.44 | 240.0011 | 4 | 6 | 4.378036 | 0 | 1.277684 | 1.9e-10 | 5.61368 | 7.17e-10
2018-04-08 19:02 | 93344.44 | 300.0031 | 4 | 6 | 4.376257 | 0 | 1.277684 | 1.9e-10 | 5.61368 | 7.17e-10
2018-04-08 19:04 | 93464.53 | 120.0015 | 5 | 6 | 3.944438 | -2.282042 | 1.277684 | 0.07606144 | 5.61368 | 0.3040741
2018-04-08 19:06 | 93584.53 | 240.001 | 5 | 6 | 3.876595 | -2.282073 | 1.277684 | 0.1521188 | 5.61368 | 0.6014668
2018-04-08 19:08 | 93704.53 | 360.0024 | 5 | 6 | 3.813357 | -2.282046 | 1.277684 | 0.228184 | 5.61368 | 0.8939063
2018-04-08 19:10 | 93824.53 | 480.0012 | 5 | 6 | 3.754565 | -2.28205 | 1.277684 | 0.3042459 | 5.61368 | 1.181696
2018-04-08 19:12 | 93944.53 | 600.0015 | 5 | 6 | 3.69909 | -2.282036 | 1.277684 | 0.3803045 | 5.61368 | 1.465135
2018-04-08 19:14 | 94064.53 | 720.0011 | 5 | 6 | 3.645911 | -2.282054 | 1.277684 | 0.4563659 | 5.61368 | 1.744457
2018-04-08 19:16 | 94184.53 | 840.0014 | 5 | 6 | 3.595294 | -2.282067 | 1.277684 | 0.5324272 | 5.61368 | 2.019821
2018-04-08 19:18 | 94304.53 | 960.0018 | 5 | 6 | 3.549132 | -2.282008 | 1.277684 | 0.6084874 | 5.61368 | 2.291493
2018-04-08 19:20 | 94424.53 | 1080.0015 | 5 | 6 | 3.50761 | -2.282025 | 1.277684 | 0.6845498 | 5.61368 | 2.559841
2018-04-08 19:22 | 94544.53 | 1200.0002 | 5 | 6 | 3.468513 | -2.282019 | 1.277684 | 0.7606122 | 5.61368 | 2.825147
2018-04-08 19:24 | 94664.53 | 1320.0009 | 5 | 6 | 3.429337 | -2.282029 | 1.277684 | 0.8366714 | 5.61368 | 3.087484
2018-04-08 19:26 | 94784.53 | 1440.0011 | 5 | 6 | 3.384111 | -2.282086 | 1.277684 | 0.9127318 | 5.61368 | 3.346674
2018-04-08 19:28 | 94904.53 | 1560.0015 | 5 | 6 | 3.312612 | -2.282036 | 1.277684 | 0.9887944 | 5.61368 | 3.601653
2018-04-08 19:30 | 95024.53 | 1680.0011 | 5 | 6 | 3.163324 | -2.282073 | 1.277684 | 1.064855 | 5.61368 | 3.848614
2018-04-08 19:32 | 95114.84 | 1770.3086 | 5 | 6 | 2.999999 | -2.282042 | 1.277684 | 1.122093 | 5.61368 | 4.025085
2018-04-08 19:34 | 95234.89 | 120.0011 | 6 | 6 | 3.758616 | 0 | 1.277684 | 1.122093 | 5.61368 | 4.025085
2018-04-08 19:36 | 95354.89 | 240.0011 | 6 | 6 | 3.783345 | 0 | 1.277684 | 1.122093 | 5.61368 | 4.025085
2018-04-08 19:37 | 95414.89 | 300.0028 | 6 | 6 | 3.791449 | 0 | 1.277684 | 1.122093 | 5.61368 | 4.025085
2018-04-08 19:37 | 95414.9 | 0.0023 | 7 | 7 | 3.791565 | 0 | 0 | 0 | 0 | 0
2018-04-08 19:37 | 95415.49 | 0.5007 | 2 | 7 | 3.992385 | 1.786732 | 0.0001152727 | 1.473e-09 | 0.0004523341 | 5.584e-09
2018-04-08 19:39 | 95535.51 | 120.0006 | 3 | 7 | 4.400381 | 3.060396 | 0.1071196 | 1.473e-09 | 0.4673062 | 5.584e-09
2018-04-08 19:41 | 95655.51 | 240.0019 | 3 | 7 | 4.400341 | 2.627781 | 0.2015486 | 1.473e-09 | 0.8828252 | 5.584e-09
2018-04-08 19:43 | 95775.51 | 360.0014 | 3 | 7 | 4.400304 | 2.306513 | 0.283538 | 1.473e-09 | 1.243605 | 5.584e-09
2018-04-08 19:45 | 95895.51 | 480.0018 | 3 | 7 | 4.400345 | 2.044418 | 0.3559407 | 1.473e-09 | 1.562199 | 5.584e-09
2018-04-08 19:47 | 96015.51 | 600.0007 | 3 | 7 | 4.400328 | 1.801146 | 0.4199835 | 1.473e-09 | 1.844008 | 5.584e-09
2018-04-08 19:49 | 96135.51 | 720.0019 | 3 | 7 | 4.400301 | 1.575073 | 0.4761786 | 1.473e-09 | 2.091284 | 5.584e-09
2018-04-08 19:51 | 96255.51 | 840.0023 | 3 | 7 | 4.400309 | 1.374992 | 0.5252586 | 1.473e-09 | 2.307251 | 5.584e-09
2018-04-08 19:53 | 96375.51 | 960.0019 | 3 | 7 | 4.400288 | 1.205677 | 0.5681753 | 1.473e-09 | 2.496096 | 5.584e-09
2018-04-08 19:55 | 96495.51 | 1080.0015 | 3 | 7 | 4.400257 | 1.065424 | 0.6059536 | 1.473e-09 | 2.662332 | 5.584e-09
2018-04-08 19:57 | 96615.51 | 1200.0011 | 3 | 7 | 4.400284 | 0.9486504 | 0.639463 | 1.473e-09 | 2.809783 | 5.584e-09
2018-04-08 19:59 | 96735.51 | 1320.0015 | 3 | 7 | 4.400292 | 0.8493538 | 0.6693825 | 1.473e-09 | 2.941437 | 5.584e-09
2018-04-08 20:01 | 96855.51 | 1440.0019 | 3 | 7 | 4.400269 | 0.7622013 | 0.6962048 | 1.473e-09 | 3.059463 | 5.584e-09
2018-04-08 20:03 | 96975.51 | 1560.0024 | 3 | 7 | 4.400214 | 0.6859016 | 0.720318 | 1.473e-09 | 3.165567 | 5.584e-09
2018-04-08 20:05 | 97095.51 | 1680.0002 | 3 | 7 | 4.400292 | 0.6205006 | 0.7420717 | 1.473e-09 | 3.261289 | 5.584e-09
2018-04-08 20:07 | 97215.51 | 1800.0023 | 3 | 7 | 4.400226 | 0.562727 | 0.7617668 | 1.473e-09 | 3.347952 | 5.584e-09
2018-04-08 20:09 | 97335.51 | 1920.0019 | 3 | 7 | 4.400248 | 0.5136051 | 0.7796853 | 1.473e-09 | 3.426798 | 5.584e-09
2018-04-08 20:11 | 97455.51 | 2040.0014 | 3 | 7 | 4.400226 | 0.4713993 | 0.7960819 | 1.473e-09 | 3.498947 | 5.584e-09
2018-04-08 20:13 | 97575.51 | 2160.0011 | 3 | 7 | 4.40025 | 0.4355392 | 0.8111801 | 1.473e-09 | 3.565383 | 5.584e-09
2018-04-08 20:15 | 97695.51 | 2280.0014 | 3 | 7 | 4.400224 | 0.4046898 | 0.8251663 | 1.473e-09 | 3.626926 | 5.584e-09
2018-04-08 20:17 | 97815.51 | 2400.0019 | 3 | 7 | 4.400221 | 0.3782787 | 0.8382068 | 1.473e-09 | 3.684307 | 5.584e-09
2018-04-08 20:19 | 97935.51 | 2520.0023 | 3 | 7 | 4.400208 | 0.3554153 | 0.8504264 | 1.473e-09 | 3.738076 | 5.584e-09
2018-04-08 20:21 | 98055.51 | 2640.0003 | 3 | 7 | 4.400154 | 0.3345108 | 0.8619301 | 1.473e-09 | 3.788695 | 5.584e-09
2018-04-08 20:23 | 98175.51 | 2760.0015 | 3 | 7 | 4.400204 | 0.3174362 | 0.8727999 | 1.473e-09 | 3.836524 | 5.584e-09
2018-04-08 20:25 | 98295.51 | 2880.0019 | 3 | 7 | 4.400218 | 0.3016644 | 0.8831095 | 1.473e-09 | 3.881889 | 5.584e-09
2018-04-08 20:27 | 98415.51 | 3000.0007 | 3 | 7 | 4.40021 | 0.2873058 | 0.8929201 | 1.473e-09 | 3.925057 | 5.584e-09
2018-04-08 20:29 | 98535.51 | 3120.001 | 3 | 7 | 4.400176 | 0.2739658 | 0.9022702 | 1.473e-09 | 3.9662 | 5.584e-09
2018-04-08 20:31 | 98655.51 | 3240.0006 | 3 | 7 | 4.400214 | 0.2622356 | 0.9112076 | 1.473e-09 | 4.005526 | 5.584e-09
2018-04-08 20:33 | 98775.51 | 3360.0019 | 3 | 7 | 4.400223 | 0.2515926 | 0.9197635 | 1.473e-09 | 4.043174 | 5.584e-09
2018-04-08 20:35 | 98895.51 | 3480.0015 | 3 | 7 | 4.40016 | 0.2413349 | 0.9279718 | 1.473e-09 | 4.079292 | 5.584e-09
2018-04-08 20:37 | 99015.51 | 3600.0011 | 3 | 7 | 4.400106 | 0.2314434 | 0.9358654 | 1.473e-09 | 4.114026 | 5.584e-09
2018-04-08 20:39 | 99135.51 | 3720.0007 | 3 | 7 | 4.40018 | 0.2236252 | 0.9434619 | 1.473e-09 | 4.147451 | 5.584e-09
2018-04-08 20:41 | 99255.51 | 3840.0005 | 3 | 7 | 4.400216 | 0.2160206 | 0.9507859 | 1.473e-09 | 4.179678 | 5.584e-09
2018-04-08 20:43 | 99375.51 | 3960.0017 | 3 | 7 | 4.400232 | 0.2086964 | 0.9578502 | 1.473e-09 | 4.210763 | 5.584e-09
2018-04-08 20:45 | 99495.51 | 4080.0011 | 3 | 7 | 4.400141 | 0.2009411 | 0.9646708 | 1.473e-09 | 4.240775 | 5.584e-09
2018-04-08 20:47 | 99615.51 | 4200.0023 | 3 | 7 | 4.400124 | 0.1942959 | 0.971267 | 1.473e-09 | 4.269799 | 5.584e-09
2018-04-08 20:49 | 99735.51 | 4320.0019 | 3 | 7 | 4.40015 | 0.188406 | 0.9776505 | 1.473e-09 | 4.297888 | 5.584e-09
2018-04-08 20:51 | 99855.51 | 4440.0023 | 3 | 7 | 4.400178 | 0.1826057 | 0.9838387 | 1.473e-09 | 4.325117 | 5.584e-09
2018-04-08 20:53 | 99975.51 | 4560.0019 | 3 | 7 | 4.400195 | 0.1772842 | 0.9898371 | 1.473e-09 | 4.351511 | 5.584e-09
2018-04-08 20:55 | 100095.5 | 4680.0014 | 3 | 7 | 4.400161 | 0.1718845 | 0.9956584 | 1.473e-09 | 4.377126 | 5.584e-09
2018-04-08 20:57 | 100215.5 | 4800.001 | 3 | 7 | 4.400153 | 0.1670437 | 1.001311 | 1.473e-09 | 4.401997 | 5.584e-09
2018-04-08 20:59 | 100335.5 | 4920.0007 | 3 | 7 | 4.400124 | 0.1619377 | 1.006802 | 1.473e-09 | 4.426159 | 5.584e-09
2018-04-08 21:01 | 100455.5 | 5040.0018 | 3 | 7 | 4.400202 | 0.1582508 | 1.012142 | 1.473e-09 | 4.449656 | 5.584e-09
2018-04-08 21:03 | 100575.5 | 5160.0022 | 3 | 7 | 4.400143 | 0.1537971 | 1.017336 | 1.473e-09 | 4.472511 | 5.584e-09
2018-04-08 21:05 | 100695.5 | 5280.0019 | 3 | 7 | 4.400196 | 0.1499062 | 1.022402 | 1.473e-09 | 4.494802 | 5.584e-09
2018-04-08 21:07 | 100815.5 | 5400.0023 | 3 | 7 | 4.400192 | 0.1464157 | 1.027333 | 1.473e-09 | 4.5165 | 5.584e-09
2018-04-08 21:09 | 100935.5 | 5520.0011 | 3 | 7 | 4.400197 | 0.142746 | 1.032148 | 1.473e-09 | 4.537686 | 5.584e-09
2018-04-08 21:11 | 101055.5 | 5640.0008 | 3 | 7 | 4.400202 | 0.1395302 | 1.036844 | 1.473e-09 | 4.558347 | 5.584e-09
2018-04-08 21:13 | 101175.5 | 5760.0004 | 3 | 7 | 4.40016 | 0.1354561 | 1.041429 | 1.473e-09 | 4.578523 | 5.584e-09
2018-04-08 21:15 | 101295.5 | 5880.0007 | 3 | 7 | 4.4002 | 0.1328144 | 1.045895 | 1.473e-09 | 4.598175 | 5.584e-09
2018-04-08 21:17 | 101415.5 | 6000.0003 | 3 | 7 | 4.400177 | 0.1295605 | 1.050267 | 1.473e-09 | 4.617414 | 5.584e-09
2018-04-08 21:19 | 101535.5 | 6120.0006 | 3 | 7 | 4.400202 | 0.126852 | 1.054544 | 1.473e-09 | 4.636232 | 5.584e-09
2018-04-08 21:21 | 101655.5 | 6240.001 | 3 | 7 | 4.400141 | 0.1236458 | 1.058722 | 1.473e-09 | 4.654615 | 5.584e-09
2018-04-08 21:23 | 101775.5 | 6360.0023 | 3 | 7 | 4.400214 | 0.1217651 | 1.062808 | 1.473e-09 | 4.672596 | 5.584e-09
2018-04-08 21:25 | 101895.5 | 6480.001 | 3 | 7 | 4.400175 | 0.1189594 | 1.066811 | 1.473e-09 | 4.690208 | 5.584e-09
2018-04-08 21:27 | 102015.5 | 6600.0023 | 3 | 7 | 4.400155 | 0.1163559 | 1.070732 | 1.473e-09 | 4.707463 | 5.584e-09
2018-04-08 21:29 | 102135.5 | 6720.0011 | 3 | 7 | 4.400155 | 0.1141014 | 1.074576 | 1.473e-09 | 4.724378 | 5.584e-09
2018-04-08 21:31 | 102255.5 | 6840.0023 | 3 | 7 | 4.400211 | 0.1122627 | 1.078346 | 1.473e-09 | 4.740966 | 5.584e-09
2018-04-08 21:33 | 102375.5 | 6960.0004 | 3 | 7 | 4.400128 | 0.1097012 | 1.082034 | 1.473e-09 | 4.757192 | 5.584e-09
2018-04-08 21:35 | 102495.5 | 7080.0024 | 3 | 7 | 4.400148 | 0.1075573 | 1.085655 | 1.473e-09 | 4.773128 | 5.584e-09
2018-04-08 21:37 | 102615.5 | 7200.0011 | 3 | 7 | 4.400123 | 0.1053009 | 1.089208 | 1.473e-09 | 4.78876 | 5.584e-09
2018-04-08 21:39 | 102735.5 | 7320.0015 | 3 | 7 | 4.400206 | 0.1038227 | 1.092695 | 1.473e-09 | 4.804103 | 5.584e-09
2018-04-08 21:41 | 102855.5 | 7440.0004 | 3 | 7 | 4.40017 | 0.1019859 | 1.096114 | 1.473e-09 | 4.819147 | 5.584e-09
2018-04-08 21:43 | 102975.5 | 7560.0014 | 3 | 7 | 4.400155 | 0.1001415 | 1.099469 | 1.473e-09 | 4.83391 | 5.584e-09
2018-04-08 21:45 | 103095.5 | 7680.0006 | 3 | 7 | 4.400155 | 0.09802246 | 1.102777 | 1.473e-09 | 4.848464 | 5.584e-09
2018-04-08 21:47 | 103215.5 | 7800.0007 | 3 | 7 | 4.400165 | 0.09633446 | 1.106018 | 1.473e-09 | 4.862728 | 5.584e-09
2018-04-08 21:49 | 103335.5 | 7920.0019 | 3 | 7 | 4.400126 | 0.09470558 | 1.109199 | 1.473e-09 | 4.876725 | 5.584e-09
2018-04-08 21:51 | 103455.5 | 8040.0023 | 3 | 7 | 4.400116 | 0.09320068 | 1.112329 | 1.473e-09 | 4.890496 | 5.584e-09
2018-04-08 21:53 | 103575.5 | 8160.001 | 3 | 7 | 4.400158 | 0.09175301 | 1.115416 | 1.473e-09 | 4.904078 | 5.584e-09
2018-04-08 21:55 | 103695.5 | 8280.0007 | 3 | 7 | 4.400179 | 0.09025955 | 1.118451 | 1.473e-09 | 4.917433 | 5.584e-09
2018-04-08 21:57 | 103815.5 | 8400.0011 | 3 | 7 | 4.400213 | 0.08908653 | 1.121429 | 1.473e-09 | 4.930539 | 5.584e-09
2018-04-08 21:59 | 103935.5 | 8520.0024 | 3 | 7 | 4.400151 | 0.08731842 | 1.12436 | 1.473e-09 | 4.943433 | 5.584e-09
2018-04-08 22:01 | 104055.5 | 8640.0019 | 3 | 7 | 4.400115 | 0.08572769 | 1.127245 | 1.473e-09 | 4.956129 | 5.584e-09
2018-04-08 22:03 | 104175.5 | 8760.0007 | 3 | 7 | 4.400114 | 0.08432388 | 1.13009 | 1.473e-09 | 4.968647 | 5.584e-09
2018-04-08 22:05 | 104295.5 | 8880.0003 | 3 | 7 | 4.400135 | 0.08357811 | 1.132884 | 1.473e-09 | 4.980938 | 5.584e-09
2018-04-08 22:07 | 104415.5 | 9000.0007 | 3 | 7 | 4.400062 | 0.08172035 | 1.13564 | 1.473e-09 | 4.993066 | 5.584e-09
2018-04-08 22:08 | 104479 | 9063.4491 | 3 | 7 | 4.400148 | 0.0814991 | 1.13708 | 1.473e-09 | 4.999403 | 5.584e-09
2018-04-08 22:10 | 104599 | 120.0021 | 4 | 7 | 4.381955 | 0 | 1.13708 | 1.473e-09 | 4.999404 | 5.584e-09
2018-04-08 22:12 | 104719 | 240.0009 | 4 | 7 | 4.377797 | 0 | 1.13708 | 1.473e-09 | 4.999404 | 5.584e-09
2018-04-08 22:13 | 104779 | 300.0028 | 4 | 7 | 4.375991 | 0 | 1.13708 | 1.473e-09 | 4.999404 | 5.584e-09
2018-04-08 22:15 | 104899.1 | 120.0007 | 5 | 7 | 3.939756 | -2.282067 | 1.13708 | 0.07606205 | 4.999404 | 0.303765
2018-04-08 22:17 | 105019.1 | 240.0019 | 5 | 7 | 3.870853 | -2.28205 | 1.13708 | 0.1521252 | 4.999404 | 0.6007891
2018-04-08 22:19 | 105139.1 | 360.0023 | 5 | 7 | 3.805886 | -2.282061 | 1.13708 | 0.2281866 | 4.999404 | 0.8927147
2018-04-08 22:21 | 105259.1 | 480.0011 | 5 | 7 | 3.744968 | -2.282025 | 1.13708 | 0.3042494 | 4.999404 | 1.17986
2018-04-08 22:23 | 105379.1 | 600.0023 | 5 | 7 | 3.68685 | -2.282107 | 1.13708 | 0.3803116 | 4.999404 | 1.462488
2018-04-08 22:25 | 105499.1 | 720.0003 | 5 | 7 | 3.630512 | -2.282092 | 1.13708 | 0.4563707 | 4.999404 | 1.74075
2018-04-08 22:27 | 105619.1 | 840.0007 | 5 | 7 | 3.577118 | -2.282064 | 1.13708 | 0.5324338 | 4.999404 | 2.014843
2018-04-08 22:29 | 105739.1 | 960.0011 | 5 | 7 | 3.528045 | -2.282088 | 1.13708 | 0.6084959 | 4.999404 | 2.28503
2018-04-08 22:31 | 105859.1 | 1080.0023 | 5 | 7 | 3.483787 | -2.28205 | 1.13708 | 0.6845594 | 4.999404 | 2.551672
2018-04-08 22:33 | 105979.1 | 1200.0003 | 5 | 7 | 3.44173 | -2.282078 | 1.13708 | 0.7606192 | 4.999404 | 2.815045
2018-04-08 22:35 | 106099.1 | 1320.0015 | 5 | 7 | 3.397314 | -2.282033 | 1.13708 | 0.8366794 | 4.999404 | 3.075171
2018-04-08 22:37 | 106219.1 | 1440.0006 | 5 | 7 | 3.339921 | -2.282033 | 1.13708 | 0.9127436 | 4.999404 | 3.331559
2018-04-08 22:39 | 106339.1 | 1560.0014 | 5 | 7 | 3.227392 | -2.282031 | 1.13708 | 0.9888042 | 4.999404 | 3.581903
2018-04-08 22:41 | 106459.1 | 1680.0003 | 5 | 7 | 3.015893 | -2.282043 | 1.13708 | 1.064865 | 4.999404 | 3.819704
2018-04-08 22:41 | 106467.6 | 1688.4867 | 5 | 7 | 2.999998 | -2.282061 | 1.13708 | 1.070241 | 4.999404 | 3.835876
2018-04-08 22:43 | 106587.6 | 120.0015 | 6 | 7 | 3.764484 | 0 | 1.13708 | 1.070241 | 4.999404 | 3.835876
2018-04-08 22:45 | 106707.6 | 240.0002 | 6 | 7 | 3.790086 | 0 | 1.13708 | 1.070241 | 4.999404 | 3.835876
2018-04-08 22:46 | 106767.6 | 300.0036 | 6 | 7 | 3.798369 | 0 | 1.13708 | 1.070241 | 4.999404 | 3.835876
2018-04-08 22:46 | 106767.6 | 0.0047 | 7 | 8 | 3.798524 | 0 | 0 | 0 | 0 | 0
2018-04-08 22:46 | 106768.2 | 0.4799 | 2 | 8 | 3.996329 | 1.713387 | 0.0001053902 | 1.164e-09 | 0.0004140454 | 4.421e-09
2018-04-08 22:48 | 106888.2 | 120.0002 | 3 | 8 | 4.400312 | 2.917881 | 0.104691 | 1.164e-09 | 0.4579561 | 4.421e-09
2018-04-08 22:50 | 107008.2 | 240.0004 | 3 | 8 | 4.400303 | 2.510044 | 0.1948218 | 1.164e-09 | 0.8545617 | 4.421e-09
2018-04-08 22:52 | 107128.2 | 360.0017 | 3 | 8 | 4.400339 | 2.205214 | 0.2731829 | 1.164e-09 | 1.199375 | 4.421e-09
2018-04-08 22:54 | 107248.2 | 480.0021 | 3 | 8 | 4.400328 | 1.955149 | 0.3424318 | 1.164e-09 | 1.504092 | 4.421e-09
2018-04-08 22:56 | 107368.2 | 600.0017 | 3 | 8 | 4.400327 | 1.723906 | 0.4037076 | 1.164e-09 | 1.773724 | 4.421e-09
2018-04-08 22:58 | 107488.2 | 720.0004 | 3 | 8 | 4.40032 | 1.509747 | 0.4575275 | 1.164e-09 | 2.010548 | 4.421e-09
2018-04-08 23:00 | 107608.2 | 840.0016 | 3 | 8 | 4.400262 | 1.32041 | 0.5046178 | 1.164e-09 | 2.21776 | 4.421e-09
2018-04-08 23:02 | 107728.2 | 960.0012 | 3 | 8 | 4.400249 | 1.161488 | 0.5459069 | 1.164e-09 | 2.399444 | 4.421e-09
2018-04-08 23:04 | 107848.2 | 1080.0005 | 3 | 8 | 4.400235 | 1.029102 | 0.5823488 | 1.164e-09 | 2.559799 | 4.421e-09
2018-04-08 23:06 | 107968.2 | 1200.0012 | 3 | 8 | 4.400257 | 0.9176922 | 0.6147537 | 1.164e-09 | 2.702389 | 4.421e-09
2018-04-08 23:08 | 108088.2 | 1320.0016 | 3 | 8 | 4.400292 | 0.8227692 | 0.6437212 | 1.164e-09 | 2.829854 | 4.421e-09
2018-04-08 23:10 | 108208.2 | 1440.0011 | 3 | 8 | 4.400254 | 0.7386951 | 0.6697099 | 1.164e-09 | 2.944211 | 4.421e-09
2018-04-08 23:12 | 108328.2 | 1560.0016 | 3 | 8 | 4.400286 | 0.6654034 | 0.6930757 | 1.164e-09 | 3.047027 | 4.421e-09
2018-04-08 23:14 | 108448.2 | 1680.0011 | 3 | 8 | 4.400277 | 0.6006985 | 0.7141434 | 1.164e-09 | 3.13973 | 4.421e-09
2018-04-08 23:16 | 108568.2 | 1800.0023 | 3 | 8 | 4.400231 | 0.5442848 | 0.7332035 | 1.164e-09 | 3.2236 | 4.421e-09
2018-04-08 23:18 | 108688.2 | 1920.0004 | 3 | 8 | 4.400281 | 0.4961567 | 0.7505187 | 1.164e-09 | 3.299791 | 4.421e-09
2018-04-08 23:20 | 108808.2 | 2040.0017 | 3 | 8 | 4.400232 | 0.4542904 | 0.7663355 | 1.164e-09 | 3.369389 | 4.421e-09
2018-04-08 23:22 | 108928.2 | 2160.0021 | 3 | 8 | 4.400164 | 0.4186077 | 0.7808765 | 1.164e-09 | 3.433373 | 4.421e-09
2018-04-08 23:24 | 109048.2 | 2280.0006 | 3 | 8 | 4.400224 | 0.3889961 | 0.7943292 | 1.164e-09 | 3.492568 | 4.421e-09
2018-04-08 23:26 | 109168.2 | 2400.0004 | 3 | 8 | 4.400205 | 0.3630848 | 0.8068572 | 1.164e-09 | 3.547694 | 4.421e-09
2018-04-08 23:28 | 109288.2 | 2520.0009 | 3 | 8 | 4.400195 | 0.34058 | 0.8185867 | 1.164e-09 | 3.599306 | 4.421e-09
2018-04-08 23:30 | 109408.2 | 2640.0021 | 3 | 8 | 4.400252 | 0.3215694 | 0.8296171 | 1.164e-09 | 3.647843 | 4.421e-09
2018-04-08 23:32 | 109528.2 | 2760.0008 | 3 | 8 | 4.400257 | 0.304327 | 0.8400314 | 1.164e-09 | 3.693668 | 4.421e-09
2018-04-08 23:34 | 109648.2 | 2880.0005 | 3 | 8 | 4.400217 | 0.2884827 | 0.8498994 | 1.164e-09 | 3.737089 | 4.421e-09
2018-04-08 23:36 | 109768.2 | 3000.0016 | 3 | 8 | 4.400233 | 0.2747478 | 0.8592792 | 1.164e-09 | 3.778362 | 4.421e-09
2018-04-08 23:38 | 109888.2 | 3120.002 | 3 | 8 | 4.400196 | 0.2619476 | 0.8682175 | 1.164e-09 | 3.817692 | 4.421e-09
2018-04-08 23:40 | 110008.2 | 3240.0007 | 3 | 8 | 4.400248 | 0.2508984 | 0.8767533 | 1.164e-09 | 3.855252 | 4.421e-09
2018-04-08 23:42 | 110128.2 | 3360.0011 | 3 | 8 | 4.400183 | 0.239872 | 0.8849249 | 1.164e-09 | 3.891209 | 4.421e-09
2018-04-08 23:44 | 110248.2 | 3480.0017 | 3 | 8 | 4.400213 | 0.2303371 | 0.8927602 | 1.164e-09 | 3.925685 | 4.421e-09
2018-04-08 23:46 | 110368.2 | 3600.002 | 3 | 8 | 4.400167 | 0.221138 | 0.9002846 | 1.164e-09 | 3.958794 | 4.421e-09
2018-04-08 23:48 | 110488.2 | 3720.0017 | 3 | 8 | 4.400183 | 0.2130051 | 0.9075212 | 1.164e-09 | 3.990636 | 4.421e-09
2018-04-08 23:50 | 110608.2 | 3840.002 | 3 | 8 | 4.400247 | 0.2056522 | 0.9144887 | 1.164e-09 | 4.021295 | 4.421e-09
2018-04-08 23:52 | 110728.2 | 3960.0016 | 3 | 8 | 4.400125 | 0.197649 | 0.9212037 | 1.164e-09 | 4.050842 | 4.421e-09
2018-04-08 23:54 | 110848.2 | 4080.0007 | 3 | 8 | 4.400187 | 0.1913776 | 0.9276878 | 1.164e-09 | 4.079373 | 4.421e-09
2018-04-08 23:56 | 110968.2 | 4200.0008 | 3 | 8 | 4.400192 | 0.1851444 | 0.9339574 | 1.164e-09 | 4.106961 | 4.421e-09
2018-04-08 23:58 | 111088.2 | 4320.0005 | 3 | 8 | 4.400206 | 0.1791325 | 0.9400229 | 1.164e-09 | 4.13365 | 4.421e-09
2018-04-09 | 111208.2 | 4440 | 3 | 8 | 4.400207 | 0.1735783 | 0.9458963 | 1.164e-09 | 4.159494 | 4.421e-09
2018-04-09 00:02 | 111328.2 | 4560.0012 | 3 | 8 | 4.400165 | 0.168108 | 0.9515888 | 1.164e-09 | 4.184542 | 4.421e-09
2018-04-09 00:04 | 111448.2 | 4680.0009 | 3 | 8 | 4.400196 | 0.1633301 | 0.9571133 | 1.164e-09 | 4.208851 | 4.421e-09
2018-04-09 00:06 | 111568.2 | 4800.0012 | 3 | 8 | 4.400161 | 0.1585617 | 0.9624744 | 1.164e-09 | 4.232441 | 4.421e-09
2018-04-09 00:08 | 111688.2 | 4920.0008 | 3 | 8 | 4.400156 | 0.154129 | 0.9676798 | 1.164e-09 | 4.255345 | 4.421e-09
2018-04-09 00:10 | 111808.2 | 5040 | 3 | 8 | 4.400123 | 0.1493587 | 0.9727464 | 1.164e-09 | 4.277639 | 4.421e-09
2018-04-09 00:12 | 111928.2 | 5160.0017 | 3 | 8 | 4.400146 | 0.1456795 | 0.9776745 | 1.164e-09 | 4.299324 | 4.421e-09
2018-04-09 00:14 | 112048.2 | 5280.0021 | 3 | 8 | 4.400146 | 0.1421223 | 0.9824705 | 1.164e-09 | 4.320427 | 4.421e-09
2018-04-09 00:16 | 112168.2 | 5400.0008 | 3 | 8 | 4.400094 | 0.1379814 | 0.9871444 | 1.164e-09 | 4.340992 | 4.421e-09
2018-04-09 00:18 | 112288.2 | 5520.0001 | 3 | 8 | 4.400141 | 0.1347103 | 0.9917005 | 1.164e-09 | 4.36104 | 4.421e-09
2018-04-09 00:20 | 112408.2 | 5640.0007 | 3 | 8 | 4.40012 | 0.1313229 | 0.9961469 | 1.164e-09 | 4.380605 | 4.421e-09
2018-04-09 00:22 | 112528.2 | 5760.0019 | 3 | 8 | 4.400183 | 0.12883 | 1.000483 | 1.164e-09 | 4.399684 | 4.421e-09
2018-04-09 00:24 | 112648.2 | 5880.0005 | 3 | 8 | 4.400179 | 0.1255093 | 1.004719 | 1.164e-09 | 4.418324 | 4.421e-09
2018-04-09 00:26 | 112768.2 | 6000.0003 | 3 | 8 | 4.400214 | 0.1229153 | 1.008856 | 1.164e-09 | 4.436527 | 4.421e-09
2018-04-09 00:28 | 112888.2 | 6120.0023 | 3 | 8 | 4.400127 | 0.1195946 | 1.012898 | 1.164e-09 | 4.454315 | 4.421e-09
2018-04-09 00:30 | 113008.2 | 6240.0012 | 3 | 8 | 4.400161 | 0.1174088 | 1.016848 | 1.164e-09 | 4.471693 | 4.421e-09
2018-04-09 00:32 | 113128.2 | 6360.0016 | 3 | 8 | 4.400202 | 0.1151848 | 1.020721 | 1.164e-09 | 4.488736 | 4.421e-09
2018-04-09 00:34 | 113248.2 | 6480.002 | 3 | 8 | 4.400155 | 0.1122341 | 1.024508 | 1.164e-09 | 4.5054 | 4.421e-09
2018-04-09 00:36 | 113368.2 | 6600.0001 | 3 | 8 | 4.400151 | 0.1100311 | 1.028211 | 1.164e-09 | 4.521693 | 4.421e-09
2018-04-09 00:38 | 113488.2 | 6720.0004 | 3 | 8 | 4.400176 | 0.1079235 | 1.031844 | 1.164e-09 | 4.53768 | 4.421e-09
2018-04-09 00:40 | 113608.2 | 6840.0016 | 3 | 8 | 4.400177 | 0.105732 | 1.035401 | 1.164e-09 | 4.553331 | 4.421e-09
2018-04-09 00:42 | 113728.2 | 6960.002 | 3 | 8 | 4.400176 | 0.1038761 | 1.03889 | 1.164e-09 | 4.568682 | 4.421e-09
2018-04-09 00:44 | 113848.2 | 7080.0016 | 3 | 8 | 4.40012 | 0.1016464 | 1.042308 | 1.164e-09 | 4.58372 | 4.421e-09
2018-04-09 00:46 | 113968.2 | 7200.0012 | 3 | 8 | 4.400198 | 0.1001129 | 1.045666 | 1.164e-09 | 4.598496 | 4.421e-09
2018-04-09 00:48 | 114088.2 | 7320.0016 | 3 | 8 | 4.400191 | 0.09803009 | 1.048961 | 1.164e-09 | 4.612996 | 4.421e-09
2018-04-09 00:50 | 114208.2 | 7440.0012 | 3 | 8 | 4.400119 | 0.09571457 | 1.052194 | 1.164e-09 | 4.627219 | 4.421e-09
2018-04-09 00:52 | 114328.2 | 7560.0007 | 3 | 8 | 4.400107 | 0.09391594 | 1.055363 | 1.164e-09 | 4.641165 | 4.421e-09
2018-04-09 00:54 | 114448.2 | 7680.0012 | 3 | 8 | 4.400139 | 0.09246445 | 1.058478 | 1.164e-09 | 4.654873 | 4.421e-09
2018-04-09 00:56 | 114568.2 | 7800.0016 | 3 | 8 | 4.400106 | 0.09059334 | 1.061536 | 1.164e-09 | 4.668328 | 4.421e-09
2018-04-09 00:58 | 114688.2 | 7920.0004 | 3 | 8 | 4.400162 | 0.08945847 | 1.064543 | 1.164e-09 | 4.68156 | 4.421e-09
2018-04-09 01:00 | 114808.2 | 8040 | 3 | 8 | 4.400088 | 0.08770561 | 1.06749 | 1.164e-09 | 4.694526 | 4.421e-09
2018-04-09 01:02 | 114928.2 | 8160.002 | 3 | 8 | 4.400142 | 0.08660698 | 1.070401 | 1.164e-09 | 4.707334 | 4.421e-09
2018-04-09 01:04 | 115048.2 | 8280.0015 | 3 | 8 | 4.400121 | 0.08504677 | 1.073263 | 1.164e-09 | 4.719928 | 4.421e-09
2018-04-09 01:06 | 115168.2 | 8400.0006 | 3 | 8 | 4.400176 | 0.083992 | 1.076076 | 1.164e-09 | 4.732307 | 4.421e-09
2018-04-09 01:08 | 115288.2 | 8520.0016 | 3 | 8 | 4.400093 | 0.08205414 | 1.078843 | 1.164e-09 | 4.744482 | 4.421e-09
2018-04-09 01:09 | 115366.6 | 8598.3236 | 3 | 8 | 4.400137 | 0.0814991 | 1.080628 | 1.164e-09 | 4.752334 | 4.421e-09
2018-04-09 01:11 | 115486.6 | 120.0001 | 4 | 8 | 4.381671 | 0 | 1.080628 | 1.164e-09 | 4.752334 | 4.421e-09
2018-04-09 01:13 | 115606.6 | 240.0004 | 4 | 8 | 4.377485 | 0 | 1.080628 | 1.164e-09 | 4.752334 | 4.421e-09
2018-04-09 01:14 | 115666.6 | 300.0021 | 4 | 8 | 4.375644 | 0 | 1.080628 | 1.164e-09 | 4.752334 | 4.421e-09
2018-04-09 01:16 | 115786.7 | 120.0007 | 5 | 8 | 3.931901 | -2.282099 | 1.080628 | 0.07605857 | 4.752334 | 0.3032453
2018-04-09 01:18 | 115906.7 | 240.0003 | 5 | 8 | 3.861228 | -2.28205 | 1.080628 | 0.1521223 | 4.752334 | 0.5996084
2018-04-09 01:20 | 116026.7 | 360.0016 | 5 | 8 | 3.794172 | -2.282057 | 1.080628 | 0.2281873 | 4.752334 | 0.8907399
2018-04-09 01:22 | 116146.7 | 480.0003 | 5 | 8 | 3.730677 | -2.28204 | 1.080628 | 0.304246 | 4.752334 | 1.176887
2018-04-09 01:24 | 116266.7 | 600.0023 | 5 | 8 | 3.669147 | -2.282111 | 1.080628 | 0.3803096 | 4.752334 | 1.458308
2018-04-09 01:26 | 116386.7 | 720.0003 | 5 | 8 | 3.608833 | -2.282086 | 1.080628 | 0.4563726 | 4.752334 | 1.735091
2018-04-09 01:28 | 116506.7 | 840.0007 | 5 | 8 | 3.551876 | -2.282042 | 1.080628 | 0.5324341 | 4.752334 | 2.007389
2018-04-09 01:30 | 116626.7 | 960.0003 | 5 | 8 | 3.500206 | -2.282075 | 1.080628 | 0.608496 | 4.752334 | 2.275547
2018-04-09 01:32 | 116746.7 | 1080.0023 | 5 | 8 | 3.453118 | -2.282031 | 1.080628 | 0.6845555 | 4.752334 | 2.539962
2018-04-09 01:34 | 116866.7 | 1200.0019 | 5 | 8 | 3.406825 | -2.282038 | 1.080628 | 0.7606193 | 4.752334 | 2.800876
2018-04-09 01:36 | 116986.7 | 1320.0007 | 5 | 8 | 3.354567 | -2.282057 | 1.080628 | 0.8366799 | 4.752334 | 3.058095
2018-04-09 01:38 | 117106.7 | 1440.0001 | 5 | 8 | 3.269481 | -2.282064 | 1.080628 | 0.9127396 | 4.752334 | 3.31039
2018-04-09 01:40 | 117226.7 | 1560.0006 | 5 | 8 | 3.084074 | -2.282021 | 1.080628 | 0.9888054 | 4.752334 | 3.552811
2018-04-09 01:41 | 117269.7 | 1603.005 | 5 | 8 | 2.999989 | -2.282001 | 1.080628 | 1.016064 | 4.752334 | 3.635731
2018-04-09 01:43 | 117389.7 | 120.0007 | 6 | 8 | 3.769505 | 0 | 1.080628 | 1.016064 | 4.752334 | 3.635731
2018-04-09 01:45 | 117509.7 | 240.0003 | 6 | 8 | 3.795837 | 0 | 1.080628 | 1.016064 | 4.752334 | 3.635731
2018-04-09 01:46 | 117569.7 | 300.003 | 6 | 8 | 3.804506 | 0 | 1.080628 | 1.016064 | 4.752334 | 3.635731
2018-04-09 01:46 | 117569.8 | 0.0049 | 7 | 9 | 3.804562 | 0 | 0 | 0 | 0 | 0
2018-04-09 01:46 | 117570.3 | 0.4624 | 2 | 9 | 3.99963 | 1.640045 | 9.677354e-05 | 1.17e-10 | 0.0003806125 | 4.44e-10
2018-04-09 01:48 | 117690.3 | 120.0024 | 3 | 9 | 4.400305 | 2.781107 | 0.1013651 | 1.17e-10 | 0.4441987 | 4.44e-10
2018-04-09 01:50 | 117810.3 | 240.001 | 3 | 9 | 4.400318 | 2.397202 | 0.1873612 | 1.17e-10 | 0.8226092 | 4.44e-10
2018-04-09 01:52 | 117930.3 | 360.0001 | 3 | 9 | 4.400317 | 2.107857 | 0.2622314 | 1.17e-10 | 1.152062 | 4.44e-10
2018-04-09 01:54 | 118050.3 | 480.0004 | 3 | 9 | 4.400341 | 1.869907 | 0.3284287 | 1.17e-10 | 1.44335 | 4.44e-10
2018-04-09 01:56 | 118170.3 | 600.0017 | 3 | 9 | 4.400296 | 1.648685 | 0.3870319 | 1.17e-10 | 1.701222 | 4.44e-10
2018-04-09 01:58 | 118290.3 | 720.0008 | 3 | 9 | 4.400337 | 1.446226 | 0.438541 | 1.17e-10 | 1.927878 | 4.44e-10
2018-04-09 02:00 | 118410.3 | 840.0016 | 3 | 9 | 4.400291 | 1.267223 | 0.4836839 | 1.17e-10 | 2.12652 | 4.44e-10
2018-04-09 02:02 | 118530.3 | 960.0004 | 3 | 9 | 4.400286 | 1.116917 | 0.5233378 | 1.17e-10 | 2.301009 | 4.44e-10
2018-04-09 02:04 | 118650.3 | 1080.0016 | 3 | 9 | 4.400232 | 0.990881 | 0.5584042 | 1.17e-10 | 2.455311 | 4.44e-10
2018-04-09 02:06 | 118770.3 | 1200.0013 | 3 | 9 | 4.400293 | 0.885561 | 0.5896347 | 1.17e-10 | 2.592734 | 4.44e-10
2018-04-09 02:08 | 118890.3 | 1320.0016 | 3 | 9 | 4.400221 | 0.7933559 | 0.6175878 | 1.17e-10 | 2.715735 | 4.44e-10
2018-04-09 02:10 | 119010.3 | 1440.0003 | 3 | 9 | 4.400269 | 0.713459 | 0.6426792 | 1.17e-10 | 2.826144 | 4.44e-10
2018-04-09 02:12 | 119130.3 | 1560.0016 | 3 | 9 | 4.400279 | 0.6418724 | 0.6652421 | 1.17e-10 | 2.925426 | 4.44e-10
2018-04-09 02:14 | 119250.3 | 1680.0004 | 3 | 9 | 4.400278 | 0.5793591 | 0.6855669 | 1.17e-10 | 3.014861 | 4.44e-10
2018-04-09 02:16 | 119370.3 | 1800.0005 | 3 | 9 | 4.400239 | 0.5244140625 | 0.7039403 | 1.17e-10 | 3.095709 | 4.44e-10
2018-04-09 02:18 | 119490.3 | 1920.0004 | 3 | 9 | 4.400254 | 0.4774628 | 0.7206191 | 1.17e-10 | 3.169099 | 4.44e-10
2018-04-09 02:20 | 119610.3 | 2040.0017 | 3 | 9 | 4.40027 | 0.4373627 | 0.7358443 | 1.17e-10 | 3.236094 | 4.44e-10
2018-04-09 02:22 | 119730.3 | 2160.0012 | 3 | 9 | 4.400205 | 0.4024429 | 0.7498223 | 1.17e-10 | 3.297601 | 4.44e-10
2018-04-09 02:24 | 119850.3 | 2280.0015 | 3 | 9 | 4.400198 | 0.3731079 | 0.7627398 | 1.17e-10 | 3.354441 | 4.44e-10
2018-04-09 02:26 | 119970.3 | 2400.0012 | 3 | 9 | 4.400282 | 0.3483887 | 0.7747502 | 1.17e-10 | 3.407289 | 4.44e-10
2018-04-09 02:28 | 120090.3 | 2520.0024 | 3 | 9 | 4.400217 | 0.3260307 | 0.7859726 | 1.17e-10 | 3.45667 | 4.44e-10
2018-04-09 02:30 | 120210.3 | 2640.0013 | 3 | 9 | 4.400257 | 0.3071613 | 0.7965125 | 1.17e-10 | 3.503048 | 4.44e-10
2018-04-09 02:32 | 120330.3 | 2760.0024 | 3 | 9 | 4.4002 | 0.2899113 | 0.8064523 | 1.17e-10 | 3.546785 | 4.44e-10
2018-04-09 02:34 | 120450.3 | 2880.0004 | 3 | 9 | 4.40019 | 0.2747898 | 0.8158595 | 1.17e-10 | 3.588179 | 4.44e-10
2018-04-09 02:36 | 120570.3 | 3000.0024 | 3 | 9 | 4.400226 | 0.2615337 | 0.8247928 | 1.17e-10 | 3.627487 | 4.44e-10
2018-04-09 02:38 | 120690.3 | 3120.002 | 3 | 9 | 4.400235 | 0.249197 | 0.8332971 | 1.17e-10 | 3.664908 | 4.44e-10
2018-04-09 02:40 | 120810.3 | 3240.0023 | 3 | 9 | 4.400246 | 0.2384129 | 0.8414141 | 1.17e-10 | 3.700624 | 4.44e-10
2018-04-09 02:42 | 120930.3 | 3360.0012 | 3 | 9 | 4.400134 | 0.2273827 | 0.849174 | 1.17e-10 | 3.73477 | 4.44e-10
2018-04-09 02:44 | 121050.3 | 3480.0023 | 3 | 9 | 4.400211 | 0.218586 | 0.85661 | 1.17e-10 | 3.767489 | 4.44e-10
2018-04-09 02:46 | 121170.3 | 3600.0013 | 3 | 9 | 4.400184 | 0.2097244 | 0.8637439 | 1.17e-10 | 3.79888 | 4.44e-10
2018-04-09 02:48 | 121290.3 | 3720.0024 | 3 | 9 | 4.400189 | 0.2016525 | 0.8706015 | 1.17e-10 | 3.829055 | 4.44e-10
2018-04-09 02:50 | 121410.3 | 3840.0004 | 3 | 9 | 4.400213 | 0.1946125 | 0.8772018 | 1.17e-10 | 3.858098 | 4.44e-10
2018-04-09 02:52 | 121530.3 | 3960.0008 | 3 | 9 | 4.400159 | 0.1875401 | 0.8835621 | 1.17e-10 | 3.886084 | 4.44e-10
2018-04-09 02:54 | 121650.3 | 4080.0004 | 3 | 9 | 4.400211 | 0.1814442 | 0.8897013 | 1.17e-10 | 3.913097 | 4.44e-10
2018-04-09 02:56 | 121770.3 | 4200.0016 | 3 | 9 | 4.400182 | 0.1750832 | 0.8956394 | 1.17e-10 | 3.939226 | 4.44e-10
2018-04-09 02:58 | 121890.3 | 4320.0012 | 3 | 9 | 4.400172 | 0.1693153 | 0.9013775 | 1.17e-10 | 3.964475 | 4.44e-10
2018-04-09 03:00 | 122010.3 | 4440.0007 | 3 | 9 | 4.400161 | 0.1640511 | 0.9069359 | 1.17e-10 | 3.988933 | 4.44e-10
2018-04-09 03:02 | 122130.3 | 4560.0019 | 3 | 9 | 4.400181 | 0.1592312 | 0.9123215 | 1.17e-10 | 4.01263 | 4.44e-10
2018-04-09 03:04 | 122250.3 | 4680.0015 | 3 | 9 | 4.400197 | 0.1545315 | 0.9175392 | 1.17e-10 | 4.035589 | 4.44e-10
2018-04-09 03:06 | 122370.3 | 4800.0004 | 3 | 9 | 4.400112 | 0.149437 | 0.9226084 | 1.17e-10 | 4.057894 | 4.44e-10
2018-04-09 03:08 | 122490.3 | 4920.0024 | 3 | 9 | 4.400186 | 0.1456871 | 0.9275284 | 1.17e-10 | 4.079543 | 4.44e-10
2018-04-09 03:10 | 122610.3 | 5040.0004 | 3 | 9 | 4.400124 | 0.141037 | 0.9323078 | 1.17e-10 | 4.100573 | 4.44e-10
2018-04-09 03:12 | 122730.3 | 5160.0015 | 3 | 9 | 4.400185 | 0.1376877 | 0.9369583 | 1.17e-10 | 4.121036 | 4.44e-10
2018-04-09 03:14 | 122850.3 | 5280.0012 | 3 | 9 | 4.40015 | 0.1339855 | 0.941485 | 1.17e-10 | 4.140954 | 4.44e-10
2018-04-09 03:16 | 122970.3 | 5400.0024 | 3 | 9 | 4.400163 | 0.1306267 | 0.945898 | 1.17e-10 | 4.160372 | 4.44e-10
2018-04-09 03:18 | 123090.3 | 5520.0004 | 3 | 9 | 4.400096 | 0.1266212 | 0.9501935 | 1.17e-10 | 4.179274 | 4.44e-10
2018-04-09 03:20 | 123210.3 | 5640.0015 | 3 | 9 | 4.40014 | 0.1240482 | 0.9543781 | 1.17e-10 | 4.197686 | 4.44e-10
2018-04-09 03:22 | 123330.3 | 5760.0004 | 3 | 9 | 4.400134 | 0.1210823 | 0.958461 | 1.17e-10 | 4.215652 | 4.44e-10
2018-04-09 03:24 | 123450.3 | 5880.0024 | 3 | 9 | 4.400128 | 0.1182613 | 0.9624471 | 1.17e-10 | 4.233191 | 4.44e-10
2018-04-09 03:26 | 123570.3 | 6000.002 | 3 | 9 | 4.400106 | 0.1152153 | 0.9663427 | 1.17e-10 | 4.250332 | 4.44e-10
2018-04-09 03:28 | 123690.3 | 6120.0024 | 3 | 9 | 4.400165 | 0.1130066 | 0.9701482 | 1.17e-10 | 4.267077 | 4.44e-10
2018-04-09 03:30 | 123810.3 | 6240.0011 | 3 | 9 | 4.400151 | 0.1103668 | 0.9738641 | 1.17e-10 | 4.283428 | 4.44e-10
2018-04-09 03:32 | 123930.3 | 6360.0008 | 3 | 9 | 4.400152 | 0.1079197 | 0.9775007 | 1.17e-10 | 4.299429 | 4.44e-10
2018-04-09 03:34 | 124050.3 | 6480.0004 | 3 | 9 | 4.400169 | 0.1056538 | 0.9810585 | 1.17e-10 | 4.315084 | 4.44e-10
2018-04-09 03:36 | 124170.3 | 6600.0008 | 3 | 9 | 4.400151 | 0.1034622 | 0.9845431 | 1.17e-10 | 4.330417 | 4.44e-10
2018-04-09 03:38 | 124290.3 | 6720.0014 | 3 | 9 | 4.40019 | 0.1016273 | 0.9879547 | 1.17e-10 | 4.345428 | 4.44e-10
2018-04-09 03:40 | 124410.3 | 6840.0008 | 3 | 9 | 4.400157 | 0.09940529 | 0.9912981 | 1.17e-10 | 4.360139 | 4.44e-10
2018-04-09 03:42 | 124530.3 | 6960.002 | 3 | 9 | 4.400172 | 0.09766388 | 0.9945747 | 1.17e-10 | 4.374557 | 4.44e-10
2018-04-09 03:44 | 124650.3 | 7080.0017 | 3 | 9 | 4.400152 | 0.09541512 | 0.9977933 | 1.17e-10 | 4.388719 | 4.44e-10
2018-04-09 03:46 | 124770.3 | 7200.002 | 3 | 9 | 4.400144 | 0.09357834 | 1.000945 | 1.17e-10 | 4.402589 | 4.44e-10
2018-04-09 03:48 | 124890.3 | 7320.0008 | 3 | 9 | 4.400174 | 0.09205246 | 1.004045 | 1.17e-10 | 4.416226 | 4.44e-10
2018-04-09 03:50 | 125010.3 | 7440.0003 | 3 | 9 | 4.400074 | 0.08982086 | 1.007083 | 1.17e-10 | 4.429594 | 4.44e-10
2018-04-09 03:52 | 125130.3 | 7560.0025 | 3 | 9 | 4.400151 | 0.08872223 | 1.010067 | 1.17e-10 | 4.442726 | 4.44e-10
2018-04-09 03:54 | 125250.3 | 7680.002 | 3 | 9 | 4.400156 | 0.08740234375 | 1.013001 | 1.17e-10 | 4.455636 | 4.44e-10
2018-04-09 03:56 | 125370.3 | 7800.0008 | 3 | 9 | 4.400151 | 0.085783 | 1.015884 | 1.17e-10 | 4.468321 | 4.44e-10
2018-04-09 03:58 | 125490.3 | 7920.002 | 3 | 9 | 4.400175 | 0.08436584 | 1.01872 | 1.17e-10 | 4.480798 | 4.44e-10
2018-04-09 04:00 | 125610.3 | 8040.0009 | 3 | 9 | 4.400161 | 0.08283997 | 1.02151 | 1.17e-10 | 4.493078 | 4.44e-10
2018-04-09 04:02 | 125730.3 | 8160.0012 | 3 | 9 | 4.400166 | 0.08176231 | 1.024249 | 1.17e-10 | 4.505128 | 4.44e-10
2018-04-09 04:02 | 125742.7 | 8172.3559 | 3 | 9 | 4.40017 | 0.08150101 | 1.024529 | 1.17e-10 | 4.506362 | 4.44e-10
2018-04-09 04:04 | 125862.7 | 120.0015 | 4 | 9 | 4.381488 | 0 | 1.024529 | 1.17e-10 | 4.506362 | 4.44e-10
2018-04-09 04:06 | 125982.7 | 240.001 | 4 | 9 | 4.377285 | 0 | 1.024529 | 1.17e-10 | 4.506362 | 4.44e-10
2018-04-09 04:07 | 126042.7 | 300.0022 | 4 | 9 | 4.375456 | 0 | 1.024529 | 1.17e-10 | 4.506362 | 4.44e-10
2018-04-09 04:09 | 126162.8 | 120.0007 | 5 | 9 | 3.923749 | -2.282092 | 1.024529 | 0.07606075 | 4.506362 | 0.3027271
2018-04-09 04:11 | 126282.8 | 240.0003 | 5 | 9 | 3.851361 | -2.282061 | 1.024529 | 0.1521236 | 4.506362 | 0.5984043
2018-04-09 04:13 | 126402.8 | 360.0015 | 5 | 9 | 3.782078 | -2.28204 | 1.024529 | 0.2281844 | 4.506362 | 0.8886865
2018-04-09 04:15 | 126522.8 | 480.0026 | 5 | 9 | 3.715661 | -2.28201 | 1.024529 | 0.3042482 | 4.506362 | 1.173828
2018-04-09 04:17 | 126642.8 | 600.0023 | 5 | 9 | 3.650322 | -2.282078 | 1.024529 | 0.3803104 | 4.506362 | 1.453962
2018-04-09 04:19 | 126762.8 | 720.0003 | 5 | 9 | 3.586111 | -2.282029 | 1.024529 | 0.4563676 | 4.506362 | 1.729144
2018-04-09 04:21 | 126882.8 | 840.0023 | 5 | 9 | 3.526115 | -2.282067 | 1.024529 | 0.5324317 | 4.506362 | 1.999596
2018-04-09 04:23 | 127002.8 | 960.0003 | 5 | 9 | 3.472354 | -2.282054 | 1.024529 | 0.6084889 | 4.506362 | 2.265703
2018-04-09 04:25 | 127122.8 | 1080.0007 | 5 | 9 | 3.422979 | -2.282067 | 1.024529 | 0.6845515 | 4.506362 | 2.527927
2018-04-09 04:27 | 127242.8 | 1200.0003 | 5 | 9 | 3.372844 | -2.282064 | 1.024529 | 0.7606145 | 4.506362 | 2.786412
2018-04-09 04:29 | 127362.8 | 1320.0009 | 5 | 9 | 3.308876 | -2.28204 | 1.024529 | 0.8366758 | 4.506362 | 3.040702
2018-04-09 04:31 | 127482.8 | 1440.0011 | 5 | 9 | 3.179004 | -2.282021 | 1.024529 | 0.9127401 | 4.506362 | 3.288169
2018-04-09 04:33 | 127575.5 | 1532.6822 | 5 | 9 | 2.999996 | -2.282021 | 1.024529 | 0.9714836 | 4.506362 | 3.469826
2018-04-09 04:35 | 127695.5 | 120.0007 | 6 | 9 | 3.773892 | 0 | 1.024529 | 0.9714836 | 4.506362 | 3.469826
2018-04-09 04:37 | 127815.5 | 240.0003 | 6 | 9 | 3.800502 | 0 | 1.024529 | 0.9714836 | 4.506362 | 3.469826
2018-04-09 04:38 | 127875.6 | 300.0037 | 6 | 9 | 3.809209 | 0 | 1.024529 | 0.9714836 | 4.506362 | 3.469826
2018-04-09 04:38 | 127875.6 | 0.0024 | 7 | 10 | 3.809287 | 0 | 0 | 0 | 0 | 0
2018-04-09 04:38 | 127876.1 | 0.4467 | 2 | 10 | 4.003793 | 1.59129 | 9.217682e-05 | 0 | 0.0003629713 | 0
2018-04-09 04:40 | 127996.1 | 120.0006 | 3 | 10 | 4.40034 | 2.669224 | 0.09813863 | 0 | 0.4305082 | 0
2018-04-09 04:42 | 128116.1 | 240.0003 | 3 | 10 | 4.400315 | 2.304043 | 0.1807572 | 0 | 0.7940571 | 0
2018-04-09 04:44 | 128236.1 | 360.0023 | 3 | 10 | 4.400352 | 2.026087 | 0.2527216 | 0 | 1.110723 | 0
2018-04-09 04:46 | 128356.1 | 480.001 | 3 | 10 | 4.400268 | 1.796471 | 0.3163551 | 0 | 1.39073 | 0
2018-04-09 04:48 | 128476.1 | 600.0023 | 3 | 10 | 4.400295 | 1.585249 | 0.372686 | 0 | 1.638603 | 0
2018-04-09 04:50 | 128596.1 | 720.0011 | 3 | 10 | 4.400316 | 1.391098 | 0.4222258 | 0 | 1.856593 | 0
2018-04-09 04:52 | 128716.1 | 840.0015 | 3 | 10 | 4.4003 | 1.221666 | 0.4656949 | 0 | 2.047869 | 0
2018-04-09 04:54 | 128836.1 | 960.0019 | 3 | 10 | 4.400228 | 1.07811 | 0.5039528 | 0 | 2.216215 | 0
2018-04-09 04:56 | 128956.1 | 1080.0008 | 3 | 10 | 4.40028 | 0.9589996 | 0.5378494 | 0 | 2.365369 | 0
2018-04-09 04:58 | 129076.1 | 1200.0019 | 3 | 10 | 4.400268 | 0.8575535 | 0.5680817 | 0 | 2.4984 | 0
2018-04-09 05:00 | 129196.1 | 1320.0023 | 3 | 10 | 4.400254 | 0.7689896 | 0.5951567 | 0 | 2.617537 | 0
2018-04-09 05:02 | 129316.1 | 1440.0019 | 3 | 10 | 4.400277 | 0.6916733 | 0.6194714 | 0 | 2.724528 | 0
2018-04-09 05:04 | 129436.1 | 1560.0023 | 3 | 10 | 4.400291 | 0.6233406 | 0.6413578 | 0 | 2.820834 | 0
2018-04-09 05:06 | 129556.1 | 1680.0019 | 3 | 10 | 4.400267 | 0.5622959 | 0.6610906 | 0 | 2.907664 | 0
2018-04-09 05:08 | 129676.1 | 1800.0014 | 3 | 10 | 4.400321 | 0.5094833 | 0.6789239 | 0 | 2.986135 | 0
2018-04-09 05:10 | 129796.1 | 1920.0019 | 3 | 10 | 4.400251 | 0.4630203 | 0.6950991 | 0 | 3.057309 | 0
2018-04-09 05:12 | 129916.1 | 2040.0007 | 3 | 10 | 4.400286 | 0.4234238 | 0.7098492 | 0 | 3.122214 | 0
2018-04-09 05:14 | 130036.1 | 2160.0005 | 3 | 10 | 4.400243 | 0.3893185 | 0.7233703 | 0 | 3.18171 | 0
2018-04-09 05:16 | 130156.1 | 2280.0015 | 3 | 10 | 4.400219 | 0.3604851 | 0.7358565 | 0 | 3.236651 | 0
2018-04-09 05:18 | 130276.1 | 2400.0013 | 3 | 10 | 4.40024 | 0.335886 | 0.747452 | 0 | 3.287674 | 0
2018-04-09 05:20 | 130396.1 | 2520.0007 | 3 | 10 | 4.400225 | 0.3145142 | 0.7582775 | 0 | 3.335309 | 0
2018-04-09 05:22 | 130516.1 | 2640.0003 | 3 | 10 | 4.400232 | 0.2957802 | 0.7684361 | 0 | 3.380009 | 0
2018-04-09 05:24 | 130636.1 | 2760.0015 | 3 | 10 | 4.400236 | 0.2793255 | 0.7780067 | 0 | 3.422122 | 0
2018-04-09 05:26 | 130756.1 | 2880.0003 | 3 | 10 | 4.400278 | 0.2648735 | 0.7870575 | 0 | 3.461947 | 0
2018-04-09 05:28 | 130876.1 | 3000.0015 | 3 | 10 | 4.400197 | 0.2508869 | 0.7956433 | 0 | 3.499726 | 0
2018-04-09 05:30 | 130996.1 | 3120.0002 | 3 | 10 | 4.400144 | 0.2387638 | 0.8038108 | 0 | 3.535665 | 0
2018-04-09 05:32 | 131116.1 | 3240.0015 | 3 | 10 | 4.400135 | 0.2279167 | 0.8115984 | 0 | 3.569932 | 0
2018-04-09 05:34 | 131236.1 | 3360.0011 | 3 | 10 | 4.400209 | 0.2185745 | 0.8190418 | 0 | 3.602684 | 0
2018-04-09 05:36 | 131356.1 | 3480.0023 | 3 | 10 | 4.400236 | 0.2097073 | 0.8261672 | 0 | 3.634037 | 0
2018-04-09 05:38 | 131476.1 | 3600.0011 | 3 | 10 | 4.400186 | 0.200901 | 0.8330039 | 0 | 3.66412 | 0
2018-04-09 05:40 | 131596.1 | 3720.0007 | 3 | 10 | 4.400231 | 0.193573 | 0.839569 | 0 | 3.693008 | 0
2018-04-09 05:42 | 131716.1 | 3840.0019 | 3 | 10 | 4.400165 | 0.1860504 | 0.8458879 | 0 | 3.720812 | 0
2018-04-09 05:44 | 131836.1 | 3960.0023 | 3 | 10 | 4.400203 | 0.1795521 | 0.8519792 | 0 | 3.747615 | 0
2018-04-09 05:46 | 131956.1 | 4080.0011 | 3 | 10 | 4.400238 | 0.1736298 | 0.8578527 | 0 | 3.773459 | 0
2018-04-09 05:48 | 132076.1 | 4200.0014 | 3 | 10 | 4.400164 | 0.1670589 | 0.8635271 | 0 | 3.798428 | 0
2018-04-09 05:50 | 132196.1 | 4320.0018 | 3 | 10 | 4.40013 | 0.161562 | 0.8690119 | 0 | 3.822562 | 0
2018-04-09 05:52 | 132316.1 | 4440.0007 | 3 | 10 | 4.400146 | 0.1567459 | 0.8743188 | 0 | 3.845913 | 0
2018-04-09 05:54 | 132436.1 | 4560.001 | 3 | 10 | 4.40017 | 0.1520386 | 0.8794641 | 0 | 3.868553 | 0
2018-04-09 05:56 | 132556.1 | 4680.0015 | 3 | 10 | 4.400203 | 0.1475487 | 0.8844528 | 0 | 3.890504 | 0
2018-04-09 05:58 | 132676.1 | 4800.0011 | 3 | 10 | 4.400167 | 0.143158 | 0.8892953 | 0 | 3.911812 | 0
2018-04-09 06:00 | 132796.1 | 4920.0006 | 3 | 10 | 4.400171 | 0.1391621 | 0.8939868 | 0 | 3.932456 | 0
2018-04-09 06:02 | 132916.1 | 5040.0003 | 3 | 10 | 4.400165 | 0.1350956 | 0.8985597 | 0 | 3.952577 | 0
2018-04-09 06:04 | 133036.1 | 5160.0015 | 3 | 10 | 4.400146 | 0.1313438 | 0.903 | 0 | 3.972115 | 0
2018-04-09 06:06 | 133156.1 | 5280.0019 | 3 | 10 | 4.400187 | 0.1280441 | 0.907322 | 0 | 3.991133 | 0
2018-04-09 06:08 | 133276.1 | 5400.0024 | 3 | 10 | 4.400165 | 0.124342 | 0.9115334 | 0 | 4.009663 | 0
2018-04-09 06:10 | 133396.1 | 5520.0003 | 3 | 10 | 4.400104 | 0.1210251 | 0.9156269 | 0 | 4.027675 | 0
2018-04-09 06:12 | 133516.1 | 5640.0023 | 3 | 10 | 4.400182 | 0.1185684 | 0.9196277 | 0 | 4.04528 | 0
2018-04-09 06:14 | 133636.1 | 5760.0027 | 3 | 10 | 4.40017 | 0.1155567 | 0.9235309 | 0 | 4.062454 | 0
2018-04-09 06:16 | 133756.1 | 5880.0007 | 3 | 10 | 4.400158 | 0.1129646 | 0.927332 | 0 | 4.079179 | 0
2018-04-09 06:18 | 133876.1 | 6000.0012 | 3 | 10 | 4.40018 | 0.1104126 | 0.9310525 | 0 | 4.095551 | 0
2018-04-09 06:20 | 133996.1 | 6120.0007 | 3 | 10 | 4.400135 | 0.1075287 | 0.9346866 | 0 | 4.111541 | 0
2018-04-09 06:22 | 134116.1 | 6240.0019 | 3 | 10 | 4.400079 | 0.104929 | 0.9382426 | 0 | 4.127188 | 0
2018-04-09 06:24 | 134236.1 | 6360.0015 | 3 | 10 | 4.400194 | 0.1034603 | 0.9417192 | 0 | 4.142486 | 0
2018-04-09 06:26 | 134356.1 | 6480.0007 | 3 | 10 | 4.400175 | 0.1012115 | 0.9451221 | 0 | 4.157459 | 0
2018-04-09 06:28 | 134476.1 | 6600.0007 | 3 | 10 | 4.400141 | 0.09875488 | 0.9484544 | 0 | 4.172122 | 0
2018-04-09 06:30 | 134596.1 | 6720.0019 | 3 | 10 | 4.400147 | 0.09687996 | 0.9517203 | 0 | 4.186492 | 0
2018-04-09 06:32 | 134716.1 | 6840.0023 | 3 | 10 | 4.400106 | 0.09468842 | 0.9549181 | 0 | 4.200562 | 0
2018-04-09 06:34 | 134836.1 | 6960.0003 | 3 | 10 | 4.400083 | 0.09278679 | 0.9580488 | 0 | 4.214338 | 0
2018-04-09 06:36 | 134956.1 | 7080.0007 | 3 | 10 | 4.400189 | 0.09169769 | 0.9611282 | 0 | 4.227888 | 0
2018-04-09 06:38 | 135076.1 | 7200.0011 | 3 | 10 | 4.400117 | 0.08945084 | 0.9641458 | 0 | 4.241166 | 0
2018-04-09 06:40 | 135196.1 | 7320.0014 | 3 | 10 | 4.400097 | 0.08774376 | 0.9671072 | 0 | 4.254196 | 0
2018-04-09 06:42 | 135316.1 | 7440.0002 | 3 | 10 | 4.400113 | 0.08628845 | 0.970015 | 0 | 4.266991 | 0
2018-04-09 06:44 | 135436.1 | 7560.0014 | 3 | 10 | 4.400185 | 0.08509827 | 0.9728712 | 0 | 4.279559 | 0
2018-04-09 06:46 | 135556.1 | 7680.0005 | 3 | 10 | 4.400142 | 0.08320808 | 0.9756745 | 0 | 4.291894 | 0
2018-04-09 06:48 | 135676.1 | 7800.0016 | 3 | 10 | 4.400173 | 0.08211136 | 0.9784264 | 0 | 4.304002 | 0
2018-04-09 06:48 | 135678.1 | 7801.9349 | 3 | 10 | 4.400118 | 0.08149719 | 0.9784704 | 0 | 4.304196 | 0
2018-04-09 06:50 | 135798.1 | 120.0021 | 4 | 10 | 4.381135 | 0 | 0.9784704 | 0 | 4.304196 | 0
2018-04-09 06:52 | 135918.1 | 240.0017 | 4 | 10 | 4.376895 | 0 | 0.9784704 | 0 | 4.304196 | 0
2018-04-09 06:53 | 135978.1 | 300.0044 | 4 | 10 | 4.375066 | 0 | 0.9784704 | 0 | 4.304196 | 0
2018-04-09 06:55 | 136098.1891 | 120.0007 | 5 | 10 | 3.91668 | -2.282069 | 0.9784704 | 0.07605974 | 4.304196 | 0.3022779
2018-04-09 06:57 | 136218.1887 | 240.0003 | 5 | 10 | 3.842588 | -2.282015 | 0.9784704 | 0.1521213 | 4.304196 | 0.5973466
2018-04-09 06:59 | 136338.1884 | 360 | 5 | 10 | 3.771466 | -2.282006 | 0.9784704 | 0.2281848 | 4.304196 | 0.8869029
2018-04-09 07:01 | 136458.1887 | 480.0003 | 5 | 10 | 3.702634 | -2.282031 | 0.9784704 | 0.3042444 | 4.304196 | 1.171132
2018-04-09 07:03 | 136578.189 | 600.0006 | 5 | 10 | 3.634697 | -2.28204 | 0.9784704 | 0.3803037 | 4.304196 | 1.450166
2018-04-09 07:05 | 136698.1894 | 720.001 | 5 | 10 | 3.567589 | -2.282043 | 0.9784704 | 0.4563657 | 4.304196 | 1.724058
2018-04-09 07:07 | 136818.1891 | 840.0007 | 5 | 10 | 3.505865 | -2.282043 | 0.9784704 | 0.5324251 | 4.304196 | 1.993017
2018-04-09 07:09 | 136938.1903 | 960.0019 | 5 | 10 | 3.451293 | -2.282103 | 0.9784704 | 0.6084872 | 4.304196 | 2.257562
2018-04-09 07:11 | 137058.1907 | 1080.0023 | 5 | 10 | 3.400545 | -2.28213 | 0.9784704 | 0.6845523 | 4.304196 | 2.518143
2018-04-09 07:13 | 137178.1887 | 1200.0003 | 5 | 10 | 3.346886 | -2.282086 | 0.9784704 | 0.7606114 | 4.304196 | 2.774796
2018-04-09 07:15 | 137298.1891 | 1320.0007 | 5 | 10 | 3.268828 | -2.28209 | 0.9784704 | 0.8366735 | 4.304196 | 3.026706
2018-04-09 07:17 | 137418.1895 | 1440.0011 | 5 | 10 | 3.093911 | -2.282052 | 0.9784704 | 0.9127346 | 4.304196 | 3.269589
2018-04-09 07:18 | 137463.5714 | 1485.383 | 5 | 10 | 2.999984 | -2.28201 | 0.9784704 | 0.9414985 | 4.304196 | 3.357236
2018-04-09 07:20 | 137583.6 | 120.0015 | 6 | 10 | 3.77738 | 0 | 0.9784704 | 0.9414985 | 4.304196 | 3.357236
2018-04-09 07:22 | 137703.6 | 240.0011 | 6 | 10 | 3.804019 | 0 | 0.9784704 | 0.9414985 | 4.304196 | 3.357236
2018-04-09 07:23 | 137763.6 | 300.0022 | 6 | 10 | 3.81257 | 0 | 0.9784704 | 0.9414985 | 4.304196 | 3.357236
2018-04-09 07:23 | 137763.6 | 0.0048 | 7 | 11 | 3.812514 | 0 | 0 | 0 | 0 | 0
2018-04-09 07:23 | 137764.2 | 0.4338 | 2 | 11 | 4.00542 | 1.542238 | 8.604981e-05 | 1.589e-09 | 0.0003390356 | 6.057e-09
2018-04-09 07:25 | 137884.2 | 120.0008 | 3 | 11 | 4.400331 | 2.592821 | 0.0957124 | 1.589e-09 | 0.4201157 | 6.057e-09
2018-04-09 07:27 | 138004.2 | 240.002 | 3 | 11 | 4.400312 | 2.241148 | 0.1760394 | 1.589e-09 | 0.7735803 | 6.057e-09
2018-04-09 07:29 | 138124.2 | 360.0024 | 3 | 11 | 4.400309 | 1.969845 | 0.2460209 | 1.589e-09 | 1.081521 | 6.057e-09
2018-04-09 07:31 | 138244.2 | 480.0012 | 3 | 11 | 4.400287 | 1.746281 | 0.3078823 | 1.589e-09 | 1.35373 | 6.057e-09
2018-04-09 07:33 | 138364.2 | 600.0008 | 3 | 11 | 4.400286 | 1.540794 | 0.3626251 | 1.589e-09 | 1.594614 | 6.057e-09
2018-04-09 07:35 | 138484.2 | 720.0004 | 3 | 11 | 4.400278 | 1.35338 | 0.4108039 | 1.589e-09 | 1.806615 | 6.057e-09
2018-04-09 07:37 | 138604.2 | 840.0005 | 3 | 11 | 4.400291 | 1.18973 | 0.453111 | 1.589e-09 | 1.992779 | 6.057e-09
2018-04-09 07:39 | 138724.2 | 960.0004 | 3 | 11 | 4.400266 | 1.051939 | 0.4904004 | 1.589e-09 | 2.156863 | 6.057e-09
2018-04-09 07:41 | 138844.2 | 1080.0016 | 3 | 11 | 4.400301 | 0.9371452 | 0.5234949 | 1.589e-09 | 2.302488 | 6.057e-09
2018-04-09 07:43 | 138964.2 | 1200.0012 | 3 | 11 | 4.40032 | 0.8388519 | 0.5530432 | 1.589e-09 | 2.432508 | 6.057e-09
2018-04-09 07:45 | 139084.2 | 1320.0017 | 3 | 11 | 4.400288 | 0.7533226 | 0.5795344 | 1.589e-09 | 2.549076 | 6.057e-09
2018-04-09 07:47 | 139204.2 | 1440.0006 | 3 | 11 | 4.400283 | 0.6774597 | 0.6033463 | 1.589e-09 | 2.653855 | 6.057e-09
2018-04-09 07:49 | 139324.2 | 1560 | 3 | 11 | 4.400248 | 0.6106148 | 0.6247869 | 1.589e-09 | 2.748199 | 6.057e-09
2018-04-09 07:51 | 139444.2 | 1680.0012 | 3 | 11 | 4.400251 | 0.5513 | 0.6441326 | 1.589e-09 | 2.833325 | 6.057e-09
2018-04-09 07:53 | 139564.2 | 1800.0016 | 3 | 11 | 4.400159 | 0.4988117 | 0.6616279 | 1.589e-09 | 2.910309 | 6.057e-09
2018-04-09 07:55 | 139684.2 | 1920.002 | 3 | 11 | 4.400237 | 0.4538937 | 0.6774963 | 1.589e-09 | 2.980134 | 6.057e-09
2018-04-09 07:57 | 139804.2 | 2040.0031 | 3 | 11 | 4.400248 | 0.4151478 | 0.6919637 | 1.589e-09 | 3.043793 | 6.057e-09
2018-04-09 07:59 | 139924.2 | 2160.0012 | 3 | 11 | 4.400263 | 0.3825512 | 0.7052378 | 1.589e-09 | 3.102202 | 6.057e-09
2018-04-09 08:01 | 140044.2 | 2280.0024 | 3 | 11 | 4.400176 | 0.3531475 | 0.7174784 | 1.589e-09 | 3.156064 | 6.057e-09
2018-04-09 08:03 | 140164.2 | 2400 | 3 | 11 | 4.400216 | 0.3292503 | 0.7288446 | 1.589e-09 | 3.206078 | 6.057e-09
2018-04-09 08:05 | 140284.2 | 2520.0024 | 3 | 11 | 4.400227 | 0.3082848 | 0.7394577 | 1.589e-09 | 3.252778 | 6.057e-09
2018-04-09 08:07 | 140404.2 | 2640.002 | 3 | 11 | 4.400237 | 0.2899494 | 0.7494119 | 1.589e-09 | 3.296578 | 6.057e-09
2018-04-09 08:09 | 140524.2 | 2760.0008 | 3 | 11 | 4.400179 | 0.2733421 | 0.7587911 | 1.589e-09 | 3.337849 | 6.057e-09
2018-04-09 08:11 | 140644.2 | 2880.0001 | 3 | 11 | 4.400193 | 0.2585411 | 0.7676536 | 1.589e-09 | 3.376845 | 6.057e-09
2018-04-09 08:13 | 140764.2 | 3000.0008 | 3 | 11 | 4.400174 | 0.2458344 | 0.7760556 | 1.589e-09 | 3.413816 | 6.057e-09
2018-04-09 08:15 | 140884.2 | 3120.0005 | 3 | 11 | 4.400231 | 0.2344093 | 0.7840537 | 1.589e-09 | 3.449009 | 6.057e-09
2018-04-09 08:17 | 141004.2 | 3240.0016 | 3 | 11 | 4.400171 | 0.2232838 | 0.7916782 | 1.589e-09 | 3.482558 | 6.057e-09
2018-04-09 08:19 | 141124.2 | 3360.0004 | 3 | 11 | 4.400212 | 0.2141571 | 0.7989661 | 1.589e-09 | 3.514627 | 6.057e-09
2018-04-09 08:21 | 141244.2 | 3480 | 3 | 11 | 4.400165 | 0.204567 | 0.8059462 | 1.589e-09 | 3.54534 | 6.057e-09
2018-04-09 08:23 | 141364.2 | 3600.0021 | 3 | 11 | 4.400217 | 0.1968727 | 0.8126334 | 1.589e-09 | 3.574765 | 6.057e-09
2018-04-09 08:25 | 141484.2 | 3720.0017 | 3 | 11 | 4.400198 | 0.1891613 | 0.8190553 | 1.589e-09 | 3.603023 | 6.057e-09
2018-04-09 08:27 | 141604.2 | 3840.0004 | 3 | 11 | 4.400213 | 0.1821671 | 0.8252366 | 1.589e-09 | 3.630222 | 6.057e-09
2018-04-09 08:29 | 141724.2 | 3960.0008 | 3 | 11 | 4.400117 | 0.175106 | 0.8311878 | 1.589e-09 | 3.656408 | 6.057e-09
2018-04-09 08:31 | 141844.2 | 4080.002 | 3 | 11 | 4.400236 | 0.1696033 | 0.8369322 | 1.589e-09 | 3.681684 | 6.057e-09
2018-04-09 08:33 | 141964.2 | 4200.0017 | 3 | 11 | 4.400124 | 0.1630592 | 0.8424779 | 1.589e-09 | 3.706086 | 6.057e-09
2018-04-09 08:35 | 142084.2 | 4320.0004 | 3 | 11 | 4.400164 | 0.1582527 | 0.8478371 | 1.589e-09 | 3.729668 | 6.057e-09
2018-04-09 08:37 | 142204.2 | 4440.0016 | 3 | 11 | 4.400144 | 0.1530743 | 0.8530235 | 1.589e-09 | 3.752489 | 6.057e-09
2018-04-09 08:39 | 142324.2 | 4560.0012 | 3 | 11 | 4.400071 | 0.1475258 | 0.8580481 | 1.589e-09 | 3.774598 | 6.057e-09
2018-04-09 08:41 | 142444.2 | 4680.0008 | 3 | 11 | 4.400185 | 0.1438694 | 0.8629175 | 1.589e-09 | 3.796024 | 6.057e-09
2018-04-09 08:43 | 142564.2 | 4800.0003 | 3 | 11 | 4.400217 | 0.1398926 | 0.8676457 | 1.589e-09 | 3.816829 | 6.057e-09
2018-04-09 08:45 | 142684.2 | 4920.0001 | 3 | 11 | 4.400182 | 0.1358204 | 0.8722343 | 1.589e-09 | 3.837019 | 6.057e-09
2018-04-09 08:47 | 142804.2 | 5040.0005 | 3 | 11 | 4.400145 | 0.1320915 | 0.8766965 | 1.589e-09 | 3.856654 | 6.057e-09
2018-04-09 08:49 | 142924.2 | 5160.0007 | 3 | 11 | 4.40013 | 0.1285057 | 0.881035 | 1.589e-09 | 3.875744 | 6.057e-09
2018-04-09 08:51 | 143044.2 | 5280.0005 | 3 | 11 | 4.400128 | 0.1251774 | 0.885262 | 1.589e-09 | 3.894343 | 6.057e-09
2018-04-09 08:53 | 143164.2 | 5400.0001 | 3 | 11 | 4.400182 | 0.1221542 | 0.889379 | 1.589e-09 | 3.912459 | 6.057e-09
2018-04-09 08:55 | 143284.2 | 5520.0013 | 3 | 11 | 4.400198 | 0.1189461 | 0.8933916 | 1.589e-09 | 3.930115 | 6.057e-09
2018-04-09 08:57 | 143404.2 | 5640.0002 | 3 | 11 | 4.400079 | 0.1152897 | 0.8973016 | 1.589e-09 | 3.947319 | 6.057e-09
2018-04-09 08:59 | 143524.2 | 5760.0012 | 3 | 11 | 4.400101 | 0.1126156 | 0.901117 | 1.589e-09 | 3.964108 | 6.057e-09
2018-04-09 09:01 | 143644.2 | 5880.0024 | 3 | 11 | 4.400012 | 0.1096573 | 0.9048349 | 1.589e-09 | 3.980467 | 6.057e-09
2018-04-09 09:03 | 143764.2 | 6000.0001 | 3 | 11 | 4.400054 | 0.1075745 | 0.9084731 | 1.589e-09 | 3.996475 | 6.057e-09
2018-04-09 09:05 | 143884.2 | 6120.0024 | 3 | 11 | 4.40014 | 0.1057072 | 0.9120349 | 1.589e-09 | 4.012147 | 6.057e-09
2018-04-09 09:07 | 144004.2 | 6240.0003 | 3 | 11 | 4.400175 | 0.1034355 | 0.915518 | 1.589e-09 | 4.027474 | 6.057e-09
2018-04-09 09:09 | 144124.2 | 6360.0015 | 3 | 11 | 4.400177 | 0.101223 | 0.9189182 | 1.589e-09 | 4.042435 | 6.057e-09
2018-04-09 09:11 | 144244.2 | 6480.0004 | 3 | 11 | 4.400115 | 0.09899521 | 0.9222457 | 1.589e-09 | 4.057077 | 6.057e-09
2018-04-09 09:13 | 144364.2 | 6600.0017 | 3 | 11 | 4.400115 | 0.09687042 | 0.9255112 | 1.589e-09 | 4.071445 | 6.057e-09
2018-04-09 09:15 | 144484.2 | 6720.0012 | 3 | 11 | 4.400177 | 0.09505844 | 0.928714 | 1.589e-09 | 4.085538 | 6.057e-09
2018-04-09 09:17 | 144604.2 | 6840.0005 | 3 | 11 | 4.400124 | 0.09284592 | 0.9318413 | 1.589e-09 | 4.099298 | 6.057e-09
2018-04-09 09:19 | 144724.2 | 6960.0012 | 3 | 11 | 4.400093 | 0.09093094 | 0.9349069 | 1.589e-09 | 4.112788 | 6.057e-09
2018-04-09 09:21 | 144844.2 | 7080 | 3 | 11 | 4.400056 | 0.08875275 | 0.937917 | 1.589e-09 | 4.126032 | 6.057e-09
2018-04-09 09:23 | 144964.2 | 7200.0004 | 3 | 11 | 4.400171 | 0.08806229 | 0.9408661 | 1.589e-09 | 4.139009 | 6.057e-09
2018-04-09 09:25 | 145084.2 | 7320.0017 | 3 | 11 | 4.400203 | 0.0865612 | 0.9437675 | 1.589e-09 | 4.151775 | 6.057e-09
2018-04-09 09:27 | 145204.2 | 7440.0003 | 3 | 11 | 4.400105 | 0.08432579 | 0.9466123 | 1.589e-09 | 4.164293 | 6.057e-09
2018-04-09 09:29 | 145324.2 | 7560.0015 | 3 | 11 | 4.400156 | 0.08324432 | 0.9494087 | 1.589e-09 | 4.176598 | 6.057e-09
2018-04-09 09:31 | 145444.2 | 7680.0011 | 3 | 11 | 4.400125 | 0.08173943 | 0.952159 | 1.589e-09 | 4.188699 | 6.057e-09
2018-04-09 09:31 | 145475.3 | 7711.1 | 3 | 11 | 4.40018 | 0.0814991 | 0.9528651 | 1.589e-09 | 4.191806 | 6.057e-09
2018-04-09 09:33 | 145595.3 | 120.0021 | 4 | 11 | 4.381099 | 0 | 0.9528651 | 1.589e-09 | 4.191806 | 6.057e-09
2018-04-09 09:35 | 145715.3 | 240.0001 | 4 | 11 | 4.376915 | 0 | 0.9528651 | 1.589e-09 | 4.191806 | 6.057e-09
2018-04-09 09:36 | 145775.3 | 300.0036 | 4 | 11 | 4.375103 | 0 | 0.9528651 | 1.589e-09 | 4.191806 | 6.057e-09
2018-04-09 09:38 | 145895.4116 | 120.0007 | 5 | 11 | 3.910016 | -2.282069 | 0.9528651 | 0.07605895 | 4.191806 | 0.3018569
2018-04-09 09:40 | 146015.4111 | 240.0002 | 5 | 11 | 3.834141 | -2.282061 | 0.9528651 | 0.1521192 | 4.191806 | 0.5963459
2018-04-09 09:42 | 146135.4115 | 360.0006 | 5 | 11 | 3.76108 | -2.282038 | 0.9528651 | 0.2281777 | 4.191806 | 0.8851708
2018-04-09 09:44 | 146255.412 | 480.0011 | 5 | 11 | 3.689774 | -2.282004 | 0.9528651 | 0.3042392 | 4.191806 | 1.168527
2018-04-09 09:46 | 146375.4118 | 600.0009 | 5 | 11 | 3.618555 | -2.28201 | 0.9528651 | 0.3802982 | 4.191806 | 1.446461
2018-04-09 09:48 | 146495.4111 | 720.0002 | 5 | 11 | 3.549226 | -2.281956 | 0.9528651 | 0.4563585 | 4.191806 | 1.719023
2018-04-09 09:50 | 146615.4115 | 840.0006 | 5 | 11 | 3.48635 | -2.28201 | 0.9528651 | 0.5324162 | 4.191806 | 1.986526
2018-04-09 09:52 | 146735.4111 | 960.0002 | 5 | 11 | 3.430714 | -2.282027 | 0.9528651 | 0.6084769 | 4.191806 | 2.249551
2018-04-09 09:54 | 146855.4131 | 1080.0022 | 5 | 11 | 3.378564 | -2.282063 | 0.9528651 | 0.684536 | 4.191806 | 2.508501
2018-04-09 09:56 | 146975.412 | 1200.0011 | 5 | 11 | 3.320117 | -2.281996 | 0.9528651 | 0.7605924 | 4.191806 | 2.763334
2018-04-09 09:58 | 147095.4116 | 1320.0007 | 5 | 11 | 3.22133 | -2.282036 | 0.9528651 | 0.8366542 | 4.191806 | 3.012597
2018-04-09 10:00 | 147215.412 | 1440.0011 | 5 | 11 | 3.004815 | -2.282033 | 0.9528651 | 0.9127169 | 4.191806 | 3.25013
2018-04-09 10:00 | 147217.719 | 1442.3081 | 5 | 11 | 2.99999 | -2.281991 | 0.9528651 | 0.9141794 | 4.191806 | 3.254521
2018-04-09 10:02 | 147337.8 | 120.0024 | 6 | 11 | 3.780541 | 0 | 0.9528651 | 0.9141794 | 4.191806 | 3.254521
2018-04-09 10:04 | 147457.8 | 240.0019 | 6 | 11 | 3.806954 | 0 | 0.9528651 | 0.9141794 | 4.191806 | 3.254521
2018-04-09 10:05 | 147517.8 | 300.0013 | 6 | 11 | 3.815551 | 0 | 0.9528651 | 0.9141794 | 4.191806 | 3.254521
2018-04-09 10:05 | 147517.8 | 0.0025 | 7 | 12 | 3.815504 | 0 | 0 | 0 | 0 | 0
2018-04-09 10:05 | 147518.3 | 0.4193 | 2 | 12 | 4.003446 | 1.46904 | 8.009101e-05 | 0 | 0.0003156602 | 0
2018-04-09 10:07 | 147638.3 | 120.0016 | 3 | 12 | 4.400271 | 2.517801 | 0.09325287 | 0 | 0.4095162 | 0
2018-04-09 10:09 | 147758.3 | 240.0012 | 3 | 12 | 4.400351 | 2.179287 | 0.1713332 | 0 | 0.7530946 | 0
2018-04-09 10:11 | 147878.3 | 360.0025 | 3 | 12 | 4.400333 | 1.913908 | 0.2393616 | 0 | 1.052441 | 0
2018-04-09 10:13 | 147998.3 | 480.0012 | 3 | 12 | 4.400295 | 1.694681 | 0.2994224 | 0 | 1.316726 | 0
2018-04-09 10:15 | 148118.3 | 600.0024 | 3 | 12 | 4.400314 | 1.496262 | 0.3525561 | 0 | 1.55053 | 0
2018-04-09 10:17 | 148238.3 | 720.002 | 3 | 12 | 4.40032 | 1.314281 | 0.3993319 | 0 | 1.756357 | 0
2018-04-09 10:19 | 148358.3 | 840.0009 | 3 | 12 | 4.400298 | 1.156017 | 0.4404283 | 0 | 1.937193 | 0
2018-04-09 10:21 | 148478.3 | 960.0012 | 3 | 12 | 4.400196 | 1.022503 | 0.4766718 | 0 | 2.096674 | 0
2018-04-09 10:23 | 148598.3 | 1080.0009 | 3 | 12 | 4.400263 | 0.9112949 | 0.5088586 | 0 | 2.238305 | 0
2018-04-09 10:25 | 148718.3 | 1200.002 | 3 | 12 | 4.400284 | 0.816494 | 0.5376125 | 0 | 2.36483 | 0
2018-04-09 10:27 | 148838.3 | 1320.0016 | 3 | 12 | 4.400251 | 0.73382 | 0.5634172 | 0 | 2.478377 | 0
2018-04-09 10:29 | 148958.3 | 1440.0012 | 3 | 12 | 4.400267 | 0.6606846 | 0.586632 | 0 | 2.580528 | 0
2018-04-09 10:31 | 149078.3 | 1560.0008 | 3 | 12 | 4.400248 | 0.5958843 | 0.6075447 | 0 | 2.672549 | 0
2018-04-09 10:33 | 149198.3 | 1680.0004 | 3 | 12 | 4.400227 | 0.5381699 | 0.6264229 | 0 | 2.755618 | 0
2018-04-09 10:35 | 149318.3 | 1800.0032 | 3 | 12 | 4.400246 | 0.4877243 | 0.6435053 | 0 | 2.830785 | 0
2018-04-09 10:37 | 149438.3 | 1920.0012 | 3 | 12 | 4.400255 | 0.4439735 | 0.6590087 | 0 | 2.899003 | 0
2018-04-09 10:39 | 149558.3 | 2040.0016 | 3 | 12 | 4.400266 | 0.4063129 | 0.6731553 | 0 | 2.961251 | 0
2018-04-09 10:41 | 149678.3 | 2160.0003 | 3 | 12 | 4.400237 | 0.3737602 | 0.6861343 | 0 | 3.018362 | 0
2018-04-09 10:43 | 149798.3 | 2280.0025 | 3 | 12 | 4.400202 | 0.3458805 | 0.6981105 | 0 | 3.07106 | 0
2018-04-09 10:45 | 149918.3 | 2400.0013 | 3 | 12 | 4.400237 | 0.3221512 | 0.7092317 | 0 | 3.119996 | 0
2018-04-09 10:47 | 150038.3 | 2520.0011 | 3 | 12 | 4.400271 | 0.301712 | 0.7196081 | 0 | 3.165654 | 0
2018-04-09 10:49 | 150158.3 | 2640.0012 | 3 | 12 | 4.400205 | 0.2833862 | 0.72934 | 0 | 3.208476 | 0
2018-04-09 10:51 | 150278.3 | 2760.0008 | 3 | 12 | 4.40022 | 0.267477 | 0.7385077 | 0 | 3.248816 | 0
2018-04-09 10:53 | 150398.3 | 2880.0004 | 3 | 12 | 4.400213 | 0.2531147 | 0.7471699 | 0 | 3.286931 | 0
2018-04-09 10:55 | 150518.3 | 3000.0015 | 3 | 12 | 4.400216 | 0.2402763 | 0.755385 | 0 | 3.323079 | 0
2018-04-09 10:57 | 150638.3 | 3120.0004 | 3 | 12 | 4.40021 | 0.2288475 | 0.7631947 | 0 | 3.357443 | 0
2018-04-09 10:59 | 150758.3 | 3240.0009 | 3 | 12 | 4.400245 | 0.2185402 | 0.7706405 | 0 | 3.390206 | 0
2018-04-09 11:01 | 150878.3 | 3360.002 | 3 | 12 | 4.400194 | 0.2086658 | 0.7777512 | 0 | 3.421495 | 0
2018-04-09 11:03 | 150998.3 | 3480.0025 | 3 | 12 | 4.400189 | 0.1997833 | 0.7845585 | 0 | 3.451448 | 0
2018-04-09 11:05 | 151118.3 | 3600.0012 | 3 | 12 | 4.400215 | 0.1921253 | 0.7910832 | 0 | 3.480158 | 0
2018-04-09 11:07 | 151238.3 | 3720.0008 | 3 | 12 | 4.400196 | 0.1842976 | 0.7973478 | 0 | 3.507723 | 0
2018-04-09 11:09 | 151358.3 | 3840.0004 | 3 | 12 | 4.400156 | 0.1773071 | 0.8033611 | 0 | 3.534183 | 0
2018-04-09 11:11 | 151478.3 | 3960.0008 | 3 | 12 | 4.400167 | 0.1710606 | 0.8091674 | 0 | 3.559732 | 0
2018-04-09 11:13 | 151598.3 | 4080.0012 | 3 | 12 | 4.400198 | 0.1651897 | 0.8147646 | 0 | 3.58436 | 0
2018-04-09 11:15 | 151718.3 | 4200.0016 | 3 | 12 | 4.400204 | 0.1597195 | 0.8201716 | 0 | 3.608152 | 0
2018-04-09 11:17 | 151838.3 | 4320.0013 | 3 | 12 | 4.400206 | 0.1545506 | 0.8253966 | 0 | 3.631143 | 0
2018-04-09 11:19 | 151958.3 | 4440.0025 | 3 | 12 | 4.400124 | 0.1487045 | 0.8304577 | 0 | 3.653413 | 0
2018-04-09 11:21 | 152078.3 | 4560.002 | 3 | 12 | 4.400201 | 0.1450138 | 0.8353533 | 0 | 3.674954 | 0
2018-04-09 11:23 | 152198.3 | 4680.0024 | 3 | 12 | 4.400134 | 0.139904 | 0.8401036 | 0 | 3.695856 | 0
2018-04-09 11:25 | 152318.3 | 4800.0012 | 3 | 12 | 4.400159 | 0.1361828 | 0.8447119 | 0 | 3.716133 | 0
2018-04-09 11:27 | 152438.3 | 4920.0025 | 3 | 12 | 4.400075 | 0.1317368 | 0.8491839 | 0 | 3.735811 | 0
2018-04-09 11:29 | 152558.3 | 5040.0013 | 3 | 12 | 4.400177 | 0.1288528 | 0.8535345 | 0 | 3.754954 | 0
2018-04-09 11:31 | 152678.3 | 5160.0024 | 3 | 12 | 4.400214 | 0.1254692 | 0.8577594 | 0 | 3.773544 | 0
2018-04-09 11:33 | 152798.3 | 5280.0013 | 3 | 12 | 4.400158 | 0.1218376 | 0.8618798 | 0 | 3.791675 | 0
2018-04-09 11:35 | 152918.3 | 5400.0024 | 3 | 12 | 4.40018 | 0.1189499 | 0.8658899 | 0 | 3.80932 | 0
2018-04-09 11:37 | 153038.3 | 5520.0021 | 3 | 12 | 4.400192 | 0.1159706 | 0.8698022 | 0 | 3.826535 | 0
2018-04-09 11:39 | 153158.3 | 5640.0008 | 3 | 12 | 4.400155 | 0.1130352 | 0.8736148 | 0 | 3.843311 | 0
2018-04-09 11:41 | 153278.3 | 5760.0013 | 3 | 12 | 4.40015 | 0.1104507 | 0.877339 | 0 | 3.859698 | 0
2018-04-09 11:43 | 153398.3 | 5880.0017 | 3 | 12 | 4.400114 | 0.1076031 | 0.8809742 | 0 | 3.875693 | 0
2018-04-09 11:45 | 153518.3 | 6000.002 | 3 | 12 | 4.400193 | 0.1057186 | 0.8845271 | 0 | 3.891327 | 0
2018-04-09 11:47 | 153638.3 | 6120.0008 | 3 | 12 | 4.400157 | 0.1031265 | 0.8880014 | 0 | 3.906614 | 0
2018-04-09 11:49 | 153758.3 | 6240.0012 | 3 | 12 | 4.400143 | 0.1005688 | 0.8913999 | 0 | 3.921568 | 0
2018-04-09 11:51 | 153878.3 | 6360.0007 | 3 | 12 | 4.400156 | 0.09876442 | 0.8947214 | 0 | 3.936183 | 0
2018-04-09 11:53 | 153998.3 | 6480.002 | 3 | 12 | 4.400041 | 0.09579468 | 0.8979735 | 0 | 3.950493 | 0
2018-04-09 11:55 | 154118.3 | 6600.0009 | 3 | 12 | 4.400144 | 0.09473801 | 0.9011582 | 0 | 3.964506 | 0
2018-04-09 11:57 | 154238.3 | 6720.0013 | 3 | 12 | 4.400183 | 0.09323502 | 0.9042811 | 0 | 3.978247 | 0
2018-04-09 11:59 | 154358.3 | 6840.0008 | 3 | 12 | 4.400094 | 0.0905838 | 0.9073426 | 0 | 3.991718 | 0
2018-04-09 12:01 | 154478.3 | 6960.0013 | 3 | 12 | 4.400135 | 0.08912849 | 0.9103466 | 0 | 4.004936 | 0
2018-04-09 12:03 | 154598.3 | 7080.0016 | 3 | 12 | 4.400044 | 0.0870018 | 0.9132864 | 0 | 4.017872 | 0
2018-04-09 12:05 | 154718.3 | 7200.0004 | 3 | 12 | 4.400099 | 0.08571625 | 0.9161757 | 0 | 4.030585 | 0
2018-04-09 12:07 | 154838.3 | 7320.0025 | 3 | 12 | 4.400114 | 0.08430672 | 0.919012 | 0 | 4.043065 | 0
2018-04-09 12:09 | 154958.3 | 7440.0012 | 3 | 12 | 4.40013 | 0.08288574 | 0.9218015 | 0 | 4.055339 | 0
2018-04-09 12:11 | 155064.1 | 7545.8237 | 3 | 12 | 4.400116 | 0.08149529 | 0.9242204 | 0 | 4.065983 | 0
2018-04-09 12:13 | 155184.2 | 120.0024 | 4 | 12 | 4.380764 | 0 | 0.9242204 | 0 | 4.065983 | 0
2018-04-09 12:15 | 155304.2 | 240.0004 | 4 | 12 | 4.376545 | 0 | 0.9242204 | 0 | 4.065983 | 0
2018-04-09 12:16 | 155364.2 | 300.0039 | 4 | 12 | 4.374732 | 0 | 0.9242204 | 0 | 4.065983 | 0
2018-04-09 12:18 | 155484.3 | 120.0015 | 5 | 12 | 3.901806 | -2.282015 | 0.9242204 | 0.07605788 | 4.065983 | 0.301336
2018-04-09 12:20 | 155604.3 | 240.0019 | 5 | 12 | 3.823233 | -2.282019 | 0.9242204 | 0.1521209 | 4.065983 | 0.5951056
2018-04-09 12:22 | 155724.3 | 360.0015 | 5 | 12 | 3.747203 | -2.282001 | 0.9242204 | 0.2281802 | 4.065983 | 0.8829976
2018-04-09 12:24 | 155844.3 | 480.001 | 5 | 12 | 3.671924 | -2.282031 | 0.9242204 | 0.3042413 | 4.065983 | 1.165153
2018-04-09 12:26 | 155964.3 | 600.0015 | 5 | 12 | 3.596786 | -2.282008 | 0.9242204 | 0.3803009 | 4.065983 | 1.44157
2018-04-09 12:28 | 156084.3 | 720.0018 | 5 | 12 | 3.524549 | -2.282046 | 0.9242204 | 0.4563641 | 4.065983 | 1.712364
2018-04-09 12:30 | 156204.3 | 840.0006 | 5 | 12 | 3.460375 | -2.28204 | 0.9242204 | 0.5324212 | 4.065983 | 1.977935
2018-04-09 12:32 | 156324.3 | 960.0018 | 5 | 12 | 3.40418 | -2.281998 | 0.9242204 | 0.6084859 | 4.065983 | 2.238977
2018-04-09 12:34 | 156444.3 | 1080.0016 | 5 | 12 | 3.349489 | -2.282048 | 0.9242204 | 0.6845443 | 4.065983 | 2.495831
2018-04-09 12:36 | 156564.3 | 1200.0019 | 5 | 12 | 3.281079 | -2.282057 | 0.9242204 | 0.7606033 | 4.065983 | 2.748172
2018-04-09 12:38 | 156684.3 | 1320.0023 | 5 | 12 | 3.14034 | -2.282027 | 0.9242204 | 0.8366651 | 4.065983 | 2.993203
2018-04-09 12:39 | 156752.3 | 1388.0206 | 5 | 12 | 2.999994 | -2.282021 | 0.9242204 | 0.8797777 | 4.065983 | 3.125657
2018-04-09 12:41 | 156872.3 | 120.002 | 6 | 12 | 3.784307 | 0 | 0.9242204 | 0.8797777 | 4.065983 | 3.125657
2018-04-09 12:43 | 156992.3 | 240.0008 | 6 | 12 | 3.810494 | 0 | 0.9242204 | 0.8797777 | 4.065983 | 3.125657
2018-04-09 12:44 | 157052.3 | 300.0003 | 6 | 12 | 3.818945 | 0 | 0.9242204 | 0.8797777 | 4.065983 | 3.125657
2018-04-09 12:44 | 157052.3 | 0.0025 | 7 | 13 | 3.81908 | 0 | 0 | 0 | 0 | 0
2018-04-09 12:44 | 157052.8 | 0.412 | 2 | 13 | 4.008566 | 1.444582 | 7.526526e-05 | 0 | 0.0002968377 | 0
2018-04-09 12:46 | 157172.9 | 120.0007 | 3 | 13 | 4.400347 | 2.435385 | 0.0904126 | 0 | 0.397217 | 0
2018-04-09 12:48 | 157292.9 | 240.0019 | 3 | 13 | 4.400313 | 2.108225 | 0.1659726 | 0 | 0.7297047 | 0
2018-04-09 12:50 | 157412.9 | 360.0015 | 3 | 13 | 4.400305 | 1.847906 | 0.2317178 | 0 | 1.019004 | 0
2018-04-09 12:52 | 157532.9 | 480.0019 | 3 | 13 | 4.400296 | 1.634384 | 0.2896748 | 0 | 1.274032 | 0
2018-04-09 12:54 | 157652.9 | 600.0015 | 3 | 13 | 4.400309 | 1.441359 | 0.3408805 | 0 | 1.499352 | 0
2018-04-09 12:56 | 157772.9 | 720.0019 | 3 | 13 | 4.400292 | 1.266134 | 0.3859441 | 0 | 1.697645 | 0
2018-04-09 12:58 | 157892.9 | 840.0024 | 3 | 13 | 4.400304 | 1.114759 | 0.4255543 | 0 | 1.871941 | 0
2018-04-09 13:00 | 158012.9 | 960.002 | 3 | 13 | 4.400202 | 0.9869995 | 0.4605266 | 0 | 2.025829 | 0
2018-04-09 13:02 | 158132.9 | 1080.0015 | 3 | 13 | 4.400286 | 0.8809032 | 0.4916116 | 0 | 2.162611 | 0
2018-04-09 13:04 | 158252.9 | 1200.0012 | 3 | 13 | 4.400265 | 0.7897797 | 0.5194095 | 0 | 2.284929 | 0
2018-04-09 13:06 | 158372.9 | 1320.0015 | 3 | 13 | 4.400216 | 0.7096882 | 0.5443718 | 0 | 2.39477 | 0
2018-04-09 13:08 | 158492.9 | 1440.0012 | 3 | 13 | 4.400198 | 0.6393299 | 0.5668355 | 0 | 2.493616 | 0
2018-04-09 13:10 | 158612.9 | 1560.0015 | 3 | 13 | 4.400236 | 0.5769844 | 0.5870938 | 0 | 2.582757 | 0
2018-04-09 13:12 | 158732.9 | 1680.0019 | 3 | 13 | 4.400225 | 0.5213432 | 0.6053851 | 0 | 2.663244 | 0
2018-04-09 13:14 | 158852.9 | 1800.0007 | 3 | 13 | 4.400239 | 0.4723377 | 0.6219324 | 0 | 2.736056 | 0
2018-04-09 13:16 | 158972.9 | 1920.0011 | 3 | 13 | 4.400231 | 0.4296227 | 0.636962 | 0 | 2.802189 | 0
2018-04-09 13:18 | 159092.9 | 2040.0014 | 3 | 13 | 4.400241 | 0.3928719 | 0.6506621 | 0 | 2.862473 | 0
2018-04-09 13:20 | 159212.9 | 2160.001 | 3 | 13 | 4.400164 | 0.3607998 | 0.6632229 | 0 | 2.917743 | 0
2018-04-09 13:22 | 159332.9 | 2280.0014 | 3 | 13 | 4.400222 | 0.3344536 | 0.6748064 | 0 | 2.968713 | 0
2018-04-09 13:24 | 159452.9 | 2400.0018 | 3 | 13 | 4.400184 | 0.3112926 | 0.6855611 | 0 | 3.016037 | 0
2018-04-09 13:26 | 159572.9 | 2520.0008 | 3 | 13 | 4.400266 | 0.2917824 | 0.6955999 | 0 | 3.060209 | 0
2018-04-09 13:28 | 159692.9 | 2640.0012 | 3 | 13 | 4.400175 | 0.2737103 | 0.7050147 | 0 | 3.101636 | 0
2018-04-09 13:30 | 159812.9 | 2760.0015 | 3 | 13 | 4.400212 | 0.2583485 | 0.7138771 | 0 | 3.140633 | 0
2018-04-09 13:32 | 159932.9 | 2880.0011 | 3 | 13 | 4.400217 | 0.2447414 | 0.7222515 | 0 | 3.177482 | 0
2018-04-09 13:34 | 160052.9 | 3000.0007 | 3 | 13 | 4.400184 | 0.2321873 | 0.7301916 | 0 | 3.21242 | 0
2018-04-09 13:36 | 160172.9 | 3120.001 | 3 | 13 | 4.400227 | 0.2211857 | 0.7377352 | 0 | 3.245613 | 0
2018-04-09 13:38 | 160292.9 | 3240.0032 | 3 | 13 | 4.400219 | 0.2108784 | 0.7449257 | 0 | 3.277253 | 0
2018-04-09 13:40 | 160412.9 | 3360.0019 | 3 | 13 | 4.40014 | 0.2012787 | 0.7517928 | 0 | 3.307469 | 0
2018-04-09 13:42 | 160532.9 | 3480.0009 | 3 | 13 | 4.400203 | 0.1932163 | 0.7583632 | 0 | 3.33638 | 0
2018-04-09 13:44 | 160652.9 | 3600.0018 | 3 | 13 | 4.400193 | 0.1853542 | 0.764664 | 0 | 3.364105 | 0
2018-04-09 13:46 | 160772.9 | 3720.0006 | 3 | 13 | 4.400144 | 0.1777287 | 0.770712 | 0 | 3.390717 | 0
2018-04-09 13:48 | 160892.9 | 3840.0018 | 3 | 13 | 4.4002 | 0.1715126 | 0.7765309 | 0 | 3.416321 | 0
2018-04-09 13:50 | 161012.9 | 3960.0006 | 3 | 13 | 4.40018 | 0.165266 | 0.782136 | 0 | 3.440984 | 0
2018-04-09 13:52 | 161132.9 | 4080.0019 | 3 | 13 | 4.400109 | 0.1589832 | 0.7875387 | 0 | 3.464757 | 0
2018-04-09 13:54 | 161252.9 | 4200.0004 | 3 | 13 | 4.400171 | 0.1541862 | 0.792757 | 0 | 3.487718 | 0
2018-04-09 13:56 | 161372.9 | 4320.002 | 3 | 13 | 4.400151 | 0.1488819 | 0.7977996 | 0 | 3.509907 | 0
2018-04-09 13:58 | 161492.9 | 4440.0006 | 3 | 13 | 4.400199 | 0.1442699 | 0.8026796 | 0 | 3.531379 | 0
2018-04-09 14:00 | 161612.9 | 4560.0019 | 3 | 13 | 4.400219 | 0.1398754 | 0.8074079 | 0 | 3.552184 | 0
2018-04-09 14:02 | 161732.9 | 4680.0007 | 3 | 13 | 4.400153 | 0.1354027 | 0.8119887 | 0 | 3.57234 | 0
2018-04-09 14:04 | 161852.9 | 4800.0011 | 3 | 13 | 4.400109 | 0.1309338 | 0.8164325 | 0 | 3.591894 | 0
2018-04-09 14:06 | 161972.9 | 4920.0015 | 3 | 13 | 4.400156 | 0.1277428 | 0.8207459 | 0 | 3.610874 | 0
2018-04-09 14:08 | 162092.9 | 5040.0012 | 3 | 13 | 4.400225 | 0.1244125 | 0.8249457 | 0 | 3.629354 | 0
2018-04-09 14:10 | 162212.9 | 5160.0007 | 3 | 13 | 4.40013 | 0.1207199 | 0.829019 | 0 | 3.647277 | 0
2018-04-09 14:12 | 162332.9 | 5280.0009 | 3 | 13 | 4.400142 | 0.1174717 | 0.8329887 | 0 | 3.664744 | 0
2018-04-09 14:14 | 162452.9 | 5400.0014 | 3 | 13 | 4.400207 | 0.1148453 | 0.836853 | 0 | 3.681747 | 0
2018-04-09 14:16 | 162572.9 | 5520.0019 | 3 | 13 | 4.400152 | 0.1115417 | 0.8406214 | 0 | 3.698329 | 0
2018-04-09 14:18 | 162692.9 | 5640.0016 | 3 | 13 | 4.400083 | 0.1083183 | 0.8442962 | 0 | 3.714499 | 0
2018-04-09 14:20 | 162812.9 | 5760.002 | 3 | 13 | 4.400126 | 0.1060848 | 0.8478823 | 0 | 3.730278 | 0
2018-04-09 14:22 | 162932.9 | 5880.0015 | 3 | 13 | 4.400102 | 0.1034603 | 0.8513839 | 0 | 3.745685 | 0
2018-04-09 14:24 | 163052.9 | 6000.0011 | 3 | 13 | 4.400155 | 0.1016464 | 0.8548033 | 0 | 3.760731 | 0
2018-04-09 14:26 | 163172.9 | 6120.0015 | 3 | 13 | 4.40004 | 0.09874916 | 0.8581465 | 0 | 3.775442 | 0
2018-04-09 14:28 | 163292.9 | 6240.0018 | 3 | 13 | 4.400061 | 0.09653664 | 0.8614163 | 0 | 3.78983 | 0
2018-04-09 14:30 | 163412.9 | 6360.0022 | 3 | 13 | 4.400199 | 0.09543419 | 0.8646116 | 0 | 3.803889 | 0
2018-04-09 14:32 | 163532.9 | 6480.0012 | 3 | 13 | 4.400153 | 0.09316635 | 0.8677472 | 0 | 3.817686 | 0
2018-04-09 14:34 | 163652.9 | 6600.0015 | 3 | 13 | 4.400029 | 0.09062004 | 0.8708089 | 0 | 3.831158 | 0
2018-04-09 14:36 | 163772.9 | 6720.0018 | 3 | 13 | 4.400002 | 0.088377 | 0.8738144 | 0 | 3.844382 | 0
2018-04-09 14:38 | 163892.9 | 6840.0014 | 3 | 13 | 4.400029 | 0.08734322 | 0.8767475 | 0 | 3.857288 | 0
2018-04-09 14:40 | 164012.9 | 6960.0002 | 3 | 13 | 4.400058 | 0.08569336 | 0.8796337 | 0 | 3.869988 | 0
2018-04-09 14:42 | 164132.9 | 7080.0007 | 3 | 13 | 4.400095 | 0.08434296 | 0.8824697 | 0 | 3.882466 | 0
2018-04-09 14:44 | 164252.9 | 7200.0011 | 3 | 13 | 4.400093 | 0.08210373 | 0.88524 | 0 | 3.894656 | 0
2018-04-09 14:45 | 164312.2 | 7259.3581 | 3 | 13 | 4.400135 | 0.08149719 | 0.8865927 | 0 | 3.900608 | 0
2018-04-09 14:47 | 164432.2699 | 120.0015 | 4 | 13 | 4.380394 | 0 | 0.8865927 | 0 | 3.900608 | 0
2018-04-09 14:49 | 164552.2694 | 240.001 | 4 | 13 | 4.376131 | 0 | 0.8865927 | 0 | 3.900608 | 0
2018-04-09 14:50 | 164612.2729 | 300.0045 | 4 | 13 | 4.374327 | 0 | 0.8865927 | 0 | 3.900608 | 0
2018-04-09 14:52 | 164732.4 | 120.0016 | 5 | 13 | 3.891279 | -2.282064 | 0.8865927 | 0.0760584 | 3.900608 | 0.3006387
2018-04-09 14:54 | 164852.4 | 240.0005 | 5 | 13 | 3.810585 | -2.282115 | 0.8865927 | 0.1521174 | 3.900608 | 0.593511
2018-04-09 14:56 | 164972.4 | 360.0009 | 5 | 13 | 3.731771 | -2.282084 | 0.8865927 | 0.2281791 | 3.900608 | 0.8803489
2018-04-09 14:58 | 165092.4 | 480.0021 | 5 | 13 | 3.653391 | -2.282103 | 0.8865927 | 0.3042415 | 3.900608 | 1.161213
2018-04-09 15:00 | 165212.4 | 600.0008 | 5 | 13 | 3.575597 | -2.282075 | 0.8865927 | 0.3803026 | 3.900608 | 1.436128
2018-04-09 15:02 | 165332.4 | 720.0012 | 5 | 13 | 3.501568 | -2.282086 | 0.8865927 | 0.4563657 | 3.900608 | 1.705234
2018-04-09 15:04 | 165452.4 | 840.0009 | 5 | 13 | 3.44592 | -2.282071 | 0.8865927 | 0.5324278 | 3.900608 | 1.969258
2018-04-09 15:06 | 165572.4 | 960.0021 | 5 | 13 | 3.392088 | -2.282069 | 0.8865927 | 0.6084912 | 3.900608 | 2.22939
2018-04-09 15:08 | 165692.4 | 1080.0009 | 5 | 13 | 3.332742 | -2.282101 | 0.8865927 | 0.6845502 | 3.900608 | 2.48517
2018-04-09 15:10 | 165812.4 | 1200.0013 | 5 | 13 | 3.255602 | -2.28209 | 0.8865927 | 0.7606152 | 3.900608 | 2.735956
2018-04-09 15:12 | 165932.4 | 1320.0025 | 5 | 13 | 3.093447 | -2.282092 | 0.8865927 | 0.8366771 | 3.900608 | 2.978317
2018-04-09 15:13 | 165976.5 | 1364.1611 | 5 | 13 | 2.999989 | -2.282101 | 0.8865927 | 0.8646695 | 3.900608 | 3.063621
2018-04-09 15:15 | 166096.6 | 120.0013 | 6 | 13 | 3.789432 | 0 | 0.8865927 | 0.8646695 | 3.900608 | 3.063621
2018-04-09 15:17 | 166216.6 | 240.0008 | 6 | 13 | 3.81605 | 0 | 0.8865927 | 0.8646695 | 3.900608 | 3.063621
2018-04-09 15:18 | 166276.6 | 300.0012 | 6 | 13 | 3.82421 | 0 | 0.8865927 | 0.8646695 | 3.900608 | 3.063621
2018-04-09 15:18 | 166276.6 | 0.0048 | 7 | 14 | 3.82401 | 0 | 0 | 0 | 0 | 0
2018-04-09 15:18 | 166277 | 0.3872 | 2 | 14 | 4.009208 | 1.371281 | 6.647842e-05 | 3.22e-10 | 0.0002622693 | 1.233e-09
2018-04-09 15:20 | 166397.1 | 120.0009 | 3 | 14 | 4.400337 | 2.371937 | 0.08789628 | 3.22e-10 | 0.3863043 | 1.233e-09
2018-04-09 15:22 | 166517.1 | 240.0019 | 3 | 14 | 4.400315 | 2.065447 | 0.1617458 | 3.22e-10 | 0.7112654 | 1.233e-09
2018-04-09 15:24 | 166637.1 | 360.0015 | 3 | 14 | 4.400258 | 1.812281 | 0.2262051 | 3.22e-10 | 0.9949063 | 1.233e-09
2018-04-09 15:26 | 166757.1 | 480.002 | 3 | 14 | 4.400269 | 1.604877 | 0.2830744 | 3.22e-10 | 1.245148 | 1.233e-09
2018-04-09 15:28 | 166877.1 | 600.0009 | 3 | 14 | 4.400308 | 1.417503 | 0.3334028 | 3.22e-10 | 1.466608 | 1.233e-09
2018-04-09 15:30 | 166997.1 | 720.0021 | 3 | 14 | 4.400249 | 1.24728 | 0.3777636 | 3.22e-10 | 1.661808 | 1.233e-09
2018-04-09 15:32 | 167117.1 | 840.0005 | 3 | 14 | 4.400273 | 1.099506 | 0.4168147 | 3.22e-10 | 1.833644 | 1.233e-09
2018-04-09 15:34 | 167237.1 | 960.0004 | 3 | 14 | 4.400286 | 0.9753838 | 0.4513275 | 3.22e-10 | 1.98551 | 1.233e-09
2018-04-09 15:36 | 167357.1 | 1080.0016 | 3 | 14 | 4.400244 | 0.869957 | 0.4820329 | 3.22e-10 | 2.120622 | 1.233e-09
2018-04-09 15:38 | 167477.1 | 1200.002 | 3 | 14 | 4.400182 | 0.7794647 | 0.5094947 | 3.22e-10 | 2.241461 | 1.233e-09
2018-04-09 15:40 | 167597.1 | 1320.0016 | 3 | 14 | 4.400227 | 0.7018757 | 0.5341667 | 3.22e-10 | 2.350024 | 1.233e-09
2018-04-09 15:42 | 167717.1 | 1440.0012 | 3 | 14 | 4.400253 | 0.6329288 | 0.5563895 | 3.22e-10 | 2.44781 | 1.233e-09
2018-04-09 15:44 | 167837.1 | 1560.0024 | 3 | 14 | 4.400255 | 0.5716171 | 0.576434 | 3.22e-10 | 2.53601 | 1.233e-09
2018-04-09 15:46 | 167957.1 | 1680.0012 | 3 | 14 | 4.400244 | 0.5167255 | 0.5945505 | 3.22e-10 | 2.615728 | 1.233e-09
2018-04-09 15:48 | 168077.1 | 1800.0025 | 3 | 14 | 4.400201 | 0.4683304 | 0.6109512 | 3.22e-10 | 2.687895 | 1.233e-09
2018-04-09 15:50 | 168197.1 | 1920.0024 | 3 | 14 | 4.400248 | 0.426569 | 0.6258509 | 3.22e-10 | 2.753457 | 1.233e-09
2018-04-09 15:52 | 168317.1 | 2040.0014 | 3 | 14 | 4.400208 | 0.3899002 | 0.6394448 | 3.22e-10 | 2.813273 | 1.233e-09
2018-04-09 15:54 | 168437.1 | 2160.0021 | 3 | 14 | 4.400237 | 0.3588562 | 0.6519164 | 3.22e-10 | 2.868151 | 1.233e-09
2018-04-09 15:56 | 168557.1 | 2280.0009 | 3 | 14 | 4.400245 | 0.3322182 | 0.6634175 | 3.22e-10 | 2.918758 | 1.233e-09
2018-04-09 15:58 | 168677.1 | 2400.0004 | 3 | 14 | 4.400185 | 0.3086281 | 0.6740879 | 3.22e-10 | 2.96571 | 1.233e-09
2018-04-09 16:00 | 168797.1 | 2520.0008 | 3 | 14 | 4.400209 | 0.2888126 | 0.6840385 | 3.22e-10 | 3.009495 | 1.233e-09
2018-04-09 16:02 | 168917.1 | 2640.002 | 3 | 14 | 4.400208 | 0.2714615 | 0.6933662 | 3.22e-10 | 3.050539 | 1.233e-09
2018-04-09 16:04 | 169037.1 | 2760.0024 | 3 | 14 | 4.400174 | 0.2557411 | 0.7021469 | 3.22e-10 | 3.089175 | 1.233e-09
2018-04-09 16:06 | 169157.1 | 2880.0019 | 3 | 14 | 4.400207 | 0.2420483 | 0.7104448 | 3.22e-10 | 3.125688 | 1.233e-09
2018-04-09 16:08 | 169277.1 | 3000.0015 | 3 | 14 | 4.400213 | 0.2299423 | 0.7183076 | 3.22e-10 | 3.160286 | 1.233e-09
2018-04-09 16:10 | 169397.1 | 3120.0011 | 3 | 14 | 4.400231 | 0.2189312 | 0.7257787 | 3.22e-10 | 3.19316 | 1.233e-09
2018-04-09 16:12 | 169517.1 | 3240 | 3 | 14 | 4.40022 | 0.2087803 | 0.7328969 | 3.22e-10 | 3.224482 | 1.233e-09
2018-04-09 16:14 | 169637.1 | 3360.0012 | 3 | 14 | 4.400158 | 0.1991367 | 0.7396929 | 3.22e-10 | 3.254385 | 1.233e-09
2018-04-09 16:16 | 169757.1 | 3480.0024 | 3 | 14 | 4.400157 | 0.1905327 | 0.7461875 | 3.22e-10 | 3.282963 | 1.233e-09
2018-04-09 16:18 | 169877.1 | 3600.0008 | 3 | 14 | 4.400203 | 0.1833992 | 0.752422 | 3.22e-10 | 3.310395 | 1.233e-09
2018-04-09 16:20 | 169997.1 | 3720 | 3 | 14 | 4.40021 | 0.1765499 | 0.758412 | 3.22e-10 | 3.336753 | 1.233e-09
2018-04-09 16:22 | 170117.1 | 3840.002 | 3 | 14 | 4.40022 | 0.1699905 | 0.7641746 | 3.22e-10 | 3.362109 | 1.233e-09
2018-04-09 16:24 | 170237.1 | 3960.0025 | 3 | 14 | 4.400123 | 0.1633644 | 0.7697262 | 3.22e-10 | 3.386537 | 1.233e-09
2018-04-09 16:26 | 170357.1 | 4080.0014 | 3 | 14 | 4.400226 | 0.1581955 | 0.7750819 | 3.22e-10 | 3.410103 | 1.233e-09
2018-04-09 16:28 | 170477.1 | 4200.0016 | 3 | 14 | 4.400127 | 0.1520367 | 0.7802535 | 3.22e-10 | 3.432859 | 1.233e-09
2018-04-09 16:30 | 170597.1 | 4320.002 | 3 | 14 | 4.400146 | 0.1475468 | 0.7852471 | 3.22e-10 | 3.454832 | 1.233e-09
2018-04-09 16:32 | 170717.1 | 4440.0024 | 3 | 14 | 4.400161 | 0.1427269 | 0.790087 | 3.22e-10 | 3.476128 | 1.233e-09
2018-04-09 16:34 | 170837.1 | 4560.0011 | 3 | 14 | 4.40008 | 0.1380177 | 0.7947685 | 3.22e-10 | 3.496727 | 1.233e-09
2018-04-09 16:36 | 170957.1 | 4680.0024 | 3 | 14 | 4.400093 | 0.1339417 | 0.7993091 | 3.22e-10 | 3.516707 | 1.233e-09
2018-04-09 16:38 | 171077.1 | 4800.0011 | 3 | 14 | 4.400195 | 0.130621 | 0.8037186 | 3.22e-10 | 3.536109 | 1.233e-09
2018-04-09 16:40 | 171197.1 | 4920.0001 | 3 | 14 | 4.400162 | 0.1265945 | 0.8080026 | 3.22e-10 | 3.554959 | 1.233e-09
2018-04-09 16:42 | 171317.1 | 5040.002 | 3 | 14 | 4.400156 | 0.1232719 | 0.8121672 | 3.22e-10 | 3.573284 | 1.233e-09
2018-04-09 16:44 | 171437.1 | 5160.0017 | 3 | 14 | 4.400154 | 0.119957 | 0.8162149 | 3.22e-10 | 3.591095 | 1.233e-09
2018-04-09 16:46 | 171557.1 | 5280.002 | 3 | 14 | 4.400176 | 0.1170387 | 0.820156 | 3.22e-10 | 3.608436 | 1.233e-09
2018-04-09 16:48 | 171677.1 | 5400 | 3 | 14 | 4.400199 | 0.1141586 | 0.8239987 | 3.22e-10 | 3.625345 | 1.233e-09
2018-04-09 16:50 | 171797.1 | 5520.002 | 3 | 14 | 4.400177 | 0.1112061 | 0.8277422 | 3.22e-10 | 3.641816 | 1.233e-09
2018-04-09 16:52 | 171917.1 | 5640.0013 | 3 | 14 | 4.400161 | 0.1082649 | 0.8313933 | 3.22e-10 | 3.657882 | 1.233e-09
2018-04-09 16:54 | 172037.1 | 5760.0019 | 3 | 14 | 4.400165 | 0.1056862 | 0.8349609 | 3.22e-10 | 3.67358 | 1.233e-09
2018-04-09 16:56 | 172157.1 | 5880.0015 | 3 | 14 | 4.400128 | 0.1030579 | 0.8384379 | 3.22e-10 | 3.688879 | 1.233e-09
2018-04-09 16:58 | 172277.1 | 6000.0012 | 3 | 14 | 4.400174 | 0.1012726 | 0.8418401 | 3.22e-10 | 3.70385 | 1.233e-09
2018-04-09 17:00 | 172397.1 | 6120.0023 | 3 | 14 | 4.400167 | 0.0987587 | 0.8451728 | 3.22e-10 | 3.718514 | 1.233e-09
2018-04-09 17:02 | 172517.1 | 6240.002 | 3 | 14 | 4.400178 | 0.09690666 | 0.8484308 | 3.22e-10 | 3.73285 | 1.233e-09
2018-04-09 17:04 | 172637.1 | 6360.0024 | 3 | 14 | 4.400147 | 0.09460831 | 0.8516167 | 3.22e-10 | 3.746868 | 1.233e-09
2018-04-09 17:06 | 172757.1 | 6480.0019 | 3 | 14 | 4.400136 | 0.09280396 | 0.8547373 | 3.22e-10 | 3.760599 | 1.233e-09
2018-04-09 17:08 | 172877.1 | 6600 | 3 | 14 | 4.400161 | 0.0909729 | 0.8577973 | 3.22e-10 | 3.774063 | 1.233e-09
2018-04-09 17:10 | 172997.1 | 6720.002 | 3 | 14 | 4.400206 | 0.08948135 | 0.8608 | 3.22e-10 | 3.787276 | 1.233e-09
2018-04-09 17:12 | 173117.1 | 6840.0007 | 3 | 14 | 4.400088 | 0.08699417 | 0.8637418 | 3.22e-10 | 3.80022 | 1.233e-09
2018-04-09 17:14 | 173237.1 | 6960.0012 | 3 | 14 | 4.400126 | 0.08571053 | 0.8666266 | 3.22e-10 | 3.812913 | 1.233e-09
2018-04-09 17:16 | 173357.1 | 7080.0008 | 3 | 14 | 4.400082 | 0.08394623 | 0.8694609 | 3.22e-10 | 3.825385 | 1.233e-09
2018-04-09 17:18 | 173477.1 | 7200.0012 | 3 | 14 | 4.399954 | 0.0817337 | 0.8722382 | 3.22e-10 | 3.837605 | 1.233e-09
2018-04-09 17:19 | 173556 | 7278.9073 | 3 | 14 | 4.400076 | 0.0814991 | 0.8740296 | 3.22e-10 | 3.845487 | 1.233e-09
2018-04-09 17:21 | 173676 | 120.0012 | 4 | 14 | 4.38019 | 0 | 0.8740297 | 3.22e-10 | 3.845488 | 1.233e-09
2018-04-09 17:23 | 173796 | 240.0001 | 4 | 14 | 4.375916 | 0 | 0.8740297 | 3.22e-10 | 3.845488 | 1.233e-09
2018-04-09 17:24 | 173856 | 300.0028 | 4 | 14 | 4.3741 | 0 | 0.8740297 | 3.22e-10 | 3.845488 | 1.233e-09
2018-04-09 17:26 | 173976.1 | 120.0007 | 5 | 14 | 3.884583 | -2.282064 | 0.8740297 | 0.07605975 | 3.845488 | 0.300261
2018-04-09 17:28 | 174096.1 | 240.0019 | 5 | 14 | 3.800189 | -2.282054 | 0.8740297 | 0.1521212 | 3.845488 | 0.5924906
2018-04-09 17:30 | 174216.1 | 360.0004 | 5 | 14 | 3.71761 | -2.282092 | 0.8740297 | 0.2281818 | 3.845488 | 0.8783913
2018-04-09 17:32 | 174336.1 | 480.0019 | 5 | 14 | 3.63553 | -2.282027 | 0.8740297 | 0.3042437 | 3.845488 | 1.158034
2018-04-09 17:34 | 174456.1 | 600.0007 | 5 | 14 | 3.554381 | -2.282063 | 0.8740297 | 0.380305 | 3.845488 | 1.431459
2018-04-09 17:36 | 174576.1 | 720.0011 | 5 | 14 | 3.479187 | -2.28204 | 0.8740297 | 0.4563654 | 3.845488 | 1.69889
2018-04-09 17:38 | 174696.1 | 840.0015 | 5 | 14 | 3.414576 | -2.282054 | 0.8740297 | 0.532425 | 3.845488 | 1.960992
2018-04-09 17:40 | 174816.1 | 960.0012 | 5 | 14 | 3.356537 | -2.282048 | 0.8740297 | 0.6084856 | 3.845488 | 2.218488
2018-04-09 17:42 | 174936.1 | 1080.0014 | 5 | 14 | 3.293249 | -2.282025 | 0.8740297 | 0.6845466 | 3.845488 | 2.471474
2018-04-09 17:44 | 175056.1 | 1200.001 | 5 | 14 | 3.186685 | -2.282092 | 0.8740297 | 0.7606072 | 3.845488 | 2.718444
2018-04-09 17:46 | 175154.4 | 1298.3313 | 5 | 14 | 2.999989 | -2.282059 | 0.8740297 | 0.822934 | 3.845488 | 2.911757
2018-04-09 17:48 | 175274.5 | 120.0004 | 6 | 14 | 3.79085 | 0 | 0.8740297 | 0.822934 | 3.845488 | 2.911757
2018-04-09 17:50 | 175394.5 | 240.0024 | 6 | 14 | 3.817104 | 0 | 0.8740297 | 0.822934 | 3.845488 | 2.911757
2018-04-09 17:51 | 175454.5 | 300.0028 | 6 | 14 | 3.825335 | 0 | 0.8740297 | 0.822934 | 3.845488 | 2.911757
2018-04-09 17:51 | 175454.5 | 0.0026 | 7 | 15 | 3.825259 | 0 | 0 | 0 | 0 | 0
2018-04-09 17:51 | 175455 | 0.3808 | 2 | 15 | 4.007156 | 1.32226 | 6.496246e-05 | 0 | 0.000256406 | 0
2018-04-09 17:53 | 175575 | 120.0016 | 3 | 15 | 4.400274 | 2.298843 | 0.08555515 | 0 | 0.3760903 | 0
2018-04-09 17:55 | 175695 | 240.0012 | 3 | 15 | 4.400288 | 1.991903 | 0.1569691 | 0 | 0.6903338 | 0
2018-04-09 17:57 | 175815 | 360.0008 | 3 | 15 | 4.400271 | 1.741163 | 0.2190109 | 0 | 0.9633368 | 0
2018-04-09 17:59 | 175935 | 480.0012 | 3 | 15 | 4.400244 | 1.537086 | 0.2735718 | 0 | 1.203421 | 0
2018-04-09 18:01 | 176055 | 600.0016 | 3 | 15 | 4.400288 | 1.355173 | 0.3217281 | 0 | 1.415322 | 0
2018-04-09 18:03 | 176175 | 720.0012 | 3 | 15 | 4.400222 | 1.191019 | 0.3641112 | 0 | 1.60182 | 0
2018-04-09 18:05 | 176295 | 840.0001 | 3 | 15 | 4.400245 | 1.05077 | 0.4014224 | 0 | 1.766 | 0
2018-04-09 18:07 | 176415 | 960.002 | 3 | 15 | 4.400287 | 0.9326591 | 0.4344174 | 0 | 1.911187 | 0
2018-04-09 18:09 | 176535 | 1080.0007 | 3 | 15 | 4.400284 | 0.8332787 | 0.4637929 | 0 | 2.040446 | 0
2018-04-09 18:11 | 176655 | 1200.0012 | 3 | 15 | 4.400277 | 0.7471104 | 0.4900913 | 0 | 2.156166 | 0
2018-04-09 18:13 | 176775 | 1320.0024 | 3 | 15 | 4.400237 | 0.6721554 | 0.5137178 | 0 | 2.260129 | 0
2018-04-09 18:15 | 176895 | 1440.0012 | 3 | 15 | 4.400265 | 0.6062012 | 0.5349987 | 0 | 2.35377 | 0
2018-04-09 18:17 | 177015 | 1560.0008 | 3 | 15 | 4.40022 | 0.5469475 | 0.5541955 | 0 | 2.43824 | 0
2018-04-09 18:19 | 177135 | 1680.0005 | 3 | 15 | 4.400224 | 0.4947605 | 0.5715393 | 0 | 2.514557 | 0
2018-04-09 18:21 | 177255 | 1800.0008 | 3 | 15 | 4.4002 | 0.4480572 | 0.5872373 | 0 | 2.583632 | 0
2018-04-09 18:23 | 177375 | 1920.0004 | 3 | 15 | 4.400228 | 0.4080009 | 0.6014903 | 0 | 2.646348 | 0
2018-04-09 18:25 | 177495 | 2040.0002 | 3 | 15 | 4.400212 | 0.3729935 | 0.6144915 | 0 | 2.703557 | 0
2018-04-09 18:27 | 177615 | 2160.002 | 3 | 15 | 4.400204 | 0.3431301 | 0.6264162 | 0 | 2.756028 | 0
2018-04-09 18:29 | 177735 | 2280.0025 | 3 | 15 | 4.400241 | 0.3178101 | 0.6374195 | 0 | 2.804445 | 0
2018-04-09 18:31 | 177855 | 2400.0011 | 3 | 15 | 4.400165 | 0.2950096 | 0.647626 | 0 | 2.849356 | 0
2018-04-09 18:33 | 177975 | 2520.0001 | 3 | 15 | 4.400216 | 0.2763023 | 0.6571454 | 0 | 2.891243 | 0
2018-04-09 18:35 | 178095 | 2640.0003 | 3 | 15 | 4.400267 | 0.2596741 | 0.6660614 | 0 | 2.930475 | 0
2018-04-09 18:37 | 178215 | 2760.0008 | 3 | 15 | 4.400161 | 0.243784 | 0.674441 | 0 | 2.967347 | 0
2018-04-09 18:39 | 178335 | 2880.0012 | 3 | 15 | 4.400171 | 0.2306938 | 0.6823528 | 0 | 3.002161 | 0
2018-04-09 18:41 | 178455 | 3000.0016 | 3 | 15 | 4.400204 | 0.2192936 | 0.6898504 | 0 | 3.035151 | 0
2018-04-09 18:43 | 178575 | 3120.0005 | 3 | 15 | 4.400199 | 0.2086926 | 0.6969763 | 0 | 3.066506 | 0
2018-04-09 18:45 | 178695 | 3240.0016 | 3 | 15 | 4.400136 | 0.1987762 | 0.7037663 | 0 | 3.096384 | 0
2018-04-09 18:47 | 178815 | 3360.002 | 3 | 15 | 4.400147 | 0.1902199 | 0.7102492 | 0 | 3.12491 | 0
2018-04-09 18:49 | 178935 | 3480.0016 | 3 | 15 | 4.400176 | 0.1826248 | 0.716453 | 0 | 3.152207 | 0
2018-04-09 18:51 | 179055 | 3600.0004 | 3 | 15 | 4.400095 | 0.1742992 | 0.7224036 | 0 | 3.178391 | 0
2018-04-09 18:53 | 179175 | 3720.0002 | 3 | 15 | 4.400156 | 0.1681061 | 0.7281113 | 0 | 3.203506 | 0
2018-04-09 18:55 | 179295 | 3840.0021 | 3 | 15 | 4.400198 | 0.161932 | 0.7336059 | 0 | 3.227683 | 0
2018-04-09 18:57 | 179415 | 3960.0034 | 3 | 15 | 4.400165 | 0.1559143 | 0.7388944 | 0 | 3.250953 | 0
2018-04-09 18:59 | 179535 | 4080.0004 | 3 | 15 | 4.400215 | 0.1506081 | 0.7439935 | 0 | 3.273389 | 0
2018-04-09 19:01 | 179655 | 4200.0007 | 3 | 15 | 4.400125 | 0.1450329 | 0.7489154 | 0 | 3.295047 | 0
2018-04-09 19:03 | 179775 | 4320.0011 | 3 | 15 | 4.400144 | 0.1402969 | 0.7536756 | 0 | 3.315992 | 0
2018-04-09 19:05 | 179895 | 4440.0015 | 3 | 15 | 4.400116 | 0.1358337 | 0.7582745 | 0 | 3.336228 | 0
2018-04-09 19:07 | 180015 | 4560.0012 | 3 | 15 | 4.400141 | 0.1317387 | 0.7627293 | 0 | 3.35583 | 0
2018-04-09 19:09 | 180135 | 4680.0018 | 3 | 15 | 4.400192 | 0.128109 | 0.7670543 | 0 | 3.37486 | 0
2018-04-09 19:11 | 180255 | 4800.0012 | 3 | 15 | 4.400175 | 0.1243458 | 0.7712432 | 0 | 3.393292 | 0
2018-04-09 19:13 | 180375 | 4920.0008 | 3 | 15 | 4.400191 | 0.1207447 | 0.7753174 | 0 | 3.411219 | 0
2018-04-09 19:15 | 180495 | 5040.0004 | 3 | 15 | 4.400186 | 0.1170902 | 0.779266 | 0 | 3.428593 | 0
2018-04-09 19:17 | 180615 | 5160.0007 | 3 | 15 | 4.400187 | 0.1142235 | 0.7831079 | 0 | 3.445498 | 0
2018-04-09 19:19 | 180735 | 5280.0013 | 3 | 15 | 4.400134 | 0.1108513 | 0.7868595 | 0 | 3.462006 | 0
2018-04-09 19:21 | 180855 | 5400.0017 | 3 | 15 | 4.400162 | 0.108326 | 0.7905077 | 0 | 3.478059 | 0
2018-04-09 19:23 | 180975 | 5520.0021 | 3 | 15 | 4.400087 | 0.1053486 | 0.7940624 | 0 | 3.493699 | 0
2018-04-09 19:25 | 181095 | 5640.0017 | 3 | 15 | 4.400022 | 0.1023922 | 0.7975302 | 0 | 3.508958 | 0
2018-04-09 19:27 | 181215 | 5760.0008 | 3 | 15 | 4.400193 | 0.0989933 | 0.8009029 | 0 | 3.523799 | 0
2018-04-09 19:29 | 181335 | 5880.0008 | 3 | 15 | 4.400097 | 0.09422493 | 0.8041213 | 0 | 3.53796 | 0
2018-04-09 19:31 | 181455 | 6000.0013 | 3 | 15 | 4.400207 | 0.09241295 | 0.8072454 | 0 | 3.551706 | 0
2018-04-09 19:33 | 181575 | 6120.0001 | 3 | 15 | 4.400151 | 0.09056091 | 0.810277 | 0 | 3.565046 | 0
2018-04-09 19:35 | 181695 | 6240.002 | 3 | 15 | 4.400105 | 0.08908272 | 0.8132623 | 0 | 3.578182 | 0
2018-04-09 19:37 | 181815 | 6360.0016 | 3 | 15 | 4.400184 | 0.0883503 | 0.81622 | 0 | 3.591196 | 0
2018-04-09 19:39 | 181935 | 6480.002 | 3 | 15 | 4.400068 | 0.08656693 | 0.8191277 | 0 | 3.60399 | 0
2018-04-09 19:41 | 182055 | 6600.0016 | 3 | 15 | 4.400106 | 0.0856781 | 0.8220022 | 0 | 3.616638 | 0
2018-04-09 19:43 | 182175 | 6720.002 | 3 | 15 | 4.400069 | 0.08429718 | 0.8248363 | 0 | 3.629108 | 0
2018-04-09 19:45 | 182295 | 6840.0007 | 3 | 15 | 4.400081 | 0.08321953 | 0.8276332 | 0 | 3.641415 | 0
2018-04-09 19:47 | 182415 | 6960.0004 | 3 | 15 | 4.400135 | 0.08206558 | 0.8303921 | 0 | 3.653554 | 0
2018-04-09 19:47 | 182453.7 | 6998.7371 | 3 | 15 | 4.400114 | 0.0814991 | 0.8312736 | 0 | 3.657434 | 0
2018-04-09 19:49 | 182573.8 | 120.0016 | 4 | 15 | 4.37984 | 0 | 0.8312737 | 0 | 3.657434 | 0
2018-04-09 19:51 | 182693.8 | 240.002 | 4 | 15 | 4.375579 | 0 | 0.8312737 | 0 | 3.657434 | 0
2018-04-09 19:52 | 182753.8 | 300.0015 | 4 | 15 | 4.373768 | 0 | 0.8312737 | 0 | 3.657434 | 0
2018-04-09 19:54 | 182873.9 | 120.0007 | 5 | 15 | 3.877493 | -2.282021 | 0.8312737 | 0.07606064 | 3.657434 | 0.299733
2018-04-09 19:56 | 182993.9 | 240.0011 | 5 | 15 | 3.793362 | -2.282082 | 0.8312737 | 0.1521189 | 3.657434 | 0.5914223
2018-04-09 19:58 | 183113.9 | 360.0015 | 5 | 15 | 3.711105 | -2.282043 | 0.8312737 | 0.2281814 | 3.657434 | 0.8768229
2018-04-09 20:00 | 183233.9 | 480.0002 | 5 | 15 | 3.62908 | -2.282069 | 0.8312737 | 0.3042378 | 3.657434 | 1.155954
2018-04-09 20:02 | 183353.9 | 600.0015 | 5 | 15 | 3.548217 | -2.282038 | 0.8312737 | 0.3803011 | 3.657434 | 1.428907
2018-04-09 20:04 | 183473.9 | 720.0019 | 5 | 15 | 3.472543 | -2.282086 | 0.8312737 | 0.4563653 | 3.657434 | 1.695863
2018-04-09 20:06 | 183593.9 | 840.0006 | 5 | 15 | 3.406899 | -2.282088 | 0.8312737 | 0.532425 | 3.657434 | 1.957421
2018-04-09 20:08 | 183713.9 | 960.0011 | 5 | 15 | 3.347514 | -2.282103 | 0.8312737 | 0.6084878 | 3.657434 | 2.214297
2018-04-09 20:10 | 183833.9 | 1080 | 5 | 15 | 3.281939 | -2.282069 | 0.8312737 | 0.6845503 | 3.657434 | 2.466526
2018-04-09 20:12 | 183953.9 | 1200.0012 | 5 | 15 | 3.167635 | -2.282092 | 0.8312737 | 0.7606118 | 3.657434 | 2.712414
2018-04-09 20:14 | 184040.4 | 1286.5434 | 5 | 15 | 2.999998 | -2.282061 | 0.8312737 | 0.8154675 | 3.657434 | 2.881923
2018-04-09 20:16 | 184160.5 | 120.0012 | 6 | 15 | 3.792763 | 0 | 0.8312737 | 0.8154675 | 3.657434 | 2.881923
2018-04-09 20:18 | 184280.5 | 240.0003 | 6 | 15 | 3.818814 | 0 | 0.8312737 | 0.8154675 | 3.657434 | 2.881923
2018-04-09 20:19 | 184340.5 | 300.0029 | 6 | 15 | 3.826956 | 0 | 0.8312737 | 0.8154675 | 3.657434 | 2.881923
2018-04-09 20:19 | 184340.4 | 0.0023 | 7 | 16 | 3.826979 | 0 | 0 | 0 | 0 | 0
2018-04-09 20:19 | 184340.9 | 0.3761 | 2 | 16 | 4.012093 | 1.322506 | 6.277335e-05 | 0 | 0.0002478599 | 0
2018-04-09 20:21 | 184460.9 | 120.0001 | 3 | 16 | 4.400298 | 2.263245 | 0.08414296 | 0 | 0.3699383 | 0
2018-04-09 20:23 | 184580.9 | 240.0014 | 3 | 16 | 4.400292 | 1.963257 | 0.1545008 | 0 | 0.6795344 | 0
2018-04-09 20:25 | 184700.9 | 360.0016 | 3 | 16 | 4.40028 | 1.714996 | 0.2156382 | 0 | 0.9485572 | 0
2018-04-09 20:27 | 184820.9 | 480.0011 | 3 | 16 | 4.400338 | 1.514248 | 0.269363 | 0 | 1.184962 | 0
2018-04-09 20:29 | 184940.9 | 600.0003 | 3 | 16 | 4.400258 | 1.335114 | 0.3167881 | 0 | 1.393646 | 0
2018-04-09 20:31 | 185060.9 | 720.0004 | 3 | 16 | 4.400258 | 1.174725 | 0.3585601 | 0 | 1.577454 | 0
2018-04-09 20:33 | 185180.9 | 840.0003 | 3 | 16 | 4.400239 | 1.03661 | 0.3953477 | 0 | 1.739329 | 0
2018-04-09 20:35 | 185300.9 | 960.0004 | 3 | 16 | 4.400286 | 0.9208813 | 0.4279152 | 0 | 1.882635 | 0
2018-04-09 20:37 | 185420.9 | 1080.0025 | 3 | 16 | 4.400201 | 0.8224239 | 0.4569267 | 0 | 2.010293 | 0
2018-04-09 20:39 | 185540.9 | 1200.0012 | 3 | 16 | 4.400254 | 0.7390919 | 0.4829226 | 0 | 2.124682 | 0
2018-04-09 20:41 | 185660.9 | 1320 | 3 | 16 | 4.400285 | 0.6662064 | 0.5063179 | 0 | 2.227627 | 0
2018-04-09 20:43 | 185780.9 | 1440.0028 | 3 | 16 | 4.400242 | 0.6007023 | 0.5274036 | 0 | 2.320409 | 0
2018-04-09 20:45 | 185900.9 | 1560.0015 | 3 | 16 | 4.400205 | 0.5427094 | 0.5464478 | 0 | 2.404208 | 0
2018-04-09 20:47 | 186020.9 | 1680.0019 | 3 | 16 | 4.400147 | 0.4911003 | 0.5636769 | 0 | 2.48002 | 0
2018-04-09 20:49 | 186140.9 | 1800.0008 | 3 | 16 | 4.400253 | 0.446558 | 0.5792922 | 0 | 2.548731 | 0
2018-04-09 20:51 | 186260.9 | 1920.0019 | 3 | 16 | 4.400197 | 0.4064922 | 0.5934918 | 0 | 2.611212 | 0
2018-04-09 20:53 | 186380.9 | 2040.0001 | 3 | 16 | 4.400219 | 0.3726273 | 0.6064686 | 0 | 2.668313 | 0
2018-04-09 20:55 | 186500.9 | 2160.0012 | 3 | 16 | 4.400246 | 0.3431988 | 0.6183779 | 0 | 2.720716 | 0
2018-04-09 20:57 | 186620.9 | 2280 | 3 | 16 | 4.400154 | 0.3170719 | 0.6293716 | 0 | 2.769091 | 0
2018-04-09 20:59 | 186740.9 | 2400.002 | 3 | 16 | 4.400238 | 0.2953987 | 0.6395748 | 0 | 2.813987 | 0
2018-04-09 21:01 | 186860.9 | 2520.0009 | 3 | 16 | 4.400169 | 0.2759171 | 0.6490853 | 0 | 2.855835 | 0
2018-04-09 21:03 | 186980.9 | 2640.0012 | 3 | 16 | 4.400232 | 0.2593517 | 0.6579955 | 0 | 2.895042 | 0
2018-04-09 21:05 | 187100.9 | 2760.0008 | 3 | 16 | 4.400145 | 0.2438927 | 0.6663754 | 0 | 2.931915 | 0
2018-04-09 21:07 | 187220.9 | 2880.0004 | 3 | 16 | 4.400172 | 0.2309227 | 0.6742871 | 0 | 2.966728 | 0
2018-04-09 21:09 | 187340.9 | 3000.0014 | 3 | 16 | 4.400164 | 0.2193108 | 0.6817862 | 0 | 2.999725 | 0
2018-04-09 21:11 | 187460.9 | 3120.0027 | 3 | 16 | 4.400168 | 0.2086353 | 0.6889125 | 0 | 3.031082 | 0
2018-04-09 21:13 | 187580.9 | 3240.0007 | 3 | 16 | 4.400186 | 0.1990643 | 0.6957024 | 0 | 3.060959 | 0
2018-04-09 21:15 | 187700.9 | 3360.0004 | 3 | 16 | 4.400114 | 0.1899242 | 0.70219 | 0 | 3.089505 | 0
2018-04-09 21:17 | 187820.9 | 3480.0015 | 3 | 16 | 4.400196 | 0.1825523 | 0.7083913 | 0 | 3.116792 | 0
2018-04-09 21:19 | 187940.9 | 3600.0013 | 3 | 16 | 4.400116 | 0.1747189 | 0.7143407 | 0 | 3.14297 | 0
2018-04-09 21:21 | 188060.9 | 3720.0015 | 3 | 16 | 4.400225 | 0.1685619 | 0.7200556 | 0 | 3.168117 | 0
2018-04-09 21:23 | 188180.9 | 3840.0004 | 3 | 16 | 4.400113 | 0.1615677 | 0.7255514 | 0 | 3.192299 | 0
2018-04-09 21:25 | 188300.9 | 3960.0016 | 3 | 16 | 4.400122 | 0.1556091 | 0.7308464 | 0 | 3.215598 | 0
2018-04-09 21:27 | 188420.9 | 4080.0012 | 3 | 16 | 4.400199 | 0.1509056 | 0.7359484 | 0 | 3.238047 | 0
2018-04-09 21:29 | 188540.9 | 4200.0016 | 3 | 16 | 4.400195 | 0.1457291 | 0.74087 | 0 | 3.259703 | 0
2018-04-09 21:31 | 188660.9 | 4320.0012 | 3 | 16 | 4.400156 | 0.1405964 | 0.7456337 | 0 | 3.280664 | 0
2018-04-09 21:33 | 188780.9 | 4440.0015 | 3 | 16 | 4.400173 | 0.135788 | 0.7502363 | 0 | 3.300916 | 0
2018-04-09 21:35 | 188900.9 | 4560.0012 | 3 | 16 | 4.400096 | 0.131361 | 0.7546831 | 0 | 3.320483 | 0
2018-04-09 21:37 | 189020.9 | 4680.0013 | 3 | 16 | 4.400134 | 0.1273537 | 0.7590009 | 0 | 3.339481 | 0
2018-04-09 21:39 | 189140.9 | 4800.0014 | 3 | 16 | 4.400141 | 0.1235561 | 0.7631875 | 0 | 3.357903 | 0
2018-04-09 21:41 | 189260.9 | 4920.0016 | 3 | 16 | 4.400151 | 0.1203537 | 0.7672563 | 0 | 3.375807 | 0
2018-04-09 21:43 | 189380.9 | 5040.002 | 3 | 16 | 4.400197 | 0.1173401 | 0.7712135 | 0 | 3.393219 | 0
2018-04-09 21:45 | 189500.9 | 5160.0008 | 3 | 16 | 4.400125 | 0.1137314 | 0.7750657 | 0 | 3.410169 | 0
2018-04-09 21:47 | 189620.9 | 5280.002 | 3 | 16 | 4.400119 | 0.1107368 | 0.7788156 | 0 | 3.426669 | 0
2018-04-09 21:49 | 189740.9 | 5400.0016 | 3 | 16 | 4.400191 | 0.108614 | 0.7824652 | 0 | 3.442728 | 0
2018-04-09 21:51 | 189860.9 | 5520.002 | 3 | 16 | 4.40009 | 0.1053467 | 0.7860214 | 0 | 3.458376 | 0
2018-04-09 21:53 | 189980.9 | 5640 | 3 | 16 | 4.400155 | 0.1031494 | 0.7894931 | 0 | 3.473652 | 0
2018-04-09 21:55 | 190100.9 | 5760.0012 | 3 | 16 | 4.400125 | 0.1004887 | 0.7928815 | 0 | 3.488561 | 0
2018-04-09 21:57 | 190220.9 | 5880.0016 | 3 | 16 | 4.400099 | 0.09797859 | 0.7961931 | 0 | 3.503132 | 0
2018-04-09 21:59 | 190340.9 | 6000.002 | 3 | 16 | 4.400044 | 0.09546089 | 0.799429 | 0 | 3.517371 | 0
2018-04-09 22:01 | 190460.9 | 6120.0024 | 3 | 16 | 4.400104 | 0.09354782 | 0.802588 | 0 | 3.531271 | 0
2018-04-09 22:03 | 190580.9 | 6240.0012 | 3 | 16 | 4.400088 | 0.09171486 | 0.8056759 | 0 | 3.544858 | 0
2018-04-09 22:05 | 190700.9 | 6360.0015 | 3 | 16 | 4.400177 | 0.09020042 | 0.8087003 | 0 | 3.558166 | 0
2018-04-09 22:07 | 190820.9 | 6480.0019 | 3 | 16 | 4.400099 | 0.08776665 | 0.8116654 | 0 | 3.571212 | 0
2018-04-09 22:09 | 190940.9 | 6600 | 3 | 16 | 4.400049 | 0.08569527 | 0.8145687 | 0 | 3.583988 | 0
2018-04-09 22:11 | 191060.9 | 6720.001 | 3 | 16 | 4.400165 | 0.08465958 | 0.8174109 | 0 | 3.596493 | 0
2018-04-09 22:13 | 191180.9 | 6840.0016 | 3 | 16 | 4.400142 | 0.08283424 | 0.8201983 | 0 | 3.608758 | 0
2018-04-09 22:14 | 191269.3 | 6928.3705 | 3 | 16 | 4.400119 | 0.08149719 | 0.8222165 | 0 | 3.617639 | 0
2018-04-09 22:16 | 191389.4 | 120.0015 | 4 | 16 | 4.379698 | 0 | 0.8222165 | 0 | 3.617639 | 0
2018-04-09 22:18 | 191509.4 | 240.0012 | 4 | 16 | 4.375406 | 0 | 0.8222165 | 0 | 3.617639 | 0
2018-04-09 22:19 | 191569.4 | 300.0037 | 4 | 16 | 4.373559 | 0 | 0.8222165 | 0 | 3.617639 | 0
2018-04-09 22:21 | 191689.5 | 120.0023 | 5 | 16 | 3.870336 | -2.282069 | 0.8222165 | 0.07605918 | 3.617639 | 0.29932
2018-04-09 22:23 | 191809.5 | 240.001 | 5 | 16 | 3.781955 | -2.282086 | 0.8222165 | 0.152122 | 3.617639 | 0.5903183
2018-04-09 22:25 | 191929.5 | 360.0023 | 5 | 16 | 3.696017 | -2.282042 | 0.8222165 | 0.2281852 | 3.617639 | 0.8747109
2018-04-09 22:27 | 192049.5 | 480.0011 | 5 | 16 | 3.611311 | -2.282069 | 0.8222165 | 0.3042441 | 3.617639 | 1.152597
2018-04-09 22:29 | 192169.5 | 600 | 5 | 16 | 3.528301 | -2.282073 | 0.8222165 | 0.3803064 | 3.617639 | 1.424107
2018-04-09 22:31 | 192289.5 | 720.0027 | 5 | 16 | 3.452036 | -2.282048 | 0.8222165 | 0.4563705 | 3.617639 | 1.689515
2018-04-09 22:33 | 192409.5 | 840.0007 | 5 | 16 | 3.386872 | -2.28209 | 0.8222165 | 0.5324326 | 3.617639 | 1.949547
2018-04-09 22:35 | 192529.5 | 960.0019 | 5 | 16 | 3.325811 | -2.282103 | 0.8222165 | 0.608496 | 3.617639 | 2.204859
2018-04-09 22:37 | 192649.5 | 1080.0023 | 5 | 16 | 3.252598 | -2.282064 | 0.8222165 | 0.6845562 | 3.617639 | 2.455211
2018-04-09 22:39 | 192769.5 | 1200.0018 | 5 | 16 | 3.103326 | -2.282064 | 0.8222165 | 0.7606155 | 3.617639 | 2.6978
2018-04-09 22:40 | 192818.2 | 1248.7072 | 5 | 16 | 2.99999 | -2.282097 | 0.8222165 | 0.791486 | 3.617639 | 2.792052
2018-04-09 22:42 | 192938.2 | 120.0015 | 6 | 16 | 3.795964 | 0 | 0.8222165 | 0.791486 | 3.617639 | 2.792052
2018-04-09 22:44 | 193058.2 | 240.0013 | 6 | 16 | 3.82213 | 0 | 0.8222165 | 0.791486 | 3.617639 | 2.792052
2018-04-09 22:45 | 193118.2 | 300.0022 | 6 | 16 | 3.830222 | 0 | 0.8222165 | 0.791486 | 3.617639 | 2.792052
2018-04-09 22:45 | 193118.2 | 0.0025 | 7 | 17 | 3.830233 | 0 | 0 | 0 | 0 | 0
2018-04-09 22:45 | 193118.7 | 0.3615 | 2 | 17 | 4.007962 | 1.249033 | 5.780047e-05 | 0 | 0.0002282522 | 0
2018-04-09 22:47 | 193238.7 | 120.0008 | 3 | 17 | 4.400299 | 2.215546 | 0.08240132 | 0 | 0.3623341 | 0
2018-04-09 22:49 | 193358.7 | 240.0011 | 3 | 17 | 4.400286 | 1.920626 | 0.1512782 | 0 | 0.6654134 | 0
2018-04-09 22:51 | 193478.7 | 360.0023 | 3 | 17 | 4.400317 | 1.676056 | 0.2110478 | 0 | 0.9284174 | 0
2018-04-09 22:53 | 193598.7 | 480.0019 | 3 | 17 | 4.400281 | 1.478695 | 0.2635392 | 0 | 1.159395 | 0
2018-04-09 22:55 | 193718.7 | 600.0024 | 3 | 17 | 4.400286 | 1.302847 | 0.3098471 | 0 | 1.363163 | 0
2018-04-09 22:57 | 193838.7 | 720.0003 | 3 | 17 | 4.400294 | 1.146235 | 0.3505994 | 0 | 1.542484 | 0
2018-04-09 22:59 | 193958.7 | 840.0024 | 3 | 17 | 4.400275 | 1.011806 | 0.3865005 | 0 | 1.700458 | 0
2018-04-09 23:01 | 194078.7 | 960 | 3 | 17 | 4.400285 | 0.8988438 | 0.4182846 | 0 | 1.840317 | 0
2018-04-09 23:03 | 194198.7 | 1080.0022 | 3 | 17 | 4.400252 | 0.8033924 | 0.4466116 | 0 | 1.964962 | 0
2018-04-09 23:05 | 194318.7 | 1200.0003 | 3 | 17 | 4.400306 | 0.7223663 | 0.4719976 | 0 | 2.076667 | 0
2018-04-09 23:07 | 194438.7 | 1320.0023 | 3 | 17 | 4.400237 | 0.6499481 | 0.4948324 | 0 | 2.177146 | 0
2018-04-09 23:09 | 194558.7 | 1440.0019 | 3 | 17 | 4.400201 | 0.5863819 | 0.5154164 | 0 | 2.26772 | 0
2018-04-09 23:11 | 194678.7 | 1560.0023 | 3 | 17 | 4.40025 | 0.5302181 | 0.5340034 | 0 | 2.349508 | 0
2018-04-09 23:13 | 194798.7 | 1680.0019 | 3 | 17 | 4.400145 | 0.4790592 | 0.5508175 | 0 | 2.423493 | 0
2018-04-09 23:15 | 194918.7 | 1800.0008 | 3 | 17 | 4.400181 | 0.4355335 | 0.5660536 | 0 | 2.490535 | 0
2018-04-09 23:17 | 195038.7 | 1920.0003 | 3 | 17 | 4.400198 | 0.3969631 | 0.579915 | 0 | 2.551528 | 0
2018-04-09 23:19 | 195158.7 | 2040.0015 | 3 | 17 | 4.400217 | 0.3635559 | 0.5925781 | 0 | 2.607249 | 0
2018-04-09 23:21 | 195278.7 | 2160.0002 | 3 | 17 | 4.400238 | 0.3348274 | 0.6041967 | 0 | 2.658373 | 0
2018-04-09 23:23 | 195398.7 | 2280.0023 | 3 | 17 | 4.400128 | 0.3090534 | 0.6149216 | 0 | 2.705564 | 0
2018-04-09 23:25 | 195518.7 | 2400.001 | 3 | 17 | 4.400173 | 0.2877312 | 0.6248643 | 0 | 2.749314 | 0
2018-04-09 23:27 | 195638.7 | 2520.0007 | 3 | 17 | 4.400174 | 0.269331 | 0.6341397 | 0 | 2.790127 | 0
2018-04-09 23:29 | 195758.7 | 2640.0019 | 3 | 17 | 4.400207 | 0.2531166 | 0.6428379 | 0 | 2.828401 | 0
2018-04-09 23:31 | 195878.7 | 2760.0015 | 3 | 17 | 4.400198 | 0.2384224 | 0.6510166 | 0 | 2.864389 | 0
2018-04-09 23:33 | 195998.7 | 2880.0012 | 3 | 17 | 4.400138 | 0.225132 | 0.6587393 | 0 | 2.89837 | 0
2018-04-09 23:35 | 196118.7 | 3000.0015 | 3 | 17 | 4.400121 | 0.2134056 | 0.6660517 | 0 | 2.930546 | 0
2018-04-09 23:37 | 196238.7 | 3120.0028 | 3 | 17 | 4.400179 | 0.2034874 | 0.6730021 | 0 | 2.961128 | 0
2018-04-09 23:39 | 196358.7 | 3240.0024 | 3 | 17 | 4.400093 | 0.1935539 | 0.6796186 | 0 | 2.990242 | 0
2018-04-09 23:41 | 196478.7 | 3360.0012 | 3 | 17 | 4.400166 | 0.1855145 | 0.6859416 | 0 | 3.018064 | 0
2018-04-09 23:43 | 196598.7 | 3480.0015 | 3 | 17 | 4.400101 | 0.1773453 | 0.6919881 | 0 | 3.04467 | 0
2018-04-09 23:45 | 196718.7 | 3600.0011 | 3 | 17 | 4.400142 | 0.1703682 | 0.6977863 | 0 | 3.070183 | 0
2018-04-09 23:47 | 196838.7 | 3720.0006 | 3 | 17 | 4.400206 | 0.1639462 | 0.7033507 | 0 | 3.094667 | 0
2018-04-09 23:49 | 196958.7 | 3840.0018 | 3 | 17 | 4.400189 | 0.1578236 | 0.708699 | 0 | 3.1182 | 0
2018-04-09 23:51 | 197078.7 | 3960.0015 | 3 | 17 | 4.400099 | 0.1516705 | 0.7138533 | 0 | 3.14088 | 0
2018-04-09 23:53 | 197198.7 | 4080.0019 | 3 | 17 | 4.400079 | 0.1461411 | 0.7188259 | 0 | 3.16276 | 0
2018-04-09 23:55 | 197318.7 | 4200.0014 | 3 | 17 | 4.400059 | 0.1410027 | 0.7236263 | 0 | 3.183882 | 0
2018-04-09 23:57 | 197438.7 | 4320.0005 | 3 | 17 | 4.400103 | 0.1367016 | 0.7282619 | 0 | 3.204279 | 0
2018-04-09 23:59 | 197558.7 | 4440.0007 | 3 | 17 | 4.4 | 0.1321564 | 0.7327436 | 0 | 3.223999 | 0
2018-04-10 00:01 | 197678.7 | 4560.0011 | 3 | 17 | 4.400076 | 0.1282005 | 0.7370877 | 0 | 3.243113 | 0
2018-04-10 00:03 | 197798.7 | 4680.0017 | 3 | 17 | 4.400104 | 0.1247921 | 0.7413022 | 0 | 3.261658 | 0
2018-04-10 00:05 | 197918.7 | 4800.0018 | 3 | 17 | 4.400113 | 0.1211224 | 0.7453931 | 0 | 3.279658 | 0
2018-04-10 00:07 | 198038.7 | 4920.0006 | 3 | 17 | 4.400041 | 0.1175003 | 0.7493665 | 0 | 3.297141 | 0
2018-04-10 00:09 | 198158.7 | 5040.0012 | 3 | 17 | 4.400185 | 0.1149082 | 0.7532339 | 0 | 3.314158 | 0
2018-04-10 00:11 | 198278.7 | 5160.0016 | 3 | 17 | 4.400057 | 0.1111774 | 0.7569851 | 0 | 3.330664 | 0
2018-04-10 00:13 | 198398.7 | 5280.0008 | 3 | 17 | 4.400147 | 0.1087322 | 0.7606462 | 0 | 3.346772 | 0
2018-04-10 00:15 | 198518.7 | 5400.0007 | 3 | 17 | 4.400116 | 0.1057129 | 0.7642134 | 0 | 3.362469 | 0
2018-04-10 00:17 | 198638.7 | 5520.0028 | 3 | 17 | 4.400012 | 0.1027603 | 0.7676799 | 0 | 3.377722 | 0
2018-04-10 00:19 | 198758.7 | 5640.0008 | 3 | 17 | 4.400175 | 0.1009388 | 0.7710755 | 0 | 3.392663 | 0
2018-04-10 00:21 | 198878.7 | 5760.0004 | 3 | 17 | 4.400097 | 0.09809685 | 0.774394 | 0 | 3.407265 | 0
2018-04-10 00:23 | 198998.7 | 5880.0008 | 3 | 17 | 4.400134 | 0.09617805 | 0.7776281 | 0 | 3.421495 | 0
2018-04-10 00:25 | 199118.7 | 6000.0003 | 3 | 17 | 4.40012 | 0.09395599 | 0.7807884 | 0 | 3.4354 | 0
2018-04-10 00:27 | 199238.7 | 6120.0024 | 3 | 17 | 4.400078 | 0.0916748 | 0.7838784 | 0 | 3.448997 | 0
2018-04-10 00:29 | 199358.7 | 6240.0011 | 3 | 17 | 4.399954 | 0.08910751 | 0.7868934 | 0 | 3.462263 | 0
2018-04-10 00:31 | 199478.7 | 6360.0023 | 3 | 17 | 4.400163 | 0.08837890625 | 0.7898554 | 0 | 3.475296 | 0
2018-04-10 00:33 | 199598.7 | 6480.0011 | 3 | 17 | 4.400115 | 0.0862484 | 0.7927526 | 0 | 3.488044 | 0
2018-04-10 00:35 | 199718.7 | 6600.0008 | 3 | 17 | 4.400085 | 0.08434105 | 0.7955971 | 0 | 3.50056 | 0
2018-04-10 00:37 | 199838.7 | 6720.0012 | 3 | 17 | 4.400119 | 0.08288574 | 0.7983856 | 0 | 3.512829 | 0
2018-04-10 00:38 | 199870.9 | 6752.2223 | 3 | 17 | 4.399954 | 0.0814991 | 0.7991192 | 0 | 3.516057 | 0
2018-04-10 00:40 | 199991 | 120.0015 | 4 | 17 | 4.379259 | 0 | 0.7991192 | 0 | 3.516057 | 0
2018-04-10 00:42 | 200111 | 240.001 | 4 | 17 | 4.374917 | 0 | 0.7991192 | 0 | 3.516057 | 0
2018-04-10 00:43 | 200171 | 300.0038 | 4 | 17 | 4.373071 | 0 | 0.7991192 | 0 | 3.516057 | 0
2018-04-10 00:45 | 200291 | 120.0006 | 5 | 17 | 3.862597 | -2.282029 | 0.7991192 | 0.07605641 | 3.516057 | 0.2988058
2018-04-10 00:47 | 200411 | 240.001 | 5 | 17 | 3.771566 | -2.281987 | 0.7991192 | 0.1521164 | 3.516057 | 0.5891044
2018-04-10 00:49 | 200531 | 360.0023 | 5 | 17 | 3.683318 | -2.282042 | 0.7991192 | 0.2281772 | 3.516057 | 0.8726056
2018-04-10 00:51 | 200651 | 480.0001 | 5 | 17 | 3.596704 | -2.282012 | 0.7991192 | 0.3042384 | 3.516057 | 1.149464
2018-04-10 00:53 | 200771 | 600.0014 | 5 | 17 | 3.512163 | -2.282022 | 0.7991192 | 0.3802995 | 3.516057 | 1.419792
2018-04-10 00:55 | 200891 | 720.001 | 5 | 17 | 3.435353 | -2.282042 | 0.7991192 | 0.4563605 | 3.516057 | 1.683938
2018-04-10 00:57 | 201011 | 840.0015 | 5 | 17 | 3.369561 | -2.28204 | 0.7991192 | 0.5324221 | 3.516057 | 1.942684
2018-04-10 00:59 | 201131 | 960.0011 | 5 | 17 | 3.305431 | -2.281975 | 0.7991192 | 0.6084832 | 3.516057 | 2.196566
2018-04-10 01:01 | 201251 | 1080.0007 | 5 | 17 | 3.221989 | -2.282029 | 0.7991192 | 0.6845449 | 3.516057 | 2.445082
2018-04-10 01:03 | 201371 | 1200.0003 | 5 | 17 | 3.037103 | -2.28204 | 0.7991192 | 0.7606063 | 3.516057 | 2.684146
2018-04-10 01:03 | 201387.9 | 1216.8273 | 5 | 17 | 2.999998 | -2.282073 | 0.7991192 | 0.7712724 | 3.516057 | 2.716341
2018-04-10 01:05 | 201507.9 | 120.0021 | 6 | 17 | 3.798805 | 0 | 0.7991192 | 0.7712724 | 3.516057 | 2.716341
2018-04-10 01:07 | 201627.9 | 240.0016 | 6 | 17 | 3.825229 | 0 | 0.7991192 | 0.7712724 | 3.516057 | 2.716341
2018-04-10 01:08 | 201687.9 | 300.0035 | 6 | 17 | 3.833208 | 0 | 0.7991192 | 0.7712724 | 3.516057 | 2.716341
2018-04-10 01:08 | 201687.9 | 0.0024 | 7 | 18 | 3.833416 | 0 | 0 | 0 | 0 | 0
2018-04-10 01:08 | 201688.4 | 0.3568 | 2 | 18 | 4.011008 | 1.225052 | 5.6019e-05 | 4.49e-10 | 0.0002214006 | 1.722e-09
2018-04-10 01:10 | 201808.4 | 120.0016 | 3 | 18 | 4.400291 | 2.164972 | 0.08053249 | 4.49e-10 | 0.3541608 | 1.722e-09
2018-04-10 01:12 | 201928.4 | 240.0011 | 3 | 18 | 4.400293 | 1.876732 | 0.1478333 | 4.49e-10 | 0.6503047 | 1.722e-09
2018-04-10 01:14 | 202048.4 | 360.0016 | 3 | 18 | 4.400271 | 1.636225 | 0.206201 | 4.49e-10 | 0.9071391 | 1.722e-09
2018-04-10 01:16 | 202168.4 | 480.0004 | 3 | 18 | 4.400302 | 1.443483 | 0.2574429 | 4.49e-10 | 1.132618 | 1.722e-09
2018-04-10 01:18 | 202288.4 | 600.0024 | 3 | 18 | 4.40022 | 1.271231 | 0.3026416 | 4.49e-10 | 1.331505 | 1.722e-09
2018-04-10 01:20 | 202408.4 | 720.002 | 3 | 18 | 4.400297 | 1.119257 | 0.342424 | 4.49e-10 | 1.506559 | 1.722e-09
2018-04-10 01:22 | 202528.4 | 840.0009 | 3 | 18 | 4.400249 | 0.9884338 | 0.3774912 | 4.49e-10 | 1.660864 | 1.722e-09
2018-04-10 01:24 | 202648.4 | 960.002 | 3 | 18 | 4.400267 | 0.8785019 | 0.4085577 | 4.49e-10 | 1.797564 | 1.722e-09
2018-04-10 01:26 | 202768.4 | 1080.0008 | 3 | 18 | 4.40025 | 0.7856369 | 0.4362472 | 4.49e-10 | 1.919405 | 1.722e-09
2018-04-10 01:28 | 202888.4 | 1200.002 | 3 | 18 | 4.400268 | 0.7059956 | 0.4610692 | 4.49e-10 | 2.028628 | 1.722e-09
2018-04-10 01:30 | 203008.4 | 1320.0005 | 3 | 18 | 4.400167 | 0.6356258 | 0.4834101 | 4.49e-10 | 2.126934 | 1.722e-09
2018-04-10 01:32 | 203128.4 | 1440.0004 | 3 | 18 | 4.40029 | 0.5744019 | 0.5035565 | 4.49e-10 | 2.215583 | 1.722e-09
2018-04-10 01:34 | 203248.4 | 1560.0008 | 3 | 18 | 4.400266 | 0.5187645 | 0.5217501 | 4.49e-10 | 2.295639 | 1.722e-09
2018-04-10 01:36 | 203368.4 | 1680.0003 | 3 | 18 | 4.400237 | 0.4697304 | 0.5382032 | 4.49e-10 | 2.368037 | 1.722e-09
2018-04-10 01:38 | 203488.4 | 1800.0016 | 3 | 18 | 4.400196 | 0.4259834 | 0.5531214 | 4.49e-10 | 2.43368 | 1.722e-09
2018-04-10 01:40 | 203608.4 | 1920.0004 | 3 | 18 | 4.400228 | 0.3885098 | 0.5666849 | 4.49e-10 | 2.493362 | 1.722e-09
2018-04-10 01:42 | 203728.4 | 2040 | 3 | 18 | 4.400251 | 0.3560925 | 0.5790728 | 4.49e-10 | 2.547872 | 1.722e-09
2018-04-10 01:44 | 203848.4 | 2160.002 | 3 | 18 | 4.400232 | 0.3274689 | 0.5904469 | 4.49e-10 | 2.59792 | 1.722e-09
2018-04-10 01:46 | 203968.4 | 2280.0016 | 3 | 18 | 4.40023 | 0.3032513 | 0.6009448 | 4.49e-10 | 2.644113 | 1.722e-09
2018-04-10 01:48 | 204088.4 | 2400.002 | 3 | 18 | 4.400243 | 0.2822552 | 0.6106859 | 4.49e-10 | 2.686976 | 1.722e-09
2018-04-10 01:50 | 204208.4 | 2520.0008 | 3 | 18 | 4.400122 | 0.2626781 | 0.6197675 | 4.49e-10 | 2.726937 | 1.722e-09
2018-04-10 01:52 | 204328.4 | 2640.0004 | 3 | 18 | 4.400177 | 0.2468872 | 0.6282683 | 4.49e-10 | 2.764342 | 1.722e-09
2018-04-10 01:54 | 204448.4 | 2760.0001 | 3 | 18 | 4.400159 | 0.2329369 | 0.6362677 | 4.49e-10 | 2.799541 | 1.722e-09
2018-04-10 01:56 | 204568.4 | 2880.0005 | 3 | 18 | 4.400177 | 0.2204571 | 0.6438226 | 4.49e-10 | 2.832784 | 1.722e-09
2018-04-10 01:58 | 204688.4 | 3000.0014 | 3 | 18 | 4.400126 | 0.2090549 | 0.6509833 | 4.49e-10 | 2.864292 | 1.722e-09
2018-04-10 02:00 | 204808.4 | 3120.0004 | 3 | 18 | 4.400144 | 0.1991329 | 0.6577885 | 4.49e-10 | 2.894237 | 1.722e-09
2018-04-10 02:02 | 204928.4 | 3240 | 3 | 18 | 4.400155 | 0.1898975 | 0.6642727 | 4.49e-10 | 2.922768 | 1.722e-09
2018-04-10 02:04 | 205048.4 | 3360.0014 | 3 | 18 | 4.400187 | 0.1816483 | 0.6704658 | 4.49e-10 | 2.950019 | 1.722e-09
2018-04-10 02:06 | 205168.4 | 3480.0008 | 3 | 18 | 4.400165 | 0.1739178 | 0.6763874 | 4.49e-10 | 2.976075 | 1.722e-09
2018-04-10 02:08 | 205288.4 | 3600.0004 | 3 | 18 | 4.400156 | 0.1667728 | 0.6820682 | 4.49e-10 | 3.001071 | 1.722e-09
2018-04-10 02:10 | 205408.4 | 3720.0008 | 3 | 18 | 4.400111 | 0.1600685 | 0.6875198 | 4.49e-10 | 3.025059 | 1.722e-09
2018-04-10 02:12 | 205528.4 | 3840.0003 | 3 | 18 | 4.400107 | 0.1541386 | 0.6927631 | 4.49e-10 | 3.048131 | 1.722e-09
2018-04-10 02:14 | 205648.4 | 3960.0007 | 3 | 18 | 4.400174 | 0.1490364 | 0.6978145 | 4.49e-10 | 3.070357 | 1.722e-09
2018-04-10 02:16 | 205768.4 | 4080.0028 | 3 | 18 | 4.400169 | 0.1438942 | 0.7026893 | 4.49e-10 | 3.091807 | 1.722e-09
2018-04-10 02:18 | 205888.4 | 4200.0006 | 3 | 18 | 4.400189 | 0.1391258 | 0.707398 | 4.49e-10 | 3.112526 | 1.722e-09
2018-04-10 02:20 | 206008.4 | 4320.0003 | 3 | 18 | 4.400148 | 0.1343307 | 0.711948 | 4.49e-10 | 3.132547 | 1.722e-09
2018-04-10 02:22 | 206128.4 | 4440.0023 | 3 | 18 | 4.400185 | 0.1302052 | 0.7163495 | 4.49e-10 | 3.151914 | 1.722e-09
2018-04-10 02:24 | 206248.4 | 4560.0011 | 3 | 18 | 4.400167 | 0.1262283 | 0.7206144 | 4.49e-10 | 3.170681 | 1.722e-09
2018-04-10 02:26 | 206368.4 | 4680.0007 | 3 | 18 | 4.400131 | 0.1221657 | 0.7247532 | 4.49e-10 | 3.188892 | 1.722e-09
2018-04-10 02:28 | 206488.4 | 4800.0004 | 3 | 18 | 4.400165 | 0.1189137 | 0.7287712 | 4.49e-10 | 3.206572 | 1.722e-09
2018-04-10 02:30 | 206608.4 | 4920.0016 | 3 | 18 | 4.400077 | 0.1148548 | 0.7326718 | 4.49e-10 | 3.223735 | 1.722e-09
2018-04-10 02:32 | 206728.4 | 5040.0004 | 3 | 18 | 4.400127 | 0.1122475 | 0.736459 | 4.49e-10 | 3.240399 | 1.722e-09
2018-04-10 02:34 | 206848.4 | 5160.0017 | 3 | 18 | 4.400127 | 0.1092758 | 0.7401527 | 4.49e-10 | 3.256652 | 1.722e-09
2018-04-10 02:36 | 206968.4 | 5280.002 | 3 | 18 | 4.400104 | 0.1064167 | 0.743745 | 4.49e-10 | 3.272459 | 1.722e-09
2018-04-10 02:38 | 207088.4 | 5400.0017 | 3 | 18 | 4.400144 | 0.1038265 | 0.7472504 | 4.49e-10 | 3.287882 | 1.722e-09
2018-04-10 02:40 | 207208.4 | 5520.0004 | 3 | 18 | 4.400177 | 0.1015911 | 0.7506694 | 4.49e-10 | 3.302927 | 1.722e-09
2018-04-10 02:42 | 207328.4 | 5640 | 3 | 18 | 4.400115 | 0.09834671 | 0.7540053 | 4.49e-10 | 3.317605 | 1.722e-09
2018-04-10 02:44 | 207448.4 | 5760.0004 | 3 | 18 | 4.400133 | 0.09651375 | 0.7572566 | 4.49e-10 | 3.331911 | 1.722e-09
2018-04-10 02:46 | 207568.4 | 5880.0024 | 3 | 18 | 4.400077 | 0.09389496 | 0.760437 | 4.49e-10 | 3.345905 | 1.722e-09
2018-04-10 02:48 | 207688.4 | 6000.002 | 3 | 18 | 4.400159 | 0.09239769 | 0.7635381 | 4.49e-10 | 3.359551 | 1.722e-09
2018-04-10 02:50 | 207808.4 | 6120.0016 | 3 | 18 | 4.400177 | 0.09055328 | 0.7665795 | 4.49e-10 | 3.372933 | 1.722e-09
2018-04-10 02:52 | 207928.4 | 6240.0004 | 3 | 18 | 4.400101 | 0.08805084 | 0.7695503 | 4.49e-10 | 3.386005 | 1.722e-09
2018-04-10 02:54 | 208048.4 | 6360.0014 | 3 | 18 | 4.400067 | 0.08619499 | 0.7724568 | 4.49e-10 | 3.398794 | 1.722e-09
2018-04-10 02:56 | 208168.4 | 6480.002 | 3 | 18 | 4.400142 | 0.08465385 | 0.7753081 | 4.49e-10 | 3.41134 | 1.722e-09
2018-04-10 02:58 | 208288.4 | 6600.0007 | 3 | 18 | 4.400036 | 0.08209038 | 0.7780981 | 4.49e-10 | 3.423617 | 1.722e-09
2018-04-10 02:59 | 208354 | 6665.6382 | 3 | 18 | 4.40002 | 0.08149719 | 0.7795937 | 4.49e-10 | 3.430197 | 1.722e-09
2018-04-10 03:01 | 208474.1 | 120.0022 | 4 | 18 | 4.379075 | 0 | 0.7795937 | 4.49e-10 | 3.430197 | 1.722e-09
2018-04-10 03:03 | 208594.1 | 240.0002 | 4 | 18 | 4.374777 | 0 | 0.7795937 | 4.49e-10 | 3.430197 | 1.722e-09
2018-04-10 03:04 | 208654.1 | 300.0029 | 4 | 18 | 4.372904 | 0 | 0.7795937 | 4.49e-10 | 3.430197 | 1.722e-09
2018-04-10 03:06 | 208774.2 | 120.0017 | 5 | 18 | 3.854965 | -2.282078 | 0.7795937 | 0.07606055 | 3.430197 | 0.2983364
2018-04-10 03:08 | 208894.2 | 240.0019 | 5 | 18 | 3.7612 | -2.282082 | 0.7795937 | 0.1521219 | 3.430197 | 0.5879556
2018-04-10 03:10 | 209014.2 | 360.0009 | 5 | 18 | 3.670605 | -2.282104 | 0.7795937 | 0.2281812 | 3.430197 | 0.8705676
2018-04-10 03:12 | 209134.2 | 480.0019 | 5 | 18 | 3.581933 | -2.282063 | 0.7795937 | 0.304239 | 3.430197 | 1.146365
2018-04-10 03:14 | 209254.2 | 600.0015 | 5 | 18 | 3.495492 | -2.282122 | 0.7795937 | 0.3803015 | 3.430197 | 1.415498
2018-04-10 03:16 | 209374.2 | 720.0019 | 5 | 18 | 3.418396 | -2.282054 | 0.7795937 | 0.4563652 | 3.430197 | 1.678367
2018-04-10 03:18 | 209494.2 | 840.0002 | 5 | 18 | 3.351887 | -2.282107 | 0.7795937 | 0.5324255 | 3.430197 | 1.935804
2018-04-10 03:20 | 209614.2 | 960.0019 | 5 | 18 | 3.284059 | -2.282118 | 0.7795937 | 0.6084892 | 3.430197 | 2.188233
2018-04-10 03:22 | 209734.2 | 1080.0015 | 5 | 18 | 3.187125 | -2.282124 | 0.7795937 | 0.6845524 | 3.430197 | 2.434741
2018-04-10 03:24 | 209840.4 | 1186.2529 | 5 | 18 | 3 | -2.28208 | 0.7795937 | 0.7519003 | 3.430197 | 2.643787
2018-04-10 03:26 | 209960.5 | 120.0022 | 6 | 18 | 3.801531 | 0 | 0.7795937 | 0.7519003 | 3.430197 | 2.643787
2018-04-10 03:28 | 210080.5 | 240.0001 | 6 | 18 | 3.828179 | 0 | 0.7795937 | 0.7519003 | 3.430197 | 2.643787
2018-04-10 03:29 | 210140.5 | 300.0038 | 6 | 18 | 3.836053 | 0 | 0.7795937 | 0.7519003 | 3.430197 | 2.643787
2018-04-10 03:29 | 210140.5 | 0.0024 | 7 | 19 | 3.835979 | 0 | 0 | 0 | 0 | 0
2018-04-10 03:29 | 210140.9 | 0.3473 | 2 | 19 | 4.013435 | 1.200172 | 5.324427e-05 | 2.706e-09 | 0.0002105312 | 1.0379e-08
2018-04-10 03:31 | 210260.9 | 120.0015 | 3 | 19 | 4.400262 | 2.117867 | 0.07878371 | 2.706e-09 | 0.3465056 | 1.0379e-08
2018-04-10 03:33 | 210380.9 | 240.0019 | 3 | 19 | 4.400301 | 1.835913 | 0.1446309 | 2.706e-09 | 0.6362534 | 1.0379e-08
2018-04-10 03:35 | 210500.9 | 360.0015 | 3 | 19 | 4.400322 | 1.600016 | 0.201714 | 2.706e-09 | 0.8874358 | 1.0379e-08
2018-04-10 03:37 | 210620.9 | 480.0019 | 3 | 19 | 4.40028 | 1.410118 | 0.2517919 | 2.706e-09 | 1.107793 | 1.0379e-08
2018-04-10 03:39 | 210740.9 | 600.0023 | 3 | 19 | 4.400253 | 1.242155 | 0.2959383 | 2.706e-09 | 1.302049 | 1.0379e-08
2018-04-10 03:41 | 210860.9 | 720.0003 | 3 | 19 | 4.400304 | 1.094109 | 0.3348128 | 2.706e-09 | 1.473108 | 1.0379e-08
2018-04-10 03:43 | 210980.9 | 840.0015 | 3 | 19 | 4.400271 | 0.9663391 | 0.3690853 | 2.706e-09 | 1.623917 | 1.0379e-08
2018-04-10 03:45 | 211100.9 | 960.0011 | 3 | 19 | 4.40022 | 0.8590546 | 0.3994563 | 2.706e-09 | 1.757557 | 1.0379e-08
2018-04-10 03:47 | 211220.9 | 1080.0015 | 3 | 19 | 4.400293 | 0.7692928 | 0.4265541 | 2.706e-09 | 1.876794 | 1.0379e-08
2018-04-10 03:49 | 211340.9 | 1200.0018 | 3 | 19 | 4.400257 | 0.6913528 | 0.4508635 | 2.706e-09 | 1.983761 | 1.0379e-08
2018-04-10 03:51 | 211460.9 | 1320.0014 | 3 | 19 | 4.400233 | 0.6229286 | 0.4727356 | 2.706e-09 | 2.080004 | 1.0379e-08
2018-04-10 03:53 | 211580.9 | 1440.002 | 3 | 19 | 4.40028 | 0.5625496 | 0.4924628 | 2.706e-09 | 2.166809 | 1.0379e-08
2018-04-10 03:55 | 211700.9 | 1560.0023 | 3 | 19 | 4.400197 | 0.5072536 | 0.5102676 | 2.706e-09 | 2.245154 | 1.0379e-08
2018-04-10 03:57 | 211820.9 | 1680.0005 | 3 | 19 | 4.400299 | 0.460516 | 0.5263754 | 2.706e-09 | 2.316032 | 1.0379e-08
2018-04-10 03:59 | 211940.9 | 1800.0009 | 3 | 19 | 4.400228 | 0.4180889 | 0.5409908 | 2.706e-09 | 2.380343 | 1.0379e-08
2018-04-10 04:01 | 212060.9 | 1920.0011 | 3 | 19 | 4.400211 | 0.3811989 | 0.5543019 | 2.706e-09 | 2.438915 | 1.0379e-08
2018-04-10 04:03 | 212180.9 | 2040.0007 | 3 | 19 | 4.400177 | 0.3491211 | 0.5664699 | 2.706e-09 | 2.492457 | 1.0379e-08
2018-04-10 04:05 | 212300.9 | 2160.0003 | 3 | 19 | 4.400264 | 0.3219852 | 0.5776438 | 2.706e-09 | 2.541625 | 1.0379e-08
2018-04-10 04:07 | 212420.9 | 2280.0007 | 3 | 19 | 4.400185 | 0.2976532 | 0.5879568 | 2.706e-09 | 2.587004 | 1.0379e-08
2018-04-10 04:09 | 212540.9 | 2400.0019 | 3 | 19 | 4.400198 | 0.2771015 | 0.5975292 | 2.706e-09 | 2.629125 | 1.0379e-08
2018-04-10 04:11 | 212660.9 | 2520.0004 | 3 | 19 | 4.400138 | 0.2585602 | 0.6064537 | 2.706e-09 | 2.668394 | 1.0379e-08
2018-04-10 04:13 | 212780.9 | 2640.0019 | 3 | 19 | 4.400156 | 0.2429047 | 0.6148148 | 2.706e-09 | 2.705184 | 1.0379e-08
2018-04-10 04:15 | 212900.9 | 2760.0015 | 3 | 19 | 4.400178 | 0.2291813 | 0.6226797 | 2.706e-09 | 2.739791 | 1.0379e-08
2018-04-10 04:17 | 213020.9 | 2880.0012 | 3 | 19 | 4.40023 | 0.2170715 | 0.6301084 | 2.706e-09 | 2.772479 | 1.0379e-08
2018-04-10 04:19 | 213140.9 | 3000.0015 | 3 | 19 | 4.400232 | 0.2060528 | 0.6371452 | 2.706e-09 | 2.803442 | 1.0379e-08
2018-04-10 04:21 | 213260.9 | 3120.002 | 3 | 19 | 4.400159 | 0.1957512 | 0.6438301 | 2.706e-09 | 2.832857 | 1.0379e-08
2018-04-10 04:23 | 213380.9 | 3240.0006 | 3 | 19 | 4.400185 | 0.1866436 | 0.6502027 | 2.706e-09 | 2.860898 | 1.0379e-08
2018-04-10 04:25 | 213500.9 | 3360.0019 | 3 | 19 | 4.400201 | 0.1787853 | 0.6562848 | 2.706e-09 | 2.88766 | 1.0379e-08
2018-04-10 04:27 | 213620.9 | 3480.0005 | 3 | 19 | 4.400143 | 0.1707516 | 0.6621062 | 2.706e-09 | 2.913275 | 1.0379e-08
2018-04-10 04:29 | 213740.9 | 3600.0003 | 3 | 19 | 4.400175 | 0.1641235 | 0.6676837 | 2.706e-09 | 2.937817 | 1.0379e-08
2018-04-10 04:31 | 213860.9 | 3720.0007 | 3 | 19 | 4.40021 | 0.1578484 | 0.6730379 | 2.706e-09 | 2.961376 | 1.0379e-08
2018-04-10 04:33 | 213980.9 | 3840.0003 | 3 | 19 | 4.400219 | 0.1519642 | 0.6781889 | 2.706e-09 | 2.984042 | 1.0379e-08
2018-04-10 04:35 | 214100.9 | 3960.0007 | 3 | 19 | 4.400137 | 0.1460514 | 0.6831467 | 2.706e-09 | 3.005857 | 1.0379e-08
2018-04-10 04:37 | 214220.9 | 4080.0002 | 3 | 19 | 4.400177 | 0.1413651 | 0.6879331 | 2.706e-09 | 3.026918 | 1.0379e-08
2018-04-10 04:39 | 214340.9 | 4200.0006 | 3 | 19 | 4.400104 | 0.1362 | 0.6925566 | 2.706e-09 | 3.047262 | 1.0379e-08
2018-04-10 04:41 | 214460.9 | 4320.001 | 3 | 19 | 4.400081 | 0.1313801 | 0.6970285 | 2.706e-09 | 3.066939 | 1.0379e-08
2018-04-10 04:43 | 214580.9 | 4440.0014 | 3 | 19 | 4.400202 | 0.1281109 | 0.7013551 | 2.706e-09 | 3.085977 | 1.0379e-08
2018-04-10 04:45 | 214700.9 | 4560.0003 | 3 | 19 | 4.400062 | 0.1232891 | 0.7055458 | 2.706e-09 | 3.104416 | 1.0379e-08
2018-04-10 04:47 | 214820.9 | 4680.0007 | 3 | 19 | 4.400088 | 0.1195869 | 0.7096055 | 2.706e-09 | 3.12228 | 1.0379e-08
2018-04-10 04:49 | 214940.9 | 4800.0003 | 3 | 19 | 4.400067 | 0.1163654 | 0.7135479 | 2.706e-09 | 3.139627 | 1.0379e-08
2018-04-10 04:51 | 215060.9 | 4920.0008 | 3 | 19 | 4.400114 | 0.1133938 | 0.7173777 | 2.706e-09 | 3.156478 | 1.0379e-08
2018-04-10 04:53 | 215180.9 | 5040.0011 | 3 | 19 | 4.400138 | 0.1104374 | 0.7211056 | 2.706e-09 | 3.172881 | 1.0379e-08
2018-04-10 04:55 | 215300.9 | 5160.0006 | 3 | 19 | 4.400153 | 0.1075478 | 0.7247354 | 2.706e-09 | 3.188853 | 1.0379e-08
2018-04-10 04:57 | 215420.9 | 5280.0003 | 3 | 19 | 4.400075 | 0.104208 | 0.728271 | 2.706e-09 | 3.204411 | 1.0379e-08
2018-04-10 04:59 | 215540.9 | 5400.0015 | 3 | 19 | 4.400188 | 0.1023426 | 0.7317167 | 2.706e-09 | 3.219572 | 1.0379e-08
2018-04-10 05:01 | 215660.9 | 5520.0007 | 3 | 19 | 4.400172 | 0.09975815 | 0.7350757 | 2.706e-09 | 3.234352 | 1.0379e-08
2018-04-10 05:03 | 215780.9 | 5640.0015 | 3 | 19 | 4.400196 | 0.09763908 | 0.7383484 | 2.706e-09 | 3.248752 | 1.0379e-08
2018-04-10 05:05 | 215900.9 | 5760.0019 | 3 | 19 | 4.400084 | 0.09501839 | 0.7415426 | 2.706e-09 | 3.262807 | 1.0379e-08
2018-04-10 05:07 | 216020.9 | 5880.0024 | 3 | 19 | 4.400031 | 0.09240723 | 0.7446761 | 2.706e-09 | 3.276595 | 1.0379e-08
2018-04-10 05:09 | 216140.9 | 6000.001 | 3 | 19 | 4.400127 | 0.09090424 | 0.7477384 | 2.706e-09 | 3.290069 | 1.0379e-08
2018-04-10 05:11 | 216260.9 | 6120.0006 | 3 | 19 | 4.400074 | 0.08874893 | 0.7507342 | 2.706e-09 | 3.303251 | 1.0379e-08
2018-04-10 05:13 | 216380.9 | 6240.0019 | 3 | 19 | 4.400163 | 0.08729744 | 0.7536715 | 2.706e-09 | 3.316176 | 1.0379e-08
2018-04-10 05:15 | 216500.9 | 6360.0007 | 3 | 19 | 4.400156 | 0.08565903 | 0.7565343 | 2.706e-09 | 3.328772 | 1.0379e-08
2018-04-10 05:17 | 216620.9 | 6480.0003 | 3 | 19 | 4.400078 | 0.0835762 | 0.7593431 | 2.706e-09 | 3.341131 | 1.0379e-08
2018-04-10 05:19 | 216740.9 | 6600.0023 | 3 | 19 | 4.400166 | 0.08212662 | 0.7621077 | 2.706e-09 | 3.353296 | 1.0379e-08
2018-04-10 05:19 | 216742.6 | 6601.6621 | 3 | 19 | 4.400096 | 0.08149338 | 0.7621456 | 2.706e-09 | 3.353462 | 1.0379e-08
2018-04-10 05:21 | 216862.6 | 120.0014 | 4 | 19 | 4.37884 | 0 | 0.7621456 | 2.706e-09 | 3.353462 | 1.0379e-08
2018-04-10 05:23 | 216982.6 | 240.0003 | 4 | 19 | 4.374511 | 0 | 0.7621456 | 2.706e-09 | 3.353462 | 1.0379e-08
2018-04-10 05:24 | 217042.6 | 300.0029 | 4 | 19 | 4.37267 | 0 | 0.7621456 | 2.706e-09 | 3.353462 | 1.0379e-08
2018-04-10 05:26 | 217162.7 | 120.0015 | 5 | 19 | 3.848353 | -2.282073 | 0.7621456 | 0.07605741 | 3.353462 | 0.2978815
2018-04-10 05:28 | 217282.7 | 240.0003 | 5 | 19 | 3.752722 | -2.282092 | 0.7621456 | 0.1521192 | 3.353462 | 0.5869279
2018-04-10 05:30 | 217402.7 | 360.0007 | 5 | 19 | 3.660672 | -2.282099 | 0.7621456 | 0.2281818 | 3.353462 | 0.8688489
2018-04-10 05:32 | 217522.7 | 480.0019 | 5 | 19 | 3.571246 | -2.282075 | 0.7621456 | 0.3042437 | 3.353462 | 1.143874
2018-04-10 05:34 | 217642.7 | 600.0007 | 5 | 19 | 3.484464 | -2.282107 | 0.7621456 | 0.3803055 | 3.353462 | 1.41218
2018-04-10 05:36 | 217762.7 | 720.0027 | 5 | 19 | 3.406744 | -2.282059 | 0.7621456 | 0.456364 | 3.353462 | 1.674173
2018-04-10 05:38 | 217882.7 | 840.0023 | 5 | 19 | 3.338844 | -2.282067 | 0.7621456 | 0.5324287 | 3.353462 | 1.930695
2018-04-10 05:40 | 218002.7 | 960.0003 | 5 | 19 | 3.26792 | -2.282046 | 0.7621456 | 0.6084892 | 3.353462 | 2.182017
2018-04-10 05:42 | 218122.7 | 1080.0017 | 5 | 19 | 3.158374 | -2.28205 | 0.7621456 | 0.6845523 | 3.353462 | 2.426938
2018-04-10 05:43 | 218207.8 | 1165.1135 | 5 | 19 | 2.999997 | -2.282029 | 0.7621456 | 0.7385009 | 3.353462 | 2.593414
2018-04-10 05:45 | 218327.9 | 120.0021 | 6 | 19 | 3.804302 | 0 | 0.7621456 | 0.7385009 | 3.353462 | 2.593414
2018-04-10 05:47 | 218447.9 | 240.0001 | 6 | 19 | 3.830884 | 0 | 0.7621456 | 0.7385009 | 3.353462 | 2.593414
2018-04-10 05:48 | 218507.9 | 300.0005 | 6 | 19 | 3.838805 | 0 | 0.7621456 | 0.7385009 | 3.353462 | 2.593414
2018-04-10 05:48 | 218507.9 | 0.0024 | 7 | 20 | 3.839055 | 0 | 0 | 0 | 0 | 0
2018-04-10 05:48 | 218508.3 | 0.3328 | 2 | 20 | 4.01193 | 1.151415 | 4.930246e-05 | 3.663e-09 | 0.0001949742 | 1.406e-08
2018-04-10 05:50 | 218628.3 | 120.0015 | 3 | 20 | 4.400277 | 2.078806 | 0.07727415 | 3.663e-09 | 0.3398936 | 1.406e-08
2018-04-10 05:52 | 218748.3 | 240.0028 | 3 | 20 | 4.400301 | 1.801876 | 0.1419189 | 3.663e-09 | 0.62435 | 1.406e-08
2018-04-10 05:54 | 218868.3 | 360.0015 | 3 | 20 | 4.400294 | 1.569632 | 0.1979377 | 3.663e-09 | 0.8708491 | 1.406e-08
2018-04-10 05:56 | 218988.3 | 480.0019 | 3 | 20 | 4.400314 | 1.38402 | 0.2470797 | 3.663e-09 | 1.087088 | 1.406e-08
2018-04-10 05:58 | 219108.3 | 600.0023 | 3 | 20 | 4.400329 | 1.220186 | 0.290411 | 3.663e-09 | 1.277758 | 1.406e-08
2018-04-10 06:00 | 219228.3 | 720.0005 | 3 | 20 | 4.400272 | 1.075026 | 0.3286004 | 3.663e-09 | 1.445802 | 1.406e-08
2018-04-10 06:02 | 219348.3 | 840.0008 | 3 | 20 | 4.400229 | 0.9502926 | 0.3623021 | 3.663e-09 | 1.594098 | 1.406e-08
2018-04-10 06:04 | 219468.3 | 960.0003 | 3 | 20 | 4.400292 | 0.8465729 | 0.3922048 | 3.663e-09 | 1.725678 | 1.406e-08
2018-04-10 06:06 | 219588.3 | 1080.0014 | 3 | 20 | 4.400235 | 0.757761 | 0.4189013 | 3.663e-09 | 1.843149 | 1.406e-08
2018-04-10 06:08 | 219708.3 | 1200.0003 | 3 | 20 | 4.40028 | 0.6817837 | 0.4428642 | 3.663e-09 | 1.948592 | 1.406e-08
2018-04-10 06:10 | 219828.3 | 1320.0008 | 3 | 20 | 4.400272 | 0.6146717 | 0.4644376 | 3.663e-09 | 2.043521 | 1.406e-08
2018-04-10 06:12 | 219948.3 | 1440.0003 | 3 | 20 | 4.400234 | 0.5543137 | 0.4838991 | 3.663e-09 | 2.129156 | 1.406e-08
2018-04-10 06:14 | 220068.3 | 1560.0015 | 3 | 20 | 4.400237 | 0.5015659 | 0.5014796 | 3.663e-09 | 2.206514 | 1.406e-08
2018-04-10 06:16 | 220188.3 | 1680.0012 | 3 | 20 | 4.400161 | 0.4539261 | 0.5173975 | 3.663e-09 | 2.276556 | 1.406e-08
2018-04-10 06:18 | 220308.3 | 1800.0015 | 3 | 20 | 4.400224 | 0.4131451 | 0.531841 | 3.663e-09 | 2.340111 | 1.406e-08
2018-04-10 06:20 | 220428.3 | 1920.0003 | 3 | 20 | 4.400192 | 0.3766556 | 0.5449917 | 3.663e-09 | 2.397978 | 1.406e-08
2018-04-10 06:22 | 220548.3 | 2040.0007 | 3 | 20 | 4.400226 | 0.3454952 | 0.557013 | 3.663e-09 | 2.450874 | 1.406e-08
2018-04-10 06:24 | 220668.3 | 2160.0019 | 3 | 20 | 4.400151 | 0.3174725 | 0.5680569 | 3.663e-09 | 2.499469 | 1.406e-08
2018-04-10 06:26 | 220788.3 | 2280.0031 | 3 | 20 | 4.400169 | 0.2940235 | 0.5782495 | 3.663e-09 | 2.544319 | 1.406e-08
2018-04-10 06:28 | 220908.3 | 2400.0003 | 3 | 20 | 4.400151 | 0.2735806 | 0.5877112 | 3.663e-09 | 2.585952 | 1.406e-08
2018-04-10 06:30 | 221028.3 | 2520 | 3 | 20 | 4.400102 | 0.2553406 | 0.5965341 | 3.663e-09 | 2.624775 | 1.406e-08
2018-04-10 06:32 | 221148.3 | 2640.0002 | 3 | 20 | 4.400215 | 0.2405624 | 0.6047984 | 3.663e-09 | 2.661139 | 1.406e-08
2018-04-10 06:34 | 221268.3 | 2760.0016 | 3 | 20 | 4.400123 | 0.2259026 | 0.6125644 | 3.663e-09 | 2.695311 | 1.406e-08
2018-04-10 06:36 | 221388.3 | 2880.0002 | 3 | 20 | 4.400212 | 0.2141361 | 0.6198996 | 3.663e-09 | 2.727587 | 1.406e-08
2018-04-10 06:38 | 221508.3 | 3000.0001 | 3 | 20 | 4.400241 | 0.2034149 | 0.6268424 | 3.663e-09 | 2.758136 | 1.406e-08
2018-04-10 06:40 | 221628.3 | 3120.0018 | 3 | 20 | 4.400196 | 0.1932259 | 0.6334437 | 3.663e-09 | 2.787183 | 1.406e-08
2018-04-10 06:42 | 221748.3 | 3240.0007 | 3 | 20 | 4.400195 | 0.18437 | 0.6397278 | 3.663e-09 | 2.814835 | 1.406e-08
2018-04-10 06:44 | 221868.3 | 3360.0019 | 3 | 20 | 4.400187 | 0.1762295 | 0.6457288 | 3.663e-09 | 2.84124 | 1.406e-08
2018-04-10 06:46 | 221988.3 | 3480.0007 | 3 | 20 | 4.400137 | 0.1684952 | 0.6514685 | 3.663e-09 | 2.866495 | 1.406e-08
2018-04-10 06:48 | 222108.3 | 3600.0003 | 3 | 20 | 4.400185 | 0.1619186 | 0.6569663 | 3.663e-09 | 2.890687 | 1.406e-08
2018-04-10 06:50 | 222228.3 | 3720.0031 | 3 | 20 | 4.400175 | 0.155241 | 0.662249 | 3.663e-09 | 2.913931 | 1.406e-08
2018-04-10 06:52 | 222348.3 | 3840.0003 | 3 | 20 | 4.400201 | 0.1497955 | 0.6673271 | 3.663e-09 | 2.936276 | 1.406e-08
2018-04-10 06:54 | 222468.3 | 3960.0015 | 3 | 20 | 4.400202 | 0.1442013 | 0.6722143 | 3.663e-09 | 2.95778 | 1.406e-08
2018-04-10 06:56 | 222588.3 | 4080.0011 | 3 | 20 | 4.400133 | 0.1387386 | 0.6769264 | 3.663e-09 | 2.978514 | 1.406e-08
2018-04-10 06:58 | 222708.3 | 4200.0014 | 3 | 20 | 4.400141 | 0.1343307 | 0.6814795 | 3.663e-09 | 2.998548 | 1.406e-08
2018-04-10 07:00 | 222828.3 | 4320.0002 | 3 | 20 | 4.400141 | 0.1298676 | 0.6858761 | 3.663e-09 | 3.017894 | 1.406e-08
2018-04-10 07:02 | 222948.3 | 4440.0006 | 3 | 20 | 4.40009 | 0.1255131 | 0.6901346 | 3.663e-09 | 3.036632 | 1.406e-08
2018-04-10 07:04 | 223068.3 | 4560.0012 | 3 | 20 | 4.400095 | 0.1218033 | 0.694264 | 3.663e-09 | 3.054802 | 1.406e-08
2018-04-10 07:06 | 223188.3 | 4680.0015 | 3 | 20 | 4.400167 | 0.1185894 | 0.6982719 | 3.663e-09 | 3.072437 | 1.406e-08
2018-04-10 07:08 | 223308.3 | 4800.0011 | 3 | 20 | 4.400166 | 0.115181 | 0.702161 | 3.663e-09 | 3.08955 | 1.406e-08
2018-04-10 07:10 | 223428.3 | 4920.0023 | 3 | 20 | 4.400118 | 0.1118927 | 0.7059348 | 3.663e-09 | 3.106155 | 1.406e-08
2018-04-10 07:12 | 223548.3 | 5040.0003 | 3 | 20 | 4.400177 | 0.1090164 | 0.7096143 | 3.663e-09 | 3.122345 | 1.406e-08
2018-04-10 07:14 | 223668.3 | 5160.0015 | 3 | 20 | 4.400195 | 0.1060638 | 0.7131823 | 3.663e-09 | 3.138045 | 1.406e-08
2018-04-10 07:16 | 223788.3 | 5280.001 | 3 | 20 | 4.400095 | 0.1027527 | 0.7166584 | 3.663e-09 | 3.15334 | 1.406e-08
2018-04-10 07:18 | 223908.3 | 5400.0023 | 3 | 20 | 4.400203 | 0.1008854 | 0.7200499 | 3.663e-09 | 3.168263 | 1.406e-08
2018-04-10 07:20 | 224028.3 | 5520.0027 | 3 | 20 | 4.400135 | 0.09787178 | 0.7233563 | 3.663e-09 | 3.182812 | 1.406e-08
2018-04-10 07:22 | 224148.3 | 5640.0022 | 3 | 20 | 4.400123 | 0.09579277 | 0.7265776 | 3.663e-09 | 3.196986 | 1.406e-08
2018-04-10 07:24 | 224268.3 | 5760.0018 | 3 | 20 | 4.400084 | 0.09321594 | 0.7297312 | 3.663e-09 | 3.210862 | 1.406e-08
2018-04-10 07:26 | 224388.3 | 5880.0007 | 3 | 20 | 4.400128 | 0.09139633 | 0.73281 | 3.663e-09 | 3.224409 | 1.406e-08
2018-04-10 07:28 | 224508.3 | 6000.0003 | 3 | 20 | 4.400135 | 0.08946228 | 0.7358215 | 3.663e-09 | 3.23766 | 1.406e-08
2018-04-10 07:30 | 224628.3 | 6120.0022 | 3 | 20 | 4.400119 | 0.08733749 | 0.7387671 | 3.663e-09 | 3.250621 | 1.406e-08
2018-04-10 07:32 | 224748.3 | 6240.0019 | 3 | 20 | 4.400083 | 0.08546066 | 0.7416415 | 3.663e-09 | 3.263269 | 1.406e-08
2018-04-10 07:34 | 224868.3 | 6360.0007 | 3 | 20 | 4.400057 | 0.08361244 | 0.7444624 | 3.663e-09 | 3.275681 | 1.406e-08
2018-04-10 07:36 | 224988.3 | 6480.0003 | 3 | 20 | 4.400073 | 0.08209991 | 0.747226 | 3.663e-09 | 3.287841 | 1.406e-08
2018-04-10 07:37 | 225040.4 | 6532.0561 | 3 | 20 | 4.400117 | 0.0814991 | 0.7484115 | 3.663e-09 | 3.293057 | 1.406e-08
2018-04-10 07:39 | 225160.4 | 120.0015 | 4 | 20 | 4.37879 | 0 | 0.7484115 | 3.663e-09 | 3.293057 | 1.406e-08
2018-04-10 07:41 | 225280.4 | 240.0003 | 4 | 20 | 4.374451 | 0 | 0.7484115 | 3.663e-09 | 3.293057 | 1.406e-08
2018-04-10 07:42 | 225340.4 | 300.0038 | 4 | 20 | 4.37258 | 0 | 0.7484115 | 3.663e-09 | 3.293057 | 1.406e-08
2018-04-10 07:44 | 225460.5 | 120.0008 | 5 | 20 | 3.84288 | -2.282084 | 0.7484115 | 0.07605784 | 3.293057 | 0.2975187
2018-04-10 07:46 | 225580.5 | 240.0012 | 5 | 20 | 3.746082 | -2.282078 | 0.7484115 | 0.1521205 | 3.293057 | 0.5861068
2018-04-10 07:48 | 225700.5 | 360.0008 | 5 | 20 | 3.653383 | -2.282097 | 0.7484115 | 0.2281821 | 3.293057 | 0.8674921
2018-04-10 07:50 | 225820.5 | 480.0012 | 5 | 20 | 3.563449 | -2.282075 | 0.7484115 | 0.304243 | 3.293057 | 1.141944
2018-04-10 07:52 | 225940.5 | 600.0024 | 5 | 20 | 3.476258 | -2.282103 | 0.7484115 | 0.3803053 | 3.293057 | 1.409635
2018-04-10 07:54 | 226060.5 | 720.0006 | 5 | 20 | 3.398225 | -2.282061 | 0.7484115 | 0.4563678 | 3.293057 | 1.671005
2018-04-10 07:56 | 226180.5 | 840.0023 | 5 | 20 | 3.328603 | -2.282063 | 0.7484115 | 0.5324308 | 3.293057 | 1.926819
2018-04-10 07:58 | 226300.5 | 960.0004 | 5 | 20 | 3.254858 | -2.282061 | 0.7484115 | 0.6084874 | 3.293057 | 2.177258
2018-04-10 08:00 | 226420.5 | 1080.0016 | 5 | 20 | 3.133934 | -2.282022 | 0.7484115 | 0.6845501 | 3.293057 | 2.420858
2018-04-10 08:01 | 226489.9 | 1149.348 | 5 | 20 | 2.999998 | -2.282071 | 0.7484115 | 0.7285078 | 3.293057 | 2.555856
2018-04-10 08:03 | 226609.9 | 120.0007 | 6 | 20 | 3.80676 | 0 | 0.7484115 | 0.7285078 | 3.293057 | 2.555856
2018-04-10 08:05 | 226729.9 | 240.0015 | 6 | 20 | 3.833601 | 0 | 0.7484115 | 0.7285078 | 3.293057 | 2.555856
2018-04-10 08:06 | 226789.9 | 300.0039 | 6 | 20 | 3.84148 | 0 | 0.7484115 | 0.7285078 | 3.293057 | 2.555856
2018-04-10 08:06 | 226789.9 | 0.0023 | 7 | 21 | 3.841636 | 0 | 0 | 0 | 0 | 0
2018-04-10 08:06 | 226790.3 | 0.3329 | 2 | 21 | 4.017134 | 1.151468 | 4.785506e-05 | 1.885e-09 | 0.0001893711 | 7.24e-09
2018-04-10 08:08 | 226910.4 | 120.0008 | 3 | 21 | 4.400318 | 2.046837 | 0.07599059 | 1.885e-09 | 0.334267 | 7.24e-09
2018-04-10 08:10 | 227030.4 | 240.002 | 3 | 21 | 4.400273 | 1.775023 | 0.1396737 | 1.885e-09 | 0.6144919 | 7.24e-09
2018-04-10 08:12 | 227150.4 | 360.0024 | 3 | 21 | 4.40028 | 1.546213 | 0.1948567 | 1.885e-09 | 0.857313 | 7.24e-09
2018-04-10 08:14 | 227270.4 | 480.0003 | 3 | 21 | 4.400284 | 1.364044 | 0.2432698 | 1.885e-09 | 1.070344 | 7.24e-09
2018-04-10 08:16 | 227390.4 | 600.0023 | 3 | 21 | 4.40028 | 1.202999 | 0.2859996 | 1.885e-09 | 1.258367 | 7.24e-09
2018-04-10 08:18 | 227510.4 | 720.001 | 3 | 21 | 4.400271 | 1.060743 | 0.3236675 | 1.885e-09 | 1.424116 | 7.24e-09
2018-04-10 08:20 | 227630.4 | 840.0006 | 3 | 21 | 4.400259 | 0.9385262 | 0.356924 | 1.885e-09 | 1.570454 | 7.24e-09
2018-04-10 08:22 | 227750.4 | 960.0003 | 3 | 21 | 4.400271 | 0.8361168 | 0.3864487 | 1.885e-09 | 1.70037 | 7.24e-09
2018-04-10 08:24 | 227870.4 | 1080.0013 | 3 | 21 | 4.400267 | 0.7491722 | 0.4128284 | 1.885e-09 | 1.816447 | 7.24e-09
2018-04-10 08:26 | 227990.4 | 1200.0019 | 3 | 21 | 4.400214 | 0.6739426 | 0.436517 | 1.885e-09 | 1.920683 | 7.24e-09
2018-04-10 08:28 | 228110.4 | 1320.0007 | 3 | 21 | 4.400211 | 0.6076012 | 0.4578566 | 1.885e-09 | 2.014582 | 7.24e-09
2018-04-10 08:30 | 228230.4 | 1440.0004 | 3 | 21 | 4.400248 | 0.5487747 | 0.4771084 | 1.885e-09 | 2.099295 | 7.24e-09
2018-04-10 08:32 | 228350.4 | 1560 | 3 | 21 | 4.4002 | 0.4964237 | 0.494511 | 1.885e-09 | 2.175871 | 7.24e-09
2018-04-10 08:34 | 228470.4 | 1680.0011 | 3 | 21 | 4.400241 | 0.4500103 | 0.5102669 | 1.885e-09 | 2.2452 | 7.24e-09
2018-04-10 08:36 | 228590.4 | 1800.0023 | 3 | 21 | 4.400215 | 0.4090595 | 0.5245678 | 1.885e-09 | 2.308127 | 7.24e-09
2018-04-10 08:38 | 228710.4 | 1920.0011 | 3 | 21 | 4.40021 | 0.3729763 | 0.537588 | 1.885e-09 | 2.365419 | 7.24e-09
2018-04-10 08:40 | 228830.4 | 2040.0023 | 3 | 21 | 4.400207 | 0.3417778 | 0.5494905 | 1.885e-09 | 2.417792 | 7.24e-09
2018-04-10 08:42 | 228950.4 | 2160.0004 | 3 | 21 | 4.400165 | 0.31423 | 0.5604171 | 1.885e-09 | 2.465872 | 7.24e-09
2018-04-10 08:44 | 229070.4 | 2280.0008 | 3 | 21 | 4.400238 | 0.2914143 | 0.5705003 | 1.885e-09 | 2.51024 | 7.24e-09
2018-04-10 08:46 | 229190.4 | 2400.0021 | 3 | 21 | 4.400206 | 0.2708225 | 0.5798576 | 1.885e-09 | 2.551414 | 7.24e-09
2018-04-10 08:48 | 229310.4 | 2520.0006 | 3 | 21 | 4.400162 | 0.2531071 | 0.5885801 | 1.885e-09 | 2.589795 | 7.24e-09
2018-04-10 08:50 | 229430.4 | 2640.0003 | 3 | 21 | 4.400242 | 0.2379627 | 0.5967533 | 1.885e-09 | 2.625758 | 7.24e-09
2018-04-10 08:52 | 229550.4 | 2760.0023 | 3 | 21 | 4.400209 | 0.2239475 | 0.6044403 | 1.885e-09 | 2.659583 | 7.24e-09
2018-04-10 08:54 | 229670.4 | 2880.0002 | 3 | 21 | 4.400221 | 0.2118931 | 0.6116914 | 1.885e-09 | 2.691489 | 7.24e-09
2018-04-10 08:56 | 229790.4 | 3000.0008 | 3 | 21 | 4.400114 | 0.2001247 | 0.6185573 | 1.885e-09 | 2.7217 | 7.24e-09
2018-04-10 08:58 | 229910.4 | 3120.002 | 3 | 21 | 4.400186 | 0.1910133 | 0.6250738 | 1.885e-09 | 2.750373 | 7.24e-09
2018-04-10 09:00 | 230030.4 | 3240.0023 | 3 | 21 | 4.400212 | 0.1821747 | 0.6312799 | 1.885e-09 | 2.777681 | 7.24e-09
2018-04-10 09:02 | 230150.4 | 3360.0002 | 3 | 21 | 4.400155 | 0.173584 | 0.6372054 | 1.885e-09 | 2.803754 | 7.24e-09
2018-04-10 09:04 | 230270.4 | 3480.0015 | 3 | 21 | 4.400128 | 0.1663113 | 0.6428668 | 1.885e-09 | 2.828665 | 7.24e-09
2018-04-10 09:06 | 230390.4 | 3600.0011 | 3 | 21 | 4.400163 | 0.1597099 | 0.6482956 | 1.885e-09 | 2.852553 | 7.24e-09
2018-04-10 09:08 | 230510.4 | 3720.0024 | 3 | 21 | 4.400178 | 0.1533852 | 0.653507 | 1.885e-09 | 2.875484 | 7.24e-09
2018-04-10 09:10 | 230630.4 | 3840.0003 | 3 | 21 | 4.400159 | 0.1475353 | 0.6585194 | 1.885e-09 | 2.897539 | 7.24e-09
2018-04-10 09:12 | 230750.4 | 3960.0024 | 3 | 21 | 4.400058 | 0.1417122 | 0.6633423 | 1.885e-09 | 2.918761 | 7.24e-09
2018-04-10 09:14 | 230870.4 | 4080.0019 | 3 | 21 | 4.400175 | 0.1373119 | 0.6679981 | 1.885e-09 | 2.939247 | 7.24e-09
2018-04-10 09:16 | 230990.4 | 4200.0007 | 3 | 21 | 4.400135 | 0.132515 | 0.6724892 | 1.885e-09 | 2.959008 | 7.24e-09
2018-04-10 09:18 | 231110.4 | 4320.0011 | 3 | 21 | 4.400047 | 0.1273365 | 0.6768278 | 1.885e-09 | 2.978099 | 7.24e-09
2018-04-10 09:20 | 231230.4 | 4440.0015 | 3 | 21 | 4.40012 | 0.1236496 | 0.681023 | 1.885e-09 | 2.996558 | 7.24e-09
2018-04-10 09:22 | 231350.4 | 4560.0011 | 3 | 21 | 4.400095 | 0.1199799 | 0.6850914 | 1.885e-09 | 3.01446 | 7.24e-09
2018-04-10 09:24 | 231470.4 | 4680.0007 | 3 | 21 | 4.400082 | 0.1163731 | 0.6890303 | 1.885e-09 | 3.031791 | 7.24e-09
2018-04-10 09:26 | 231590.4 | 4800.0018 | 3 | 21 | 4.400154 | 0.1133518 | 0.6928566 | 1.885e-09 | 3.048627 | 7.24e-09
2018-04-10 09:28 | 231710.4 | 4920.0023 | 3 | 21 | 4.400171 | 0.1103916 | 0.6965743 | 1.885e-09 | 3.064986 | 7.24e-09
2018-04-10 09:30 | 231830.4 | 5040.0011 | 3 | 21 | 4.400079 | 0.1068039 | 0.7001857 | 1.885e-09 | 3.080876 | 7.24e-09
2018-04-10 09:32 | 231950.4 | 5160.0008 | 3 | 21 | 4.400164 | 0.1045742 | 0.7036948 | 1.885e-09 | 3.096316 | 7.24e-09
2018-04-10 09:34 | 232070.4 | 5280.0011 | 3 | 21 | 4.400102 | 0.1011963 | 0.7071295 | 1.885e-09 | 3.111429 | 7.24e-09
2018-04-10 09:36 | 232190.4 | 5400.0007 | 3 | 21 | 4.400145 | 0.09902 | 0.7104679 | 1.885e-09 | 3.126119 | 7.24e-09
2018-04-10 09:38 | 232310.4 | 5520.0019 | 3 | 21 | 4.400091 | 0.09619904 | 0.7137251 | 1.885e-09 | 3.140451 | 7.24e-09
2018-04-10 09:40 | 232430.4 | 5640.0015 | 3 | 21 | 4.400053 | 0.09396553 | 0.7168983 | 1.885e-09 | 3.154413 | 7.24e-09
2018-04-10 09:42 | 232550.4 | 5760.002 | 3 | 21 | 4.400074 | 0.0917263 | 0.7200078 | 1.885e-09 | 3.168095 | 7.24e-09
2018-04-10 09:44 | 232670.4 | 5880.0007 | 3 | 21 | 4.400002 | 0.08912277 | 0.7230399 | 1.885e-09 | 3.181437 | 7.24e-09
2018-04-10 09:46 | 232790.4 | 6000.0002 | 3 | 21 | 4.400127 | 0.08812714 | 0.726002 | 1.885e-09 | 3.19447 | 7.24e-09
2018-04-10 09:48 | 232910.4 | 6120.0011 | 3 | 21 | 4.399959 | 0.08547211 | 0.7288953 | 1.885e-09 | 3.207201 | 7.24e-09
2018-04-10 09:50 | 233030.4 | 6240.0019 | 3 | 21 | 4.400086 | 0.08434868 | 0.7317336 | 1.885e-09 | 3.21969 | 7.24e-09
2018-04-10 09:52 | 233150.4 | 6360.0007 | 3 | 21 | 4.400088 | 0.08247566 | 0.7345089 | 1.885e-09 | 3.231901 | 7.24e-09
2018-04-10 09:53 | 233201.1 | 6410.764 | 3 | 21 | 4.400084 | 0.08149719 | 0.735667 | 1.885e-09 | 3.236997 | 7.24e-09
2018-04-10 09:55 | 233321.2 | 120.002 | 4 | 21 | 4.378522 | 0 | 0.735667 | 1.885e-09 | 3.236997 | 7.24e-09
2018-04-10 09:57 | 233441.2 | 240.0017 | 4 | 21 | 4.374108 | 0 | 0.735667 | 1.885e-09 | 3.236997 | 7.24e-09
2018-04-10 09:58 | 233501.2 | 300.0043 | 4 | 21 | 4.372282 | 0 | 0.735667 | 1.885e-09 | 3.236997 | 7.24e-09
2018-04-10 10:00 | 233621.3 | 120.0023 | 5 | 21 | 3.836582 | -2.282101 | 0.735667 | 0.07606015 | 3.236997 | 0.2970999
2018-04-10 10:02 | 233741.3 | 240.0018 | 5 | 21 | 3.738478 | -2.282084 | 0.735667 | 0.1521183 | 3.236997 | 0.5851412
2018-04-10 10:04 | 233861.3 | 360.0022 | 5 | 21 | 3.645076 | -2.282019 | 0.735667 | 0.2281804 | 3.236997 | 0.8659185
2018-04-10 10:06 | 233981.3 | 480.0002 | 5 | 21 | 3.554468 | -2.282043 | 0.735667 | 0.304243 | 3.236997 | 1.139716
2018-04-10 10:08 | 234101.3 | 600.0015 | 5 | 21 | 3.466145 | -2.282021 | 0.735667 | 0.3803067 | 3.236997 | 1.406693
2018-04-10 10:10 | 234221.3 | 720.0002 | 5 | 21 | 3.387328 | -2.282145 | 0.735667 | 0.4563682 | 3.236997 | 1.667261
2018-04-10 10:12 | 234341.3 | 840.0015 | 5 | 21 | 3.315994 | -2.28208 | 0.735667 | 0.5324303 | 3.236997 | 1.922189
2018-04-10 10:14 | 234461.3 | 960.0003 | 5 | 21 | 3.238377 | -2.282008 | 0.735667 | 0.6084931 | 3.236997 | 2.171566
2018-04-10 10:16 | 234581.3 | 1080.0023 | 5 | 21 | 3.101915 | -2.282057 | 0.735667 | 0.6845519 | 3.236997 | 2.413445
2018-04-10 10:17 | 234631.9 | 1130.6086 | 5 | 21 | 2.999986 | -2.282022 | 0.735667 | 0.7166271 | 3.236997 | 2.511368
2018-04-10 10:19 | 234751.9 | 120.0024 | 6 | 21 | 3.808871 | 0 | 0.735667 | 0.7166271 | 3.236997 | 2.511368
2018-04-10 10:21 | 234871.9 | 240.0019 | 6 | 21 | 3.835651 | 0 | 0.735667 | 0.7166271 | 3.236997 | 2.511368
2018-04-10 10:22 | 234931.9 | 300.0046 | 6 | 21 | 3.84352 | 0 | 0.735667 | 0.7166271 | 3.236997 | 2.511368
2018-04-10 10:22 | 234931.9 | 0.0026 | 7 | 22 | 3.843402 | 0 | 0 | 0 | 0 | 0
2018-04-10 10:22 | 234932.4 | 0.3249 | 2 | 22 | 4.014336 | 1.103039 | 4.54053e-05 | 5.001e-09 | 0.0001797078 | 1.9222e-08
2018-04-10 10:24 | 235052.4 | 120.0015 | 3 | 22 | 4.400295 | 2.012325 | 0.07469424 | 5.001e-09 | 0.3285765 | 1.9222e-08
2018-04-10 10:26 | 235172.4 | 240.0003 | 3 | 22 | 4.40032 | 1.746149 | 0.1373136 | 5.001e-09 | 0.60412 | 1.9222e-08
2018-04-10 10:28 | 235292.4 | 360.0015 | 3 | 22 | 4.400278 | 1.520704 | 0.1915888 | 5.001e-09 | 0.8429468 | 1.9222e-08
2018-04-10 10:30 | 235412.4 | 480.0004 | 3 | 22 | 4.400263 | 1.341446 | 0.2392056 | 5.001e-09 | 1.052474 | 1.9222e-08
2018-04-10 10:32 | 235532.4 | 600.0025 | 3 | 22 | 4.400234 | 1.183968 | 0.2812444 | 5.001e-09 | 1.237456 | 1.9222e-08
2018-04-10 10:34 | 235652.4 | 720.002 | 3 | 22 | 4.400266 | 1.044802 | 0.3183351 | 5.001e-09 | 1.400664 | 1.9222e-08
2018-04-10 10:36 | 235772.4 | 840.0024 | 3 | 22 | 4.400223 | 0.925045 | 0.3511097 | 5.001e-09 | 1.544881 | 1.9222e-08
2018-04-10 10:38 | 235892.4 | 960.002 | 3 | 22 | 4.400234 | 0.8243198 | 0.3802203 | 5.001e-09 | 1.672975 | 1.9222e-08
2018-04-10 10:40 | 236012.4 | 1080.0018 | 3 | 22 | 4.400277 | 0.7391701 | 0.4062381 | 5.001e-09 | 1.78746 | 1.9222e-08
2018-04-10 10:42 | 236132.4 | 1200.0012 | 3 | 22 | 4.400249 | 0.6647434 | 0.4296043 | 5.001e-09 | 1.890277 | 1.9222e-08
2018-04-10 10:44 | 236252.4 | 1320.0016 | 3 | 22 | 4.400259 | 0.5997868 | 0.4506558 | 5.001e-09 | 1.982908 | 1.9222e-08
2018-04-10 10:46 | 236372.4 | 1440.0019 | 3 | 22 | 4.400246 | 0.5419388 | 0.4696572 | 5.001e-09 | 2.066519 | 1.9222e-08
2018-04-10 10:48 | 236492.4 | 1560.0017 | 3 | 22 | 4.400267 | 0.4909878 | 0.4868471 | 5.001e-09 | 2.142158 | 1.9222e-08
2018-04-10 10:50 | 236612.4 | 1680.0011 | 3 | 22 | 4.400244 | 0.4450932 | 0.5024188 | 5.001e-09 | 2.210677 | 1.9222e-08
2018-04-10 10:52 | 236732.4 | 1800.0023 | 3 | 22 | 4.400279 | 0.4051952 | 0.5165639 | 5.001e-09 | 2.272919 | 1.9222e-08
2018-04-10 10:54 | 236852.4 | 1920.002 | 3 | 22 | 4.400198 | 0.3696556 | 0.5294573 | 5.001e-09 | 2.329652 | 1.9222e-08
2018-04-10 10:56 | 236972.4 | 2040.0001 | 3 | 22 | 4.400218 | 0.3390942 | 0.5412531 | 5.001e-09 | 2.381557 | 1.9222e-08
2018-04-10 10:58 | 237092.4 | 2160.0004 | 3 | 22 | 4.400198 | 0.3122845 | 0.5520918 | 5.001e-09 | 2.429249 | 1.9222e-08
2018-04-10 11:00 | 237212.4 | 2280.0001 | 3 | 22 | 4.400156 | 0.2888374 | 0.5620983 | 5.001e-09 | 2.473279 | 1.9222e-08
2018-04-10 11:02 | 237332.4 | 2400.0004 | 3 | 22 | 4.400186 | 0.2681885 | 0.5713806 | 5.001e-09 | 2.514123 | 1.9222e-08
2018-04-10 11:04 | 237452.4 | 2520.0024 | 3 | 22 | 4.400182 | 0.250885 | 0.5800261 | 5.001e-09 | 2.552164 | 1.9222e-08
2018-04-10 11:06 | 237572.4 | 2640.0008 | 3 | 22 | 4.400151 | 0.2352028 | 0.588121 | 5.001e-09 | 2.587783 | 1.9222e-08
2018-04-10 11:08 | 237692.4 | 2760.0024 | 3 | 22 | 4.400169 | 0.2215748 | 0.5957294 | 5.001e-09 | 2.621261 | 1.9222e-08
2018-04-10 11:10 | 237812.4 | 2880.002 | 3 | 22 | 4.400096 | 0.2090359 | 0.6029049 | 5.001e-09 | 2.652835 | 1.9222e-08
2018-04-10 11:12 | 237932.4 | 3000.0007 | 3 | 22 | 4.400137 | 0.1984043 | 0.6096991 | 5.001e-09 | 2.68273 | 1.9222e-08
2018-04-10 11:14 | 238052.4 | 3120.0006 | 3 | 22 | 4.400078 | 0.1884193 | 0.6161538 | 5.001e-09 | 2.711132 | 1.9222e-08
2018-04-10 11:16 | 238172.4 | 3240.0001 | 3 | 22 | 4.400114 | 0.1798801 | 0.6222988 | 5.001e-09 | 2.738171 | 1.9222e-08
2018-04-10 11:18 | 238292.4 | 3360.002 | 3 | 22 | 4.400132 | 0.1718521 | 0.628163 | 5.001e-09 | 2.763974 | 1.9222e-08
2018-04-10 11:20 | 238412.4 | 3480.0009 | 3 | 22 | 4.400166 | 0.1648064 | 0.6337677 | 5.001e-09 | 2.788635 | 1.9222e-08
2018-04-10 11:22 | 238532.4 | 3600.0013 | 3 | 22 | 4.400103 | 0.1578484 | 0.6391402 | 5.001e-09 | 2.812275 | 1.9222e-08
2018-04-10 11:24 | 238652.4 | 3720 | 3 | 22 | 4.400114 | 0.1516724 | 0.6443011 | 5.001e-09 | 2.834984 | 1.9222e-08
2018-04-10 11:26 | 238772.4 | 3840.002 | 3 | 22 | 4.400147 | 0.1461048 | 0.6492566 | 5.001e-09 | 2.856789 | 1.9222e-08
2018-04-10 11:28 | 238892.4 | 3960.0001 | 3 | 22 | 4.400057 | 0.1400356 | 0.65403 | 5.001e-09 | 2.877792 | 1.9222e-08
2018-04-10 11:30 | 239012.4 | 4080.002 | 3 | 22 | 4.400107 | 0.1354618 | 0.6586308 | 5.001e-09 | 2.898036 | 1.9222e-08
2018-04-10 11:32 | 239132.4 | 4200.0016 | 3 | 22 | 4.400076 | 0.130558 | 0.6630691 | 5.001e-09 | 2.917565 | 1.9222e-08
2018-04-10 11:34 | 239252.4 | 4320.0004 | 3 | 22 | 4.399992 | 0.1258755 | 0.6673586 | 5.001e-09 | 2.93644 | 1.9222e-08
2018-04-10 11:36 | 239372.4 | 4440.0016 | 3 | 22 | 4.400178 | 0.1229172 | 0.6715083 | 5.001e-09 | 2.954698 | 1.9222e-08
2018-04-10 11:38 | 239492.4 | 4560.0012 | 3 | 22 | 4.400039 | 0.1181984 | 0.67553 | 5.001e-09 | 2.972394 | 1.9222e-08
2018-04-10 11:40 | 239612.4 | 4680.0017 | 3 | 22 | 4.400103 | 0.1152 | 0.6794245 | 5.001e-09 | 2.989531 | 1.9222e-08
2018-04-10 11:42 | 239732.4 | 4800.0012 | 3 | 22 | 4.40002 | 0.1115189 | 0.6832059 | 5.001e-09 | 3.006169 | 1.9222e-08
2018-04-10 11:44 | 239852.4 | 4920 | 3 | 22 | 4.400111 | 0.109005 | 0.6868808 | 5.001e-09 | 3.022339 | 1.9222e-08
2018-04-10 11:46 | 239972.4 | 5040.0004 | 3 | 22 | 4.400071 | 0.1056633 | 0.6904554 | 5.001e-09 | 3.038067 | 1.9222e-08
2018-04-10 11:48 | 240092.4 | 5160.0024 | 3 | 22 | 4.400068 | 0.1030617 | 0.6939287 | 5.001e-09 | 3.05335 | 1.9222e-08
2018-04-10 11:50 | 240212.4 | 5280.0012 | 3 | 22 | 4.400002 | 0.1001549 | 0.6973067 | 5.001e-09 | 3.068213 | 1.9222e-08
2018-04-10 11:52 | 240332.4 | 5400.0024 | 3 | 22 | 4.400066 | 0.09764671 | 0.7006086 | 5.001e-09 | 3.082742 | 1.9222e-08
2018-04-10 11:54 | 240452.4 | 5520.0011 | 3 | 22 | 4.400048 | 0.09501648 | 0.7038198 | 5.001e-09 | 3.096872 | 1.9222e-08
2018-04-10 11:56 | 240572.4 | 5640.0016 | 3 | 22 | 4.400096 | 0.09284401 | 0.7069516 | 5.001e-09 | 3.110651 | 1.9222e-08
2018-04-10 11:58 | 240692.4 | 5760.0011 | 3 | 22 | 4.400124 | 0.09092522 | 0.7100112 | 5.001e-09 | 3.124114 | 1.9222e-08
2018-04-10 12:00 | 240812.4 | 5880.001 | 3 | 22 | 4.400071 | 0.0887661 | 0.7130027 | 5.001e-09 | 3.137277 | 1.9222e-08
2018-04-10 12:02 | 240932.4 | 6000.0012 | 3 | 22 | 4.400053 | 0.08662796 | 0.7159241 | 5.001e-09 | 3.150131 | 1.9222e-08
2018-04-10 12:04 | 241052.4 | 6120.0017 | 3 | 22 | 4.400055 | 0.08470154 | 0.7187739 | 5.001e-09 | 3.162671 | 1.9222e-08
2018-04-10 12:06 | 241172.4 | 6240.0004 | 3 | 22 | 4.399948 | 0.0820446 | 0.7215669 | 5.001e-09 | 3.17496 | 1.9222e-08
2018-04-10 12:08 | 241269.3 | 6336.9113 | 3 | 22 | 4.400079 | 0.0814991 | 0.723779 | 5.001e-09 | 3.184694 | 1.9222e-08
2018-04-10 12:10 | 241389.3 | 120.0015 | 4 | 22 | 4.378261 | 0 | 0.723779 | 5.001e-09 | 3.184694 | 1.9222e-08
2018-04-10 12:12 | 241509.3 | 240.0003 | 4 | 22 | 4.373901 | 0 | 0.723779 | 5.001e-09 | 3.184694 | 1.9222e-08
2018-04-10 12:13 | 241569.3 | 300.0022 | 4 | 22 | 4.372037 | 0 | 0.723779 | 5.001e-09 | 3.184694 | 1.9222e-08
2018-04-10 12:15 | 241689.4 | 120.0016 | 5 | 22 | 3.829638 | -2.28205 | 0.723779 | 0.07605866 | 3.184694 | 0.2966318
2018-04-10 12:17 | 241809.4 | 240.0003 | 5 | 22 | 3.729805 | -2.282043 | 0.723779 | 0.1521175 | 3.184694 | 0.5840833
2018-04-10 12:19 | 241929.4 | 360.0007 | 5 | 22 | 3.634889 | -2.282031 | 0.723779 | 0.2281771 | 3.184694 | 0.8641353
2018-04-10 12:21 | 242049.4 | 480.0011 | 5 | 22 | 3.542759 | -2.282036 | 0.723779 | 0.3042405 | 3.184694 | 1.137104
2018-04-10 12:23 | 242169.4 | 600.0023 | 5 | 22 | 3.453325 | -2.282092 | 0.723779 | 0.380304 | 3.184694 | 1.40314
2018-04-10 12:25 | 242289.4 | 720.0011 | 5 | 22 | 3.373349 | -2.282097 | 0.723779 | 0.4563637 | 3.184694 | 1.662687
2018-04-10 12:27 | 242409.4 | 840.0007 | 5 | 22 | 3.299519 | -2.282082 | 0.723779 | 0.5324262 | 3.184694 | 1.916465
2018-04-10 12:29 | 242529.4 | 960.0001 | 5 | 22 | 3.216414 | -2.282061 | 0.723779 | 0.60849 | 3.184694 | 2.164438
2018-04-10 12:31 | 242649.4 | 1080.0015 | 5 | 22 | 3.055166 | -2.282054 | 0.723779 | 0.6845522 | 3.184694 | 2.403882
2018-04-10 12:31 | 242675.3 | 1105.9208 | 5 | 22 | 2.999988 | -2.282071 | 0.723779 | 0.7009822 | 3.184694 | 2.453631
2018-04-10 12:33 | 242795.4 | 120.0021 | 6 | 22 | 3.811168 | 0 | 0.723779 | 0.7009822 | 3.184694 | 2.453631
2018-04-10 12:35 | 242915.4 | 240.0016 | 6 | 22 | 3.837895 | 0 | 0.723779 | 0.7009822 | 3.184694 | 2.453631
2018-04-10 12:36 | 242975.4 | 300.0027 | 6 | 22 | 3.845709 | 0 | 0.723779 | 0.7009822 | 3.184694 | 2.453631
2018-04-10 12:36 | 242975.4 | 0.0024 | 7 | 23 | 3.84575 | 0 | 0 | 0 | 0 | 0
2018-04-10 12:36 | 242975.8 | 0.3136 | 2 | 23 | 4.015371 | 1.078083 | 4.296154e-05 | 1.897e-09 | 0.0001700745 | 7.295e-09
2018-04-10 12:38 | 243095.8 | 120.0016 | 3 | 23 | 4.40027 | 1.972878 | 0.07322238 | 1.897e-09 | 0.3221126 | 7.295e-09
2018-04-10 12:40 | 243215.8 | 240.0011 | 3 | 23 | 4.400269 | 1.710426 | 0.1346061 | 1.897e-09 | 0.5922182 | 7.295e-09
2018-04-10 12:42 | 243335.8 | 360.0022 | 3 | 23 | 4.400304 | 1.488903 | 0.18775 | 1.897e-09 | 0.8260662 | 7.295e-09
2018-04-10 12:44 | 243455.8 | 480.0002 | 3 | 23 | 4.400293 | 1.313578 | 0.2343725 | 1.897e-09 | 1.031218 | 7.295e-09
2018-04-10 12:46 | 243575.8 | 600.0006 | 3 | 23 | 4.400298 | 1.159695 | 0.2755327 | 1.897e-09 | 1.212333 | 7.295e-09
2018-04-10 12:48 | 243695.8 | 720.0013 | 3 | 23 | 4.400257 | 1.02319 | 0.3118534 | 1.897e-09 | 1.372154 | 7.295e-09
2018-04-10 12:50 | 243815.8 | 840.0014 | 3 | 23 | 4.400232 | 0.9062595 | 0.3439571 | 1.897e-09 | 1.513419 | 7.295e-09
2018-04-10 12:52 | 243935.8 | 960.0003 | 3 | 23 | 4.400269 | 0.8084145 | 0.3724886 | 1.897e-09 | 1.638964 | 7.295e-09
2018-04-10 12:54 | 244055.8 | 1080.0023 | 3 | 23 | 4.400259 | 0.7247562 | 0.3979985 | 1.897e-09 | 1.751214 | 7.295e-09
2018-04-10 12:56 | 244175.8 | 1200.0011 | 3 | 23 | 4.400219 | 0.6521301 | 0.420918 | 1.897e-09 | 1.852065 | 7.295e-09
2018-04-10 12:58 | 244295.8 | 1320.0023 | 3 | 23 | 4.400202 | 0.5882473 | 0.4415708 | 1.897e-09 | 1.942942 | 7.295e-09
2018-04-10 13:00 | 244415.8 | 1440.0019 | 3 | 23 | 4.400186 | 0.5315475 | 0.4602215 | 1.897e-09 | 2.02501 | 7.295e-09
2018-04-10 13:02 | 244535.8 | 1560.0006 | 3 | 23 | 4.400207 | 0.4815655 | 0.4770968 | 1.897e-09 | 2.099265 | 7.295e-09
2018-04-10 13:04 | 244655.8 | 1680.0003 | 3 | 23 | 4.400211 | 0.436985 | 0.4923915 | 1.897e-09 | 2.166565 | 7.295e-09
2018-04-10 13:06 | 244775.8 | 1800.0007 | 3 | 23 | 4.400202 | 0.3977013 | 0.5062883 | 1.897e-09 | 2.227713 | 7.295e-09
2018-04-10 13:08 | 244895.8 | 1920.0027 | 3 | 23 | 4.400175 | 0.3630619 | 0.518956 | 1.897e-09 | 2.283454 | 7.295e-09
2018-04-10 13:10 | 245015.8 | 2040.0007 | 3 | 23 | 4.400196 | 0.3329391 | 0.5305479 | 1.897e-09 | 2.33446 | 7.295e-09
2018-04-10 13:12 | 245135.8 | 2160.0028 | 3 | 23 | 4.400201 | 0.3068085 | 0.541198 | 1.897e-09 | 2.381323 | 7.295e-09
2018-04-10 13:14 | 245255.8 | 2280.0007 | 3 | 23 | 4.400248 | 0.2844639 | 0.5510349 | 1.897e-09 | 2.424607 | 7.295e-09
2018-04-10 13:16 | 245375.8 | 2400.0003 | 3 | 23 | 4.400122 | 0.2637634 | 0.5601628 | 1.897e-09 | 2.464772 | 7.295e-09
2018-04-10 13:18 | 245495.8 | 2520.0008 | 3 | 23 | 4.400142 | 0.2466259 | 0.5686707 | 1.897e-09 | 2.502208 | 7.295e-09
2018-04-10 13:20 | 245615.8 | 2640.0019 | 3 | 23 | 4.400082 | 0.2314777 | 0.5766429 | 1.897e-09 | 2.537286 | 7.295e-09
2018-04-10 13:22 | 245735.8 | 2760.0007 | 3 | 23 | 4.400085 | 0.217804 | 0.5841386 | 1.897e-09 | 2.570269 | 7.295e-09
2018-04-10 13:24 | 245855.8 | 2880.0005 | 3 | 23 | 4.400209 | 0.2068176 | 0.5912108 | 1.897e-09 | 2.601388 | 7.295e-09
2018-04-10 13:26 | 245975.8 | 3000.0015 | 3 | 23 | 4.400144 | 0.1957188 | 0.5979109 | 1.897e-09 | 2.630869 | 7.295e-09
2018-04-10 13:28 | 246095.8 | 3120.0011 | 3 | 23 | 4.400148 | 0.186224 | 0.6042725 | 1.897e-09 | 2.658861 | 7.295e-09
2018-04-10 13:30 | 246215.8 | 3240.0014 | 3 | 23 | 4.400001 | 0.1765633 | 0.6103243 | 1.897e-09 | 2.68549 | 7.295e-09
2018-04-10 13:32 | 246335.8 | 3360.0001 | 3 | 23 | 4.400137 | 0.1695938 | 0.6160989 | 1.897e-09 | 2.710899 | 7.295e-09
2018-04-10 13:34 | 246455.8 | 3480.0024 | 3 | 23 | 4.400084 | 0.1619892 | 0.6216245 | 1.897e-09 | 2.735212 | 7.295e-09
2018-04-10 13:36 | 246575.8 | 3600.0011 | 3 | 23 | 4.400163 | 0.1556416 | 0.6269034 | 1.897e-09 | 2.758439 | 7.295e-09
2018-04-10 13:38 | 246695.8 | 3720.0015 | 3 | 23 | 4.400142 | 0.1494045 | 0.6319726 | 1.897e-09 | 2.780744 | 7.295e-09
2018-04-10 13:40 | 246815.8 | 3840.0003 | 3 | 23 | 4.400038 | 0.1431637 | 0.6368562 | 1.897e-09 | 2.802233 | 7.295e-09
2018-04-10 13:42 | 246935.8 | 3960.0008 | 3 | 23 | 4.400046 | 0.1380196 | 0.641551 | 1.897e-09 | 2.822891 | 7.295e-09
2018-04-10 13:44 | 247055.8 | 4080.0011 | 3 | 23 | 4.400153 | 0.1336136 | 0.646081 | 1.897e-09 | 2.842823 | 7.295e-09
2018-04-10 13:46 | 247175.8 | 4200.0015 | 3 | 23 | 4.400088 | 0.1288414 | 0.6504496 | 1.897e-09 | 2.862046 | 7.295e-09
2018-04-10 13:48 | 247295.8 | 4320.0002 | 3 | 23 | 4.400137 | 0.1251984 | 0.6546756 | 1.897e-09 | 2.88064 | 7.295e-09
2018-04-10 13:50 | 247415.8 | 4440.0009 | 3 | 23 | 4.400042 | 0.1206913 | 0.6587663 | 1.897e-09 | 2.898639 | 7.295e-09
2018-04-10 13:52 | 247535.8 | 4560.0011 | 3 | 23 | 4.400048 | 0.1170673 | 0.6627328 | 1.897e-09 | 2.916092 | 7.295e-09
2018-04-10 13:54 | 247655.8 | 4680.0023 | 3 | 23 | 4.400166 | 0.1141529 | 0.666582 | 1.897e-09 | 2.933029 | 7.295e-09
2018-04-10 13:56 | 247775.8 | 4800.0008 | 3 | 23 | 4.399981 | 0.1096649 | 0.6703033 | 1.897e-09 | 2.949403 | 7.295e-09
2018-04-10 13:58 | 247895.8 | 4920.0024 | 3 | 23 | 4.400019 | 0.106823 | 0.6739271 | 1.897e-09 | 2.965348 | 7.295e-09
2018-04-10 14:00 | 248015.8 | 5040.0012 | 3 | 23 | 4.400114 | 0.1045647 | 0.6774508 | 1.897e-09 | 2.980853 | 7.295e-09
2018-04-10 14:02 | 248135.8 | 5160.0024 | 3 | 23 | 4.400077 | 0.1016121 | 0.6808843 | 1.897e-09 | 2.99596 | 7.295e-09
2018-04-10 14:04 | 248255.8 | 5280.0012 | 3 | 23 | 4.400046 | 0.09873581 | 0.6842261 | 1.897e-09 | 3.010665 | 7.295e-09
2018-04-10 14:06 | 248375.8 | 5400.0007 | 3 | 23 | 4.400057 | 0.09654045 | 0.6874788 | 1.897e-09 | 3.024977 | 7.295e-09
2018-04-10 14:08 | 248495.8 | 5520.0019 | 3 | 23 | 4.40013 | 0.0942688 | 0.6906575 | 1.897e-09 | 3.038963 | 7.295e-09
2018-04-10 14:10 | 248615.8 | 5640.0007 | 3 | 23 | 4.399954 | 0.09096527 | 0.6937533 | 1.897e-09 | 3.052585 | 7.295e-09
2018-04-10 14:12 | 248735.8 | 5760.0003 | 3 | 23 | 4.400115 | 0.09024429 | 0.6967769 | 1.897e-09 | 3.065889 | 7.295e-09
2018-04-10 14:14 | 248855.8 | 5880.0023 | 3 | 23 | 4.400035 | 0.0877285 | 0.6997372 | 1.897e-09 | 3.078914 | 7.295e-09
2018-04-10 14:16 | 248975.8 | 6000.0011 | 3 | 23 | 4.400004 | 0.08546257 | 0.7026297 | 1.897e-09 | 3.091641 | 7.295e-09
2018-04-10 14:18 | 249095.8 | 6120.0022 | 3 | 23 | 4.400021 | 0.08400726 | 0.7054596 | 1.897e-09 | 3.104093 | 7.295e-09
2018-04-10 14:20 | 249215.8 | 6240.0018 | 3 | 23 | 4.400022 | 0.08212852 | 0.708226 | 1.897e-09 | 3.116266 | 7.295e-09
2018-04-10 14:21 | 249284.2 | 6308.3434 | 3 | 23 | 4.400079 | 0.08149719 | 0.7097805 | 1.897e-09 | 3.123105 | 7.295e-09
2018-04-10 14:23 | 249404.1994 | 120.0014 | 4 | 23 | 4.378078 | 0 | 0.7097805 | 1.897e-09 | 3.123105 | 7.295e-09
2018-04-10 14:25 | 249524.2014 | 240.0034 | 4 | 23 | 4.373685 | 0 | 0.7097805 | 1.897e-09 | 3.123105 | 7.295e-09
2018-04-10 14:26 | 249584.1985 | 300.0005 | 4 | 23 | 4.371804 | 0 | 0.7097805 | 1.897e-09 | 3.123105 | 7.295e-09
2018-04-10 14:28 | 249704.3 | 120.0007 | 5 | 23 | 3.822478 | -2.282036 | 0.7097805 | 0.07606058 | 3.123105 | 0.296192
2018-04-10 14:30 | 249824.3 | 240.0003 | 5 | 23 | 3.720164 | -2.282006 | 0.7097805 | 0.1521198 | 3.123105 | 0.5830033
2018-04-10 14:32 | 249944.3 | 360.0023 | 5 | 23 | 3.623075 | -2.282103 | 0.7097805 | 0.2281827 | 3.123105 | 0.8622478
2018-04-10 14:34 | 250064.3 | 480.0011 | 5 | 23 | 3.528557 | -2.282082 | 0.7097805 | 0.3042416 | 3.123105 | 1.134211
2018-04-10 14:36 | 250184.3 | 600.001 | 5 | 23 | 3.436797 | -2.282043 | 0.7097805 | 0.3803001 | 3.123105 | 1.399059
2018-04-10 14:38 | 250304.3 | 720.0011 | 5 | 23 | 3.35537 | -2.282006 | 0.7097805 | 0.4563589 | 3.123105 | 1.657289
2018-04-10 14:40 | 250424.3 | 840.0006 | 5 | 23 | 3.278898 | -2.282022 | 0.7097805 | 0.5324182 | 3.123105 | 1.909594
2018-04-10 14:42 | 250544.3 | 960.0002 | 5 | 23 | 3.186842 | -2.282059 | 0.7097805 | 0.6084763 | 3.123105 | 2.15573
2018-04-10 14:44 | 250660.4 | 1076.1498 | 5 | 23 | 2.999994 | -2.282031 | 0.7097805 | 0.6821004 | 3.123105 | 2.38443
2018-04-10 14:46 | 250780.5 | 120.0014 | 6 | 23 | 3.813737 | 0 | 0.7097805 | 0.6821004 | 3.123105 | 2.38443
2018-04-10 14:48 | 250900.5 | 240.0018 | 6 | 23 | 3.840474 | 0 | 0.7097805 | 0.6821004 | 3.123105 | 2.38443
2018-04-10 14:49 | 250960.5 | 300.0013 | 6 | 23 | 3.848106 | 0 | 0.7097805 | 0.6821004 | 3.123105 | 2.38443
2018-04-10 14:49 | 250960.5 | 0.0024 | 7 | 24 | 3.848053 | 0 | 0 | 0 | 0 | 0
2018-04-10 14:49 | 250960.9 | 0.3128 | 2 | 24 | 4.016612 | 1.053833 | 4.186703e-05 | 0 | 0.000165828 | 0
2018-04-10 14:51 | 251080.9 | 120.0006 | 3 | 24 | 4.400279 | 1.930548 | 0.07167133 | 0 | 0.3152989 | 0
2018-04-10 14:53 | 251200.9 | 240.0018 | 3 | 24 | 4.400291 | 1.670826 | 0.1316868 | 0 | 0.579384 | 0
2018-04-10 14:55 | 251320.9 | 360.0007 | 3 | 24 | 4.400283 | 1.453457 | 0.183591 | 0 | 0.8077767 | 0
2018-04-10 14:57 | 251440.9 | 480.0001 | 3 | 24 | 4.400255 | 1.281067 | 0.2290641 | 0 | 1.00787 | 0
2018-04-10 14:59 | 251560.9 | 600.0031 | 3 | 24 | 4.400216 | 1.13018 | 0.2692102 | 0 | 1.184524 | 0
2018-04-10 15:01 | 251680.9 | 720.0012 | 3 | 24 | 4.400223 | 0.9983959 | 0.3046407 | 0 | 1.340428 | 0
2018-04-10 15:03 | 251800.9 | 840.0015 | 3 | 24 | 4.400248 | 0.8855991 | 0.3359929 | 0 | 1.478385 | 0
2018-04-10 15:05 | 251920.9 | 960.002 | 3 | 24 | 4.400284 | 0.7905426 | 0.3638788 | 0 | 1.60109 | 0
2018-04-10 15:07 | 252040.9 | 1080.0001 | 3 | 24 | 4.400248 | 0.7087784 | 0.3888269 | 0 | 1.710868 | 0
2018-04-10 15:09 | 252160.9 | 1200.001 | 3 | 24 | 4.400256 | 0.6381855 | 0.4112435 | 0 | 1.809505 | 0
2018-04-10 15:11 | 252280.9 | 1320.0022 | 3 | 24 | 4.40026 | 0.5762806 | 0.431452 | 0 | 1.898427 | 0
2018-04-10 15:13 | 252400.9 | 1440.0018 | 3 | 24 | 4.400246 | 0.5205154 | 0.4497045 | 0 | 1.978742 | 0
2018-04-10 15:15 | 252520.9 | 1560.0014 | 3 | 24 | 4.40018 | 0.471199 | 0.4662161 | 0 | 2.051397 | 0
2018-04-10 15:17 | 252640.9 | 1680.0004 | 3 | 24 | 4.400189 | 0.4275074 | 0.4811822 | 0 | 2.117251 | 0
2018-04-10 15:19 | 252760.9 | 1800.0022 | 3 | 24 | 4.40009 | 0.3880024 | 0.4947762 | 0 | 2.177068 | 0
2018-04-10 15:21 | 252880.9 | 1920.0004 | 3 | 24 | 4.40012 | 0.3545876 | 0.5071598 | 0 | 2.231558 | 0
2018-04-10 15:23 | 253000.9 | 2040.0016 | 3 | 24 | 4.400212 | 0.3258381 | 0.5184933 | 0 | 2.281427 | 0
2018-04-10 15:25 | 253120.9 | 2160.0004 | 3 | 24 | 4.400192 | 0.3000984 | 0.528909 | 0 | 2.327258 | 0
2018-04-10 15:27 | 253240.9 | 2280.0016 | 3 | 24 | 4.400237 | 0.2778168 | 0.5385207 | 0 | 2.369551 | 0
2018-04-10 15:29 | 253360.9 | 2400.0019 | 3 | 24 | 4.400232 | 0.2583046 | 0.5474347 | 0 | 2.408775 | 0
2018-04-10 15:31 | 253480.9 | 2520.0016 | 3 | 24 | 4.400115 | 0.2409668 | 0.555743 | 0 | 2.445333 | 0
2018-04-10 15:33 | 253600.9 | 2640.0019 | 3 | 24 | 4.400147 | 0.2262726 | 0.5635248 | 0 | 2.479574 | 0
2018-04-10 15:35 | 253720.9 | 2760.0023 | 3 | 24 | 4.40018 | 0.2134018 | 0.570841 | 0 | 2.511765 | 0
2018-04-10 15:37 | 253840.9 | 2880.0004 | 3 | 24 | 4.400126 | 0.2012348 | 0.5777448 | 0 | 2.542144 | 0
2018-04-10 15:39 | 253960.9 | 3000.0015 | 3 | 24 | 4.400066 | 0.1906223 | 0.5842779 | 0 | 2.57089 | 0
2018-04-10 15:41 | 254080.9 | 3120.0011 | 3 | 24 | 4.400188 | 0.1818047 | 0.5904833 | 0 | 2.598195 | 0
2018-04-10 15:43 | 254200.9 | 3240.0023 | 3 | 24 | 4.400177 | 0.1732025 | 0.5963888 | 0 | 2.62418 | 0
2018-04-10 15:45 | 254320.9 | 3360.0003 | 3 | 24 | 4.40018 | 0.1655655 | 0.6020199 | 0 | 2.648957 | 0
2018-04-10 15:47 | 254440.9 | 3480.0016 | 3 | 24 | 4.400131 | 0.1582565 | 0.6074088 | 0 | 2.672669 | 0
2018-04-10 15:49 | 254560.9 | 3600.002 | 3 | 24 | 4.400044 | 0.1512775 | 0.6125674 | 0 | 2.695367 | 0
2018-04-10 15:51 | 254680.9 | 3720.0015 | 3 | 24 | 4.400022 | 0.1449928 | 0.617519 | 0 | 2.717155 | 0
2018-04-10 15:53 | 254800.9 | 3840.0019 | 3 | 24 | 4.400028 | 0.1398067 | 0.6222754 | 0 | 2.738083 | 0
2018-04-10 15:55 | 254920.9 | 3960.0016 | 3 | 24 | 4.400066 | 0.1346416 | 0.6268609 | 0 | 2.75826 | 0
2018-04-10 15:57 | 255040.9 | 4080.0011 | 3 | 24 | 4.400161 | 0.1306362 | 0.6312795 | 0 | 2.777702 | 0
2018-04-10 15:59 | 255160.9 | 4200.0007 | 3 | 24 | 4.400038 | 0.1255741 | 0.6355473 | 0 | 2.796481 | 0
2018-04-10 16:01 | 255280.9 | 4320.0003 | 3 | 24 | 4.400022 | 0.1214695 | 0.6396688 | 0 | 2.814616 | 0
2018-04-10 16:03 | 255400.9 | 4440.0016 | 3 | 24 | 4.400123 | 0.1181889 | 0.6436589 | 0 | 2.832172 | 0
2018-04-10 16:05 | 255520.9 | 4560.0011 | 3 | 24 | 4.400121 | 0.1144905 | 0.6475269 | 0 | 2.849192 | 0
2018-04-10 16:07 | 255640.9 | 4680.0022 | 3 | 24 | 4.400114 | 0.1111774 | 0.6512774 | 0 | 2.865694 | 0
2018-04-10 16:09 | 255760.9 | 4800.001 | 3 | 24 | 4.40017 | 0.1082649 | 0.6549191 | 0 | 2.881719 | 0
2018-04-10 16:11 | 255880.9 | 4920.0007 | 3 | 24 | 4.399991 | 0.1038589 | 0.6584599 | 0 | 2.897298 | 0
2018-04-10 16:13 | 256000.9 | 5040.002 | 3 | 24 | 4.400097 | 0.1019287 | 0.6618969 | 0 | 2.912422 | 0
2018-04-10 16:15 | 256120.9 | 5160 | 3 | 24 | 4.400083 | 0.09932137 | 0.6652392 | 0 | 2.927127 | 0
2018-04-10 16:17 | 256240.9 | 5280.0011 | 3 | 24 | 4.400105 | 0.09667206 | 0.6685004 | 0 | 2.941477 | 0
2018-04-10 16:19 | 256360.9 | 5400.0007 | 3 | 24 | 4.400136 | 0.09462547 | 0.6716736 | 0 | 2.95544 | 0
2018-04-10 16:21 | 256480.9 | 5520.0003 | 3 | 24 | 4.40012 | 0.09203529 | 0.6747763 | 0 | 2.969092 | 0
2018-04-10 16:23 | 256600.9 | 5640.0003 | 3 | 24 | 4.40017 | 0.09022903 | 0.6778039 | 0 | 2.982413 | 0
2018-04-10 16:25 | 256720.9 | 5760.0002 | 3 | 24 | 4.400153 | 0.0880909 | 0.6807598 | 0 | 2.99542 | 0
2018-04-10 16:27 | 256840.9 | 5880.0023 | 3 | 24 | 4.400114 | 0.08621407 | 0.6836457 | 0 | 3.008117 | 0
2018-04-10 16:29 | 256960.9 | 6000.0011 | 3 | 24 | 4.400055 | 0.08389854 | 0.6864583 | 0 | 3.020493 | 0
2018-04-10 16:31 | 257080.9 | 6120.0031 | 3 | 24 | 4.400057 | 0.08212471 | 0.6892198 | 0 | 3.032644 | 0
2018-04-10 16:32 | 257130.2 | 6169.3332 | 3 | 24 | 4.400136 | 0.0814991 | 0.6903442 | 0 | 3.037591 | 0
2018-04-10 16:34 | 257250.3 | 120.0023 | 4 | 24 | 4.377864 | 0 | 0.6903442 | 0 | 3.037591 | 0
2018-04-10 16:36 | 257370.3 | 240.0018 | 4 | 24 | 4.373458 | 0 | 0.6903442 | 0 | 3.037591 | 0
2018-04-10 16:37 | 257430.3 | 300.0005 | 4 | 24 | 4.371563 | 0 | 0.6903442 | 0 | 3.037591 | 0
2018-04-10 16:39 | 257550.4 | 120.0024 | 5 | 24 | 3.815938 | -2.282067 | 0.6903442 | 0.07606201 | 3.037591 | 0.2957601
2018-04-10 16:41 | 257670.4 | 240.0027 | 5 | 24 | 3.712217 | -2.28209 | 0.6903442 | 0.152123 | 3.037591 | 0.5820273
2018-04-10 16:43 | 257790.4 | 360.0015 | 5 | 24 | 3.614177 | -2.282101 | 0.6903442 | 0.2281807 | 3.037591 | 0.8606125
2018-04-10 16:45 | 257910.4 | 480.0003 | 5 | 24 | 3.518962 | -2.282071 | 0.6903442 | 0.3042416 | 3.037591 | 1.131882
2018-04-10 16:47 | 258030.4 | 600.0023 | 5 | 24 | 3.426697 | -2.282086 | 0.6903442 | 0.3803027 | 3.037591 | 1.395988
2018-04-10 16:49 | 258150.4 | 720.0001 | 5 | 24 | 3.344108 | -2.282059 | 0.6903442 | 0.4563604 | 3.037591 | 1.653412
2018-04-10 16:51 | 258270.4 | 840.0022 | 5 | 24 | 3.265254 | -2.282061 | 0.6903442 | 0.5324233 | 3.037591 | 1.904794
2018-04-10 16:53 | 258390.4 | 960.001 | 5 | 24 | 3.165628 | -2.28208 | 0.6903442 | 0.6084861 | 3.037591 | 2.149693
2018-04-10 16:55 | 258488.6 | 1058.1744 | 5 | 24 | 2.999997 | -2.282084 | 0.6903442 | 0.670714 | 3.037591 | 2.342122
2018-04-10 16:57 | 258608.6 | 120.0016 | 6 | 24 | 3.816012 | 0 | 0.6903442 | 0.670714 | 3.037591 | 2.342122
2018-04-10 16:59 | 258728.6 | 240 | 6 | 24 | 3.842898 | 0 | 0.6903442 | 0.670714 | 3.037591 | 2.342122
2018-04-10 17:00 | 258788.6 | 300.0028 | 6 | 24 | 3.850421 | 0 | 0.6903442 | 0.670714 | 3.037591 | 2.342122
2018-04-10 17:00 | 258788.6 | 0.0025 | 7 | 25 | 3.850488 | 0 | 0 | 0 | 0 | 0
2018-04-10 17:00 | 258789 | 0.3057 | 2 | 25 | 4.02111 | 1.054029 | 3.975402e-05 | 2.27e-10 | 0.0001575028 | 8.74e-10
2018-04-10 17:02 | 258909 | 120.0014 | 3 | 25 | 4.40028 | 1.902599 | 0.0705883 | 2.27e-10 | 0.3105387 | 8.74e-10
2018-04-10 17:04 | 259029 | 240.0011 | 3 | 25 | 4.400336 | 1.646435 | 0.1297291 | 2.27e-10 | 0.5707754 | 8.74e-10
2018-04-10 17:06 | 259149 | 360.0015 | 3 | 25 | 4.400235 | 1.431961 | 0.1808628 | 2.27e-10 | 0.7957785 | 8.74e-10
2018-04-10 17:08 | 259269 | 480.0019 | 3 | 25 | 4.400244 | 1.262636 | 0.2256987 | 2.27e-10 | 0.9930681 | 8.74e-10
2018-04-10 17:10 | 259389 | 600 | 3 | 25 | 4.400218 | 1.114218 | 0.2652685 | 2.27e-10 | 1.167186 | 8.74e-10
2018-04-10 17:12 | 259509 | 720.002 | 3 | 25 | 4.400221 | 0.9832821 | 0.3001838 | 2.27e-10 | 1.320822 | 8.74e-10
2018-04-10 17:14 | 259629 | 840.0023 | 3 | 25 | 4.400264 | 0.8725739 | 0.331064 | 2.27e-10 | 1.456703 | 8.74e-10
2018-04-10 17:16 | 259749 | 960.0011 | 3 | 25 | 4.400277 | 0.7786465 | 0.3585363 | 2.27e-10 | 1.577588 | 8.74e-10
2018-04-10 17:18 | 259869 | 1080.0023 | 3 | 25 | 4.40025 | 0.698349 | 0.3831126 | 2.27e-10 | 1.68573 | 8.74e-10
2018-04-10 17:20 | 259989 | 1200.0019 | 3 | 25 | 4.400213 | 0.6283302 | 0.4051954 | 2.27e-10 | 1.782899 | 8.74e-10
2018-04-10 17:22 | 260109 | 1320.0023 | 3 | 25 | 4.400177 | 0.5665207 | 0.4250989 | 2.27e-10 | 1.87048 | 8.74e-10
2018-04-10 17:24 | 260229 | 1440.0012 | 3 | 25 | 4.400234 | 0.5120354 | 0.4430633 | 2.27e-10 | 1.949527 | 8.74e-10
2018-04-10 17:26 | 260349 | 1560.0015 | 3 | 25 | 4.400209 | 0.4636765 | 0.4593068 | 2.27e-10 | 2.021002 | 8.74e-10
2018-04-10 17:28 | 260469 | 1680.0011 | 3 | 25 | 4.400246 | 0.4206257 | 0.4740216 | 2.27e-10 | 2.085751 | 8.74e-10
2018-04-10 17:30 | 260589 | 1800.0015 | 3 | 25 | 4.400152 | 0.3821373 | 0.4873893 | 2.27e-10 | 2.144571 | 8.74e-10
2018-04-10 17:32 | 260709 | 1920.0019 | 3 | 25 | 4.400228 | 0.3495979 | 0.4995778 | 2.27e-10 | 2.198203 | 8.74e-10
2018-04-10 17:34 | 260829 | 2040.0015 | 3 | 25 | 4.400135 | 0.3200111 | 0.5107323 | 2.27e-10 | 2.247285 | 8.74e-10
2018-04-10 17:36 | 260949 | 2160.0012 | 3 | 25 | 4.40022 | 0.2952442 | 0.5209824 | 2.27e-10 | 2.292388 | 8.74e-10
2018-04-10 17:38 | 261069 | 2280.0031 | 3 | 25 | 4.400278 | 0.2736664 | 0.5304452 | 2.27e-10 | 2.334026 | 8.74e-10
2018-04-10 17:40 | 261189 | 2400.0019 | 3 | 25 | 4.400271 | 0.2546101 | 0.5392235 | 2.27e-10 | 2.372653 | 8.74e-10
2018-04-10 17:42 | 261309 | 2520.0016 | 3 | 25 | 4.400205 | 0.2374134 | 0.5474038 | 2.27e-10 | 2.408647 | 8.74e-10
2018-04-10 17:44 | 261429 | 2640.0011 | 3 | 25 | 4.400195 | 0.222662 | 0.5550603 | 2.27e-10 | 2.442337 | 8.74e-10
2018-04-10 17:46 | 261549 | 2760.0016 | 3 | 25 | 4.400158 | 0.2096519 | 0.5622575 | 2.27e-10 | 2.474006 | 8.74e-10
2018-04-10 17:48 | 261669 | 2880.002 | 3 | 25 | 4.400216 | 0.1983528 | 0.5690495 | 2.27e-10 | 2.503892 | 8.74e-10
2018-04-10 17:50 | 261789 | 3000.0023 | 3 | 25 | 4.40016 | 0.1876259 | 0.575476 | 2.27e-10 | 2.53217 | 8.74e-10
2018-04-10 17:52 | 261909 | 3120.0011 | 3 | 25 | 4.400116 | 0.1780758 | 0.5815712 | 2.27e-10 | 2.558989 | 8.74e-10
2018-04-10 17:54 | 262029 | 3240.0014 | 3 | 25 | 4.400053 | 0.1696148 | 0.5873734 | 2.27e-10 | 2.58452 | 8.74e-10
2018-04-10 17:56 | 262149 | 3360.0019 | 3 | 25 | 4.400175 | 0.1626606 | 0.5929125 | 2.27e-10 | 2.608893 | 8.74e-10
2018-04-10 17:58 | 262269 | 3480.0006 | 3 | 25 | 4.400113 | 0.1550198 | 0.59821 | 2.27e-10 | 2.632202 | 8.74e-10
2018-04-10 18:00 | 262389 | 3600.0004 | 3 | 25 | 4.400195 | 0.1494446 | 0.6032801 | 2.27e-10 | 2.654511 | 8.74e-10
2018-04-10 18:02 | 262509 | 3720.0015 | 3 | 25 | 4.400079 | 0.1431293 | 0.6081411 | 2.27e-10 | 2.6759 | 8.74e-10
2018-04-10 18:04 | 262629 | 3840.0003 | 3 | 25 | 4.400125 | 0.1376705 | 0.6128239 | 2.27e-10 | 2.696505 | 8.74e-10
2018-04-10 18:06 | 262749 | 3960.0023 | 3 | 25 | 4.400094 | 0.1324501 | 0.6173283 | 2.27e-10 | 2.716326 | 8.74e-10
2018-04-10 18:08 | 262869 | 4080.0019 | 3 | 25 | 4.400085 | 0.1277695 | 0.6216637 | 2.27e-10 | 2.735401 | 8.74e-10
2018-04-10 18:10 | 262989 | 4200.0015 | 3 | 25 | 4.400016 | 0.1232853 | 0.6258472 | 2.27e-10 | 2.753809 | 8.74e-10
2018-04-10 18:12 | 263109 | 4320.0003 | 3 | 25 | 4.400081 | 0.1193562 | 0.6298987 | 2.27e-10 | 2.771636 | 8.74e-10
2018-04-10 18:14 | 263229 | 4440.0015 | 3 | 25 | 4.400201 | 0.1159973 | 0.6338232 | 2.27e-10 | 2.788905 | 8.74e-10
2018-04-10 18:16 | 263349 | 4560.0011 | 3 | 25 | 4.400077 | 0.1119061 | 0.6376132 | 2.27e-10 | 2.805581 | 8.74e-10
2018-04-10 18:18 | 263469 | 4680.0015 | 3 | 25 | 4.400168 | 0.1090298 | 0.6412943 | 2.27e-10 | 2.821778 | 8.74e-10
2018-04-10 18:20 | 263589 | 4800.0019 | 3 | 25 | 4.400097 | 0.1053257 | 0.6448642 | 2.27e-10 | 2.837486 | 8.74e-10
2018-04-10 18:22 | 263709 | 4920.0004 | 3 | 25 | 4.400095 | 0.1023502 | 0.6483337 | 2.27e-10 | 2.852752 | 8.74e-10
2018-04-10 18:24 | 263829 | 5040.0018 | 3 | 25 | 4.400076 | 0.09936905 | 0.6517015 | 2.27e-10 | 2.867571 | 8.74e-10
2018-04-10 18:26 | 263949 | 5160 | 3 | 25 | 4.40002 | 0.09649849 | 0.6549759 | 2.27e-10 | 2.881979 | 8.74e-10
2018-04-10 18:28 | 264069 | 5280.0011 | 3 | 25 | 4.400119 | 0.09464455 | 0.6581644 | 2.27e-10 | 2.896009 | 8.74e-10
2018-04-10 18:30 | 264189 | 5400.0024 | 3 | 25 | 4.400087 | 0.09203148 | 0.6612731 | 2.27e-10 | 2.909687 | 8.74e-10
2018-04-10 18:32 | 264309 | 5520.0019 | 3 | 25 | 4.400071 | 0.0898304 | 0.6643022 | 2.27e-10 | 2.923015 | 8.74e-10
2018-04-10 18:34 | 264429 | 5640.0023 | 3 | 25 | 4.400056 | 0.08769226 | 0.6672587 | 2.27e-10 | 2.936024 | 8.74e-10
2018-04-10 18:36 | 264549 | 5760.0019 | 3 | 25 | 4.400181 | 0.08619499 | 0.6701508 | 2.27e-10 | 2.948749 | 8.74e-10
2018-04-10 18:38 | 264669 | 5880.001 | 3 | 25 | 4.400104 | 0.08400154 | 0.6729786 | 2.27e-10 | 2.961192 | 8.74e-10
2018-04-10 18:40 | 264789 | 6000.0011 | 3 | 25 | 4.400179 | 0.08243561 | 0.6757498 | 2.27e-10 | 2.973386 | 8.74e-10
2018-04-10 18:40 | 264823.1 | 6034.084 | 3 | 25 | 4.400124 | 0.0814991 | 0.6765247 | 2.27e-10 | 2.976795 | 8.74e-10
2018-04-10 18:42 | 264943.2 | 120.0014 | 4 | 25 | 4.377661 | 0 | 0.6765247 | 2.27e-10 | 2.976795 | 8.74e-10
2018-04-10 18:44 | 265063.2 | 240.0003 | 4 | 25 | 4.373303 | 0 | 0.6765247 | 2.27e-10 | 2.976795 | 8.74e-10
2018-04-10 18:45 | 265123.2 | 300.0046 | 4 | 25 | 4.371386 | 0 | 0.6765247 | 2.27e-10 | 2.976795 | 8.74e-10
2018-04-10 18:47 | 265243.3 | 120.0016 | 5 | 25 | 3.810974 | -2.282084 | 0.6765247 | 0.07605992 | 2.976795 | 0.2954069
2018-04-10 18:49 | 265363.3 | 240.0011 | 5 | 25 | 3.706774 | -2.282088 | 0.6765247 | 0.1521205 | 2.976795 | 0.581272
2018-04-10 18:51 | 265483.3 | 360.0012 | 5 | 25 | 3.608731 | -2.282153 | 0.6765247 | 0.2281823 | 2.976795 | 0.8594547
2018-04-10 18:53 | 265603.3 | 480.001 | 5 | 25 | 3.513623 | -2.282031 | 0.6765247 | 0.304244 | 2.976795 | 1.13031
2018-04-10 18:55 | 265723.3 | 600.0008 | 5 | 25 | 3.421775 | -2.282099 | 0.6765247 | 0.3803075 | 2.976795 | 1.394039
2018-04-10 18:57 | 265843.3 | 720.002 | 5 | 25 | 3.338435 | -2.282084 | 0.6765247 | 0.4563681 | 2.976795 | 1.651078
2018-04-10 18:59 | 265963.3 | 840.0015 | 5 | 25 | 3.25773 | -2.282086 | 0.6765247 | 0.5324268 | 2.976795 | 1.901947
2018-04-10 19:01 | 266083.3 | 960.0019 | 5 | 25 | 3.153309 | -2.282088 | 0.6765247 | 0.608486 | 2.976795 | 2.146124
2018-04-10 19:03 | 266171.8 | 1048.5998 | 5 | 25 | 2.999996 | -2.282101 | 0.6765247 | 0.6646431 | 2.976795 | 2.319337
2018-04-10 19:05 | 266291.9 | 120.0021 | 6 | 25 | 3.817653 | 0 | 0.6765247 | 0.6646431 | 2.976795 | 2.319337
2018-04-10 19:07 | 266411.9 | 240.0009 | 6 | 25 | 3.844599 | 0 | 0.6765247 | 0.6646431 | 2.976795 | 2.319337
2018-04-10 19:08 | 266471.9 | 300.0044 | 6 | 25 | 3.85209 | 0 | 0.6765247 | 0.6646431 | 2.976795 | 2.319337
2018-04-10 19:08 | 266471.9 | 0.0024 | 7 | 26 | 3.852156 | 0 | 0 | 0 | 0 | 0
2018-04-10 19:08 | 266472.3 | 0.3031 | 2 | 26 | 4.020288 | 1.029795 | 3.999697e-05 | 0 | 0.0001585793 | 0
2018-04-10 19:10 | 266592.3 | 120.0007 | 3 | 26 | 4.400318 | 1.885847 | 0.06990531 | 0 | 0.3075383 | 0
2018-04-10 19:12 | 266712.3 | 240.0019 | 3 | 26 | 4.400234 | 1.631681 | 0.1285367 | 0 | 0.5655332 | 0
2018-04-10 19:14 | 266832.3 | 360.0015 | 3 | 26 | 4.400253 | 1.41984 | 0.1792338 | 0 | 0.7886146 | 0
2018-04-10 19:16 | 266952.3 | 480.0008 | 3 | 26 | 4.400215 | 1.251862 | 0.2236961 | 0 | 0.984261 | 0
2018-04-10 19:18 | 267072.3 | 600.0017 | 3 | 26 | 4.400227 | 1.105574 | 0.2629408 | 0 | 1.156948 | 0
2018-04-10 19:20 | 267192.3 | 720.0019 | 3 | 26 | 4.40026 | 0.9768677 | 0.2976005 | 0 | 1.30946 | 0
2018-04-10 19:22 | 267312.3 | 840.0007 | 3 | 26 | 4.400204 | 0.8660202 | 0.3282717 | 0 | 1.44442 | 0
2018-04-10 19:24 | 267432.3 | 960.0019 | 3 | 26 | 4.400272 | 0.7734184 | 0.3555519 | 0 | 1.56446 | 0
2018-04-10 19:26 | 267552.3 | 1080.0017 | 3 | 26 | 4.400286 | 0.694231 | 0.3799706 | 0 | 1.671909 | 0
2018-04-10 19:28 | 267672.3 | 1200.001 | 3 | 26 | 4.400249 | 0.6252651 | 0.4019294 | 0 | 1.768533 | 0
2018-04-10 19:30 | 267792.3 | 1320.0023 | 3 | 26 | 4.40016 | 0.5632038 | 0.4217198 | 0 | 1.855615 | 0
2018-04-10 19:32 | 267912.3 | 1440.0019 | 3 | 26 | 4.400206 | 0.5094128 | 0.4395857 | 0 | 1.934229 | 0
2018-04-10 19:34 | 268032.3 | 1560.0008 | 3 | 26 | 4.400206 | 0.461256 | 0.4557472 | 0 | 2.005343 | 0
2018-04-10 19:36 | 268152.3 | 1680.002 | 3 | 26 | 4.400275 | 0.4189472 | 0.470397 | 0 | 2.069805 | 0
2018-04-10 19:38 | 268272.3 | 1800.0008 | 3 | 26 | 4.400229 | 0.3810596 | 0.4837084 | 0 | 2.128378 | 0
2018-04-10 19:40 | 268392.3 | 1920.0004 | 3 | 26 | 4.400221 | 0.3479156 | 0.4958442 | 0 | 2.181779 | 0
2018-04-10 19:42 | 268512.3 | 2040.0015 | 3 | 26 | 4.40025 | 0.319128 | 0.5069437 | 0 | 2.230619 | 0
2018-04-10 19:44 | 268632.3 | 2160.0003 | 3 | 26 | 4.400236 | 0.2939758 | 0.5171416 | 0 | 2.275491 | 0
2018-04-10 19:46 | 268752.3 | 2280.0023 | 3 | 26 | 4.400249 | 0.2721386 | 0.5265608 | 0 | 2.316938 | 0
2018-04-10 19:48 | 268872.3 | 2400.0019 | 3 | 26 | 4.400198 | 0.2530918 | 0.5352976 | 0 | 2.355381 | 0
2018-04-10 19:50 | 268992.3 | 2520.0023 | 3 | 26 | 4.400142 | 0.2361431 | 0.5434434 | 0 | 2.391224 | 0
2018-04-10 19:52 | 269112.3 | 2640.0012 | 3 | 26 | 4.40021 | 0.2217407 | 0.5510718 | 0 | 2.42479 | 0
2018-04-10 19:54 | 269232.3 | 2760.0023 | 3 | 26 | 4.400155 | 0.2086239 | 0.5582389 | 0 | 2.456327 | 0
2018-04-10 19:56 | 269352.3 | 2880.0019 | 3 | 26 | 4.400142 | 0.1972351 | 0.5650032 | 0 | 2.486091 | 0
2018-04-10 19:58 | 269472.3 | 3000.0011 | 3 | 26 | 4.40016 | 0.1868763 | 0.5714055 | 0 | 2.514262 | 0
2018-04-10 20:00 | 269592.3 | 3120.0004 | 3 | 26 | 4.400216 | 0.1780663 | 0.5774776 | 0 | 2.540981 | 0
2018-04-10 20:02 | 269712.3 | 3240.0008 | 3 | 26 | 4.400072 | 0.1688499 | 0.5832565 | 0 | 2.566409 | 0
2018-04-10 20:04 | 269832.3 | 3360.002 | 3 | 26 | 4.400119 | 0.1615181 | 0.588774 | 0 | 2.590687 | 0
2018-04-10 20:06 | 269952.3 | 3480.0024 | 3 | 26 | 4.400002 | 0.1537876 | 0.5940469 | 0 | 2.613888 | 0
2018-04-10 20:08 | 270072.3 | 3600.002 | 3 | 26 | 4.400158 | 0.1484699 | 0.5990888 | 0 | 2.636073 | 0
2018-04-10 20:10 | 270192.3 | 3720.0023 | 3 | 26 | 4.400198 | 0.1427593 | 0.603938 | 0 | 2.65741 | 0
2018-04-10 20:12 | 270312.3 | 3840.0019 | 3 | 26 | 4.400091 | 0.1368866 | 0.6085928 | 0 | 2.677891 | 0
2018-04-10 20:14 | 270432.3 | 3960.0023 | 3 | 26 | 4.400053 | 0.1313953 | 0.6130804 | 0 | 2.697638 | 0
2018-04-10 20:16 | 270552.3 | 4080.0011 | 3 | 26 | 4.400181 | 0.127739 | 0.6174011 | 0 | 2.71665 | 0
2018-04-10 20:18 | 270672.3 | 4200.0022 | 3 | 26 | 4.400165 | 0.1232719 | 0.6215724 | 0 | 2.735004 | 0
2018-04-10 20:20 | 270792.3 | 4320.0018 | 3 | 26 | 4.400195 | 0.1192799 | 0.6256038 | 0 | 2.752742 | 0
2018-04-10 20:22 | 270912.3 | 4440.0007 | 3 | 26 | 4.40013 | 0.1152172 | 0.6294955 | 0 | 2.769866 | 0
2018-04-10 20:24 | 271032.3 | 4560.0019 | 3 | 26 | 4.399996 | 0.1111488 | 0.6332712 | 0 | 2.786479 | 0
2018-04-10 20:26 | 271152.3 | 4680.0008 | 3 | 26 | 4.400128 | 0.1082935 | 0.6369331 | 0 | 2.802592 | 0
2018-04-10 20:28 | 271272.3 | 4800.0019 | 3 | 26 | 4.400135 | 0.1053314 | 0.6404852 | 0 | 2.818222 | 0
2018-04-10 20:30 | 271392.3 | 4920.0007 | 3 | 26 | 4.400062 | 0.1019516 | 0.643941 | 0 | 2.833428 | 0
2018-04-10 20:32 | 271512.3 | 5040.0008 | 3 | 26 | 4.400092 | 0.09942627 | 0.6473006 | 0 | 2.84821 | 0
2018-04-10 20:34 | 271632.3 | 5160.0015 | 3 | 26 | 4.400158 | 0.09724236 | 0.6505672 | 0 | 2.862583 | 0
2018-04-10 20:36 | 271752.3 | 5280.0028 | 3 | 26 | 4.400033 | 0.09391022 | 0.6537495 | 0 | 2.876586 | 0
2018-04-10 20:38 | 271872.3 | 5400.0023 | 3 | 26 | 4.40011 | 0.09205818 | 0.656846 | 0 | 2.890211 | 0
2018-04-10 20:40 | 271992.3 | 5520.0003 | 3 | 26 | 4.400062 | 0.0898037 | 0.6598673 | 0 | 2.903505 | 0
2018-04-10 20:42 | 272112.3 | 5640.0007 | 3 | 26 | 4.400038 | 0.08734131 | 0.6628259 | 0 | 2.916523 | 0
2018-04-10 20:44 | 272232.3 | 5760.0018 | 3 | 26 | 4.400099 | 0.08571053 | 0.665717 | 0 | 2.929244 | 0
2018-04-10 20:46 | 272352.3 | 5880.0022 | 3 | 26 | 4.400114 | 0.08392143 | 0.6685361 | 0 | 2.941648 | 0
2018-04-10 20:47 | 272447.1 | 5974.7754 | 3 | 26 | 4.400046 | 0.0814991 | 0.6707234 | 0 | 2.951273 | 0
2018-04-10 20:49 | 272567.1 | 120.0019 | 4 | 26 | 4.377435 | 0 | 0.6707234 | 0 | 2.951273 | 0
2018-04-10 20:51 | 272687.1 | 240.0011 | 4 | 26 | 4.372988 | 0 | 0.6707234 | 0 | 2.951273 | 0
2018-04-10 20:52 | 272747.1 | 300.0026 | 4 | 26 | 4.371068 | 0 | 0.6707234 | 0 | 2.951273 | 0
2018-04-10 20:54 | 272867.2 | 120.0023 | 5 | 26 | 3.806159 | -2.282107 | 0.6707234 | 0.07606027 | 2.951273 | 0.2951493
2018-04-10 20:56 | 272987.2 | 240.001 | 5 | 26 | 3.702606 | -2.282115 | 0.6707234 | 0.152123 | 2.951273 | 0.5806844
2018-04-10 20:58 | 273107.2 | 360.0007 | 5 | 26 | 3.605185 | -2.282084 | 0.6707234 | 0.228187 | 2.951273 | 0.8585809
2018-04-10 21:00 | 273227.2 | 480.0002 | 5 | 26 | 3.510969 | -2.282064 | 0.6707234 | 0.3042499 | 2.951273 | 1.129208
2018-04-10 21:02 | 273347.2 | 600.0006 | 5 | 26 | 3.419888 | -2.282113 | 0.6707234 | 0.3803134 | 2.951273 | 1.392761
2018-04-10 21:04 | 273467.2 | 720.001 | 5 | 26 | 3.335869 | -2.282084 | 0.6707234 | 0.4563791 | 2.951273 | 1.649655
2018-04-10 21:06 | 273587.2 | 840.0022 | 5 | 26 | 3.25365 | -2.282109 | 0.6707234 | 0.5324421 | 2.951273 | 1.900284
2018-04-10 21:08 | 273707.2 | 960.0004 | 5 | 26 | 3.146485 | -2.282128 | 0.6707234 | 0.6085035 | 2.951273 | 2.144074
2018-04-10 21:10 | 273791.1 | 1043.9282 | 5 | 26 | 2.999989 | -2.282101 | 0.6707234 | 0.6617041 | 2.951273 | 2.307937
2018-04-10 21:12 | 273911.2 | 120.0016 | 6 | 26 | 3.818912 | 0 | 0.6707234 | 0.6617041 | 2.951273 | 2.307937
2018-04-10 21:14 | 274031.2 | 240.0002 | 6 | 26 | 3.845627 | 0 | 0.6707234 | 0.6617041 | 2.951273 | 2.307937
2018-04-10 21:15 | 274091.2 | 300.0045 | 6 | 26 | 3.853023 | 0 | 0.6707234 | 0.6617041 | 2.951273 | 2.307937
2018-04-10 21:15 | 274091.2147 | 0.0024 | 7 | 27 | 3.853028 | 0 | 0 | 0 | 0 | 0
2018-04-10 21:15 | 274091.6 | 0.304 | 2 | 27 | 4.022468 | 1.029373 | 3.821313e-05 | 7.77e-10 | 0.000151494 | 2.993e-09
2018-04-10 21:17 | 274211.6235 | 120.0015 | 3 | 27 | 4.400287 | 1.874296 | 0.06942397 | 7.77e-10 | 0.3054222 | 2.993e-09
2018-04-10 21:19 | 274331.6223 | 240.0003 | 3 | 27 | 4.400285 | 1.621853 | 0.1276966 | 7.77e-10 | 0.5618386 | 2.993e-09
2018-04-10 21:21 | 274451.6227 | 360.0007 | 3 | 27 | 4.400314 | 1.411474 | 0.1780703 | 7.77e-10 | 0.7834967 | 2.993e-09
2018-04-10 21:23 | 274571.6238 | 480.0018 | 3 | 27 | 4.400287 | 1.244713 | 0.2222558 | 7.77e-10 | 0.9779251 | 2.993e-09
2018-04-10 21:25 | 274691.6242 | 600.0022 | 3 | 27 | 4.400267 | 1.099255 | 0.2612663 | 7.77e-10 | 1.149582 | 2.993e-09
2018-04-10 21:27 | 274811.6231 | 720.0011 | 3 | 27 | 4.400298 | 0.9713745 | 0.2957178 | 7.77e-10 | 1.301178 | 2.993e-09
2018-04-10 21:29 | 274931.6243 | 840.0023 | 3 | 27 | 4.400195 | 0.8615227 | 0.3262177 | 7.77e-10 | 1.435385 | 2.993e-09
2018-04-10 21:31 | 275051.6223 | 960.0003 | 3 | 27 | 4.400246 | 0.7701855 | 0.3533716 | 7.77e-10 | 1.554869 | 2.993e-09
2018-04-10 21:33 | 275171.6227 | 1080.0007 | 3 | 27 | 4.400239 | 0.6910973 | 0.3776882 | 7.77e-10 | 1.661868 | 2.993e-09
2018-04-10 21:35 | 275291.6239 | 1200.0019 | 3 | 27 | 4.400236 | 0.6223354 | 0.3995522 | 7.77e-10 | 1.758074 | 2.993e-09
2018-04-10 21:37 | 275411.6227 | 1320.0007 | 3 | 27 | 4.400208 | 0.5614281 | 0.4192623 | 7.77e-10 | 1.844804 | 2.993e-09
2018-04-10 21:39 | 275531.6238 | 1440.0018 | 3 | 27 | 4.400232 | 0.5080204 | 0.4370688 | 7.77e-10 | 1.923156 | 2.993e-09
2018-04-10 21:41 | 275651.6242 | 1560.0022 | 3 | 27 | 4.400233 | 0.4604778 | 0.4531851 | 7.77e-10 | 1.994072 | 2.993e-09
2018-04-10 21:43 | 275771.6222 | 1680.0002 | 3 | 27 | 4.400216 | 0.4175644 | 0.4678028 | 7.77e-10 | 2.058393 | 2.993e-09
2018-04-10 21:45 | 275891.6227 | 1800.0007 | 3 | 27 | 4.400214 | 0.3803844 | 0.4810879 | 7.77e-10 | 2.11685 | 2.993e-09
2018-04-10 21:47 | 276011.6231 | 1920.0011 | 3 | 27 | 4.40018 | 0.347496 | 0.4932086 | 7.77e-10 | 2.170183 | 2.993e-09
2018-04-10 21:49 | 276131.6235 | 2040.0015 | 3 | 27 | 4.40016 | 0.3185272 | 0.504307 | 7.77e-10 | 2.219019 | 2.993e-09
2018-04-10 21:51 | 276251.6232 | 2160.0012 | 3 | 27 | 4.400155 | 0.2936726 | 0.5145084 | 7.77e-10 | 2.263907 | 2.993e-09
2018-04-10 21:53 | 276371.6235 | 2280.0015 | 3 | 27 | 4.400175 | 0.2721329 | 0.5239336 | 7.77e-10 | 2.305379 | 2.993e-09
2018-04-10 21:55 | 276491.6231 | 2400.0011 | 3 | 27 | 4.400214 | 0.2535057 | 0.5326838 | 7.77e-10 | 2.343882 | 2.993e-09
2018-04-10 21:57 | 276611.6235 | 2520.0015 | 3 | 27 | 4.400146 | 0.2361794 | 0.5408402 | 7.77e-10 | 2.379772 | 2.993e-09
2018-04-10 21:59 | 276731.6239 | 2640.0019 | 3 | 27 | 4.4002 | 0.2219124 | 0.54847 | 7.77e-10 | 2.413344 | 2.993e-09
2018-04-10 22:01 | 276851.6228 | 2760.0008 | 3 | 27 | 4.400159 | 0.208683 | 0.5556377 | 7.77e-10 | 2.444883 | 2.993e-09
2018-04-10 22:03 | 276971.624 | 2880.002 | 3 | 27 | 4.400172 | 0.1972523 | 0.5623989 | 7.77e-10 | 2.474633 | 2.993e-09
2018-04-10 22:05 | 277091.6236 | 3000.0016 | 3 | 27 | 4.400218 | 0.1872635 | 0.5687983 | 7.77e-10 | 2.502792 | 2.993e-09
2018-04-10 22:07 | 277211.624 | 3120.002 | 3 | 27 | 4.400093 | 0.1773319 | 0.5748678 | 7.77e-10 | 2.529499 | 2.993e-09
2018-04-10 22:09 | 277331.6243 | 3240.0023 | 3 | 27 | 4.400102 | 0.1689034 | 0.5806436 | 7.77e-10 | 2.554913 | 2.993e-09
2018-04-10 22:11 | 277451.6239 | 3360.0019 | 3 | 27 | 4.400135 | 0.1615238 | 0.5861486 | 7.77e-10 | 2.579136 | 2.993e-09
2018-04-10 22:13 | 277571.6244 | 3480.0024 | 3 | 27 | 4.400054 | 0.1541176 | 0.5914115 | 7.77e-10 | 2.602293 | 2.993e-09
2018-04-10 22:15 | 277691.6234 | 3600.0014 | 3 | 27 | 4.40018 | 0.1483002 | 0.5964544 | 7.77e-10 | 2.624483 | 2.993e-09
2018-04-10 22:17 | 277811.6227 | 3720.0007 | 3 | 27 | 4.400082 | 0.1417103 | 0.6012923 | 7.77e-10 | 2.64577 | 2.993e-09
2018-04-10 22:19 | 277931.6225 | 3840.0005 | 3 | 27 | 4.400164 | 0.1369514 | 0.6059355 | 7.77e-10 | 2.666201 | 2.993e-09
2018-04-10 22:21 | 278051.6235 | 3960.0015 | 3 | 27 | 4.400144 | 0.131712 | 0.6104087 | 7.77e-10 | 2.685884 | 2.993e-09
2018-04-10 22:23 | 278171.6239 | 4080.0019 | 3 | 27 | 4.400155 | 0.1270065 | 0.6147167 | 7.77e-10 | 2.704839 | 2.993e-09
2018-04-10 22:25 | 278291.6242 | 4200.0022 | 3 | 27 | 4.400106 | 0.1225529 | 0.6188716 | 7.77e-10 | 2.723121 | 2.993e-09
2018-04-10 22:27 | 278411.6238 | 4320.0018 | 3 | 27 | 4.400193 | 0.1185608 | 0.6228857 | 7.77e-10 | 2.740784 | 2.993e-09
2018-04-10 22:29 | 278531.6227 | 4440.0007 | 3 | 27 | 4.400077 | 0.1141453 | 0.6267603 | 7.77e-10 | 2.757833 | 2.993e-09
2018-04-10 22:31 | 278651.624 | 4560.002 | 3 | 27 | 4.400073 | 0.1108017 | 0.6305205 | 7.77e-10 | 2.774378 | 2.993e-09
2018-04-10 22:33 | 278771.6227 | 4680.0007 | 3 | 27 | 4.400089 | 0.1075459 | 0.6341658 | 7.77e-10 | 2.790418 | 2.993e-09
2018-04-10 22:35 | 278891.6239 | 4800.0019 | 3 | 27 | 4.399974 | 0.1038265 | 0.6376989 | 7.77e-10 | 2.805964 | 2.993e-09
2018-04-10 22:37 | 279011.6227 | 4920.0007 | 3 | 27 | 4.400194 | 0.1019936 | 0.6411276 | 7.77e-10 | 2.82105 | 2.993e-09
2018-04-10 22:39 | 279131.6223 | 5040.0003 | 3 | 27 | 4.40014 | 0.09903526 | 0.6444705 | 7.77e-10 | 2.835759 | 2.993e-09
2018-04-10 22:41 | 279251.6243 | 5160.0023 | 3 | 27 | 4.400094 | 0.09613419 | 0.6477228 | 7.77e-10 | 2.85007 | 2.993e-09
2018-04-10 22:43 | 279371.6231 | 5280.0011 | 3 | 27 | 4.400081 | 0.09357262 | 0.6508881 | 7.77e-10 | 2.863998 | 2.993e-09
2018-04-10 22:45 | 279491.6242 | 5400.0022 | 3 | 27 | 4.400065 | 0.0912838 | 0.6539663 | 7.77e-10 | 2.877542 | 2.993e-09
2018-04-10 22:47 | 279611.6223 | 5520.0003 | 3 | 27 | 4.400118 | 0.08908844 | 0.6569749 | 7.77e-10 | 2.89078 | 2.993e-09
2018-04-10 22:49 | 279731.6227 | 5640.0007 | 3 | 27 | 4.400126 | 0.08695984 | 0.6599102 | 7.77e-10 | 2.903696 | 2.993e-09
2018-04-10 22:51 | 279851.6239 | 5760.0019 | 3 | 27 | 4.399962 | 0.08433533 | 0.6627753 | 7.77e-10 | 2.916303 | 2.993e-09
2018-04-10 22:53 | 279971.6227 | 5880.0007 | 3 | 27 | 4.400119 | 0.08321381 | 0.6655731 | 7.77e-10 | 2.928613 | 2.993e-09
2018-04-10 22:54 | 280068.9121 | 5977.2901 | 3 | 27 | 4.400082 | 0.08149719 | 0.6677926 | 7.77e-10 | 2.938379 | 2.993e-09
2018-04-10 22:56 | 280189 | 119.9999 | 4 | 27 | 4.377369 | 0 | 0.6677926 | 7.77e-10 | 2.938379 | 2.993e-09
2018-04-10 22:58 | 280309 | 240.0001 | 4 | 27 | 4.372904 | 0 | 0.6677926 | 7.77e-10 | 2.938379 | 2.993e-09
2018-04-10 22:59 | 280369 | 300.0036 | 4 | 27 | 4.37103 | 0 | 0.6677926 | 7.77e-10 | 2.938379 | 2.993e-09
2018-04-10 23:01 | 280489 | 120.0007 | 5 | 27 | 3.803683 | -2.282118 | 0.6677926 | 0.07605988 | 2.938379 | 0.2949028
2018-04-10 23:03 | 280609 | 240.0011 | 5 | 27 | 3.69911 | -2.282141 | 0.6677926 | 0.1521252 | 2.938379 | 0.5802127
2018-04-10 23:05 | 280729 | 360.0014 | 5 | 27 | 3.60124 | -2.282122 | 0.6677926 | 0.2281874 | 2.938379 | 0.8578172
2018-04-10 23:07 | 280849 | 480.0018 | 5 | 27 | 3.506744 | -2.28209 | 0.6677926 | 0.3042488 | 2.938379 | 1.128129
2018-04-10 23:09 | 280969 | 600.0023 | 5 | 27 | 3.415236 | -2.28209 | 0.6677926 | 0.3803111 | 2.938379 | 1.391345
2018-04-10 23:11 | 281089 | 720.0002 | 5 | 27 | 3.330819 | -2.282128 | 0.6677926 | 0.4563722 | 2.938379 | 1.647868
2018-04-10 23:13 | 281209 | 840.0005 | 5 | 27 | 3.247101 | -2.282059 | 0.6677926 | 0.5324367 | 2.938379 | 1.898068
2018-04-10 23:15 | 281329 | 960.0018 | 5 | 27 | 3.134712 | -2.282064 | 0.6677926 | 0.6085005 | 2.938379 | 2.14122
2018-04-10 23:17 | 281404.4 | 1035.3189 | 5 | 27 | 2.999996 | -2.28204 | 0.6677926 | 0.6562403 | 2.938379 | 2.287915
2018-04-10 23:19 | 281524.4 | 120.0014 | 6 | 27 | 3.820432 | 0 | 0.6677926 | 0.6562403 | 2.938379 | 2.287915
2018-04-10 23:21 | 281644.4 | 240.0002 | 6 | 27 | 3.847053 | 0 | 0.6677926 | 0.6562403 | 2.938379 | 2.287915
2018-04-10 23:22 | 281704.4 | 300.0029 | 6 | 27 | 3.854375 | 0 | 0.6677926 | 0.6562403 | 2.938379 | 2.287915
2018-04-10 23:22 | 281704.4 | 0.0024 | 7 | 28 | 3.8544 | 0 | 0 | 0 | 0 | 0
2018-04-10 23:22 | 281704.8 | 0.2953 | 2 | 28 | 4.020996 | 1.004801 | 3.718198e-05 | 3.415e-09 | 0.0001474308 | 1.3161e-08
2018-04-10 23:24 | 281824.8 | 120.0023 | 3 | 28 | 4.400321 | 1.859472 | 0.06883952 | 3.415e-09 | 0.3028518 | 1.3161e-08
2018-04-10 23:26 | 281944.8 | 240.0019 | 3 | 28 | 4.400254 | 1.608521 | 0.1266412 | 3.415e-09 | 0.5571957 | 1.3161e-08
2018-04-10 23:28 | 282064.8 | 360.0006 | 3 | 28 | 4.400246 | 1.399275 | 0.1766081 | 3.415e-09 | 0.7770644 | 1.3161e-08
2018-04-10 23:30 | 282184.8 | 480.0019 | 3 | 28 | 4.400258 | 1.234409 | 0.2204304 | 3.415e-09 | 0.9698942 | 1.3161e-08
2018-04-10 23:32 | 282304.8 | 600.0007 | 3 | 28 | 4.400272 | 1.090393 | 0.2591219 | 3.415e-09 | 1.140147 | 1.3161e-08
2018-04-10 23:34 | 282424.8 | 720.0002 | 3 | 28 | 4.400295 | 0.9643707 | 0.2933076 | 3.415e-09 | 1.290573 | 1.3161e-08
2018-04-10 23:36 | 282544.8 | 840.0015 | 3 | 28 | 4.400219 | 0.8559055 | 0.3235887 | 3.415e-09 | 1.423818 | 1.3161e-08
2018-04-10 23:38 | 282664.8 | 960.0011 | 3 | 28 | 4.400265 | 0.7645836 | 0.350554 | 3.415e-09 | 1.542472 | 1.3161e-08
2018-04-10 23:40 | 282784.8 | 1080.0023 | 3 | 28 | 4.400215 | 0.6860085 | 0.3746977 | 3.415e-09 | 1.64871 | 1.3161e-08
2018-04-10 23:42 | 282904.8 | 1200.0019 | 3 | 28 | 4.400268 | 0.6182938 | 0.3964095 | 3.415e-09 | 1.744247 | 1.3161e-08
2018-04-10 23:44 | 283024.8 | 1320.0015 | 3 | 28 | 4.400208 | 0.5579205 | 0.4159901 | 3.415e-09 | 1.830407 | 1.3161e-08
2018-04-10 23:46 | 283144.8 | 1440.0011 | 3 | 28 | 4.400226 | 0.5046368 | 0.4336813 | 3.415e-09 | 1.908252 | 1.3161e-08
2018-04-10 23:48 | 283264.8 | 1560.001 | 3 | 28 | 4.400117 | 0.456543 | 0.4496862 | 3.415e-09 | 1.978677 | 1.3161e-08
2018-04-10 23:50 | 283384.8 | 1680.0011 | 3 | 28 | 4.400195 | 0.4149284 | 0.4641986 | 3.415e-09 | 2.042535 | 1.3161e-08
2018-04-10 23:52 | 283504.8 | 1800.0015 | 3 | 28 | 4.400239 | 0.3777771 | 0.4774012 | 3.415e-09 | 2.100629 | 1.3161e-08
2018-04-10 23:54 | 283624.8 | 1920.0002 | 3 | 28 | 4.400159 | 0.3450584 | 0.4894402 | 3.415e-09 | 2.153603 | 1.3161e-08
2018-04-10 23:56 | 283744.8 | 2040.0006 | 3 | 28 | 4.400224 | 0.3171654 | 0.5004712 | 3.415e-09 | 2.202142 | 1.3161e-08
2018-04-10 23:58 | 283864.8 | 2160.001 | 3 | 28 | 4.400223 | 0.2927074 | 0.5106225 | 3.415e-09 | 2.246809 | 1.3161e-08
2018-04-11 | 283984.8 | 2280.0023 | 3 | 28 | 4.400174 | 0.2707844 | 0.5200087 | 3.415e-09 | 2.288111 | 1.3161e-08
2018-04-11 00:02 | 284104.8 | 2400.0019 | 3 | 28 | 4.400202 | 0.2523708 | 0.5287238 | 3.415e-09 | 2.326459 | 1.3161e-08
2018-04-11 00:04 | 284224.8 | 2520.0016 | 3 | 28 | 4.400198 | 0.2358074 | 0.5368506 | 3.415e-09 | 2.362218 | 1.3161e-08
2018-04-11 00:06 | 284344.8 | 2640.0019 | 3 | 28 | 4.400196 | 0.2210445 | 0.5444555 | 3.415e-09 | 2.395681 | 1.3161e-08
2018-04-11 00:08 | 284464.8 | 2760 | 3 | 28 | 4.400157 | 0.207983 | 0.5516042 | 3.415e-09 | 2.427136 | 1.3161e-08
2018-04-11 00:10 | 284584.8 | 2880.0013 | 3 | 28 | 4.400026 | 0.1957855 | 0.5583461 | 3.415e-09 | 2.456802 | 1.3161e-08
2018-04-11 00:12 | 284704.8 | 3000.0007 | 3 | 28 | 4.400186 | 0.1865921 | 0.5647261 | 3.415e-09 | 2.484875 | 1.3161e-08
2018-04-11 00:14 | 284824.8 | 3120.0019 | 3 | 28 | 4.400104 | 0.1768951 | 0.5707808 | 3.415e-09 | 2.511517 | 1.3161e-08
2018-04-11 00:16 | 284944.8 | 3240.0007 | 3 | 28 | 4.400074 | 0.168129 | 0.5765437 | 3.415e-09 | 2.536875 | 1.3161e-08
2018-04-11 00:18 | 285064.8 | 3360.0011 | 3 | 28 | 4.400129 | 0.16119 | 0.5820379 | 3.415e-09 | 2.561049 | 1.3161e-08
2018-04-11 00:20 | 285184.8 | 3480.0006 | 3 | 28 | 4.400071 | 0.1537971 | 0.5872904 | 3.415e-09 | 2.584161 | 1.3161e-08
2018-04-11 00:22 | 285304.8 | 3600.002 | 3 | 28 | 4.399942 | 0.1464729 | 0.5923245 | 3.415e-09 | 2.606312 | 1.3161e-08
2018-04-11 00:24 | 285424.8 | 3720 | 3 | 28 | 4.400156 | 0.1420956 | 0.5971528 | 3.415e-09 | 2.627557 | 1.3161e-08
2018-04-11 00:26 | 285544.8 | 3840.0019 | 3 | 28 | 4.400061 | 0.1361847 | 0.6017912 | 3.415e-09 | 2.647967 | 1.3161e-08
2018-04-11 00:28 | 285664.8 | 3960.0023 | 3 | 28 | 4.400161 | 0.1317043 | 0.6062564 | 3.415e-09 | 2.667614 | 1.3161e-08
2018-04-11 00:30 | 285784.8 | 4080.0019 | 3 | 28 | 4.400088 | 0.1266766 | 0.6105614 | 3.415e-09 | 2.686557 | 1.3161e-08
2018-04-11 00:32 | 285904.8 | 4200.0023 | 3 | 28 | 4.400011 | 0.1218071 | 0.6147152 | 3.415e-09 | 2.704834 | 1.3161e-08
2018-04-11 00:34 | 286024.8 | 4320.0012 | 3 | 28 | 4.400139 | 0.1186066 | 0.6187291 | 3.415e-09 | 2.722496 | 1.3161e-08
2018-04-11 00:36 | 286144.8 | 4440.0007 | 3 | 28 | 4.40015 | 0.1148701 | 0.6226137 | 3.415e-09 | 2.739588 | 1.3161e-08
2018-04-11 00:38 | 286264.8 | 4560.0011 | 3 | 28 | 4.400123 | 0.1111622 | 0.6263765 | 3.415e-09 | 2.756145 | 1.3161e-08
2018-04-11 00:40 | 286384.8 | 4680.0006 | 3 | 28 | 4.400156 | 0.107893 | 0.6300278 | 3.415e-09 | 2.772211 | 1.3161e-08
2018-04-11 00:42 | 286504.8 | 4800.0018 | 3 | 28 | 4.400106 | 0.1045914 | 0.6335684 | 3.415e-09 | 2.78779 | 1.3161e-08
2018-04-11 00:44 | 286624.8 | 4920.0007 | 3 | 28 | 4.400093 | 0.1016178 | 0.637004 | 3.415e-09 | 2.802907 | 1.3161e-08
2018-04-11 00:46 | 286744.8 | 5040.0003 | 3 | 28 | 4.400133 | 0.0990696 | 0.6403508 | 3.415e-09 | 2.817634 | 1.3161e-08
2018-04-11 00:48 | 286864.8 | 5160.0015 | 3 | 28 | 4.400145 | 0.09654808 | 0.6436072 | 3.415e-09 | 2.831962 | 1.3161e-08
2018-04-11 00:50 | 286984.8 | 5280.0019 | 3 | 28 | 4.400114 | 0.09390068 | 0.6467754 | 3.415e-09 | 2.845903 | 1.3161e-08
2018-04-11 00:52 | 287104.8 | 5400.0023 | 3 | 28 | 4.40011 | 0.09132576 | 0.6498652 | 3.415e-09 | 2.859498 | 1.3161e-08
2018-04-11 00:54 | 287224.8 | 5520.0003 | 3 | 28 | 4.400096 | 0.08909607 | 0.6528767 | 3.415e-09 | 2.872749 | 1.3161e-08
2018-04-11 00:56 | 287344.8 | 5640.0015 | 3 | 28 | 4.40002 | 0.08656883 | 0.6558063 | 3.415e-09 | 2.885639 | 1.3161e-08
2018-04-11 00:58 | 287464.8 | 5760.0019 | 3 | 28 | 4.400175 | 0.08504295 | 0.6586723 | 3.415e-09 | 2.89825 | 1.3161e-08
2018-04-11 01:00 | 287584.8 | 5880.0023 | 3 | 28 | 4.400143 | 0.08323479 | 0.6614677 | 3.415e-09 | 2.91055 | 1.3161e-08
2018-04-11 01:02 | 287697.9 | 5993.1212 | 3 | 28 | 4.40015 | 0.0814991 | 0.6640451 | 3.415e-09 | 2.921891 | 1.3161e-08
2018-04-11 01:04 | 287818 | 120.0021 | 4 | 28 | 4.377309 | 0 | 0.6640451 | 3.415e-09 | 2.921891 | 1.3161e-08
2018-04-11 01:06 | 287938 | 240.0001 | 4 | 28 | 4.372898 | 0 | 0.6640451 | 3.415e-09 | 2.921891 | 1.3161e-08
2018-04-11 01:07 | 287998 | 300.0004 | 4 | 28 | 4.370969 | 0 | 0.6640451 | 3.415e-09 | 2.921891 | 1.3161e-08
2018-04-11 01:09 | 288118.1 | 120.0008 | 5 | 28 | 3.799738 | -2.282092 | 0.6640451 | 0.07605997 | 2.921891 | 0.2946456
2018-04-11 01:11 | 288238.1 | 240.002 | 5 | 28 | 3.694117 | -2.282048 | 0.6640451 | 0.1521226 | 2.921891 | 0.5796042
2018-04-11 01:13 | 288358.1 | 360.0032 | 5 | 28 | 3.595549 | -2.282071 | 0.6640451 | 0.2281897 | 2.921891 | 0.8568197
2018-04-11 01:15 | 288478.1 | 480.0019 | 5 | 28 | 3.500516 | -2.282073 | 0.6640451 | 0.30425 | 2.921891 | 1.126675
2018-04-11 01:17 | 288598.1 | 600.0009 | 5 | 28 | 3.408618 | -2.282099 | 0.6640451 | 0.3803119 | 2.921891 | 1.3894
2018-04-11 01:19 | 288718.1 | 720.0019 | 5 | 28 | 3.323204 | -2.282103 | 0.6640451 | 0.456374 | 2.921891 | 1.645383
2018-04-11 01:21 | 288838.1 | 840.0008 | 5 | 28 | 3.237363 | -2.282075 | 0.6640451 | 0.5324357 | 2.921891 | 1.894924
2018-04-11 01:23 | 288958.1 | 960.0012 | 5 | 28 | 3.117081 | -2.282052 | 0.6640451 | 0.608498 | 2.921891 | 2.137109
2018-04-11 01:24 | 289021.4 | 1023.3487 | 5 | 28 | 2.999998 | -2.282073 | 0.6640451 | 0.6486525 | 2.921891 | 2.260076
2018-04-11 01:26 | 289141.5 | 120.0015 | 6 | 28 | 3.822282 | 0 | 0.6640451 | 0.6486525 | 2.921891 | 2.260076
2018-04-11 01:28 | 289261.5 | 240.0011 | 6 | 28 | 3.849029 | 0 | 0.6640451 | 0.6486525 | 2.921891 | 2.260076
2018-04-11 01:29 | 289321.5 | 300.0005 | 6 | 28 | 3.856322 | 0 | 0.6640451 | 0.6486525 | 2.921891 | 2.260076
2018-04-11 01:29 | 289321.5 | 0.0024 | 7 | 29 | 3.8563 | 0 | 0 | 0 | 0 | 0
2018-04-11 01:29 | 289321.8 | 0.2929 | 2 | 29 | 4.020424 | 0.9806175 | 3.609353e-05 | 2.07e-10 | 0.0001431744 | 8e-10
2018-04-11 01:31 | 289441.9 | 120.0005 | 3 | 29 | 4.400281 | 1.837767 | 0.0678966 | 2.07e-10 | 0.2986548 | 8e-10
2018-04-11 01:33 | 289561.9 | 240.0003 | 3 | 29 | 4.400316 | 1.589769 | 0.1250216 | 2.07e-10 | 0.5500214 | 8e-10
2018-04-11 01:35 | 289681.9 | 360.0006 | 3 | 29 | 4.400321 | 1.383705 | 0.1744005 | 2.07e-10 | 0.7673022 | 8e-10
2018-04-11 01:37 | 289801.9 | 480.001 | 3 | 29 | 4.400233 | 1.220148 | 0.2177204 | 2.07e-10 | 0.9579215 | 8e-10
2018-04-11 01:39 | 289921.9 | 600.0005 | 3 | 29 | 4.400291 | 1.077909 | 0.2559702 | 2.07e-10 | 1.126231 | 8e-10
2018-04-11 01:41 | 290041.9 | 720.0002 | 3 | 29 | 4.40025 | 0.9530773 | 0.2897615 | 2.07e-10 | 1.274921 | 8e-10
2018-04-11 01:43 | 290161.9 | 840.0023 | 3 | 29 | 4.400273 | 0.8466015 | 0.3197046 | 2.07e-10 | 1.406678 | 8e-10
2018-04-11 01:45 | 290281.9 | 960.0004 | 3 | 29 | 4.40025 | 0.7565937 | 0.3463781 | 2.07e-10 | 1.524048 | 8e-10
2018-04-11 01:47 | 290401.9 | 1080.0023 | 3 | 29 | 4.400237 | 0.6788311 | 0.3702677 | 2.07e-10 | 1.629169 | 8e-10
2018-04-11 01:49 | 290521.9 | 1200.0003 | 3 | 29 | 4.400136 | 0.6109295 | 0.3917546 | 2.07e-10 | 1.723716 | 8e-10
2018-04-11 01:51 | 290641.9 | 1320.0024 | 3 | 29 | 4.400207 | 0.5519791 | 0.4111271 | 2.07e-10 | 1.808959 | 8e-10
2018-04-11 01:53 | 290761.9 | 1440.0003 | 3 | 29 | 4.400201 | 0.4988842 | 0.4286259 | 2.07e-10 | 1.885958 | 8e-10
2018-04-11 01:55 | 290881.9 | 1560.0007 | 3 | 29 | 4.400165 | 0.4520874 | 0.4444605 | 2.07e-10 | 1.955634 | 8e-10
2018-04-11 01:57 | 291001.9 | 1680.0012 | 3 | 29 | 4.400237 | 0.4105072 | 0.4588252 | 2.07e-10 | 2.018842 | 8e-10
2018-04-11 01:59 | 291121.9 | 1800.0006 | 3 | 29 | 4.400225 | 0.3741283 | 0.4718876 | 2.07e-10 | 2.076319 | 8e-10
2018-04-11 02:01 | 291241.9 | 1920.0002 | 3 | 29 | 4.400231 | 0.3421669 | 0.4838054 | 2.07e-10 | 2.12876 | 8e-10
2018-04-11 02:03 | 291361.9 | 2040.0004 | 3 | 29 | 4.400189 | 0.3137856 | 0.4947197 | 2.07e-10 | 2.176785 | 8e-10
2018-04-11 02:05 | 291481.9 | 2160.0003 | 3 | 29 | 4.400203 | 0.2895184 | 0.5047645 | 2.07e-10 | 2.220984 | 8e-10
2018-04-11 02:07 | 291601.9 | 2280.0007 | 3 | 29 | 4.400224 | 0.2685795 | 0.5140495 | 2.07e-10 | 2.26184 | 8e-10
2018-04-11 02:09 | 291721.9 | 2400.0019 | 3 | 29 | 4.400196 | 0.2498264 | 0.5226707 | 2.07e-10 | 2.299775 | 8e-10
2018-04-11 02:11 | 291841.9 | 2520.0023 | 3 | 29 | 4.400081 | 0.2325439 | 0.5307077 | 2.07e-10 | 2.335139 | 8e-10
2018-04-11 02:13 | 291961.9 | 2640.0003 | 3 | 29 | 4.400113 | 0.2185745 | 0.5382338 | 2.07e-10 | 2.368255 | 8e-10
2018-04-11 02:15 | 292081.9 | 2760.0015 | 3 | 29 | 4.400226 | 0.2062435 | 0.5453102 | 2.07e-10 | 2.399393 | 8e-10
2018-04-11 02:17 | 292201.9 | 2880.0011 | 3 | 29 | 4.400219 | 0.194973 | 0.5519805 | 2.07e-10 | 2.428743 | 8e-10
2018-04-11 02:19 | 292321.9 | 3000.0009 | 3 | 29 | 4.400037 | 0.1836739 | 0.5582938 | 2.07e-10 | 2.456523 | 8e-10
2018-04-11 02:21 | 292441.9 | 3120.0019 | 3 | 29 | 4.400155 | 0.1751499 | 0.5642841 | 2.07e-10 | 2.482881 | 8e-10
2018-04-11 02:23 | 292561.9 | 3240.0015 | 3 | 29 | 4.400058 | 0.1663418 | 0.569984 | 2.07e-10 | 2.507962 | 8e-10
2018-04-11 02:25 | 292681.9 | 3360.0003 | 3 | 29 | 4.400206 | 0.1596947 | 0.5754173 | 2.07e-10 | 2.531869 | 8e-10
2018-04-11 02:27 | 292801.9 | 3480.0015 | 3 | 29 | 4.400083 | 0.1520481 | 0.580609 | 2.07e-10 | 2.554713 | 8e-10
2018-04-11 02:29 | 292921.9 | 3600.0019 | 3 | 29 | 4.400162 | 0.1461468 | 0.5855755 | 2.07e-10 | 2.576566 | 8e-10
2018-04-11 02:31 | 293041.9 | 3720.0015 | 3 | 29 | 4.400151 | 0.1398811 | 0.5903398 | 2.07e-10 | 2.59753 | 8e-10
2018-04-11 02:33 | 293161.9 | 3840.0003 | 3 | 29 | 4.400216 | 0.1350365 | 0.5949112 | 2.07e-10 | 2.617644 | 8e-10
2018-04-11 02:35 | 293281.9 | 3960.0007 | 3 | 29 | 4.40017 | 0.1295586 | 0.5993086 | 2.07e-10 | 2.636993 | 8e-10
2018-04-11 02:37 | 293401.9 | 4080.0003 | 3 | 29 | 4.400224 | 0.1250935 | 0.6035442 | 2.07e-10 | 2.655631 | 8e-10
2018-04-11 02:39 | 293521.9 | 4200.0007 | 3 | 29 | 4.400076 | 0.119978 | 0.6076257 | 2.07e-10 | 2.67359 | 8e-10
2018-04-11 02:41 | 293641.9 | 4320.0003 | 3 | 29 | 4.400198 | 0.1166973 | 0.6115692 | 2.07e-10 | 2.690942 | 8e-10
2018-04-11 02:43 | 293761.9 | 4440.0023 | 3 | 29 | 4.400104 | 0.1126728 | 0.6153824 | 2.07e-10 | 2.707721 | 8e-10
2018-04-11 02:45 | 293881.9 | 4560.0003 | 3 | 29 | 4.400088 | 0.1090145 | 0.6190757 | 2.07e-10 | 2.723971 | 8e-10
2018-04-11 02:47 | 294001.9 | 4680.0023 | 3 | 29 | 4.400175 | 0.1060162 | 0.6226608 | 2.07e-10 | 2.739746 | 8e-10
2018-04-11 02:49 | 294121.9 | 4800.002 | 3 | 29 | 4.400063 | 0.1023808 | 0.6261323 | 2.07e-10 | 2.755021 | 8e-10
2018-04-11 02:51 | 294241.9 | 4920.0016 | 3 | 29 | 4.400097 | 0.09974289 | 0.629501 | 2.07e-10 | 2.769844 | 8e-10
2018-04-11 02:53 | 294361.9 | 5040.002 | 3 | 29 | 4.400063 | 0.09690666 | 0.6327746 | 2.07e-10 | 2.784248 | 8e-10
2018-04-11 02:55 | 294481.9 | 5160.0007 | 3 | 29 | 4.400071 | 0.09435463 | 0.6359689 | 2.07e-10 | 2.798303 | 8e-10
2018-04-11 02:57 | 294601.9 | 5280.0003 | 3 | 29 | 4.400093 | 0.09213066 | 0.6390738 | 2.07e-10 | 2.811965 | 8e-10
2018-04-11 02:59 | 294721.9 | 5400.0023 | 3 | 29 | 4.400124 | 0.08989143 | 0.6421005 | 2.07e-10 | 2.825283 | 8e-10
2018-04-11 03:01 | 294841.9 | 5520.0002 | 3 | 29 | 4.400135 | 0.08776283 | 0.6450545 | 2.07e-10 | 2.838281 | 8e-10
2018-04-11 03:03 | 294961.9 | 5640.0007 | 3 | 29 | 4.40016 | 0.085783 | 0.6479379 | 2.07e-10 | 2.850968 | 8e-10
2018-04-11 03:05 | 295081.9 | 5760.002 | 3 | 29 | 4.400115 | 0.08361816 | 0.6507493 | 2.07e-10 | 2.863338 | 8e-10
2018-04-11 03:06 | 295181 | 5859.1569 | 3 | 29 | 4.400045 | 0.08149719 | 0.6530305 | 2.07e-10 | 2.873376 | 8e-10
2018-04-11 03:08 | 295301.1 | 120.0005 | 4 | 29 | 4.377021 | 0 | 0.6530305 | 2.07e-10 | 2.873376 | 8e-10
2018-04-11 03:10 | 295421.1 | 240.0017 | 4 | 29 | 4.372519 | 0 | 0.6530305 | 2.07e-10 | 2.873376 | 8e-10
2018-04-11 03:11 | 295481.1 | 300.003 | 4 | 29 | 4.370617 | 0 | 0.6530305 | 2.07e-10 | 2.873376 | 8e-10
2018-04-11 03:13 | 295601.2 | 120.0022 | 5 | 29 | 3.794715 | -2.282036 | 0.6530305 | 0.07606103 | 2.873376 | 0.2943243
2018-04-11 03:15 | 295721.2 | 240.0011 | 5 | 29 | 3.688138 | -2.282057 | 0.6530305 | 0.1521179 | 2.873376 | 0.5788424
2018-04-11 03:17 | 295841.2 | 360.0016 | 5 | 29 | 3.588875 | -2.282008 | 0.6530305 | 0.2281806 | 2.873376 | 0.8555591
2018-04-11 03:19 | 295961.2 | 480.002 | 5 | 29 | 3.493192 | -2.282082 | 0.6530305 | 0.3042392 | 2.873376 | 1.124876
2018-04-11 03:21 | 296081.2 | 600.0016 | 5 | 29 | 3.400774 | -2.28209 | 0.6530305 | 0.3802983 | 2.873376 | 1.38701
2018-04-11 03:23 | 296201.2 | 720.0019 | 5 | 29 | 3.313797 | -2.282052 | 0.6530305 | 0.4563619 | 2.873376 | 1.642353
2018-04-11 03:25 | 296321.2 | 840.0024 | 5 | 29 | 3.225643 | -2.282071 | 0.6530305 | 0.5324245 | 2.873376 | 1.891106
2018-04-11 03:27 | 296441.2 | 960.0003 | 5 | 29 | 3.095051 | -2.282027 | 0.6530305 | 0.6084846 | 2.873376 | 2.132106
2018-04-11 03:28 | 296490.5 | 1009.3665 | 5 | 29 | 2.999993 | -2.282022 | 0.6530305 | 0.6397757 | 2.873376 | 2.227537
2018-04-11 03:30 | 296610.5986 | 120.0004 | 6 | 29 | 3.823732 | 0 | 0.6530305 | 0.6397757 | 2.873376 | 2.227537
2018-04-11 03:32 | 296730.5983 | 240.0001 | 6 | 29 | 3.850487 | 0 | 0.6530305 | 0.6397757 | 2.873376 | 2.227537
2018-04-11 03:33 | 296790.6018 | 300.0036 | 6 | 29 | 3.857702 | 0 | 0.6530305 | 0.6397757 | 2.873376 | 2.227537
2018-04-11 03:33 | 296790.6 | 0.0025 | 7 | 30 | 3.858005 | 0 | 0 | 0 | 0 | 0
2018-04-11 03:33 | 296791 | 0.2888 | 2 | 30 | 4.023319 | 0.9807949 | 3.6385e-05 | 0 | 0.0001444232 | 0
2018-04-11 03:35 | 296911 | 120.0016 | 3 | 30 | 4.400306 | 1.818602 | 0.06717104 | 0 | 0.2954632 | 0
2018-04-11 03:37 | 297031 | 240.0019 | 3 | 30 | 4.400268 | 1.572285 | 0.1236867 | 0 | 0.5441485 | 0
2018-04-11 03:39 | 297151 | 360.0015 | 3 | 30 | 4.400268 | 1.367701 | 0.1725146 | 0 | 0.7590047 | 0
2018-04-11 03:41 | 297271 | 480.0019 | 3 | 30 | 4.400279 | 1.20636 | 0.2153374 | 0 | 0.9474368 | 0
2018-04-11 03:43 | 297391 | 600.0023 | 3 | 30 | 4.400226 | 1.065437 | 0.2531519 | 0 | 1.11383 | 0
2018-04-11 03:45 | 297511 | 720.0019 | 3 | 30 | 4.400195 | 0.9418449 | 0.2865675 | 0 | 1.260868 | 0
2018-04-11 03:47 | 297631 | 840.0007 | 3 | 30 | 4.400224 | 0.8374367 | 0.3161775 | 0 | 1.391159 | 0
2018-04-11 03:49 | 297751 | 960.0019 | 3 | 30 | 4.400246 | 0.7482357 | 0.3425587 | 0 | 1.507243 | 0
2018-04-11 03:51 | 297871 | 1080.0007 | 3 | 30 | 4.400248 | 0.6719837 | 0.3661898 | 0 | 1.611225 | 0
2018-04-11 03:53 | 297991 | 1200.0004 | 3 | 30 | 4.400188 | 0.6048851 | 0.3874481 | 0 | 1.704767 | 0
2018-04-11 03:55 | 298111 | 1320.0008 | 3 | 30 | 4.400198 | 0.546011 | 0.4066149 | 0 | 1.789105 | 0
2018-04-11 03:57 | 298231 | 1440.0019 | 3 | 30 | 4.400213 | 0.4934063 | 0.423923 | 0 | 1.865265 | 0
2018-04-11 03:59 | 298351 | 1560.0023 | 3 | 30 | 4.400138 | 0.446949 | 0.4395862 | 0 | 1.934186 | 0
2018-04-11 04:01 | 298471 | 1680.0012 | 3 | 30 | 4.400179 | 0.4061756 | 0.4537967 | 0 | 1.996715 | 0
2018-04-11 04:03 | 298591 | 1800.0016 | 3 | 30 | 4.400109 | 0.369442 | 0.4667214 | 0 | 2.053586 | 0
2018-04-11 04:05 | 298711 | 1920.0002 | 3 | 30 | 4.400177 | 0.3377609 | 0.47851 | 0 | 2.105459 | 0
2018-04-11 04:07 | 298831 | 2040.0015 | 3 | 30 | 4.400253 | 0.3107719 | 0.4893057 | 0 | 2.152962 | 0
2018-04-11 04:09 | 298951 | 2160.0019 | 3 | 30 | 4.40027 | 0.2866459 | 0.4992434 | 0 | 2.19669 | 0
2018-04-11 04:11 | 299071 | 2280.0023 | 3 | 30 | 4.400225 | 0.2656517 | 0.5084298 | 0 | 2.237112 | 0
2018-04-11 04:13 | 299191 | 2400.0019 | 3 | 30 | 4.400144 | 0.2465515 | 0.5169544 | 0 | 2.274621 | 0
2018-04-11 04:15 | 299311 | 2520.0015 | 3 | 30 | 4.400062 | 0.2303562 | 0.524905 | 0 | 2.309605 | 0
2018-04-11 04:17 | 299431 | 2640.0018 | 3 | 30 | 4.400108 | 0.2163925 | 0.5323571 | 0 | 2.342396 | 0
2018-04-11 04:19 | 299551 | 2760.0022 | 3 | 30 | 4.400201 | 0.2042751 | 0.539366 | 0 | 2.373236 | 0
2018-04-11 04:21 | 299671 | 2880.001 | 3 | 30 | 4.400226 | 0.193079 | 0.5459794 | 0 | 2.402336 | 0
2018-04-11 04:23 | 299791 | 3000.0023 | 3 | 30 | 4.400155 | 0.1825752 | 0.5522315 | 0 | 2.429847 | 0
2018-04-11 04:25 | 299911 | 3120.002 | 3 | 30 | 4.400074 | 0.1729774 | 0.5581607 | 0 | 2.455936 | 0
2018-04-11 04:27 | 300031 | 3240.0015 | 3 | 30 | 4.400107 | 0.1648216 | 0.5638022 | 0 | 2.48076 | 0
2018-04-11 04:29 | 300151 | 3360.0019 | 3 | 30 | 4.400176 | 0.1578484 | 0.5691781 | 0 | 2.504415 | 0
2018-04-11 04:31 | 300271 | 3480.0007 | 3 | 30 | 4.400154 | 0.1508865 | 0.5743155 | 0 | 2.52702 | 0
2018-04-11 04:33 | 300391 | 3600.0011 | 3 | 30 | 4.400118 | 0.1442108 | 0.5792359 | 0 | 2.54867 | 0
2018-04-11 04:35 | 300511 | 3720.0022 | 3 | 30 | 4.400146 | 0.1387291 | 0.5839512 | 0 | 2.569418 | 0
2018-04-11 04:37 | 300631 | 3840.0018 | 3 | 30 | 4.400153 | 0.1331978 | 0.5884782 | 0 | 2.589338 | 0
2018-04-11 04:39 | 300751 | 3960.0022 | 3 | 30 | 4.400103 | 0.128149 | 0.5928311 | 0 | 2.608491 | 0
2018-04-11 04:41 | 300871 | 4080.0003 | 3 | 30 | 4.400142 | 0.1236191 | 0.5970289 | 0 | 2.626961 | 0
2018-04-11 04:43 | 300991 | 4200.0016 | 3 | 30 | 4.400129 | 0.11936 | 0.6010767 | 0 | 2.644773 | 0
2018-04-11 04:45 | 301111 | 4320.002 | 3 | 30 | 4.400105 | 0.1152973 | 0.6049848 | 0 | 2.661969 | 0
2018-04-11 04:47 | 301231 | 4440.0023 | 3 | 30 | 4.400175 | 0.1118851 | 0.6087695 | 0 | 2.678622 | 0
2018-04-11 04:49 | 301351 | 4560.0019 | 3 | 30 | 4.400086 | 0.1079826 | 0.6124289 | 0 | 2.694724 | 0
2018-04-11 04:51 | 301471 | 4680.0023 | 3 | 30 | 4.400076 | 0.1045856 | 0.6159788 | 0 | 2.710344 | 0
2018-04-11 04:53 | 301591 | 4800.0009 | 3 | 30 | 4.400173 | 0.1019764 | 0.619426 | 0 | 2.725512 | 0
2018-04-11 04:55 | 301711 | 4920.0015 | 3 | 30 | 4.400141 | 0.0990181 | 0.6227724 | 0 | 2.740237 | 0
2018-04-11 04:57 | 301831 | 5040.0011 | 3 | 30 | 4.400154 | 0.09652138 | 0.6260238 | 0 | 2.754543 | 0
2018-04-11 04:59 | 301951 | 5160.0015 | 3 | 30 | 4.400083 | 0.09358597 | 0.6291866 | 0 | 2.76846 | 0
2018-04-11 05:01 | 302071 | 5280.001 | 3 | 30 | 4.400095 | 0.09138107 | 0.6322714 | 0 | 2.782033 | 0
2018-04-11 05:03 | 302191 | 5400.0008 | 3 | 30 | 4.400172 | 0.08950996 | 0.6352797 | 0 | 2.79527 | 0
2018-04-11 05:05 | 302311 | 5520.0018 | 3 | 30 | 4.400026 | 0.08626175 | 0.6382139 | 0 | 2.808181 | 0
2018-04-11 05:07 | 302431 | 5640.0006 | 3 | 30 | 4.399992 | 0.08434486 | 0.6410674 | 0 | 2.820736 | 0
2018-04-11 05:09 | 302551 | 5760.0004 | 3 | 30 | 4.400156 | 0.08322906 | 0.643861 | 0 | 2.833028 | 0
2018-04-11 05:10 | 302621.3 | 5830.3075 | 3 | 30 | 4.400063 | 0.08149529 | 0.6454734 | 0 | 2.840123 | 0
2018-04-11 05:12 | 302741.4 | 120.0005 | 4 | 30 | 4.376894 | 0 | 0.6454734 | 0 | 2.840123 | 0
2018-04-11 05:14 | 302861.4 | 240.0018 | 4 | 30 | 4.372389 | 0 | 0.6454734 | 0 | 2.840123 | 0
2018-04-11 05:15 | 302921.4 | 300.0028 | 4 | 30 | 4.370514 | 0 | 0.6454734 | 0 | 2.840123 | 0
2018-04-11 05:17 | 303041.5 | 120.0023 | 5 | 30 | 3.791612 | -2.282067 | 0.6454734 | 0.07606068 | 2.840123 | 0.2941031
2018-04-11 05:19 | 303161.4 | 240.0003 | 5 | 30 | 3.685085 | -2.282021 | 0.6454734 | 0.1521186 | 2.840123 | 0.5783873
2018-04-11 05:21 | 303281.5 | 360.0015 | 5 | 30 | 3.586165 | -2.282064 | 0.6454734 | 0.2281802 | 2.840123 | 0.854879
2018-04-11 05:23 | 303401.4 | 480.0003 | 5 | 30 | 3.491058 | -2.282017 | 0.6454734 | 0.3042404 | 2.840123 | 1.124014
2018-04-11 05:25 | 303521.5 | 600.0023 | 5 | 30 | 3.399198 | -2.282046 | 0.6454734 | 0.3803007 | 2.840123 | 1.386015
2018-04-11 05:27 | 303641.5 | 720.0011 | 5 | 30 | 3.312553 | -2.282015 | 0.6454734 | 0.4563624 | 2.840123 | 1.641259
2018-04-11 05:29 | 303761.4 | 840.0007 | 5 | 30 | 3.223146 | -2.282059 | 0.6454734 | 0.5324215 | 2.840123 | 1.889861
2018-04-11 05:31 | 303881.4 | 960.0003 | 5 | 30 | 3.08951 | -2.281994 | 0.6454734 | 0.6084817 | 2.840123 | 2.130572
2018-04-11 05:32 | 303927.7 | 1006.2038 | 5 | 30 | 2.999995 | -2.28201 | 0.6454734 | 0.637767 | 2.840123 | 2.219795
2018-04-11 05:34 | 304047.7 | 120.0007 | 6 | 30 | 3.824857 | 0 | 0.6454734 | 0.637767 | 2.840123 | 2.219795
2018-04-11 05:36 | 304167.7 | 240.001 | 6 | 30 | 3.851489 | 0 | 0.6454734 | 0.637767 | 2.840123 | 2.219795
2018-04-11 05:37 | 304227.7 | 300.0029 | 6 | 30 | 3.858654 | 0 | 0.6454734 | 0.637767 | 2.840123 | 2.219795
2018-04-11 05:37 | 304227.7 | 0.0023 | 7 | 31 | 3.858804 | 0 | 0 | 0 | 0 | 0
2018-04-11 05:37 | 304228.1 | 0.2938 | 2 | 31 | 4.02918 | 1.005362 | 3.57256e-05 | 8.63e-10 | 0.0001418132 | 3.329e-09
2018-04-11 05:39 | 304348.1 | 120.0007 | 3 | 31 | 4.400222 | 1.812092 | 0.0669053 | 8.63e-10 | 0.2942944 | 3.329e-09
2018-04-11 05:41 | 304468.1 | 240.0019 | 3 | 31 | 4.400293 | 1.566792 | 0.1232306 | 8.63e-10 | 0.5421419 | 3.329e-09
2018-04-11 05:43 | 304588.1 | 360.0016 | 3 | 31 | 4.400267 | 1.362614 | 0.1718809 | 8.63e-10 | 0.7562162 | 3.329e-09
2018-04-11 05:45 | 304708.1 | 480.0005 | 3 | 31 | 4.400271 | 1.201857 | 0.214541 | 8.63e-10 | 0.9439324 | 3.329e-09
2018-04-11 05:47 | 304828.1 | 600.0009 | 3 | 31 | 4.400244 | 1.061384 | 0.2522088 | 8.63e-10 | 1.10968 | 3.329e-09
2018-04-11 05:49 | 304948.1 | 720.0004 | 3 | 31 | 4.400237 | 0.9391861 | 0.2854974 | 8.63e-10 | 1.256158 | 3.329e-09
2018-04-11 05:51 | 305068.1 | 840.0009 | 3 | 31 | 4.400237 | 0.8346367 | 0.3150136 | 8.63e-10 | 1.386037 | 3.329e-09
2018-04-11 05:53 | 305188.1 | 960.002 | 3 | 31 | 4.400206 | 0.7459106 | 0.3413178 | 8.63e-10 | 1.501782 | 3.329e-09
2018-04-11 05:55 | 305308.1 | 1080.0009 | 3 | 31 | 4.400257 | 0.6700191 | 0.3648861 | 8.63e-10 | 1.605488 | 3.329e-09
2018-04-11 05:57 | 305428.1 | 1200.0012 | 3 | 31 | 4.400226 | 0.603281 | 0.386077 | 8.63e-10 | 1.698733 | 3.329e-09
2018-04-11 05:59 | 305548.1 | 1320.0008 | 3 | 31 | 4.400258 | 0.5448112 | 0.4051843 | 8.63e-10 | 1.782809 | 3.329e-09
2018-04-11 06:01 | 305668.1 | 1440.0011 | 3 | 31 | 4.400176 | 0.4923458 | 0.4224504 | 8.63e-10 | 1.858784 | 3.329e-09
2018-04-11 06:03 | 305788.1 | 1560.0008 | 3 | 31 | 4.400184 | 0.4460144 | 0.4380783 | 8.63e-10 | 1.92755 | 3.329e-09
2018-04-11 06:05 | 305908.1 | 1680.0004 | 3 | 31 | 4.400243 | 0.4054337 | 0.4522518 | 8.63e-10 | 1.989917 | 3.329e-09
2018-04-11 06:07 | 306028.1 | 1800.0024 | 3 | 31 | 4.400175 | 0.3690319 | 0.4651472 | 8.63e-10 | 2.046659 | 3.329e-09
2018-04-11 06:09 | 306148.1 | 1920.002 | 3 | 31 | 4.400201 | 0.3377438 | 0.4769195 | 8.63e-10 | 2.09846 | 3.329e-09
2018-04-11 06:11 | 306268.1 | 2040.0025 | 3 | 31 | 4.400216 | 0.3101578 | 0.4877071 | 8.63e-10 | 2.145927 | 3.329e-09
2018-04-11 06:13 | 306388.1 | 2160.002 | 3 | 31 | 4.400137 | 0.285614 | 0.4976363 | 8.63e-10 | 2.189618 | 3.329e-09
2018-04-11 06:15 | 306508.1 | 2280.0024 | 3 | 31 | 4.400233 | 0.2652969 | 0.5068133 | 8.63e-10 | 2.229998 | 3.329e-09
2018-04-11 06:17 | 306628.1 | 2400.0004 | 3 | 31 | 4.400164 | 0.2465591 | 0.5153335 | 8.63e-10 | 2.267488 | 3.329e-09
2018-04-11 06:19 | 306748.1 | 2520.0024 | 3 | 31 | 4.400129 | 0.2303219 | 0.5232779 | 8.63e-10 | 2.302446 | 3.329e-09
2018-04-11 06:21 | 306868.1 | 2640.0009 | 3 | 31 | 4.40015 | 0.216465 | 0.5307256 | 8.63e-10 | 2.335217 | 3.329e-09
2018-04-11 06:23 | 306988.1 | 2760.0023 | 3 | 31 | 4.400081 | 0.203474 | 0.5377308 | 8.63e-10 | 2.366041 | 3.329e-09
2018-04-11 06:25 | 307108.1 | 2880.002 | 3 | 31 | 4.400111 | 0.1924744 | 0.5443411 | 8.63e-10 | 2.395127 | 3.329e-09
2018-04-11 06:27 | 307228.1 | 3000.0008 | 3 | 31 | 4.40018 | 0.1828899 | 0.5505936 | 8.63e-10 | 2.422639 | 3.329e-09
2018-04-11 06:29 | 307348.1 | 3120.0019 | 3 | 31 | 4.400113 | 0.1736393 | 0.5565256 | 8.63e-10 | 2.44874 | 3.329e-09
2018-04-11 06:31 | 307468.1 | 3240.0024 | 3 | 31 | 4.400139 | 0.1655521 | 0.5621749 | 8.63e-10 | 2.473598 | 3.329e-09
2018-04-11 06:33 | 307588.1 | 3360.002 | 3 | 31 | 4.400155 | 0.1579838 | 0.5675614 | 8.63e-10 | 2.497299 | 3.329e-09
2018-04-11 06:35 | 307708.1 | 3480.0025 | 3 | 31 | 4.400156 | 0.1508999 | 0.5727117 | 8.63e-10 | 2.519962 | 3.329e-09
2018-04-11 06:37 | 307828.1 | 3600.002 | 3 | 31 | 4.400188 | 0.1449871 | 0.5776348 | 8.63e-10 | 2.541624 | 3.329e-09
2018-04-11 06:39 | 307948.1 | 3720 | 3 | 31 | 4.40013 | 0.1387806 | 0.5823568 | 8.63e-10 | 2.562402 | 3.329e-09
2018-04-11 06:41 | 308068.1 | 3840.002 | 3 | 31 | 4.400169 | 0.1335506 | 0.5868937 | 8.63e-10 | 2.582365 | 3.329e-09
2018-04-11 06:43 | 308188.1 | 3960.0016 | 3 | 31 | 4.400151 | 0.1284084 | 0.5912567 | 8.63e-10 | 2.6015625 | 3.329e-09
2018-04-11 06:45 | 308308.1 | 4080.0003 | 3 | 31 | 4.400089 | 0.1236668 | 0.5954579 | 8.63e-10 | 2.620048 | 3.329e-09
2018-04-11 06:47 | 308428.1 | 4200.0016 | 3 | 31 | 4.400025 | 0.1189594 | 0.5995101 | 8.63e-10 | 2.637878 | 3.329e-09
2018-04-11 06:49 | 308548.1 | 4320.002 | 3 | 31 | 4.400121 | 0.1156158 | 0.6034275 | 8.63e-10 | 2.655115 | 3.329e-09
2018-04-11 06:51 | 308668.1 | 4440.0016 | 3 | 31 | 4.400003 | 0.1111221 | 0.6072118 | 8.63e-10 | 2.671767 | 3.329e-09
2018-04-11 06:53 | 308788.1 | 4560.0019 | 3 | 31 | 4.400174 | 0.1086693 | 0.6108751 | 8.63e-10 | 2.687885 | 3.329e-09
2018-04-11 06:55 | 308908.1 | 4680.0016 | 3 | 31 | 4.400156 | 0.1053066 | 0.6144276 | 8.63e-10 | 2.703517 | 3.329e-09
2018-04-11 06:57 | 309028.1 | 4800.002 | 3 | 31 | 4.400026 | 0.1016483 | 0.6178665 | 8.63e-10 | 2.718648 | 3.329e-09
2018-04-11 06:59 | 309148.1 | 4920.0016 | 3 | 31 | 4.400041 | 0.09879303 | 0.6212125 | 8.63e-10 | 2.733371 | 3.329e-09
2018-04-11 07:01 | 309268.1 | 5040.002 | 3 | 31 | 4.400137 | 0.09654808 | 0.6244603 | 8.63e-10 | 2.747661 | 3.329e-09
2018-04-11 07:03 | 309388.1 | 5160.0018 | 3 | 31 | 4.400105 | 0.09354782 | 0.6276218 | 8.63e-10 | 2.761572 | 3.329e-09
2018-04-11 07:05 | 309508.1 | 5280.0004 | 3 | 31 | 4.400164 | 0.09131813 | 0.6306944 | 8.63e-10 | 2.775092 | 3.329e-09
2018-04-11 07:07 | 309628.1 | 5400.0024 | 3 | 31 | 4.400133 | 0.0887928 | 0.6336932 | 8.63e-10 | 2.788287 | 3.329e-09
2018-04-11 07:09 | 309748.1 | 5520.0027 | 3 | 31 | 4.400105 | 0.08662987 | 0.6366115 | 8.63e-10 | 2.801128 | 3.329e-09
2018-04-11 07:11 | 309868.1 | 5640.0008 | 3 | 31 | 4.400062 | 0.08433342 | 0.6394591 | 8.63e-10 | 2.813658 | 3.329e-09
2018-04-11 07:13 | 309988.1 | 5760.0004 | 3 | 31 | 4.400094 | 0.08250046 | 0.6422372 | 8.63e-10 | 2.825882 | 3.329e-09
2018-04-11 07:14 | 310054.8 | 5826.6449 | 3 | 31 | 4.400114 | 0.0814991 | 0.6437597 | 8.63e-10 | 2.832581 | 3.329e-09
2018-04-11 07:16 | 310174.8 | 120.0007 | 4 | 31 | 4.376973 | 0 | 0.6437597 | 8.63e-10 | 2.832581 | 3.329e-09
2018-04-11 07:18 | 310294.8 | 240.0002 | 4 | 31 | 4.372466 | 0 | 0.6437597 | 8.63e-10 | 2.832581 | 3.329e-09
2018-04-11 07:19 | 310354.8 | 300.003 | 4 | 31 | 4.370568 | 0 | 0.6437597 | 8.63e-10 | 2.832581 | 3.329e-09
2018-04-11 07:21 | 310474.9 | 120.0007 | 5 | 31 | 3.789997 | -2.282078 | 0.6437597 | 0.07606011 | 2.832581 | 0.2939932
2018-04-11 07:23 | 310594.9 | 240.0011 | 5 | 31 | 3.683741 | -2.282067 | 0.6437597 | 0.1521228 | 2.832581 | 0.5781807
2018-04-11 07:25 | 310714.9 | 360.0007 | 5 | 31 | 3.585455 | -2.282031 | 0.6437597 | 0.2281848 | 2.832581 | 0.8545927
2018-04-11 07:27 | 310834.9 | 480.0019 | 5 | 31 | 3.491388 | -2.282094 | 0.6437597 | 0.3042451 | 2.832581 | 1.12371
2018-04-11 07:29 | 310954.9 | 600.0023 | 5 | 31 | 3.400629 | -2.282054 | 0.6437597 | 0.380308 | 2.832581 | 1.385794
2018-04-11 07:31 | 311074.9 | 720.0011 | 5 | 31 | 3.314326 | -2.282048 | 0.6437597 | 0.4563669 | 2.832581 | 1.641149
2018-04-11 07:33 | 311194.9 | 840.0006 | 5 | 31 | 3.224487 | -2.282071 | 0.6437597 | 0.5324292 | 2.832581 | 1.88989
2018-04-11 07:35 | 311314.9 | 960.002 | 5 | 31 | 3.091563 | -2.282094 | 0.6437597 | 0.6084946 | 2.832581 | 2.130734
2018-04-11 07:36 | 311362.5 | 1007.6152 | 5 | 31 | 2.99999 | -2.28205 | 0.6437597 | 0.6386732 | 2.832581 | 2.22271
2018-04-11 07:38 | 311482.6 | 120.0005 | 6 | 31 | 3.825778 | 0 | 0.6437597 | 0.6386732 | 2.832581 | 2.22271
2018-04-11 07:40 | 311602.6 | 240.0017 | 6 | 31 | 3.85225 | 0 | 0.6437597 | 0.6386732 | 2.832581 | 2.22271
2018-04-11 07:41 | 311662.6 | 300.0053 | 6 | 31 | 3.859316 | 0 | 0.6437597 | 0.6386732 | 2.832581 | 2.22271
2018-04-11 07:41 | 311662.6 | 0.0025 | 7 | 32 | 3.859247 | 0 | 0 | 0 | 0 | 0
2018-04-11 07:41 | 311662.9 | 0.2864 | 2 | 32 | 4.021842 | 0.9560146 | 3.350505e-05 | 1.64e-10 | 0.0001329164 | 6.35e-10
2018-04-11 07:43 | 311782.9 | 120.0009 | 3 | 32 | 4.400327 | 1.811296 | 0.06682023 | 1.64e-10 | 0.2939211 | 6.35e-10
2018-04-11 07:45 | 311902.9 | 240.0013 | 3 | 32 | 4.400288 | 1.565887 | 0.1231081 | 1.64e-10 | 0.5416039 | 6.35e-10
2018-04-11 07:47 | 312022.9 | 360.0016 | 3 | 32 | 4.400242 | 1.36207 | 0.1717436 | 1.64e-10 | 0.755614 | 6.35e-10
2018-04-11 07:49 | 312142.9 | 480.0008 | 3 | 32 | 4.400328 | 1.201544 | 0.2143884 | 1.64e-10 | 0.9432621 | 6.35e-10
2018-04-11 07:51 | 312262.9 | 600.0009 | 3 | 32 | 4.400253 | 1.060987 | 0.2520426 | 1.64e-10 | 1.108951 | 6.35e-10
2018-04-11 07:53 | 312382.9 | 720.002 | 3 | 32 | 4.400259 | 0.9384918 | 0.285319 | 1.64e-10 | 1.255376 | 6.35e-10
2018-04-11 07:55 | 312502.9 | 840.0006 | 3 | 32 | 4.400227 | 0.8339806 | 0.3148141 | 1.64e-10 | 1.385162 | 6.35e-10
2018-04-11 07:57 | 312622.9 | 960.0003 | 3 | 32 | 4.400268 | 0.7458801 | 0.3411039 | 1.64e-10 | 1.500843 | 6.35e-10
2018-04-11 07:59 | 312742.9 | 1080.0016 | 3 | 32 | 4.40025 | 0.6695023 | 0.3646598 | 1.64e-10 | 1.604495 | 6.35e-10
2018-04-11 08:01 | 312862.9 | 1200.0019 | 3 | 32 | 4.400196 | 0.6030674 | 0.3858484 | 1.64e-10 | 1.69773 | 6.35e-10
2018-04-11 08:03 | 312982.9 | 1320.0023 | 3 | 32 | 4.400288 | 0.5449638 | 0.4049572 | 1.64e-10 | 1.781813 | 6.35e-10
2018-04-11 08:05 | 313102.9 | 1440.0012 | 3 | 32 | 4.400219 | 0.4921951 | 0.4222172 | 1.64e-10 | 1.857761 | 6.35e-10
2018-04-11 08:07 | 313222.9 | 1560.0008 | 3 | 32 | 4.400266 | 0.4460449 | 0.4378291 | 1.64e-10 | 1.926457 | 6.35e-10
2018-04-11 08:09 | 313342.9 | 1680.002 | 3 | 32 | 4.400179 | 0.4045944 | 0.4519917 | 1.64e-10 | 1.988775 | 6.35e-10
2018-04-11 08:11 | 313462.9 | 1800.0016 | 3 | 32 | 4.400204 | 0.3690453 | 0.4648776 | 1.64e-10 | 2.045476 | 6.35e-10
2018-04-11 08:13 | 313582.9 | 1920.0012 | 3 | 32 | 4.400191 | 0.3377571 | 0.476647 | 1.64e-10 | 2.097264 | 6.35e-10
2018-04-11 08:15 | 313702.9 | 2040.0015 | 3 | 32 | 4.400257 | 0.3107891 | 0.4874384 | 1.64e-10 | 2.144748 | 6.35e-10
2018-04-11 08:17 | 313822.9 | 2160.0012 | 3 | 32 | 4.400234 | 0.2866287 | 0.4973747 | 1.64e-10 | 2.18847 | 6.35e-10
2018-04-11 08:19 | 313942.9 | 2280.0008 | 3 | 32 | 4.400141 | 0.2651844 | 0.5065636 | 1.64e-10 | 2.228903 | 6.35e-10
2018-04-11 08:21 | 314062.9 | 2400.002 | 3 | 32 | 4.400264 | 0.2476139 | 0.515101 | 1.64e-10 | 2.266469 | 6.35e-10
2018-04-11 08:23 | 314182.9 | 2520.0008 | 3 | 32 | 4.400152 | 0.2311039 | 0.5230691 | 1.64e-10 | 2.30153 | 6.35e-10
2018-04-11 08:25 | 314302.9 | 2640.001 | 3 | 32 | 4.400159 | 0.2167511 | 0.530534 | 1.64e-10 | 2.334377 | 6.35e-10
2018-04-11 08:27 | 314422.9 | 2760.0024 | 3 | 32 | 4.400185 | 0.2046223 | 0.5375532 | 1.64e-10 | 2.365263 | 6.35e-10
2018-04-11 08:29 | 314542.9 | 2880.0013 | 3 | 32 | 4.400101 | 0.1928501 | 0.5441781 | 1.64e-10 | 2.394413 | 6.35e-10
2018-04-11 08:31 | 314662.9 | 3000.0025 | 3 | 32 | 4.400162 | 0.1832905 | 0.5504498 | 1.64e-10 | 2.42201 | 6.35e-10
2018-04-11 08:33 | 314782.9 | 3120.0005 | 3 | 32 | 4.40021 | 0.1743641 | 0.5564021 | 1.64e-10 | 2.448201 | 6.35e-10
2018-04-11 08:35 | 314902.9 | 3240.0008 | 3 | 32 | 4.400196 | 0.1659412 | 0.5620672 | 1.64e-10 | 2.473129 | 6.35e-10
2018-04-11 08:37 | 315022.9 | 3360.0011 | 3 | 32 | 4.400162 | 0.1581726 | 0.5674655 | 1.64e-10 | 2.496882 | 6.35e-10
2018-04-11 08:39 | 315142.9 | 3480.0015 | 3 | 32 | 4.40017 | 0.1515846 | 0.5726272 | 1.64e-10 | 2.519595 | 6.35e-10
2018-04-11 08:41 | 315262.9 | 3600.0004 | 3 | 32 | 4.400168 | 0.144949 | 0.5775669 | 1.64e-10 | 2.54133 | 6.35e-10
2018-04-11 08:43 | 315382.9 | 3720.0008 | 3 | 32 | 4.40017 | 0.1390419 | 0.582301 | 1.64e-10 | 2.562161 | 6.35e-10
2018-04-11 08:45 | 315502.9 | 3840.002 | 3 | 32 | 4.400239 | 0.1343346 | 0.586852 | 1.64e-10 | 2.582186 | 6.35e-10
2018-04-11 08:47 | 315622.9 | 3960.0016 | 3 | 32 | 4.400165 | 0.1288757 | 0.5912301 | 1.64e-10 | 2.601451 | 6.35e-10
2018-04-11 08:49 | 315742.9 | 4080.002 | 3 | 32 | 4.400175 | 0.1244202 | 0.5954462 | 1.64e-10 | 2.620002 | 6.35e-10
2018-04-11 08:51 | 315862.9 | 4200.0008 | 3 | 32 | 4.400198 | 0.1203518 | 0.5995138 | 1.64e-10 | 2.6379 | 6.35e-10
2018-04-11 08:53 | 315982.9 | 4320.0015 | 3 | 32 | 4.400106 | 0.1156082 | 0.6034418 | 1.64e-10 | 2.655184 | 6.35e-10
2018-04-11 08:55 | 316102.9 | 4440.0009 | 3 | 32 | 4.400176 | 0.1122379 | 0.6072424 | 1.64e-10 | 2.671907 | 6.35e-10
2018-04-11 08:57 | 316222.9 | 4560.0004 | 3 | 32 | 4.400099 | 0.1082592 | 0.6109209 | 1.64e-10 | 2.688093 | 6.35e-10
2018-04-11 08:59 | 316342.9 | 4680.0009 | 3 | 32 | 4.400128 | 0.1053104 | 0.6144833 | 1.64e-10 | 2.703768 | 6.35e-10
2018-04-11 09:01 | 316462.9 | 4800.002 | 3 | 32 | 4.400152 | 0.1023026 | 0.6179394 | 1.64e-10 | 2.718975 | 6.35e-10
2018-04-11 09:03 | 316582.9 | 4920.0008 | 3 | 32 | 4.400117 | 0.0993824 | 0.6212983 | 1.64e-10 | 2.733755 | 6.35e-10
2018-04-11 09:05 | 316702.9 | 5040.002 | 3 | 32 | 4.400033 | 0.09579659 | 0.6245643 | 1.64e-10 | 2.748126 | 6.35e-10
2018-04-11 09:07 | 316822.9 | 5160.0017 | 3 | 32 | 4.400163 | 0.09388924 | 0.6277356 | 1.64e-10 | 2.76208 | 6.35e-10
2018-04-11 09:09 | 316942.9 | 5280.0021 | 3 | 32 | 4.400109 | 0.09132767 | 0.6308105 | 1.64e-10 | 2.77561 | 6.35e-10
2018-04-11 09:11 | 317062.9 | 5400.0007 | 3 | 32 | 4.400016 | 0.08832359 | 0.6338184 | 1.64e-10 | 2.788845 | 6.35e-10
2018-04-11 09:13 | 317182.9 | 5520.0009 | 3 | 32 | 4.400079 | 0.08659363 | 0.6367481 | 1.64e-10 | 2.801736 | 6.35e-10
2018-04-11 09:15 | 317302.9 | 5640.0015 | 3 | 32 | 4.400193 | 0.08507347 | 0.6396055 | 1.64e-10 | 2.814309 | 6.35e-10
2018-04-11 09:17 | 317422.9 | 5760.0019 | 3 | 32 | 4.400188 | 0.08316422 | 0.6423873 | 1.64e-10 | 2.826549 | 6.35e-10
2018-04-11 09:18 | 317507 | 5844.0739 | 3 | 32 | 4.400115 | 0.0814991 | 0.6443077 | 1.64e-10 | 2.834999 | 6.35e-10
2018-04-11 09:20 | 317627.1 | 120.0013 | 4 | 32 | 4.376859 | 0 | 0.6443077 | 1.64e-10 | 2.834999 | 6.35e-10
2018-04-11 09:22 | 317747.1 | 240.001 | 4 | 32 | 4.372369 | 0 | 0.6443077 | 1.64e-10 | 2.834999 | 6.35e-10
2018-04-11 09:23 | 317807.1 | 300.0029 | 4 | 32 | 4.370459 | 0 | 0.6443077 | 1.64e-10 | 2.834999 | 6.35e-10
2018-04-11 09:25 | 317927.2 | 120.0007 | 5 | 32 | 3.78807 | -2.282101 | 0.6443077 | 0.07605587 | 2.834999 | 0.2938226
2018-04-11 09:27 | 318047.2 | 240.001 | 5 | 32 | 3.682526 | -2.282104 | 0.6443077 | 0.1521212 | 2.834999 | 0.5778996
2018-04-11 09:29 | 318167.2 | 360.0014 | 5 | 32 | 3.585247 | -2.282104 | 0.6443077 | 0.2281832 | 2.834999 | 0.8542545
2018-04-11 09:31 | 318287.2 | 480.001 | 5 | 32 | 3.492551 | -2.282092 | 0.6443077 | 0.3042454 | 2.834999 | 1.123413
2018-04-11 09:33 | 318407.2 | 600.0007 | 5 | 32 | 3.403246 | -2.282088 | 0.6443077 | 0.3803038 | 2.834999 | 1.385628
2018-04-11 09:35 | 318527.2 | 720.0019 | 5 | 32 | 3.317827 | -2.282086 | 0.6443077 | 0.456368 | 2.834999 | 1.641238
2018-04-11 09:37 | 318647.2 | 840.0015 | 5 | 32 | 3.227747 | -2.282086 | 0.6443077 | 0.5324318 | 2.834999 | 1.890255
2018-04-11 09:39 | 318767.2 | 960.0011 | 5 | 32 | 3.096943 | -2.282057 | 0.6443077 | 0.6084951 | 2.834999 | 2.131375
2018-04-11 09:40 | 318818.4 | 1011.2385 | 5 | 32 | 2.999985 | -2.282094 | 0.6443077 | 0.640974 | 2.834999 | 2.230459
2018-04-11 09:42 | 318938.5 | 120.002 | 6 | 32 | 3.826575 | 0 | 0.6443077 | 0.640974 | 2.834999 | 2.230459
2018-04-11 09:44 | 319058.5 | 240.0001 | 6 | 32 | 3.852918 | 0 | 0.6443077 | 0.640974 | 2.834999 | 2.230459
2018-04-11 09:45 | 319118.5 | 300.0027 | 6 | 32 | 3.859917 | 0 | 0.6443077 | 0.640974 | 2.834999 | 2.230459
2018-04-11 09:45 | 319118.5 | 0.0048 | 7 | 33 | 3.859919 | 0 | 0 | 0 | 0 | 0
2018-04-11 09:45 | 319118.9 | 0.284 | 2 | 33 | 4.023066 | 0.9560928 | 3.440948e-05 | 0 | 0.0001366067 | 0
2018-04-11 09:47 | 319238.8 | 120.0023 | 3 | 33 | 4.400258 | 1.8085 | 0.0666835 | 0 | 0.2933208 | 0
2018-04-11 09:49 | 319358.8 | 240.0011 | 3 | 33 | 4.400275 | 1.565125 | 0.1229284 | 0 | 0.5408147 | 0
2018-04-11 09:51 | 319478.8 | 360.0023 | 3 | 33 | 4.40028 | 1.362064 | 0.1715497 | 0 | 0.7547619 | 0
2018-04-11 09:53 | 319598.8 | 480.0019 | 3 | 33 | 4.400284 | 1.201191 | 0.2141895 | 0 | 0.9423887 | 0
2018-04-11 09:55 | 319718.8 | 600.0023 | 3 | 33 | 4.400289 | 1.06156 | 0.2518426 | 0 | 1.108073 | 0
2018-04-11 09:57 | 319838.8 | 720.0002 | 3 | 33 | 4.400328 | 0.9393024 | 0.285131 | 0 | 1.25455 | 0
2018-04-11 09:59 | 319958.8 | 840.0023 | 3 | 33 | 4.400156 | 0.8343773 | 0.3146452 | 0 | 1.38442 | 0
2018-04-11 10:01 | 320078.8 | 960.0011 | 3 | 33 | 4.400207 | 0.7464733 | 0.3409687 | 0 | 1.50025 | 0
2018-04-11 10:03 | 320198.8 | 1080.0006 | 3 | 33 | 4.400241 | 0.6707821 | 0.364561 | 0 | 1.604062 | 0
2018-04-11 10:05 | 320318.8 | 1200.0004 | 3 | 33 | 4.400209 | 0.6042061 | 0.385785 | 0 | 1.697453 | 0
2018-04-11 10:07 | 320438.8 | 1320.0023 | 3 | 33 | 4.400288 | 0.5462589 | 0.4049346 | 0 | 1.781716 | 0
2018-04-11 10:09 | 320558.8 | 1440.0003 | 3 | 33 | 4.400227 | 0.4938583 | 0.4222451 | 0 | 1.857886 | 0
2018-04-11 10:11 | 320678.8 | 1560.0017 | 3 | 33 | 4.40025 | 0.4480667 | 0.4379275 | 0 | 1.926892 | 0
2018-04-11 10:13 | 320798.8 | 1680.0003 | 3 | 33 | 4.400268 | 0.4072685 | 0.4521576 | 0 | 1.989508 | 0
2018-04-11 10:15 | 320918.8 | 1800.0015 | 3 | 33 | 4.400204 | 0.370739 | 0.4651081 | 0 | 2.046493 | 0
2018-04-11 10:17 | 321038.8 | 1920.0011 | 3 | 33 | 4.400224 | 0.3389988 | 0.476925 | 0 | 2.09849 | 0
2018-04-11 10:19 | 321158.8 | 2040.0007 | 3 | 33 | 4.400186 | 0.3116188 | 0.4877547 | 0 | 2.146142 | 0
2018-04-11 10:21 | 321278.8 | 2160.0011 | 3 | 33 | 4.400206 | 0.2878113 | 0.4977387 | 0 | 2.190074 | 0
2018-04-11 10:23 | 321398.8 | 2280.0022 | 3 | 33 | 4.400235 | 0.2670555 | 0.5069709 | 0 | 2.230698 | 0
2018-04-11 10:25 | 321518.8 | 2400.0003 | 3 | 33 | 4.400156 | 0.2481155 | 0.515551 | 0 | 2.268452 | 0
2018-04-11 10:27 | 321638.8 | 2520.0007 | 3 | 33 | 4.400194 | 0.2321911 | 0.5235516 | 0 | 2.303656 | 0
2018-04-11 10:29 | 321758.8 | 2640.0004 | 3 | 33 | 4.400114 | 0.2174435 | 0.5310434 | 0 | 2.336621 | 0
2018-04-11 10:31 | 321878.8 | 2760.0016 | 3 | 33 | 4.40021 | 0.2053661 | 0.5380898 | 0 | 2.367626 | 0
2018-04-11 10:33 | 321998.8 | 2880.0003 | 3 | 33 | 4.400177 | 0.1939468 | 0.5447354 | 0 | 2.396868 | 0
2018-04-11 10:35 | 322118.8 | 3000.0007 | 3 | 33 | 4.400223 | 0.184063 | 0.5510274 | 0 | 2.424554 | 0
2018-04-11 10:37 | 322238.8 | 3120.001 | 3 | 33 | 4.400145 | 0.1743221 | 0.5569957 | 0 | 2.450816 | 0
2018-04-11 10:39 | 322358.8 | 3240.0023 | 3 | 33 | 4.400242 | 0.1666126 | 0.5626738 | 0 | 2.4758 | 0
2018-04-11 10:41 | 322478.8 | 3360.0003 | 3 | 33 | 4.400089 | 0.1582298 | 0.568084 | 0 | 2.499606 | 0
2018-04-11 10:43 | 322598.8 | 3480.0007 | 3 | 33 | 4.400185 | 0.1520214 | 0.5732542 | 0 | 2.522355 | 0
2018-04-11 10:45 | 322718.8 | 3600.0004 | 3 | 33 | 4.400152 | 0.1452217 | 0.5782008 | 0 | 2.544121 | 0
2018-04-11 10:47 | 322838.8 | 3720.0007 | 3 | 33 | 4.400177 | 0.1394958 | 0.5829463 | 0 | 2.565002 | 0
2018-04-11 10:49 | 322958.8 | 3840.0004 | 3 | 33 | 4.400226 | 0.1343307 | 0.5875027 | 0 | 2.585051 | 0
2018-04-11 10:51 | 323078.8 | 3960.0007 | 3 | 33 | 4.400189 | 0.1291599 | 0.5918815 | 0 | 2.604318 | 0
2018-04-11 10:53 | 323198.8 | 4080.0011 | 3 | 33 | 4.400065 | 0.1239967 | 0.5960969 | 0 | 2.622867 | 0
2018-04-11 10:55 | 323318.8 | 4200.0007 | 3 | 33 | 4.400183 | 0.1200047 | 0.6001685 | 0 | 2.640782 | 0
2018-04-11 10:57 | 323438.8 | 4320.0019 | 3 | 33 | 4.400123 | 0.115963 | 0.6040975 | 0 | 2.658071 | 0
2018-04-11 10:59 | 323558.8 | 4440.0006 | 3 | 33 | 4.400154 | 0.1122169 | 0.6078944 | 0 | 2.674777 | 0
2018-04-11 11:01 | 323678.8 | 4560.0003 | 3 | 33 | 4.400087 | 0.1082993 | 0.6115684 | 0 | 2.690943 | 0
2018-04-11 11:03 | 323798.8 | 4680.0008 | 3 | 33 | 4.400203 | 0.1052856 | 0.6151239 | 0 | 2.706588 | 0
2018-04-11 11:05 | 323918.8 | 4800.0012 | 3 | 33 | 4.400126 | 0.1019783 | 0.61857 | 0 | 2.721751 | 0
2018-04-11 11:07 | 324038.8 | 4920.0007 | 3 | 33 | 4.400124 | 0.09896851 | 0.6219144 | 0 | 2.736467 | 0
2018-04-11 11:09 | 324158.8 | 5040.0011 | 3 | 33 | 4.400077 | 0.09575844 | 0.6251656 | 0 | 2.750773 | 0
2018-04-11 11:11 | 324278.8 | 5160.0007 | 3 | 33 | 4.400064 | 0.0931778 | 0.6283237 | 0 | 2.764669 | 0
2018-04-11 11:13 | 324398.8 | 5280.0004 | 3 | 33 | 4.400138 | 0.09131622 | 0.6313958 | 0 | 2.778186 | 0
2018-04-11 11:15 | 324518.8 | 5400.0007 | 3 | 33 | 4.400181 | 0.08907509 | 0.634399 | 0 | 2.791401 | 0
2018-04-11 11:17 | 324638.8 | 5520.001 | 3 | 33 | 4.400147 | 0.08660889 | 0.6373252 | 0 | 2.804277 | 0
2018-04-11 11:19 | 324758.8 | 5640.0022 | 3 | 33 | 4.400165 | 0.08473396 | 0.6401756 | 0 | 2.816818 | 0
2018-04-11 11:21 | 324878.8 | 5760.0018 | 3 | 33 | 4.400161 | 0.0828476 | 0.6429538 | 0 | 2.829043 | 0
2018-04-11 11:23 | 324958 | 5839.1569 | 3 | 33 | 4.40018 | 0.08149719 | 0.6447585 | 0 | 2.836984 | 0
2018-04-11 11:25 | 325078.1 | 120.0009 | 4 | 33 | 4.376799 | 0 | 0.6447585 | 0 | 2.836984 | 0
2018-04-11 11:27 | 325198.1 | 240.0018 | 4 | 33 | 4.372329 | 0 | 0.6447585 | 0 | 2.836984 | 0
2018-04-11 11:28 | 325258.1 | 300.0037 | 4 | 33 | 4.370375 | 0 | 0.6447585 | 0 | 2.836984 | 0
2018-04-11 11:30 | 325378.2 | 120.0007 | 5 | 33 | 3.785031 | -2.282048 | 0.6447585 | 0.0760619 | 2.836984 | 0.2936543
2018-04-11 11:32 | 325498.1 | 240.0003 | 5 | 33 | 3.678794 | -2.282036 | 0.6447585 | 0.1521238 | 2.836984 | 0.5774576
2018-04-11 11:34 | 325618.2 | 360.0016 | 5 | 33 | 3.580984 | -2.281996 | 0.6447585 | 0.2281847 | 2.836984 | 0.8535041
2018-04-11 11:36 | 325738.2 | 480.0012 | 5 | 33 | 3.48765 | -2.282019 | 0.6447585 | 0.3042488 | 2.836984 | 1.122323
2018-04-11 11:38 | 325858.2 | 600.0016 | 5 | 33 | 3.397617 | -2.282073 | 0.6447585 | 0.3803096 | 2.836984 | 1.384144
2018-04-11 11:40 | 325978.1 | 720.0002 | 5 | 33 | 3.310898 | -2.282084 | 0.6447585 | 0.4563683 | 2.836984 | 1.63926
2018-04-11 11:42 | 326098.2 | 840.0015 | 5 | 33 | 3.218732 | -2.282048 | 0.6447585 | 0.5324315 | 2.836984 | 1.887674
2018-04-11 11:44 | 326218.1 | 960.0004 | 5 | 33 | 3.079447 | -2.282054 | 0.6447585 | 0.608487 | 2.836984 | 2.127842
2018-04-11 11:44 | 326259 | 1000.8388 | 5 | 33 | 2.999991 | -2.282061 | 0.6447585 | 0.634371 | 2.836984 | 2.206558
2018-04-11 11:46 | 326379 | 120.0009 | 6 | 33 | 3.82726 | 0 | 0.6447585 | 0.634371 | 2.836984 | 2.206558
2018-04-11 11:48 | 326499 | 240.0019 | 6 | 33 | 3.853301 | 0 | 0.6447585 | 0.634371 | 2.836984 | 2.206558
2018-04-11 11:49 | 326559 | 300.0007 | 6 | 33 | 3.860246 | 0 | 0.6447585 | 0.634371 | 2.836984 | 2.206558
2018-04-11 11:49 | 326559 | 0.0024 | 7 | 34 | 3.860305 | 0 | 0 | 0 | 0 | 0
2018-04-11 11:49 | 326559.4 | 0.284 | 2 | 34 | 4.024428 | 0.9565258 | 3.321924e-05 | 1.75e-10 | 0.0001318299 | 6.75e-10
2018-04-11 11:51 | 326679.4 | 120.0015 | 3 | 34 | 4.400295 | 1.794598 | 0.06619601 | 1.75e-10 | 0.2911762 | 6.75e-10
2018-04-11 11:53 | 326799.4 | 240.001 | 3 | 34 | 4.400292 | 1.551792 | 0.1219696 | 1.75e-10 | 0.5365959 | 6.75e-10
2018-04-11 11:55 | 326919.4 | 360.0015 | 3 | 34 | 4.400307 | 1.350149 | 0.170166 | 1.75e-10 | 0.7486734 | 6.75e-10
2018-04-11 11:57 | 327039.4 | 480.0014 | 3 | 34 | 4.400218 | 1.189854 | 0.2124266 | 1.75e-10 | 0.9346313 | 6.75e-10
2018-04-11 11:59 | 327159.4 | 600.0008 | 3 | 34 | 4.400278 | 1.051878 | 0.2497455 | 1.75e-10 | 1.098845 | 6.75e-10
2018-04-11 12:01 | 327279.4 | 720.0011 | 3 | 34 | 4.400285 | 0.9315739 | 0.2827456 | 1.75e-10 | 1.244053 | 6.75e-10
2018-04-11 12:03 | 327399.4 | 840.0015 | 3 | 34 | 4.400295 | 0.8285332 | 0.3120211 | 1.75e-10 | 1.372873 | 6.75e-10
2018-04-11 12:05 | 327519.4 | 960.0009 | 3 | 34 | 4.400232 | 0.7404213 | 0.3381285 | 1.75e-10 | 1.487752 | 6.75e-10
2018-04-11 12:07 | 327639.4 | 1080.0007 | 3 | 34 | 4.40026 | 0.6655388 | 0.3615307 | 1.75e-10 | 1.590727 | 6.75e-10
2018-04-11 12:09 | 327759.4 | 1200.0002 | 3 | 34 | 4.400218 | 0.5992508 | 0.3825857 | 1.75e-10 | 1.683374 | 6.75e-10
2018-04-11 12:11 | 327879.4 | 1320.0008 | 3 | 34 | 4.400281 | 0.5413914 | 0.4015703 | 1.75e-10 | 1.766911 | 6.75e-10
2018-04-11 12:13 | 327999.4 | 1440.0012 | 3 | 34 | 4.400228 | 0.4895306 | 0.4187247 | 1.75e-10 | 1.842394 | 6.75e-10
2018-04-11 12:15 | 328119.4 | 1560.0008 | 3 | 34 | 4.4003 | 0.444355 | 0.4342616 | 1.75e-10 | 1.91076 | 6.75e-10
2018-04-11 12:17 | 328239.4 | 1680.0019 | 3 | 34 | 4.400239 | 0.4035358 | 0.448362 | 1.75e-10 | 1.972805 | 6.75e-10
2018-04-11 12:19 | 328359.4 | 1800.0015 | 3 | 34 | 4.4002 | 0.3675461 | 0.4611959 | 1.75e-10 | 2.029277 | 6.75e-10
2018-04-11 12:21 | 328479.4 | 1920.0011 | 3 | 34 | 4.400225 | 0.3364868 | 0.4729215 | 1.75e-10 | 2.080872 | 6.75e-10
2018-04-11 12:23 | 328599.4 | 2040.0023 | 3 | 34 | 4.40017 | 0.3090591 | 0.4836755 | 1.75e-10 | 2.128191 | 6.75e-10
2018-04-11 12:25 | 328719.4 | 2160.0011 | 3 | 34 | 4.400179 | 0.2855034 | 0.4935802 | 1.75e-10 | 2.171774 | 6.75e-10
2018-04-11 12:27 | 328839.4 | 2280.0015 | 3 | 34 | 4.400213 | 0.2649384 | 0.5027441 | 1.75e-10 | 2.212097 | 6.75e-10
2018-04-11 12:29 | 328959.4 | 2400.0019 | 3 | 34 | 4.40018 | 0.2465954 | 0.5112592 | 1.75e-10 | 2.249565 | 6.75e-10
2018-04-11 12:31 | 329079.4 | 2520.0015 | 3 | 34 | 4.40019 | 0.2307167 | 0.5192079 | 1.75e-10 | 2.284541 | 6.75e-10
2018-04-11 12:33 | 329199.4 | 2640.0019 | 3 | 34 | 4.400191 | 0.2166443 | 0.5266547 | 1.75e-10 | 2.317308 | 6.75e-10
2018-04-11 12:35 | 329319.4 | 2760.0007 | 3 | 34 | 4.400145 | 0.203825 | 0.5336567 | 1.75e-10 | 2.348118 | 6.75e-10
2018-04-11 12:37 | 329439.4 | 2880.0004 | 3 | 34 | 4.400192 | 0.1929226 | 0.5402665 | 1.75e-10 | 2.377202 | 6.75e-10
2018-04-11 12:39 | 329559.4 | 3000.0016 | 3 | 34 | 4.400149 | 0.1825542 | 0.5465214 | 1.75e-10 | 2.404725 | 6.75e-10
2018-04-11 12:41 | 329679.4 | 3120.0011 | 3 | 34 | 4.400185 | 0.1736279 | 0.5524526 | 1.75e-10 | 2.430823 | 6.75e-10
2018-04-11 12:43 | 329799.4 | 3240.0007 | 3 | 34 | 4.400185 | 0.1655312 | 0.5580959 | 1.75e-10 | 2.455654 | 6.75e-10
2018-04-11 12:45 | 329919.4 | 3360.0019 | 3 | 34 | 4.400124 | 0.1575298 | 0.5634794 | 1.75e-10 | 2.479343 | 6.75e-10
2018-04-11 12:47 | 330039.4 | 3480.0015 | 3 | 34 | 4.400162 | 0.1509018 | 0.5686234 | 1.75e-10 | 2.501977 | 6.75e-10
2018-04-11 12:49 | 330159.4 | 3600.0019 | 3 | 34 | 4.400156 | 0.1446266 | 0.573548 | 1.75e-10 | 2.523646 | 6.75e-10
2018-04-11 12:51 | 330279.4 | 3720.0015 | 3 | 34 | 4.400137 | 0.1387806 | 0.5782695 | 1.75e-10 | 2.544422 | 6.75e-10
2018-04-11 12:53 | 330399.4 | 3840.0012 | 3 | 34 | 4.400077 | 0.133213 | 0.5828052 | 1.75e-10 | 2.564379 | 6.75e-10
2018-04-11 12:55 | 330519.4 | 3960.0016 | 3 | 34 | 4.400141 | 0.1284962 | 0.5871726 | 1.75e-10 | 2.583596 | 6.75e-10
2018-04-11 12:57 | 330639.4 | 4080.0028 | 3 | 34 | 4.400139 | 0.1240025 | 0.5913774 | 1.75e-10 | 2.602098 | 6.75e-10
2018-04-11 12:59 | 330759.4 | 4200.0015 | 3 | 34 | 4.400173 | 0.1199589 | 0.5954354 | 1.75e-10 | 2.619954 | 6.75e-10
2018-04-11 13:01 | 330879.4 | 4320.0011 | 3 | 34 | 4.400053 | 0.1151867 | 0.5993558 | 1.75e-10 | 2.637204 | 6.75e-10
2018-04-11 13:03 | 330999.4 | 4440.001 | 3 | 34 | 4.400062 | 0.1115055 | 0.603146 | 1.75e-10 | 2.653881 | 6.75e-10
2018-04-11 13:05 | 331119.4 | 4560.0019 | 3 | 34 | 4.400177 | 0.1086464 | 0.6068155 | 1.75e-10 | 2.670027 | 6.75e-10
2018-04-11 13:07 | 331239.4 | 4680.0008 | 3 | 34 | 4.400145 | 0.1052799 | 0.6103688 | 1.75e-10 | 2.685662 | 6.75e-10
2018-04-11 13:09 | 331359.4 | 4800.002 | 3 | 34 | 4.400123 | 0.1018982 | 0.6138211 | 1.75e-10 | 2.700853 | 6.75e-10
2018-04-11 13:11 | 331479.4 | 4920.0015 | 3 | 34 | 4.400114 | 0.09871864 | 0.6171722 | 1.75e-10 | 2.715598 | 6.75e-10
2018-04-11 13:13 | 331599.4 | 5040.0019 | 3 | 34 | 4.400123 | 0.09648323 | 0.6204197 | 1.75e-10 | 2.729887 | 6.75e-10
2018-04-11 13:15 | 331719.4 | 5160.0015 | 3 | 34 | 4.400046 | 0.09355736 | 0.6235822 | 1.75e-10 | 2.743803 | 6.75e-10
2018-04-11 13:17 | 331839.4 | 5280.0019 | 3 | 34 | 4.400178 | 0.0917263 | 0.6266642 | 1.75e-10 | 2.757363 | 6.75e-10
2018-04-11 13:19 | 331959.4 | 5400.0008 | 3 | 34 | 4.400128 | 0.08906555 | 0.629666 | 1.75e-10 | 2.770572 | 6.75e-10
2018-04-11 13:21 | 332079.4 | 5520.0019 | 3 | 34 | 4.400207 | 0.08729553 | 0.6325965 | 1.75e-10 | 2.783467 | 6.75e-10
2018-04-11 13:23 | 332199.4 | 5640.0001 | 3 | 34 | 4.39993 | 0.08355141 | 0.6354508 | 1.75e-10 | 2.796026 | 6.75e-10
2018-04-11 13:25 | 332319.4 | 5760.0027 | 3 | 34 | 4.399985 | 0.0824585 | 0.6382191 | 1.75e-10 | 2.808206 | 6.75e-10
2018-04-11 13:26 | 332388.6 | 5829.2058 | 3 | 34 | 4.400084 | 0.08149719 | 0.6398019 | 1.75e-10 | 2.815171 | 6.75e-10
2018-04-11 13:28 | 332508.7 | 120.0016 | 4 | 34 | 4.376557 | 0 | 0.6398019 | 1.75e-10 | 2.815171 | 6.75e-10
2018-04-11 13:30 | 332628.7 | 240.0019 | 4 | 34 | 4.372019 | 0 | 0.6398019 | 1.75e-10 | 2.815171 | 6.75e-10
2018-04-11 13:31 | 332688.7 | 300.0006 | 4 | 34 | 4.370081 | 0 | 0.6398019 | 1.75e-10 | 2.815171 | 6.75e-10
2018-04-11 13:33 | 332808.8 | 120.0006 | 5 | 34 | 3.780305 | -2.282019 | 0.6398019 | 0.07606274 | 2.815171 | 0.2933651
2018-04-11 13:35 | 332928.8 | 240.0018 | 5 | 34 | 3.672708 | -2.282043 | 0.6398019 | 0.1521252 | 2.815171 | 0.5767592
2018-04-11 13:37 | 333048.8 | 360.0022 | 5 | 34 | 3.573569 | -2.282046 | 0.6398019 | 0.2281881 | 2.815171 | 0.8522993
2018-04-11 13:39 | 333168.8 | 480.0001 | 5 | 34 | 3.47896 | -2.282069 | 0.6398019 | 0.304247 | 2.815171 | 1.12049
2018-04-11 13:41 | 333288.8 | 600.0001 | 5 | 34 | 3.387626 | -2.282082 | 0.6398019 | 0.3803072 | 2.815171 | 1.381598
2018-04-11 13:43 | 333408.8 | 720.0002 | 5 | 34 | 3.299177 | -2.28208 | 0.6398019 | 0.4563671 | 2.815171 | 1.635893
2018-04-11 13:45 | 333528.8 | 840.0014 | 5 | 34 | 3.203429 | -2.282101 | 0.6398019 | 0.5324325 | 2.815171 | 1.8833
2018-04-11 13:47 | 333648.8 | 960.0019 | 5 | 34 | 3.049148 | -2.282103 | 0.6398019 | 0.6084961 | 2.815171 | 2.121888
2018-04-11 13:48 | 333673 | 984.2475 | 5 | 34 | 2.999994 | -2.282104 | 0.6398019 | 0.6238648 | 2.815171 | 2.168378
2018-04-11 13:50 | 333793.1 | 120.0015 | 6 | 34 | 3.829081 | 0 | 0.6398019 | 0.6238648 | 2.815171 | 2.168378
2018-04-11 13:52 | 333913.1 | 240.001 | 6 | 34 | 3.855182 | 0 | 0.6398019 | 0.6238648 | 2.815171 | 2.168378
2018-04-11 13:53 | 333973.1 | 300.0038 | 6 | 34 | 3.86208 | 0 | 0.6398019 | 0.6238648 | 2.815171 | 2.168378
2018-04-11 13:53 | 333973.0963 | 0.0023 | 7 | 35 | 3.862175 | 0 | 0 | 0 | 0 | 0
2018-04-11 13:53 | 333973.5 | 0.2793 | 2 | 35 | 4.027702 | 0.9561234 | 3.261863e-05 | 2.132e-09 | 0.0001295051 | 8.232e-09
2018-04-11 13:55 | 334093.5 | 120.0008 | 3 | 35 | 4.400251 | 1.77088 | 0.0653486 | 2.132e-09 | 0.2874494 | 8.232e-09
2018-04-11 13:57 | 334213.5 | 240.002 | 3 | 35 | 4.400274 | 1.530113 | 0.1203691 | 2.132e-09 | 0.5295553 | 8.232e-09
2018-04-11 13:59 | 334333.5 | 360.001 | 3 | 35 | 4.400278 | 1.331045 | 0.1678907 | 2.132e-09 | 0.7386633 | 8.232e-09
2018-04-11 14:01 | 334453.5 | 480.003 | 3 | 35 | 4.400197 | 1.17337 | 0.2095594 | 2.132e-09 | 0.9220167 | 8.232e-09
2018-04-11 14:03 | 334573.5 | 600.0009 | 3 | 35 | 4.400239 | 1.037207 | 0.2463555 | 2.132e-09 | 1.083929 | 8.232e-09
2018-04-11 14:05 | 334693.5 | 720.0013 | 3 | 35 | 4.40015 | 0.9176102 | 0.2788964 | 2.132e-09 | 1.227117 | 8.232e-09
2018-04-11 14:07 | 334813.5 | 840.0009 | 3 | 35 | 4.400249 | 0.8172626 | 0.3077735 | 2.132e-09 | 1.354184 | 8.232e-09
2018-04-11 14:09 | 334933.5 | 960.0005 | 3 | 35 | 4.400208 | 0.7306976 | 0.3335409 | 2.132e-09 | 1.467566 | 8.232e-09
2018-04-11 14:11 | 335053.5 | 1080.0025 | 3 | 35 | 4.40025 | 0.657011 | 0.3566462 | 2.132e-09 | 1.569235 | 8.232e-09
2018-04-11 14:13 | 335173.5 | 1200.0005 | 3 | 35 | 4.400269 | 0.5921459 | 0.377439 | 2.132e-09 | 1.660728 | 8.232e-09
2018-04-11 14:15 | 335293.5 | 1320.0009 | 3 | 35 | 4.400213 | 0.5344963 | 0.3961925 | 2.132e-09 | 1.743248 | 8.232e-09
2018-04-11 14:17 | 335413.5 | 1440.002 | 3 | 35 | 4.400165 | 0.4833393 | 0.413145 | 2.132e-09 | 1.817843 | 8.232e-09
2018-04-11 14:19 | 335533.5 | 1560.0008 | 3 | 35 | 4.40019 | 0.438139 | 0.428493 | 2.132e-09 | 1.885378 | 8.232e-09
2018-04-11 14:21 | 335653.5 | 1680.0006 | 3 | 35 | 4.400193 | 0.398201 | 0.4424197 | 2.132e-09 | 1.946658 | 8.232e-09
2018-04-11 14:23 | 335773.5 | 1800.0002 | 3 | 35 | 4.400226 | 0.3633385 | 0.4550979 | 2.132e-09 | 2.002445 | 8.232e-09
2018-04-11 14:25 | 335893.5 | 1920.0013 | 3 | 35 | 4.400218 | 0.3325787 | 0.4666748 | 2.132e-09 | 2.053385 | 8.232e-09
2018-04-11 14:27 | 336013.5 | 2040.0017 | 3 | 35 | 4.400229 | 0.3057251 | 0.4772924 | 2.132e-09 | 2.100105 | 8.232e-09
2018-04-11 14:29 | 336133.5 | 2160.0021 | 3 | 35 | 4.400158 | 0.2818832 | 0.4870737 | 2.132e-09 | 2.143145 | 8.232e-09
2018-04-11 14:31 | 336253.5 | 2280.0001 | 3 | 35 | 4.40018 | 0.2616119 | 0.496126 | 2.132e-09 | 2.182976 | 8.232e-09
2018-04-11 14:33 | 336373.5 | 2400.0005 | 3 | 35 | 4.40023 | 0.2439327 | 0.5045407 | 2.132e-09 | 2.220003 | 8.232e-09
2018-04-11 14:35 | 336493.5 | 2520.0017 | 3 | 35 | 4.400077 | 0.2273979 | 0.5123941 | 2.132e-09 | 2.254559 | 8.232e-09
2018-04-11 14:37 | 336613.5 | 2640.0004 | 3 | 35 | 4.400146 | 0.2137947 | 0.5197531 | 2.132e-09 | 2.28694 | 8.232e-09
2018-04-11 14:39 | 336733.5 | 2760.0008 | 3 | 35 | 4.400172 | 0.2015209 | 0.5266755 | 2.132e-09 | 2.3174 | 8.232e-09
2018-04-11 14:41 | 336853.5 | 2880.0004 | 3 | 35 | 4.400179 | 0.1906128 | 0.533204 | 2.132e-09 | 2.346126 | 8.232e-09
2018-04-11 14:43 | 336973.5 | 3000.0016 | 3 | 35 | 4.400107 | 0.1803303 | 0.5393855 | 2.132e-09 | 2.373326 | 8.232e-09
2018-04-11 14:45 | 337093.5 | 3120.001 | 3 | 35 | 4.400191 | 0.1718445 | 0.5452508 | 2.132e-09 | 2.399134 | 8.232e-09
2018-04-11 14:47 | 337213.5 | 3240.0025 | 3 | 35 | 4.400137 | 0.1630268 | 0.5508279 | 2.132e-09 | 2.423674 | 8.232e-09
2018-04-11 14:49 | 337333.5 | 3360.0022 | 3 | 35 | 4.400165 | 0.1560097 | 0.5561482 | 2.132e-09 | 2.447084 | 8.232e-09
2018-04-11 14:51 | 337453.5 | 3480.0009 | 3 | 35 | 4.400101 | 0.1490555 | 0.5612278 | 2.132e-09 | 2.469435 | 8.232e-09
2018-04-11 14:53 | 337573.5 | 3600.0005 | 3 | 35 | 4.400157 | 0.1431103 | 0.5660956 | 2.132e-09 | 2.490854 | 8.232e-09
2018-04-11 14:55 | 337693.5 | 3720.0026 | 3 | 35 | 4.400085 | 0.1369381 | 0.5707666 | 2.132e-09 | 2.511407 | 8.232e-09
2018-04-11 14:57 | 337813.5 | 3840.0028 | 3 | 35 | 4.400154 | 0.1321239 | 0.575249 | 2.132e-09 | 2.53113 | 8.232e-09
2018-04-11 14:59 | 337933.5 | 3960.0024 | 3 | 35 | 4.400105 | 0.1270237 | 0.5795621 | 2.132e-09 | 2.550108 | 8.232e-09
2018-04-11 15:01 | 338053.5 | 4080.002 | 3 | 35 | 4.400127 | 0.1225357 | 0.5837207 | 2.132e-09 | 2.568407 | 8.232e-09
2018-04-11 15:03 | 338173.5 | 4200.0024 | 3 | 35 | 4.400175 | 0.1185417 | 0.5877342 | 2.132e-09 | 2.586067 | 8.232e-09
2018-04-11 15:05 | 338293.5 | 4320.0005 | 3 | 35 | 4.400042 | 0.1140823 | 0.5916069 | 2.132e-09 | 2.603107 | 8.232e-09
2018-04-11 15:07 | 338413.5 | 4440.0002 | 3 | 35 | 4.400122 | 0.1103611 | 0.5953526 | 2.132e-09 | 2.619589 | 8.232e-09
2018-04-11 15:09 | 338533.5 | 4560.0004 | 3 | 35 | 4.40016 | 0.1071777 | 0.5989774 | 2.132e-09 | 2.635539 | 8.232e-09
2018-04-11 15:11 | 338653.5 | 4680.0009 | 3 | 35 | 4.400033 | 0.1034756 | 0.6024837 | 2.132e-09 | 2.650967 | 8.232e-09
2018-04-11 15:13 | 338773.5 | 4800.0021 | 3 | 35 | 4.400088 | 0.1004868 | 0.6058912 | 2.132e-09 | 2.665959 | 8.232e-09
2018-04-11 15:15 | 338893.5 | 4920.0009 | 3 | 35 | 4.40006 | 0.09762573 | 0.609198 | 2.132e-09 | 2.68051 | 8.232e-09
2018-04-11 15:17 | 339013.5 | 5040.0021 | 3 | 35 | 4.400139 | 0.09542656 | 0.6124154 | 2.132e-09 | 2.694667 | 8.232e-09
2018-04-11 15:19 | 339133.5 | 5160.0015 | 3 | 35 | 4.400135 | 0.09282684 | 0.615547 | 2.132e-09 | 2.708446 | 8.232e-09
2018-04-11 15:21 | 339253.5 | 5280.0005 | 3 | 35 | 4.400036 | 0.08979225 | 0.6185961 | 2.132e-09 | 2.721863 | 8.232e-09
2018-04-11 15:23 | 339373.5 | 5400.0017 | 3 | 35 | 4.400126 | 0.08805466 | 0.6215566 | 2.132e-09 | 2.734889 | 8.232e-09
2018-04-11 15:25 | 339493.5 | 5520.0013 | 3 | 35 | 4.400094 | 0.08568192 | 0.6244553 | 2.132e-09 | 2.747643 | 8.232e-09
2018-04-11 15:27 | 339613.5 | 5640.0009 | 3 | 35 | 4.400073 | 0.08359718 | 0.6272808 | 2.132e-09 | 2.760076 | 8.232e-09
2018-04-11 15:29 | 339733.5 | 5760.0021 | 3 | 35 | 4.400144 | 0.08211327 | 0.6300362 | 2.132e-09 | 2.7722 | 8.232e-09
2018-04-11 15:29 | 339753.2 | 5779.7748 | 3 | 35 | 4.400118 | 0.08149719 | 0.630487 | 2.132e-09 | 2.774184 | 8.232e-09
2018-04-11 15:31 | 339873.3 | 120.0022 | 4 | 35 | 4.376476 | 0 | 0.630487 | 2.132e-09 | 2.774184 | 8.232e-09
2018-04-11 15:33 | 339993.3 | 240.001 | 4 | 35 | 4.371911 | 0 | 0.630487 | 2.132e-09 | 2.774184 | 8.232e-09
2018-04-11 15:34 | 340053.3 | 300.002 | 4 | 35 | 4.369979 | 0 | 0.630487 | 2.132e-09 | 2.774184 | 8.232e-09
2018-04-11 15:36 | 340173.4 | 120.0007 | 5 | 35 | 3.775968 | -2.282109 | 0.630487 | 0.07605517 | 2.774184 | 0.2930595
2018-04-11 15:38 | 340293.4 | 240 | 5 | 35 | 3.667181 | -2.282099 | 0.630487 | 0.1521165 | 2.774184 | 0.5760728
2018-04-11 15:40 | 340413.4 | 360.0014 | 5 | 35 | 3.56717 | -2.282084 | 0.630487 | 0.2281793 | 2.774184 | 0.8511592
2018-04-11 15:42 | 340533.4 | 480.001 | 5 | 35 | 3.471675 | -2.282017 | 0.630487 | 0.304243 | 2.774184 | 1.118845
2018-04-11 15:44 | 340653.4 | 600.0008 | 5 | 35 | 3.37938 | -2.28208 | 0.630487 | 0.3803051 | 2.774184 | 1.379376
2018-04-11 15:46 | 340773.4 | 720.0018 | 5 | 35 | 3.289507 | -2.282064 | 0.630487 | 0.456367 | 2.774184 | 1.633009
2018-04-11 15:48 | 340893.4 | 840.0003 | 5 | 35 | 3.190494 | -2.282075 | 0.630487 | 0.5324281 | 2.774184 | 1.879566
2018-04-11 15:50 | 341013.4 | 960.0009 | 5 | 35 | 3.022314 | -2.282071 | 0.630487 | 0.6084907 | 2.774184 | 2.116737
2018-04-11 15:50 | 341024.1 | 970.694 | 5 | 35 | 2.99999 | -2.282084 | 0.630487 | 0.61527 | 2.774184 | 2.137151
2018-04-11 15:52 | 341144.1 | 120.0021 | 6 | 35 | 3.830546 | 0 | 0.630487 | 0.61527 | 2.774184 | 2.137151
2018-04-11 15:54 | 341264.1 | 240.0008 | 6 | 35 | 3.856591 | 0 | 0.630487 | 0.61527 | 2.774184 | 2.137151
2018-04-11 15:55 | 341324.1 | 300.0036 | 6 | 35 | 3.863453 | 0 | 0.630487 | 0.61527 | 2.774184 | 2.137151
2018-04-11 15:55 | 341324.1 | 0.0024 | 7 | 36 | 3.863607 | 0 | 0 | 0 | 0 | 0
2018-04-11 15:55 | 341324.5 | 0.2792 | 2 | 36 | 4.030397 | 0.9561653 | 3.261803e-05 | 0 | 0.0001295751 | 0
2018-04-11 15:57 | 341444.5 | 120 | 3 | 36 | 4.40024 | 1.751188 | 0.06464905 | 0 | 0.2843729 | 0
2018-04-11 15:59 | 341564.5 | 240.0004 | 3 | 36 | 4.400293 | 1.512384 | 0.1190472 | 0 | 0.5237402 | 0
2018-04-11 16:01 | 341684.5 | 360.0015 | 3 | 36 | 4.40023 | 1.314756 | 0.1660072 | 0 | 0.7303772 | 0
2018-04-11 16:03 | 341804.5 | 480.0003 | 3 | 36 | 4.400259 | 1.158859 | 0.2071606 | 0 | 0.9114631 | 0
2018-04-11 16:05 | 341924.5 | 600.0023 | 3 | 36 | 4.400259 | 1.024128 | 0.2434931 | 0 | 1.071335 | 0
2018-04-11 16:07 | 342044.5 | 720.0012 | 3 | 36 | 4.400277 | 0.907177 | 0.2756246 | 0 | 1.212722 | 0
2018-04-11 16:09 | 342164.5 | 840.0015 | 3 | 36 | 4.400227 | 0.807169 | 0.3041517 | 0 | 1.338248 | 0
2018-04-11 16:11 | 342284.5 | 960.0011 | 3 | 36 | 4.400168 | 0.7223434 | 0.3296148 | 0 | 1.450292 | 0
2018-04-11 16:13 | 342404.5 | 1080.0008 | 3 | 36 | 4.400288 | 0.6497002 | 0.3524555 | 0 | 1.550797 | 0
2018-04-11 16:15 | 342524.5 | 1200.0019 | 3 | 36 | 4.400252 | 0.5852661 | 0.3730048 | 0 | 1.641219 | 0
2018-04-11 16:17 | 342644.5 | 1320.0016 | 3 | 36 | 4.400198 | 0.5279427 | 0.3915362 | 0 | 1.722761 | 0
2018-04-11 16:19 | 342764.5 | 1440.002 | 3 | 36 | 4.400184 | 0.4770794 | 0.4082775 | 0 | 1.796427 | 0
2018-04-11 16:21 | 342884.5 | 1560.0016 | 3 | 36 | 4.40026 | 0.432785 | 0.4234236 | 0 | 1.863073 | 0
2018-04-11 16:23 | 343004.5 | 1680.0003 | 3 | 36 | 4.400216 | 0.392868 | 0.4371648 | 0 | 1.923536 | 0
2018-04-11 16:25 | 343124.5 | 1800.0024 | 3 | 36 | 4.400257 | 0.3583889 | 0.4496665 | 0 | 1.978547 | 0
2018-04-11 16:27 | 343244.5 | 1920.0004 | 3 | 36 | 4.400094 | 0.3271198 | 0.4610837 | 0 | 2.028785 | 0
2018-04-11 16:29 | 343364.5 | 2040.0016 | 3 | 36 | 4.400048 | 0.3000584 | 0.4715518 | 0 | 2.074846 | 0
2018-04-11 16:31 | 343484.5 | 2160.002 | 3 | 36 | 4.400248 | 0.2777805 | 0.4811798 | 0 | 2.117211 | 0
2018-04-11 16:33 | 343604.5 | 2280.0033 | 3 | 36 | 4.400058 | 0.2567749 | 0.4900935 | 0 | 2.156433 | 0
2018-04-11 16:35 | 343724.5 | 2400.0003 | 3 | 36 | 4.400175 | 0.2398834 | 0.49838 | 0 | 2.192895 | 0
2018-04-11 16:37 | 343844.5 | 2520.0015 | 3 | 36 | 4.400217 | 0.2243938 | 0.5061136 | 0 | 2.226924 | 0
2018-04-11 16:39 | 343964.5 | 2640.0003 | 3 | 36 | 4.400124 | 0.2100449 | 0.5133471 | 0 | 2.258753 | 0
2018-04-11 16:41 | 344084.5 | 2760.0006 | 3 | 36 | 4.400193 | 0.1980133 | 0.5201418 | 0 | 2.288651 | 0
2018-04-11 16:43 | 344204.5 | 2880.0019 | 3 | 36 | 4.400241 | 0.1872635 | 0.5265448 | 0 | 2.316825 | 0
2018-04-11 16:45 | 344324.5 | 3000.0017 | 3 | 36 | 4.400155 | 0.1769619 | 0.5325956 | 0 | 2.343449 | 0
2018-04-11 16:47 | 344444.5 | 3120.0003 | 3 | 36 | 4.400185 | 0.1681423 | 0.538339 | 0 | 2.368721 | 0
2018-04-11 16:49 | 344564.5 | 3240.0024 | 3 | 36 | 4.40022 | 0.1603851 | 0.5437981 | 0 | 2.392742 | 0
2018-04-11 16:51 | 344684.5 | 3360.0003 | 3 | 36 | 4.400162 | 0.1527615 | 0.5490053 | 0 | 2.415654 | 0
2018-04-11 16:53 | 344804.5 | 3480.0024 | 3 | 36 | 4.400031 | 0.1453362 | 0.5539834 | 0 | 2.437558 | 0
2018-04-11 16:55 | 344924.5 | 3600.0012 | 3 | 36 | 4.400199 | 0.1402359 | 0.5587442 | 0 | 2.458506 | 0
2018-04-11 16:57 | 345044.5 | 3720.0032 | 3 | 36 | 4.400136 | 0.134346 | 0.5633098 | 0 | 2.478596 | 0
2018-04-11 16:59 | 345164.5 | 3840.0004 | 3 | 36 | 4.399989 | 0.1284981 | 0.5676911 | 0 | 2.497874 | 0
2018-04-11 17:01 | 345284.5 | 3960.0025 | 3 | 36 | 4.400206 | 0.1247654 | 0.5719106 | 0 | 2.51644 | 0
2018-04-11 17:03 | 345404.5 | 4080.0003 | 3 | 36 | 4.400035 | 0.1195869 | 0.5759709 | 0 | 2.534306 | 0
2018-04-11 17:05 | 345524.5 | 4200.0017 | 3 | 36 | 4.400153 | 0.1159782 | 0.579896 | 0 | 2.551576 | 0
2018-04-11 17:07 | 345644.5 | 4320.0004 | 3 | 36 | 4.400049 | 0.1115437 | 0.5836858 | 0 | 2.568252 | 0
2018-04-11 17:09 | 345764.5 | 4440.0008 | 3 | 36 | 4.399986 | 0.1075478 | 0.5873502 | 0 | 2.584376 | 0
2018-04-11 17:11 | 345884.5 | 4560.0004 | 3 | 36 | 4.400095 | 0.1049194 | 0.5908998 | 0 | 2.599994 | 0
2018-04-11 17:13 | 346004.5 | 4680 | 3 | 36 | 4.400081 | 0.1015682 | 0.5943327 | 0 | 2.615099 | 0
2018-04-11 17:15 | 346124.5 | 4800.0004 | 3 | 36 | 4.400117 | 0.09871674 | 0.597672 | 0 | 2.629792 | 0
2018-04-11 17:17 | 346244.5 | 4920.0016 | 3 | 36 | 4.399983 | 0.09540176 | 0.6009123 | 0 | 2.64405 | 0
2018-04-11 17:19 | 346364.5 | 5040.0004 | 3 | 36 | 4.400079 | 0.09311676 | 0.6040637 | 0 | 2.657917 | 0
2018-04-11 17:21 | 346484.5 | 5160 | 3 | 36 | 4.400062 | 0.09060097 | 0.6071299 | 0 | 2.671407 | 0
2018-04-11 17:23 | 346604.5 | 5280.0004 | 3 | 36 | 4.400029 | 0.08809853 | 0.6101059 | 0 | 2.684502 | 0
2018-04-11 17:25 | 346724.5 | 5400.0008 | 3 | 36 | 4.400016 | 0.08572197 | 0.613003 | 0 | 2.69725 | 0
2018-04-11 17:27 | 346844.5 | 5520.0029 | 3 | 36 | 4.399997 | 0.08321953 | 0.6158385 | 0 | 2.709726 | 0
2018-04-11 17:29 | 346964.5 | 5640 | 3 | 36 | 4.400031 | 0.08174324 | 0.618597 | 0 | 2.721864 | 0
2018-04-11 17:30 | 346984.1 | 5659.6166 | 3 | 36 | 4.400066 | 0.0814991 | 0.6190428 | 0 | 2.723825 | 0
2018-04-11 17:32 | 347104.2 | 120.0004 | 4 | 36 | 4.376283 | 0 | 0.6190428 | 0 | 2.723825 | 0
2018-04-11 17:34 | 347224.2 | 240 | 4 | 36 | 4.371725 | 0 | 0.6190428 | 0 | 2.723825 | 0
2018-04-11 17:35 | 347284.2 | 300.0013 | 4 | 36 | 4.369784 | 0 | 0.6190428 | 0 | 2.723825 | 0
2018-04-11 17:37 | 347404.2763 | 120.0016 | 5 | 36 | 3.772496 | -2.28209 | 0.6190428 | 0.07606173 | 2.723825 | 0.2928511
2018-04-11 17:39 | 347524.2767 | 240.002 | 5 | 36 | 3.663312 | -2.28209 | 0.6190428 | 0.1521235 | 2.723825 | 0.5755837
2018-04-11 17:41 | 347644.2756 | 360.0009 | 5 | 36 | 3.563198 | -2.282082 | 0.6190428 | 0.2281843 | 2.723825 | 0.8503615
2018-04-11 17:43 | 347764.2751 | 480.0004 | 5 | 36 | 3.467812 | -2.282033 | 0.6190428 | 0.3042436 | 2.723825 | 1.117729
2018-04-11 17:45 | 347884.2755 | 600.0008 | 5 | 36 | 3.375919 | -2.282073 | 0.6190428 | 0.3803084 | 2.723825 | 1.377985
2018-04-11 17:47 | 348004.275 | 720.0003 | 5 | 36 | 3.285774 | -2.282104 | 0.6190428 | 0.4563704 | 2.723825 | 1.631343
2018-04-11 17:49 | 348124.2771 | 840.0024 | 5 | 36 | 3.185414 | -2.282067 | 0.6190428 | 0.5324341 | 2.723825 | 1.877599
2018-04-11 17:51 | 348244.275 | 960.0003 | 5 | 36 | 3.011211 | -2.282059 | 0.6190428 | 0.6084962 | 2.723825 | 2.114178
2018-04-11 17:51 | 348249.635 | 965.3603 | 5 | 36 | 2.999988 | -2.282088 | 0.6190428 | 0.6118926 | 2.723825 | 2.124386
2018-04-11 17:53 | 348369.7 | 120.0014 | 6 | 36 | 3.831529 | 0 | 0.6190428 | 0.6118926 | 2.723825 | 2.124386
2018-04-11 17:55 | 348489.7 | 240.0001 | 6 | 36 | 3.857481 | 0 | 0.6190428 | 0.6118926 | 2.723825 | 2.124386
2018-04-11 17:56 | 348549.7 | 300.0052 | 6 | 36 | 3.864306 | 0 | 0.6190428 | 0.6118926 | 2.723825 | 2.124386
2018-04-11 17:56 | 348549.7 | 0.0048 | 7 | 37 | 3.864211 | 0 | 0 | 0 | 0 | 0
2018-04-11 17:56 | 348550.1 | 0.2793 | 2 | 37 | 4.031798 | 0.956171 | 3.250087e-05 | 3.878e-09 | 0.0001291477 | 1.4985e-08
2018-04-11 17:58 | 348670.1 | 120.0018 | 3 | 37 | 4.400303 | 1.745169 | 0.06440768 | 3.878e-09 | 0.2833114 | 1.4985e-08
2018-04-11 18:00 | 348790.1 | 240.0013 | 3 | 37 | 4.400292 | 1.506954 | 0.1186082 | 3.878e-09 | 0.5218088 | 1.4985e-08
2018-04-11 18:02 | 348910.1 | 360.0001 | 3 | 37 | 4.400296 | 1.310177 | 0.1653986 | 3.878e-09 | 0.7276992 | 1.4985e-08
2018-04-11 18:04 | 349030.1 | 480.0005 | 3 | 37 | 4.400227 | 1.153908 | 0.2063875 | 3.878e-09 | 0.9080614 | 1.4985e-08
2018-04-11 18:06 | 349150.1 | 600.0009 | 3 | 37 | 4.400208 | 1.019468 | 0.2425622 | 3.878e-09 | 1.067239 | 1.4985e-08
2018-04-11 18:08 | 349270.1 | 720.002 | 3 | 37 | 4.40028 | 0.9030991 | 0.2745486 | 3.878e-09 | 1.207987 | 1.4985e-08
2018-04-11 18:10 | 349390.1 | 840.0009 | 3 | 37 | 4.400183 | 0.8032951 | 0.3029385 | 3.878e-09 | 1.332909 | 1.4985e-08
2018-04-11 18:12 | 349510.1 | 960.0022 | 3 | 37 | 4.400194 | 0.7187443 | 0.3282747 | 3.878e-09 | 1.444395 | 1.4985e-08
2018-04-11 18:14 | 349630.1 | 1080.001 | 3 | 37 | 4.400245 | 0.6458397 | 0.3509875 | 3.878e-09 | 1.544336 | 1.4985e-08
2018-04-11 18:16 | 349750.1 | 1200.0021 | 3 | 37 | 4.400246 | 0.5814762 | 0.3714124 | 3.878e-09 | 1.63421 | 1.4985e-08
2018-04-11 18:18 | 349870.1 | 1320.0009 | 3 | 37 | 4.400226 | 0.5245266 | 0.3898198 | 3.878e-09 | 1.715207 | 1.4985e-08
2018-04-11 18:20 | 349990.1 | 1440.0014 | 3 | 37 | 4.400218 | 0.473959 | 0.4064445 | 3.878e-09 | 1.788359 | 1.4985e-08
2018-04-11 18:22 | 350110.1 | 1560.0009 | 3 | 37 | 4.400202 | 0.4292622 | 0.4214818 | 3.878e-09 | 1.854526 | 1.4985e-08
2018-04-11 18:24 | 350230.1 | 1680.0021 | 3 | 37 | 4.400186 | 0.389843 | 0.4351187 | 3.878e-09 | 1.914531 | 1.4985e-08
2018-04-11 18:26 | 350350.1 | 1800.0018 | 3 | 37 | 4.400162 | 0.3555012 | 0.4475335 | 3.878e-09 | 1.969158 | 1.4985e-08
2018-04-11 18:28 | 350470.1 | 1920.0013 | 3 | 37 | 4.400189 | 0.3256187 | 0.4588755 | 3.878e-09 | 2.019065 | 1.4985e-08
2018-04-11 18:30 | 350590.1 | 2040.0009 | 3 | 37 | 4.400188 | 0.299139 | 0.4692736 | 3.878e-09 | 2.064819 | 1.4985e-08
2018-04-11 18:32 | 350710.1 | 2160.0013 | 3 | 37 | 4.400167 | 0.276247 | 0.4788505 | 3.878e-09 | 2.106959 | 1.4985e-08
2018-04-11 18:34 | 350830.1 | 2280.0016 | 3 | 37 | 4.400216 | 0.2564487 | 0.4877139 | 3.878e-09 | 2.145959 | 1.4985e-08
2018-04-11 18:36 | 350950.1 | 2400.0021 | 3 | 37 | 4.400182 | 0.238451 | 0.4959459 | 3.878e-09 | 2.182181 | 1.4985e-08
2018-04-11 18:38 | 351070.1 | 2520.0025 | 3 | 37 | 4.400137 | 0.2229595 | 0.5036218 | 3.878e-09 | 2.215956 | 1.4985e-08
2018-04-11 18:40 | 351190.1 | 2640.0004 | 3 | 37 | 4.400204 | 0.2094345 | 0.5108125 | 3.878e-09 | 2.247597 | 1.4985e-08
2018-04-11 18:42 | 351310.1 | 2760.0008 | 3 | 37 | 4.400093 | 0.1965599 | 0.5175756 | 3.878e-09 | 2.277355 | 1.4985e-08
2018-04-11 18:44 | 351430.1 | 2880.0005 | 3 | 37 | 4.40018 | 0.1862946 | 0.5239534 | 3.878e-09 | 2.305418 | 1.4985e-08
2018-04-11 18:46 | 351550.1 | 3000.0016 | 3 | 37 | 4.400076 | 0.1758862 | 0.5299885 | 3.878e-09 | 2.331973 | 1.4985e-08
2018-04-11 18:48 | 351670.1 | 3120.002 | 3 | 37 | 4.400122 | 0.1674442 | 0.5357139 | 3.878e-09 | 2.357166 | 1.4985e-08
2018-04-11 18:50 | 351790.1 | 3240.0019 | 3 | 37 | 4.400124 | 0.1592598 | 0.5411597 | 3.878e-09 | 2.381128 | 1.4985e-08
2018-04-11 18:52 | 351910.1 | 3360.0012 | 3 | 37 | 4.400049 | 0.1517181 | 0.5463482 | 3.878e-09 | 2.403958 | 1.4985e-08
2018-04-11 18:54 | 352030.1 | 3480.0024 | 3 | 37 | 4.400096 | 0.1454029 | 0.551307 | 3.878e-09 | 2.425778 | 1.4985e-08
2018-04-11 18:56 | 352150.1 | 3600.0004 | 3 | 37 | 4.400124 | 0.1391716 | 0.5560532 | 3.878e-09 | 2.446662 | 1.4985e-08
2018-04-11 18:58 | 352270.1 | 3720.0026 | 3 | 37 | 4.400157 | 0.1339817 | 0.5606007 | 3.878e-09 | 2.466671 | 1.4985e-08
2018-04-11 19:00 | 352390.1 | 3840.0005 | 3 | 37 | 4.400135 | 0.1284943 | 0.5649743 | 3.878e-09 | 2.485916 | 1.4985e-08
2018-04-11 19:02 | 352510.1 | 3960.0017 | 3 | 37 | 4.400175 | 0.1241016 | 0.569179 | 3.878e-09 | 2.504417 | 1.4985e-08
2018-04-11 19:04 | 352630.1 | 4080.0005 | 3 | 37 | 4.400156 | 0.1193333 | 0.5732274 | 3.878e-09 | 2.52223 | 1.4985e-08
2018-04-11 19:06 | 352750.1 | 4200.0009 | 3 | 37 | 4.40015 | 0.1152859 | 0.5771319 | 3.878e-09 | 2.539411 | 1.4985e-08
2018-04-11 19:08 | 352870.1 | 4320.0021 | 3 | 37 | 4.400155 | 0.1115475 | 0.5809014 | 3.878e-09 | 2.555997 | 1.4985e-08
2018-04-11 19:10 | 352990.1 | 4440.0025 | 3 | 37 | 4.400154 | 0.1079102 | 0.5845513 | 3.878e-09 | 2.572057 | 1.4985e-08
2018-04-11 19:12 | 353110.1 | 4560.0005 | 3 | 37 | 4.400177 | 0.1045742 | 0.5880852 | 3.878e-09 | 2.587606 | 1.4985e-08
2018-04-11 19:14 | 353230.1 | 4680.0009 | 3 | 37 | 4.400019 | 0.1008511 | 0.5914993 | 3.878e-09 | 2.602628 | 1.4985e-08
2018-04-11 19:16 | 353350.1 | 4800.002 | 3 | 37 | 4.400145 | 0.09840584 | 0.5948253 | 3.878e-09 | 2.617263 | 1.4985e-08
2018-04-11 19:18 | 353470.1 | 4920.0008 | 3 | 37 | 4.400109 | 0.09539986 | 0.5980523 | 3.878e-09 | 2.631463 | 1.4985e-08
2018-04-11 19:20 | 353590.1 | 5040.0006 | 3 | 37 | 4.400194 | 0.09321976 | 0.6011856 | 3.878e-09 | 2.645249 | 1.4985e-08
2018-04-11 19:22 | 353710.1 | 5160.001 | 3 | 37 | 4.400106 | 0.09031868 | 0.6042365 | 3.878e-09 | 2.658674 | 1.4985e-08
2018-04-11 19:24 | 353830.1 | 5280.0005 | 3 | 37 | 4.400076 | 0.08766747 | 0.6072038 | 3.878e-09 | 2.671731 | 1.4985e-08
2018-04-11 19:26 | 353950.1 | 5400.0009 | 3 | 37 | 4.400092 | 0.0855751 | 0.610095 | 3.878e-09 | 2.684452 | 1.4985e-08
2018-04-11 19:28 | 354070.1 | 5520.0013 | 3 | 37 | 4.400056 | 0.08323288 | 0.6129137 | 3.878e-09 | 2.696854 | 1.4985e-08
2018-04-11 19:30 | 354184.3 | 5634.1922 | 3 | 37 | 4.400063 | 0.08149719 | 0.6155348 | 3.878e-09 | 2.708387 | 1.4985e-08
2018-04-11 19:32 | 354304.3 | 120.0021 | 4 | 37 | 4.376191 | 0 | 0.6155348 | 3.878e-09 | 2.708387 | 1.4985e-08
2018-04-11 19:34 | 354424.3 | 240.0003 | 4 | 37 | 4.37164 | 0 | 0.6155348 | 3.878e-09 | 2.708387 | 1.4985e-08
2018-04-11 19:35 | 354484.3 | 300.0028 | 4 | 37 | 4.369698 | 0 | 0.6155348 | 3.878e-09 | 2.708387 | 1.4985e-08
2018-04-11 19:37 | 354604.4 | 120.0015 | 5 | 37 | 3.770688 | -2.282069 | 0.6155348 | 0.07605898 | 2.708387 | 0.2927013
2018-04-11 19:39 | 354724.4 | 240.0011 | 5 | 37 | 3.662023 | -2.282111 | 0.6155348 | 0.1521193 | 2.708387 | 0.5753107
2018-04-11 19:41 | 354844.4 | 360.0007 | 5 | 37 | 3.562851 | -2.282042 | 0.6155348 | 0.228182 | 2.708387 | 0.8500289
2018-04-11 19:43 | 354964.4 | 480.0011 | 5 | 37 | 3.468976 | -2.282064 | 0.6155348 | 0.304245 | 2.708387 | 1.117439
2018-04-11 19:45 | 355084.4 | 600.0007 | 5 | 37 | 3.37849 | -2.282036 | 0.6155348 | 0.380308 | 2.708387 | 1.377836
2018-04-11 19:47 | 355204.4 | 720.002 | 5 | 37 | 3.289618 | -2.282061 | 0.6155348 | 0.4563727 | 2.708387 | 1.631447
2018-04-11 19:49 | 355324.4 | 840.0009 | 5 | 37 | 3.189924 | -2.28209 | 0.6155348 | 0.5324343 | 2.708387 | 1.87801
2018-04-11 19:51 | 355444.4 | 960.0021 | 5 | 37 | 3.019615 | -2.28208 | 0.6155348 | 0.6084982 | 2.708387 | 2.115049
2018-04-11 19:51 | 355453.9 | 969.4854 | 5 | 37 | 2.999995 | -2.282019 | 0.6155348 | 0.6145068 | 2.708387 | 2.133134
2018-04-11 19:53 | 355573.9 | 120.0006 | 6 | 37 | 3.831875 | 0 | 0.6155348 | 0.6145068 | 2.708387 | 2.133134
2018-04-11 19:55 | 355693.9 | 240.0003 | 6 | 37 | 3.857769 | 0 | 0.6155348 | 0.6145068 | 2.708387 | 2.133134
2018-04-11 19:56 | 355753.9 | 300.0022 | 6 | 37 | 3.864558 | 0 | 0.6155348 | 0.6145068 | 2.708387 | 2.133134
2018-04-11 19:56 | 355754 | 0.0024 | 7 | 38 | 3.864683 | 0 | 0 | 0 | 0 | 0
2018-04-11 19:56 | 355754.3 | 0.272 | 2 | 38 | 4.023613 | 0.9075718 | 3.04526e-05 | 0 | 0.0001209011 | 0
2018-04-11 19:58 | 355874.3 | 120.0031 | 3 | 38 | 4.400305 | 1.748415 | 0.06449841 | 0 | 0.2837107 | 0
2018-04-11 20:00 | 355994.3 | 240.0003 | 3 | 38 | 4.400259 | 1.510223 | 0.1188158 | 0 | 0.5227225 | 0
2018-04-11 20:02 | 356114.3 | 360.0015 | 3 | 38 | 4.400308 | 1.313351 | 0.1657171 | 0 | 0.7291009 | 0
2018-04-11 20:04 | 356234.3 | 480.0004 | 3 | 38 | 4.400251 | 1.156492 | 0.2067948 | 0 | 0.9098538 | 0
2018-04-11 20:06 | 356354.3 | 600.0031 | 3 | 38 | 4.400216 | 1.022045 | 0.2430548 | 0 | 1.069407 | 0
2018-04-11 20:08 | 356474.3 | 720.0003 | 3 | 38 | 4.400216 | 0.9054108 | 0.2751299 | 0 | 1.210546 | 0
2018-04-11 20:10 | 356594.3 | 840.0023 | 3 | 38 | 4.400222 | 0.8062153 | 0.3036106 | 0 | 1.335868 | 0
2018-04-11 20:12 | 356714.3 | 960.0003 | 3 | 38 | 4.400239 | 0.7214336 | 0.3290357 | 0 | 1.447744 | 0
2018-04-11 20:14 | 356834.3 | 1080.0015 | 3 | 38 | 4.400257 | 0.6484985 | 0.3518378 | 0 | 1.548078 | 0
2018-04-11 20:16 | 356954.3 | 1200.0027 | 3 | 38 | 4.400226 | 0.5841103 | 0.372353 | 0 | 1.63835 | 0
2018-04-11 20:18 | 357074.3 | 1320.0007 | 3 | 38 | 4.400241 | 0.5274105 | 0.3908576 | 0 | 1.719774 | 0
2018-04-11 20:20 | 357194.3 | 1440.0003 | 3 | 38 | 4.400246 | 0.4770126 | 0.4075744 | 0 | 1.793332 | 0
2018-04-11 20:22 | 357314.3 | 1560.0023 | 3 | 38 | 4.400201 | 0.4322529 | 0.4227065 | 0 | 1.859915 | 0
2018-04-11 20:24 | 357434.3 | 1680.0018 | 3 | 38 | 4.400223 | 0.3932457 | 0.4364474 | 0 | 1.920378 | 0
2018-04-11 20:26 | 357554.3 | 1800.0022 | 3 | 38 | 4.400218 | 0.358593 | 0.4489602 | 0 | 1.975437 | 0
2018-04-11 20:28 | 357674.3 | 1920.0011 | 3 | 38 | 4.400161 | 0.327898 | 0.4603903 | 0 | 2.025731 | 0
2018-04-11 20:30 | 357794.3 | 2040.003 | 3 | 38 | 4.400141 | 0.3013458 | 0.4708659 | 0 | 2.071826 | 0
2018-04-11 20:32 | 357914.3 | 2160.0002 | 3 | 38 | 4.400159 | 0.2785378 | 0.4805256 | 0 | 2.11433 | 0
2018-04-11 20:34 | 358034.3 | 2280.0023 | 3 | 38 | 4.40022 | 0.2586594 | 0.4894647 | 0 | 2.153664 | 0
2018-04-11 20:36 | 358154.3 | 2400.001 | 3 | 38 | 4.400183 | 0.2408619 | 0.4977729 | 0 | 2.190221 | 0
2018-04-11 20:38 | 358274.3 | 2520.0023 | 3 | 38 | 4.400183 | 0.2251663 | 0.505527 | 0 | 2.22434 | 0
2018-04-11 20:40 | 358394.3 | 2640.0003 | 3 | 38 | 4.400099 | 0.2108288 | 0.5127896 | 0 | 2.256297 | 0
2018-04-11 20:42 | 358514.3 | 2760.0022 | 3 | 38 | 4.400214 | 0.1993999 | 0.519616 | 0 | 2.286334 | 0
2018-04-11 20:44 | 358634.3 | 2880.0011 | 3 | 38 | 4.400208 | 0.1884308 | 0.5260549 | 0 | 2.314666 | 0
2018-04-11 20:46 | 358754.3 | 3000.0015 | 3 | 38 | 4.400171 | 0.1780319 | 0.5321493 | 0 | 2.341482 | 0
2018-04-11 20:48 | 358874.3 | 3120.0003 | 3 | 38 | 4.400066 | 0.1688957 | 0.5379277 | 0 | 2.366908 | 0
2018-04-11 20:50 | 358994.3 | 3240.0002 | 3 | 38 | 4.400067 | 0.1604805 | 0.5434195 | 0 | 2.391072 | 0
2018-04-11 20:52 | 359114.3 | 3360.0012 | 3 | 38 | 4.40008 | 0.1534557 | 0.5486544 | 0 | 2.414106 | 0
2018-04-11 20:54 | 359234.3 | 3480.0015 | 3 | 38 | 4.400101 | 0.1467915 | 0.5536567 | 0 | 2.436117 | 0
2018-04-11 20:56 | 359354.3 | 3600.0002 | 3 | 38 | 4.400048 | 0.1402683 | 0.5584399 | 0 | 2.457163 | 0
2018-04-11 20:58 | 359474.3 | 3720.0006 | 3 | 38 | 4.400133 | 0.1350822 | 0.5630307 | 0 | 2.477364 | 0
2018-04-11 21:00 | 359594.3 | 3840.0018 | 3 | 38 | 4.400042 | 0.1292534 | 0.5674397 | 0 | 2.496764 | 0
2018-04-11 21:02 | 359714.3 | 3960.0007 | 3 | 38 | 4.399971 | 0.1241016 | 0.5716768 | 0 | 2.515407 | 0
2018-04-11 21:04 | 359834.3 | 4080.0011 | 3 | 38 | 4.4001 | 0.1196899 | 0.5757431 | 0 | 2.533299 | 0
2018-04-11 21:06 | 359954.3 | 4200.0023 | 3 | 38 | 4.400085 | 0.115633 | 0.579658 | 0 | 2.550525 | 0
2018-04-11 21:08 | 360074.3 | 4320.0018 | 3 | 38 | 4.400052 | 0.1114979 | 0.5834433 | 0 | 2.567181 | 0
2018-04-11 21:10 | 360194.3 | 4440.0014 | 3 | 38 | 4.400114 | 0.108326 | 0.5871115 | 0 | 2.583321 | 0
2018-04-11 21:12 | 360314.3 | 4560.0011 | 3 | 38 | 4.400028 | 0.1045837 | 0.5906574 | 0 | 2.598923 | 0
2018-04-11 21:14 | 360434.3 | 4680.0006 | 3 | 38 | 4.400083 | 0.1016655 | 0.5940971 | 0 | 2.614058 | 0
2018-04-11 21:16 | 360554.3 | 4800.0003 | 3 | 38 | 4.400102 | 0.09877586 | 0.597434 | 0 | 2.628741 | 0
2018-04-11 21:18 | 360674.3 | 4920.0023 | 3 | 38 | 4.400091 | 0.09580612 | 0.6006737 | 0 | 2.642996 | 0
2018-04-11 21:20 | 360794.3 | 5040.0019 | 3 | 38 | 4.400079 | 0.09321785 | 0.6038138 | 0 | 2.656812 | 0
2018-04-11 21:22 | 360914.3 | 5160.0032 | 3 | 38 | 4.400031 | 0.0902462 | 0.6068737 | 0 | 2.670276 | 0
2018-04-11 21:24 | 361034.3 | 5280.0001 | 3 | 38 | 4.399961 | 0.08773232 | 0.6098447 | 0 | 2.683348 | 0
2018-04-11 21:26 | 361154.3 | 5400.0007 | 3 | 38 | 4.399993 | 0.08577919 | 0.6127437 | 0 | 2.696104 | 0
2018-04-11 21:28 | 361274.3 | 5520.001 | 3 | 38 | 4.399946 | 0.08322334 | 0.6155697 | 0 | 2.708539 | 0
2018-04-11 21:30 | 361394.3 | 5640.0015 | 3 | 38 | 4.400112 | 0.08211899 | 0.6183317 | 0 | 2.720691 | 0
2018-04-11 21:30 | 361408.7 | 5654.3474 | 3 | 38 | 4.400048 | 0.0814991 | 0.6186584 | 0 | 2.722129 | 0
2018-04-11 21:32 | 361528.7 | 120.0022 | 4 | 38 | 4.376142 | 0 | 0.6186584 | 0 | 2.722129 | 0
2018-04-11 21:34 | 361648.7 | 240.0011 | 4 | 38 | 4.371583 | 0 | 0.6186584 | 0 | 2.722129 | 0
2018-04-11 21:35 | 361708.7 | 300.0013 | 4 | 38 | 4.369627 | 0 | 0.6186584 | 0 | 2.722129 | 0
2018-04-11 21:37 | 361828.8 | 120.0007 | 5 | 38 | 3.769773 | -2.28197 | 0.6186584 | 0.07605621 | 2.722129 | 0.2926183
2018-04-11 21:39 | 361948.8 | 240.0012 | 5 | 38 | 3.661623 | -2.282004 | 0.6186584 | 0.1521175 | 2.722129 | 0.5751751
2018-04-11 21:41 | 362068.8 | 360.0015 | 5 | 38 | 3.563375 | -2.282022 | 0.6186584 | 0.2281775 | 2.722129 | 0.8498875
2018-04-11 21:43 | 362188.8 | 480.0003 | 5 | 38 | 3.471103 | -2.282064 | 0.6186584 | 0.3042383 | 2.722129 | 1.11739
2018-04-11 21:45 | 362308.8 | 600.0007 | 5 | 38 | 3.382524 | -2.281994 | 0.6186584 | 0.380299 | 2.722129 | 1.37801
2018-04-11 21:47 | 362428.8 | 720.0005 | 5 | 38 | 3.29461 | -2.282031 | 0.6186584 | 0.4563608 | 2.722129 | 1.631955
2018-04-11 21:49 | 362548.8 | 840.0023 | 5 | 38 | 3.196762 | -2.282006 | 0.6186584 | 0.5324206 | 2.722129 | 1.878961
2018-04-11 21:51 | 362668.8 | 960.0011 | 5 | 38 | 3.031694 | -2.282036 | 0.6186584 | 0.6084813 | 2.722129 | 2.116674
2018-04-11 21:51 | 362684.2 | 975.3752 | 5 | 38 | 2.999991 | -2.282063 | 0.6186584 | 0.6182232 | 2.722129 | 2.146056
2018-04-11 21:53 | 362804.2 | 120.0015 | 6 | 38 | 3.831754 | 0 | 0.6186584 | 0.6182232 | 2.722129 | 2.146056
2018-04-11 21:55 | 362924.2 | 240.001 | 6 | 38 | 3.857327 | 0 | 0.6186584 | 0.6182232 | 2.722129 | 2.146056
2018-04-11 21:56 | 362984.2 | 300.0045 | 6 | 38 | 3.863965 | 0 | 0.6186584 | 0.6182232 | 2.722129 | 2.146056
2018-04-11 21:56 | 362984.2451 | 0.0024 | 7 | 39 | 3.864036 | 0 | 0 | 0 | 0 | 0
2018-04-11 21:56 | 362984.6 | 0.284 | 2 | 39 | 4.031586 | 0.9564762 | 3.239438e-05 | 1.2e-10 | 0.0001287012 | 4.65e-10
2018-04-11 21:58 | 363104.6 | 120.0023 | 3 | 39 | 4.400252 | 1.754551 | 0.06472271 | 1.2e-10 | 0.2846964 | 4.65e-10
2018-04-11 22:00 | 363224.6 | 240.0003 | 3 | 39 | 4.400257 | 1.516317 | 0.1192427 | 1.2e-10 | 0.5245988 | 4.65e-10
2018-04-11 22:02 | 363344.6 | 360.0007 | 3 | 39 | 4.40023 | 1.317947 | 0.1663208 | 1.2e-10 | 0.731754 | 4.65e-10
2018-04-11 22:04 | 363464.6 | 480.0004 | 3 | 39 | 4.400266 | 1.160839 | 0.2075498 | 1.2e-10 | 0.9131716 | 4.65e-10
2018-04-11 22:06 | 363584.6 | 600.0023 | 3 | 39 | 4.400261 | 1.025726 | 0.2439287 | 1.2e-10 | 1.073247 | 4.65e-10
2018-04-11 22:08 | 363704.6 | 720.0028 | 3 | 39 | 4.400237 | 0.907999 | 0.2761007 | 1.2e-10 | 1.214812 | 4.65e-10
2018-04-11 22:10 | 363824.6 | 840.0007 | 3 | 39 | 4.400182 | 0.8075905 | 0.3046454 | 1.2e-10 | 1.340414 | 4.65e-10
2018-04-11 22:12 | 363944.6 | 960.0003 | 3 | 39 | 4.400195 | 0.7231102 | 0.3301208 | 1.2e-10 | 1.452512 | 4.65e-10
2018-04-11 22:14 | 364064.6 | 1080.0015 | 3 | 39 | 4.400214 | 0.6499805 | 0.3529776 | 1.2e-10 | 1.553086 | 4.65e-10
2018-04-11 22:16 | 364184.6 | 1200.0012 | 3 | 39 | 4.400193 | 0.5859203 | 0.3735557 | 1.2e-10 | 1.643634 | 4.65e-10
2018-04-11 22:18 | 364304.6 | 1320.0016 | 3 | 39 | 4.400138 | 0.5286446 | 0.392117 | 1.2e-10 | 1.725307 | 4.65e-10
2018-04-11 22:20 | 364424.6 | 1440.0019 | 3 | 39 | 4.400119 | 0.4783154 | 0.4088893 | 1.2e-10 | 1.799109 | 4.65e-10
2018-04-11 22:22 | 364544.6 | 1560.0007 | 3 | 39 | 4.400056 | 0.4333248 | 0.4240777 | 1.2e-10 | 1.86594 | 4.65e-10
2018-04-11 22:24 | 364664.6 | 1680.0002 | 3 | 39 | 4.400144 | 0.3944206 | 0.4378655 | 1.2e-10 | 1.926609 | 4.65e-10
2018-04-11 22:26 | 364784.6 | 1800.0023 | 3 | 39 | 4.400147 | 0.3597546 | 0.4504258 | 1.2e-10 | 1.981876 | 4.65e-10
2018-04-11 22:28 | 364904.6 | 1920.0019 | 3 | 39 | 4.400206 | 0.3300304 | 0.4619071 | 1.2e-10 | 2.032396 | 4.65e-10
2018-04-11 22:30 | 365024.6 | 2040.0016 | 3 | 39 | 4.400166 | 0.3034496 | 0.4724505 | 1.2e-10 | 2.078788 | 4.65e-10
2018-04-11 22:32 | 365144.6 | 2160.0019 | 3 | 39 | 4.400104 | 0.2797737 | 0.4821581 | 1.2e-10 | 2.121503 | 4.65e-10
2018-04-11 22:34 | 365264.6 | 2280.0007 | 3 | 39 | 4.400151 | 0.2599087 | 0.4911397 | 1.2e-10 | 2.161023 | 4.65e-10
2018-04-11 22:36 | 365384.6 | 2400.0003 | 3 | 39 | 4.400135 | 0.2421684 | 0.4994946 | 1.2e-10 | 2.197785 | 4.65e-10
2018-04-11 22:38 | 365504.6 | 2520.0031 | 3 | 39 | 4.400047 | 0.2259502 | 0.5072976 | 1.2e-10 | 2.232119 | 4.65e-10
2018-04-11 22:40 | 365624.6 | 2640.0019 | 3 | 39 | 4.400005 | 0.2119675 | 0.5146039 | 1.2e-10 | 2.264268 | 4.65e-10
2018-04-11 22:42 | 365744.6 | 2760.0031 | 3 | 39 | 4.400063 | 0.200264 | 0.5214773 | 1.2e-10 | 2.294511 | 4.65e-10
2018-04-11 22:44 | 365864.6 | 2880.0011 | 3 | 39 | 4.400061 | 0.1890755 | 0.5279624 | 1.2e-10 | 2.323046 | 4.65e-10
2018-04-11 22:46 | 365984.6 | 3000.0015 | 3 | 39 | 4.400065 | 0.1792297 | 0.5341009 | 1.2e-10 | 2.350056 | 4.65e-10
2018-04-11 22:48 | 366104.6 | 3120.0011 | 3 | 39 | 4.400157 | 0.1707306 | 0.5399283 | 1.2e-10 | 2.375697 | 4.65e-10
2018-04-11 22:50 | 366224.6 | 3240.0006 | 3 | 39 | 4.40012 | 0.162302 | 0.5454688 | 1.2e-10 | 2.400076 | 4.65e-10
2018-04-11 22:52 | 366344.6 | 3360.0003 | 3 | 39 | 4.400042 | 0.1545448 | 0.5507487 | 1.2e-10 | 2.423308 | 4.65e-10
2018-04-11 22:54 | 366464.6 | 3480.0022 | 3 | 39 | 4.399984 | 0.1472435 | 0.5557958 | 1.2e-10 | 2.445516 | 4.65e-10
2018-04-11 22:56 | 366584.6 | 3600.0003 | 3 | 39 | 4.400068 | 0.1418114 | 0.5606195 | 1.2e-10 | 2.46674 | 4.65e-10
2018-04-11 22:58 | 366704.6 | 3720.0015 | 3 | 39 | 4.400048 | 0.1358585 | 0.5652444 | 1.2e-10 | 2.48709 | 4.65e-10
2018-04-11 23:00 | 366824.6 | 3840.0012 | 3 | 39 | 4.40019 | 0.1313515 | 0.5696945 | 1.2e-10 | 2.506671 | 4.65e-10
2018-04-11 23:02 | 366944.6 | 3960.0007 | 3 | 39 | 4.400136 | 0.1262856 | 0.5739701 | 1.2e-10 | 2.525484 | 4.65e-10
2018-04-11 23:04 | 367064.6 | 4080.001 | 3 | 39 | 4.399933 | 0.1206951 | 0.5780888 | 1.2e-10 | 2.543606 | 4.65e-10
2018-04-11 23:06 | 367184.6 | 4200.0015 | 3 | 39 | 4.400087 | 0.1171799 | 0.5820581 | 1.2e-10 | 2.561072 | 4.65e-10
2018-04-11 23:08 | 367304.6 | 4320.0019 | 3 | 39 | 4.399992 | 0.1126709 | 0.5858926 | 1.2e-10 | 2.577944 | 4.65e-10
2018-04-11 23:10 | 367424.6 | 4440.0022 | 3 | 39 | 4.40006 | 0.1094093 | 0.589602 | 1.2e-10 | 2.594265 | 4.65e-10
2018-04-11 23:12 | 367544.6 | 4560.001 | 3 | 39 | 4.400076 | 0.1061573 | 0.5931861 | 1.2e-10 | 2.610035 | 4.65e-10
2018-04-11 23:14 | 367664.6 | 4680.0015 | 3 | 39 | 4.40006 | 0.102747 | 0.5966647 | 1.2e-10 | 2.625341 | 4.65e-10
2018-04-11 23:16 | 367784.6 | 4800.0019 | 3 | 39 | 4.399988 | 0.0994339 | 0.6000365 | 1.2e-10 | 2.640177 | 4.65e-10
2018-04-11 23:18 | 367904.6 | 4920.0015 | 3 | 39 | 4.400082 | 0.0969944 | 0.6033149 | 1.2e-10 | 2.654603 | 4.65e-10
2018-04-11 23:20 | 368024.6 | 5040.0011 | 3 | 39 | 4.399995 | 0.09397697 | 0.6064965 | 1.2e-10 | 2.668602 | 4.65e-10
2018-04-11 23:22 | 368144.6 | 5160.0022 | 3 | 39 | 4.400076 | 0.09174919 | 0.609592 | 1.2e-10 | 2.682222 | 4.65e-10
2018-04-11 23:24 | 368264.6 | 5280.0003 | 3 | 39 | 4.400034 | 0.08915901 | 0.612609 | 1.2e-10 | 2.695497 | 4.65e-10
2018-04-11 23:26 | 368384.6 | 5400.0014 | 3 | 39 | 4.400036 | 0.08679008 | 0.6155386 | 1.2e-10 | 2.708387 | 4.65e-10
2018-04-11 23:28 | 368504.6 | 5520.0002 | 3 | 39 | 4.400144 | 0.0851078 | 0.6183978 | 1.2e-10 | 2.720968 | 4.65e-10
2018-04-11 23:30 | 368624.6 | 5640.0001 | 3 | 39 | 4.399915 | 0.08174515 | 0.6211845 | 1.2e-10 | 2.733229 | 4.65e-10
2018-04-11 23:31 | 368688.9 | 5704.3139 | 3 | 39 | 4.400034 | 0.08149719 | 0.6226476 | 1.2e-10 | 2.739667 | 4.65e-10
2018-04-11 23:33 | 368809 | 120.0013 | 4 | 39 | 4.37616 | 0 | 0.6226478 | 1.2e-10 | 2.739668 | 4.65e-10
2018-04-11 23:35 | 368929 | 240.0016 | 4 | 39 | 4.371623 | 0 | 0.6226478 | 1.2e-10 | 2.739668 | 4.65e-10
2018-04-11 23:36 | 368989 | 300.0036 | 4 | 39 | 4.369697 | 0 | 0.6226478 | 1.2e-10 | 2.739668 | 4.65e-10
2018-04-11 23:38 | 369109.1 | 120.0015 | 5 | 39 | 3.768534 | -2.282021 | 0.6226478 | 0.07605992 | 2.739668 | 0.2925549
2018-04-11 23:40 | 369229.1 | 240.0009 | 5 | 39 | 3.660254 | -2.282021 | 0.6226478 | 0.1521197 | 2.739668 | 0.5750036
2018-04-11 23:42 | 369349.1 | 360.0007 | 5 | 39 | 3.562018 | -2.282059 | 0.6226478 | 0.2281816 | 2.739668 | 0.849623
2018-04-11 23:44 | 369469.1 | 480.0003 | 5 | 39 | 3.469763 | -2.28204 | 0.6226478 | 0.304243 | 2.739668 | 1.117024
2018-04-11 23:46 | 369589.1 | 600.0022 | 5 | 39 | 3.381361 | -2.282059 | 0.6226478 | 0.3803068 | 2.739668 | 1.377559
2018-04-11 23:48 | 369709.1 | 720.0002 | 5 | 39 | 3.293361 | -2.282054 | 0.6226478 | 0.4563655 | 2.739668 | 1.631408
2018-04-11 23:50 | 369829.1 | 840.0023 | 5 | 39 | 3.194943 | -2.282033 | 0.6226478 | 0.5324235 | 2.739668 | 1.878303
2018-04-11 23:52 | 369949.1 | 960.0019 | 5 | 39 | 3.027224 | -2.282052 | 0.6226478 | 0.6084834 | 2.739668 | 2.115783
2018-04-11 23:53 | 369962.3 | 973.2078 | 5 | 39 | 2.999994 | -2.282059 | 0.6226478 | 0.6168574 | 2.739668 | 2.141019
2018-04-11 23:55 | 370082.4 | 120.0005 | 6 | 39 | 3.832355 | 0 | 0.6226478 | 0.6168574 | 2.739668 | 2.141019
2018-04-11 23:57 | 370202.4 | 240.0009 | 6 | 39 | 3.857786 | 0 | 0.6226478 | 0.6168574 | 2.739668 | 2.141019
2018-04-11 23:58 | 370262.4 | 300.0019 | 6 | 39 | 3.864344 | 0 | 0.6226478 | 0.6168574 | 2.739668 | 2.141019
2018-04-11 23:58 | 370262.3 | 0.0024 | 7 | 40 | 3.864458 | 0 | 0 | 0 | 0 | 0
2018-04-11 23:58 | 370262.7 | 0.2768 | 2 | 40 | 4.027974 | 0.9319935 | 3.130478e-05 | 9.759999e-10 | 0.0001243239 | 3.772e-09
2018-04-12 | 370382.7 | 120.0007 | 3 | 40 | 4.400213 | 1.750889 | 0.06459977 | 9.759999e-10 | 0.2841574 | 3.772e-09
2018-04-12 00:02 | 370502.7 | 240.0012 | 3 | 40 | 4.400267 | 1.512699 | 0.1189982 | 9.759999e-10 | 0.5235255 | 3.772e-09
2018-04-12 00:04 | 370622.7 | 360 | 3 | 40 | 4.400281 | 1.314903 | 0.1659704 | 9.759999e-10 | 0.7302161 | 3.772e-09
2018-04-12 00:06 | 370742.7 | 480.0011 | 3 | 40 | 4.400292 | 1.157892 | 0.2070948 | 9.759999e-10 | 0.9111741 | 3.772e-09
2018-04-12 00:08 | 370862.7 | 600.0006 | 3 | 40 | 4.400228 | 1.02253 | 0.24338 | 9.759999e-10 | 1.070838 | 3.772e-09
2018-04-12 00:10 | 370982.7 | 720.0003 | 3 | 40 | 4.400165 | 0.904644 | 0.2754534 | 9.759999e-10 | 1.211969 | 3.772e-09
2018-04-12 00:12 | 371102.7 | 840.0008 | 3 | 40 | 4.400267 | 0.8058319 | 0.3039135 | 9.759999e-10 | 1.3372 | 3.772e-09
2018-04-12 00:14 | 371222.7 | 960.0004 | 3 | 40 | 4.400219 | 0.721035 | 0.329314 | 9.759999e-10 | 1.448968 | 3.772e-09
2018-04-12 00:16 | 371342.7 | 1080.0008 | 3 | 40 | 4.400139 | 0.6474266 | 0.3520992 | 9.759999e-10 | 1.549228 | 3.772e-09
2018-04-12 00:18 | 371462.7 | 1200.0019 | 3 | 40 | 4.400177 | 0.5836411 | 0.3726043 | 9.759999e-10 | 1.639455 | 3.772e-09
2018-04-12 00:20 | 371582.7 | 1320.0024 | 3 | 40 | 4.400135 | 0.5267735 | 0.3911017 | 9.759999e-10 | 1.720847 | 3.772e-09
2018-04-12 00:22 | 371702.7 | 1440.0019 | 3 | 40 | 4.400248 | 0.4773159 | 0.4078204 | 9.759999e-10 | 1.794413 | 3.772e-09
2018-04-12 00:24 | 371822.7 | 1560.0023 | 3 | 40 | 4.400198 | 0.4324684 | 0.4229608 | 9.759999e-10 | 1.861034 | 3.772e-09
2018-04-12 00:26 | 371942.7 | 1680.0019 | 3 | 40 | 4.400126 | 0.3929901 | 0.436711 | 9.759999e-10 | 1.921537 | 3.772e-09
2018-04-12 00:28 | 372062.7 | 1800 | 3 | 40 | 4.400097 | 0.3584309 | 0.4492305 | 9.759999e-10 | 1.976625 | 3.772e-09
2018-04-12 00:30 | 372182.7 | 1920.0003 | 3 | 40 | 4.400213 | 0.3289719 | 0.4606806 | 9.759999e-10 | 2.027008 | 3.772e-09
2018-04-12 00:32 | 372302.7 | 2040.0015 | 3 | 40 | 4.400146 | 0.3023987 | 0.4711895 | 9.759999e-10 | 2.073249 | 3.772e-09
2018-04-12 00:34 | 372422.7 | 2160.0011 | 3 | 40 | 4.400154 | 0.2793579 | 0.4808773 | 9.759999e-10 | 2.115877 | 3.772e-09
2018-04-12 00:36 | 372542.7 | 2280.0008 | 3 | 40 | 4.400179 | 0.2594566 | 0.4898458 | 9.759999e-10 | 2.155339 | 3.772e-09
2018-04-12 00:38 | 372662.7 | 2400.0019 | 3 | 40 | 4.400185 | 0.2417889 | 0.4981847 | 9.759999e-10 | 2.192032 | 3.772e-09
2018-04-12 00:40 | 372782.7 | 2520.0008 | 3 | 40 | 4.400026 | 0.2252769 | 0.5059704 | 9.759999e-10 | 2.22629 | 3.772e-09
2018-04-12 00:42 | 372902.7 | 2640.0004 | 3 | 40 | 4.400127 | 0.2119961 | 0.5132628 | 9.759999e-10 | 2.258378 | 3.772e-09
2018-04-12 00:44 | 373022.7 | 2760.0023 | 3 | 40 | 4.400141 | 0.1998558 | 0.5201245 | 9.759999e-10 | 2.28857 | 3.772e-09
2018-04-12 00:46 | 373142.7 | 2880.0011 | 3 | 40 | 4.40006 | 0.1888485 | 0.5265969 | 9.759999e-10 | 2.317049 | 3.772e-09
2018-04-12 00:48 | 373262.7 | 3000.0014 | 3 | 40 | 4.400155 | 0.1792564 | 0.532725 | 9.759999e-10 | 2.344013 | 3.772e-09
2018-04-12 00:50 | 373382.7 | 3120.002 | 3 | 40 | 4.400128 | 0.1700592 | 0.5385401 | 9.759999e-10 | 2.3696 | 3.772e-09
2018-04-12 00:52 | 373502.7 | 3240.0015 | 3 | 40 | 4.400029 | 0.1616421 | 0.5440699 | 9.759999e-10 | 2.393932 | 3.772e-09
2018-04-12 00:54 | 373622.7 | 3360.002 | 3 | 40 | 4.400042 | 0.1542416 | 0.5493457 | 9.759999e-10 | 2.417146 | 3.772e-09
2018-04-12 00:56 | 373742.7 | 3480 | 3 | 40 | 4.400129 | 0.1480503 | 0.5543905 | 9.759999e-10 | 2.439344 | 3.772e-09
2018-04-12 00:58 | 373862.7 | 3600.001 | 3 | 40 | 4.400057 | 0.1414433 | 0.5592124 | 9.759999e-10 | 2.460561 | 3.772e-09
2018-04-12 01:00 | 373982.7 | 3720.0015 | 3 | 40 | 4.400049 | 0.1358738 | 0.5638334 | 9.759999e-10 | 2.480894 | 3.772e-09
2018-04-12 01:02 | 374102.7 | 3840.0019 | 3 | 40 | 4.400095 | 0.1307106 | 0.568281 | 9.759999e-10 | 2.500463 | 3.772e-09
2018-04-12 01:04 | 374222.7 | 3960.0024 | 3 | 40 | 4.400124 | 0.1259995 | 0.5725555 | 9.759999e-10 | 2.519272 | 3.772e-09
2018-04-12 01:06 | 374342.7 | 4080.0011 | 3 | 40 | 4.400014 | 0.1208057 | 0.5766698 | 9.759999e-10 | 2.537375 | 3.772e-09
2018-04-12 01:08 | 374462.7 | 4200.0023 | 3 | 40 | 4.400114 | 0.1171913 | 0.5806364 | 9.759999e-10 | 2.554828 | 3.772e-09
2018-04-12 01:10 | 374582.7 | 4320.0003 | 3 | 40 | 4.399934 | 0.112381 | 0.5844662 | 9.759999e-10 | 2.57168 | 3.772e-09
2018-04-12 01:12 | 374702.7 | 4440.0014 | 3 | 40 | 4.400084 | 0.1094418 | 0.5881677 | 9.759999e-10 | 2.587966 | 3.772e-09
2018-04-12 01:14 | 374822.7 | 4560.0011 | 3 | 40 | 4.400115 | 0.106142 | 0.5917618 | 9.759999e-10 | 2.603781 | 3.772e-09
2018-04-12 01:16 | 374942.7 | 4680.0014 | 3 | 40 | 4.400041 | 0.1024666 | 0.5952393 | 9.759999e-10 | 2.619082 | 3.772e-09
2018-04-12 01:18 | 375062.7 | 4800.0018 | 3 | 40 | 4.400049 | 0.09949684 | 0.5986099 | 9.759999e-10 | 2.633913 | 3.772e-09
2018-04-12 01:20 | 375182.7 | 4920.0023 | 3 | 40 | 4.400051 | 0.0966301 | 0.6018852 | 9.759999e-10 | 2.648325 | 3.772e-09
2018-04-12 01:22 | 375302.7 | 5040.0011 | 3 | 40 | 4.400083 | 0.09399605 | 0.6050658 | 9.759999e-10 | 2.66232 | 3.772e-09
2018-04-12 01:24 | 375422.7 | 5160.0023 | 3 | 40 | 4.400054 | 0.09142113 | 0.608156 | 9.759999e-10 | 2.675917 | 3.772e-09
2018-04-12 01:26 | 375542.7 | 5280.0019 | 3 | 40 | 4.399991 | 0.08880806 | 0.611165 | 9.759999e-10 | 2.689156 | 3.772e-09
2018-04-12 01:28 | 375662.7 | 5400.0023 | 3 | 40 | 4.400002 | 0.086689 | 0.6140949 | 9.759999e-10 | 2.702048 | 3.772e-09
2018-04-12 01:30 | 375782.7 | 5520.0018 | 3 | 40 | 4.400054 | 0.08483505 | 0.6169543 | 9.759999e-10 | 2.71463 | 3.772e-09
2018-04-12 01:32 | 375902.7 | 5640.0023 | 3 | 40 | 4.400113 | 0.08327103 | 0.6197434 | 9.759999e-10 | 2.726902 | 3.772e-09
2018-04-12 01:33 | 375963.6 | 5700.9321 | 3 | 40 | 4.399991 | 0.08149719 | 0.6211371 | 9.759999e-10 | 2.733034 | 3.772e-09
2018-04-12 01:35 | 376083.7 | 120.0005 | 4 | 40 | 4.375958 | 0 | 0.6211371 | 9.759999e-10 | 2.733034 | 3.772e-09
2018-04-12 01:37 | 376203.7 | 240.0009 | 4 | 40 | 4.371367 | 0 | 0.6211371 | 9.759999e-10 | 2.733034 | 3.772e-09
2018-04-12 01:38 | 376263.7 | 300.006 | 4 | 40 | 4.369418 | 0 | 0.6211371 | 9.759999e-10 | 2.733034 | 3.772e-09
2018-04-12 01:40 | 376383.8 | 120.0014 | 5 | 40 | 3.76615 | -2.282019 | 0.6211371 | 0.07605398 | 2.733034 | 0.2923772
2018-04-12 01:42 | 376503.8 | 240.0011 | 5 | 40 | 3.657705 | -2.282029 | 0.6211371 | 0.1521117 | 2.733034 | 0.5746306
2018-04-12 01:44 | 376623.8 | 360.0015 | 5 | 40 | 3.559596 | -2.282001 | 0.6211371 | 0.2281754 | 2.733034 | 0.8490611
2018-04-12 01:46 | 376743.8 | 480.0003 | 5 | 40 | 3.467651 | -2.282012 | 0.6211371 | 0.3042336 | 2.733034 | 1.116276
2018-04-12 01:48 | 376863.8 | 600.0015 | 5 | 40 | 3.379668 | -2.281973 | 0.6211371 | 0.3802918 | 2.733034 | 1.376657
2018-04-12 01:50 | 376983.8 | 720.0003 | 5 | 40 | 3.2921 | -2.28209 | 0.6211371 | 0.4563478 | 2.733034 | 1.630397
2018-04-12 01:52 | 377103.8 | 840.0023 | 5 | 40 | 3.193047 | -2.281998 | 0.6211371 | 0.5324137 | 2.733034 | 1.877208
2018-04-12 01:54 | 377223.8 | 960.0019 | 5 | 40 | 3.023221 | -2.282019 | 0.6211371 | 0.6084707 | 2.733034 | 2.114448
2018-04-12 01:54 | 377235.1 | 971.2742 | 5 | 40 | 3 | -2.28204 | 0.6211371 | 0.6156188 | 2.733034 | 2.135976
2018-04-12 01:56 | 377355.1 | 120.0024 | 6 | 40 | 3.832855 | 0 | 0.6211371 | 0.6156188 | 2.733034 | 2.135976
2018-04-12 01:58 | 377475.1 | 240.0002 | 6 | 40 | 3.857993 | 0 | 0.6211371 | 0.6156188 | 2.733034 | 2.135976
2018-04-12 01:59 | 377535.1 | 300.0047 | 6 | 40 | 3.864493 | 0 | 0.6211371 | 0.6156188 | 2.733034 | 2.135976
2018-04-12 01:59 | 377535.1 | 0.0023 | 7 | 41 | 3.864502 | 0 | 0 | 0 | 0 | 0
2018-04-12 01:59 | 377535.5 | 0.2774 | 2 | 41 | 4.028477 | 0.9319267 | 3.210849e-05 | 3.62e-10 | 0.0001275895 | 1.4e-09
2018-04-12 02:01 | 377655.5 | 120.0022 | 3 | 41 | 4.400277 | 1.74795 | 0.06447728 | 3.62e-10 | 0.2836185 | 1.4e-09
2018-04-12 02:03 | 377775.5 | 240.0019 | 3 | 41 | 4.40026 | 1.509367 | 0.118769 | 3.62e-10 | 0.5225167 | 1.4e-09
2018-04-12 02:05 | 377895.5 | 360.0008 | 3 | 41 | 4.400259 | 1.311382 | 0.1656309 | 3.62e-10 | 0.728722 | 1.4e-09
2018-04-12 02:07 | 378015.5 | 480.0027 | 3 | 41 | 4.400235 | 1.154634 | 0.2066503 | 3.62e-10 | 0.9092178 | 1.4e-09
2018-04-12 02:09 | 378135.5 | 600.0008 | 3 | 41 | 4.400295 | 1.019716 | 0.2428268 | 3.62e-10 | 1.068403 | 1.4e-09
2018-04-12 02:11 | 378255.5 | 720.0003 | 3 | 41 | 4.400247 | 0.9026699 | 0.2748082 | 3.62e-10 | 1.209129 | 1.4e-09
2018-04-12 02:13 | 378375.5 | 840.0024 | 3 | 41 | 4.400235 | 0.803545 | 0.3031958 | 3.62e-10 | 1.334042 | 1.4e-09
2018-04-12 02:15 | 378495.5 | 960.0012 | 3 | 41 | 4.400237 | 0.7187939 | 0.3285239 | 3.62e-10 | 1.445491 | 1.4e-09
2018-04-12 02:17 | 378615.5 | 1080.0008 | 3 | 41 | 4.400206 | 0.6461544 | 0.3512452 | 3.62e-10 | 1.54547 | 1.4e-09
2018-04-12 02:19 | 378735.5 | 1200.0011 | 3 | 41 | 4.400261 | 0.582716 | 0.3716996 | 3.62e-10 | 1.635474 | 1.4e-09
2018-04-12 02:21 | 378855.5 | 1320.0008 | 3 | 41 | 4.400214 | 0.5258846 | 0.3901492 | 3.62e-10 | 1.716656 | 1.4e-09
2018-04-12 02:23 | 378975.5 | 1440.0019 | 3 | 41 | 4.400155 | 0.4753284 | 0.406821 | 3.62e-10 | 1.790015 | 1.4e-09
2018-04-12 02:25 | 379095.5 | 1560.0014 | 3 | 41 | 4.400246 | 0.4315109 | 0.4219215 | 3.62e-10 | 1.856461 | 1.4e-09
2018-04-12 02:27 | 379215.5 | 1680.0011 | 3 | 41 | 4.400097 | 0.3914337 | 0.4356249 | 3.62e-10 | 1.916758 | 1.4e-09
2018-04-12 02:29 | 379335.5 | 1800.0014 | 3 | 41 | 4.400257 | 0.3579865 | 0.4481035 | 3.62e-10 | 1.971666 | 1.4e-09
2018-04-12 02:31 | 379455.5 | 1920.0011 | 3 | 41 | 4.400201 | 0.3280735 | 0.4595142 | 3.62e-10 | 2.021876 | 1.4e-09
2018-04-12 02:33 | 379575.5 | 2040.0024 | 3 | 41 | 4.400199 | 0.3017693 | 0.4699952 | 3.62e-10 | 2.067994 | 1.4e-09
2018-04-12 02:35 | 379695.5 | 2160.0003 | 3 | 41 | 4.400134 | 0.2786007 | 0.4796552 | 3.62e-10 | 2.1105 | 1.4e-09
2018-04-12 02:37 | 379815.5 | 2280.0007 | 3 | 41 | 4.400133 | 0.2586575 | 0.4886 | 3.62e-10 | 2.149858 | 1.4e-09
2018-04-12 02:39 | 379935.5 | 2400.0018 | 3 | 41 | 4.400209 | 0.2413902 | 0.49692 | 3.62e-10 | 2.186467 | 1.4e-09
2018-04-12 02:41 | 380055.5 | 2520.0007 | 3 | 41 | 4.40015 | 0.2255955 | 0.5046909 | 3.62e-10 | 2.22066 | 1.4e-09
2018-04-12 02:43 | 380175.5 | 2640.0011 | 3 | 41 | 4.400212 | 0.2121639 | 0.5119714 | 3.62e-10 | 2.252695 | 1.4e-09
2018-04-12 02:45 | 380295.5 | 2760.0007 | 3 | 41 | 4.400146 | 0.1995106 | 0.5188208 | 3.62e-10 | 2.282834 | 1.4e-09
2018-04-12 02:47 | 380415.5 | 2880.0002 | 3 | 41 | 4.400067 | 0.1881256 | 0.5252778 | 3.62e-10 | 2.311245 | 1.4e-09
2018-04-12 02:49 | 380535.5 | 3000.0016 | 3 | 41 | 4.400054 | 0.1785183 | 0.5313864 | 3.62e-10 | 2.338123 | 1.4e-09
2018-04-12 02:51 | 380655.5 | 3120.0012 | 3 | 41 | 4.400116 | 0.1697197 | 0.5371862 | 3.62e-10 | 2.363643 | 1.4e-09
2018-04-12 02:53 | 380775.5 | 3240.0023 | 3 | 41 | 4.400107 | 0.1612282 | 0.542701 | 3.62e-10 | 2.387909 | 1.4e-09
2018-04-12 02:55 | 380895.5 | 3360.0019 | 3 | 41 | 4.400024 | 0.1534653 | 0.547951 | 3.62e-10 | 2.41101 | 1.4e-09
2018-04-12 02:57 | 381015.5 | 3480.0024 | 3 | 41 | 4.400042 | 0.1471004 | 0.5529636 | 3.62e-10 | 2.433065 | 1.4e-09
2018-04-12 02:59 | 381135.5 | 3600.0002 | 3 | 41 | 4.39993 | 0.1402893 | 0.5577624 | 3.62e-10 | 2.45418 | 1.4e-09
2018-04-12 03:01 | 381255.5 | 3720.0009 | 3 | 41 | 4.400097 | 0.1354408 | 0.562365 | 3.62e-10 | 2.474432 | 1.4e-09
2018-04-12 03:03 | 381375.5 | 3840.0011 | 3 | 41 | 4.39998 | 0.1292553 | 0.5667875 | 3.62e-10 | 2.493891 | 1.4e-09
2018-04-12 03:05 | 381495.5 | 3960.0015 | 3 | 41 | 4.400107 | 0.1255283 | 0.571036 | 3.62e-10 | 2.512585 | 1.4e-09
2018-04-12 03:07 | 381615.5 | 4080.0003 | 3 | 41 | 4.399971 | 0.1199989 | 0.5751336 | 3.62e-10 | 2.530614 | 1.4e-09
2018-04-12 03:09 | 381735.5 | 4200.0016 | 3 | 41 | 4.400044 | 0.1163464 | 0.5790852 | 3.62e-10 | 2.548002 | 1.4e-09
2018-04-12 03:11 | 381855.5 | 4320.002 | 3 | 41 | 4.400001 | 0.1123085 | 0.5828981 | 3.62e-10 | 2.564779 | 1.4e-09
2018-04-12 03:13 | 381975.5 | 4440.0023 | 3 | 41 | 4.399983 | 0.1083431 | 0.5865875 | 3.62e-10 | 2.581012 | 1.4e-09
2018-04-12 03:15 | 382095.5 | 4560.0019 | 3 | 41 | 4.400112 | 0.1057758 | 0.5901541 | 3.62e-10 | 2.596705 | 1.4e-09
2018-04-12 03:17 | 382215.5 | 4680.0007 | 3 | 41 | 4.400109 | 0.1027393 | 0.593611 | 3.62e-10 | 2.611916 | 1.4e-09
2018-04-12 03:19 | 382335.5 | 4800.0011 | 3 | 41 | 4.400042 | 0.09907532 | 0.5969744 | 3.62e-10 | 2.626715 | 1.4e-09
2018-04-12 03:21 | 382455.5 | 4920.0024 | 3 | 41 | 4.399992 | 0.09619904 | 0.6002306 | 3.62e-10 | 2.641042 | 1.4e-09
2018-04-12 03:23 | 382575.5 | 5040.0019 | 3 | 41 | 4.400089 | 0.0939827 | 0.603396 | 3.62e-10 | 2.65497 | 1.4e-09
2018-04-12 03:25 | 382695.5 | 5160.0023 | 3 | 41 | 4.39999 | 0.09099579 | 0.6064699 | 3.62e-10 | 2.668496 | 1.4e-09
2018-04-12 03:27 | 382815.5 | 5280.001 | 3 | 41 | 4.400121 | 0.08919334 | 0.609467 | 3.62e-10 | 2.681683 | 1.4e-09
2018-04-12 03:29 | 382935.5 | 5400.0023 | 3 | 41 | 4.399897 | 0.08579636 | 0.6123806 | 3.62e-10 | 2.694503 | 1.4e-09
2018-04-12 03:31 | 383055.5 | 5520.0002 | 3 | 41 | 4.400108 | 0.08476067 | 0.6152237 | 3.62e-10 | 2.707013 | 1.4e-09
2018-04-12 03:33 | 383175.5 | 5640.0015 | 3 | 41 | 4.400081 | 0.08247757 | 0.618001 | 3.62e-10 | 2.719233 | 1.4e-09
2018-04-12 03:34 | 383217.8 | 5682.3152 | 3 | 41 | 4.400042 | 0.08148956 | 0.6189657 | 3.62e-10 | 2.723478 | 1.4e-09
2018-04-12 03:36 | 383337.9 | 120.0005 | 4 | 41 | 4.375894 | 0 | 0.6189657 | 3.62e-10 | 2.723478 | 1.4e-09
2018-04-12 03:38 | 383457.9 | 240.0008 | 4 | 41 | 4.371302 | 0 | 0.6189657 | 3.62e-10 | 2.723478 | 1.4e-09
2018-04-12 03:39 | 383517.9 | 300.0036 | 4 | 41 | 4.369372 | 0 | 0.6189657 | 3.62e-10 | 2.723478 | 1.4e-09
2018-04-12 03:41 | 383638 | 120.0007 | 5 | 41 | 3.763131 | -2.281994 | 0.6189657 | 0.07605839 | 2.723478 | 0.2921686
2018-04-12 03:43 | 383758 | 240.0019 | 5 | 41 | 3.654779 | -2.281998 | 0.6189657 | 0.1521224 | 2.723478 | 0.5742174
2018-04-12 03:45 | 383878 | 360.0006 | 5 | 41 | 3.556971 | -2.282006 | 0.6189657 | 0.2281763 | 2.723478 | 0.8484021
2018-04-12 03:47 | 383998 | 480.0019 | 5 | 41 | 3.465383 | -2.281994 | 0.6189657 | 0.304238 | 2.723478 | 1.11544
2018-04-12 03:49 | 384118 | 600.0014 | 5 | 41 | 3.377707 | -2.282064 | 0.6189657 | 0.3802974 | 2.723478 | 1.375659
2018-04-12 03:51 | 384238 | 720.0019 | 5 | 41 | 3.289415 | -2.282043 | 0.6189657 | 0.4563561 | 2.723478 | 1.629225
2018-04-12 03:53 | 384358 | 840 | 5 | 41 | 3.189074 | -2.282021 | 0.6189657 | 0.5324182 | 2.723478 | 1.875773
2018-04-12 03:55 | 384478 | 960.001 | 5 | 41 | 3.01552 | -2.282048 | 0.6189657 | 0.6084803 | 2.723478 | 2.112611
2018-04-12 03:55 | 384485.5 | 967.4978 | 5 | 41 | 2.999998 | -2.282046 | 0.6189657 | 0.6132334 | 2.723478 | 2.126907
2018-04-12 03:57 | 384605.5 | 120.0022 | 6 | 41 | 3.833245 | 0 | 0.6189657 | 0.6132334 | 2.723478 | 2.126907
2018-04-12 03:59 | 384725.5 | 240.0002 | 6 | 41 | 3.858266 | 0 | 0.6189657 | 0.6132334 | 2.723478 | 2.126907
2018-04-12 04:00 | 384785.5 | 300.0038 | 6 | 41 | 3.864806 | 0 | 0.6189657 | 0.6132334 | 2.723478 | 2.126907
2018-04-12 04:00 | 384785.5 | 0.0022 | 7 | 42 | 3.865249 | 0 | 0 | 0 | 0 | 0
2018-04-12 04:00 | 384785.8877 | 0.2753 | 2 | 42 | 4.029216 | 0.931778 | 3.084832e-05 | 5.1e-10 | 0.0001225322 | 1.973e-09
2018-04-12 04:02 | 384905.9 | 120.0008 | 3 | 42 | 4.400264 | 1.741888 | 0.0642781 | 5.1e-10 | 0.2827425 | 1.973e-09
2018-04-12 04:04 | 385025.9 | 240.0003 | 3 | 42 | 4.400261 | 1.503992 | 0.1183752 | 5.1e-10 | 0.5207844 | 1.973e-09
2018-04-12 04:06 | 385145.9 | 360.0007 | 3 | 42 | 4.400278 | 1.307028 | 0.1650741 | 5.1e-10 | 0.7262714 | 1.973e-09
2018-04-12 04:08 | 385265.9 | 480.0011 | 3 | 42 | 4.400232 | 1.150028 | 0.2059436 | 5.1e-10 | 0.9061077 | 1.973e-09
2018-04-12 04:10 | 385385.9 | 600.0015 | 3 | 42 | 4.400236 | 1.014879 | 0.2419715 | 5.1e-10 | 1.06464 | 1.973e-09
2018-04-12 04:12 | 385505.9 | 720.0011 | 3 | 42 | 4.400175 | 0.8979759 | 0.2738005 | 5.1e-10 | 1.204695 | 1.973e-09
2018-04-12 04:14 | 385625.9 | 840.0006 | 3 | 42 | 4.400241 | 0.7995701 | 0.3020524 | 5.1e-10 | 1.32901 | 1.973e-09
2018-04-12 04:16 | 385745.9 | 960.001 | 3 | 42 | 4.400244 | 0.7158318 | 0.3272653 | 5.1e-10 | 1.439952 | 1.973e-09
2018-04-12 04:18 | 385865.9 | 1080.0001 | 3 | 42 | 4.400235 | 0.6433678 | 0.3498887 | 5.1e-10 | 1.5395 | 1.973e-09
2018-04-12 04:20 | 385985.9 | 1200.0019 | 3 | 42 | 4.400239 | 0.5801353 | 0.3702546 | 5.1e-10 | 1.629114 | 1.973e-09
2018-04-12 04:22 | 386105.9 | 1320.0023 | 3 | 42 | 4.400145 | 0.5230751 | 0.388626 | 5.1e-10 | 1.709952 | 1.973e-09
2018-04-12 04:24 | 386225.9 | 1440.0019 | 3 | 42 | 4.400137 | 0.4734058 | 0.405228 | 5.1e-10 | 1.783005 | 1.973e-09
2018-04-12 04:26 | 386345.9 | 1560.0015 | 3 | 42 | 4.400119 | 0.4290085 | 0.4202675 | 5.1e-10 | 1.849181 | 1.973e-09
2018-04-12 04:28 | 386465.9 | 1680.0019 | 3 | 42 | 4.400162 | 0.3906631 | 0.4339216 | 5.1e-10 | 1.909262 | 1.973e-09
2018-04-12 04:30 | 386585.9 | 1800.0015 | 3 | 42 | 4.40019 | 0.356781 | 0.4463634 | 5.1e-10 | 1.964008 | 1.973e-09
2018-04-12 04:32 | 386705.9 | 1920.0002 | 3 | 42 | 4.400185 | 0.3269463 | 0.4577444 | 5.1e-10 | 2.014086 | 1.973e-09
2018-04-12 04:34 | 386825.9 | 2040.0015 | 3 | 42 | 4.400105 | 0.3005314 | 0.4681942 | 5.1e-10 | 2.060067 | 1.973e-09
2018-04-12 04:36 | 386945.9 | 2160.0002 | 3 | 42 | 4.400132 | 0.2778435 | 0.4778306 | 5.1e-10 | 2.102469 | 1.973e-09
2018-04-12 04:38 | 387065.9 | 2280.0015 | 3 | 42 | 4.400243 | 0.2583828 | 0.4867539 | 5.1e-10 | 2.141733 | 1.973e-09
2018-04-12 04:40 | 387185.9 | 2400.0003 | 3 | 42 | 4.400081 | 0.2398872 | 0.4950484 | 5.1e-10 | 2.17823 | 1.973e-09
2018-04-12 04:42 | 387305.9 | 2520.0024 | 3 | 42 | 4.400186 | 0.2251892 | 0.5027909 | 5.1e-10 | 2.212298 | 1.973e-09
2018-04-12 04:44 | 387425.9 | 2640.0011 | 3 | 42 | 4.400053 | 0.2108135 | 0.5100451 | 5.1e-10 | 2.244217 | 1.973e-09
2018-04-12 04:46 | 387545.9 | 2760.0016 | 3 | 42 | 4.400025 | 0.1984634 | 0.5168747 | 5.1e-10 | 2.274268 | 1.973e-09
2018-04-12 04:48 | 387665.9 | 2880.0019 | 3 | 42 | 4.400071 | 0.1877022 | 0.5233178 | 5.1e-10 | 2.302618 | 1.973e-09
2018-04-12 04:50 | 387785.9 | 3000.0007 | 3 | 42 | 4.400113 | 0.1781178 | 0.5294178 | 5.1e-10 | 2.329459 | 1.973e-09
2018-04-12 04:52 | 387905.9 | 3120.0027 | 3 | 42 | 4.400182 | 0.169651 | 0.5352077 | 5.1e-10 | 2.354935 | 1.973e-09
2018-04-12 04:54 | 388025.9 | 3240.0023 | 3 | 42 | 4.400064 | 0.1608601 | 0.5407165 | 5.1e-10 | 2.379174 | 1.973e-09
2018-04-12 04:56 | 388145.9 | 3360.0018 | 3 | 42 | 4.400074 | 0.1538486 | 0.5459632 | 5.1e-10 | 2.402261 | 1.973e-09
2018-04-12 04:58 | 388265.9 | 3480.0015 | 3 | 42 | 4.400105 | 0.1472664 | 0.5509782 | 5.1e-10 | 2.424327 | 1.973e-09
2018-04-12 05:00 | 388385.9 | 3600.0019 | 3 | 42 | 4.400192 | 0.1414242 | 0.555777 | 5.1e-10 | 2.445442 | 1.973e-09
2018-04-12 05:02 | 388505.9 | 3720.0024 | 3 | 42 | 4.400072 | 0.1351261 | 0.5603752 | 5.1e-10 | 2.465675 | 1.973e-09
2018-04-12 05:04 | 388625.9 | 3840.0011 | 3 | 42 | 4.400079 | 0.1299477 | 0.5647957 | 5.1e-10 | 2.485126 | 1.973e-09
2018-04-12 05:06 | 388745.9 | 3960.0008 | 3 | 42 | 4.400135 | 0.1254444 | 0.5690446 | 5.1e-10 | 2.503821 | 1.973e-09
2018-04-12 05:08 | 388865.9 | 4080.0003 | 3 | 42 | 4.400117 | 0.1207523 | 0.5731387 | 5.1e-10 | 2.521835 | 1.973e-09
2018-04-12 05:10 | 388985.9 | 4200.0007 | 3 | 42 | 4.400072 | 0.1164284 | 0.5770876 | 5.1e-10 | 2.539211 | 1.973e-09
2018-04-12 05:12 | 389105.9 | 4320.0003 | 3 | 42 | 4.399951 | 0.1119328 | 0.5808999 | 5.1e-10 | 2.555985 | 1.973e-09
2018-04-12 05:14 | 389225.9 | 4440.0007 | 3 | 42 | 4.400042 | 0.1086674 | 0.5845903 | 5.1e-10 | 2.572223 | 1.973e-09
2018-04-12 05:16 | 389345.9 | 4560.0003 | 3 | 42 | 4.400051 | 0.1054077 | 0.5881588 | 5.1e-10 | 2.587924 | 1.973e-09
2018-04-12 05:18 | 389465.9 | 4680.0017 | 3 | 42 | 4.400098 | 0.1024151 | 0.5916201 | 5.1e-10 | 2.603155 | 1.973e-09
2018-04-12 05:20 | 389585.9 | 4800.001 | 3 | 42 | 4.400043 | 0.09907913 | 0.5949751 | 5.1e-10 | 2.617916 | 1.973e-09
2018-04-12 05:22 | 389705.9 | 4920.0015 | 3 | 42 | 4.400023 | 0.09584999 | 0.5982348 | 5.1e-10 | 2.632259 | 1.973e-09
2018-04-12 05:24 | 389825.9 | 5040.0003 | 3 | 42 | 4.400112 | 0.09402657 | 0.6013988 | 5.1e-10 | 2.646181 | 1.973e-09
2018-04-12 05:26 | 389945.9 | 5160.0015 | 3 | 42 | 4.400006 | 0.09072685 | 0.6044776 | 5.1e-10 | 2.659728 | 1.973e-09
2018-04-12 05:28 | 390065.9 | 5280.0011 | 3 | 42 | 4.400003 | 0.08844185 | 0.6074684 | 5.1e-10 | 2.672888 | 1.973e-09
2018-04-12 05:30 | 390185.9 | 5400.0008 | 3 | 42 | 4.400031 | 0.08630943 | 0.6103901 | 5.1e-10 | 2.685744 | 1.973e-09
2018-04-12 05:32 | 390305.9 | 5520.0011 | 3 | 42 | 4.400072 | 0.08436203 | 0.6132385 | 5.1e-10 | 2.698277 | 1.973e-09
2018-04-12 05:34 | 390425.9 | 5640.0023 | 3 | 42 | 4.399989 | 0.08174133 | 0.6160123 | 5.1e-10 | 2.710481 | 1.973e-09
2018-04-12 05:34 | 390456.4 | 5670.4818 | 3 | 42 | 4.399995 | 0.0814991 | 0.6167048 | 5.1e-10 | 2.713528 | 1.973e-09
2018-04-12 05:36 | 390576.4 | 120.0007 | 4 | 42 | 4.375761 | 0 | 0.6167048 | 5.1e-10 | 2.713528 | 1.973e-09
2018-04-12 05:38 | 390696.4 | 240.001 | 4 | 42 | 4.37115 | 0 | 0.6167048 | 5.1e-10 | 2.713528 | 1.973e-09
2018-04-12 05:39 | 390756.4 | 300.0021 | 4 | 42 | 4.369207 | 0 | 0.6167048 | 5.1e-10 | 2.713528 | 1.973e-09
2018-04-12 05:41 | 390876.5 | 120.0015 | 5 | 42 | 3.760872 | -2.281979 | 0.6167048 | 0.07605471 | 2.713528 | 0.2919931
2018-04-12 05:43 | 390996.5 | 240.0012 | 5 | 42 | 3.652512 | -2.282015 | 0.6167048 | 0.1521115 | 2.713528 | 0.5738372
2018-04-12 05:45 | 391116.5 | 360.0023 | 5 | 42 | 3.555204 | -2.282012 | 0.6167048 | 0.2281702 | 2.713528 | 0.8478839
2018-04-12 05:47 | 391236.5 | 480.0011 | 5 | 42 | 3.464567 | -2.282006 | 0.6167048 | 0.304229 | 2.713528 | 1.114815
2018-04-12 05:49 | 391356.5 | 600.0023 | 5 | 42 | 3.377655 | -2.282019 | 0.6167048 | 0.3802897 | 2.713528 | 1.37501
2018-04-12 05:51 | 391476.5 | 720.0018 | 5 | 42 | 3.290368 | -2.281983 | 0.6167048 | 0.4563484 | 2.713528 | 1.628626
2018-04-12 05:53 | 391596.5 | 840.0007 | 5 | 42 | 3.191268 | -2.282031 | 0.6167048 | 0.5324072 | 2.713528 | 1.875269
2018-04-12 05:55 | 391716.5 | 960.0011 | 5 | 42 | 3.019023 | -2.282031 | 0.6167048 | 0.6084635 | 2.713528 | 2.112297
2018-04-12 05:55 | 391725.8 | 969.2756 | 5 | 42 | 2.999989 | -2.282019 | 0.6167048 | 0.614342 | 2.713528 | 2.129989
2018-04-12 05:57 | 391845.8 | 120.0021 | 6 | 42 | 3.833388 | 0 | 0.6167048 | 0.614342 | 2.713528 | 2.129989
2018-04-12 05:59 | 391965.8 | 240.0017 | 6 | 42 | 3.858203 | 0 | 0.6167048 | 0.614342 | 2.713528 | 2.129989
2018-04-12 06:00 | 392025.8 | 300.0043 | 6 | 42 | 3.864623 | 0 | 0.6167048 | 0.614342 | 2.713528 | 2.129989
2018-04-12 06:00 | 392025.8 | 0.0048 | 7 | 43 | 3.864692 | 0 | 0 | 0 | 0 | 0
2018-04-12 06:00 | 392026.2 | 0.2697 | 2 | 43 | 4.024929 | 0.9076748 | 3.056201e-05 | 0 | 0.0001213665 | 0
2018-04-12 06:02 | 392146.2 | 120.0006 | 3 | 43 | 4.400288 | 1.743053 | 0.06431251 | 0 | 0.2828946 | 0
2018-04-12 06:04 | 392266.2 | 240.0019 | 3 | 43 | 4.400302 | 1.505533 | 0.1184517 | 0 | 0.5211219 | 0
2018-04-12 06:06 | 392386.2 | 360.0014 | 3 | 43 | 4.400259 | 1.307993 | 0.1651896 | 0 | 0.7267812 | 0
2018-04-12 06:08 | 392506.2 | 480.0019 | 3 | 43 | 4.40023 | 1.15052 | 0.2060794 | 0 | 0.9067065 | 0
2018-04-12 06:10 | 392626.2 | 600.0015 | 3 | 43 | 4.400203 | 1.015221 | 0.2421262 | 0 | 1.065322 | 0
2018-04-12 06:12 | 392746.2 | 720.0012 | 3 | 43 | 4.400218 | 0.8984375 | 0.2739792 | 0 | 1.205482 | 0
2018-04-12 06:14 | 392866.2 | 840.0023 | 3 | 43 | 4.400261 | 0.7997017 | 0.3022319 | 0 | 1.329801 | 0
2018-04-12 06:16 | 392986.2 | 960.0003 | 3 | 43 | 4.400178 | 0.7153816 | 0.3274465 | 0 | 1.44075 | 0
2018-04-12 06:18 | 393106.2 | 1080.0008 | 3 | 43 | 4.40025 | 0.6437302 | 0.3500701 | 0 | 1.5403 | 0
2018-04-12 06:20 | 393226.2 | 1200.0003 | 3 | 43 | 4.400196 | 0.5798187 | 0.3704344 | 0 | 1.629907 | 0
2018-04-12 06:22 | 393346.2 | 1320.0007 | 3 | 43 | 4.400206 | 0.5234985 | 0.3888042 | 0 | 1.710738 | 0
2018-04-12 06:24 | 393466.2 | 1440.0003 | 3 | 43 | 4.400219 | 0.4736023 | 0.4054042 | 0 | 1.783781 | 0
2018-04-12 06:26 | 393586.2 | 1560.0023 | 3 | 43 | 4.400169 | 0.4292583 | 0.4204354 | 0 | 1.849922 | 0
2018-04-12 06:28 | 393706.2 | 1680.0003 | 3 | 43 | 4.400206 | 0.3906631 | 0.4340868 | 0 | 1.909991 | 0
2018-04-12 06:30 | 393826.2 | 1800.0024 | 3 | 43 | 4.400158 | 0.3565445 | 0.4465295 | 0 | 1.964741 | 0
2018-04-12 06:32 | 393946.2 | 1920.0003 | 3 | 43 | 4.400124 | 0.3264103 | 0.4579057 | 0 | 2.014799 | 0
2018-04-12 06:34 | 394066.2 | 2040.0023 | 3 | 43 | 4.400113 | 0.2999001 | 0.4683479 | 0 | 2.060746 | 0
2018-04-12 06:36 | 394186.2 | 2160.0011 | 3 | 43 | 4.4002 | 0.2778282 | 0.4779744 | 0 | 2.103105 | 0
2018-04-12 06:38 | 394306.2 | 2280.0015 | 3 | 43 | 4.400225 | 0.25811 | 0.4868881 | 0 | 2.142326 | 0
2018-04-12 06:40 | 394426.2 | 2400.0003 | 3 | 43 | 4.400123 | 0.240324 | 0.4951813 | 0 | 2.178818 | 0
2018-04-12 06:42 | 394546.2 | 2520.0006 | 3 | 43 | 4.400155 | 0.2248363 | 0.5029322 | 0 | 2.212923 | 0
2018-04-12 06:44 | 394666.2 | 2640.001 | 3 | 43 | 4.400191 | 0.2116261 | 0.510196 | 0 | 2.244885 | 0
2018-04-12 06:46 | 394786.2 | 2760.0009 | 3 | 43 | 4.400094 | 0.1988049 | 0.5170283 | 0 | 2.274947 | 0
2018-04-12 06:48 | 394906.2 | 2880.0003 | 3 | 43 | 4.400093 | 0.1880474 | 0.5234791 | 0 | 2.303332 | 0
2018-04-12 06:50 | 395026.2 | 3000.0021 | 3 | 43 | 4.400074 | 0.1781063 | 0.5295873 | 0 | 2.330209 | 0
2018-04-12 06:52 | 395146.2 | 3120.0012 | 3 | 43 | 4.400142 | 0.169632 | 0.5353818 | 0 | 2.355705 | 0
2018-04-12 06:54 | 395266.2 | 3240.0023 | 3 | 43 | 4.400027 | 0.1608124 | 0.540897 | 0 | 2.379973 | 0
2018-04-12 06:56 | 395386.2 | 3360.0019 | 3 | 43 | 4.400175 | 0.1542473 | 0.5461507 | 0 | 2.40309 | 0
2018-04-12 06:58 | 395506.2 | 3480.0007 | 3 | 43 | 4.400171 | 0.1476116 | 0.5511711 | 0 | 2.425179 | 0
2018-04-12 07:00 | 395626.2 | 3600.0003 | 3 | 43 | 4.400067 | 0.1410103 | 0.5559756 | 0 | 2.44632 | 0
2018-04-12 07:02 | 395746.2 | 3720.0023 | 3 | 43 | 4.399971 | 0.134716 | 0.5605826 | 0 | 2.466591 | 0
2018-04-12 07:04 | 395866.2 | 3840.0004 | 3 | 43 | 4.400116 | 0.1302776 | 0.5650087 | 0 | 2.486067 | 0
2018-04-12 07:06 | 395986.2 | 3960.0023 | 3 | 43 | 4.400066 | 0.1251621 | 0.5692621 | 0 | 2.504782 | 0
2018-04-12 07:08 | 396106.2 | 4080.0002 | 3 | 43 | 4.400094 | 0.1207676 | 0.5733577 | 0 | 2.522803 | 0
2018-04-12 07:10 | 396226.2 | 4200.0005 | 3 | 43 | 4.400076 | 0.1163807 | 0.5773118 | 0 | 2.540201 | 0
2018-04-12 07:12 | 396346.2 | 4320.0003 | 3 | 43 | 4.400005 | 0.1119385 | 0.5811282 | 0 | 2.556993 | 0
2018-04-12 07:14 | 396466.2 | 4440.0015 | 3 | 43 | 4.400139 | 0.1090126 | 0.5848143 | 0 | 2.573213 | 0
2018-04-12 07:16 | 396586.2 | 4560.0011 | 3 | 43 | 4.400074 | 0.1053886 | 0.5883865 | 0 | 2.588931 | 0
2018-04-12 07:18 | 396706.2 | 4680.0005 | 3 | 43 | 4.400141 | 0.1023808 | 0.5918427 | 0 | 2.604138 | 0
2018-04-12 07:20 | 396826.2 | 4800.0012 | 3 | 43 | 4.400038 | 0.09904099 | 0.5951937 | 0 | 2.618883 | 0
2018-04-12 07:22 | 396946.2 | 4920.0015 | 3 | 43 | 4.400107 | 0.09619904 | 0.5984475 | 0 | 2.6332 | 0
2018-04-12 07:24 | 397066.2 | 5040.0027 | 3 | 43 | 4.400083 | 0.09360886 | 0.6016075 | 0 | 2.647104 | 0
2018-04-12 07:26 | 397186.2 | 5160.0001 | 3 | 43 | 4.399997 | 0.09061623 | 0.6046848 | 0 | 2.660645 | 0
2018-04-12 07:28 | 397306.2 | 5280.0011 | 3 | 43 | 4.400074 | 0.08878326 | 0.6076755 | 0 | 2.673804 | 0
2018-04-12 07:30 | 397426.2 | 5400.0031 | 3 | 43 | 4.400007 | 0.08626938 | 0.6105884 | 0 | 2.686621 | 0
2018-04-12 07:32 | 397546.2 | 5520.0011 | 3 | 43 | 4.40004 | 0.08438683 | 0.6134313 | 0 | 2.69913 | 0
2018-04-12 07:34 | 397666.2 | 5640.0022 | 3 | 43 | 4.399986 | 0.08217239 | 0.6162049 | 0 | 2.711333 | 0
2018-04-12 07:35 | 397697.5 | 5671.2722 | 3 | 43 | 4.400022 | 0.08149147 | 0.616919 | 0 | 2.714475 | 0
2018-04-12 07:37 | 397817.5 | 120.0006 | 4 | 43 | 4.375715 | 0 | 0.616919 | 0 | 2.714475 | 0
2018-04-12 07:39 | 397937.5 | 240.0002 | 4 | 43 | 4.37113 | 0 | 0.616919 | 0 | 2.714475 | 0
2018-04-12 07:40 | 397997.6 | 300.0028 | 4 | 43 | 4.369157 | 0 | 0.616919 | 0 | 2.714475 | 0
2018-04-12 07:42 | 398117.6707 | 120.0007 | 5 | 43 | 3.760007 | -2.282001 | 0.616919 | 0.07605791 | 2.714475 | 0.291938
2018-04-12 07:44 | 398237.6718 | 240.0018 | 5 | 43 | 3.652104 | -2.282 | 0.616919 | 0.1521162 | 2.714475 | 0.5737374
2018-04-12 07:46 | 398357.6723 | 360.0023 | 5 | 43 | 3.555693 | -2.282033 | 0.616919 | 0.2281771 | 2.714475 | 0.8477887
2018-04-12 07:48 | 398477.6703 | 480.0003 | 5 | 43 | 3.466366 | -2.282006 | 0.616919 | 0.304235 | 2.714475 | 1.114799
2018-04-12 07:50 | 398597.6714 | 600.0014 | 5 | 43 | 3.381304 | -2.282004 | 0.616919 | 0.3802952 | 2.714475 | 1.375195
2018-04-12 07:52 | 398717.6703 | 720.0003 | 5 | 43 | 3.295657 | -2.281983 | 0.616919 | 0.456353 | 2.714475 | 1.629137
2018-04-12 07:54 | 398837.6707 | 840.0007 | 5 | 43 | 3.198843 | -2.282027 | 0.616919 | 0.5324135 | 2.714475 | 1.876271
2018-04-12 07:56 | 398957.6712 | 960.0012 | 5 | 43 | 3.03316 | -2.282019 | 0.616919 | 0.6084748 | 2.714475 | 2.11411
2018-04-12 07:56 | 398973.97 | 976.3 | 5 | 43 | 2.999997 | -2.281996 | 0.616919 | 0.6188068 | 2.714475 | 2.145278
2018-04-12 07:58 | 399094 | 120.0016 | 6 | 43 | 3.833272 | 0 | 0.616919 | 0.6188068 | 2.714475 | 2.145278
2018-04-12 08:00 | 399214 | 240.001 | 6 | 43 | 3.85781 | 0 | 0.616919 | 0.6188068 | 2.714475 | 2.145278
2018-04-12 08:01 | 399274 | 300.0013 | 6 | 43 | 3.864155 | 0 | 0.616919 | 0.6188068 | 2.714475 | 2.145278
2018-04-12 08:01 | 399273.9859 | 0.0024 | 7 | 44 | 3.864256 | 0 | 0 | 0 | 0 | 0
2018-04-12 08:01 | 399274.4 | 0.2696 | 2 | 44 | 4.02409 | 0.9074879 | 3.089094e-05 | 3.89e-10 | 0.0001226964 | 1.505e-09
2018-04-12 08:03 | 399394.4 | 120.0015 | 3 | 44 | 4.400271 | 1.752033 | 0.06464259 | 3.89e-10 | 0.2843454 | 1.505e-09
2018-04-12 08:05 | 399514.4 | 240.0018 | 3 | 44 | 4.400273 | 1.514479 | 0.1190818 | 3.89e-10 | 0.5238927 | 1.505e-09
2018-04-12 08:07 | 399634.4 | 360.0014 | 3 | 44 | 4.400269 | 1.315279 | 0.166093 | 3.89e-10 | 0.7307543 | 1.505e-09
2018-04-12 08:09 | 399754.4 | 480.0019 | 3 | 44 | 4.400228 | 1.155941 | 0.207201 | 3.89e-10 | 0.91164 | 1.505e-09
2018-04-12 08:11 | 399874.4 | 600.0014 | 3 | 44 | 4.400215 | 1.02001 | 0.2434216 | 3.89e-10 | 1.07102 | 1.505e-09
2018-04-12 08:13 | 399994.4 | 720.001 | 3 | 44 | 4.400195 | 0.9020081 | 0.2754105 | 3.89e-10 | 1.211779 | 1.505e-09
2018-04-12 08:15 | 400114.4 | 840.0007 | 3 | 44 | 4.400199 | 0.8025379 | 0.3037789 | 3.89e-10 | 1.336607 | 1.505e-09
2018-04-12 08:17 | 400234.4 | 960.0004 | 3 | 44 | 4.400222 | 0.7183914 | 0.3290903 | 3.89e-10 | 1.447982 | 1.505e-09
2018-04-12 08:19 | 400354.4 | 1080.0023 | 3 | 44 | 4.400229 | 0.6458359 | 0.3517989 | 3.89e-10 | 1.547905 | 1.505e-09
2018-04-12 08:21 | 400474.4 | 1200.0019 | 3 | 44 | 4.400166 | 0.5819569 | 0.3722449 | 3.89e-10 | 1.637872 | 1.505e-09
2018-04-12 08:23 | 400594.4 | 1320.0023 | 3 | 44 | 4.400216 | 0.526329 | 0.3906967 | 3.89e-10 | 1.719063 | 1.505e-09
2018-04-12 08:25 | 400714.4 | 1440.0003 | 3 | 44 | 4.400106 | 0.4757423 | 0.4073845 | 3.89e-10 | 1.792493 | 1.505e-09
2018-04-12 08:27 | 400834.4 | 1560.0023 | 3 | 44 | 4.400177 | 0.4318485 | 0.4224975 | 3.89e-10 | 1.858993 | 1.505e-09
2018-04-12 08:29 | 400954.4 | 1680.0003 | 3 | 44 | 4.400219 | 0.3932705 | 0.4362261 | 3.89e-10 | 1.919401 | 1.505e-09
2018-04-12 08:31 | 401074.4 | 1800.0023 | 3 | 44 | 4.400244 | 0.3592796 | 0.4487402 | 3.89e-10 | 1.974466 | 1.505e-09
2018-04-12 08:33 | 401194.4 | 1920.0013 | 3 | 44 | 4.400241 | 0.329258 | 0.460189 | 3.89e-10 | 2.024842 | 1.505e-09
2018-04-12 08:35 | 401314.4 | 2040.0016 | 3 | 44 | 4.400127 | 0.3028698 | 0.4707024 | 3.89e-10 | 2.071103 | 1.505e-09
2018-04-12 08:37 | 401434.4 | 2160.0005 | 3 | 44 | 4.400117 | 0.2797279 | 0.4804071 | 3.89e-10 | 2.113805 | 1.505e-09
2018-04-12 08:39 | 401554.4 | 2280.0015 | 3 | 44 | 4.399898 | 0.2586632 | 0.4893937 | 3.89e-10 | 2.153347 | 1.505e-09
2018-04-12 08:41 | 401674.4 | 2400.0003 | 3 | 44 | 4.400021 | 0.2417717 | 0.4977554 | 3.89e-10 | 2.19014 | 1.505e-09
2018-04-12 08:43 | 401794.4 | 2520.0007 | 3 | 44 | 4.400073 | 0.2267056 | 0.5055674 | 3.89e-10 | 2.224513 | 1.505e-09
2018-04-12 08:45 | 401914.4 | 2640.0003 | 3 | 44 | 4.400111 | 0.213068 | 0.5128927 | 3.89e-10 | 2.256745 | 1.505e-09
2018-04-12 08:47 | 402034.4 | 2760.0031 | 3 | 44 | 4.400127 | 0.2009335 | 0.5197877 | 3.89e-10 | 2.287084 | 1.505e-09
2018-04-12 08:49 | 402154.4 | 2880.0003 | 3 | 44 | 4.400136 | 0.1899166 | 0.5262945 | 3.89e-10 | 2.315715 | 1.505e-09
2018-04-12 08:51 | 402274.4 | 3000.0015 | 3 | 44 | 4.40012 | 0.1799889 | 0.5324457 | 3.89e-10 | 2.342781 | 1.505e-09
2018-04-12 08:53 | 402394.4 | 3120.0002 | 3 | 44 | 4.399931 | 0.1699982 | 0.5382867 | 3.89e-10 | 2.368481 | 1.505e-09
2018-04-12 08:55 | 402514.4 | 3240.0006 | 3 | 44 | 4.400135 | 0.1631107 | 0.543846 | 3.89e-10 | 2.392943 | 1.505e-09
2018-04-12 08:57 | 402634.4 | 3360.0018 | 3 | 44 | 4.400162 | 0.155714 | 0.5491481 | 3.89e-10 | 2.416273 | 1.505e-09
2018-04-12 08:59 | 402754.4 | 3480.0022 | 3 | 44 | 4.400146 | 0.1490974 | 0.5542139 | 3.89e-10 | 2.438563 | 1.505e-09
2018-04-12 09:01 | 402874.4 | 3600.0003 | 3 | 44 | 4.400062 | 0.1424828 | 0.5590601 | 3.89e-10 | 2.459886 | 1.505e-09
2018-04-12 09:03 | 402994.4 | 3720.0016 | 3 | 44 | 4.399951 | 0.1362362 | 0.5637099 | 3.89e-10 | 2.480345 | 1.505e-09
2018-04-12 09:05 | 403114.4 | 3840.0028 | 3 | 44 | 4.40005 | 0.1314068 | 0.5681764 | 3.89e-10 | 2.499998 | 1.505e-09
2018-04-12 09:07 | 403234.4 | 3960.0007 | 3 | 44 | 4.400016 | 0.1264362 | 0.572475 | 3.89e-10 | 2.518912 | 1.505e-09
2018-04-12 09:09 | 403354.4 | 4080.0003 | 3 | 44 | 4.400046 | 0.1218796 | 0.5766193 | 3.89e-10 | 2.537147 | 1.505e-09
2018-04-12 09:11 | 403474.4 | 4200.0015 | 3 | 44 | 4.39998 | 0.11759 | 0.5806127 | 3.89e-10 | 2.554718 | 1.505e-09
2018-04-12 09:13 | 403594.4 | 4320.0019 | 3 | 44 | 4.399902 | 0.1131363 | 0.5844678 | 3.89e-10 | 2.571681 | 1.505e-09
2018-04-12 09:15 | 403714.4 | 4440.0022 | 3 | 44 | 4.400071 | 0.1104927 | 0.5882002 | 3.89e-10 | 2.588104 | 1.505e-09
2018-04-12 09:17 | 403834.4 | 4560.0002 | 3 | 44 | 4.400063 | 0.106823 | 0.5918135 | 3.89e-10 | 2.604002 | 1.505e-09
2018-04-12 09:19 | 403954.4 | 4680.0014 | 3 | 44 | 4.400054 | 0.103508 | 0.5953142 | 3.89e-10 | 2.619405 | 1.505e-09
2018-04-12 09:21 | 404074.4 | 4800.0011 | 3 | 44 | 4.400025 | 0.1002007 | 0.5987089 | 3.89e-10 | 2.634342 | 1.505e-09
2018-04-12 09:23 | 404194.4 | 4920.0007 | 3 | 44 | 4.399981 | 0.09732819 | 0.602001 | 3.89e-10 | 2.648827 | 1.505e-09
2018-04-12 09:25 | 404314.4 | 5040.0012 | 3 | 44 | 4.399985 | 0.09433746 | 0.6052038 | 3.89e-10 | 2.66292 | 1.505e-09
2018-04-12 09:27 | 404434.4 | 5160.0024 | 3 | 44 | 4.400117 | 0.09249115 | 0.6083238 | 3.89e-10 | 2.676648 | 1.505e-09
2018-04-12 09:29 | 404554.4 | 5280.002 | 3 | 44 | 4.399978 | 0.08953476 | 0.6113532 | 3.89e-10 | 2.689977 | 1.505e-09
2018-04-12 09:31 | 404674.4 | 5400.0023 | 3 | 44 | 4.400009 | 0.08737946 | 0.6143051 | 3.89e-10 | 2.702966 | 1.505e-09
2018-04-12 09:33 | 404794.4 | 5520.0011 | 3 | 44 | 4.399977 | 0.08517075 | 0.6171794 | 3.89e-10 | 2.715613 | 1.505e-09
2018-04-12 09:35 | 404914.4 | 5640.0023 | 3 | 44 | 4.399978 | 0.0828476 | 0.6199859 | 3.89e-10 | 2.727961 | 1.505e-09
2018-04-12 09:37 | 405003.8 | 5729.424 | 3 | 44 | 4.399981 | 0.0814991 | 0.6220355 | 3.89e-10 | 2.73698 | 1.505e-09
2018-04-12 09:39 | 405123.8 | 120.0013 | 4 | 44 | 4.375646 | 0 | 0.6220355 | 3.89e-10 | 2.73698 | 1.505e-09
2018-04-12 09:41 | 405243.8 | 240.0001 | 4 | 44 | 4.371052 | 0 | 0.6220355 | 3.89e-10 | 2.73698 | 1.505e-09
2018-04-12 09:42 | 405303.8 | 300.0035 | 4 | 44 | 4.369101 | 0 | 0.6220355 | 3.89e-10 | 2.73698 | 1.505e-09
2018-04-12 09:44 | 405424 | 120.0015 | 5 | 44 | 3.758808 | -2.282022 | 0.6220355 | 0.07605454 | 2.73698 | 0.2918243
2018-04-12 09:46 | 405544 | 240.0003 | 5 | 44 | 3.651771 | -2.282012 | 0.6220355 | 0.152115 | 2.73698 | 0.5735686
2018-04-12 09:48 | 405664 | 360 | 5 | 44 | 3.556387 | -2.282008 | 0.6220355 | 0.2281741 | 2.73698 | 0.8476275
2018-04-12 09:50 | 405784 | 480.0004 | 5 | 44 | 3.468595 | -2.282025 | 0.6220355 | 0.3042315 | 2.73698 | 1.114742
2018-04-12 09:52 | 405904 | 600.0024 | 5 | 44 | 3.384838 | -2.282017 | 0.6220355 | 0.3802916 | 2.73698 | 1.375358
2018-04-12 09:54 | 406024 | 720.0012 | 5 | 44 | 3.301547 | -2.282019 | 0.6220355 | 0.456348 | 2.73698 | 1.629652
2018-04-12 09:56 | 406144 | 840.0008 | 5 | 44 | 3.206588 | -2.282043 | 0.6220355 | 0.5324065 | 2.73698 | 1.877288
2018-04-12 09:58 | 406264 | 960.0004 | 5 | 44 | 3.048428 | -2.281977 | 0.6220355 | 0.6084678 | 2.73698 | 2.115937
2018-04-12 09:58 | 406288.4 | 984.4717 | 5 | 44 | 2.999988 | -2.282 | 0.6220355 | 0.6239787 | 2.73698 | 2.16285
2018-04-12 10:00 | 406408.4 | 120.0005 | 6 | 44 | 3.833053 | 0 | 0.6220355 | 0.6239787 | 2.73698 | 2.16285
2018-04-12 10:02 | 406528.4 | 240.0009 | 6 | 44 | 3.857429 | 0 | 0.6220355 | 0.6239787 | 2.73698 | 2.16285
2018-04-12 10:03 | 406588.4 | 300.0011 | 6 | 44 | 3.863683 | 0 | 0.6220355 | 0.6239787 | 2.73698 | 2.16285
2018-04-12 10:03 | 406588.5 | 0.0023 | 7 | 45 | 3.863768 | 0 | 0 | 0 | 0 | 0
2018-04-12 10:03 | 406588.8 | 0.2696 | 2 | 45 | 4.023572 | 0.9076176 | 2.969132e-05 | 0 | 0.0001178078 | 0
2018-04-12 10:05 | 406708.9 | 120.0015 | 3 | 45 | 4.400276 | 1.751486 | 0.06487943 | 0 | 0.2853878 | 0
2018-04-12 10:07 | 406828.9 | 240.0003 | 3 | 45 | 4.400273 | 1.516987 | 0.1192272 | 0 | 0.5245329 | 0
2018-04-12 10:09 | 406948.9 | 360.0015 | 3 | 45 | 4.400282 | 1.320084 | 0.1663714 | 0 | 0.7319795 | 0
2018-04-12 10:11 | 407068.9 | 480.0003 | 3 | 45 | 4.400298 | 1.162029 | 0.2076617 | 0 | 0.9136679 | 0
2018-04-12 10:13 | 407188.9 | 600.0023 | 3 | 45 | 4.400282 | 1.024519 | 0.243954 | 0 | 1.073363 | 0
2018-04-12 10:15 | 407308.9 | 720.0004 | 3 | 45 | 4.400224 | 0.9095001 | 0.2761329 | 0 | 1.214957 | 0
2018-04-12 10:17 | 407428.9 | 840.0015 | 3 | 45 | 4.400245 | 0.8114071 | 0.3047678 | 0 | 1.340958 | 0
2018-04-12 10:19 | 407548.9 | 960.002 | 3 | 45 | 4.400146 | 0.727253 | 0.3303804 | 0 | 1.453659 | 0
2018-04-12 10:21 | 407668.9 | 1080.0015 | 3 | 45 | 4.400199 | 0.6553173 | 0.3534019 | 0 | 1.554959 | 0
2018-04-12 10:23 | 407788.9 | 1200.0003 | 3 | 45 | 4.400236 | 0.5919266 | 0.3741596 | 0 | 1.646297 | 0
2018-04-12 10:25 | 407908.9 | 1320.0023 | 3 | 45 | 4.400198 | 0.535038 | 0.392919 | 0 | 1.728843 | 0
2018-04-12 10:27 | 408028.9 | 1440.0003 | 3 | 45 | 4.400177 | 0.484169 | 0.409887 | 0 | 1.803505 | 0
2018-04-12 10:29 | 408148.9 | 1560.0014 | 3 | 45 | 4.400191 | 0.439146 | 0.4252622 | 0 | 1.871159 | 0
2018-04-12 10:31 | 408268.9 | 1680.0018 | 3 | 45 | 4.400208 | 0.399744 | 0.4392296 | 0 | 1.932618 | 0
2018-04-12 10:33 | 408388.9 | 1800.0022 | 3 | 45 | 4.400199 | 0.3646965 | 0.4519526 | 0 | 1.988601 | 0
2018-04-12 10:35 | 408508.9 | 1920.0003 | 3 | 45 | 4.400156 | 0.3340607 | 0.4635844 | 0 | 2.039783 | 0
2018-04-12 10:37 | 408628.9 | 2040.0014 | 3 | 45 | 4.400016 | 0.3068867 | 0.4742634 | 0 | 2.086772 | 0
2018-04-12 10:39 | 408748.9 | 2160.0003 | 3 | 45 | 4.400059 | 0.2838058 | 0.4841116 | 0 | 2.130105 | 0
2018-04-12 10:41 | 408868.9 | 2280.0023 | 3 | 45 | 4.400012 | 0.2629471 | 0.4932314 | 0 | 2.170234 | 0
2018-04-12 10:43 | 408988.9 | 2400.0003 | 3 | 45 | 4.400109 | 0.2454967 | 0.5017099 | 0 | 2.20754 | 0
2018-04-12 10:45 | 409108.9 | 2520.0015 | 3 | 45 | 4.400138 | 0.2297993 | 0.5096223 | 0 | 2.242355 | 0
2018-04-12 10:47 | 409228.9 | 2640.001 | 3 | 45 | 4.400125 | 0.2157726 | 0.5170392 | 0 | 2.274991 | 0
2018-04-12 10:49 | 409348.9 | 2760.0008 | 3 | 45 | 4.400122 | 0.2031422 | 0.5240107 | 0 | 2.305666 | 0
2018-04-12 10:51 | 409468.9 | 2880.0003 | 3 | 45 | 4.400067 | 0.191782 | 0.5305822 | 0 | 2.334581 | 0
2018-04-12 10:53 | 409588.9 | 3000.0023 | 3 | 45 | 4.400164 | 0.1822548 | 0.5368 | 0 | 2.36194 | 0
2018-04-12 10:55 | 409708.9 | 3120.0003 | 3 | 45 | 4.399998 | 0.1718941 | 0.5427017 | 0 | 2.387907 | 0
2018-04-12 10:57 | 409828.9 | 3240.0022 | 3 | 45 | 4.400186 | 0.1648464 | 0.5483127 | 0 | 2.412596 | 0
2018-04-12 10:59 | 409948.9 | 3360.0003 | 3 | 45 | 4.40003 | 0.1564255 | 0.5536557 | 0 | 2.436106 | 0
2018-04-12 11:01 | 410068.9 | 3480.0023 | 3 | 45 | 4.400116 | 0.1502609 | 0.5587593 | 0 | 2.458562 | 0
2018-04-12 11:03 | 410188.9 | 3600.0004 | 3 | 45 | 4.400014 | 0.1432114 | 0.5636457 | 0 | 2.480062 | 0
2018-04-12 11:05 | 410308.9 | 3720.0023 | 3 | 45 | 4.40008 | 0.1377296 | 0.5683299 | 0 | 2.500673 | 0
2018-04-12 11:07 | 410428.9 | 3840.0003 | 3 | 45 | 4.400002 | 0.132143 | 0.5728294 | 0 | 2.520471 | 0
2018-04-12 11:09 | 410548.9 | 3960.0023 | 3 | 45 | 4.400021 | 0.1270733 | 0.5771591 | 0 | 2.539522 | 0
2018-04-12 11:11 | 410668.9 | 4080.0019 | 3 | 45 | 4.400114 | 0.1232777 | 0.5813242 | 0 | 2.557849 | 0
2018-04-12 11:13 | 410788.9 | 4200.0023 | 3 | 45 | 4.400065 | 0.1186275 | 0.585346 | 0 | 2.575545 | 0
2018-04-12 11:15 | 410908.9 | 4320.0003 | 3 | 45 | 4.399974 | 0.1141548 | 0.5892218 | 0 | 2.592598 | 0
2018-04-12 11:17 | 411028.9 | 4440.0014 | 3 | 45 | 4.399957 | 0.1100807 | 0.5929732 | 0 | 2.609105 | 0
2018-04-12 11:19 | 411148.9 | 4560.0003 | 3 | 45 | 4.400001 | 0.1068745 | 0.5966012 | 0 | 2.625068 | 0
2018-04-12 11:21 | 411268.9 | 4680.0022 | 3 | 45 | 4.399902 | 0.1032047 | 0.6001152 | 0 | 2.640529 | 0
2018-04-12 11:23 | 411388.9 | 4800.0018 | 3 | 45 | 4.399967 | 0.1005421 | 0.6035252 | 0 | 2.655534 | 0
2018-04-12 11:25 | 411508.9 | 4920.0014 | 3 | 45 | 4.400044 | 0.09818077 | 0.6068367 | 0 | 2.670104 | 0
2018-04-12 11:27 | 411628.9 | 5040.0004 | 3 | 45 | 4.400014 | 0.09519005 | 0.6100576 | 0 | 2.684276 | 0
2018-04-12 11:29 | 411748.9 | 5160.0023 | 3 | 45 | 4.39993 | 0.09210777 | 0.613189 | 0 | 2.698055 | 0
2018-04-12 11:31 | 411868.9 | 5280.0003 | 3 | 45 | 4.400186 | 0.09136009 | 0.6162368 | 0 | 2.711465 | 0
2018-04-12 11:33 | 411988.9 | 5400.0023 | 3 | 45 | 4.399905 | 0.08712387 | 0.6192051 | 0 | 2.724525 | 0
2018-04-12 11:35 | 412108.9 | 5520.0003 | 3 | 45 | 4.400011 | 0.08576012 | 0.6220936 | 0 | 2.737235 | 0
2018-04-12 11:37 | 412228.9 | 5640.0023 | 3 | 45 | 4.399956 | 0.08330345 | 0.624918 | 0 | 2.749662 | 0
2018-04-12 11:39 | 412339.5 | 5750.6323 | 3 | 45 | 4.399996 | 0.08149338 | 0.6274626 | 0 | 2.760858 | 0
2018-04-12 11:41 | 412459.5 | 120.0022 | 4 | 45 | 4.375624 | 0 | 0.6274626 | 0 | 2.760858 | 0
2018-04-12 11:43 | 412579.5 | 240.0011 | 4 | 45 | 4.371021 | 0 | 0.6274626 | 0 | 2.760858 | 0
2018-04-12 11:44 | 412639.5 | 300.0022 | 4 | 45 | 4.369074 | 0 | 0.6274626 | 0 | 2.760858 | 0
2018-04-12 11:46 | 412759.6 | 120.0015 | 5 | 45 | 3.75829 | -2.281996 | 0.6274626 | 0.07605595 | 2.760858 | 0.2917987
2018-04-12 11:48 | 412879.6 | 240.0003 | 5 | 45 | 3.650955 | -2.282006 | 0.6274626 | 0.1521152 | 2.760858 | 0.5734879
2018-04-12 11:50 | 412999.6 | 360.0014 | 5 | 45 | 3.55545 | -2.282025 | 0.6274626 | 0.2281743 | 2.760858 | 0.8474782
2018-04-12 11:52 | 413119.6 | 480.0018 | 5 | 45 | 3.467488 | -2.282021 | 0.6274626 | 0.3042353 | 2.760858 | 1.114531
2018-04-12 11:54 | 413239.6 | 600.0016 | 5 | 45 | 3.383763 | -2.281958 | 0.6274626 | 0.3802952 | 2.760858 | 1.375062
2018-04-12 11:56 | 413359.6 | 720.0019 | 5 | 45 | 3.299967 | -2.281956 | 0.6274626 | 0.456355 | 2.760858 | 1.629276
2018-04-12 11:58 | 413479.6 | 840.0022 | 5 | 45 | 3.204739 | -2.28197 | 0.6274626 | 0.532415 | 2.760858 | 1.876791
2018-04-12 12:00 | 413599.6 | 960.0002 | 5 | 45 | 3.046303 | -2.281996 | 0.6274626 | 0.608471 | 2.760858 | 2.11528
2018-04-12 12:00 | 413622.9 | 983.3188 | 5 | 45 | 2.999997 | -2.281985 | 0.6274626 | 0.6232532 | 2.760858 | 2.159973
2018-04-12 12:02 | 413743 | 120.002 | 6 | 45 | 3.833217 | 0 | 0.6274626 | 0.6232575 | 2.760858 | 2.159986
2018-04-12 12:04 | 413863 | 240.0008 | 6 | 45 | 3.857649 | 0 | 0.6274626 | 0.6232575 | 2.760858 | 2.159986
2018-04-12 12:05 | 413923 | 300.0027 | 6 | 45 | 3.863852 | 0 | 0.6274626 | 0.6232575 | 2.760858 | 2.159986
2018-04-12 12:05 | 413923 | 0.0025 | 7 | 46 | 3.863859 | 0 | 0 | 0 | 0 | 0
2018-04-12 12:05 | 413923.3 | 0.2721 | 2 | 46 | 4.028223 | 0.9320145 | 3.140948e-05 | 0 | 0.0001247541 | 0
2018-04-12 12:07 | 414043.3 | 120.0006 | 3 | 46 | 4.400276 | 1.75717 | 0.06479292 | 0 | 0.2850064 | 0
2018-04-12 12:09 | 414163.3 | 240.0011 | 3 | 46 | 4.400226 | 1.518936 | 0.1194061 | 0 | 0.5253183 | 0
2018-04-12 12:11 | 414283.3 | 360.0015 | 3 | 46 | 4.400254 | 1.318945 | 0.1665558 | 0 | 0.7327892 | 0
2018-04-12 12:13 | 414403.3 | 480.0006 | 3 | 46 | 4.400285 | 1.159407 | 0.2077685 | 0 | 0.9141347 | 0
2018-04-12 12:15 | 414523.3 | 600.0007 | 3 | 46 | 4.400246 | 1.022448 | 0.2440678 | 0 | 1.07386 | 0
2018-04-12 12:17 | 414643.3 | 720.0011 | 3 | 46 | 4.400251 | 0.9043484 | 0.2761301 | 0 | 1.214942 | 0
2018-04-12 12:19 | 414763.3 | 840.0022 | 3 | 46 | 4.400116 | 0.8039589 | 0.3045533 | 0 | 1.34001 | 0
2018-04-12 12:21 | 414883.3 | 960.0003 | 3 | 46 | 4.400223 | 0.7199402 | 0.3299176 | 0 | 1.451617 | 0
2018-04-12 12:23 | 415003.3 | 1080.0007 | 3 | 46 | 4.400158 | 0.6474838 | 0.352681 | 0 | 1.551781 | 0
2018-04-12 12:25 | 415123.3 | 1200 | 3 | 46 | 4.4002 | 0.584013 | 0.3731804 | 0 | 1.641982 | 0
2018-04-12 12:27 | 415243.3 | 1320.0023 | 3 | 46 | 4.400259 | 0.5279121 | 0.3916818 | 0 | 1.723392 | 0
2018-04-12 12:29 | 415363.3 | 1440.0003 | 3 | 46 | 4.400087 | 0.4772034 | 0.4084136 | 0 | 1.797014 | 0
2018-04-12 12:31 | 415483.3 | 1560.0015 | 3 | 46 | 4.400185 | 0.4334087 | 0.4235727 | 0 | 1.863716 | 0
2018-04-12 12:33 | 415603.3 | 1680.0003 | 3 | 46 | 4.400178 | 0.3941441 | 0.4373482 | 0 | 1.924331 | 0
2018-04-12 12:35 | 415723.3 | 1800.0007 | 3 | 46 | 4.400152 | 0.3602104 | 0.4499056 | 0 | 1.979585 | 0
2018-04-12 12:37 | 415843.3 | 1920.0004 | 3 | 46 | 4.400171 | 0.3306522 | 0.4613984 | 0 | 2.030154 | 0
2018-04-12 12:39 | 415963.3 | 2040.0008 | 3 | 46 | 4.400163 | 0.304409 | 0.4719632 | 0 | 2.076641 | 0
2018-04-12 12:41 | 416083.3 | 2160.0011 | 3 | 46 | 4.399979 | 0.2806511 | 0.4817165 | 0 | 2.119556 | 0
2018-04-12 12:43 | 416203.3 | 2280.0007 | 3 | 46 | 4.400141 | 0.2616425 | 0.4907533 | 0 | 2.159319 | 0
2018-04-12 12:45 | 416323.3 | 2400.0019 | 3 | 46 | 4.400058 | 0.2436199 | 0.4991634 | 0 | 2.196324 | 0
2018-04-12 12:47 | 416443.3 | 2520.0007 | 3 | 46 | 4.400198 | 0.2285881 | 0.5070223 | 0 | 2.230904 | 0
2018-04-12 12:49 | 416563.3 | 2640.0002 | 3 | 46 | 4.400139 | 0.2146072 | 0.5143909 | 0 | 2.263326 | 0
2018-04-12 12:51 | 416683.3 | 2760.0015 | 3 | 46 | 4.400053 | 0.2017078 | 0.5213207 | 0 | 2.293818 | 0
2018-04-12 12:53 | 416803.3 | 2880.001 | 3 | 46 | 4.400087 | 0.191082 | 0.5278609 | 0 | 2.322596 | 0
2018-04-12 12:55 | 416923.3 | 3000.0022 | 3 | 46 | 4.400051 | 0.1807423 | 0.5340584 | 0 | 2.349865 | 0
2018-04-12 12:57 | 417043.3 | 3120.0003 | 3 | 46 | 4.400048 | 0.1718578 | 0.5399304 | 0 | 2.375702 | 0
2018-04-12 12:59 | 417163.3 | 3240.0015 | 3 | 46 | 4.400007 | 0.163599 | 0.5455198 | 0 | 2.400295 | 0
2018-04-12 13:01 | 417283.3 | 3360.0004 | 3 | 46 | 4.400037 | 0.1561089 | 0.5508475 | 0 | 2.423738 | 0
2018-04-12 13:03 | 417403.3 | 3480.0016 | 3 | 46 | 4.400021 | 0.1494331 | 0.5559329 | 0 | 2.446114 | 0
2018-04-12 13:05 | 417523.3 | 3600.0019 | 3 | 46 | 4.399941 | 0.1425476 | 0.5608076 | 0 | 2.467562 | 0
2018-04-12 13:07 | 417643.3 | 3720.0015 | 3 | 46 | 4.400022 | 0.1373196 | 0.5654788 | 0 | 2.488116 | 0
2018-04-12 13:09 | 417763.3 | 3840.001 | 3 | 46 | 4.400129 | 0.1326294 | 0.5699672 | 0 | 2.507865 | 0
2018-04-12 13:11 | 417883.3 | 3960.0015 | 3 | 46 | 4.39994 | 0.1266861 | 0.5742837 | 0 | 2.526858 | 0
2018-04-12 13:13 | 418003.3 | 4080.001 | 3 | 46 | 4.400075 | 0.1226406 | 0.5784469 | 0 | 2.545176 | 0
2018-04-12 13:15 | 418123.3 | 4200.0022 | 3 | 46 | 4.399915 | 0.1175308 | 0.5824564 | 0 | 2.562818 | 0
2018-04-12 13:17 | 418243.3 | 4320.0011 | 3 | 46 | 4.399933 | 0.1138287 | 0.5863253 | 0 | 2.579841 | 0
2018-04-12 13:19 | 418363.3 | 4440.0023 | 3 | 46 | 4.400094 | 0.1108494 | 0.5900714 | 0 | 2.596324 | 0
2018-04-12 13:21 | 418483.3 | 4560.0019 | 3 | 46 | 4.399996 | 0.1069031 | 0.5936942 | 0 | 2.612264 | 0
2018-04-12 13:23 | 418603.3 | 4680.0007 | 3 | 46 | 4.400051 | 0.1039467 | 0.5972043 | 0 | 2.627709 | 0
2018-04-12 13:25 | 418723.3 | 4800.0019 | 3 | 46 | 4.400005 | 0.1005764 | 0.6006092 | 0 | 2.642691 | 0
2018-04-12 13:27 | 418843.3 | 4920.0007 | 3 | 46 | 4.400048 | 0.09772491 | 0.603916 | 0 | 2.657241 | 0
2018-04-12 13:29 | 418963.3 | 5040.002 | 3 | 46 | 4.400056 | 0.09515762 | 0.6071274 | 0 | 2.671371 | 0
2018-04-12 13:31 | 419083.3 | 5160.0023 | 3 | 46 | 4.400096 | 0.09275246 | 0.6102523 | 0 | 2.68512 | 0
2018-04-12 13:33 | 419203.3 | 5280.0011 | 3 | 46 | 4.399994 | 0.08990288 | 0.6132866 | 0 | 2.698472 | 0
2018-04-12 13:35 | 419323.3 | 5400.0007 | 3 | 46 | 4.400016 | 0.08743477 | 0.6162506 | 0 | 2.711514 | 0
2018-04-12 13:37 | 419443.3 | 5520.0012 | 3 | 46 | 4.400087 | 0.08569145 | 0.6191318 | 0 | 2.724191 | 0
2018-04-12 13:39 | 419563.3 | 5640.0023 | 3 | 46 | 4.40004 | 0.0836544 | 0.6219396 | 0 | 2.736545 | 0
2018-04-12 13:41 | 419645.3 | 5721.9924 | 3 | 46 | 4.39994 | 0.08149719 | 0.6238238 | 0 | 2.744835 | 0
2018-04-12 13:43 | 419765.4 | 120.0015 | 4 | 46 | 4.375385 | 0 | 0.6238238 | 0 | 2.744835 | 0
2018-04-12 13:45 | 419885.4 | 240.0019 | 4 | 46 | 4.370734 | 0 | 0.6238238 | 0 | 2.744835 | 0
2018-04-12 13:46 | 419945.4 | 300.003 | 4 | 46 | 4.368745 | 0 | 0.6238238 | 0 | 2.744835 | 0
2018-04-12 13:48 | 420065.5 | 120.0016 | 5 | 46 | 3.753146 | -2.281994 | 0.6238238 | 0.07605357 | 2.744835 | 0.2914294
2018-04-12 13:50 | 420185.5 | 240.0019 | 5 | 46 | 3.645425 | -2.281975 | 0.6238238 | 0.152114 | 2.744835 | 0.5727118
2018-04-12 13:52 | 420305.5 | 360.0014 | 5 | 46 | 3.549758 | -2.281975 | 0.6238238 | 0.2281751 | 2.744835 | 0.8462852
2018-04-12 13:54 | 420425.5 | 480.001 | 5 | 46 | 3.461887 | -2.282017 | 0.6238238 | 0.3042338 | 2.744835 | 1.112895
2018-04-12 13:56 | 420545.5 | 600.0014 | 5 | 46 | 3.377895 | -2.28204 | 0.6238238 | 0.3802935 | 2.744835 | 1.37299
2018-04-12 13:58 | 420665.5 | 720.0018 | 5 | 46 | 3.292926 | -2.282004 | 0.6238238 | 0.4563542 | 2.744835 | 1.626713
2018-04-12 14:00 | 420785.5 | 840.0012 | 5 | 46 | 3.19511 | -2.281998 | 0.6238238 | 0.5324126 | 2.744835 | 1.873612
2018-04-12 14:02 | 420905.5 | 960.0009 | 5 | 46 | 3.02769 | -2.281998 | 0.6238238 | 0.6084698 | 2.744835 | 2.111068
2018-04-12 14:02 | 420919.4 | 973.8389 | 5 | 46 | 2.999993 | -2.281991 | 0.6238238 | 0.6172423 | 2.744835 | 2.137507
2018-04-12 14:04 | 421039.4 | 120.0022 | 6 | 46 | 3.833954 | 0 | 0.6238238 | 0.6172423 | 2.744835 | 2.137507
2018-04-12 14:06 | 421159.4 | 240.0009 | 6 | 46 | 3.858068 | 0 | 0.6238238 | 0.6172423 | 2.744835 | 2.137507
2018-04-12 14:07 | 421219.4 | 300.0013 | 6 | 46 | 3.864238 | 0 | 0.6238238 | 0.6172423 | 2.744835 | 2.137507
2018-04-12 14:07 | 421219.4 | 0.0024 | 7 | 47 | 3.864307 | 0 | 0 | 0 | 0 | 0
2018-04-12 14:07 | 421219.7 | 0.2713 | 2 | 47 | 4.025235 | 0.9079437 | 3.045269e-05 | 0 | 0.0001209333 | 0
2018-04-12 14:09 | 421339.8 | 120.0023 | 3 | 47 | 4.400322 | 1.74481 | 0.06435584 | 0 | 0.2830837 | 0
2018-04-12 14:11 | 421459.8 | 240.0004 | 3 | 47 | 4.400318 | 1.507961 | 0.1185526 | 0 | 0.5215636 | 0
2018-04-12 14:13 | 421579.8 | 360.0016 | 3 | 47 | 4.400232 | 1.307819 | 0.1653312 | 0 | 0.7274011 | 0
2018-04-12 14:15 | 421699.8 | 480.0012 | 3 | 47 | 4.400213 | 1.148809 | 0.2061953 | 0 | 0.9072128 | 0
2018-04-12 14:17 | 421819.8 | 600.0016 | 3 | 47 | 4.400197 | 1.013353 | 0.2421801 | 0 | 1.065554 | 0
2018-04-12 14:19 | 421939.8 | 720.0011 | 3 | 47 | 4.400203 | 0.896286 | 0.273956 | 0 | 1.205375 | 0
2018-04-12 14:21 | 422059.8 | 840.0024 | 3 | 47 | 4.400094 | 0.794426 | 0.3020681 | 0 | 1.329074 | 0
2018-04-12 14:23 | 422179.8 | 960.002 | 3 | 47 | 4.400245 | 0.7128544 | 0.3271579 | 0 | 1.439475 | 0
2018-04-12 14:25 | 422299.8 | 1080.0016 | 3 | 47 | 4.40019 | 0.6412487 | 0.3496931 | 0 | 1.538634 | 0
2018-04-12 14:27 | 422419.8 | 1200.0012 | 3 | 47 | 4.400245 | 0.578083 | 0.3699926 | 0 | 1.627957 | 0
2018-04-12 14:29 | 422539.8 | 1320.0018 | 3 | 47 | 4.400198 | 0.5231514 | 0.3883246 | 0 | 1.708621 | 0
2018-04-12 14:31 | 422659.8 | 1440.0011 | 3 | 47 | 4.400169 | 0.474226 | 0.4049277 | 0 | 1.781677 | 0
2018-04-12 14:33 | 422779.8 | 1560.0024 | 3 | 47 | 4.40019 | 0.431139 | 0.4200017 | 0 | 1.848006 | 0
2018-04-12 14:35 | 422899.8 | 1680.0019 | 3 | 47 | 4.400172 | 0.3926277 | 0.4337215 | 0 | 1.908376 | 0
2018-04-12 14:37 | 423019.8 | 1800.0015 | 3 | 47 | 4.400091 | 0.3591175 | 0.4462424 | 0 | 1.963469 | 0
2018-04-12 14:39 | 423139.8 | 1920.0011 | 3 | 47 | 4.400161 | 0.3300381 | 0.4577176 | 0 | 2.013962 | 0
2018-04-12 14:41 | 423259.8 | 2040.0024 | 3 | 47 | 4.400179 | 0.3044033 | 0.4682753 | 0 | 2.060417 | 0
2018-04-12 14:43 | 423379.8 | 2160.0012 | 3 | 47 | 4.400092 | 0.2812099 | 0.4780281 | 0 | 2.103331 | 0
2018-04-12 14:45 | 423499.8 | 2280.0008 | 3 | 47 | 4.400155 | 0.261797 | 0.4870705 | 0 | 2.143119 | 0
2018-04-12 14:47 | 423619.8 | 2400.0012 | 3 | 47 | 4.400156 | 0.2439804 | 0.4954932 | 0 | 2.18018 | 0
2018-04-12 14:49 | 423739.8 | 2520.0016 | 3 | 47 | 4.40006 | 0.2278214 | 0.5033565 | 0 | 2.214779 | 0
2018-04-12 14:51 | 423859.8 | 2640.002 | 3 | 47 | 4.400082 | 0.2141991 | 0.5107248 | 0 | 2.247201 | 0
2018-04-12 14:53 | 423979.8 | 2760.0024 | 3 | 47 | 4.40012 | 0.2020245 | 0.5176594 | 0 | 2.277714 | 0
2018-04-12 14:55 | 424099.8 | 2880.0004 | 3 | 47 | 4.400062 | 0.1907024 | 0.5242013 | 0 | 2.306499 | 0
2018-04-12 14:57 | 424219.8 | 3000.0023 | 3 | 47 | 4.400047 | 0.1807423 | 0.5303946 | 0 | 2.333749 | 0
2018-04-12 14:59 | 424339.8 | 3120.002 | 3 | 47 | 4.400094 | 0.1719532 | 0.5362768 | 0 | 2.359632 | 0
2018-04-12 15:01 | 424459.8 | 3240.0024 | 3 | 47 | 4.40008 | 0.1637516 | 0.5418681 | 0 | 2.384234 | 0
2018-04-12 15:03 | 424579.8 | 3360.0004 | 3 | 47 | 4.400073 | 0.1564484 | 0.5471979 | 0 | 2.407686 | 0
2018-04-12 15:05 | 424699.8 | 3480.0024 | 3 | 47 | 4.400142 | 0.1498356 | 0.5522942 | 0 | 2.43011 | 0
2018-04-12 15:07 | 424819.8 | 3600.002 | 3 | 47 | 4.399963 | 0.1425228 | 0.5571733 | 0 | 2.451578 | 0
2018-04-12 15:09 | 424939.8 | 3720.0033 | 3 | 47 | 4.400056 | 0.1373405 | 0.5618452 | 0 | 2.472135 | 0
2018-04-12 15:11 | 425059.8 | 3840.0011 | 3 | 47 | 4.400078 | 0.1324921 | 0.5663279 | 0 | 2.491858 | 0
2018-04-12 15:13 | 425179.8 | 3960.0008 | 3 | 47 | 4.399992 | 0.1266918 | 0.570655 | 0 | 2.510898 | 0
2018-04-12 15:15 | 425299.8 | 4080.0012 | 3 | 47 | 4.400033 | 0.122591 | 0.5748135 | 0 | 2.529196 | 0
2018-04-12 15:17 | 425419.8 | 4200.0008 | 3 | 47 | 4.400035 | 0.1183643 | 0.5788311 | 0 | 2.546873 | 0
2018-04-12 15:19 | 425539.8 | 4320.0012 | 3 | 47 | 4.400003 | 0.1141987 | 0.5827111 | 0 | 2.563945 | 0
2018-04-12 15:21 | 425659.8 | 4440.0032 | 3 | 47 | 4.400141 | 0.111166 | 0.5864653 | 0 | 2.580464 | 0
2018-04-12 15:23 | 425779.8 | 4560.0004 | 3 | 47 | 4.400048 | 0.1072502 | 0.5900968 | 0 | 2.596442 | 0
2018-04-12 15:25 | 425899.8 | 4680.0008 | 3 | 47 | 4.40001 | 0.1038303 | 0.5936143 | 0 | 2.61192 | 0
2018-04-12 15:27 | 426019.8 | 4800.002 | 3 | 47 | 4.400047 | 0.1009521 | 0.5970267 | 0 | 2.626935 | 0
2018-04-12 15:29 | 426139.8 | 4920.0023 | 3 | 47 | 4.399963 | 0.09771347 | 0.6003329 | 0 | 2.641481 | 0
2018-04-12 15:31 | 426259.8 | 5040.0003 | 3 | 47 | 4.400061 | 0.09547806 | 0.6035503 | 0 | 2.655638 | 0
2018-04-12 15:33 | 426379.8 | 5160.0016 | 3 | 47 | 4.400086 | 0.09284401 | 0.6066716 | 0 | 2.669372 | 0
2018-04-12 15:35 | 426499.8 | 5280.002 | 3 | 47 | 4.399993 | 0.0899353 | 0.6097183 | 0 | 2.682778 | 0
2018-04-12 15:37 | 426619.8 | 5400.0005 | 3 | 47 | 4.400029 | 0.0877552 | 0.6126848 | 0 | 2.695831 | 0
2018-04-12 15:39 | 426739.8 | 5520.0005 | 3 | 47 | 4.400049 | 0.08577156 | 0.6155757 | 0 | 2.70855 | 0
2018-04-12 15:41 | 426859.8 | 5640.0008 | 3 | 47 | 4.399973 | 0.08325768 | 0.618394 | 0 | 2.720951 | 0
2018-04-12 15:42 | 426936.1 | 5716.3364 | 3 | 47 | 4.399861 | 0.0814991 | 0.6201473 | 0 | 2.728665 | 0
2018-04-12 15:44 | 427056.2 | 120.0022 | 4 | 47 | 4.375218 | 0 | 0.6201473 | 0 | 2.728665 | 0
2018-04-12 15:46 | 427176.2 | 240.0018 | 4 | 47 | 4.370561 | 0 | 0.6201473 | 0 | 2.728665 | 0
2018-04-12 15:47 | 427236.2 | 300.0045 | 4 | 47 | 4.368581 | 0 | 0.6201473 | 0 | 2.728665 | 0
2018-04-12 15:49 | 427356.2 | 120.0023 | 5 | 47 | 3.750129 | -2.282017 | 0.6201473 | 0.07606055 | 2.728665 | 0.2912766
2018-04-12 15:51 | 427476.2 | 240.0011 | 5 | 47 | 3.641225 | -2.281975 | 0.6201473 | 0.1521171 | 2.728665 | 0.5722722
2018-04-12 15:53 | 427596.2 | 360.0013 | 5 | 47 | 3.544731 | -2.281983 | 0.6201473 | 0.2281771 | 2.728665 | 0.8454859
2018-04-12 15:55 | 427716.2 | 480.0003 | 5 | 47 | 3.455983 | -2.282022 | 0.6201473 | 0.3042396 | 2.728665 | 1.111697
2018-04-12 15:57 | 427836.2 | 600.0007 | 5 | 47 | 3.370925 | -2.281998 | 0.6201473 | 0.3802978 | 2.728665 | 1.371307
2018-04-12 15:59 | 427956.2 | 720.0019 | 5 | 47 | 3.285017 | -2.281981 | 0.6201473 | 0.4563606 | 2.728665 | 1.624479
2018-04-12 16:01 | 428076.2 | 840.0024 | 5 | 47 | 3.184004 | -2.281989 | 0.6201473 | 0.5324172 | 2.728665 | 1.870666
2018-04-12 16:03 | 428196.2 | 960.0003 | 5 | 47 | 3.005998 | -2.28201 | 0.6201473 | 0.6084726 | 2.728665 | 2.106907
2018-04-12 16:03 | 428199.2 | 962.9857 | 5 | 47 | 3 | -2.28201 | 0.6201473 | 0.6103662 | 2.728665 | 2.112594
2018-04-12 16:05 | 428319.3 | 120.0015 | 6 | 47 | 3.835047 | 0 | 0.6201473 | 0.6103662 | 2.728665 | 2.112594
2018-04-12 16:07 | 428439.3 | 240.0011 | 6 | 47 | 3.859219 | 0 | 0.6201473 | 0.6103662 | 2.728665 | 2.112594
2018-04-12 16:08 | 428499.3 | 300.0023 | 6 | 47 | 3.865366 | 0 | 0.6201473 | 0.6103662 | 2.728665 | 2.112594
2018-04-12 16:08 | 428499.3 | 0.0024 | 7 | 48 | 3.865407 | 0 | 0 | 0 | 0 | 0
2018-04-12 16:08 | 428499.6 | 0.2729 | 2 | 48 | 4.026913 | 0.9076614 | 3.042932e-05 | 1.076e-09 | 0.0001208675 | 4.158e-09
2018-04-12 16:10 | 428619.7 | 120.0023 | 3 | 48 | 4.400217 | 1.731346 | 0.06391771 | 1.076e-09 | 0.2811575 | 4.158e-09
2018-04-12 16:12 | 428739.7 | 240.0018 | 3 | 48 | 4.400279 | 1.496038 | 0.1177132 | 1.076e-09 | 0.5178716 | 4.158e-09
2018-04-12 16:14 | 428859.7 | 360.0014 | 3 | 48 | 4.400207 | 1.29649 | 0.1641077 | 1.076e-09 | 0.722019 | 4.158e-09
2018-04-12 16:16 | 428979.7 | 480.0002 | 3 | 48 | 4.400248 | 1.139318 | 0.2046234 | 1.076e-09 | 0.9002979 | 4.158e-09
2018-04-12 16:18 | 429099.7 | 600.0014 | 3 | 48 | 4.400197 | 1.004381 | 0.2402941 | 1.076e-09 | 1.057257 | 4.158e-09
2018-04-12 16:20 | 429219.7 | 720.0001 | 3 | 48 | 4.400167 | 0.8882122 | 0.2717898 | 1.076e-09 | 1.195845 | 4.158e-09
2018-04-12 16:22 | 429339.7 | 840.0022 | 3 | 48 | 4.400181 | 0.7905159 | 0.2997238 | 1.076e-09 | 1.318761 | 4.158e-09
2018-04-12 16:24 | 429459.7 | 960.0011 | 3 | 48 | 4.400221 | 0.7081432 | 0.3246583 | 1.076e-09 | 1.428478 | 4.158e-09
2018-04-12 16:26 | 429579.7 | 1080.0021 | 3 | 48 | 4.400191 | 0.6368904 | 0.3470472 | 1.076e-09 | 1.526993 | 4.158e-09
2018-04-12 16:28 | 429699.7 | 1200.0024 | 3 | 48 | 4.400214 | 0.5746269 | 0.3672077 | 1.076e-09 | 1.615703 | 4.158e-09
2018-04-12 16:30 | 429819.7 | 1320.0005 | 3 | 48 | 4.400265 | 0.5195675 | 0.3854114 | 1.076e-09 | 1.695802 | 4.158e-09
2018-04-12 16:32 | 429939.7 | 1440.0009 | 3 | 48 | 4.40014 | 0.4701214 | 0.4018816 | 1.076e-09 | 1.768274 | 4.158e-09
2018-04-12 16:34 | 430059.7 | 1560.0022 | 3 | 48 | 4.400257 | 0.4275856 | 0.4168162 | 1.076e-09 | 1.833988 | 4.158e-09
2018-04-12 16:36 | 430179.7 | 1680.0005 | 3 | 48 | 4.400152 | 0.3889904 | 0.4303972 | 1.076e-09 | 1.893746 | 4.158e-09
2018-04-12 16:38 | 430299.7 | 1800.0014 | 3 | 48 | 4.400217 | 0.3562069 | 0.4427944 | 1.076e-09 | 1.948296 | 4.158e-09
2018-04-12 16:40 | 430419.7 | 1920.001 | 3 | 48 | 4.400172 | 0.3264828 | 0.4541542 | 1.076e-09 | 1.998281 | 4.158e-09
2018-04-12 16:42 | 430539.7 | 2040.0022 | 3 | 48 | 4.400012 | 0.3003044 | 0.4645973 | 1.076e-09 | 2.044232 | 4.158e-09
2018-04-12 16:44 | 430659.7 | 2160.001 | 3 | 48 | 4.400133 | 0.2786102 | 0.4742418 | 1.076e-09 | 2.086668 | 4.158e-09
2018-04-12 16:46 | 430779.7 | 2280.0022 | 3 | 48 | 4.400208 | 0.2593212 | 0.4831834 | 1.076e-09 | 2.126012 | 4.158e-09
2018-04-12 16:48 | 430899.7 | 2400.001 | 3 | 48 | 4.400117 | 0.2394142 | 0.4914787 | 1.076e-09 | 2.162513 | 4.158e-09
2018-04-12 16:50 | 431019.7 | 2520.0021 | 3 | 48 | 4.40012 | 0.2248497 | 0.4992131 | 1.076e-09 | 2.196545 | 4.158e-09
2018-04-12 16:52 | 431139.7 | 2640.001 | 3 | 48 | 4.400024 | 0.2108517 | 0.5064731 | 1.076e-09 | 2.22849 | 4.158e-09
2018-04-12 16:54 | 431259.7 | 2760.0007 | 3 | 48 | 4.400084 | 0.199461 | 0.5133134 | 1.076e-09 | 2.258587 | 4.158e-09
2018-04-12 16:56 | 431379.7 | 2880.0004 | 3 | 48 | 4.400175 | 0.1892109 | 0.5197794 | 1.076e-09 | 2.287039 | 4.158e-09
2018-04-12 16:58 | 431499.7 | 3000.0023 | 3 | 48 | 4.399991 | 0.1784801 | 0.5259073 | 1.076e-09 | 2.314002 | 4.158e-09
2018-04-12 17:00 | 431619.7 | 3120.001 | 3 | 48 | 4.400206 | 0.1707954 | 0.5317277 | 1.076e-09 | 2.339612 | 4.158e-09
2018-04-12 17:02 | 431739.7 | 3240.0023 | 3 | 48 | 4.400106 | 0.1622639 | 0.5372686 | 1.076e-09 | 2.363993 | 4.158e-09
2018-04-12 17:04 | 431859.7 | 3360.0008 | 3 | 48 | 4.400058 | 0.1549091 | 0.5425531 | 1.076e-09 | 2.387245 | 4.158e-09
2018-04-12 17:06 | 431979.7 | 3480.0006 | 3 | 48 | 4.400104 | 0.1483402 | 0.5476071 | 1.076e-09 | 2.409483 | 4.158e-09
2018-04-12 17:08 | 432099.7 | 3600.0018 | 3 | 48 | 4.400138 | 0.1424713 | 0.5524459 | 1.076e-09 | 2.430774 | 4.158e-09
2018-04-12 17:10 | 432219.7 | 3720.0022 | 3 | 48 | 4.400012 | 0.1362686 | 0.5570861 | 1.076e-09 | 2.451191 | 4.158e-09
2018-04-12 17:12 | 432339.7 | 3840.0002 | 3 | 48 | 4.400109 | 0.1316357 | 0.5615433 | 1.076e-09 | 2.470803 | 4.158e-09
2018-04-12 17:14 | 432459.7 | 3960.0006 | 3 | 48 | 4.399961 | 0.1259403 | 0.5658321 | 1.076e-09 | 2.489674 | 4.158e-09
2018-04-12 17:16 | 432579.7 | 4080.0018 | 3 | 48 | 4.400099 | 0.1222534 | 0.5699652 | 1.076e-09 | 2.50786 | 4.158e-09
2018-04-12 17:18 | 432699.7 | 4200.0006 | 3 | 48 | 4.399994 | 0.1175213 | 0.5739484 | 1.076e-09 | 2.525386 | 4.158e-09
2018-04-12 17:20 | 432819.7 | 4320.0026 | 3 | 48 | 4.4001 | 0.1139889 | 0.5777973 | 1.076e-09 | 2.542321 | 4.158e-09
2018-04-12 17:22 | 432939.7 | 4440.0006 | 3 | 48 | 4.400027 | 0.1097775 | 0.5815189 | 1.076e-09 | 2.558696 | 4.158e-09
2018-04-12 17:24 | 433059.7 | 4560.0007 | 3 | 48 | 4.400039 | 0.1061668 | 0.5851169 | 1.076e-09 | 2.574527 | 4.158e-09
2018-04-12 17:26 | 433179.7 | 4680.0022 | 3 | 48 | 4.399983 | 0.1028156 | 0.5885999 | 1.076e-09 | 2.589852 | 4.158e-09
2018-04-12 17:28 | 433299.7 | 4800.001 | 3 | 48 | 4.400002 | 0.09980583 | 0.5919811 | 1.076e-09 | 2.60473 | 4.158e-09
2018-04-12 17:30 | 433419.7 | 4920.0022 | 3 | 48 | 4.40015 | 0.09766769 | 0.5952652 | 1.076e-09 | 2.61918 | 4.158e-09
2018-04-12 17:32 | 433539.7 | 5040.0017 | 3 | 48 | 4.399961 | 0.09398651 | 0.5984535 | 1.076e-09 | 2.633209 | 4.158e-09
2018-04-12 17:34 | 433659.7 | 5160.0014 | 3 | 48 | 4.400115 | 0.09251022 | 0.6015516 | 1.076e-09 | 2.64684 | 4.158e-09
2018-04-12 17:36 | 433779.7 | 5280.0025 | 3 | 48 | 4.399889 | 0.08876801 | 0.6045738 | 1.076e-09 | 2.660138 | 4.158e-09
2018-04-12 17:38 | 433899.7 | 5400.0005 | 3 | 48 | 4.400106 | 0.08738327 | 0.6075189 | 1.076e-09 | 2.673097 | 4.158e-09
2018-04-12 17:40 | 434019.7 | 5520.0009 | 3 | 48 | 4.399981 | 0.08456802 | 0.6103811 | 1.076e-09 | 2.68569 | 4.158e-09
2018-04-12 17:42 | 434139.7 | 5640.0005 | 3 | 48 | 4.400001 | 0.08288765 | 0.6131698 | 1.076e-09 | 2.697961 | 4.158e-09
2018-04-12 17:43 | 434176.5 | 5676.8278 | 3 | 48 | 4.399925 | 0.0814991 | 0.6140143 | 1.076e-09 | 2.701676 | 4.158e-09
2018-04-12 17:45 | 434296.5 | 120.0005 | 4 | 48 | 4.375187 | 0 | 0.6140143 | 1.076e-09 | 2.701676 | 4.158e-09
2018-04-12 17:47 | 434416.5 | 240.0008 | 4 | 48 | 4.37051 | 0 | 0.6140143 | 1.076e-09 | 2.701676 | 4.158e-09
2018-04-12 17:48 | 434476.5 | 300.0004 | 4 | 48 | 4.368523 | 0 | 0.6140143 | 1.076e-09 | 2.701676 | 4.158e-09
2018-04-12 17:50 | 434596.6 | 120.0014 | 5 | 48 | 3.748653 | -2.282052 | 0.6140143 | 0.076061 | 2.701676 | 0.2911839
2018-04-12 17:52 | 434716.6 | 240.0002 | 5 | 48 | 3.639503 | -2.281973 | 0.6140143 | 0.1521173 | 2.701676 | 0.5720538
2018-04-12 17:54 | 434836.6 | 360.0006 | 5 | 48 | 3.543052 | -2.282015 | 0.6140143 | 0.2281747 | 2.701676 | 0.8451357
2018-04-12 17:56 | 434956.6 | 480.0009 | 5 | 48 | 3.454645 | -2.282054 | 0.6140143 | 0.3042347 | 2.701676 | 1.111226
2018-04-12 17:58 | 435076.6 | 600.0013 | 5 | 48 | 3.370849 | -2.282078 | 0.6140143 | 0.3802964 | 2.701676 | 1.370779
2018-04-12 18:00 | 435196.6 | 720.0009 | 5 | 48 | 3.285518 | -2.282036 | 0.6140143 | 0.4563588 | 2.701676 | 1.623961
2018-04-12 18:02 | 435316.6 | 840.0013 | 5 | 48 | 3.185454 | -2.282073 | 0.6140143 | 0.5324208 | 2.701676 | 1.870238
2018-04-12 18:04 | 435436.6 | 960.0008 | 5 | 48 | 3.008177 | -2.28205 | 0.6140143 | 0.6084821 | 2.701676 | 2.106616
2018-04-12 18:04 | 435440.7 | 964.0743 | 5 | 48 | 2.999996 | -2.282033 | 0.6140143 | 0.6110656 | 2.701676 | 2.114377
2018-04-12 18:06 | 435560.7 | 120.0004 | 6 | 48 | 3.835186 | 0 | 0.6140143 | 0.6110656 | 2.701676 | 2.114377
2018-04-12 18:08 | 435680.7 | 240.0008 | 6 | 48 | 3.859262 | 0 | 0.6140143 | 0.6110656 | 2.701676 | 2.114377
2018-04-12 18:09 | 435740.7 | 300.0004 | 6 | 48 | 3.865311 | 0 | 0.6140143 | 0.6110656 | 2.701676 | 2.114377
2018-04-12 18:09 | 435740.7 | 0.0024 | 7 | 49 | 3.865195 | 0 | 0 | 0 | 0 | 0
2018-04-12 18:09 | 435741.1 | 0.2697 | 2 | 49 | 4.026871 | 0.907444 | 3.090873e-05 | 0 | 0.0001228291 | 0
2018-04-12 18:11 | 435861.1 | 120.0015 | 3 | 49 | 4.400275 | 1.734097 | 0.06400549 | 0 | 0.2815442 | 0
2018-04-12 18:13 | 435981.1 | 240.0004 | 3 | 49 | 4.400252 | 1.497166 | 0.1178589 | 0 | 0.5185133 | 0
2018-04-12 18:15 | 436101.1 | 360.0015 | 3 | 49 | 4.400277 | 1.297834 | 0.1642923 | 0 | 0.7228328 | 0
2018-04-12 18:17 | 436221.1 | 480.0011 | 3 | 49 | 4.400218 | 1.139313 | 0.2048301 | 0 | 0.9012091 | 0
2018-04-12 18:19 | 436341.1 | 600.0023 | 3 | 49 | 4.40025 | 1.004328 | 0.2405013 | 0 | 1.058171 | 0
2018-04-12 18:21 | 436461.1 | 720.001 | 3 | 49 | 4.400235 | 0.8881855 | 0.2719889 | 0 | 1.196724 | 0
2018-04-12 18:23 | 436581.1 | 840.0006 | 3 | 49 | 4.400216 | 0.7901039 | 0.2999097 | 0 | 1.319582 | 0
2018-04-12 18:25 | 436701.1 | 960.0019 | 3 | 49 | 4.400228 | 0.7075291 | 0.3248274 | 0 | 1.429225 | 0
2018-04-12 18:27 | 436821.1 | 1080.0022 | 3 | 49 | 4.400262 | 0.6367092 | 0.3471964 | 0 | 1.527654 | 0
2018-04-12 18:29 | 436941.1 | 1200.0018 | 3 | 49 | 4.400208 | 0.5743103 | 0.3673517 | 0 | 1.616341 | 0
2018-04-12 18:31 | 437061.1 | 1320.0014 | 3 | 49 | 4.400159 | 0.5187168 | 0.3855491 | 0 | 1.696414 | 0
2018-04-12 18:33 | 437181.1 | 1440.0018 | 3 | 49 | 4.400179 | 0.4699554 | 0.4020117 | 0 | 1.768852 | 0
2018-04-12 18:35 | 437301.1 | 1560.0007 | 3 | 49 | 4.400171 | 0.4267693 | 0.4169388 | 0 | 1.834535 | 0
2018-04-12 18:37 | 437421.1 | 1680.0003 | 3 | 49 | 4.400171 | 0.3886909 | 0.4305213 | 0 | 1.8943 | 0
2018-04-12 18:39 | 437541.1 | 1800.0007 | 3 | 49 | 4.400196 | 0.3557301 | 0.4429163 | 0 | 1.94884 | 0
2018-04-12 18:41 | 437661.1 | 1920.0011 | 3 | 49 | 4.400101 | 0.3259411 | 0.4542737 | 0 | 1.998815 | 0
2018-04-12 18:43 | 437781.1 | 2040.0014 | 3 | 49 | 4.40021 | 0.3009701 | 0.4647163 | 0 | 2.044764 | 0
2018-04-12 18:45 | 437901.1 | 2160.001 | 3 | 49 | 4.400118 | 0.2781925 | 0.4743605 | 0 | 2.0872 | 0
2018-04-12 18:47 | 438021.1 | 2280.0007 | 3 | 49 | 4.40021 | 0.2590237 | 0.4833085 | 0 | 2.126573 | 0
2018-04-12 18:49 | 438141.1 | 2400 | 3 | 49 | 4.400113 | 0.241024 | 0.4916378 | 0 | 2.163224 | 0
2018-04-12 18:51 | 438261.1 | 2520.0007 | 3 | 49 | 4.40013 | 0.2258892 | 0.4994221 | 0 | 2.197476 | 0
2018-04-12 18:53 | 438381.1 | 2640.0004 | 3 | 49 | 4.400175 | 0.2126579 | 0.5067274 | 0 | 2.22962 | 0
2018-04-12 18:55 | 438501.1 | 2760.0007 | 3 | 49 | 4.400177 | 0.2005482 | 0.5136037 | 0 | 2.259877 | 0
2018-04-12 18:57 | 438621.1 | 2880.0011 | 3 | 49 | 4.400228 | 0.1899452 | 0.5200933 | 0 | 2.288432 | 0
2018-04-12 18:59 | 438741.1 | 3000.0007 | 3 | 49 | 4.400151 | 0.1795731 | 0.526237 | 0 | 2.315464 | 0
2018-04-12 19:01 | 438861.1 | 3120.0002 | 3 | 49 | 4.400082 | 0.1704292 | 0.532066 | 0 | 2.341113 | 0
2018-04-12 19:03 | 438981.1 | 3240.0023 | 3 | 49 | 4.40002 | 0.1619911 | 0.5376145 | 0 | 2.365527 | 0
2018-04-12 19:05 | 439101.1 | 3360.0011 | 3 | 49 | 4.400102 | 0.1549721 | 0.5429067 | 0 | 2.388813 | 0
2018-04-12 19:07 | 439221.1 | 3480.0006 | 3 | 49 | 4.40015 | 0.1483841 | 0.5479611 | 0 | 2.411053 | 0
2018-04-12 19:09 | 439341.1 | 3600.0003 | 3 | 49 | 4.400134 | 0.1421509 | 0.5527954 | 0 | 2.432325 | 0
2018-04-12 19:11 | 439461.1 | 3720.0024 | 3 | 49 | 4.400128 | 0.1365566 | 0.557432 | 0 | 2.452726 | 0
2018-04-12 19:13 | 439581.1 | 3840.0011 | 3 | 49 | 4.400038 | 0.13064 | 0.5618883 | 0 | 2.472335 | 0
2018-04-12 19:15 | 439701.1 | 3960.0007 | 3 | 49 | 4.399987 | 0.1255054 | 0.5661731 | 0 | 2.491188 | 0
2018-04-12 19:17 | 439821.1 | 4080.0012 | 3 | 49 | 4.400028 | 0.1214981 | 0.5703024 | 0 | 2.509357 | 0
2018-04-12 19:19 | 439941.1 | 4200.0007 | 3 | 49 | 4.400104 | 0.1174984 | 0.5742863 | 0 | 2.526887 | 0
2018-04-12 19:21 | 440061.1 | 4320.0003 | 3 | 49 | 4.400055 | 0.1133804 | 0.5781318 | 0 | 2.543807 | 0
2018-04-12 19:23 | 440181.1 | 4440.0007 | 3 | 49 | 4.400078 | 0.1096802 | 0.5818492 | 0 | 2.560164 | 0
2018-04-12 19:25 | 440301.1 | 4560.0003 | 3 | 49 | 4.400037 | 0.1060982 | 0.5854446 | 0 | 2.575984 | 0
2018-04-12 19:27 | 440421.1 | 4680.0014 | 3 | 49 | 4.40007 | 0.1031551 | 0.5889295 | 0 | 2.591318 | 0
2018-04-12 19:29 | 440541.1 | 4800.001 | 3 | 49 | 4.400106 | 0.1001949 | 0.5923134 | 0 | 2.606207 | 0
2018-04-12 19:31 | 440661.1 | 4920.0023 | 3 | 49 | 4.400123 | 0.09733009 | 0.5955997 | 0 | 2.620667 | 0
2018-04-12 19:33 | 440781.1 | 5040.0019 | 3 | 49 | 4.400124 | 0.09473419 | 0.5987911 | 0 | 2.634709 | 0
2018-04-12 19:35 | 440901.1 | 5160.0024 | 3 | 49 | 4.400017 | 0.09172249 | 0.6018941 | 0 | 2.648363 | 0
2018-04-12 19:37 | 441021.1 | 5280.0011 | 3 | 49 | 4.400043 | 0.08952141 | 0.604915 | 0 | 2.661655 | 0
2018-04-12 19:39 | 441141.1 | 5400.0023 | 3 | 49 | 4.39999 | 0.08696365 | 0.6078577 | 0 | 2.674603 | 0
2018-04-12 19:41 | 441261.1 | 5520.0001 | 3 | 49 | 4.400063 | 0.08493614 | 0.6107356 | 0 | 2.687266 | 0
2018-04-12 19:43 | 441381.1 | 5640.0007 | 3 | 49 | 4.400028 | 0.08278656 | 0.6135374 | 0 | 2.699594 | 0
2018-04-12 19:44 | 441438.3 | 5697.1792 | 3 | 49 | 4.399992 | 0.0814991 | 0.6148494 | 0 | 2.705367 | 0
2018-04-12 19:46 | 441558.3 | 120.0005 | 4 | 49 | 4.375213 | 0 | 0.6148494 | 0 | 2.705367 | 0
2018-04-12 19:48 | 441678.3 | 240.0009 | 4 | 49 | 4.370517 | 0 | 0.6148494 | 0 | 2.705367 | 0
2018-04-12 19:49 | 441738.3 | 300.0004 | 4 | 49 | 4.368496 | 0 | 0.6148494 | 0 | 2.705367 | 0
2018-04-12 19:51 | 441858.4 | 120.0015 | 5 | 49 | 3.747672 | -2.282054 | 0.6148494 | 0.07606159 | 2.705367 | 0.2910879
2018-04-12 19:53 | 441978.4 | 240.0004 | 5 | 49 | 3.639422 | -2.282054 | 0.6148494 | 0.1521217 | 2.705367 | 0.571926
2018-04-12 19:55 | 442098.4 | 360.0008 | 5 | 49 | 3.544159 | -2.282094 | 0.6148494 | 0.2281862 | 2.705367 | 0.8450649
2018-04-12 19:57 | 442218.4 | 480.0006 | 5 | 49 | 3.457066 | -2.282052 | 0.6148494 | 0.3042477 | 2.705367 | 1.11129
2018-04-12 19:59 | 442338.4 | 600.0007 | 5 | 49 | 3.374824 | -2.282082 | 0.6148494 | 0.3803048 | 2.705367 | 1.371083
2018-04-12 20:01 | 442458.4 | 720.0004 | 5 | 49 | 3.291494 | -2.282012 | 0.6148494 | 0.4563662 | 2.705367 | 1.624646
2018-04-12 20:03 | 442578.4 | 840.0015 | 5 | 49 | 3.193735 | -2.282069 | 0.6148494 | 0.5324273 | 2.705367 | 1.871464
2018-04-12 20:05 | 442698.4 | 960.0004 | 5 | 49 | 3.024498 | -2.282064 | 0.6148494 | 0.6084908 | 2.705367 | 2.10876
2018-04-12 20:05 | 442711 | 972.576 | 5 | 49 | 2.999978 | -2.282057 | 0.6148494 | 0.6164631 | 2.705367 | 2.132775
2018-04-12 20:07 | 442831 | 120.0008 | 6 | 49 | 3.83483 | 0 | 0.6148494 | 0.6164631 | 2.705367 | 2.132775
2018-04-12 20:09 | 442951 | 240.0012 | 6 | 49 | 3.858526 | 0 | 0.6148494 | 0.6164631 | 2.705367 | 2.132775
2018-04-12 20:10 | 443011.1 | 300.0046 | 6 | 49 | 3.864546 | 0 | 0.6148494 | 0.6164631 | 2.705367 | 2.132775
2018-04-12 20:10 | 443011.1 | 0.0023 | 7 | 50 | 3.864734 | 0 | 0 | 0 | 0 | 0
2018-04-12 20:10 | 443011.4 | 0.2744 | 2 | 50 | 4.030058 | 0.9321766 | 3.100225e-05 | 0 | 0.000123157 | 0
2018-04-12 20:12 | 443131.5 | 120.0016 | 3 | 50 | 4.40032 | 1.744537 | 0.06438927 | 0 | 0.2832321 | 0
2018-04-12 20:14 | 443251.5 | 240.0013 | 3 | 50 | 4.400268 | 1.50647 | 0.1185775 | 0 | 0.5216753 | 0
2018-04-12 20:16 | 443371.5 | 360.0008 | 3 | 50 | 4.40027 | 1.306189 | 0.1653036 | 0 | 0.7272829 | 0
2018-04-12 20:18 | 443491.5 | 480.0004 | 3 | 50 | 4.400268 | 1.146135 | 0.2060872 | 0 | 0.9067409 | 0
2018-04-12 20:20 | 443611.5 | 600.0024 | 3 | 50 | 4.400277 | 1.004223 | 0.2417665 | 0 | 1.063739 | 0
2018-04-12 20:22 | 443731.5 | 720.0004 | 3 | 50 | 4.400237 | 0.889492 | 0.2732762 | 0 | 1.202389 | 0
2018-04-12 20:24 | 443851.5 | 840 | 3 | 50 | 4.400203 | 0.7930241 | 0.3012731 | 0 | 1.325582 | 0
2018-04-12 20:26 | 443971.5 | 960.0004 | 3 | 50 | 4.400213 | 0.7117538 | 0.3263161 | 0 | 1.435777 | 0
2018-04-12 20:28 | 444091.5 | 1080.0009 | 3 | 50 | 4.400187 | 0.6410961 | 0.3488415 | 0 | 1.534894 | 0
2018-04-12 20:30 | 444211.5 | 1200.0011 | 3 | 50 | 4.400255 | 0.5799541 | 0.3691694 | 0 | 1.624341 | 0
2018-04-12 20:32 | 444331.5 | 1320 | 3 | 50 | 4.400237 | 0.52491 | 0.387555 | 0 | 1.705241 | 0
2018-04-12 20:34 | 444451.5 | 1440.002 | 3 | 50 | 4.400221 | 0.4757309 | 0.4042064 | 0 | 1.778511 | 0
2018-04-12 20:36 | 444571.5 | 1560.0024 | 3 | 50 | 4.400131 | 0.4319839 | 0.4193209 | 0 | 1.845017 | 0
2018-04-12 20:38 | 444691.5 | 1680.0012 | 3 | 50 | 4.400182 | 0.394043 | 0.4330772 | 0 | 1.905548 | 0
2018-04-12 20:40 | 444811.5 | 1800.0016 | 3 | 50 | 4.400212 | 0.3606777 | 0.4456393 | 0 | 1.960824 | 0
2018-04-12 20:42 | 444931.5 | 1920.0004 | 3 | 50 | 4.400054 | 0.3303947 | 0.4571493 | 0 | 2.01147 | 0
2018-04-12 20:44 | 445051.5 | 2040.0017 | 3 | 50 | 4.400136 | 0.3047142 | 0.4677314 | 0 | 2.058033 | 0
2018-04-12 20:46 | 445171.5 | 2160.0003 | 3 | 50 | 4.400196 | 0.2822265625 | 0.4775068 | 0 | 2.101046 | 0
2018-04-12 20:48 | 445291.5 | 2280.0008 | 3 | 50 | 4.400093 | 0.2616558 | 0.4865685 | 0 | 2.140919 | 0
2018-04-12 20:50 | 445411.5 | 2400.0012 | 3 | 50 | 4.400094 | 0.2442799 | 0.4950055 | 0 | 2.178043 | 0
2018-04-12 20:52 | 445531.5 | 2520.0008 | 3 | 50 | 4.400095 | 0.2289429 | 0.5028959 | 0 | 2.212762 | 0
2018-04-12 20:54 | 445651.5 | 2640.0003 | 3 | 50 | 4.400121 | 0.2151127 | 0.5103006 | 0 | 2.245344 | 0
2018-04-12 20:56 | 445771.5 | 2760 | 3 | 50 | 4.400216 | 0.2034321 | 0.5172666 | 0 | 2.275995 | 0
2018-04-12 20:58 | 445891.5 | 2880.0012 | 3 | 50 | 4.400184 | 0.192091 | 0.5238422 | 0 | 2.304929 | 0
2018-04-12 21:00 | 446011.5 | 3000.0008 | 3 | 50 | 4.400167 | 0.1821976 | 0.5300713 | 0 | 2.332337 | 0
2018-04-12 21:02 | 446131.5 | 3120.0012 | 3 | 50 | 4.400153 | 0.1729355 | 0.5359783 | 0 | 2.358329 | 0
2018-04-12 21:04 | 446251.5 | 3240 | 3 | 50 | 4.400131 | 0.1647892 | 0.5415974 | 0 | 2.383054 | 0
2018-04-12 21:06 | 446371.5 | 3360.0012 | 3 | 50 | 4.400088 | 0.1567383 | 0.5469577 | 0 | 2.40664 | 0
2018-04-12 21:08 | 446491.5 | 3480.0009 | 3 | 50 | 4.400098 | 0.1498032 | 0.5520768 | 0 | 2.429165 | 0
2018-04-12 21:10 | 446611.5 | 3600.0012 | 3 | 50 | 4.400129 | 0.1438847 | 0.556977 | 0 | 2.450726 | 0
2018-04-12 21:12 | 446731.5 | 3720.0024 | 3 | 50 | 4.400073 | 0.1380329 | 0.5616676 | 0 | 2.471365 | 0
2018-04-12 21:14 | 446851.5 | 3840.0012 | 3 | 50 | 4.40018 | 0.1331806 | 0.5661796 | 0 | 2.491218 | 0
2018-04-12 21:16 | 446971.5 | 3960.0033 | 3 | 50 | 4.400118 | 0.1278725 | 0.5705228 | 0 | 2.510329 | 0
2018-04-12 21:18 | 447091.5 | 4080.002 | 3 | 50 | 4.400077 | 0.1232891 | 0.5747014 | 0 | 2.528715 | 0
2018-04-12 21:20 | 447211.5 | 4200.0009 | 3 | 50 | 4.400082 | 0.1189346 | 0.5787399 | 0 | 2.546485 | 0
2018-04-12 21:22 | 447331.5 | 4320.0004 | 3 | 50 | 4.400134 | 0.1152191 | 0.5826373 | 0 | 2.563633 | 0
2018-04-12 21:24 | 447451.5 | 4440.0024 | 3 | 50 | 4.400014 | 0.1111317 | 0.5864007 | 0 | 2.580193 | 0
2018-04-12 21:26 | 447571.5 | 4560.0003 | 3 | 50 | 4.400115 | 0.1079102 | 0.5900536 | 0 | 2.596265 | 0
2018-04-12 21:28 | 447691.5 | 4680.0024 | 3 | 50 | 4.399979 | 0.1038265 | 0.5935908 | 0 | 2.61183 | 0
2018-04-12 21:30 | 447811.5 | 4800.0011 | 3 | 50 | 4.40014 | 0.1016502 | 0.5970213 | 0 | 2.626924 | 0
2018-04-12 21:32 | 447931.5 | 4920.0008 | 3 | 50 | 4.400041 | 0.09836578 | 0.6003485 | 0 | 2.641564 | 0
2018-04-12 21:34 | 448051.5 | 5040.0004 | 3 | 50 | 4.400076 | 0.09575462 | 0.603582 | 0 | 2.655792 | 0
2018-04-12 21:36 | 448171.5 | 5160.0016 | 3 | 50 | 4.400053 | 0.09316635 | 0.6067296 | 0 | 2.669641 | 0
2018-04-12 21:38 | 448291.5 | 5280.002 | 3 | 50 | 4.400115 | 0.09101105 | 0.6097957 | 0 | 2.683132 | 0
2018-04-12 21:40 | 448411.5 | 5400 | 3 | 50 | 4.400158 | 0.08875084 | 0.6127874 | 0 | 2.696296 | 0
2018-04-12 21:42 | 448531.5 | 5520.0028 | 3 | 50 | 4.400044 | 0.08621788 | 0.615694 | 0 | 2.709085 | 0
2018-04-12 21:44 | 448651.5 | 5640 | 3 | 50 | 4.399933 | 0.08361816 | 0.6185322 | 0 | 2.721573 | 0
2018-04-12 21:46 | 448771.5 | 5760.0004 | 3 | 50 | 4.400083 | 0.08245659 | 0.6213066 | 0 | 2.733781 | 0
2018-04-12 21:46 | 448784.2 | 5772.6974 | 3 | 50 | 4.399959 | 0.08149529 | 0.6215953 | 0 | 2.735051 | 0
2018-04-12 21:48 | 448904.2 | 120.0019 | 4 | 50 | 4.375268 | 0 | 0.6215953 | 0 | 2.735051 | 0
2018-04-12 21:50 | 449024.2 | 240.0008 | 4 | 50 | 4.370616 | 0 | 0.6215953 | 0 | 2.735051 | 0
2018-04-12 21:51 | 449084.2 | 300.0043 | 4 | 50 | 4.368623 | 0 | 0.6215953 | 0 | 2.735051 | 0
2018-04-12 21:53 | 449204.3 | 120.0015 | 5 | 50 | 3.74814 | -2.282094 | 0.6215953 | 0.07605659 | 2.735051 | 0.2911015
2018-04-12 21:55 | 449324.3 | 240.0019 | 5 | 50 | 3.639927 | -2.282063 | 0.6215953 | 0.1521215 | 2.735051 | 0.5719963
2018-04-12 21:57 | 449444.3 | 360.0017 | 5 | 50 | 3.545196 | -2.282084 | 0.6215953 | 0.228184 | 2.735051 | 0.8451896
2018-04-12 21:59 | 449564.3 | 480.001 | 5 | 50 | 3.459115 | -2.282073 | 0.6215953 | 0.3042451 | 2.735051 | 1.111522
2018-04-12 22:01 | 449684.3 | 600.0007 | 5 | 50 | 3.37798 | -2.282092 | 0.6215953 | 0.3803064 | 2.735051 | 1.371536
2018-04-12 22:03 | 449804.3 | 720.001 | 5 | 50 | 3.296235 | -2.282029 | 0.6215953 | 0.4563641 | 2.735051 | 1.625397
2018-04-12 22:05 | 449924.3 | 840.0023 | 5 | 50 | 3.200535 | -2.282063 | 0.6215953 | 0.532427 | 2.735051 | 1.872659
2018-04-12 22:07 | 450044.3 | 960.0011 | 5 | 50 | 3.038745 | -2.282113 | 0.6215953 | 0.6084864 | 2.735051 | 2.110684
2018-04-12 22:08 | 450064.7 | 980.3793 | 5 | 50 | 2.999996 | -2.28209 | 0.6215953 | 0.6214017 | 2.735051 | 2.149683
2018-04-12 22:10 | 450184.7 | 120.0013 | 6 | 50 | 3.834652 | 0 | 0.6215953 | 0.6214017 | 2.735051 | 2.149683
2018-04-12 22:12 | 450304.7 | 240.0008 | 6 | 50 | 3.85806 | 0 | 0.6215953 | 0.6214017 | 2.735051 | 2.149683
2018-04-12 22:13 | 450364.7 | 300.0036 | 6 | 50 | 3.864026 | 0 | 0.6215953 | 0.6214017 | 2.735051 | 2.149683
2018-04-12 22:13 | 450364.7 | 0.0048 | 7 | 51 | 3.864024 | 0 | 0 | 0 | 0 | 0
2018-04-12 22:13 | 450364.8 | 0.0092 | 8 | 51 | 4.425015 | 3.259293 | 5.884832e-06 | 0 | 2.604047e-05 | 0

## Statistics_59
Date_Time | Test_Time(s) | Step_Time(s) | Step_Index | Cycle_Index | Voltage(V) | Current(A) | Charge_Capacity(Ah) | Discharge_Capacity(Ah) | Charge_Energy(Wh) | Discharge_Energy(Wh) | ACR(Ohm) | Internal Resistance(Ohm)
2018-04-07 23:41 | 23695.9 | 300.0036 | 6 | 1 | 3.693261 | 0 | 2.046017 | 2.101226 | 8.880931 | 7.643676
2018-04-08 04:39 | 41540.86302 | 300.0005 | 6 | 2 | 3.734843 | 0 | 2.062155 | 1.614473 | 8.978438 | 5.803515
2018-04-08 09:06 | 57544.24622 | 300.0044 | 6 | 3 | 3.755197 | 0 | 1.623429 | 1.414332 | 7.105274 | 5.055893
2018-04-08 13:10 | 72212.6562 | 300.0038 | 6 | 4 | 3.772177 | 0 | 1.429664 | 1.266758 | 6.272727 | 4.514733
2018-04-08 16:55 | 85733.01 | 300.0013 | 6 | 5 | 3.782309 | 0 | 1.2859 | 1.188717 | 5.650017 | 4.230775
2018-04-08 20:26 | 98349.02 | 300.0047 | 6 | 6 | 3.789631 | 0 | 1.197573 | 1.129577 | 5.264987 | 4.011784
2018-04-08 23:46 | 110362.9 | 300.0039 | 6 | 7 | 3.795503 | 0 | 1.139886 | 1.083283 | 5.012776 | 3.842584
2018-04-09 02:59 | 121973.9 | 300.0026 | 6 | 8 | 3.802609 | 0 | 1.095378 | 1.029059 | 4.817855 | 3.646394
2018-04-09 06:05 | 133091.6 | 300.0044 | 6 | 9 | 3.808053 | 0 | 1.041181 | 0.9919573 | 4.580053 | 3.511243
2018-04-09 09:03 | 143768.1 | 300.003 | 6 | 10 | 3.812558 | 0 | 1.001521 | 0.962089 | 4.405894 | 3.401502
2018-04-09 11:56 | 154157.7 | 300.0026 | 6 | 11 | 3.818076 | 0 | 0.9718533 | 0.9221247 | 4.275576 | 3.25706
2018-04-09 14:44 | 164257 | 300.0031 | 6 | 12 | 3.827505 | 0 | 0.9346282 | 0.8801414 | 4.112002 | 3.105412
2018-04-09 17:25 | 173891.7593 | 300.003 | 6 | 13 | 3.828585 | 0 | 0.8909612 | 0.8524196 | 3.920051 | 3.004376
2018-04-09 20:00 | 183216.5 | 300.0015 | 6 | 14 | 3.823806 | 0 | 0.8578156 | 0.8734812 | 3.77428 | 3.074285
2018-04-09 22:42 | 192920.7 | 300.0046 | 6 | 15 | 3.832687 | 0 | 0.8805797 | 0.8174908 | 3.874447 | 2.875075
2018-04-10 01:12 | 201943.1 | 300.0029 | 6 | 16 | 3.836345 | 0 | 0.8247209 | 0.7952939 | 3.628736 | 2.794261
2018-04-10 03:38 | 210700.1 | 300.003 | 6 | 17 | 3.839532 | 0 | 0.8001897 | 0.7738287 | 3.520845 | 2.715644
2018-04-10 06:01 | 219287.8 | 300.0004 | 6 | 18 | 3.841823 | 0 | 0.778927 | 0.7627099 | 3.427323 | 2.674181
2018-04-10 08:23 | 227802.2 | 300.0029 | 6 | 19 | 3.843615 | 0 | 0.7701068 | 0.7567152 | 3.38853 | 2.65133
2018-04-10 10:44 | 236221.4 | 300.0037 | 6 | 20 | 3.845343 | 0 | 0.7614078 | 0.7443904 | 3.35026 | 2.606102
2018-04-10 13:03 | 244561.1 | 300.0037 | 6 | 21 | 3.847998 | 0 | 0.7511299 | 0.7274382 | 3.305043 | 2.544393
2018-04-10 15:18 | 252697.5 | 300.0027 | 6 | 22 | 3.850736 | 0 | 0.7314596 | 0.7076313 | 3.218501 | 2.472498
2018-04-10 17:32 | 260746.5 | 300.0028 | 6 | 23 | 3.853027 | 0 | 0.7146933 | 0.6962361 | 3.144735 | 2.430913
2018-04-10 19:44 | 268635.9 | 300.0037 | 6 | 24 | 3.853683 | 0 | 0.6991766 | 0.6942489 | 3.076469 | 2.422753
2018-04-10 21:55 | 276499.7 | 300.0028 | 6 | 25 | 3.853794 | 0 | 0.6974233 | 0.6917399 | 3.068756 | 2.413133
2018-04-11 00:05 | 284309.6 | 300.0028 | 6 | 26 | 3.85468 | 0 | 0.6938088 | 0.6860141 | 3.052855 | 2.391937
2018-04-11 02:15 | 292117.7 | 300.0013 | 6 | 27 | 3.855902 | 0 | 0.6898204 | 0.6798757 | 3.035308 | 2.369292
2018-04-11 04:24 | 299833.2 | 300.0022 | 6 | 28 | 3.856978 | 0 | 0.6821525 | 0.6722674 | 3.001567 | 2.341369
2018-04-11 06:32 | 307516.5 | 300.0013 | 6 | 29 | 3.856475 | 0 | 0.6753453 | 0.6771522 | 2.971613 | 2.357679
2018-04-11 08:40 | 315228.1 | 300.0037 | 6 | 30 | 3.855699 | 0 | 0.6790519 | 0.6817837 | 2.987924 | 2.373423
2018-04-11 10:50 | 323008.8 | 300.0045 | 6 | 31 | 3.855418 | 0 | 0.6845411 | 0.6843542 | 3.012083 | 2.381495
2018-04-11 13:00 | 330792.8 | 300.0038 | 6 | 32 | 3.856616 | 0 | 0.6871703 | 0.6735898 | 3.023649 | 2.343069
2018-04-11 15:07 | 338451.5 | 300.0047 | 6 | 33 | 3.858394 | 0 | 0.6745808 | 0.6615952 | 2.968251 | 2.299755
2018-04-11 17:13 | 345978.4 | 300.0011 | 6 | 34 | 3.859087 | 0 | 0.6622458 | 0.6567312 | 2.913924 | 2.281448
2018-04-11 19:18 | 353478.5 | 300.0037 | 6 | 35 | 3.85814 | 0 | 0.6576608 | 0.6616886 | 2.893744 | 2.297834
2018-04-11 21:24 | 361024 | 300.0036 | 6 | 36 | 3.856359 | 0 | 0.6625514 | 0.6713639 | 2.915263 | 2.330598
2018-04-11 23:31 | 368695.8 | 300.0019 | 6 | 37 | 3.85527 | 0 | 0.6736909 | 0.6764699 | 2.964261 | 2.348014
2018-04-12 01:40 | 376393.3 | 300.003 | 6 | 38 | 3.855043 | 0 | 0.6776104 | 0.6755602 | 2.981569 | 2.343808
2018-04-12 03:49 | 384120.4 | 300.0037 | 6 | 39 | 3.854587 | 0 | 0.6778423 | 0.6766104 | 2.98259 | 2.346445
2018-04-12 05:57 | 391851.8 | 300.0029 | 6 | 40 | 3.854014 | 0 | 0.6780202 | 0.6775192 | 2.983371 | 2.34865
2018-04-12 08:08 | 399671.9 | 300.0045 | 6 | 41 | 3.853131 | 0 | 0.6817292 | 0.6847142 | 2.999694 | 2.373174
2018-04-12 10:18 | 407485.1 | 300.002 | 6 | 42 | 3.847251 | 0 | 0.6841941 | 0.7208384 | 3.010529 | 2.491375
2018-04-12 12:33 | 415596.4 | 300.0023 | 6 | 43 | 3.850656 | 0 | 0.7203236 | 0.692355 | 3.169497 | 2.39638
2018-04-12 14:45 | 423522.4817 | 300.005 | 6 | 44 | 3.850227 | 0 | 0.6947448 | 0.6926163 | 3.056937 | 2.39568
2018-04-12 16:57 | 431453.8 | 300.0035 | 6 | 45 | 3.849594 | 0 | 0.6941011 | 0.6970975 | 3.054114 | 2.407467
2018-04-12 19:10 | 439422.3 | 300.0035 | 6 | 46 | 3.850147 | 0 | 0.6985089 | 0.6910961 | 3.073509 | 2.387774
2018-04-12 21:23 | 447391.2 | 300.0038 | 6 | 47 | 3.847908 | 0 | 0.6937953 | 0.7036734 | 3.05278 | 2.43037
2018-04-12 23:37 | 455438.6 | 300.0006 | 6 | 48 | 3.846992 | 0 | 0.7045978 | 0.7072946 | 3.100317 | 2.441049
2018-04-13 01:53 | 463569.5 | 300.0021 | 6 | 49 | 3.846277 | 0 | 0.7106242 | 0.7086911 | 3.126827 | 2.444846
2018-04-13 04:09 | 471748.2 | 300.0045 | 6 | 50 | 3.846468 | 0 | 0.7114713 | 0.7091222 | 3.13055 | 2.444695
2018-04-13 04:09 | 471748.3 | 0.008 | 8 | 51 | 4.374468 | 3.260794 | 0 | 0 | 0 | 0

## Channel_59_1
Date_Time | Test_Time(s) | Step_Time(s) | Step_Index | Cycle_Index | Voltage(V) | Current(A) | Charge_Capacity(Ah) | Discharge_Capacity(Ah) | Charge_Energy(Wh) | Discharge_Energy(Wh) | ACR(Ohm) | Internal Resistance(Ohm)
2018-04-07 17:09 | 120.0006 | 120.0004 | 1 | 1 | 3.794297 | 0 | 0 | 0 | 0 | 0
2018-04-07 17:11 | 240.0002 | 240 | 1 | 1 | 3.794173 | 0 | 0 | 0 | 0 | 0
2018-04-07 17:13 | 360.0014 | 360.0012 | 1 | 1 | 3.794083 | 0 | 0 | 0 | 0 | 0
2018-04-07 17:15 | 480.0002 | 480 | 1 | 1 | 3.794044 | 0 | 0 | 0 | 0 | 0
2018-04-07 17:17 | 600.0014 | 600.0012 | 1 | 1 | 3.793993 | 0 | 0 | 0 | 0 | 0
2018-04-07 17:19 | 720.0009 | 720.0007 | 1 | 1 | 3.793992 | 0 | 0 | 0 | 0 | 0
2018-04-07 17:21 | 840.0013 | 840.0011 | 1 | 1 | 3.793965 | 0 | 0 | 0 | 0 | 0
2018-04-07 17:23 | 960.0001 | 959.9999 | 1 | 1 | 3.793974 | 0 | 0 | 0 | 0 | 0
2018-04-07 17:25 | 1080.0014 | 1080.0012 | 1 | 1 | 3.793981 | 0 | 0 | 0 | 0 | 0
2018-04-07 17:27 | 1200.0002 | 1200 | 1 | 1 | 3.793985 | 0 | 0 | 0 | 0 | 0
2018-04-07 17:29 | 1320.0014 | 1320.0012 | 1 | 1 | 3.793984 | 0 | 0 | 0 | 0 | 0
2018-04-07 17:31 | 1440.0002 | 1440 | 1 | 1 | 3.793987 | 0 | 0 | 0 | 0 | 0
2018-04-07 17:33 | 1560.0014 | 1560.0012 | 1 | 1 | 3.794012 | 0 | 0 | 0 | 0 | 0
2018-04-07 17:35 | 1680.0002 | 1680 | 1 | 1 | 3.794029 | 0 | 0 | 0 | 0 | 0
2018-04-07 17:37 | 1800.0006 | 1800.0004 | 1 | 1 | 3.794036 | 0 | 0 | 0 | 0 | 0
2018-04-07 17:39 | 1920.0002 | 1920 | 1 | 1 | 3.794066 | 0 | 0 | 0 | 0 | 0
2018-04-07 17:41 | 2040.0014 | 2040.0012 | 1 | 1 | 3.794083 | 0 | 0 | 0 | 0 | 0
2018-04-07 17:43 | 2160.0002 | 2160 | 1 | 1 | 3.794091 | 0 | 0 | 0 | 0 | 0
2018-04-07 17:45 | 2280.0006 | 2280.0004 | 1 | 1 | 3.794106 | 0 | 0 | 0 | 0 | 0
2018-04-07 17:47 | 2400.0001 | 2399.9999 | 1 | 1 | 3.794123 | 0 | 0 | 0 | 0 | 0
2018-04-07 17:49 | 2520.0013 | 2520.0011 | 1 | 1 | 3.794144 | 0 | 0 | 0 | 0 | 0
2018-04-07 17:51 | 2640.0009 | 2640.0007 | 1 | 1 | 3.794151 | 0 | 0 | 0 | 0 | 0
2018-04-07 17:53 | 2760.0005 | 2760.0003 | 1 | 1 | 3.794174 | 0 | 0 | 0 | 0 | 0
2018-04-07 17:55 | 2880.0002 | 2880 | 1 | 1 | 3.79418 | 0 | 0 | 0 | 0 | 0
2018-04-07 17:57 | 3000.0014 | 3000.0012 | 1 | 1 | 3.794206 | 0 | 0 | 0 | 0 | 0
2018-04-07 17:59 | 3120.001 | 3120.0008 | 1 | 1 | 3.794201 | 0 | 0 | 0 | 0 | 0
2018-04-07 18:01 | 3240.0014 | 3240.0012 | 1 | 1 | 3.794202 | 0 | 0 | 0 | 0 | 0
2018-04-07 18:03 | 3360.0002 | 3360 | 1 | 1 | 3.794226 | 0 | 0 | 0 | 0 | 0
2018-04-07 18:05 | 3480.0014 | 3480.0012 | 1 | 1 | 3.794233 | 0 | 0 | 0 | 0 | 0
2018-04-07 18:07 | 3600.0002 | 3600 | 1 | 1 | 3.794234 | 0 | 0 | 0 | 0 | 0
2018-04-07 18:09 | 3720.0014 | 3720.0012 | 1 | 1 | 3.794271 | 0 | 0 | 0 | 0 | 0
2018-04-07 18:11 | 3840.001 | 3840.0008 | 1 | 1 | 3.794271 | 0 | 0 | 0 | 0 | 0
2018-04-07 18:13 | 3960.0013 | 3960.0011 | 1 | 1 | 3.794285 | 0 | 0 | 0 | 0 | 0
2018-04-07 18:15 | 4080.0001 | 4079.9999 | 1 | 1 | 3.794302 | 0 | 0 | 0 | 0 | 0
2018-04-07 18:17 | 4200.0006 | 4200.0004 | 1 | 1 | 3.794288 | 0 | 0 | 0 | 0 | 0
2018-04-07 18:19 | 4320.001 | 4320.0008 | 1 | 1 | 3.794312 | 0 | 0 | 0 | 0 | 0
2018-04-07 18:21 | 4440.0014 | 4440.0012 | 1 | 1 | 3.794313 | 0 | 0 | 0 | 0 | 0
2018-04-07 18:23 | 4560.0002 | 4560 | 1 | 1 | 3.794312 | 0 | 0 | 0 | 0 | 0
2018-04-07 18:25 | 4680.0014 | 4680.0012 | 1 | 1 | 3.794341 | 0 | 0 | 0 | 0 | 0
2018-04-07 18:27 | 4800.0002 | 4800 | 1 | 1 | 3.794338 | 0 | 0 | 0 | 0 | 0
2018-04-07 18:29 | 4920.0024 | 4920.0022 | 1 | 1 | 3.794353 | 0 | 0 | 0 | 0 | 0
2018-04-07 18:31 | 5040.0002 | 5040 | 1 | 1 | 3.794354 | 0 | 0 | 0 | 0 | 0
2018-04-07 18:33 | 5160.0006 | 5160.0004 | 1 | 1 | 3.794363 | 0 | 0 | 0 | 0 | 0
2018-04-07 18:35 | 5280.0002 | 5280 | 1 | 1 | 3.79437 | 0 | 0 | 0 | 0 | 0
2018-04-07 18:37 | 5400.0013 | 5400.0011 | 1 | 1 | 3.794359 | 0 | 0 | 0 | 0 | 0
2018-04-07 18:39 | 5520.0001 | 5519.9999 | 1 | 1 | 3.794372 | 0 | 0 | 0 | 0 | 0
2018-04-07 18:41 | 5640.0006 | 5640.0004 | 1 | 1 | 3.794385 | 0 | 0 | 0 | 0 | 0
2018-04-07 18:43 | 5760.0002 | 5760 | 1 | 1 | 3.794404 | 0 | 0 | 0 | 0 | 0
2018-04-07 18:45 | 5880.0014 | 5880.0012 | 1 | 1 | 3.7944 | 0 | 0 | 0 | 0 | 0
2018-04-07 18:47 | 6000.0002 | 6000 | 1 | 1 | 3.794434 | 0 | 0 | 0 | 0 | 0
2018-04-07 18:49 | 6120.0014 | 6120.0012 | 1 | 1 | 3.7944 | 0 | 0 | 0 | 0 | 0
2018-04-07 18:51 | 6240.0002 | 6240 | 1 | 1 | 3.79442 | 0 | 0 | 0 | 0 | 0
2018-04-07 18:53 | 6360.0015 | 6360.0013 | 1 | 1 | 3.794419 | 0 | 0 | 0 | 0 | 0
2018-04-07 18:55 | 6480.001 | 6480.0008 | 1 | 1 | 3.794441 | 0 | 0 | 0 | 0 | 0
2018-04-07 18:57 | 6600.0014 | 6600.0012 | 1 | 1 | 3.79445 | 0 | 0 | 0 | 0 | 0
2018-04-07 18:59 | 6720.0002 | 6720 | 1 | 1 | 3.794442 | 0 | 0 | 0 | 0 | 0
2018-04-07 19:01 | 6840.0006 | 6840.0004 | 1 | 1 | 3.794442 | 0 | 0 | 0 | 0 | 0
2018-04-07 19:03 | 6960.0002 | 6960 | 1 | 1 | 3.794471 | 0 | 0 | 0 | 0 | 0
2018-04-07 19:05 | 7080.0006 | 7080.0004 | 1 | 1 | 3.794471 | 0 | 0 | 0 | 0 | 0
2018-04-07 19:07 | 7200.001 | 7200.0008 | 1 | 1 | 3.794456 | 0 | 0 | 0 | 0 | 0
2018-04-07 19:07 | 7200.0032 | 7200.003 | 1 | 1 | 3.794455 | 0 | 0 | 0 | 0 | 0
2018-04-07 19:09 | 7320.084532 | 120.0023 | 2 | 1 | 4.200361 | 4.236029 | 0.1524215 | 0 | 0.6388409 | 0
2018-04-07 19:11 | 7440.083432 | 240.0012 | 2 | 1 | 4.20036 | 3.670847 | 0.2839592 | 0 | 1.191347 | 0
2018-04-07 19:12 | 7540.081732 | 339.9995 | 2 | 1 | 4.200364 | 3.259977 | 0.3801006 | 0 | 1.595175 | 0
2018-04-07 19:14 | 7660.098412 | 120.0023 | 3 | 1 | 4.242389 | 3.259977 | 0.4883174 | 0 | 2.05184 | 0
2018-04-07 19:16 | 7780.097212 | 240.0011 | 3 | 1 | 4.293 | 3.259998 | 0.5969764 | 0 | 2.515501 | 0
2018-04-07 19:18 | 7900.097612 | 360.0015 | 3 | 1 | 4.350548 | 3.259974 | 0.7056149 | 0 | 2.984951 | 0
2018-04-07 19:20 | 8020.097212 | 480.0011 | 3 | 1 | 4.400344 | 3.103212 | 0.8136987 | 0 | 3.458408 | 0
2018-04-07 19:22 | 8140.098512 | 600.0024 | 3 | 1 | 4.400349 | 2.583178 | 0.9079981 | 0 | 3.873359 | 0
2018-04-07 19:24 | 8260.096712 | 720.0006 | 3 | 1 | 4.400349 | 2.185434 | 0.9871751 | 0 | 4.221765 | 0
2018-04-07 19:26 | 8380.098512 | 840.0024 | 3 | 1 | 4.400316 | 1.875031 | 1.054622 | 0 | 4.518556 | 0
2018-04-07 19:28 | 8500.097512 | 960.0014 | 3 | 1 | 4.400309 | 1.633137 | 1.112938 | 0 | 4.775165 | 0
2018-04-07 19:30 | 8620.098512 | 1080.0024 | 3 | 1 | 4.400322 | 1.439314 | 1.164024 | 0 | 4.999958 | 0
2018-04-07 19:32 | 8740.096712 | 1200.0006 | 3 | 1 | 4.400305 | 1.282759 | 1.209289 | 0 | 5.199139 | 0
2018-04-07 19:34 | 8860.098512 | 1320.0024 | 3 | 1 | 4.400295 | 1.153271 | 1.249813 | 0 | 5.377454 | 0
2018-04-07 19:36 | 8980.097512 | 1440.0014 | 3 | 1 | 4.400329 | 1.045994 | 1.286391 | 0 | 5.538407 | 0
2018-04-07 19:38 | 9100.098412 | 1560.0023 | 3 | 1 | 4.400273 | 0.9526539 | 1.319651 | 0 | 5.68476 | 0
2018-04-07 19:40 | 9220.097312 | 1680.0012 | 3 | 1 | 4.400245 | 0.8739071 | 1.350072 | 0 | 5.818625 | 0
2018-04-07 19:42 | 9340.098512 | 1800.0024 | 3 | 1 | 4.400256 | 0.8057175 | 1.37807 | 0 | 5.941822 | 0
2018-04-07 19:44 | 9460.098112 | 1920.002 | 3 | 1 | 4.400296 | 0.747879 | 1.40394 | 0 | 6.055659 | 0
2018-04-07 19:46 | 9580.096912 | 2040.0008 | 3 | 1 | 4.400254 | 0.6952419 | 1.427971 | 0 | 6.161399 | 0
2018-04-07 19:48 | 9700.096512 | 2160.0004 | 3 | 1 | 4.400272 | 0.6505814 | 1.450387 | 0 | 6.260037 | 0
2018-04-07 19:50 | 9820.097712 | 2280.0016 | 3 | 1 | 4.400254 | 0.6102695 | 1.471382 | 0 | 6.35242 | 0
2018-04-07 19:52 | 9940.096812 | 2400.0007 | 3 | 1 | 4.400233 | 0.5742874 | 1.491117 | 0 | 6.439258 | 0
2018-04-07 19:54 | 10060.1 | 2520.0023 | 3 | 1 | 4.400254 | 0.543251 | 1.509729 | 0 | 6.521157 | 0
2018-04-07 19:56 | 10180.1 | 2640.0012 | 3 | 1 | 4.40026 | 0.5144615 | 1.527343 | 0 | 6.59866 | 0
2018-04-07 19:58 | 10300.1 | 2760.0016 | 3 | 1 | 4.400268 | 0.4882851 | 1.54403 | 0 | 6.672089 | 0
2018-04-07 20:00 | 10420.1 | 2880.0011 | 3 | 1 | 4.400233 | 0.4645329 | 1.559909 | 0 | 6.741959 | 0
2018-04-07 20:02 | 10540.1 | 3000.0008 | 3 | 1 | 4.400249 | 0.4436321 | 1.57503 | 0 | 6.808498 | 0
2018-04-07 20:04 | 10660.1 | 3120.002 | 3 | 1 | 4.400213 | 0.4238014 | 1.589484 | 0 | 6.872096 | 0
2018-04-07 20:06 | 10780.1 | 3240.0019 | 3 | 1 | 4.400223 | 0.4055958 | 1.603303 | 0 | 6.932903 | 0
2018-04-07 20:08 | 10900.1 | 3360.0005 | 3 | 1 | 4.400206 | 0.3890133 | 1.616537 | 0 | 6.991137 | 0
2018-04-07 20:10 | 11020.1 | 3480.0023 | 3 | 1 | 4.400223 | 0.3742256 | 1.629252 | 0 | 7.047085 | 0
2018-04-07 20:12 | 11140.1 | 3600.002 | 3 | 1 | 4.400234 | 0.3598995 | 1.641472 | 0 | 7.100858 | 0
2018-04-07 20:14 | 11260.1 | 3720.001 | 3 | 1 | 4.400255 | 0.346981 | 1.65324 | 0 | 7.152637 | 0
2018-04-07 20:16 | 11380.1 | 3840.002 | 3 | 1 | 4.400172 | 0.3340359 | 1.664592 | 0 | 7.20259 | 0
2018-04-07 20:18 | 11500.1 | 3960.0023 | 3 | 1 | 4.400238 | 0.3241234 | 1.675561 | 0 | 7.250854 | 0
2018-04-07 20:20 | 11620.1 | 4080.0004 | 3 | 1 | 4.4002 | 0.3130474 | 1.686175 | 0 | 7.297557 | 0
2018-04-07 20:22 | 11740.1 | 4200.0008 | 3 | 1 | 4.400216 | 0.3030834 | 1.696455 | 0 | 7.342795 | 0
2018-04-07 20:24 | 11860.1 | 4320.0013 | 3 | 1 | 4.400203 | 0.2936077 | 1.706408 | 0 | 7.386591 | 0
2018-04-07 20:26 | 11980.1 | 4440.0024 | 3 | 1 | 4.400223 | 0.284977 | 1.716055 | 0 | 7.429039 | 0
2018-04-07 20:28 | 12100.1 | 4560.0012 | 3 | 1 | 4.400218 | 0.2772007 | 1.725412 | 0 | 7.470212 | 0
2018-04-07 20:30 | 12220.1 | 4680.0023 | 3 | 1 | 4.400178 | 0.2690983 | 1.734519 | 0 | 7.510281 | 0
2018-04-07 20:32 | 12340.1 | 4800.0012 | 3 | 1 | 4.400211 | 0.2620506 | 1.743374 | 0 | 7.549245 | 0
2018-04-07 20:34 | 12460.1 | 4920.0023 | 3 | 1 | 4.400207 | 0.2550335 | 1.751991 | 0 | 7.587164 | 0
2018-04-07 20:36 | 12580.1 | 5040.0029 | 3 | 1 | 4.400184 | 0.2481079 | 1.760378 | 0 | 7.624066 | 0
2018-04-07 20:38 | 12700.1 | 5160.0003 | 3 | 1 | 4.400162 | 0.2421684 | 1.768562 | 0 | 7.66008 | 0
2018-04-07 20:40 | 12820.1 | 5280.0012 | 3 | 1 | 4.400217 | 0.2363052 | 1.776541 | 0 | 7.695189 | 0
2018-04-07 20:42 | 12940.1 | 5400.0023 | 3 | 1 | 4.400215 | 0.2303429 | 1.78432 | 0 | 7.729419 | 0
2018-04-07 20:44 | 13060.1 | 5520.0007 | 3 | 1 | 4.400163 | 0.2245083 | 1.791901 | 0 | 7.762777 | 0
2018-04-07 20:46 | 13180.1 | 5640.0016 | 3 | 1 | 4.400177 | 0.2182102 | 1.799284 | 0 | 7.795265 | 0
2018-04-07 20:48 | 13300.1 | 5760.0013 | 3 | 1 | 4.400194 | 0.2137871 | 1.806484 | 0 | 7.826941 | 0
2018-04-07 20:50 | 13420.1 | 5880.001 | 3 | 1 | 4.400174 | 0.2086678 | 1.81353 | 0 | 7.857948 | 0
2018-04-07 20:52 | 13540.1 | 6000.0014 | 3 | 1 | 4.400229 | 0.2048416 | 1.820417 | 0 | 7.888251 | 0
2018-04-07 20:54 | 13660.1 | 6120.0024 | 3 | 1 | 4.400223 | 0.1998043 | 1.827156 | 0 | 7.917903 | 0
2018-04-07 20:56 | 13780.1 | 6240.0011 | 3 | 1 | 4.400194 | 0.1949253 | 1.833747 | 0 | 7.946906 | 0
2018-04-07 20:58 | 13900.1 | 6360.0016 | 3 | 1 | 4.400202 | 0.1900883 | 1.840185 | 0 | 7.975235 | 0
2018-04-07 21:00 | 14020.1 | 6480.002 | 3 | 1 | 4.400157 | 0.1863747 | 1.846461 | 0 | 8.002851 | 0
2018-04-07 21:02 | 14140.1 | 6600.0016 | 3 | 1 | 4.400239 | 0.1827507 | 1.852623 | 0 | 8.029965 | 0
2018-04-07 21:04 | 14260.1 | 6720.0027 | 3 | 1 | 4.400203 | 0.1797428 | 1.85866 | 0 | 8.056528 | 0
2018-04-07 21:06 | 14380.1 | 6840.0008 | 3 | 1 | 4.400223 | 0.1764545 | 1.864585 | 0 | 8.082599 | 0
2018-04-07 21:08 | 14500.1 | 6960.0004 | 3 | 1 | 4.400147 | 0.1724529 | 1.870396 | 0 | 8.108169 | 0
2018-04-07 21:10 | 14620.1 | 7080.0032 | 3 | 1 | 4.400169 | 0.1694336 | 1.876098 | 0 | 8.133259 | 0
2018-04-07 21:12 | 14740.1 | 7200.0013 | 3 | 1 | 4.400198 | 0.1664791 | 1.881697 | 0 | 8.157897 | 0
2018-04-07 21:14 | 14860.1 | 7320.0023 | 3 | 1 | 4.400136 | 0.1628323 | 1.887187 | 0 | 8.182054 | 0
2018-04-07 21:16 | 14980.1 | 7440.0013 | 3 | 1 | 4.400118 | 0.1598415 | 1.892572 | 0 | 8.205749 | 0
2018-04-07 21:18 | 15100.1 | 7560.0024 | 3 | 1 | 4.400151 | 0.1572075 | 1.897853 | 0 | 8.228986 | 0
2018-04-07 21:20 | 15220.1 | 7680.0004 | 3 | 1 | 4.400145 | 0.1538773 | 1.903054 | 0 | 8.251868 | 0
2018-04-07 21:22 | 15340.1 | 7800.0007 | 3 | 1 | 4.400226 | 0.1521416 | 1.908151 | 0 | 8.274296 | 0
2018-04-07 21:24 | 15460.1 | 7920.002 | 3 | 1 | 4.400148 | 0.1480656 | 1.913147 | 0 | 8.296282 | 0
2018-04-07 21:26 | 15580.1 | 8040.0015 | 3 | 1 | 4.400103 | 0.1446915 | 1.918046 | 0 | 8.317836 | 0
2018-04-07 21:28 | 15700.1 | 8160.0019 | 3 | 1 | 4.400182 | 0.1428967 | 1.92285 | 0 | 8.338974 | 0
2018-04-07 21:30 | 15820.1 | 8280.0007 | 3 | 1 | 4.400177 | 0.1396103 | 1.927558 | 0 | 8.359693 | 0
2018-04-07 21:32 | 15940.1 | 8400.0004 | 3 | 1 | 4.400158 | 0.1374264 | 1.93217 | 0 | 8.379985 | 0
2018-04-07 21:34 | 16060.1 | 8520.0009 | 3 | 1 | 4.4002 | 0.1347485 | 1.936701 | 0 | 8.399923 | 0
2018-04-07 21:36 | 16180.1 | 8640.0021 | 3 | 1 | 4.40022 | 0.1329136 | 1.941169 | 0 | 8.419583 | 0
2018-04-07 21:38 | 16300.1 | 8760.0009 | 3 | 1 | 4.400218 | 0.1299191 | 1.945528 | 0 | 8.438761 | 0
2018-04-07 21:40 | 16420.1 | 8880.002 | 3 | 1 | 4.40012 | 0.1278114 | 1.949814 | 0 | 8.457622 | 0
2018-04-07 21:42 | 16540.1 | 9000.0002 | 3 | 1 | 4.400173 | 0.1259136 | 1.954046 | 0 | 8.476244 | 0
2018-04-07 21:44 | 16660.1 | 9120.0004 | 3 | 1 | 4.400105 | 0.1233368 | 1.958208 | 0 | 8.494556 | 0
2018-04-07 21:46 | 16780.1 | 9240.0009 | 3 | 1 | 4.400186 | 0.1218185 | 1.962295 | 0 | 8.51254 | 0
2018-04-07 21:48 | 16900.1 | 9360.0011 | 3 | 1 | 4.400165 | 0.1200085 | 1.966327 | 0 | 8.53028 | 0
2018-04-07 21:50 | 17020.1 | 9480.0023 | 3 | 1 | 4.400093 | 0.1170692 | 1.970287 | 0 | 8.547705 | 0
2018-04-07 21:52 | 17140.1 | 9600.0011 | 3 | 1 | 4.400132 | 0.115984 | 1.97418 | 0 | 8.564835 | 0
2018-04-07 21:54 | 17260.1 | 9720.0022 | 3 | 1 | 4.400088 | 0.1141033 | 1.978024 | 0 | 8.581751 | 0
2018-04-07 21:56 | 17380.1 | 9840.0036 | 3 | 1 | 4.400224 | 0.1126404 | 1.981804 | 0 | 8.598381 | 0
2018-04-07 21:58 | 17500.1 | 9960.0017 | 3 | 1 | 4.400124 | 0.1101189 | 1.985498 | 0 | 8.614636 | 0
2018-04-07 22:00 | 17620.1 | 10080.002 | 3 | 1 | 4.400132 | 0.1078281 | 1.989138 | 0 | 8.630651 | 0
2018-04-07 22:02 | 17740.1 | 10200.0007 | 3 | 1 | 4.400158 | 0.1070671 | 1.992722 | 0 | 8.646421 | 0
2018-04-07 22:04 | 17860.1 | 10320.0011 | 3 | 1 | 4.400111 | 0.1049232 | 1.996266 | 0 | 8.662019 | 0
2018-04-07 22:06 | 17980.1 | 10440.0023 | 3 | 1 | 4.400198 | 0.1045589 | 1.999754 | 0 | 8.677364 | 0
2018-04-07 22:08 | 18100.1 | 10560.0019 | 3 | 1 | 4.400118 | 0.1026993 | 2.003198 | 0 | 8.692519 | 0
2018-04-07 22:10 | 18220.1 | 10680.0017 | 3 | 1 | 4.400156 | 0.1012325 | 2.006605 | 0 | 8.707513 | 0
2018-04-07 22:12 | 18340.1 | 10800.0027 | 3 | 1 | 4.400177 | 0.09980011 | 2.009955 | 0 | 8.722253 | 0
2018-04-07 22:14 | 18460.1 | 10920.0007 | 3 | 1 | 4.400174 | 0.09858322 | 2.013254 | 0 | 8.73677 | 0
2018-04-07 22:16 | 18580.1 | 11040.0007 | 3 | 1 | 4.400136 | 0.0959568 | 2.016485 | 0 | 8.750986 | 0
2018-04-07 22:18 | 18700.1 | 11160.0014 | 3 | 1 | 4.400187 | 0.09455681 | 2.01967 | 0 | 8.764998 | 0
2018-04-07 22:20 | 18820.1 | 11280.0018 | 3 | 1 | 4.400188 | 0.09343719 | 2.022799 | 0 | 8.778765 | 0
2018-04-07 22:22 | 18940.1 | 11400.0009 | 3 | 1 | 4.40007 | 0.09088898 | 2.025869 | 0 | 8.792275 | 0
2018-04-07 22:24 | 19060.1 | 11520.0013 | 3 | 1 | 4.400141 | 0.09013176 | 2.028891 | 0 | 8.805573 | 0
2018-04-07 22:26 | 19180.1 | 11640.0015 | 3 | 1 | 4.400123 | 0.0886898 | 2.03187 | 0 | 8.818681 | 0
2018-04-07 22:28 | 19300.1 | 11760.0001 | 3 | 1 | 4.400155 | 0.087183 | 2.034807 | 0 | 8.831605 | 0
2018-04-07 22:30 | 19420.1 | 11880.0005 | 3 | 1 | 4.400185 | 0.08533478 | 2.037677 | 0 | 8.844234 | 0
2018-04-07 22:32 | 19540.1 | 12000.0018 | 3 | 1 | 4.40008 | 0.08347511 | 2.04049 | 0 | 8.856608 | 0
2018-04-07 22:34 | 19660.1 | 12120.0022 | 3 | 1 | 4.400115 | 0.08236313 | 2.043264 | 0 | 8.868815 | 0
2018-04-07 22:36 | 19780.1 | 12240.0002 | 3 | 1 | 4.40017 | 0.08199501 | 2.046005 | 0 | 8.880876 | 0
2018-04-07 22:36 | 19780.65 | 12240.5528 | 3 | 1 | 4.400153 | 0.08149147 | 2.046017 | 0 | 8.880931 | 0
2018-04-07 22:38 | 19900.69 | 120.0012 | 4 | 1 | 4.387742 | 0 | 2.046017 | 0 | 8.880931 | 0
2018-04-07 22:40 | 20020.69 | 240 | 4 | 1 | 4.385516 | 0 | 2.046017 | 0 | 8.880931 | 0
2018-04-07 22:41 | 20080.7 | 300.0036 | 4 | 1 | 4.384562 | 0 | 2.046017 | 0 | 8.880931 | 0
2018-04-07 22:43 | 20200.77342 | 120.0006 | 5 | 1 | 4.066707 | -2.281917 | 2.046017 | 0.07604671 | 8.880931 | 0.3119645
2018-04-07 22:45 | 20320.77462 | 240.0018 | 5 | 1 | 4.02161 | -2.281938 | 2.046017 | 0.1521247 | 8.880931 | 0.619629
2018-04-07 22:47 | 20440.77422 | 360.0014 | 5 | 1 | 3.977092 | -2.281917 | 2.046017 | 0.2281783 | 8.880931 | 0.9237908
2018-04-07 22:49 | 20560.77382 | 480.001 | 5 | 1 | 3.933927 | -2.281908 | 2.046017 | 0.3042417 | 8.880931 | 1.22465
2018-04-07 22:51 | 20680.77432 | 600.0015 | 5 | 1 | 3.892661 | -2.28192 | 2.046017 | 0.380309 | 8.880931 | 1.52231
2018-04-07 22:53 | 20800.77302 | 720.0002 | 5 | 1 | 3.853707 | -2.281894 | 2.046017 | 0.4563591 | 8.880931 | 1.81685
2018-04-07 22:55 | 20920.77342 | 840.0006 | 5 | 1 | 3.81699 | -2.281887 | 2.046017 | 0.5324225 | 8.880931 | 2.108563
2018-04-07 22:57 | 21040.77382 | 960.001 | 5 | 1 | 3.78243 | -2.28192 | 2.046017 | 0.6084914 | 8.880931 | 2.39759
2018-04-07 22:59 | 21160.77302 | 1080.0002 | 5 | 1 | 3.749895 | -2.281967 | 2.046017 | 0.6845554 | 8.880931 | 2.684047
2018-04-07 23:01 | 21280.77412 | 1200.0013 | 5 | 1 | 3.71927 | -2.281988 | 2.046017 | 0.7606159 | 8.880931 | 2.968088
2018-04-07 23:03 | 21400.77352 | 1320.0007 | 5 | 1 | 3.690474 | -2.281984 | 2.046017 | 0.836674 | 8.880931 | 3.249863
2018-04-07 23:05 | 21520.77472 | 1440.0019 | 5 | 1 | 3.663347 | -2.28198 | 2.046017 | 0.9127343 | 8.880931 | 3.529519
2018-04-07 23:07 | 21640.77362 | 1560.0008 | 5 | 1 | 3.637826 | -2.281971 | 2.046017 | 0.9887962 | 8.880931 | 3.80718
2018-04-07 23:09 | 21760.77302 | 1680.0002 | 5 | 1 | 3.613974 | -2.281963 | 2.046017 | 1.064836 | 8.880931 | 4.082882
2018-04-07 23:11 | 21880.77422 | 1800.0014 | 5 | 1 | 3.591918 | -2.282003 | 2.046017 | 1.140918 | 8.880931 | 4.356991
2018-04-07 23:13 | 22000.77302 | 1920.0002 | 5 | 1 | 3.571788 | -2.281976 | 2.046017 | 1.216979 | 8.880931 | 4.62942
2018-04-07 23:15 | 22120.77422 | 2040.0014 | 5 | 1 | 3.553246 | -2.28196 | 2.046017 | 1.293049 | 8.880931 | 4.900412
2018-04-07 23:17 | 22240.77342 | 2160.0006 | 5 | 1 | 3.535773 | -2.282041 | 2.046017 | 1.36911 | 8.880931 | 5.170007
2018-04-07 23:19 | 22360.77432 | 2280.0015 | 5 | 1 | 3.518448 | -2.281984 | 2.046017 | 1.445172 | 8.880931 | 5.438289
2018-04-07 23:21 | 22480.77472 | 2400.0019 | 5 | 1 | 3.500198 | -2.281984 | 2.046017 | 1.521232 | 8.880931 | 5.705221
2018-04-07 23:23 | 22600.77342 | 2520.0006 | 5 | 1 | 3.47926 | -2.281974 | 2.046017 | 1.597288 | 8.880931 | 5.970659
2018-04-07 23:25 | 22720.77382 | 2640.001 | 5 | 1 | 3.45348 | -2.281995 | 2.046017 | 1.673351 | 8.880931 | 6.234362
2018-04-07 23:27 | 22840.77422 | 2760.0014 | 5 | 1 | 3.419631 | -2.281965 | 2.046017 | 1.749408 | 8.880931 | 6.495799
2018-04-07 23:29 | 22960.77312 | 2880.0003 | 5 | 1 | 3.373352 | -2.282011 | 2.046017 | 1.825467 | 8.880931 | 6.754225
2018-04-07 23:31 | 23080.77462 | 3000.0018 | 5 | 1 | 3.309993 | -2.281963 | 2.046017 | 1.901527 | 8.880931 | 7.008512
2018-04-07 23:33 | 23200.77312 | 3120.0003 | 5 | 1 | 3.225356 | -2.281944 | 2.046017 | 1.977585 | 8.880931 | 7.257206
2018-04-07 23:35 | 23320.77292 | 3240.0001 | 5 | 1 | 3.106255 | -2.281936 | 2.046017 | 2.053644 | 8.880931 | 7.498272
2018-04-07 23:36 | 23395.85062 | 3315.0778 | 5 | 1 | 2.999993 | -2.281946 | 2.046017 | 2.101226 | 8.880931 | 7.643676
2018-04-07 23:38 | 23515.9 | 120.0013 | 6 | 1 | 3.662092 | 0 | 2.046017 | 2.101226 | 8.880931 | 7.643676
2018-04-07 23:40 | 23635.9 | 240.0026 | 6 | 1 | 3.686841 | 0 | 2.046017 | 2.101226 | 8.880931 | 7.643676
2018-04-07 23:41 | 23695.9 | 300.0036 | 6 | 1 | 3.693261 | 0 | 2.046017 | 2.101226 | 8.880931 | 7.643676
2018-04-07 23:41 | 23695.91 | 0.0024 | 7 | 2 | 3.693304 | 0 | 0 | 0 | 0 | 0
2018-04-07 23:43 | 23816 | 120.0007 | 2 | 2 | 4.200338 | 3.54327 | 0.1300033 | 0 | 0.545777 | 0
2018-04-07 23:45 | 23913.35 | 217.3516 | 2 | 2 | 4.200289 | 3.259996 | 0.2218257 | 0 | 0.9314615 | 0
2018-04-07 23:47 | 24033.36 | 120.0014 | 3 | 2 | 4.237037 | 3.259945 | 0.3300472 | 0 | 1.387889 | 0
2018-04-07 23:49 | 24153.36 | 240.0003 | 3 | 2 | 4.278848 | 3.260014 | 0.4386983 | 0 | 1.850465 | 0
2018-04-07 23:51 | 24273.36 | 360.0023 | 3 | 2 | 4.327713 | 3.25996 | 0.5473565 | 0 | 2.317981 | 0
2018-04-07 23:53 | 24393.36 | 480.0004 | 3 | 2 | 4.385252 | 3.260019 | 0.6560136 | 0 | 2.791258 | 0
2018-04-07 23:55 | 24513.36 | 600.0015 | 3 | 2 | 4.400337 | 2.893999 | 0.7597387 | 0 | 3.247489 | 0
2018-04-07 23:57 | 24633.36 | 720.0019 | 3 | 2 | 4.400333 | 2.485672 | 0.8492709 | 0 | 3.641461 | 0
2018-04-07 23:59 | 24753.36 | 840.0008 | 3 | 2 | 4.400338 | 2.126492 | 0.9259884 | 0 | 3.979044 | 0
2018-04-08 00:01 | 24873.36 | 960.002 | 3 | 2 | 4.400335 | 1.823086 | 0.9916402 | 0 | 4.267933 | 0
2018-04-08 00:03 | 24993.36 | 1080.0009 | 3 | 2 | 4.400313 | 1.576159 | 1.04813 | 0 | 4.516508 | 0
2018-04-08 00:05 | 25113.36 | 1200.0004 | 3 | 2 | 4.400315 | 1.380133 | 1.097284 | 0 | 4.7328 | 0
2018-04-08 00:07 | 25233.36 | 1320.0024 | 3 | 2 | 4.400271 | 1.222599 | 1.140564 | 0 | 4.923242 | 0
2018-04-08 00:09 | 25353.36 | 1440.0014 | 3 | 2 | 4.400281 | 1.09413 | 1.179111 | 0 | 5.092863 | 0
2018-04-08 00:11 | 25473.36 | 1560.0024 | 3 | 2 | 4.400264 | 0.9869633 | 1.21375 | 0 | 5.245283 | 0
2018-04-08 00:13 | 25593.36 | 1680.0003 | 3 | 2 | 4.400266 | 0.8956451 | 1.245085 | 0 | 5.383166 | 0
2018-04-08 00:15 | 25713.36 | 1800.0023 | 3 | 2 | 4.40026 | 0.8193226 | 1.273632 | 0 | 5.50878 | 0
2018-04-08 00:17 | 25833.36 | 1920.0019 | 3 | 2 | 4.400293 | 0.753952 | 1.29982 | 0 | 5.624012 | 0
2018-04-08 00:19 | 25953.36 | 2040.0008 | 3 | 2 | 4.400239 | 0.6982918 | 1.323992 | 0 | 5.730376 | 0
2018-04-08 00:21 | 26073.36 | 2160.002 | 3 | 2 | 4.400265 | 0.6509991 | 1.346458 | 0 | 5.829233 | 0
2018-04-08 00:23 | 26193.36 | 2280.0016 | 3 | 2 | 4.400213 | 0.6097202 | 1.367465 | 0 | 5.921669 | 0
2018-04-08 00:25 | 26313.36 | 2400.0004 | 3 | 2 | 4.400268 | 0.576088 | 1.387212 | 0 | 6.008562 | 0
2018-04-08 00:27 | 26433.36 | 2520 | 3 | 2 | 4.4002 | 0.544714 | 1.405882 | 0 | 6.090715 | 0
2018-04-08 00:29 | 26553.36 | 2640.002 | 3 | 2 | 4.400214 | 0.5184193 | 1.423594 | 0 | 6.168653 | 0
2018-04-08 00:31 | 26673.36 | 2760.0016 | 3 | 2 | 4.40023 | 0.4946899 | 1.440471 | 0 | 6.242914 | 0
2018-04-08 00:33 | 26793.36 | 2880.0012 | 3 | 2 | 4.400245 | 0.4735336 | 1.456604 | 0 | 6.313901 | 0
2018-04-08 00:35 | 26913.36 | 3000.0007 | 3 | 2 | 4.400226 | 0.4540081 | 1.47206 | 0 | 6.381913 | 0
2018-04-08 00:37 | 27033.36 | 3120.0003 | 3 | 2 | 4.400259 | 0.4371166 | 1.486906 | 0 | 6.447236 | 0
2018-04-08 00:39 | 27153.36 | 3240.0007 | 3 | 2 | 4.400241 | 0.4211388 | 1.501199 | 0 | 6.510129 | 0
2018-04-08 00:41 | 27273.36 | 3360.001 | 3 | 2 | 4.400194 | 0.4065189 | 1.514991 | 0 | 6.570818 | 0
2018-04-08 00:43 | 27393.36 | 3480.0015 | 3 | 2 | 4.400209 | 0.3930759 | 1.528318 | 0 | 6.629459 | 0
2018-04-08 00:45 | 27513.36 | 3600.0003 | 3 | 2 | 4.400237 | 0.3805676 | 1.541204 | 0 | 6.68616 | 0
2018-04-08 00:47 | 27633.36 | 3720.0024 | 3 | 2 | 4.400214 | 0.3687382 | 1.553688 | 0 | 6.741093 | 0
2018-04-08 00:49 | 27753.36 | 3840.0021 | 3 | 2 | 4.400158 | 0.3572807 | 1.565792 | 0 | 6.794355 | 0
2018-04-08 00:51 | 27873.36 | 3960.0008 | 3 | 2 | 4.400198 | 0.347229 | 1.577541 | 0 | 6.846053 | 0
2018-04-08 00:53 | 27993.36 | 4080.002 | 3 | 2 | 4.40025 | 0.3381596 | 1.588956 | 0 | 6.896278 | 0
2018-04-08 00:55 | 28113.36 | 4200.0008 | 3 | 2 | 4.400163 | 0.3284893 | 1.600056 | 0 | 6.945121 | 0
2018-04-08 00:57 | 28233.36 | 4320.0012 | 3 | 2 | 4.400216 | 0.3204308 | 1.610871 | 0 | 6.99271 | 0
2018-04-08 00:59 | 28353.36 | 4440.0024 | 3 | 2 | 4.400218 | 0.311512 | 1.621402 | 0 | 7.039048 | 0
2018-04-08 01:01 | 28473.36 | 4560.0003 | 3 | 2 | 4.400225 | 0.304142 | 1.631653 | 0 | 7.084157 | 0
2018-04-08 01:03 | 28593.36 | 4680.0024 | 3 | 2 | 4.400172 | 0.2960358 | 1.641656 | 0 | 7.128172 | 0
2018-04-08 01:05 | 28713.36 | 4800.0003 | 3 | 2 | 4.400209 | 0.2890892 | 1.651403 | 0 | 7.171058 | 0
2018-04-08 01:07 | 28833.36 | 4920.0007 | 3 | 2 | 4.400284 | 0.2827225 | 1.660917 | 0 | 7.212924 | 0
2018-04-08 01:09 | 28953.36 | 5040.0019 | 3 | 2 | 4.400194 | 0.2757359 | 1.670212 | 0 | 7.253823 | 0
2018-04-08 01:11 | 29073.36 | 5160.0007 | 3 | 2 | 4.400192 | 0.2698288 | 1.679302 | 0 | 7.293818 | 0
2018-04-08 01:13 | 29193.36 | 5280.0003 | 3 | 2 | 4.40023 | 0.2639446 | 1.688195 | 0 | 7.332949 | 0
2018-04-08 01:15 | 29313.36 | 5400.0008 | 3 | 2 | 4.400207 | 0.2584038 | 1.696891 | 0 | 7.371216 | 0
2018-04-08 01:17 | 29433.36 | 5520.0012 | 3 | 2 | 4.400214 | 0.2528782 | 1.705406 | 0 | 7.408682 | 0
2018-04-08 01:19 | 29553.36 | 5640.0008 | 3 | 2 | 4.400168 | 0.2469368 | 1.713741 | 0 | 7.445359 | 0
2018-04-08 01:21 | 29673.36 | 5760.002 | 3 | 2 | 4.400133 | 0.2418137 | 1.721899 | 0 | 7.481255 | 0
2018-04-08 01:23 | 29793.36 | 5880.0016 | 3 | 2 | 4.400179 | 0.2374287 | 1.729891 | 0 | 7.51642 | 0
2018-04-08 01:25 | 29913.36 | 6000.0004 | 3 | 2 | 4.400223 | 0.2329369 | 1.737724 | 0 | 7.550888 | 0
2018-04-08 01:27 | 30033.36 | 6120.0008 | 3 | 2 | 4.400174 | 0.2277756 | 1.7454 | 0 | 7.584663 | 0
2018-04-08 01:29 | 30153.36 | 6240.0003 | 3 | 2 | 4.400213 | 0.2237339 | 1.752929 | 0 | 7.617792 | 0
2018-04-08 01:31 | 30273.36 | 6360.0002 | 3 | 2 | 4.400239 | 0.2200451 | 1.760309 | 0 | 7.650264 | 0
2018-04-08 01:33 | 30393.36 | 6480.002 | 3 | 2 | 4.400181 | 0.2156086 | 1.767558 | 0 | 7.682166 | 0
2018-04-08 01:35 | 30513.36 | 6600.0007 | 3 | 2 | 4.400192 | 0.2115211 | 1.774673 | 0 | 7.713471 | 0
2018-04-08 01:37 | 30633.36 | 6720.0003 | 3 | 2 | 4.400188 | 0.2075119 | 1.781658 | 0 | 7.744206 | 0
2018-04-08 01:39 | 30753.36 | 6840.0007 | 3 | 2 | 4.400171 | 0.2037678 | 1.788509 | 0 | 7.774354 | 0
2018-04-08 01:41 | 30873.36 | 6960.002 | 3 | 2 | 4.40019 | 0.2000694 | 1.795236 | 0 | 7.803952 | 0
2018-04-08 01:43 | 30993.36 | 7080.0008 | 3 | 2 | 4.400204 | 0.1967659 | 1.801842 | 0 | 7.833021 | 0
2018-04-08 01:45 | 31113.36 | 7200.0006 | 3 | 2 | 4.40015 | 0.1927643 | 1.808331 | 0 | 7.861574 | 0
2018-04-08 01:47 | 31233.36 | 7320 | 3 | 2 | 4.400145 | 0.1893692 | 1.81471 | 0 | 7.88964 | 0
2018-04-08 01:49 | 31353.36 | 7440.0004 | 3 | 2 | 4.400136 | 0.1863785 | 1.820977 | 0 | 7.917218 | 0
2018-04-08 01:51 | 31473.36 | 7560.0024 | 3 | 2 | 4.400144 | 0.1830864 | 1.827138 | 0 | 7.944327 | 0
2018-04-08 01:53 | 31593.36 | 7680.0012 | 3 | 2 | 4.400096 | 0.1797676 | 1.833197 | 0 | 7.970987 | 0
2018-04-08 01:55 | 31713.36 | 7800.0024 | 3 | 2 | 4.400125 | 0.1771755 | 1.839156 | 0 | 7.997207 | 0
2018-04-08 01:57 | 31833.36 | 7920.0012 | 3 | 2 | 4.400189 | 0.1742783 | 1.845014 | 0 | 8.022984 | 0
2018-04-08 01:59 | 31953.36 | 8040.0023 | 3 | 2 | 4.400183 | 0.1713562 | 1.850769 | 0 | 8.048306 | 0
2018-04-08 02:01 | 32073.36 | 8160.0028 | 3 | 2 | 4.400138 | 0.1683731 | 1.856437 | 0 | 8.073246 | 0
2018-04-08 02:03 | 32193.36 | 8280.0014 | 3 | 2 | 4.400138 | 0.1657505 | 1.862009 | 0 | 8.097763 | 0
2018-04-08 02:05 | 32313.36 | 8400.0011 | 3 | 2 | 4.400136 | 0.1628304 | 1.867496 | 0 | 8.12191 | 0
2018-04-08 02:07 | 32433.36 | 8520.0008 | 3 | 2 | 4.400194 | 0.1606464 | 1.872892 | 0 | 8.145653 | 0
2018-04-08 02:09 | 32553.36 | 8640.002 | 3 | 2 | 4.400195 | 0.1583805 | 1.878199 | 0 | 8.169004 | 0
2018-04-08 02:11 | 32673.36 | 8760.0016 | 3 | 2 | 4.400109 | 0.1550522 | 1.883435 | 0 | 8.192042 | 0
2018-04-08 02:13 | 32793.36 | 8880.0004 | 3 | 2 | 4.400198 | 0.1535778 | 1.888584 | 0 | 8.214698 | 0
2018-04-08 02:15 | 32913.36 | 9000.0016 | 3 | 2 | 4.400191 | 0.1510239 | 1.893654 | 0 | 8.237009 | 0
2018-04-08 02:17 | 33033.36 | 9120.002 | 3 | 2 | 4.400164 | 0.1484852 | 1.898646 | 0 | 8.258974 | 0
2018-04-08 02:19 | 33153.36 | 9240.0023 | 3 | 2 | 4.400159 | 0.1458397 | 1.90356 | 0 | 8.280594 | 0
2018-04-08 02:21 | 33273.36 | 9360.0004 | 3 | 2 | 4.400175 | 0.1436424 | 1.908389 | 0 | 8.301846 | 0
2018-04-08 02:23 | 33393.36 | 9480.0015 | 3 | 2 | 4.400176 | 0.1417408 | 1.913138 | 0 | 8.322742 | 0
2018-04-08 02:25 | 33513.36 | 9600.0004 | 3 | 2 | 4.400193 | 0.1392231 | 1.917812 | 0 | 8.343306 | 0
2018-04-08 02:27 | 33633.36 | 9720.0002 | 3 | 2 | 4.400131 | 0.1370201 | 1.922406 | 0 | 8.36352 | 0
2018-04-08 02:29 | 33753.36 | 9840.0004 | 3 | 2 | 4.400192 | 0.1351318 | 1.926951 | 0 | 8.38352 | 0
2018-04-08 02:31 | 33873.36 | 9960.0001 | 3 | 2 | 4.400154 | 0.1332893 | 1.931422 | 0 | 8.403193 | 0
2018-04-08 02:33 | 33993.36 | 10080.002 | 3 | 2 | 4.400166 | 0.1314545 | 1.935834 | 0 | 8.422606 | 0
2018-04-08 02:35 | 34113.36 | 10200.0023 | 3 | 2 | 4.400172 | 0.1285267 | 1.940168 | 0 | 8.441679 | 0
2018-04-08 02:37 | 34233.36 | 10320.0012 | 3 | 2 | 4.400191 | 0.127079 | 1.944432 | 0 | 8.460442 | 0
2018-04-08 02:39 | 34353.36 | 10440.0003 | 3 | 2 | 4.400121 | 0.1248398 | 1.948627 | 0 | 8.478897 | 0
2018-04-08 02:41 | 34473.36 | 10560.0012 | 3 | 2 | 4.400198 | 0.1240807 | 1.952777 | 0 | 8.49716 | 0
2018-04-08 02:43 | 34593.36 | 10680.0007 | 3 | 2 | 4.400149 | 0.1219368 | 1.956877 | 0 | 8.515198 | 0
2018-04-08 02:45 | 34713.36 | 10800.0019 | 3 | 2 | 4.400196 | 0.1204147 | 1.960914 | 0 | 8.532964 | 0
2018-04-08 02:47 | 34833.36 | 10920.0017 | 3 | 2 | 4.400172 | 0.1185074 | 1.964894 | 0 | 8.550475 | 0
2018-04-08 02:49 | 34953.36 | 11040.0012 | 3 | 2 | 4.400143 | 0.1160603 | 1.968812 | 0 | 8.567718 | 0
2018-04-08 02:51 | 35073.36 | 11160.0016 | 3 | 2 | 4.400224 | 0.1152077 | 1.972671 | 0 | 8.584696 | 0
2018-04-08 02:53 | 35193.36 | 11280.0012 | 3 | 2 | 4.400187 | 0.1137848 | 1.976479 | 0 | 8.601452 | 0
2018-04-08 02:55 | 35313.36 | 11400.0023 | 3 | 2 | 4.400171 | 0.1122913 | 1.980241 | 0 | 8.618005 | 0
2018-04-08 02:57 | 35433.36 | 11520.0004 | 3 | 2 | 4.400147 | 0.1103535 | 1.983951 | 0 | 8.634332 | 0
2018-04-08 02:59 | 35553.36 | 11640.0023 | 3 | 2 | 4.400193 | 0.1096573 | 1.987609 | 0 | 8.650426 | 0
2018-04-08 03:01 | 35673.36 | 11760.0004 | 3 | 2 | 4.40016 | 0.1078205 | 1.991226 | 0 | 8.66634 | 0
2018-04-08 03:03 | 35793.36 | 11880.0015 | 3 | 2 | 4.400138 | 0.1064129 | 1.994794 | 0 | 8.682041 | 0
2018-04-08 03:05 | 35913.36 | 12000.0003 | 3 | 2 | 4.400132 | 0.1045418 | 1.998325 | 0 | 8.697577 | 0
2018-04-08 03:07 | 36033.36 | 12120.0023 | 3 | 2 | 4.400131 | 0.1038132 | 2.001786 | 0 | 8.712806 | 0
2018-04-08 03:09 | 36153.36 | 12240.0003 | 3 | 2 | 4.400182 | 0.1027069 | 2.005219 | 0 | 8.727909 | 0
2018-04-08 03:11 | 36273.36 | 12360.0015 | 3 | 2 | 4.400094 | 0.1008282 | 2.008606 | 0 | 8.742815 | 0
2018-04-08 03:13 | 36393.36 | 12480.002 | 3 | 2 | 4.400194 | 0.100132 | 2.011961 | 0 | 8.75758 | 0
2018-04-08 03:15 | 36513.36 | 12600.0015 | 3 | 2 | 4.400182 | 0.09898186 | 2.015273 | 0 | 8.772152 | 0
2018-04-08 03:17 | 36633.36 | 12720.0003 | 3 | 2 | 4.400174 | 0.09792137 | 2.018543 | 0 | 8.78654 | 0
2018-04-08 03:19 | 36753.36 | 12840.0023 | 3 | 2 | 4.400153 | 0.09640884 | 2.021781 | 0 | 8.800789 | 0
2018-04-08 03:21 | 36873.36 | 12960.002 | 3 | 2 | 4.400141 | 0.09527397 | 2.024974 | 0 | 8.814838 | 0
2018-04-08 03:23 | 36993.36 | 13080.0015 | 3 | 2 | 4.400181 | 0.0941658 | 2.028133 | 0 | 8.828738 | 0
2018-04-08 03:25 | 37113.36 | 13200.0003 | 3 | 2 | 4.400155 | 0.09276009 | 2.031241 | 0 | 8.842414 | 0
2018-04-08 03:27 | 37233.36 | 13320 | 3 | 2 | 4.40015 | 0.09162903 | 2.034313 | 0 | 8.855932 | 0
2018-04-08 03:29 | 37353.36 | 13440.0005 | 3 | 2 | 4.400099 | 0.0905304 | 2.037339 | 0 | 8.869246 | 0
2018-04-08 03:31 | 37473.36 | 13560.0022 | 3 | 2 | 4.400086 | 0.08906174 | 2.040344 | 0 | 8.882465 | 0
2018-04-08 03:33 | 37593.36 | 13680.0011 | 3 | 2 | 4.400095 | 0.08832169 | 2.043298 | 0 | 8.895466 | 0
2018-04-08 03:35 | 37713.36 | 13800.0008 | 3 | 2 | 4.400163 | 0.0875721 | 2.046234 | 0 | 8.908385 | 0
2018-04-08 03:37 | 37833.36 | 13920.0012 | 3 | 2 | 4.400134 | 0.08608055 | 2.04912 | 0 | 8.921082 | 0
2018-04-08 03:39 | 37953.36 | 14040.0016 | 3 | 2 | 4.400127 | 0.08494949 | 2.051975 | 0 | 8.933647 | 0
2018-04-08 03:41 | 38073.36 | 14160.0011 | 3 | 2 | 4.400127 | 0.08389664 | 2.054796 | 0 | 8.946056 | 0
2018-04-08 03:43 | 38193.36 | 14280.0017 | 3 | 2 | 4.400094 | 0.08275795 | 2.057575 | 0 | 8.958286 | 0
2018-04-08 03:45 | 38313.36 | 14400.0003 | 3 | 2 | 4.400152 | 0.08210373 | 2.060331 | 0 | 8.970411 | 0
2018-04-08 03:46 | 38393.46 | 14480.0969 | 3 | 2 | 4.40017 | 0.0814991 | 2.062155 | 0 | 8.978438 | 0
2018-04-08 03:48 | 38513.5 | 120.0016 | 4 | 2 | 4.383893 | 0 | 2.062155 | 0 | 8.978438 | 0
2018-04-08 03:50 | 38633.5 | 240.0004 | 4 | 2 | 4.380345 | 0 | 2.062155 | 0 | 8.978438 | 0
2018-04-08 03:51 | 38693.51 | 300.0032 | 4 | 2 | 4.378835 | 0 | 2.062155 | 0 | 8.978438 | 0
2018-04-08 03:53 | 38813.59 | 120.0021 | 5 | 2 | 3.98975 | -2.281981 | 2.062155 | 0.07605737 | 8.978438 | 0.3068371
2018-04-08 03:55 | 38933.59 | 240.001 | 5 | 2 | 3.932908 | -2.281938 | 2.062155 | 0.1521189 | 8.978438 | 0.6081274
2018-04-08 03:57 | 39053.59 | 360.0014 | 5 | 2 | 3.878615 | -2.281969 | 2.062155 | 0.2281779 | 8.978438 | 0.9051739
2018-04-08 03:59 | 39173.59 | 480.0019 | 5 | 2 | 3.828158 | -2.281974 | 2.062155 | 0.3042412 | 8.978438 | 1.198249
2018-04-08 04:01 | 39293.59 | 600.0008 | 5 | 2 | 3.781909 | -2.281974 | 2.062155 | 0.3802961 | 8.978438 | 1.487616
2018-04-08 04:03 | 39413.58 | 720.0002 | 5 | 2 | 3.739362 | -2.281984 | 2.062155 | 0.4563555 | 8.978438 | 1.773626
2018-04-08 04:05 | 39533.59 | 840.0015 | 5 | 2 | 3.699907 | -2.281986 | 2.062155 | 0.5324165 | 8.978438 | 2.056527
2018-04-08 04:07 | 39653.59 | 960.0009 | 5 | 2 | 3.663284 | -2.281984 | 2.062155 | 0.6084745 | 8.978438 | 2.336524
2018-04-08 04:09 | 39773.59 | 1080.0014 | 5 | 2 | 3.629398 | -2.281969 | 2.062155 | 0.6845352 | 8.978438 | 2.613852
2018-04-08 04:11 | 39893.58 | 1200.0001 | 5 | 2 | 3.598242 | -2.281965 | 2.062155 | 0.7605882 | 8.978438 | 2.888677
2018-04-08 04:13 | 40013.59 | 1320.0014 | 5 | 2 | 3.569877 | -2.281963 | 2.062155 | 0.8366427 | 8.978438 | 3.161243
2018-04-08 04:15 | 40133.59 | 1440.0026 | 5 | 2 | 3.544291 | -2.281946 | 2.062155 | 0.9127028 | 8.978438 | 3.431778
2018-04-08 04:17 | 40253.59 | 1560.0015 | 5 | 2 | 3.520654 | -2.281944 | 2.062155 | 0.9887584 | 8.978438 | 3.700433
2018-04-08 04:19 | 40373.59 | 1680.0018 | 5 | 2 | 3.497939 | -2.281967 | 2.062155 | 1.064819 | 8.978438 | 3.96735
2018-04-08 04:21 | 40493.59 | 1800.0015 | 5 | 2 | 3.474744 | -2.281992 | 2.062155 | 1.140877 | 8.978438 | 4.23252
2018-04-08 04:23 | 40613.59 | 1920.0019 | 5 | 2 | 3.448637 | -2.281967 | 2.062155 | 1.216934 | 8.978438 | 4.495835
2018-04-08 04:25 | 40733.59 | 2040.0015 | 5 | 2 | 3.414685 | -2.281938 | 2.062155 | 1.292992 | 8.978438 | 4.756916
2018-04-08 04:27 | 40853.59 | 2160.001 | 5 | 2 | 3.364288 | -2.281974 | 2.062155 | 1.369046 | 8.978438 | 5.01484
2018-04-08 04:29 | 40973.59 | 2280.0006 | 5 | 2 | 3.287788 | -2.281941 | 2.062155 | 1.445104 | 8.978438 | 5.267987
2018-04-08 04:31 | 41093.59 | 2400.001 | 5 | 2 | 3.184424 | -2.281938 | 2.062155 | 1.521162 | 8.978438 | 5.514301
2018-04-08 04:33 | 41213.59 | 2520.0008 | 5 | 2 | 3.041054 | -2.28196 | 2.062155 | 1.597216 | 8.978438 | 5.751384
2018-04-08 04:34 | 41240.81 | 2547.2305 | 5 | 2 | 2.999996 | -2.281915 | 2.062155 | 1.614473 | 8.978438 | 5.803515
2018-04-08 04:36 | 41360.86472 | 120.0022 | 6 | 2 | 3.707204 | 0 | 2.062155 | 1.614473 | 8.978438 | 5.803515
2018-04-08 04:38 | 41480.86352 | 240.001 | 6 | 2 | 3.728329 | 0 | 2.062155 | 1.614473 | 8.978438 | 5.803515
2018-04-08 04:39 | 41540.86302 | 300.0005 | 6 | 2 | 3.734843 | 0 | 2.062155 | 1.614473 | 8.978438 | 5.803515
2018-04-08 04:39 | 41540.87 | 0.0023 | 7 | 3 | 3.735062 | 0 | 0 | 0 | 0 | 0
2018-04-08 04:39 | 41541.59 | 0.6313 | 2 | 3 | 3.964202 | 2.275555 | 0.0001894605 | 0 | 0.0007365123 | 0
2018-04-08 04:41 | 41661.61 | 120.0022 | 3 | 3 | 4.262721 | 3.260031 | 0.1084214 | 0 | 0.4572483 | 0
2018-04-08 04:43 | 41781.61 | 240.0002 | 3 | 3 | 4.315838 | 3.260017 | 0.2170775 | 0 | 0.9232417 | 0
2018-04-08 04:45 | 41901.61 | 360.0015 | 3 | 3 | 4.378167 | 3.259968 | 0.3257347 | 0 | 1.395476 | 0
2018-04-08 04:47 | 42021.61 | 480.001 | 3 | 3 | 4.400365 | 2.943167 | 0.4305642 | 0 | 1.856372 | 0
2018-04-08 04:49 | 42141.61 | 600.0014 | 3 | 3 | 4.400332 | 2.566248 | 0.5222481 | 0 | 2.259812 | 0
2018-04-08 04:51 | 42261.61 | 720.0003 | 3 | 3 | 4.400362 | 2.223362 | 0.6019846 | 0 | 2.610678 | 0
2018-04-08 04:53 | 42381.61 | 840.0023 | 3 | 3 | 4.400318 | 1.909531 | 0.6707569 | 0 | 2.913299 | 0
2018-04-08 04:55 | 42501.61 | 960.0013 | 3 | 3 | 4.400346 | 1.636847 | 0.7297302 | 0 | 3.172801 | 0
2018-04-08 04:57 | 42621.61 | 1080.0007 | 3 | 3 | 4.400303 | 1.410868 | 0.7803856 | 0 | 3.3957 | 0
2018-04-08 04:59 | 42741.61 | 1200.0019 | 3 | 3 | 4.400282 | 1.229456 | 0.8242798 | 0 | 3.588848 | 0
2018-04-08 05:01 | 42861.61 | 1320.0024 | 3 | 3 | 4.400309 | 1.084156 | 0.8627465 | 0 | 3.758113 | 0
2018-04-08 05:03 | 42981.61 | 1440.0004 | 3 | 3 | 4.400292 | 0.9653912 | 0.8968366 | 0 | 3.908119 | 0
2018-04-08 05:05 | 43101.61 | 1560.0007 | 3 | 3 | 4.400246 | 0.8651924 | 0.9272982 | 0 | 4.042158 | 0
2018-04-08 05:07 | 43221.61 | 1680.0019 | 3 | 3 | 4.400286 | 0.7802372 | 0.9546785 | 0 | 4.162639 | 0
2018-04-08 05:09 | 43341.61 | 1800.0007 | 3 | 3 | 4.400278 | 0.7071228 | 0.9794291 | 0 | 4.271548 | 0
2018-04-08 05:11 | 43461.61 | 1920.0002 | 3 | 3 | 4.400259 | 0.6456165 | 1.001947 | 0 | 4.370632 | 0
2018-04-08 05:13 | 43581.61 | 2040.0014 | 3 | 3 | 4.400218 | 0.5938473 | 1.02259 | 0 | 4.461466 | 0
2018-04-08 05:15 | 43701.61 | 2160.0019 | 3 | 3 | 4.400221 | 0.5513935 | 1.041662 | 0 | 4.545387 | 0
2018-04-08 05:17 | 43821.61 | 2280.0015 | 3 | 3 | 4.400211 | 0.515213 | 1.059423 | 0 | 4.62354 | 0
2018-04-08 05:19 | 43941.61 | 2400.0019 | 3 | 3 | 4.40024 | 0.4843388 | 1.076076 | 0 | 4.69682 | 0
2018-04-08 05:21 | 44061.61 | 2520.0001 | 3 | 3 | 4.400269 | 0.4586315 | 1.091778 | 0 | 4.765912 | 0
2018-04-08 05:23 | 44181.61 | 2640.0003 | 3 | 3 | 4.400249 | 0.4357452 | 1.106669 | 0 | 4.831434 | 0
2018-04-08 05:25 | 44301.61 | 2760.0008 | 3 | 3 | 4.400235 | 0.4158535 | 1.120852 | 0 | 4.893844 | 0
2018-04-08 05:27 | 44421.61 | 2880.002 | 3 | 3 | 4.400177 | 0.39785 | 1.134412 | 0 | 4.953511 | 0
2018-04-08 05:29 | 44541.61 | 3000.0023 | 3 | 3 | 4.400203 | 0.3821774 | 1.147418 | 0 | 5.010738 | 0
2018-04-08 05:31 | 44661.61 | 3120.0003 | 3 | 3 | 4.400173 | 0.3679523 | 1.159919 | 0 | 5.065749 | 0
2018-04-08 05:33 | 44781.61 | 3240.0023 | 3 | 3 | 4.400203 | 0.355093 | 1.171971 | 0 | 5.11878 | 0
2018-04-08 05:35 | 44901.61 | 3360.0012 | 3 | 3 | 4.400222 | 0.3424473 | 1.183594 | 0 | 5.169921 | 0
2018-04-08 05:37 | 45021.61 | 3480.0007 | 3 | 3 | 4.400259 | 0.3314228 | 1.194813 | 0 | 5.219286 | 0
2018-04-08 05:39 | 45141.61 | 3600.0003 | 3 | 3 | 4.400198 | 0.3207684 | 1.205675 | 0 | 5.267081 | 0
2018-04-08 05:41 | 45261.61 | 3720.0024 | 3 | 3 | 4.400175 | 0.3111725 | 1.21621 | 0 | 5.313437 | 0
2018-04-08 05:43 | 45381.61 | 3840.0019 | 3 | 3 | 4.40018 | 0.3023491 | 1.226436 | 0 | 5.358437 | 0
2018-04-08 05:45 | 45501.61 | 3960.0007 | 3 | 3 | 4.400237 | 0.2941399 | 1.236369 | 0 | 5.402143 | 0
2018-04-08 05:47 | 45621.61 | 4080.0003 | 3 | 3 | 4.400216 | 0.2860603 | 1.246023 | 0 | 5.444624 | 0
2018-04-08 05:49 | 45741.61 | 4200.0015 | 3 | 3 | 4.400162 | 0.2779675 | 1.255419 | 0 | 5.485967 | 0
2018-04-08 05:51 | 45861.61 | 4320.0012 | 3 | 3 | 4.4002 | 0.2709274 | 1.264564 | 0 | 5.526207 | 0
2018-04-08 05:53 | 45981.61 | 4440.0001 | 3 | 3 | 4.40019 | 0.2643547 | 1.273477 | 0 | 5.565424 | 0
2018-04-08 05:55 | 46101.61 | 4560.0019 | 3 | 3 | 4.400211 | 0.2576294 | 1.282171 | 0 | 5.603681 | 0
2018-04-08 05:57 | 46221.61 | 4680 | 3 | 3 | 4.400212 | 0.2513371 | 1.290652 | 0 | 5.640999 | 0
2018-04-08 05:59 | 46341.61 | 4800.0002 | 3 | 3 | 4.40025 | 0.2458 | 1.298928 | 0 | 5.677416 | 0
2018-04-08 06:01 | 46461.61 | 4920.0007 | 3 | 3 | 4.400095 | 0.2388649 | 1.307009 | 0 | 5.712973 | 0
2018-04-08 06:03 | 46581.61 | 5040.0012 | 3 | 3 | 4.400176 | 0.2340565 | 1.314891 | 0 | 5.747655 | 0
2018-04-08 06:05 | 46701.61 | 5160.0007 | 3 | 3 | 4.40018 | 0.2280922 | 1.322596 | 0 | 5.781559 | 0
2018-04-08 06:07 | 46821.61 | 5280.0004 | 3 | 3 | 4.400226 | 0.2236977 | 1.330123 | 0 | 5.81468 | 0
2018-04-08 06:09 | 46941.61 | 5400.0007 | 3 | 3 | 4.400177 | 0.2185211 | 1.337488 | 0 | 5.847085 | 0
2018-04-08 06:11 | 47061.61 | 5520.0003 | 3 | 3 | 4.400189 | 0.2137299 | 1.344689 | 0 | 5.87877 | 0
2018-04-08 06:13 | 47181.61 | 5640.0002 | 3 | 3 | 4.400208 | 0.2096653 | 1.351745 | 0 | 5.909821 | 0
2018-04-08 06:15 | 47301.61 | 5760.0004 | 3 | 3 | 4.400168 | 0.2052155 | 1.358652 | 0 | 5.940209 | 0
2018-04-08 06:17 | 47421.61 | 5880.0023 | 3 | 3 | 4.400171 | 0.2011471 | 1.365418 | 0 | 5.969983 | 0
2018-04-08 06:19 | 47541.61 | 6000.0012 | 3 | 3 | 4.400203 | 0.1974869 | 1.372058 | 0 | 5.999198 | 0
2018-04-08 06:21 | 47661.61 | 6120.0023 | 3 | 3 | 4.40013 | 0.1930428 | 1.378565 | 0 | 6.02783 | 0
2018-04-08 06:23 | 47781.61 | 6240.0012 | 3 | 3 | 4.40018 | 0.1896935 | 1.384952 | 0 | 6.055933 | 0
2018-04-08 06:25 | 47901.61 | 6360.0023 | 3 | 3 | 4.400122 | 0.1856728 | 1.391207 | 0 | 6.083457 | 0
2018-04-08 06:27 | 48021.61 | 6480.0003 | 3 | 3 | 4.400228 | 0.1831036 | 1.397355 | 0 | 6.110511 | 0
2018-04-08 06:29 | 48141.61 | 6600.0007 | 3 | 3 | 4.400173 | 0.1793613 | 1.403382 | 0 | 6.137029 | 0
2018-04-08 06:31 | 48261.61 | 6720.0012 | 3 | 3 | 4.400198 | 0.1763973 | 1.409308 | 0 | 6.163105 | 0
2018-04-08 06:33 | 48381.61 | 6840.0007 | 3 | 3 | 4.400162 | 0.1731586 | 1.41513 | 0 | 6.188725 | 0
2018-04-08 06:35 | 48501.61 | 6960.0003 | 3 | 3 | 4.400173 | 0.1699505 | 1.420849 | 0 | 6.213887 | 0
2018-04-08 06:37 | 48621.61 | 7080.0007 | 3 | 3 | 4.400185 | 0.1671982 | 1.426468 | 0 | 6.238613 | 0
2018-04-08 06:39 | 48741.61 | 7200.0027 | 3 | 3 | 4.400192 | 0.164299 | 1.431989 | 0 | 6.262905 | 0
2018-04-08 06:41 | 48861.61 | 7320.0007 | 3 | 3 | 4.40011 | 0.1609707 | 1.437413 | 0 | 6.286775 | 0
2018-04-08 06:43 | 48981.61 | 7440.0003 | 3 | 3 | 4.400127 | 0.1583576 | 1.442752 | 0 | 6.310266 | 0
2018-04-08 06:45 | 49101.61 | 7560.0022 | 3 | 3 | 4.400177 | 0.156105 | 1.448001 | 0 | 6.333362 | 0
2018-04-08 06:47 | 49221.61 | 7680.0002 | 3 | 3 | 4.400177 | 0.1535397 | 1.453165 | 0 | 6.356084 | 0
2018-04-08 06:49 | 49341.61 | 7800.0022 | 3 | 3 | 4.400199 | 0.15135 | 1.458244 | 0 | 6.378434 | 0
2018-04-08 06:51 | 49461.61 | 7920.0004 | 3 | 3 | 4.400174 | 0.1488304 | 1.463239 | 0 | 6.400411 | 0
2018-04-08 06:53 | 49581.61 | 8040.0008 | 3 | 3 | 4.400218 | 0.1465511 | 1.468162 | 0 | 6.422075 | 0
2018-04-08 06:55 | 49701.61 | 8160.0011 | 3 | 3 | 4.400202 | 0.1440105 | 1.472997 | 0 | 6.44335 | 0
2018-04-08 06:57 | 49821.61 | 8280.0015 | 3 | 3 | 4.400189 | 0.1417179 | 1.477752 | 0 | 6.464273 | 0
2018-04-08 06:59 | 49941.61 | 8400.0019 | 3 | 3 | 4.400174 | 0.1396065 | 1.48243 | 0 | 6.484857 | 0
2018-04-08 07:01 | 50061.61 | 8520.0022 | 3 | 3 | 4.400193 | 0.1373596 | 1.48704 | 0 | 6.505141 | 0
2018-04-08 07:03 | 50181.61 | 8640.001 | 3 | 3 | 4.400125 | 0.1348133 | 1.491575 | 0 | 6.525097 | 0
2018-04-08 07:05 | 50301.61 | 8760.0023 | 3 | 3 | 4.400145 | 0.1329403 | 1.496045 | 0 | 6.544763 | 0
2018-04-08 07:07 | 50421.61 | 8880.0018 | 3 | 3 | 4.400149 | 0.1307774 | 1.500442 | 0 | 6.564112 | 0
2018-04-08 07:09 | 50541.61 | 9000.0013 | 3 | 3 | 4.400176 | 0.1285629 | 1.504766 | 0 | 6.583136 | 0
2018-04-08 07:11 | 50661.61 | 9120.0009 | 3 | 3 | 4.400132 | 0.1263504 | 1.50901 | 0 | 6.601812 | 0
2018-04-08 07:13 | 50781.61 | 9240.0013 | 3 | 3 | 4.400112 | 0.1244755 | 1.513195 | 0 | 6.620228 | 0
2018-04-08 07:15 | 50901.61 | 9360.0017 | 3 | 3 | 4.40015 | 0.1226158 | 1.517323 | 0 | 6.638392 | 0
2018-04-08 07:17 | 51021.61 | 9480.0021 | 3 | 3 | 4.400195 | 0.1214733 | 1.521391 | 0 | 6.656289 | 0
2018-04-08 07:19 | 51141.61 | 9600.0019 | 3 | 3 | 4.400148 | 0.1196175 | 1.525404 | 0 | 6.673948 | 0
2018-04-08 07:21 | 51261.61 | 9720.0023 | 3 | 3 | 4.400132 | 0.1180973 | 1.52935 | 0 | 6.691308 | 0
2018-04-08 07:23 | 51381.61 | 9840.0002 | 3 | 3 | 4.400143 | 0.1164074 | 1.533257 | 0 | 6.708502 | 0
2018-04-08 07:25 | 51501.61 | 9960.0017 | 3 | 3 | 4.400219 | 0.115303 | 1.53711 | 0 | 6.725458 | 0
2018-04-08 07:27 | 51621.61 | 10080.0002 | 3 | 3 | 4.400191 | 0.113369 | 1.540913 | 0 | 6.742191 | 0
2018-04-08 07:29 | 51741.61 | 10200.0014 | 3 | 3 | 4.400246 | 0.1122856 | 1.544662 | 0 | 6.758687 | 0
2018-04-08 07:31 | 51861.61 | 10320.0018 | 3 | 3 | 4.400107 | 0.109642 | 1.548358 | 0 | 6.774951 | 0
2018-04-08 07:33 | 51981.61 | 10440.0005 | 3 | 3 | 4.400117 | 0.1081924 | 1.552001 | 0 | 6.790977 | 0
2018-04-08 07:35 | 52101.61 | 10560.0026 | 3 | 3 | 4.400191 | 0.1075096 | 1.555597 | 0 | 6.8068 | 0
2018-04-08 07:37 | 52221.61 | 10680.0013 | 3 | 3 | 4.400139 | 0.105669 | 1.559144 | 0 | 6.822411 | 0
2018-04-08 07:39 | 52341.61 | 10800.0002 | 3 | 3 | 4.400171 | 0.1045151 | 1.562648 | 0 | 6.837828 | 0
2018-04-08 07:41 | 52461.61 | 10920.0005 | 3 | 3 | 4.400202 | 0.103447 | 1.566098 | 0 | 6.853009 | 0
2018-04-08 07:43 | 52581.61 | 11040.001 | 3 | 3 | 4.400193 | 0.1019478 | 1.569517 | 0 | 6.868051 | 0
2018-04-08 07:45 | 52701.61 | 11160.0006 | 3 | 3 | 4.400106 | 0.1001091 | 1.572882 | 0 | 6.882858 | 0
2018-04-08 07:47 | 52821.61 | 11280.0019 | 3 | 3 | 4.40012 | 0.09899521 | 1.576205 | 0 | 6.897478 | 0
2018-04-08 07:49 | 52941.61 | 11400.0016 | 3 | 3 | 4.40014 | 0.09784889 | 1.579485 | 0 | 6.911913 | 0
2018-04-08 07:51 | 53061.61 | 11520.001 | 3 | 3 | 4.40009 | 0.09636688 | 1.582719 | 0 | 6.926144 | 0
2018-04-08 07:53 | 53181.61 | 11640.0023 | 3 | 3 | 4.400194 | 0.09564972 | 1.585921 | 0 | 6.940231 | 0
2018-04-08 07:55 | 53301.61 | 11760.0004 | 3 | 3 | 4.400125 | 0.09417343 | 1.589078 | 0 | 6.954125 | 0
2018-04-08 07:57 | 53421.61 | 11880 | 3 | 3 | 4.400152 | 0.09310341 | 1.5922 | 0 | 6.967859 | 0
2018-04-08 07:59 | 53541.61 | 12000.0009 | 3 | 3 | 4.400156 | 0.09201813 | 1.595284 | 0 | 6.981432 | 0
2018-04-08 08:01 | 53661.61 | 12120 | 3 | 3 | 4.400217 | 0.09087753 | 1.598325 | 0 | 6.994812 | 0
2018-04-08 08:03 | 53781.61 | 12240.0009 | 3 | 3 | 4.400164 | 0.08979988 | 1.601326 | 0 | 7.008016 | 0
2018-04-08 08:05 | 53901.61 | 12360.0014 | 3 | 3 | 4.400097 | 0.08823967 | 1.604292 | 0 | 7.021066 | 0
2018-04-08 08:07 | 54021.61 | 12480.001 | 3 | 3 | 4.40014 | 0.08751297 | 1.607221 | 0 | 7.033952 | 0
2018-04-08 08:09 | 54141.61 | 12600.0017 | 3 | 3 | 4.40016 | 0.0864315 | 1.61012 | 0 | 7.046709 | 0
2018-04-08 08:11 | 54261.61 | 12720.0003 | 3 | 3 | 4.40013 | 0.08533478 | 1.612979 | 0 | 7.059291 | 0
2018-04-08 08:13 | 54381.61 | 12840.0015 | 3 | 3 | 4.400155 | 0.08422279 | 1.61581 | 0 | 7.071747 | 0
2018-04-08 08:15 | 54501.61 | 12960.0019 | 3 | 3 | 4.400166 | 0.08347893 | 1.6186 | 0 | 7.084025 | 0
2018-04-08 08:17 | 54621.61 | 13080.0007 | 3 | 3 | 4.400126 | 0.08203316 | 1.621356 | 0 | 7.09615 | 0
2018-04-08 08:18 | 54712.59 | 13170.9825 | 3 | 3 | 4.400167 | 0.08149719 | 1.623429 | 0 | 7.105274 | 0
2018-04-08 08:20 | 54832.63 | 120.0014 | 4 | 3 | 4.382251 | 0 | 1.623429 | 0 | 7.105274 | 0
2018-04-08 08:22 | 54952.63 | 240.0011 | 4 | 3 | 4.378205 | 0 | 1.623429 | 0 | 7.105274 | 0
2018-04-08 08:23 | 55012.63 | 300.0037 | 4 | 3 | 4.376489 | 0 | 1.623429 | 0 | 7.105274 | 0
2018-04-08 08:25 | 55132.72184 | 120.0015 | 5 | 3 | 3.955065 | -2.28203 | 1.623429 | 0.07605662 | 7.105274 | 0.3045325
2018-04-08 08:27 | 55252.72154 | 240.0012 | 5 | 3 | 3.892617 | -2.281919 | 1.623429 | 0.1521137 | 7.105274 | 0.6029454
2018-04-08 08:29 | 55372.72174 | 360.0014 | 5 | 3 | 3.834022 | -2.281902 | 1.623429 | 0.228172 | 7.105274 | 0.896753
2018-04-08 08:31 | 55492.72064 | 480.0003 | 5 | 3 | 3.780299 | -2.281904 | 1.623429 | 0.3042285 | 7.105274 | 1.186282
2018-04-08 08:33 | 55612.72244 | 600.0021 | 5 | 3 | 3.731096 | -2.281915 | 1.623429 | 0.3802859 | 7.105274 | 1.471904
2018-04-08 08:35 | 55732.72084 | 720.0005 | 5 | 3 | 3.685626 | -2.281978 | 1.623429 | 0.4563426 | 7.105274 | 1.753928
2018-04-08 08:37 | 55852.72254 | 840.0022 | 5 | 3 | 3.643717 | -2.281917 | 1.623429 | 0.5324019 | 7.105274 | 2.032639
2018-04-08 08:39 | 55972.72054 | 960.0002 | 5 | 3 | 3.605448 | -2.281944 | 1.623429 | 0.6084586 | 7.105274 | 2.308289
2018-04-08 08:41 | 56092.72094 | 1080.0006 | 5 | 3 | 3.570946 | -2.28192 | 1.623429 | 0.684518 | 7.105274 | 2.581182
2018-04-08 08:43 | 56212.72134 | 1200.001 | 5 | 3 | 3.54013 | -2.281908 | 1.623429 | 0.7605745 | 7.105274 | 2.85158
2018-04-08 08:45 | 56332.72104 | 1320.0007 | 5 | 3 | 3.512357 | -2.281917 | 1.623429 | 0.8366296 | 7.105274 | 3.119754
2018-04-08 08:47 | 56452.72064 | 1440.0003 | 5 | 3 | 3.486041 | -2.281917 | 1.623429 | 0.9126895 | 7.105274 | 3.385899
2018-04-08 08:49 | 56572.72104 | 1560.0007 | 5 | 3 | 3.459326 | -2.281967 | 1.623429 | 0.988746 | 7.105274 | 3.650029
2018-04-08 08:51 | 56692.72224 | 1680.0019 | 5 | 3 | 3.429723 | -2.282003 | 1.623429 | 1.064804 | 7.105274 | 3.912047
2018-04-08 08:53 | 56812.72094 | 1800.0006 | 5 | 3 | 3.390457 | -2.281986 | 1.623429 | 1.140859 | 7.105274 | 4.171499
2018-04-08 08:55 | 56932.72224 | 1920.0019 | 5 | 3 | 3.327492 | -2.28198 | 1.623429 | 1.216918 | 7.105274 | 4.427188
2018-04-08 08:57 | 57052.72174 | 2040.0014 | 5 | 3 | 3.229553 | -2.281965 | 1.623429 | 1.292974 | 7.105274 | 4.676739
2018-04-08 08:59 | 57172.72054 | 2160.0002 | 5 | 3 | 3.099644 | -2.281908 | 1.623429 | 1.369033 | 7.105274 | 4.917669
2018-04-08 09:01 | 57244.19194 | 2231.4716 | 5 | 3 | 2.999994 | -2.281925 | 1.623429 | 1.414332 | 7.105274 | 5.055893
2018-04-08 09:03 | 57364.24212 | 120.0003 | 6 | 3 | 3.72659 | 0 | 1.623429 | 1.414332 | 7.105274 | 5.055893
2018-04-08 09:05 | 57484.24192 | 240.0001 | 6 | 3 | 3.748291 | 0 | 1.623429 | 1.414332 | 7.105274 | 5.055893
2018-04-08 09:06 | 57544.24622 | 300.0044 | 6 | 3 | 3.755197 | 0 | 1.623429 | 1.414332 | 7.105274 | 5.055893
2018-04-08 09:06 | 57544.25554 | 0.0024 | 7 | 4 | 3.755306 | 0 | 0 | 0 | 0 | 0
2018-04-08 09:06 | 57544.91 | 0.5699 | 2 | 4 | 3.973629 | 2.031145 | 0.0001506265 | 0 | 0.0005874899 | 0
2018-04-08 09:08 | 57664.93048 | 120.0015 | 3 | 4 | 4.32483 | 3.259998 | 0.1083771 | 0 | 0.4633835 | 0
2018-04-08 09:10 | 57784.93088 | 240.0019 | 3 | 4 | 4.392954 | 3.26001 | 0.2170278 | 0 | 0.9368604 | 0
2018-04-08 09:12 | 57904.93048 | 360.0015 | 3 | 4 | 4.400331 | 2.843645 | 0.319017 | 0 | 1.385608 | 0
2018-04-08 09:14 | 58024.93008 | 480.0011 | 3 | 4 | 4.400326 | 2.484354 | 0.4076303 | 0 | 1.775536 | 0
2018-04-08 09:16 | 58144.93128 | 600.0023 | 3 | 4 | 4.400331 | 2.166885 | 0.4850731 | 0 | 2.11631 | 0
2018-04-08 09:18 | 58264.93008 | 720.0011 | 3 | 4 | 4.400308 | 1.869799 | 0.552273 | 0 | 2.412011 | 0
2018-04-08 09:20 | 58384.93048 | 840.0015 | 3 | 4 | 4.400295 | 1.603985 | 0.6100631 | 0 | 2.666306 | 0
2018-04-08 09:22 | 58504.92908 | 960.0001 | 3 | 4 | 4.400323 | 1.378447 | 0.6596488 | 0 | 2.884498 | 0
2018-04-08 09:24 | 58624.93048 | 1080.0015 | 3 | 4 | 4.400318 | 1.196486 | 0.7024482 | 0 | 3.072828 | 0
2018-04-08 09:26 | 58744.93008 | 1200.0011 | 3 | 4 | 4.400281 | 1.051006 | 0.7398033 | 0 | 3.237201 | 0
2018-04-08 09:28 | 58864.93038 | 1320.0014 | 3 | 4 | 4.400257 | 0.9332142 | 0.7728099 | 0 | 3.38244 | 0
2018-04-08 09:30 | 58984.93008 | 1440.0011 | 3 | 4 | 4.400248 | 0.83564 | 0.8022511 | 0 | 3.511989 | 0
2018-04-08 09:32 | 59104.92918 | 1560.0002 | 3 | 4 | 4.400299 | 0.7524567 | 0.8286834 | 0 | 3.628298 | 0
2018-04-08 09:34 | 59224.93008 | 1680.0011 | 3 | 4 | 4.400187 | 0.680666 | 0.8525438 | 0 | 3.73329 | 0
2018-04-08 09:36 | 59344.93128 | 1800.0023 | 3 | 4 | 4.400272 | 0.6208134 | 0.8742114 | 0 | 3.828633 | 0
2018-04-08 09:38 | 59464.93008 | 1920.0011 | 3 | 4 | 4.400221 | 0.5687675 | 0.8940077 | 0 | 3.915742 | 0
2018-04-08 09:40 | 59584.92968 | 2040.0007 | 3 | 4 | 4.400256 | 0.5258865 | 0.9122292 | 0 | 3.995921 | 0
2018-04-08 09:42 | 59704.93078 | 2160.0018 | 3 | 4 | 4.400256 | 0.4894066 | 0.9291232 | 0 | 4.070258 | 0
2018-04-08 09:44 | 59824.93128 | 2280.0023 | 3 | 4 | 4.400228 | 0.4578228 | 0.944886 | 0 | 4.139619 | 0
2018-04-08 09:46 | 59944.93168 | 2400.0027 | 3 | 4 | 4.400218 | 0.4317684 | 0.9597 | 0 | 4.204803 | 0
2018-04-08 09:48 | 60064.92968 | 2520.0007 | 3 | 4 | 4.400228 | 0.4097042 | 0.9737108 | 0 | 4.266454 | 0
2018-04-08 09:50 | 60184.93088 | 2640.0019 | 3 | 4 | 4.400149 | 0.3893738 | 0.9870231 | 0 | 4.325031 | 0
2018-04-08 09:52 | 60304.93048 | 2760.0015 | 3 | 4 | 4.400208 | 0.3730812 | 0.999731 | 0 | 4.380948 | 0
2018-04-08 09:54 | 60424.93088 | 2880.0019 | 3 | 4 | 4.400188 | 0.3576183 | 1.011904 | 0 | 4.434512 | 0
2018-04-08 09:56 | 60544.93048 | 3000.0015 | 3 | 4 | 4.400255 | 0.3443642 | 1.023597 | 0 | 4.485963 | 0
2018-04-08 09:58 | 60664.93008 | 3120.0011 | 3 | 4 | 4.400176 | 0.3311558 | 1.034854 | 0 | 4.535497 | 0
2018-04-08 10:00 | 60784.93078 | 3240.0018 | 3 | 4 | 4.400171 | 0.3200226 | 1.045715 | 0 | 4.583286 | 0
2018-04-08 10:02 | 60904.93008 | 3360.0011 | 3 | 4 | 4.400173 | 0.309824 | 1.056213 | 0 | 4.629479 | 0
2018-04-08 10:04 | 61024.92968 | 3480.0007 | 3 | 4 | 4.400244 | 0.3004398 | 1.066378 | 0 | 4.67421 | 0
2018-04-08 10:06 | 61144.92948 | 3600.0005 | 3 | 4 | 4.400191 | 0.2905788 | 1.076221 | 0 | 4.717523 | 0
2018-04-08 10:08 | 61264.93068 | 3720.0017 | 3 | 4 | 4.400233 | 0.2823544 | 1.085762 | 0 | 4.759503 | 0
2018-04-08 10:10 | 61384.92928 | 3840.0003 | 3 | 4 | 4.400165 | 0.2739048 | 1.095031 | 0 | 4.800288 | 0
2018-04-08 10:12 | 61504.92968 | 3960.0007 | 3 | 4 | 4.400218 | 0.2666492 | 1.104039 | 0 | 4.839926 | 0
2018-04-08 10:14 | 61624.92918 | 4080.0002 | 3 | 4 | 4.400226 | 0.2594624 | 1.112798 | 0 | 4.878465 | 0
2018-04-08 10:16 | 61744.92968 | 4200.0007 | 3 | 4 | 4.400234 | 0.2528133 | 1.12132 | 0 | 4.915967 | 0
2018-04-08 10:18 | 61864.92948 | 4320.0005 | 3 | 4 | 4.400186 | 0.2457943 | 1.129618 | 0 | 4.952477 | 0
2018-04-08 10:20 | 61984.92968 | 4440.0007 | 3 | 4 | 4.400141 | 0.2392178 | 1.137708 | 0 | 4.988077 | 0
2018-04-08 10:22 | 62104.93078 | 4560.0018 | 3 | 4 | 4.400156 | 0.2336082 | 1.145599 | 0 | 5.022795 | 0
2018-04-08 10:24 | 62224.93038 | 4680.0014 | 3 | 4 | 4.400174 | 0.2284508 | 1.153297 | 0 | 5.056668 | 0
2018-04-08 10:26 | 62344.93008 | 4800.0011 | 3 | 4 | 4.400247 | 0.2233505 | 1.160817 | 0 | 5.089757 | 0
2018-04-08 10:28 | 62464.93078 | 4920.0018 | 3 | 4 | 4.400216 | 0.2175617 | 1.168159 | 0 | 5.122066 | 0
2018-04-08 10:30 | 62584.93088 | 5040.0019 | 3 | 4 | 4.400199 | 0.2125664 | 1.175324 | 0 | 5.153593 | 0
2018-04-08 10:32 | 62704.93118 | 5160.0022 | 3 | 4 | 4.400194 | 0.2077923 | 1.182336 | 0 | 5.184445 | 0
2018-04-08 10:34 | 62824.92928 | 5280.0003 | 3 | 4 | 4.400161 | 0.2033272 | 1.189189 | 0 | 5.214602 | 0
2018-04-08 10:36 | 62944.92978 | 5400.0008 | 3 | 4 | 4.400162 | 0.1989822 | 1.195893 | 0 | 5.244099 | 0
2018-04-08 10:38 | 63064.93028 | 5520.0013 | 3 | 4 | 4.400153 | 0.1945782 | 1.202457 | 0 | 5.27298 | 0
2018-04-08 10:40 | 63184.93048 | 5640.0015 | 3 | 4 | 4.400168 | 0.1904354 | 1.208873 | 0 | 5.301214 | 0
2018-04-08 10:42 | 63304.92928 | 5760.0003 | 3 | 4 | 4.400136 | 0.1863022 | 1.215156 | 0 | 5.328862 | 0
2018-04-08 10:44 | 63424.92968 | 5880.0007 | 3 | 4 | 4.400238 | 0.1830845 | 1.221309 | 0 | 5.355936 | 0
2018-04-08 10:46 | 63544.93088 | 6000.0019 | 3 | 4 | 4.400177 | 0.1793728 | 1.227339 | 0 | 5.382465 | 0
2018-04-08 10:48 | 63664.93048 | 6120.0015 | 3 | 4 | 4.400123 | 0.1753368 | 1.233257 | 0 | 5.408507 | 0
2018-04-08 10:50 | 63784.92938 | 6240.0004 | 3 | 4 | 4.400177 | 0.17239 | 1.239061 | 0 | 5.434044 | 0
2018-04-08 10:52 | 63904.92948 | 6360.0005 | 3 | 4 | 4.400116 | 0.1683769 | 1.244743 | 0 | 5.459046 | 0
2018-04-08 10:54 | 64024.93068 | 6480.0017 | 3 | 4 | 4.400193 | 0.1656971 | 1.250314 | 0 | 5.483563 | 0
2018-04-08 10:56 | 64144.93048 | 6600.0015 | 3 | 4 | 4.400131 | 0.1624184 | 1.255775 | 0 | 5.507591 | 0
2018-04-08 10:58 | 64264.93028 | 6720.0013 | 3 | 4 | 4.400158 | 0.1595306 | 1.261139 | 0 | 5.531191 | 0
2018-04-08 11:00 | 64384.92978 | 6840.0008 | 3 | 4 | 4.400179 | 0.1565056 | 1.266402 | 0 | 5.554351 | 0
2018-04-08 11:02 | 64504.92998 | 6960.001 | 3 | 4 | 4.400149 | 0.1535721 | 1.271573 | 0 | 5.577106 | 0
2018-04-08 11:04 | 64624.93118 | 7080.0022 | 3 | 4 | 4.400143 | 0.1506271 | 1.276649 | 0 | 5.599441 | 0
2018-04-08 11:06 | 64744.92918 | 7200.0002 | 3 | 4 | 4.400172 | 0.148468 | 1.281631 | 0 | 5.62136 | 0
2018-04-08 11:08 | 64864.93048 | 7320.0015 | 3 | 4 | 4.400203 | 0.1458492 | 1.286533 | 0 | 5.642929 | 0
2018-04-08 11:10 | 64984.93168 | 7440.0027 | 3 | 4 | 4.400196 | 0.1432438 | 1.291347 | 0 | 5.664114 | 0
2018-04-08 11:12 | 65104.93048 | 7560.0015 | 3 | 4 | 4.400198 | 0.1406879 | 1.296074 | 0 | 5.684912 | 0
2018-04-08 11:14 | 65224.92918 | 7680.0002 | 3 | 4 | 4.400203 | 0.1385098 | 1.300711 | 0 | 5.705316 | 0
2018-04-08 11:16 | 65344.92908 | 7800.0001 | 3 | 4 | 4.400132 | 0.1355343 | 1.305277 | 0 | 5.725408 | 0
2018-04-08 11:18 | 65464.92998 | 7920.001 | 3 | 4 | 4.400141 | 0.1332703 | 1.309764 | 0 | 5.745151 | 0
2018-04-08 11:20 | 65584.93118 | 8040.0022 | 3 | 4 | 4.400213 | 0.1317501 | 1.314182 | 0 | 5.76459 | 0
2018-04-08 11:22 | 65704.93068 | 8160.0017 | 3 | 4 | 4.400084 | 0.1289463 | 1.318526 | 0 | 5.783704 | 0
2018-04-08 11:24 | 65824.93038 | 8280.0014 | 3 | 4 | 4.40018 | 0.1274395 | 1.322794 | 0 | 5.802485 | 0
2018-04-08 11:26 | 65944.93078 | 8400.0018 | 3 | 4 | 4.400172 | 0.125267 | 1.327005 | 0 | 5.821014 | 0
2018-04-08 11:28 | 66064.93038 | 8520.0014 | 3 | 4 | 4.400177 | 0.1234226 | 1.331146 | 0 | 5.839237 | 0
2018-04-08 11:30 | 66184.93078 | 8640.0018 | 3 | 4 | 4.400124 | 0.1211262 | 1.335224 | 0 | 5.857177 | 0
2018-04-08 11:32 | 66304.93068 | 8760.0017 | 3 | 4 | 4.400166 | 0.1192417 | 1.339239 | 0 | 5.874847 | 0
2018-04-08 11:34 | 66424.92918 | 8880.0002 | 3 | 4 | 4.400155 | 0.1174927 | 1.343178 | 0 | 5.892178 | 0
2018-04-08 11:36 | 66544.93028 | 9000.0013 | 3 | 4 | 4.400165 | 0.115591 | 1.347061 | 0 | 5.909265 | 0
2018-04-08 11:38 | 66664.92998 | 9120.001 | 3 | 4 | 4.40007 | 0.1133709 | 1.35088 | 0 | 5.926068 | 0
2018-04-08 11:40 | 66784.92958 | 9240.0006 | 3 | 4 | 4.400086 | 0.1115265 | 1.35465 | 0 | 5.942655 | 0
2018-04-08 11:42 | 66904.92998 | 9360.001 | 3 | 4 | 4.400179 | 0.1107864 | 1.358355 | 0 | 5.95896 | 0
2018-04-08 11:44 | 67024.93038 | 9480.0014 | 3 | 4 | 4.40006 | 0.1085529 | 1.362008 | 0 | 5.975032 | 0
2018-04-08 11:46 | 67144.93078 | 9600.0018 | 3 | 4 | 4.400167 | 0.107439 | 1.365617 | 0 | 5.990913 | 0
2018-04-08 11:48 | 67264.92968 | 9720.0007 | 3 | 4 | 4.400122 | 0.105669 | 1.369174 | 0 | 6.006564 | 0
2018-04-08 11:50 | 67384.92998 | 9840.001 | 3 | 4 | 4.400147 | 0.1041565 | 1.37268 | 0 | 6.021992 | 0
2018-04-08 11:52 | 67504.93048 | 9960.0015 | 3 | 4 | 4.40015 | 0.1031151 | 1.37613 | 0 | 6.037173 | 0
2018-04-08 11:54 | 67624.92928 | 10080.0003 | 3 | 4 | 4.40015 | 0.1012745 | 1.379536 | 0 | 6.052159 | 0
2018-04-08 11:56 | 67744.92968 | 10200.0007 | 3 | 4 | 4.400107 | 0.09972763 | 1.382885 | 0 | 6.066893 | 0
2018-04-08 11:58 | 67864.93088 | 10320.0019 | 3 | 4 | 4.400196 | 0.09864235 | 1.386198 | 0 | 6.081473 | 0
2018-04-08 12:00 | 67984.92968 | 10440.0007 | 3 | 4 | 4.40004 | 0.09641647 | 1.389454 | 0 | 6.095798 | 0
2018-04-08 12:02 | 68104.93008 | 10560.0011 | 3 | 4 | 4.400174 | 0.09599686 | 1.392662 | 0 | 6.109915 | 0
2018-04-08 12:04 | 68224.93118 | 10680.0022 | 3 | 4 | 4.400221 | 0.09479141 | 1.395835 | 0 | 6.123875 | 0
2018-04-08 12:06 | 68344.93028 | 10800.0013 | 3 | 4 | 4.400136 | 0.09310341 | 1.398957 | 0 | 6.137611 | 0
2018-04-08 12:08 | 68464.93118 | 10920.0022 | 3 | 4 | 4.400154 | 0.09202003 | 1.402051 | 0 | 6.151225 | 0
2018-04-08 12:10 | 68584.93078 | 11040.0018 | 3 | 4 | 4.400108 | 0.09053421 | 1.405096 | 0 | 6.164627 | 0
2018-04-08 12:12 | 68704.93108 | 11160.0021 | 3 | 4 | 4.400138 | 0.08941078 | 1.408104 | 0 | 6.177862 | 0
2018-04-08 12:14 | 68824.92928 | 11280.0003 | 3 | 4 | 4.400097 | 0.08791733 | 1.411075 | 0 | 6.190937 | 0
2018-04-08 12:16 | 68944.93128 | 11400.0023 | 3 | 4 | 4.400187 | 0.08751297 | 1.414001 | 0 | 6.20381 | 0
2018-04-08 12:18 | 69064.92928 | 11520.0003 | 3 | 4 | 4.40011 | 0.08604813 | 1.416891 | 0 | 6.216524 | 0
2018-04-08 12:20 | 69184.93048 | 11640.0015 | 3 | 4 | 4.400217 | 0.08567429 | 1.419753 | 0 | 6.229119 | 0
2018-04-08 12:22 | 69304.93008 | 11760.0011 | 3 | 4 | 4.400132 | 0.08379555 | 1.422572 | 0 | 6.241522 | 0
2018-04-08 12:24 | 69424.92978 | 11880.0008 | 3 | 4 | 4.400197 | 0.08308792 | 1.425354 | 0 | 6.253765 | 0
2018-04-08 12:26 | 69544.93008 | 12000.0011 | 3 | 4 | 4.400126 | 0.08170319 | 1.4281 | 0 | 6.265848 | 0
2018-04-08 12:27 | 69613.81868 | 12068.8897 | 3 | 4 | 4.400177 | 0.0814991 | 1.429664 | 0 | 6.272727 | 0
2018-04-08 12:29 | 69733.87 | 120.001 | 4 | 4 | 4.381332 | 0 | 1.429664 | 0 | 6.272727 | 0
2018-04-08 12:31 | 69853.87 | 240.0001 | 4 | 4 | 4.376996 | 0 | 1.429664 | 0 | 6.272727 | 0
2018-04-08 12:32 | 69913.87 | 300.001 | 4 | 4 | 4.375154 | 0 | 1.429664 | 0 | 6.272727 | 0
2018-04-08 12:34 | 70033.95 | 120.0007 | 5 | 4 | 3.933884 | -2.281859 | 1.429664 | 0.07605661 | 6.272727 | 0.3031451
2018-04-08 12:36 | 70153.95 | 240.0003 | 5 | 4 | 3.867345 | -2.28191 | 1.429664 | 0.1521099 | 6.272727 | 0.5997728
2018-04-08 12:38 | 70273.95 | 360.0015 | 5 | 4 | 3.805313 | -2.281917 | 1.429664 | 0.2281674 | 6.272727 | 0.8915232
2018-04-08 12:40 | 70393.95 | 480.0019 | 5 | 4 | 3.748443 | -2.281919 | 1.429664 | 0.3042265 | 6.272727 | 1.178756
2018-04-08 12:42 | 70513.95 | 600.0015 | 5 | 4 | 3.696068 | -2.281913 | 1.429664 | 0.3802831 | 6.272727 | 1.461833
2018-04-08 12:44 | 70633.95 | 720.001 | 5 | 4 | 3.647447 | -2.281955 | 1.429664 | 0.4563409 | 6.272727 | 1.741073
2018-04-08 12:46 | 70753.95 | 840.0022 | 5 | 4 | 3.602937 | -2.281929 | 1.429664 | 0.5323979 | 6.272727 | 2.01677
2018-04-08 12:48 | 70873.95 | 960.0013 | 5 | 4 | 3.562726 | -2.281906 | 1.429664 | 0.6084523 | 6.272727 | 2.289231
2018-04-08 12:50 | 70993.95 | 1080.0007 | 5 | 4 | 3.527139 | -2.28192 | 1.429664 | 0.68451 | 6.272727 | 2.558823
2018-04-08 12:52 | 71113.95 | 1200.0002 | 5 | 4 | 3.495341 | -2.281923 | 1.429664 | 0.7605682 | 6.272727 | 2.825865
2018-04-08 12:54 | 71233.95 | 1320 | 5 | 4 | 3.464954 | -2.281904 | 1.429664 | 0.8366243 | 6.272727 | 3.090551
2018-04-08 12:56 | 71353.95 | 1440.0019 | 5 | 4 | 3.433711 | -2.281875 | 1.429664 | 0.9126781 | 6.272727 | 3.352899
2018-04-08 12:58 | 71473.95 | 1560.0015 | 5 | 4 | 3.397253 | -2.281913 | 1.429664 | 0.9887363 | 6.272727 | 3.612731
2018-04-08 13:00 | 71593.95 | 1680.0019 | 5 | 4 | 3.343439 | -2.281889 | 1.429664 | 1.064793 | 6.272727 | 3.869248
2018-04-08 13:02 | 71713.95 | 1800.0007 | 5 | 4 | 3.247944 | -2.281944 | 1.429664 | 1.140849 | 6.272727 | 4.120231
2018-04-08 13:04 | 71833.95 | 1920.0011 | 5 | 4 | 3.111868 | -2.28184 | 1.429664 | 1.216905 | 6.272727 | 4.362282
2018-04-08 13:05 | 71912.61 | 1998.6615 | 5 | 4 | 2.999994 | -2.28188 | 1.429664 | 1.266758 | 6.272727 | 4.514733
2018-04-08 13:07 | 72032.6532 | 120.0008 | 6 | 4 | 3.742515 | 0 | 1.429664 | 1.266758 | 6.272727 | 4.514733
2018-04-08 13:09 | 72152.6536 | 240.0012 | 6 | 4 | 3.765115 | 0 | 1.429664 | 1.266758 | 6.272727 | 4.514733
2018-04-08 13:10 | 72212.6562 | 300.0038 | 6 | 4 | 3.772177 | 0 | 1.429664 | 1.266758 | 6.272727 | 4.514733
2018-04-08 13:10 | 72212.67 | 0.0025 | 7 | 5 | 3.772235 | 0 | 0 | 0 | 0 | 0
2018-04-08 13:10 | 72213.27 | 0.513 | 2 | 5 | 3.980765 | 1.835697 | 0.0001221976 | 0 | 0.000477811 | 0
2018-04-08 13:12 | 72333.29 | 120.0022 | 3 | 5 | 4.380301 | 3.25996 | 0.1083388 | 0 | 0.4687394 | 0
2018-04-08 13:14 | 72453.29 | 240.0013 | 3 | 5 | 4.400333 | 2.905861 | 0.2124448 | 0 | 0.9265503 | 0
2018-04-08 13:16 | 72573.29 | 360.0005 | 3 | 5 | 4.400343 | 2.52375 | 0.3026779 | 0 | 1.323606 | 0
2018-04-08 13:18 | 72693.29 | 480.0018 | 3 | 5 | 4.400296 | 2.212444 | 0.3814807 | 0 | 1.670364 | 0
2018-04-08 13:20 | 72813.29 | 600.0015 | 3 | 5 | 4.40033 | 1.930498 | 0.4504814 | 0 | 1.973989 | 0
2018-04-08 13:22 | 72933.29 | 720.0011 | 3 | 5 | 4.400324 | 1.667547 | 0.5103769 | 0 | 2.237548 | 0
2018-04-08 13:24 | 73053.29 | 840.0023 | 3 | 5 | 4.400297 | 1.43508 | 0.5619831 | 0 | 2.464631 | 0
2018-04-08 13:26 | 73173.29 | 960.0019 | 3 | 5 | 4.400277 | 1.240393 | 0.6064699 | 0 | 2.660386 | 0
2018-04-08 13:28 | 73293.29 | 1080.0007 | 3 | 5 | 4.400296 | 1.083805 | 0.6451054 | 0 | 2.830393 | 0
2018-04-08 13:30 | 73413.29 | 1200.0004 | 3 | 5 | 4.400291 | 0.9577274 | 0.6790488 | 0 | 2.979754 | 0
2018-04-08 13:32 | 73533.29 | 1320.0017 | 3 | 5 | 4.400247 | 0.8538151 | 0.7091842 | 0 | 3.112358 | 0
2018-04-08 13:34 | 73653.29 | 1440.001 | 3 | 5 | 4.400256 | 0.7672729 | 0.7361721 | 0 | 3.231112 | 0
2018-04-08 13:36 | 73773.29 | 1560.0015 | 3 | 5 | 4.400256 | 0.6925812 | 0.7604764 | 0 | 3.338057 | 0
2018-04-08 13:38 | 73893.29 | 1680.0019 | 3 | 5 | 4.400268 | 0.6280766 | 0.7824677 | 0 | 3.434824 | 0
2018-04-08 13:40 | 74013.29 | 1800.0023 | 3 | 5 | 4.400246 | 0.572794 | 0.8024589 | 0 | 3.522791 | 0
2018-04-08 13:42 | 74133.29 | 1920.0019 | 3 | 5 | 4.400241 | 0.5257397 | 0.8207461 | 0 | 3.603259 | 0
2018-04-08 13:44 | 74253.29 | 2040.0015 | 3 | 5 | 4.40025 | 0.4860039 | 0.8375849 | 0 | 3.677354 | 0
2018-04-08 13:46 | 74373.29 | 2160.0011 | 3 | 5 | 4.400206 | 0.4520645 | 0.8532019 | 0 | 3.746072 | 0
2018-04-08 13:48 | 74493.29 | 2280.0014 | 3 | 5 | 4.400218 | 0.4233036 | 0.8677845 | 0 | 3.810239 | 0
2018-04-08 13:50 | 74613.29 | 2400.0011 | 3 | 5 | 4.400218 | 0.3982506 | 0.8814754 | 0 | 3.870482 | 0
2018-04-08 13:52 | 74733.29 | 2520.0009 | 3 | 5 | 4.400247 | 0.3783474 | 0.8944091 | 0 | 3.927392 | 0
2018-04-08 13:54 | 74853.29 | 2640.0003 | 3 | 5 | 4.40017 | 0.3599167 | 0.9067065 | 0 | 3.981504 | 0
2018-04-08 13:56 | 74973.29 | 2760.0023 | 3 | 5 | 4.400204 | 0.3443871 | 0.9184436 | 0 | 4.03315 | 0
2018-04-08 13:58 | 75093.29 | 2880.0012 | 3 | 5 | 4.400156 | 0.3290367 | 0.9296651 | 0 | 4.082527 | 0
2018-04-08 14:00 | 75213.29 | 3000.0016 | 3 | 5 | 4.400176 | 0.3167 | 0.9404277 | 0 | 4.129884 | 0
2018-04-08 14:02 | 75333.29 | 3120.0019 | 3 | 5 | 4.400181 | 0.304491 | 0.9507801 | 0 | 4.175436 | 0
2018-04-08 14:04 | 75453.29 | 3240.0023 | 3 | 5 | 4.40017 | 0.2938175 | 0.960752 | 0 | 4.219315 | 0
2018-04-08 14:06 | 75573.29 | 3360.0004 | 3 | 5 | 4.400203 | 0.2797909 | 0.9703323 | 0 | 4.26147 | 0
2018-04-08 14:08 | 75693.29 | 3480.0006 | 3 | 5 | 4.400214 | 0.2650299 | 0.9794148 | 0 | 4.301435 | 0
2018-04-08 14:10 | 75813.29 | 3600.001 | 3 | 5 | 4.400225 | 0.2514343 | 0.9880111 | 0 | 4.339261 | 0
2018-04-08 14:12 | 75933.29 | 3720.0014 | 3 | 5 | 4.400173 | 0.2400608 | 0.9962015 | 0 | 4.375299 | 0
2018-04-08 14:14 | 76053.29 | 3840.0006 | 3 | 5 | 4.400196 | 0.2298927 | 1.004035 | 0 | 4.409769 | 0
2018-04-08 14:16 | 76173.29 | 3960.0014 | 3 | 5 | 4.400195 | 0.2207603 | 1.011542 | 0 | 4.442801 | 0
2018-04-08 14:18 | 76293.29 | 4080.0017 | 3 | 5 | 4.400095 | 0.2140656 | 1.018759 | 0 | 4.474559 | 0
2018-04-08 14:20 | 76413.29 | 4200.0006 | 3 | 5 | 4.399857 | 0.2140903 | 1.025894 | 0 | 4.50595 | 0
2018-04-08 14:22 | 76533.29 | 4320.0005 | 3 | 5 | 4.400011 | 0.214468 | 1.033031 | 0 | 4.537351 | 0
2018-04-08 14:24 | 76653.29 | 4440 | 3 | 5 | 4.400184 | 0.2140884 | 1.040178 | 0 | 4.568799 | 0
2018-04-08 14:26 | 76773.29 | 4560.0003 | 3 | 5 | 4.400108 | 0.2119541 | 1.047268 | 0 | 4.599997 | 0
2018-04-08 14:28 | 76893.29 | 4680.0015 | 3 | 5 | 4.400108 | 0.2092876 | 1.054297 | 0 | 4.630926 | 0
2018-04-08 14:30 | 77013.29 | 4800.0011 | 3 | 5 | 4.400179 | 0.2067432 | 1.061236 | 0 | 4.661458 | 0
2018-04-08 14:32 | 77133.29 | 4920.0015 | 3 | 5 | 4.400091 | 0.2027111 | 1.068067 | 0 | 4.691518 | 0
2018-04-08 14:34 | 77253.29 | 5040.001 | 3 | 5 | 4.400182 | 0.1998024 | 1.074782 | 0 | 4.721063 | 0
2018-04-08 14:36 | 77373.29 | 5160.0015 | 3 | 5 | 4.400178 | 0.1957226 | 1.081372 | 0 | 4.75006 | 0
2018-04-08 14:38 | 77493.29 | 5280.0001 | 3 | 5 | 4.400121 | 0.1912174 | 1.087826 | 0 | 4.778458 | 0
2018-04-08 14:40 | 77613.29 | 5400.0016 | 3 | 5 | 4.40013 | 0.18713 | 1.094144 | 0 | 4.806262 | 0
2018-04-08 14:42 | 77733.29 | 5520.0026 | 3 | 5 | 4.400153 | 0.1831169 | 1.100325 | 0 | 4.833458 | 0
2018-04-08 14:44 | 77853.29 | 5640.0009 | 3 | 5 | 4.400151 | 0.1790428 | 1.106361 | 0 | 4.860017 | 0
2018-04-08 14:46 | 77973.29 | 5760.0002 | 3 | 5 | 4.400207 | 0.1756878 | 1.112271 | 0 | 4.886021 | 0
2018-04-08 14:48 | 78093.29 | 5880.0006 | 3 | 5 | 4.40018 | 0.1717148 | 1.118057 | 0 | 4.91148 | 0
2018-04-08 14:50 | 78213.29 | 6000.0004 | 3 | 5 | 4.400223 | 0.1683369 | 1.123716 | 0 | 4.936382 | 0
2018-04-08 14:52 | 78333.29 | 6120.0014 | 3 | 5 | 4.400163 | 0.164362 | 1.129256 | 0 | 4.960759 | 0
2018-04-08 14:54 | 78453.29 | 6240.0003 | 3 | 5 | 4.400191 | 0.161026 | 1.134678 | 0 | 4.984614 | 0
2018-04-08 14:56 | 78573.29 | 6360.0023 | 3 | 5 | 4.400121 | 0.1570492 | 1.139985 | 0 | 5.007967 | 0
2018-04-08 14:58 | 78693.29 | 6480.0004 | 3 | 5 | 4.400146 | 0.1539574 | 1.145175 | 0 | 5.030802 | 0
2018-04-08 15:00 | 78813.29 | 6600.0023 | 3 | 5 | 4.400093 | 0.1503563 | 1.150259 | 0 | 5.053175 | 0
2018-04-08 15:02 | 78933.29 | 6720.0027 | 3 | 5 | 4.400148 | 0.1477413 | 1.155232 | 0 | 5.075057 | 0
2018-04-08 15:04 | 79053.29 | 6840.0015 | 3 | 5 | 4.400168 | 0.1446857 | 1.160107 | 0 | 5.096508 | 0
2018-04-08 15:06 | 79173.29 | 6960.001 | 3 | 5 | 4.400186 | 0.1420956 | 1.164887 | 0 | 5.117542 | 0
2018-04-08 15:08 | 79293.29 | 7080.0017 | 3 | 5 | 4.400162 | 0.1392307 | 1.169568 | 0 | 5.138138 | 0
2018-04-08 15:10 | 79413.29 | 7200.001 | 3 | 5 | 4.400177 | 0.1366558 | 1.174167 | 0 | 5.158372 | 0
2018-04-08 15:12 | 79533.29 | 7320.0006 | 3 | 5 | 4.400109 | 0.1336823 | 1.178674 | 0 | 5.178205 | 0
2018-04-08 15:14 | 79653.29 | 7440.0011 | 3 | 5 | 4.400138 | 0.1310844 | 1.183097 | 0 | 5.197667 | 0
2018-04-08 15:16 | 79773.29 | 7560.0007 | 3 | 5 | 4.400176 | 0.1292095 | 1.18743 | 0 | 5.216733 | 0
2018-04-08 15:18 | 79893.29 | 7680.0018 | 3 | 5 | 4.400204 | 0.1267014 | 1.191691 | 0 | 5.235482 | 0
2018-04-08 15:20 | 80013.29 | 7800.0014 | 3 | 5 | 4.400169 | 0.1241093 | 1.195869 | 0 | 5.253866 | 0
2018-04-08 15:22 | 80133.29 | 7920.0003 | 3 | 5 | 4.400164 | 0.1218987 | 1.199972 | 0 | 5.271919 | 0
2018-04-08 15:24 | 80253.29 | 8040.0008 | 3 | 5 | 4.400136 | 0.1196384 | 1.203994 | 0 | 5.289615 | 0
2018-04-08 15:26 | 80373.29 | 8160.0027 | 3 | 5 | 4.400137 | 0.1174774 | 1.207954 | 0 | 5.30704 | 0
2018-04-08 15:28 | 80493.29 | 8280.0006 | 3 | 5 | 4.400161 | 0.1156368 | 1.211844 | 0 | 5.324157 | 0
2018-04-08 15:30 | 80613.29 | 8400.001 | 3 | 5 | 4.400199 | 0.1138248 | 1.21567 | 0 | 5.340996 | 0
2018-04-08 15:32 | 80733.29 | 8520.0006 | 3 | 5 | 4.400135 | 0.1115818 | 1.219423 | 0 | 5.357506 | 0
2018-04-08 15:34 | 80853.29 | 8640.0004 | 3 | 5 | 4.400104 | 0.1096783 | 1.223112 | 0 | 5.373741 | 0
2018-04-08 15:36 | 80973.29 | 8760.0022 | 3 | 5 | 4.400191 | 0.1085434 | 1.226749 | 0 | 5.389742 | 0
2018-04-08 15:38 | 81093.29 | 8880.001 | 3 | 5 | 4.400134 | 0.10639 | 1.230325 | 0 | 5.405476 | 0
2018-04-08 15:40 | 81213.29 | 9000.0007 | 3 | 5 | 4.400101 | 0.1045341 | 1.233843 | 0 | 5.420959 | 0
2018-04-08 15:42 | 81333.29 | 9120.0018 | 3 | 5 | 4.400168 | 0.1023369 | 1.237294 | 0 | 5.436143 | 0
2018-04-08 15:44 | 81453.29 | 9240.0006 | 3 | 5 | 4.4001 | 0.09788513 | 1.240631 | 0 | 5.450824 | 0
2018-04-08 15:46 | 81573.29 | 9360.0004 | 3 | 5 | 4.400138 | 0.09786034 | 1.243893 | 0 | 5.465178 | 0
2018-04-08 15:48 | 81693.29 | 9480.0015 | 3 | 5 | 4.400117 | 0.09675026 | 1.247136 | 0 | 5.479447 | 0
2018-04-08 15:50 | 81813.29 | 9600.0002 | 3 | 5 | 4.400173 | 0.09599304 | 1.250346 | 0 | 5.493574 | 0
2018-04-08 15:52 | 81933.29 | 9720.0006 | 3 | 5 | 4.400065 | 0.09454346 | 1.253518 | 0 | 5.507529 | 0
2018-04-08 15:54 | 82053.29 | 9840.0011 | 3 | 5 | 4.400153 | 0.0938015 | 1.256657 | 0 | 5.521343 | 0
2018-04-08 15:56 | 82173.29 | 9960.0022 | 3 | 5 | 4.400132 | 0.09236336 | 1.259759 | 0 | 5.534992 | 0
2018-04-08 15:58 | 82293.29 | 10080.001 | 3 | 5 | 4.400116 | 0.09123039 | 1.262815 | 0 | 5.548438 | 0
2018-04-08 16:00 | 82413.29 | 10200.0022 | 3 | 5 | 4.400193 | 0.09050751 | 1.265841 | 0 | 5.561751 | 0
2018-04-08 16:02 | 82533.29 | 10320.0018 | 3 | 5 | 4.400171 | 0.08904457 | 1.268822 | 0 | 5.574869 | 0
2018-04-08 16:04 | 82653.29 | 10440.0006 | 3 | 5 | 4.400211 | 0.08756447 | 1.271755 | 0 | 5.587776 | 0
2018-04-08 16:06 | 82773.29 | 10560.001 | 3 | 5 | 4.400069 | 0.0857048 | 1.27464 | 0 | 5.600469 | 0
2018-04-08 16:08 | 82893.29 | 10680.0006 | 3 | 5 | 4.400144 | 0.08496475 | 1.277488 | 0 | 5.612999 | 0
2018-04-08 16:10 | 83013.29 | 10800.0003 | 3 | 5 | 4.400164 | 0.08382797 | 1.280293 | 0 | 5.625341 | 0
2018-04-08 16:12 | 83133.29 | 10920.0007 | 3 | 5 | 4.400115 | 0.08275986 | 1.283062 | 0 | 5.637528 | 0
2018-04-08 16:14 | 83253.29 | 11040.0013 | 3 | 5 | 4.400182 | 0.08211136 | 1.28581 | 0 | 5.649617 | 0
2018-04-08 16:14 | 83257.29 | 11043.9971 | 3 | 5 | 4.400151 | 0.08149338 | 1.2859 | 0 | 5.650017 | 0
2018-04-08 16:16 | 83377.33 | 120.0023 | 4 | 5 | 4.380944 | 0 | 1.2859 | 0 | 5.650017 | 0
2018-04-08 16:18 | 83497.33 | 240.0002 | 4 | 5 | 4.37651 | 0 | 1.2859 | 0 | 5.650017 | 0
2018-04-08 16:19 | 83557.33 | 300.003 | 4 | 5 | 4.374616 | 0 | 1.2859 | 0 | 5.650017 | 0
2018-04-08 16:21 | 83677.43 | 120.0022 | 5 | 5 | 3.924186 | -2.281934 | 1.2859 | 0.07605482 | 5.650017 | 0.3025439
2018-04-08 16:23 | 83797.43 | 240.0011 | 5 | 5 | 3.855071 | -2.28191 | 1.2859 | 0.1521101 | 5.650017 | 0.5983407
2018-04-08 16:25 | 83917.43 | 360.0015 | 5 | 5 | 3.790703 | -2.281927 | 1.2859 | 0.2281662 | 5.650017 | 0.8890628
2018-04-08 16:27 | 84037.43 | 480.0011 | 5 | 5 | 3.731405 | -2.281899 | 1.2859 | 0.3042223 | 5.650017 | 1.175083
2018-04-08 16:29 | 84157.43 | 600.0022 | 5 | 5 | 3.676445 | -2.28191 | 1.2859 | 0.3802825 | 5.650017 | 1.456779
2018-04-08 16:31 | 84277.43 | 720.001 | 5 | 5 | 3.625374 | -2.281929 | 1.2859 | 0.4563373 | 5.650017 | 1.734424
2018-04-08 16:33 | 84397.43 | 840.0014 | 5 | 5 | 3.578806 | -2.281925 | 1.2859 | 0.5323923 | 5.650017 | 2.008348
2018-04-08 16:35 | 84517.43 | 960.001 | 5 | 5 | 3.537373 | -2.28194 | 1.2859 | 0.6084508 | 5.650017 | 2.278938
2018-04-08 16:37 | 84637.43 | 1080.0015 | 5 | 5 | 3.500983 | -2.281963 | 1.2859 | 0.6845074 | 5.650017 | 2.546571
2018-04-08 16:39 | 84757.43 | 1200.0003 | 5 | 5 | 3.46736 | -2.281946 | 1.2859 | 0.7605593 | 5.650017 | 2.811539
2018-04-08 16:41 | 84877.43 | 1320.0023 | 5 | 5 | 3.434295 | -2.281885 | 1.2859 | 0.8366205 | 5.650017 | 3.074022
2018-04-08 16:43 | 84997.43 | 1440.0019 | 5 | 5 | 3.397457 | -2.281878 | 1.2859 | 0.9126776 | 5.650017 | 3.333866
2018-04-08 16:45 | 85117.43 | 1560.0015 | 5 | 5 | 3.347257 | -2.281889 | 1.2859 | 0.9887294 | 5.650017 | 3.590483
2018-04-08 16:47 | 85237.43 | 1680.0018 | 5 | 5 | 3.256352 | -2.281896 | 1.2859 | 1.064786 | 5.650017 | 3.841981
2018-04-08 16:49 | 85357.43 | 1800.0015 | 5 | 5 | 3.111775 | -2.281925 | 1.2859 | 1.140841 | 5.650017 | 4.0844
2018-04-08 16:50 | 85432.97 | 1875.5418 | 5 | 5 | 2.999995 | -2.281868 | 1.2859 | 1.188717 | 5.650017 | 4.230775
2018-04-08 16:52 | 85553.01 | 120.0007 | 6 | 5 | 3.752174 | 0 | 1.2859 | 1.188717 | 5.650017 | 4.230775
2018-04-08 16:54 | 85673.01 | 240.0003 | 6 | 5 | 3.775193 | 0 | 1.2859 | 1.188717 | 5.650017 | 4.230775
2018-04-08 16:55 | 85733.01 | 300.0013 | 6 | 5 | 3.782309 | 0 | 1.2859 | 1.188717 | 5.650017 | 4.230775
2018-04-08 16:55 | 85733.02 | 0.0047 | 7 | 6 | 3.782423 | 0 | 0 | 0 | 0 | 0
2018-04-08 16:55 | 85733.6 | 0.4936 | 2 | 6 | 3.989861 | 1.762461 | 0.0001108799 | 0 | 0.0004345105 | 0
2018-04-08 16:57 | 85853.62 | 120.0024 | 3 | 6 | 4.400342 | 3.156483 | 0.1079838 | 0 | 0.4705154 | 0
2018-04-08 16:59 | 85973.62 | 240.002 | 3 | 6 | 4.400306 | 2.713718 | 0.2055762 | 0 | 0.8999547 | 0
2018-04-08 17:01 | 86093.61 | 360.0002 | 3 | 6 | 4.400333 | 2.363083 | 0.2899507 | 0 | 1.27123 | 0
2018-04-08 17:03 | 86213.62 | 480.0029 | 3 | 6 | 4.400294 | 2.075354 | 0.3638173 | 0 | 1.596267 | 0
2018-04-08 17:05 | 86333.62 | 600.0019 | 3 | 6 | 4.400321 | 1.801685 | 0.4284122 | 0 | 1.880504 | 0
2018-04-08 17:07 | 86453.61 | 720.0005 | 3 | 6 | 4.400306 | 1.563185 | 0.4844367 | 0 | 2.127029 | 0
2018-04-08 17:09 | 86573.62 | 840.0024 | 3 | 6 | 4.400254 | 1.350229 | 0.5329055 | 0 | 2.340307 | 0
2018-04-08 17:11 | 86693.61 | 960.0012 | 3 | 6 | 4.400259 | 1.173052 | 0.57486 | 0 | 2.524919 | 0
2018-04-08 17:13 | 86813.61 | 1080 | 3 | 6 | 4.400199 | 1.029343 | 0.6114963 | 0 | 2.686129 | 0
2018-04-08 17:15 | 86933.61 | 1200.0012 | 3 | 6 | 4.400313 | 0.9134617 | 0.6438132 | 0 | 2.828333 | 0
2018-04-08 17:17 | 87053.61 | 1320.0008 | 3 | 6 | 4.40029 | 0.8179321 | 0.6726147 | 0 | 2.955067 | 0
2018-04-08 17:19 | 87173.61 | 1440.0012 | 3 | 6 | 4.400266 | 0.7362213 | 0.6984801 | 0 | 3.068882 | 0
2018-04-08 17:21 | 87293.62 | 1560.0024 | 3 | 6 | 4.400299 | 0.6658421 | 0.7218189 | 0 | 3.171579 | 0
2018-04-08 17:23 | 87413.62 | 1680.002 | 3 | 6 | 4.400266 | 0.6045475 | 0.7429603 | 0 | 3.264606 | 0
2018-04-08 17:25 | 87533.61 | 1800.0006 | 3 | 6 | 4.400296 | 0.551548 | 0.7621968 | 0 | 3.349252 | 0
2018-04-08 17:27 | 87653.61 | 1920.0013 | 3 | 6 | 4.40019 | 0.5050106 | 0.7797886 | 0 | 3.426659 | 0
2018-04-08 17:29 | 87773.61 | 2040.0017 | 3 | 6 | 4.400242 | 0.4668694 | 0.795976 | 0 | 3.497888 | 0
2018-04-08 17:31 | 87893.61 | 2160.0013 | 3 | 6 | 4.400276 | 0.4343872 | 0.8109794 | 0 | 3.563907 | 0
2018-04-08 17:33 | 88013.61 | 2280.0007 | 3 | 6 | 4.400226 | 0.406702 | 0.82498 | 0 | 3.625513 | 0
2018-04-08 17:35 | 88133.62 | 2400.002 | 3 | 6 | 4.400197 | 0.3825626 | 0.838124 | 0 | 3.683349 | 0
2018-04-08 17:37 | 88253.61 | 2520.0001 | 3 | 6 | 4.40026 | 0.3623486 | 0.8505295 | 0 | 3.737936 | 0
2018-04-08 17:39 | 88373.62 | 2640.002 | 3 | 6 | 4.400202 | 0.3443012 | 0.8622941 | 0 | 3.789703 | 0
2018-04-08 17:41 | 88493.61 | 2760.0016 | 3 | 6 | 4.400213 | 0.3284855 | 0.8735007 | 0 | 3.839014 | 0
2018-04-08 17:43 | 88613.62 | 2880.002 | 3 | 6 | 4.400189 | 0.3145542 | 0.8842133 | 0 | 3.886152 | 0
2018-04-08 17:45 | 88733.62 | 3000.0024 | 3 | 6 | 4.400233 | 0.3019905 | 0.8944843 | 0 | 3.931346 | 0
2018-04-08 17:47 | 88853.61 | 3120.0012 | 3 | 6 | 4.400192 | 0.2905674 | 0.904353 | 0 | 3.97477 | 0
2018-04-08 17:49 | 88973.61 | 3240.0017 | 3 | 6 | 4.400195 | 0.2797756 | 0.9138567 | 0 | 4.016589 | 0
2018-04-08 17:51 | 89093.62 | 3360.0019 | 3 | 6 | 4.40021 | 0.2702103 | 0.9230207 | 0 | 4.056912 | 0
2018-04-08 17:53 | 89213.62 | 3480.0023 | 3 | 6 | 4.40016 | 0.2599907 | 0.9318686 | 0 | 4.095844 | 0
2018-04-08 17:55 | 89333.61 | 3600.0011 | 3 | 6 | 4.400231 | 0.2521629 | 0.9404036 | 0 | 4.1334 | 0
2018-04-08 17:57 | 89453.62 | 3720.0024 | 3 | 6 | 4.400218 | 0.2440796 | 0.9486697 | 0 | 4.169772 | 0
2018-04-08 17:59 | 89573.61 | 3840.0013 | 3 | 6 | 4.40013 | 0.2362976 | 0.956678 | 0 | 4.20501 | 0
2018-04-08 18:01 | 89693.62 | 3960.0025 | 3 | 6 | 4.400199 | 0.2295723 | 0.9644458 | 0 | 4.239191 | 0
2018-04-08 18:03 | 89813.61 | 4080.0012 | 3 | 6 | 4.400127 | 0.2222424 | 0.9719806 | 0 | 4.272345 | 0
2018-04-08 18:05 | 89933.62 | 4200.0025 | 3 | 6 | 4.400179 | 0.2163696 | 0.9792904 | 0 | 4.304509 | 0
2018-04-08 18:07 | 90053.61 | 4320.0012 | 3 | 6 | 4.400169 | 0.2100639 | 0.9864001 | 0 | 4.335793 | 0
2018-04-08 18:09 | 90173.62 | 4440.0024 | 3 | 6 | 4.400125 | 0.2040863 | 0.993311 | 0 | 4.366202 | 0
2018-04-08 18:11 | 90293.61 | 4560.0003 | 3 | 6 | 4.400179 | 0.1990356 | 1.000037 | 0 | 4.3958 | 0
2018-04-08 18:13 | 90413.61 | 4680.0014 | 3 | 6 | 4.400202 | 0.194191 | 1.006586 | 0 | 4.424616 | 0
2018-04-08 18:15 | 90533.61 | 4800.0003 | 3 | 6 | 4.400162 | 0.1889591 | 1.01297 | 0 | 4.452705 | 0
2018-04-08 18:17 | 90653.61 | 4920.0015 | 3 | 6 | 4.400213 | 0.1846123 | 1.019191 | 0 | 4.480079 | 0
2018-04-08 18:19 | 90773.61 | 5040.0003 | 3 | 6 | 4.400189 | 0.1797638 | 1.025263 | 0 | 4.506796 | 0
2018-04-08 18:21 | 90893.62 | 5160.0024 | 3 | 6 | 4.400175 | 0.1754246 | 1.031177 | 0 | 4.532821 | 0
2018-04-08 18:23 | 91013.61 | 5280.0004 | 3 | 6 | 4.40007 | 0.1705437 | 1.036952 | 0 | 4.558232 | 0
2018-04-08 18:25 | 91133.61 | 5400.0009 | 3 | 6 | 4.400221 | 0.1672573 | 1.042589 | 0 | 4.583032 | 0
2018-04-08 18:27 | 91253.61 | 5520.0012 | 3 | 6 | 4.400136 | 0.1628399 | 1.048094 | 0 | 4.607257 | 0
2018-04-08 18:29 | 91373.61 | 5640.0005 | 3 | 6 | 4.400134 | 0.1595383 | 1.05347 | 0 | 4.630914 | 0
2018-04-08 18:31 | 91493.61 | 5760.0012 | 3 | 6 | 4.400183 | 0.1561584 | 1.058727 | 0 | 4.654044 | 0
2018-04-08 18:33 | 91613.61 | 5880.0007 | 3 | 6 | 4.400143 | 0.1525536 | 1.063875 | 0 | 4.676694 | 0
2018-04-08 18:35 | 91733.61 | 6000.0012 | 3 | 6 | 4.400191 | 0.1494808 | 1.068908 | 0 | 4.698844 | 0
2018-04-08 18:37 | 91853.61 | 6120.0016 | 3 | 6 | 4.40016 | 0.1462383 | 1.073834 | 0 | 4.720515 | 0
2018-04-08 18:39 | 91973.61 | 6240.0005 | 3 | 6 | 4.400183 | 0.1432915 | 1.078657 | 0 | 4.74174 | 0
2018-04-08 18:41 | 92093.61 | 6360.0016 | 3 | 6 | 4.400182 | 0.1402817 | 1.083379 | 0 | 4.762518 | 0
2018-04-08 18:43 | 92213.61 | 6480.0012 | 3 | 6 | 4.400245 | 0.1377316 | 1.088008 | 0 | 4.782884 | 0
2018-04-08 18:45 | 92333.62 | 6600.0024 | 3 | 6 | 4.400146 | 0.1344166 | 1.092537 | 0 | 4.802814 | 0
2018-04-08 18:47 | 92453.62 | 6720.0019 | 3 | 6 | 4.400149 | 0.1318016 | 1.096978 | 0 | 4.822355 | 0
2018-04-08 18:49 | 92573.61 | 6840.0001 | 3 | 6 | 4.400222 | 0.1295986 | 1.101334 | 0 | 4.841521 | 0
2018-04-08 18:51 | 92693.62 | 6960.0021 | 3 | 6 | 4.400096 | 0.1263676 | 1.105597 | 0 | 4.860282 | 0
2018-04-08 18:53 | 92813.61 | 7080 | 3 | 6 | 4.400172 | 0.1244926 | 1.109782 | 0 | 4.878697 | 0
2018-04-08 18:55 | 92933.62 | 7200.0021 | 3 | 6 | 4.400134 | 0.1219139 | 1.113889 | 0 | 4.896764 | 0
2018-04-08 18:57 | 93053.61 | 7320.0008 | 3 | 6 | 4.400176 | 0.1197376 | 1.117922 | 0 | 4.914512 | 0
2018-04-08 18:59 | 93173.61 | 7440.0012 | 3 | 6 | 4.400081 | 0.1171227 | 1.121881 | 0 | 4.931931 | 0
2018-04-08 19:01 | 93293.61 | 7560.0009 | 3 | 6 | 4.400102 | 0.1152782 | 1.125763 | 0 | 4.949012 | 0
2018-04-08 19:03 | 93413.61 | 7680.0012 | 3 | 6 | 4.400137 | 0.1133804 | 1.129576 | 0 | 4.965791 | 0
2018-04-08 19:05 | 93533.61 | 7800.0016 | 3 | 6 | 4.40018 | 0.1115227 | 1.133323 | 0 | 4.98228 | 0
2018-04-08 19:07 | 93653.61 | 7920.0012 | 3 | 6 | 4.400115 | 0.1092701 | 1.137006 | 0 | 4.998482 | 0
2018-04-08 19:09 | 93773.61 | 8040.0009 | 3 | 6 | 4.400152 | 0.1077576 | 1.140621 | 0 | 5.01439 | 0
2018-04-08 19:11 | 93893.62 | 8160.0019 | 3 | 6 | 4.400166 | 0.1060944 | 1.14418 | 0 | 5.030051 | 0
2018-04-08 19:13 | 94013.61 | 8280.0016 | 3 | 6 | 4.400151 | 0.1042252 | 1.14768 | 0 | 5.045451 | 0
2018-04-08 19:15 | 94133.61 | 8400.0004 | 3 | 6 | 4.400179 | 0.1027393 | 1.151124 | 0 | 5.060607 | 0
2018-04-08 19:17 | 94253.61 | 8520.0012 | 3 | 6 | 4.400152 | 0.100832 | 1.15451 | 0 | 5.075507 | 0
2018-04-08 19:19 | 94373.61 | 8640.0005 | 3 | 6 | 4.400122 | 0.09896469 | 1.157844 | 0 | 5.090173 | 0
2018-04-08 19:21 | 94493.61 | 8760.0016 | 3 | 6 | 4.400151 | 0.09750938 | 1.161127 | 0 | 5.104621 | 0
2018-04-08 19:23 | 94613.61 | 8880.0012 | 3 | 6 | 4.400174 | 0.09637642 | 1.164357 | 0 | 5.118831 | 0
2018-04-08 19:25 | 94733.61 | 9000.0005 | 3 | 6 | 4.400108 | 0.09446526 | 1.167532 | 0 | 5.132804 | 0
2018-04-08 19:27 | 94853.62 | 9120.002 | 3 | 6 | 4.400193 | 0.09339142 | 1.170662 | 0 | 5.146577 | 0
2018-04-08 19:29 | 94973.61 | 9240.0016 | 3 | 6 | 4.400118 | 0.09158516 | 1.173743 | 0 | 5.160131 | 0
2018-04-08 19:31 | 95093.62 | 9360.002 | 3 | 6 | 4.400163 | 0.09052467 | 1.176778 | 0 | 5.173488 | 0
2018-04-08 19:33 | 95213.62 | 9480.0024 | 3 | 6 | 4.400189 | 0.08936691 | 1.179768 | 0 | 5.186645 | 0
2018-04-08 19:35 | 95333.61 | 9600.0012 | 3 | 6 | 4.400064 | 0.08750343 | 1.18271 | 0 | 5.19959 | 0
2018-04-08 19:37 | 95453.62 | 9720.0024 | 3 | 6 | 4.400187 | 0.08678246 | 1.185619 | 0 | 5.212389 | 0
2018-04-08 19:39 | 95573.62 | 9840.0021 | 3 | 6 | 4.400144 | 0.08530235 | 1.188482 | 0 | 5.224988 | 0
2018-04-08 19:41 | 95693.61 | 9960.0018 | 3 | 6 | 4.400201 | 0.08453178 | 1.1913 | 0 | 5.237387 | 0
2018-04-08 19:43 | 95813.61 | 10080.0013 | 3 | 6 | 4.400144 | 0.08265877 | 1.194085 | 0 | 5.24964 | 0
2018-04-08 19:45 | 95933.61 | 10200 | 3 | 6 | 4.40012 | 0.08169174 | 1.196824 | 0 | 5.261692 | 0
2018-04-08 19:46 | 95966.63 | 10233.0156 | 3 | 6 | 4.400161 | 0.0814991 | 1.197573 | 0 | 5.264987 | 0
2018-04-08 19:48 | 96086.68 | 120.0005 | 4 | 6 | 4.380425 | 0 | 1.197573 | 0 | 5.264987 | 0
2018-04-08 19:50 | 96206.68 | 240.0016 | 4 | 6 | 4.375898 | 0 | 1.197573 | 0 | 5.264987 | 0
2018-04-08 19:51 | 96266.69 | 300.0044 | 4 | 6 | 4.373968 | 0 | 1.197573 | 0 | 5.264987 | 0
2018-04-08 19:53 | 96386.77278 | 120.0007 | 5 | 6 | 3.910332 | -2.281953 | 1.197573 | 0.07605394 | 5.264987 | 0.3015769
2018-04-08 19:55 | 96506.77238 | 240.0003 | 5 | 6 | 3.839447 | -2.28196 | 1.197573 | 0.1521117 | 5.264987 | 0.5962609
2018-04-08 19:57 | 96626.77428 | 360.0022 | 5 | 6 | 3.773519 | -2.281969 | 1.197573 | 0.2281703 | 5.264987 | 0.8857437
2018-04-08 19:59 | 96746.77398 | 480.0019 | 5 | 6 | 3.712592 | -2.281889 | 1.197573 | 0.3042299 | 5.264987 | 1.170409
2018-04-08 20:01 | 96866.77428 | 600.0022 | 5 | 6 | 3.655958 | -2.28194 | 1.197573 | 0.3802881 | 5.264987 | 1.450602
2018-04-08 20:03 | 96986.77298 | 720.0009 | 5 | 6 | 3.603486 | -2.281917 | 1.197573 | 0.4563483 | 5.264987 | 1.72665
2018-04-08 20:05 | 97106.77258 | 840.0005 | 5 | 6 | 3.55597 | -2.281941 | 1.197573 | 0.5324057 | 5.264987 | 1.998882
2018-04-08 20:07 | 97226.77388 | 960.0018 | 5 | 6 | 3.514171 | -2.281936 | 1.197573 | 0.6084611 | 5.264987 | 2.267707
2018-04-08 20:09 | 97346.77328 | 1080.0012 | 5 | 6 | 3.477062 | -2.281984 | 1.197573 | 0.6845171 | 5.264987 | 2.533553
2018-04-08 20:11 | 97466.77378 | 1200.0017 | 5 | 6 | 3.441692 | -2.281971 | 1.197573 | 0.7605744 | 5.264987 | 2.796662
2018-04-08 20:13 | 97586.77328 | 1320.0012 | 5 | 6 | 3.405284 | -2.28194 | 1.197573 | 0.8366306 | 5.264987 | 3.057065
2018-04-08 20:15 | 97706.77228 | 1440.0002 | 5 | 6 | 3.360286 | -2.281913 | 1.197573 | 0.9126886 | 5.264987 | 3.314446
2018-04-08 20:17 | 97826.77348 | 1560.0014 | 5 | 6 | 3.285703 | -2.281927 | 1.197573 | 0.9887475 | 5.264987 | 3.5675
2018-04-08 20:19 | 97946.77308 | 1680.001 | 5 | 6 | 3.148393 | -2.281917 | 1.197573 | 1.064804 | 5.264987 | 3.812547
2018-04-08 20:21 | 98048.96348 | 1782.1914 | 5 | 6 | 2.99999 | -2.281995 | 1.197573 | 1.129577 | 5.264987 | 4.011784
2018-04-08 20:23 | 98169.02 | 120.0023 | 6 | 6 | 3.759061 | 0 | 1.197573 | 1.129577 | 5.264987 | 4.011784
2018-04-08 20:25 | 98289.02 | 240.0011 | 6 | 6 | 3.782402 | 0 | 1.197573 | 1.129577 | 5.264987 | 4.011784
2018-04-08 20:26 | 98349.02 | 300.0047 | 6 | 6 | 3.789631 | 0 | 1.197573 | 1.129577 | 5.264987 | 4.011784
2018-04-08 20:26 | 98349.03 | 0.0049 | 7 | 7 | 3.789665 | 0 | 0 | 0 | 0 | 0
2018-04-08 20:26 | 98349.58 | 0.4697 | 2 | 7 | 3.990725 | 1.664812 | 0.0001026262 | 0 | 0.0004026976 | 0
2018-04-08 20:28 | 98469.61 | 120.0015 | 3 | 7 | 4.400345 | 3.017139 | 0.1062763 | 0 | 0.4646268 | 0
2018-04-08 20:30 | 98589.61 | 240.0019 | 3 | 7 | 4.400351 | 2.596725 | 0.1996244 | 0 | 0.8753894 | 0
2018-04-08 20:32 | 98709.61 | 360.0007 | 3 | 7 | 4.400307 | 2.262329 | 0.2803742 | 0 | 1.230715 | 0
2018-04-08 20:34 | 98829.61 | 480.0011 | 3 | 7 | 4.400255 | 1.989267 | 0.3511496 | 0 | 1.542149 | 0
2018-04-08 20:36 | 98949.61 | 600.0023 | 3 | 7 | 4.400271 | 1.737341 | 0.4132267 | 0 | 1.815307 | 0
2018-04-08 20:38 | 99069.6 | 720.0003 | 3 | 7 | 4.40033 | 1.504419 | 0.4671898 | 0 | 2.052762 | 0
2018-04-08 20:40 | 99189.61 | 840.0023 | 3 | 7 | 4.400271 | 1.299234 | 0.5138209 | 0 | 2.257952 | 0
2018-04-08 20:42 | 99309.61 | 960.0027 | 3 | 7 | 4.400298 | 1.129711 | 0.5542058 | 0 | 2.435658 | 0
2018-04-08 20:44 | 99429.61 | 1080.0014 | 3 | 7 | 4.400253 | 0.9925423 | 0.5894836 | 0 | 2.59089 | 0
2018-04-08 20:46 | 99549.6 | 1200.0002 | 3 | 7 | 4.400285 | 0.8816948 | 0.6206592 | 0 | 2.728071 | 0
2018-04-08 20:48 | 99669.6 | 1320 | 3 | 7 | 4.400233 | 0.7896671 | 0.6484665 | 0 | 2.85043 | 0
2018-04-08 20:50 | 99789.61 | 1440.002 | 3 | 7 | 4.400237 | 0.711937 | 0.6734636 | 0 | 2.960424 | 0
2018-04-08 20:52 | 99909.61 | 1560.0017 | 3 | 7 | 4.400286 | 0.644949 | 0.696048 | 0 | 3.059801 | 0
2018-04-08 20:54 | 100029.6 | 1680.0019 | 3 | 7 | 4.400239 | 0.5856781 | 0.7165318 | 0 | 3.149935 | 0
2018-04-08 20:56 | 100149.6 | 1800.0023 | 3 | 7 | 4.400272 | 0.5347519 | 0.7351835 | 0 | 3.232008 | 0
2018-04-08 20:58 | 100269.6 | 1920.0012 | 3 | 7 | 4.400237 | 0.4898148 | 0.752229 | 0 | 3.307012 | 0
2018-04-08 21:00 | 100389.6 | 2040.0024 | 3 | 7 | 4.400227 | 0.4517269 | 0.7679053 | 0 | 3.375991 | 0
2018-04-08 21:02 | 100509.6 | 2160.0011 | 3 | 7 | 4.40026 | 0.4201603 | 0.7824211 | 0 | 3.439864 | 0
2018-04-08 21:04 | 100629.6 | 2280.0007 | 3 | 7 | 4.400198 | 0.3930855 | 0.7959607 | 0 | 3.499441 | 0
2018-04-08 21:06 | 100749.6 | 2400.0019 | 3 | 7 | 4.400177 | 0.3702297 | 0.8086767 | 0 | 3.555394 | 0
2018-04-08 21:08 | 100869.6 | 2520.0015 | 3 | 7 | 4.400185 | 0.3503227 | 0.8206851 | 0 | 3.608234 | 0
2018-04-08 21:10 | 100989.6 | 2640.0028 | 3 | 7 | 4.400212 | 0.3333607 | 0.8320765 | 0 | 3.658359 | 0
2018-04-08 21:12 | 101109.6 | 2760.0006 | 3 | 7 | 4.400183 | 0.3180027 | 0.842927 | 0 | 3.706103 | 0
2018-04-08 21:14 | 101229.6 | 2880.001 | 3 | 7 | 4.400225 | 0.3043213 | 0.8532931 | 0 | 3.751716 | 0
2018-04-08 21:16 | 101349.6 | 3000.0015 | 3 | 7 | 4.40019 | 0.2917156 | 0.8632238 | 0 | 3.795413 | 0
2018-04-08 21:18 | 101469.6 | 3120.0003 | 3 | 7 | 4.400156 | 0.280117 | 0.8727573 | 0 | 3.837362 | 0
2018-04-08 21:20 | 101589.6 | 3240.0007 | 3 | 7 | 4.40019 | 0.2696419 | 0.8819163 | 0 | 3.877664 | 0
2018-04-08 21:22 | 101709.6 | 3360.0019 | 3 | 7 | 4.400237 | 0.2602406 | 0.8907413 | 0 | 3.916496 | 0
2018-04-08 21:24 | 101829.6 | 3480.0015 | 3 | 7 | 4.400182 | 0.2511368 | 0.8992604 | 0 | 3.953981 | 0
2018-04-08 21:26 | 101949.6 | 3600.0003 | 3 | 7 | 4.400156 | 0.2425461 | 0.9074922 | 0 | 3.990202 | 0
2018-04-08 21:28 | 102069.6 | 3720.0023 | 3 | 7 | 4.400188 | 0.2348366 | 0.9154556 | 0 | 4.025243 | 0
2018-04-08 21:30 | 102189.6 | 3840.0002 | 3 | 7 | 4.400222 | 0.2276211 | 0.9231609 | 0 | 4.059148 | 0
2018-04-08 21:32 | 102309.6 | 3960.003 | 3 | 7 | 4.40012 | 0.2196903 | 0.9306189 | 0 | 4.091965 | 0
2018-04-08 21:34 | 102429.6 | 4080.0019 | 3 | 7 | 4.400249 | 0.2138577 | 0.937844 | 0 | 4.123756 | 0
2018-04-08 21:36 | 102549.6 | 4200.0006 | 3 | 7 | 4.400124 | 0.2067642 | 0.9448527 | 0 | 4.154595 | 0
2018-04-08 21:38 | 102669.6 | 4320.0002 | 3 | 7 | 4.400191 | 0.2012749 | 0.9516565 | 0 | 4.184534 | 0
2018-04-08 21:40 | 102789.6 | 4440.0023 | 3 | 7 | 4.400182 | 0.1957169 | 0.9582716 | 0 | 4.213641 | 0
2018-04-08 21:42 | 102909.6 | 4560.0019 | 3 | 7 | 4.40012 | 0.1897449 | 0.9647064 | 0 | 4.241955 | 0
2018-04-08 21:44 | 103029.6 | 4680.0023 | 3 | 7 | 4.400106 | 0.184618 | 0.9709608 | 0 | 4.269476 | 0
2018-04-08 21:46 | 103149.6 | 4800.0019 | 3 | 7 | 4.400187 | 0.1801605 | 0.9770468 | 0 | 4.296256 | 0
2018-04-08 21:48 | 103269.6 | 4920.0015 | 3 | 7 | 4.400188 | 0.1754608 | 0.9829654 | 0 | 4.322299 | 0
2018-04-08 21:50 | 103389.6 | 5040.0019 | 3 | 7 | 4.400195 | 0.170969 | 0.9887356 | 0 | 4.347688 | 0
2018-04-08 21:52 | 103509.6 | 5160.0015 | 3 | 7 | 4.400161 | 0.1665134 | 0.9943607 | 0 | 4.372439 | 0
2018-04-08 21:54 | 103629.6 | 5280.0003 | 3 | 7 | 4.400144 | 0.1624966 | 0.9998445 | 0 | 4.396569 | 0
2018-04-08 21:56 | 103749.6 | 5400.0014 | 3 | 7 | 4.400182 | 0.1587429 | 1.005201 | 0 | 4.420138 | 0
2018-04-08 21:58 | 103869.6 | 5520.0018 | 3 | 7 | 4.400183 | 0.155098 | 1.010429 | 0 | 4.443141 | 0
2018-04-08 22:00 | 103989.6 | 5640.0013 | 3 | 7 | 4.400103 | 0.1511002 | 1.015533 | 0 | 4.465603 | 0
2018-04-08 22:02 | 104109.6 | 5760.0011 | 3 | 7 | 4.400208 | 0.1481018 | 1.020523 | 0 | 4.487557 | 0
2018-04-08 22:04 | 104229.6 | 5880.0023 | 3 | 7 | 4.400182 | 0.1447315 | 1.0254 | 0 | 4.509016 | 0
2018-04-08 22:06 | 104349.6 | 6000.0011 | 3 | 7 | 4.400212 | 0.1417675 | 1.030165 | 0 | 4.529987 | 0
2018-04-08 22:08 | 104469.6 | 6120.0015 | 3 | 7 | 4.400164 | 0.1384907 | 1.034829 | 0 | 4.550506 | 0
2018-04-08 22:10 | 104589.6 | 6240.0003 | 3 | 7 | 4.400162 | 0.1355267 | 1.039391 | 0 | 4.570582 | 0
2018-04-08 22:12 | 104709.6 | 6360.0015 | 3 | 7 | 4.400242 | 0.1331882 | 1.043862 | 0 | 4.590252 | 0
2018-04-08 22:14 | 104829.6 | 6480.0003 | 3 | 7 | 4.400156 | 0.1299686 | 1.048238 | 0 | 4.609507 | 0
2018-04-08 22:16 | 104949.6 | 6600.0008 | 3 | 7 | 4.400195 | 0.1274357 | 1.052522 | 0 | 4.628359 | 0
2018-04-08 22:18 | 105069.6 | 6720.0004 | 3 | 7 | 4.40015 | 0.124506 | 1.05672 | 0 | 4.646833 | 0
2018-04-08 22:20 | 105189.6 | 6840.0015 | 3 | 7 | 4.400146 | 0.1222305 | 1.060831 | 0 | 4.664918 | 0
2018-04-08 22:22 | 105309.6 | 6960.0019 | 3 | 7 | 4.400076 | 0.1192951 | 1.064864 | 0 | 4.682665 | 0
2018-04-08 22:24 | 105429.6 | 7080.0024 | 3 | 7 | 4.400162 | 0.117487 | 1.068819 | 0 | 4.70007 | 0
2018-04-08 22:26 | 105549.6 | 7200.0011 | 3 | 7 | 4.400187 | 0.1152229 | 1.072693 | 0 | 4.717114 | 0
2018-04-08 22:28 | 105669.6 | 7320.0014 | 3 | 7 | 4.400166 | 0.1130161 | 1.076494 | 0 | 4.733841 | 0
2018-04-08 22:30 | 105789.6 | 7440.0002 | 3 | 7 | 4.400114 | 0.1107845 | 1.080219 | 0 | 4.750229 | 0
2018-04-08 22:32 | 105909.6 | 7560.0023 | 3 | 7 | 4.400159 | 0.1089363 | 1.083887 | 0 | 4.766371 | 0
2018-04-08 22:34 | 106029.6 | 7680.0019 | 3 | 7 | 4.400164 | 0.1070919 | 1.087491 | 0 | 4.782228 | 0
2018-04-08 22:36 | 106149.6 | 7800.0024 | 3 | 7 | 4.400168 | 0.1053257 | 1.091028 | 0 | 4.797793 | 0
2018-04-08 22:38 | 106269.6 | 7920.0003 | 3 | 7 | 4.400114 | 0.1030426 | 1.094503 | 0 | 4.813082 | 0
2018-04-08 22:40 | 106389.6 | 8040.0016 | 3 | 7 | 4.400155 | 0.1015854 | 1.097916 | 0 | 4.8281 | 0
2018-04-08 22:42 | 106509.6 | 8160.0004 | 3 | 7 | 4.400188 | 0.1001053 | 1.101272 | 0 | 4.842868 | 0
2018-04-08 22:44 | 106629.6 | 8280.0024 | 3 | 7 | 4.400087 | 0.09793282 | 1.104565 | 0 | 4.857356 | 0
2018-04-08 22:46 | 106749.6 | 8400.0003 | 3 | 7 | 4.400169 | 0.09679413 | 1.107806 | 0 | 4.871615 | 0
2018-04-08 22:48 | 106869.6 | 8520.0007 | 3 | 7 | 4.400151 | 0.09482193 | 1.111 | 0 | 4.885671 | 0
2018-04-08 22:50 | 106989.6 | 8640.0019 | 3 | 7 | 4.400132 | 0.09343338 | 1.114136 | 0 | 4.89947 | 0
2018-04-08 22:52 | 107109.6 | 8760.0023 | 3 | 7 | 4.400167 | 0.0920105 | 1.117228 | 0 | 4.913073 | 0
2018-04-08 22:54 | 107229.6 | 8880.0013 | 3 | 7 | 4.400168 | 0.09048843 | 1.120262 | 0 | 4.926425 | 0
2018-04-08 22:56 | 107349.6 | 9000.0008 | 3 | 7 | 4.400166 | 0.08903503 | 1.123255 | 0 | 4.939595 | 0
2018-04-08 22:58 | 107469.6 | 9120.0002 | 3 | 7 | 4.400152 | 0.08756256 | 1.126196 | 0 | 4.952536 | 0
2018-04-08 23:00 | 107589.6 | 9240.0015 | 3 | 7 | 4.400117 | 0.08602524 | 1.129082 | 0 | 4.965237 | 0
2018-04-08 23:02 | 107709.6 | 9360.0019 | 3 | 7 | 4.400182 | 0.08530617 | 1.131936 | 0 | 4.977791 | 0
2018-04-08 23:04 | 107829.6 | 9480.0024 | 3 | 7 | 4.400103 | 0.08341026 | 1.134744 | 0 | 4.99015 | 0
2018-04-08 23:06 | 107949.6 | 9600.0019 | 3 | 7 | 4.400121 | 0.08235741 | 1.137517 | 0 | 5.002351 | 0
2018-04-08 23:07 | 108053.6 | 9703.9492 | 3 | 7 | 4.400173 | 0.0814991 | 1.139886 | 0 | 5.012776 | 0
2018-04-08 23:09 | 108173.6 | 120.0022 | 4 | 7 | 4.380139 | 0 | 1.139886 | 0 | 5.012776 | 0
2018-04-08 23:11 | 108293.6 | 240.0002 | 4 | 7 | 4.375597 | 0 | 1.139886 | 0 | 5.012776 | 0
2018-04-08 23:12 | 108353.6 | 300.002 | 4 | 7 | 4.373636 | 0 | 1.139886 | 0 | 5.012776 | 0
2018-04-08 23:14 | 108473.7 | 120.0007 | 5 | 7 | 3.901187 | -2.281925 | 1.139886 | 0.07605249 | 5.012776 | 0.3009577
2018-04-08 23:16 | 108593.7 | 240.0004 | 5 | 7 | 3.828882 | -2.281965 | 1.139886 | 0.1521095 | 5.012776 | 0.5948905
2018-04-08 23:18 | 108713.7 | 360.0007 | 5 | 7 | 3.761545 | -2.281899 | 1.139886 | 0.2281674 | 5.012776 | 0.8835126
2018-04-08 23:20 | 108833.7 | 480.0005 | 5 | 7 | 3.699312 | -2.281923 | 1.139886 | 0.3042254 | 5.012776 | 1.16721
2018-04-08 23:22 | 108953.7 | 600.0031 | 5 | 7 | 3.641221 | -2.281955 | 1.139886 | 0.3802832 | 5.012776 | 1.446337
2018-04-08 23:24 | 109073.7 | 720.0019 | 5 | 7 | 3.587325 | -2.281883 | 1.139886 | 0.4563388 | 5.012776 | 1.721194
2018-04-08 23:26 | 109193.7 | 840.0023 | 5 | 7 | 3.538743 | -2.281934 | 1.139886 | 0.5323946 | 5.012776 | 1.992145
2018-04-08 23:28 | 109313.7 | 960.0019 | 5 | 7 | 3.496163 | -2.281936 | 1.139886 | 0.6084526 | 5.012776 | 2.259642
2018-04-08 23:30 | 109433.7 | 1080.0031 | 5 | 7 | 3.457695 | -2.281941 | 1.139886 | 0.6845108 | 5.012776 | 2.524074
2018-04-08 23:32 | 109553.7 | 1200.0003 | 5 | 7 | 3.420473 | -2.281883 | 1.139886 | 0.760569 | 5.012776 | 2.785652
2018-04-08 23:34 | 109673.7 | 1320.0022 | 5 | 7 | 3.379377 | -2.281948 | 1.139886 | 0.8366259 | 5.012776 | 3.044285
2018-04-08 23:36 | 109793.7 | 1440.0003 | 5 | 7 | 3.322594 | -2.281919 | 1.139886 | 0.9126794 | 5.012776 | 3.299313
2018-04-08 23:38 | 109913.7 | 1560 | 5 | 7 | 3.215002 | -2.281927 | 1.139886 | 0.9887379 | 5.012776 | 3.548417
2018-04-08 23:40 | 110033.7 | 1680.0011 | 5 | 7 | 3.045584 | -2.281885 | 1.139886 | 1.064796 | 5.012776 | 3.786699
2018-04-08 23:41 | 110062.9 | 1709.1695 | 5 | 7 | 3 | -2.281984 | 1.139886 | 1.083283 | 5.012776 | 3.842584
2018-04-08 23:43 | 110182.9 | 120.0015 | 6 | 7 | 3.764651 | 0 | 1.139886 | 1.083283 | 5.012776 | 3.842584
2018-04-08 23:45 | 110302.9 | 240.0019 | 6 | 7 | 3.788287 | 0 | 1.139886 | 1.083283 | 5.012776 | 3.842584
2018-04-08 23:46 | 110362.9 | 300.0039 | 6 | 7 | 3.795503 | 0 | 1.139886 | 1.083283 | 5.012776 | 3.842584
2018-04-08 23:46 | 110362.9 | 0.0049 | 7 | 8 | 3.795557 | 0 | 0 | 0 | 0 | 0
2018-04-08 23:46 | 110363.5 | 0.453 | 2 | 8 | 3.992563 | 1.591536 | 9.316573e-05 | 0 | 0.0003658283 | 0
2018-04-08 23:48 | 110483.5 | 120.0006 | 3 | 8 | 4.400303 | 2.901207 | 0.1038755 | 0 | 0.4549912 | 0
2018-04-08 23:50 | 110603.5 | 240.0003 | 3 | 8 | 4.400332 | 2.497477 | 0.1936422 | 0 | 0.8499948 | 0
2018-04-08 23:52 | 110723.5 | 360.0006 | 3 | 8 | 4.400308 | 2.178671 | 0.2713507 | 0 | 1.191937 | 0
2018-04-08 23:54 | 110843.5 | 480.0018 | 3 | 8 | 4.400309 | 1.916986 | 0.3395143 | 0 | 1.491878 | 0
2018-04-08 23:56 | 110963.5 | 600.0014 | 3 | 8 | 4.400325 | 1.675577 | 0.3993322 | 0 | 1.755095 | 0
2018-04-08 23:58 | 111083.5 | 720.001 | 3 | 8 | 4.400315 | 1.452217 | 0.4513929 | 0 | 1.984178 | 0
2018-04-09 | 111203.5 | 840.0014 | 3 | 8 | 4.400282 | 1.256491 | 0.4964474 | 0 | 2.182431 | 0
2018-04-09 00:02 | 111323.5 | 960.0019 | 3 | 8 | 4.40024 | 1.093746 | 0.5355355 | 0 | 2.35443 | 0
2018-04-09 00:04 | 111443.5 | 1080.0023 | 3 | 8 | 4.400241 | 0.9625587 | 0.5697424 | 0 | 2.50495 | 0
2018-04-09 00:06 | 111563.5 | 1200.0018 | 3 | 8 | 4.400302 | 0.8573284 | 0.6000066 | 0 | 2.638121 | 0
2018-04-09 00:08 | 111683.5 | 1320.0013 | 3 | 8 | 4.40025 | 0.7688084 | 0.6270619 | 0 | 2.757171 | 0
2018-04-09 00:10 | 111803.5 | 1440.0009 | 3 | 8 | 4.400255 | 0.6938705 | 0.6514115 | 0 | 2.864316 | 0
2018-04-09 00:12 | 111923.5 | 1560.0021 | 3 | 8 | 4.400319 | 0.6284847 | 0.6734139 | 0 | 2.961132 | 0
2018-04-09 00:14 | 112043.5 | 1680.0002 | 3 | 8 | 4.400266 | 0.570303 | 0.6933597 | 0 | 3.048898 | 0
2018-04-09 00:16 | 112163.5 | 1800.0013 | 3 | 8 | 4.400219 | 0.5198364 | 0.711507 | 0 | 3.128751 | 0
2018-04-09 00:18 | 112283.5 | 1920.001 | 3 | 8 | 4.400195 | 0.4768963 | 0.7281082 | 0 | 3.2018 | 0
2018-04-09 00:20 | 112403.5 | 2040.0022 | 3 | 8 | 4.400202 | 0.4403 | 0.7433906 | 0 | 3.269046 | 0
2018-04-09 00:22 | 112523.5 | 2160.0008 | 3 | 8 | 4.400266 | 0.4100914 | 0.7575454 | 0 | 3.33133 | 0
2018-04-09 00:24 | 112643.5 | 2280.0006 | 3 | 8 | 4.400121 | 0.3827 | 0.7707524 | 0 | 3.389444 | 0
2018-04-09 00:26 | 112763.5 | 2400.0018 | 3 | 8 | 4.400211 | 0.3606625 | 0.7831429 | 0 | 3.443965 | 0
2018-04-09 00:28 | 112883.5 | 2520.0007 | 3 | 8 | 4.400196 | 0.3409977 | 0.7948335 | 0 | 3.495407 | 0
2018-04-09 00:30 | 113003.5 | 2640.0008 | 3 | 8 | 4.40016 | 0.3241177 | 0.8059167 | 0 | 3.544175 | 0
2018-04-09 00:32 | 113123.5 | 2760.0008 | 3 | 8 | 4.400217 | 0.3092842 | 0.8164682 | 0 | 3.590604 | 0
2018-04-09 00:34 | 113243.5 | 2880.0018 | 3 | 8 | 4.400172 | 0.2952881 | 0.8265441 | 0 | 3.634939 | 0
2018-04-09 00:36 | 113363.5 | 3000.0014 | 3 | 8 | 4.400229 | 0.2834663 | 0.8361879 | 0 | 3.677374 | 0
2018-04-09 00:38 | 113483.5 | 3120.0002 | 3 | 8 | 4.400156 | 0.2717304 | 0.8454351 | 0 | 3.718064 | 0
2018-04-09 00:40 | 113603.5 | 3240.0014 | 3 | 8 | 4.400192 | 0.261364 | 0.8543259 | 0 | 3.757185 | 0
2018-04-09 00:42 | 113723.5 | 3360.0002 | 3 | 8 | 4.400201 | 0.2520676 | 0.8628829 | 0 | 3.794837 | 0
2018-04-09 00:44 | 113843.5 | 3480.001 | 3 | 8 | 4.400169 | 0.2428856 | 0.8711333 | 0 | 3.831141 | 0
2018-04-09 00:46 | 113963.5 | 3600.0009 | 3 | 8 | 4.400191 | 0.2344475 | 0.8790919 | 0 | 3.86616 | 0
2018-04-09 00:48 | 114083.5 | 3720.0013 | 3 | 8 | 4.400184 | 0.226757 | 0.8867796 | 0 | 3.899988 | 0
2018-04-09 00:50 | 114203.5 | 3840.0002 | 3 | 8 | 4.400151 | 0.2189293 | 0.8942155 | 0 | 3.932707 | 0
2018-04-09 00:52 | 114323.5 | 3960.0013 | 3 | 8 | 4.400215 | 0.2126694 | 0.901408 | 0 | 3.964355 | 0
2018-04-09 00:54 | 114443.5 | 4080.0018 | 3 | 8 | 4.400142 | 0.2056007 | 0.9083755 | 0 | 3.995014 | 0
2018-04-09 00:56 | 114563.5 | 4200.0006 | 3 | 8 | 4.400268 | 0.1997261 | 0.9151277 | 0 | 4.024724 | 0
2018-04-09 00:58 | 114683.5 | 4320.0019 | 3 | 8 | 4.400176 | 0.1934357 | 0.9216701 | 0 | 4.053513 | 0
2018-04-09 01:00 | 114803.5 | 4440.0006 | 3 | 8 | 4.400197 | 0.1878796 | 0.9280229 | 0 | 4.081466 | 0
2018-04-09 01:02 | 114923.5 | 4560.001 | 3 | 8 | 4.400123 | 0.1823711 | 0.9341905 | 0 | 4.108604 | 0
2018-04-09 01:04 | 115043.5 | 4680.0022 | 3 | 8 | 4.400157 | 0.1775436 | 0.9401942 | 0 | 4.135021 | 0
2018-04-09 01:06 | 115163.5 | 4800.0007 | 3 | 8 | 4.400205 | 0.1731529 | 0.9460389 | 0 | 4.160739 | 0
2018-04-09 01:08 | 115283.5 | 4920.0015 | 3 | 8 | 4.400205 | 0.1684341 | 0.9517269 | 0 | 4.185768 | 0
2018-04-09 01:10 | 115403.5 | 5040.0012 | 3 | 8 | 4.400215 | 0.1642933 | 0.9572597 | 0 | 4.210113 | 0
2018-04-09 01:12 | 115523.5 | 5160.0006 | 3 | 8 | 4.400156 | 0.1598206 | 0.962653 | 0 | 4.233844 | 0
2018-04-09 01:14 | 115643.5 | 5280.0018 | 3 | 8 | 4.400193 | 0.1561184 | 0.9679127 | 0 | 4.256988 | 0
2018-04-09 01:16 | 115763.5 | 5400.0014 | 3 | 8 | 4.400096 | 0.1517315 | 0.9730461 | 0 | 4.279575 | 0
2018-04-09 01:18 | 115883.5 | 5520.0002 | 3 | 8 | 4.400133 | 0.1483994 | 0.9780545 | 0 | 4.301613 | 0
2018-04-09 01:20 | 116003.5 | 5640.0013 | 3 | 8 | 4.400142 | 0.1451168 | 0.9829478 | 0 | 4.323144 | 0
2018-04-09 01:22 | 116123.5 | 5760.0018 | 3 | 8 | 4.400169 | 0.1417637 | 0.9877313 | 0 | 4.344193 | 0
2018-04-09 01:24 | 116243.5 | 5880.0006 | 3 | 8 | 4.400167 | 0.1388779 | 0.9924054 | 0 | 4.364759 | 0
2018-04-09 01:26 | 116363.5 | 6000.0019 | 3 | 8 | 4.400183 | 0.1358871 | 0.9969791 | 0 | 4.384884 | 0
2018-04-09 01:28 | 116483.5 | 6120.0014 | 3 | 8 | 4.400121 | 0.1325512 | 1.001454 | 0 | 4.404573 | 0
2018-04-09 01:30 | 116603.5 | 6240.001 | 3 | 8 | 4.400196 | 0.1299858 | 1.005833 | 0 | 4.423841 | 0
2018-04-09 01:32 | 116723.5 | 6360.0022 | 3 | 8 | 4.400151 | 0.1270828 | 1.010113 | 0 | 4.442675 | 0
2018-04-09 01:34 | 116843.5 | 6480.001 | 3 | 8 | 4.400137 | 0.1244774 | 1.0143 | 0 | 4.461099 | 0
2018-04-09 01:36 | 116963.5 | 6600.0007 | 3 | 8 | 4.400174 | 0.1222553 | 1.018408 | 0 | 4.479176 | 0
2018-04-09 01:38 | 117083.5 | 6720.001 | 3 | 8 | 4.400085 | 0.1192303 | 1.02244 | 0 | 4.496916 | 0
2018-04-09 01:40 | 117203.5 | 6840.0006 | 3 | 8 | 4.400182 | 0.1174831 | 1.026389 | 0 | 4.514294 | 0
2018-04-09 01:42 | 117323.5 | 6960.001 | 3 | 8 | 4.400202 | 0.1152439 | 1.030259 | 0 | 4.531321 | 0
2018-04-09 01:44 | 117443.5 | 7080.0022 | 3 | 8 | 4.400156 | 0.1126728 | 1.034053 | 0 | 4.548017 | 0
2018-04-09 01:46 | 117563.5 | 7200.001 | 3 | 8 | 4.40013 | 0.1104202 | 1.037774 | 0 | 4.564388 | 0
2018-04-09 01:48 | 117683.5 | 7320.0014 | 3 | 8 | 4.400128 | 0.108532 | 1.041418 | 0 | 4.580421 | 0
2018-04-09 01:50 | 117803.5 | 7440.0011 | 3 | 8 | 4.400156 | 0.1067429 | 1.045006 | 0 | 4.596211 | 0
2018-04-09 01:52 | 117923.5 | 7560.0004 | 3 | 8 | 4.400143 | 0.1045494 | 1.04853 | 0 | 4.611715 | 0
2018-04-09 01:54 | 118043.5 | 7680.0002 | 3 | 8 | 4.400185 | 0.1030636 | 1.051995 | 0 | 4.626962 | 0
2018-04-09 01:56 | 118163.5 | 7800.0006 | 3 | 8 | 4.400145 | 0.1011906 | 1.05539 | 0 | 4.641903 | 0
2018-04-09 01:58 | 118283.5 | 7920.0013 | 3 | 8 | 4.400128 | 0.09931755 | 1.058726 | 0 | 4.656582 | 0
2018-04-09 02:00 | 118403.5 | 8040.0014 | 3 | 8 | 4.400074 | 0.09696579 | 1.062015 | 0 | 4.671052 | 0
2018-04-09 02:02 | 118523.5 | 8160.0018 | 3 | 8 | 4.400137 | 0.0959549 | 1.065234 | 0 | 4.685217 | 0
2018-04-09 02:04 | 118643.5 | 8280.0014 | 3 | 8 | 4.400166 | 0.09449196 | 1.068409 | 0 | 4.699189 | 0
2018-04-09 02:06 | 118763.5 | 8400.0018 | 3 | 8 | 4.400174 | 0.09313774 | 1.071532 | 0 | 4.712927 | 0
2018-04-09 02:08 | 118883.5 | 8520.0014 | 3 | 8 | 4.400191 | 0.09161949 | 1.074599 | 0 | 4.726425 | 0
2018-04-09 02:10 | 119003.5 | 8640.0018 | 3 | 8 | 4.400191 | 0.09019661 | 1.077616 | 0 | 4.739699 | 0
2018-04-09 02:12 | 119123.5 | 8760.0021 | 3 | 8 | 4.400085 | 0.08834076 | 1.080587 | 0 | 4.75277 | 0
2018-04-09 02:14 | 119243.5 | 8880.0002 | 3 | 8 | 4.400172 | 0.08715439 | 1.083513 | 0 | 4.765646 | 0
2018-04-09 02:16 | 119363.5 | 9000.0014 | 3 | 8 | 4.400139 | 0.08571815 | 1.086392 | 0 | 4.778313 | 0
2018-04-09 02:18 | 119483.5 | 9120.0018 | 3 | 8 | 4.400172 | 0.0845623 | 1.089229 | 0 | 4.790796 | 0
2018-04-09 02:20 | 119603.5 | 9240.0023 | 3 | 8 | 4.400186 | 0.08351135 | 1.092022 | 0 | 4.803088 | 0
2018-04-09 02:22 | 119723.5 | 9360.0019 | 3 | 8 | 4.400169 | 0.0820694 | 1.094772 | 0 | 4.815188 | 0
2018-04-09 02:22 | 119750.1 | 9386.5924 | 3 | 8 | 4.400178 | 0.08149719 | 1.095378 | 0 | 4.817854 | 0
2018-04-09 02:24 | 119870.1 | 120.0005 | 4 | 8 | 4.379869 | 0 | 1.095378 | 0 | 4.817855 | 0
2018-04-09 02:26 | 119990.1 | 240.0011 | 4 | 8 | 4.37525 | 0 | 1.095378 | 0 | 4.817855 | 0
2018-04-09 02:27 | 120050.1 | 300.0046 | 4 | 8 | 4.373307 | 0 | 1.095378 | 0 | 4.817855 | 0
2018-04-09 02:29 | 120170.2 | 120.0023 | 5 | 8 | 3.892399 | -2.281938 | 1.095378 | 0.07605536 | 4.817855 | 0.3003997
2018-04-09 02:31 | 120290.2 | 240.0003 | 5 | 8 | 3.818402 | -2.281906 | 1.095378 | 0.1521142 | 4.817855 | 0.593604
2018-04-09 02:33 | 120410.2 | 360.0016 | 5 | 8 | 3.74927 | -2.281915 | 1.095378 | 0.228172 | 4.817855 | 0.8813626
2018-04-09 02:35 | 120530.2 | 480.0011 | 5 | 8 | 3.684985 | -2.281963 | 1.095378 | 0.3042311 | 4.817855 | 1.164056
2018-04-09 02:37 | 120650.2 | 600.0016 | 5 | 8 | 3.624644 | -2.28194 | 1.095378 | 0.3802879 | 4.817855 | 1.442005
2018-04-09 02:39 | 120770.2 | 720.0003 | 5 | 8 | 3.568854 | -2.281919 | 1.095378 | 0.4563448 | 4.817855 | 1.715531
2018-04-09 02:41 | 120890.2 | 840.0015 | 5 | 8 | 3.5186 | -2.281917 | 1.095378 | 0.5324064 | 4.817855 | 1.985034
2018-04-09 02:43 | 121010.2 | 960.0003 | 5 | 8 | 3.474404 | -2.281992 | 1.095378 | 0.6084607 | 4.817855 | 2.250928
2018-04-09 02:45 | 121130.2 | 1080.0009 | 5 | 8 | 3.433653 | -2.28194 | 1.095378 | 0.6845171 | 4.817855 | 2.513623
2018-04-09 02:47 | 121250.2 | 1200.0019 | 5 | 8 | 3.391922 | -2.281931 | 1.095378 | 0.7605758 | 4.817855 | 2.773219
2018-04-09 02:49 | 121370.2 | 1320.0015 | 5 | 8 | 3.342507 | -2.281919 | 1.095378 | 0.83663 | 4.817855 | 3.029402
2018-04-09 02:51 | 121490.2 | 1440.0011 | 5 | 8 | 3.260692 | -2.281931 | 1.095378 | 0.9126876 | 4.817855 | 3.28087
2018-04-09 02:53 | 121610.2 | 1560.0016 | 5 | 8 | 3.1033 | -2.281904 | 1.095378 | 0.9887444 | 4.817855 | 3.523343
2018-04-09 02:54 | 121673.8 | 1623.6035 | 5 | 8 | 2.999998 | -2.281936 | 1.095378 | 1.029059 | 4.817855 | 3.646394
2018-04-09 02:56 | 121793.9 | 120.001 | 6 | 8 | 3.771444 | 0 | 1.095378 | 1.029059 | 4.817855 | 3.646394
2018-04-09 02:58 | 121913.9 | 240.0014 | 6 | 8 | 3.795277 | 0 | 1.095378 | 1.029059 | 4.817855 | 3.646394
2018-04-09 02:59 | 121973.9 | 300.0026 | 6 | 8 | 3.802609 | 0 | 1.095378 | 1.029059 | 4.817855 | 3.646394
2018-04-09 02:59 | 121973.9 | 0.0024 | 7 | 9 | 3.802656 | 0 | 0 | 0 | 0 | 0
2018-04-09 02:59 | 121974.4 | 0.4321 | 2 | 9 | 3.99584 | 1.51828 | 8.402102e-05 | 0 | 0.0003302352 | 0
2018-04-09 03:01 | 122094.4 | 120.0015 | 3 | 9 | 4.400344 | 2.774397 | 0.1005489 | 0 | 0.4410369 | 0
2018-04-09 03:03 | 122214.4 | 240.0003 | 3 | 9 | 4.400336 | 2.388556 | 0.1863833 | 0 | 0.8187362 | 0
2018-04-09 03:05 | 122334.4 | 360.0023 | 3 | 9 | 4.400321 | 2.084553 | 0.2607171 | 0 | 1.145829 | 0
2018-04-09 03:07 | 122454.4 | 480.0008 | 3 | 9 | 4.400327 | 1.834946 | 0.3259537 | 0 | 1.432889 | 0
2018-04-09 03:09 | 122574.4 | 600.0023 | 3 | 9 | 4.400299 | 1.60463 | 0.3832369 | 0 | 1.684953 | 0
2018-04-09 03:11 | 122694.4 | 720.0002 | 3 | 9 | 4.400277 | 1.391659 | 0.4331073 | 0 | 1.904398 | 0
2018-04-09 03:13 | 122814.4 | 840.0007 | 3 | 9 | 4.40031 | 1.206978 | 0.4763212 | 0 | 2.094551 | 0
2018-04-09 03:15 | 122934.4 | 960.0013 | 3 | 9 | 4.400287 | 1.054121 | 0.5139157 | 0 | 2.259977 | 0
2018-04-09 03:17 | 123054.4 | 1080.0007 | 3 | 9 | 4.400258 | 0.9307594 | 0.546922 | 0 | 2.405215 | 0
2018-04-09 03:19 | 123174.4 | 1200.001 | 3 | 9 | 4.40026 | 0.829586 | 0.5762064 | 0 | 2.534074 | 0
2018-04-09 03:21 | 123294.4 | 1320.0007 | 3 | 9 | 4.400275 | 0.7459259 | 0.6024295 | 0 | 2.649462 | 0
2018-04-09 03:23 | 123414.4 | 1440.0011 | 3 | 9 | 4.400266 | 0.6735706 | 0.6260576 | 0 | 2.753432 | 0
2018-04-09 03:25 | 123534.4 | 1560.0001 | 3 | 9 | 4.400235 | 0.6098728 | 0.6474249 | 0 | 2.847453 | 0
2018-04-09 03:27 | 123654.4 | 1680.0011 | 3 | 9 | 4.400261 | 0.5551205 | 0.6668183 | 0 | 2.932789 | 0
2018-04-09 03:29 | 123774.4 | 1800.0006 | 3 | 9 | 4.400225 | 0.5059986 | 0.6844789 | 0 | 3.0105 | 0
2018-04-09 03:31 | 123894.4 | 1920.0002 | 3 | 9 | 4.400217 | 0.4644794 | 0.7006386 | 0 | 3.081606 | 0
2018-04-09 03:33 | 124014.4 | 2040.0001 | 3 | 9 | 4.400217 | 0.428442 | 0.7155039 | 0 | 3.147017 | 0
2018-04-09 03:35 | 124134.4 | 2160.0004 | 3 | 9 | 4.400274 | 0.3985939 | 0.729269 | 0 | 3.207587 | 0
2018-04-09 03:37 | 124254.4 | 2280.0016 | 3 | 9 | 4.400273 | 0.3727093 | 0.7420975 | 0 | 3.264035 | 0
2018-04-09 03:39 | 124374.4 | 2400.0012 | 3 | 9 | 4.400184 | 0.3495636 | 0.7541212 | 0 | 3.316942 | 0
2018-04-09 03:41 | 124494.4 | 2520.0008 | 3 | 9 | 4.400194 | 0.3303318 | 0.7654469 | 0 | 3.366777 | 0
2018-04-09 03:43 | 124614.4 | 2640.002 | 3 | 9 | 4.400218 | 0.3131027 | 0.7761587 | 0 | 3.413911 | 0
2018-04-09 03:45 | 124734.4 | 2760.0024 | 3 | 9 | 4.400258 | 0.2979145 | 0.7863291 | 0 | 3.458663 | 0
2018-04-09 03:47 | 124854.4 | 2880.0019 | 3 | 9 | 4.400224 | 0.2842617 | 0.796019 | 0 | 3.5013 | 0
2018-04-09 03:49 | 124974.4 | 3000.0007 | 3 | 9 | 4.400182 | 0.2717113 | 0.805282 | 0 | 3.54206 | 0
2018-04-09 03:51 | 125094.4 | 3120.0027 | 3 | 9 | 4.400111 | 0.2598648 | 0.8141483 | 0 | 3.581073 | 0
2018-04-09 03:53 | 125214.4 | 3240.0023 | 3 | 9 | 4.400182 | 0.2499485 | 0.8226495 | 0 | 3.61848 | 0
2018-04-09 03:55 | 125334.4 | 3360.0019 | 3 | 9 | 4.400143 | 0.2400398 | 0.8308198 | 0 | 3.654431 | 0
2018-04-09 03:57 | 125454.4 | 3480.0007 | 3 | 9 | 4.400168 | 0.2310905 | 0.8386773 | 0 | 3.689006 | 0
2018-04-09 03:59 | 125574.4 | 3600.0004 | 3 | 9 | 4.40019 | 0.2234383 | 0.8462505 | 0 | 3.722329 | 0
2018-04-09 04:01 | 125694.4 | 3720.0023 | 3 | 9 | 4.400218 | 0.2159576 | 0.8535661 | 0 | 3.754519 | 0
2018-04-09 04:03 | 125814.4 | 3840.0003 | 3 | 9 | 4.400184 | 0.2085419 | 0.8606319 | 0 | 3.78561 | 0
2018-04-09 04:05 | 125934.4 | 3960.0023 | 3 | 9 | 4.400198 | 0.2018795 | 0.8674656 | 0 | 3.81568 | 0
2018-04-09 04:07 | 126054.4 | 4080.0019 | 3 | 9 | 4.400231 | 0.1956978 | 0.8740835 | 0 | 3.8448 | 0
2018-04-09 04:09 | 126174.4 | 4200.0022 | 3 | 9 | 4.400162 | 0.1893158 | 0.8804889 | 0 | 3.872984 | 0
2018-04-09 04:11 | 126294.4 | 4320.0003 | 3 | 9 | 4.400236 | 0.1841946 | 0.8867075 | 0 | 3.900347 | 0
2018-04-09 04:13 | 126414.4 | 4440.0022 | 3 | 9 | 4.40015 | 0.1783295 | 0.892743 | 0 | 3.926905 | 0
2018-04-09 04:15 | 126534.4 | 4560.0004 | 3 | 9 | 4.400177 | 0.1734695 | 0.8986053 | 0 | 3.9527 | 0
2018-04-09 04:17 | 126654.4 | 4680.0008 | 3 | 9 | 4.400227 | 0.1687336 | 0.9043029 | 0 | 3.97777 | 0
2018-04-09 04:19 | 126774.4 | 4800.0019 | 3 | 9 | 4.400164 | 0.1637344 | 0.9098446 | 0 | 4.002155 | 0
2018-04-09 04:21 | 126894.4 | 4920.0008 | 3 | 9 | 4.400156 | 0.1594887 | 0.9152365 | 0 | 4.02588 | 0
2018-04-09 04:23 | 127014.4 | 5040.0004 | 3 | 9 | 4.400173 | 0.155386 | 0.9204797 | 0 | 4.048951 | 0
2018-04-09 04:25 | 127134.4 | 5160.0008 | 3 | 9 | 4.400154 | 0.1513596 | 0.9255875 | 0 | 4.071426 | 0
2018-04-09 04:27 | 127254.4 | 5280.0011 | 3 | 9 | 4.40011 | 0.1472797 | 0.9305711 | 0 | 4.093355 | 0
2018-04-09 04:29 | 127374.4 | 5400.0015 | 3 | 9 | 4.400152 | 0.1439686 | 0.9354276 | 0 | 4.114724 | 0
2018-04-09 04:31 | 127494.4 | 5520.0019 | 3 | 9 | 4.40013 | 0.140276 | 0.9401695 | 0 | 4.135589 | 0
2018-04-09 04:33 | 127614.4 | 5640.0022 | 3 | 9 | 4.400195 | 0.1373653 | 0.944797 | 0 | 4.155951 | 0
2018-04-09 04:35 | 127734.4 | 5760.0018 | 3 | 9 | 4.400148 | 0.1340179 | 0.9493145 | 0 | 4.175829 | 0
2018-04-09 04:37 | 127854.4 | 5880.0006 | 3 | 9 | 4.400123 | 0.1307049 | 0.9537309 | 0 | 4.195261 | 0
2018-04-09 04:39 | 127974.4 | 6000.0019 | 3 | 9 | 4.400187 | 0.1281433 | 0.9580425 | 0 | 4.214233 | 0
2018-04-09 04:41 | 128094.4 | 6120.0006 | 3 | 9 | 4.400206 | 0.1255207 | 0.9622639 | 0 | 4.232808 | 0
2018-04-09 04:43 | 128214.4 | 6240.0011 | 3 | 9 | 4.400148 | 0.1221485 | 0.9663904 | 0 | 4.250965 | 0
2018-04-09 04:45 | 128334.4 | 6360.0007 | 3 | 9 | 4.400098 | 0.1195621 | 0.9704137 | 0 | 4.268668 | 0
2018-04-09 04:47 | 128454.4 | 6480.0011 | 3 | 9 | 4.400129 | 0.1170673 | 0.9743623 | 0 | 4.286043 | 0
2018-04-09 04:49 | 128574.4 | 6600.0007 | 3 | 9 | 4.400177 | 0.1148014 | 0.9782256 | 0 | 4.303042 | 0
2018-04-09 04:51 | 128694.4 | 6720.0003 | 3 | 9 | 4.400138 | 0.1126022 | 0.9820107 | 0 | 4.319697 | 0
2018-04-09 04:53 | 128814.4 | 6840.0007 | 3 | 9 | 4.400139 | 0.110384 | 0.9857257 | 0 | 4.336043 | 0
2018-04-09 04:55 | 128934.4 | 6960.0018 | 3 | 9 | 4.400067 | 0.1077995 | 0.9893615 | 0 | 4.352041 | 0
2018-04-09 04:57 | 129054.4 | 7080.0014 | 3 | 9 | 4.40019 | 0.1063919 | 0.9929348 | 0 | 4.367764 | 0
2018-04-09 04:59 | 129174.4 | 7200.0019 | 3 | 9 | 4.400197 | 0.1045208 | 0.9964346 | 0 | 4.383164 | 0
2018-04-09 05:01 | 129294.4 | 7320.0023 | 3 | 9 | 4.40021 | 0.1026821 | 0.9998742 | 0 | 4.398299 | 0
2018-04-09 05:03 | 129414.4 | 7440.0003 | 3 | 9 | 4.400059 | 0.09974861 | 1.003252 | 0 | 4.413161 | 0
2018-04-09 05:05 | 129534.4 | 7560.0023 | 3 | 9 | 4.400158 | 0.09856796 | 1.006566 | 0 | 4.427744 | 0
2018-04-09 05:07 | 129654.4 | 7680.0002 | 3 | 9 | 4.400106 | 0.09674835 | 1.009816 | 0 | 4.442042 | 0
2018-04-09 05:09 | 129774.4 | 7800.0023 | 3 | 9 | 4.400184 | 0.09527969 | 1.013019 | 0 | 4.456136 | 0
2018-04-09 05:11 | 129894.4 | 7920.0019 | 3 | 9 | 4.400122 | 0.09333229 | 1.016158 | 0 | 4.469951 | 0
2018-04-09 05:13 | 130014.4 | 8040.0023 | 3 | 9 | 4.400126 | 0.09197235 | 1.019249 | 0 | 4.48355 | 0
2018-04-09 05:15 | 130134.4 | 8160.0002 | 3 | 9 | 4.400172 | 0.09049606 | 1.02229 | 0 | 4.496932 | 0
2018-04-09 05:17 | 130254.4 | 8280.0007 | 3 | 9 | 4.400196 | 0.08936501 | 1.025281 | 0 | 4.510091 | 0
2018-04-09 05:19 | 130374.4 | 8400.0019 | 3 | 9 | 4.40012 | 0.08751297 | 1.028223 | 0 | 4.523036 | 0
2018-04-09 05:21 | 130494.4 | 8520.0017 | 3 | 9 | 4.400083 | 0.08597374 | 1.031115 | 0 | 4.535762 | 0
2018-04-09 05:23 | 130614.4 | 8640.0004 | 3 | 9 | 4.400084 | 0.08455467 | 1.033965 | 0 | 4.548303 | 0
2018-04-09 05:25 | 130734.4 | 8760.0022 | 3 | 9 | 4.400125 | 0.08344078 | 1.036777 | 0 | 4.560678 | 0
2018-04-09 05:27 | 130854.4 | 8880.0018 | 3 | 9 | 4.400152 | 0.08229065 | 1.039543 | 0 | 4.572848 | 0
2018-04-09 05:29 | 130926.3 | 8951.9059 | 3 | 9 | 4.40014 | 0.08149719 | 1.041181 | 0 | 4.580053 | 0
2018-04-09 05:31 | 131046.4 | 120.002 | 4 | 9 | 4.379655 | 0 | 1.041181 | 0 | 4.580053 | 0
2018-04-09 05:33 | 131166.4 | 240 | 4 | 9 | 4.375089 | 0 | 1.041181 | 0 | 4.580053 | 0
2018-04-09 05:34 | 131226.4 | 300.0003 | 4 | 9 | 4.373111 | 0 | 1.041181 | 0 | 4.580053 | 0
2018-04-09 05:36 | 131346.4 | 120.0004 | 5 | 9 | 3.88456 | -2.28199 | 1.041181 | 0.07605633 | 4.580053 | 0.2998831
2018-04-09 05:38 | 131466.4 | 240.0024 | 5 | 9 | 3.809419 | -2.281894 | 1.041181 | 0.152116 | 4.580053 | 0.5924544
2018-04-09 05:40 | 131586.4 | 360.0004 | 5 | 9 | 3.739035 | -2.281919 | 1.041181 | 0.2281701 | 4.580053 | 0.8794686
2018-04-09 05:42 | 131706.4 | 480.0001 | 5 | 9 | 3.673301 | -2.281938 | 1.041181 | 0.3042285 | 4.580053 | 1.161326
2018-04-09 05:44 | 131826.4 | 600.0004 | 5 | 9 | 3.611324 | -2.281915 | 1.041181 | 0.3802851 | 4.580053 | 1.438321
2018-04-09 05:46 | 131946.4 | 720.0016 | 5 | 9 | 3.55398 | -2.281965 | 1.041181 | 0.4563456 | 4.580053 | 1.710785
2018-04-09 05:48 | 132066.4 | 840.0012 | 5 | 9 | 3.502731 | -2.281967 | 1.041181 | 0.5324017 | 4.580053 | 1.979094
2018-04-09 05:50 | 132186.4 | 960.0008 | 5 | 9 | 3.457312 | -2.282003 | 1.041181 | 0.6084611 | 4.580053 | 2.243757
2018-04-09 05:52 | 132306.4 | 1080.0004 | 5 | 9 | 3.414321 | -2.281917 | 1.041181 | 0.6845158 | 4.580053 | 2.505063
2018-04-09 05:54 | 132426.4 | 1200.0023 | 5 | 9 | 3.369118 | -2.28196 | 1.041181 | 0.7605785 | 4.580053 | 2.763083
2018-04-09 05:56 | 132546.4 | 1320.0003 | 5 | 9 | 3.309538 | -2.28199 | 1.041181 | 0.8366326 | 4.580053 | 3.017211
2018-04-09 05:58 | 132666.4 | 1440.0016 | 5 | 9 | 3.198709 | -2.281967 | 1.041181 | 0.9126931 | 4.580053 | 3.265271
2018-04-09 06:00 | 132786.4 | 1560.002 | 5 | 9 | 3.008666 | -2.281953 | 1.041181 | 0.9887539 | 4.580053 | 3.501619
2018-04-09 06:00 | 132791.5 | 1565.0531 | 5 | 9 | 3 | -2.281931 | 1.041181 | 0.9919573 | 4.580053 | 3.511243
2018-04-09 06:02 | 132911.6 | 120.0014 | 6 | 9 | 3.776168 | 0 | 1.041181 | 0.9919573 | 4.580053 | 3.511243
2018-04-09 06:04 | 133031.5 | 240.0001 | 6 | 9 | 3.800572 | 0 | 1.041181 | 0.9919573 | 4.580053 | 3.511243
2018-04-09 06:05 | 133091.6 | 300.0044 | 6 | 9 | 3.808053 | 0 | 1.041181 | 0.9919573 | 4.580053 | 3.511243
2018-04-09 06:05 | 133091.6 | 0.0024 | 7 | 10 | 3.808114 | 0 | 0 | 0 | 0 | 0
2018-04-09 06:05 | 133092.1 | 0.4209 | 2 | 10 | 3.999259 | 1.469488 | 7.936756e-05 | 0 | 0.0003123286 | 0
2018-04-09 06:07 | 133212.1 | 120.0007 | 3 | 10 | 4.400315 | 2.68339 | 0.09786777 | 0 | 0.4295957 | 0
2018-04-09 06:09 | 133332.1 | 240.0003 | 3 | 10 | 4.400304 | 2.312298 | 0.1809357 | 0 | 0.7951214 | 0
2018-04-09 06:11 | 133452.1 | 360.0016 | 3 | 10 | 4.400286 | 2.018204 | 0.2528957 | 0 | 1.111768 | 0
2018-04-09 06:13 | 133572.1 | 480.0011 | 3 | 10 | 4.400278 | 1.776766 | 0.3160617 | 0 | 1.389718 | 0
2018-04-09 06:15 | 133692.1 | 600.0016 | 3 | 10 | 4.400312 | 1.554506 | 0.3715397 | 0 | 1.633838 | 0
2018-04-09 06:17 | 133812.1 | 720.0019 | 3 | 10 | 4.400303 | 1.349869 | 0.4198797 | 0 | 1.846548 | 0
2018-04-09 06:19 | 133932.1 | 840.0023 | 3 | 10 | 4.400278 | 1.173006 | 0.4618448 | 0 | 2.031207 | 0
2018-04-09 06:21 | 134052.1 | 960.0003 | 3 | 10 | 4.400212 | 1.02639 | 0.4984196 | 0 | 2.192146 | 0
2018-04-09 06:23 | 134172.1 | 1080.0023 | 3 | 10 | 4.400272 | 0.9080696 | 0.5305985 | 0 | 2.333743 | 0
2018-04-09 06:25 | 134292.1 | 1200.0011 | 3 | 10 | 4.400268 | 0.8113251 | 0.5592011 | 0 | 2.459601 | 0
2018-04-09 06:27 | 134412.1 | 1320.0007 | 3 | 10 | 4.40027 | 0.7295265 | 0.5848392 | 0 | 2.572415 | 0
2018-04-09 06:29 | 134532.1 | 1440.0011 | 3 | 10 | 4.400218 | 0.6586685 | 0.6079494 | 0 | 2.674106 | 0
2018-04-09 06:31 | 134652.1 | 1560.0015 | 3 | 10 | 4.400247 | 0.5967789 | 0.6288545 | 0 | 2.766093 | 0
2018-04-09 06:33 | 134772.1 | 1680.0018 | 3 | 10 | 4.400241 | 0.5428944 | 0.6478265 | 0 | 2.849575 | 0
2018-04-09 06:35 | 134892.1 | 1800.0009 | 3 | 10 | 4.400207 | 0.4953537 | 0.6651095 | 0 | 2.925624 | 0
2018-04-09 06:37 | 135012.1 | 1920.0019 | 3 | 10 | 4.400236 | 0.45467 | 0.6809244 | 0 | 2.995214 | 0
2018-04-09 06:39 | 135132.1 | 2040.0016 | 3 | 10 | 4.400124 | 0.4185143 | 0.6954687 | 0 | 3.059212 | 0
2018-04-09 06:41 | 135252.1 | 2160.0003 | 3 | 10 | 4.400192 | 0.3887501 | 0.7089249 | 0 | 3.118422 | 0
2018-04-09 06:43 | 135372.1 | 2280.0023 | 3 | 10 | 4.400253 | 0.3635292 | 0.7214528 | 0 | 3.173548 | 0
2018-04-09 06:45 | 135492.1 | 2400.002 | 3 | 10 | 4.400178 | 0.3406849 | 0.7331825 | 0 | 3.225161 | 0
2018-04-09 06:47 | 135612.1 | 2520.0007 | 3 | 10 | 4.400227 | 0.321537 | 0.744217 | 0 | 3.273715 | 0
2018-04-09 06:49 | 135732.1 | 2640.0002 | 3 | 10 | 4.400128 | 0.3044453 | 0.7546542 | 0 | 3.319641 | 0
2018-04-09 06:51 | 135852.1 | 2760.0007 | 3 | 10 | 4.400213 | 0.2901821 | 0.7645611 | 0 | 3.363233 | 0
2018-04-09 06:53 | 135972.1 | 2880.0014 | 3 | 10 | 4.400145 | 0.275753 | 0.7739885 | 0 | 3.404716 | 0
2018-04-09 06:55 | 136092.1 | 3000.0023 | 3 | 10 | 4.400236 | 0.2640209 | 0.7829863 | 0 | 3.444308 | 0
2018-04-09 06:57 | 136212.1 | 3120.0019 | 3 | 10 | 4.400172 | 0.2528343 | 0.7915998 | 0 | 3.482208 | 0
2018-04-09 06:59 | 136332.1 | 3240.0006 | 3 | 10 | 4.400179 | 0.2425346 | 0.7998555 | 0 | 3.518535 | 0
2018-04-09 07:01 | 136452.1 | 3360.001 | 3 | 10 | 4.400193 | 0.2332764 | 0.8077839 | 0 | 3.553422 | 0
2018-04-09 07:03 | 136572.1 | 3480.0015 | 3 | 10 | 4.400144 | 0.224514 | 0.8154125 | 0 | 3.586989 | 0
2018-04-09 07:05 | 136692.1 | 3600.0004 | 3 | 10 | 4.400201 | 0.2166882 | 0.8227668 | 0 | 3.61935 | 0
2018-04-09 07:07 | 136812.1 | 3720.0016 | 3 | 10 | 4.400171 | 0.2089481 | 0.8298603 | 0 | 3.650562 | 0
2018-04-09 07:09 | 136932.1 | 3840.0019 | 3 | 10 | 4.40011 | 0.2014694 | 0.8367068 | 0 | 3.680688 | 0
2018-04-09 07:11 | 137052.1 | 3960.0007 | 3 | 10 | 4.400182 | 0.1953239 | 0.8433289 | 0 | 3.709826 | 0
2018-04-09 07:13 | 137172.1 | 4080.0019 | 3 | 10 | 4.400171 | 0.1889896 | 0.8497352 | 0 | 3.738015 | 0
2018-04-09 07:15 | 137292.1 | 4200.0009 | 3 | 10 | 4.400108 | 0.1827526 | 0.8559385 | 0 | 3.765311 | 0
2018-04-09 07:17 | 137412.1 | 4320.0003 | 3 | 10 | 4.400147 | 0.1775379 | 0.8619482 | 0 | 3.791754 | 0
2018-04-09 07:19 | 137532.1 | 4440.0023 | 3 | 10 | 4.400157 | 0.1724014 | 0.8677853 | 0 | 3.817439 | 0
2018-04-09 07:21 | 137652.1 | 4560.0019 | 3 | 10 | 4.40009 | 0.1668358 | 0.8734435 | 0 | 3.842336 | 0
2018-04-09 07:23 | 137772.1 | 4680.0023 | 3 | 10 | 4.400156 | 0.1624699 | 0.878943 | 0 | 3.866535 | 0
2018-04-09 07:25 | 137892.1 | 4800.0008 | 3 | 10 | 4.400181 | 0.1580029 | 0.8842809 | 0 | 3.890022 | 0
2018-04-09 07:27 | 138012.1 | 4920.0023 | 3 | 10 | 4.400132 | 0.1532688 | 0.8894706 | 0 | 3.912858 | 0
2018-04-09 07:29 | 138132.1 | 5040.0019 | 3 | 10 | 4.400193 | 0.1495838 | 0.8945184 | 0 | 3.935069 | 0
2018-04-09 07:31 | 138252.1 | 5160.0015 | 3 | 10 | 4.400161 | 0.1453953 | 0.8994352 | 0 | 3.956704 | 0
2018-04-09 07:33 | 138372.1 | 5280.0011 | 3 | 10 | 4.400108 | 0.1417294 | 0.9042207 | 0 | 3.977761 | 0
2018-04-09 07:35 | 138492.1 | 5400.0024 | 3 | 10 | 4.400146 | 0.1381588 | 0.908893 | 0 | 3.998319 | 0
2018-04-09 07:37 | 138612.1 | 5520.0012 | 3 | 10 | 4.400182 | 0.1350822 | 0.9134465 | 0 | 4.018355 | 0
2018-04-09 07:39 | 138732.1 | 5640.0016 | 3 | 10 | 4.400174 | 0.1317787 | 0.9178915 | 0 | 4.037914 | 0
2018-04-09 07:41 | 138852.1 | 5760.0009 | 3 | 10 | 4.400121 | 0.1284962 | 0.9222301 | 0 | 4.057005 | 0
2018-04-09 07:43 | 138972.1 | 5880.0023 | 3 | 10 | 4.400136 | 0.1256123 | 0.9264688 | 0 | 4.075655 | 0
2018-04-09 07:45 | 139092.1 | 6000.0003 | 3 | 10 | 4.40013 | 0.1225471 | 0.9306127 | 0 | 4.093889 | 0
2018-04-09 07:47 | 139212.1 | 6120.0015 | 3 | 10 | 4.400101 | 0.1196117 | 0.9346616 | 0 | 4.111705 | 0
2018-04-09 07:49 | 139332.1 | 6240.0003 | 3 | 10 | 4.400099 | 0.1170311 | 0.9386146 | 0 | 4.129099 | 0
2018-04-09 07:51 | 139452.1 | 6360.0022 | 3 | 10 | 4.400218 | 0.1152477 | 0.9424859 | 0 | 4.146133 | 0
2018-04-09 07:53 | 139572.1 | 6480.0012 | 3 | 10 | 4.400173 | 0.1126308 | 0.9462738 | 0 | 4.1628 | 0
2018-04-09 07:55 | 139692.1 | 6600.0015 | 3 | 10 | 4.400157 | 0.1100006 | 0.9499822 | 0 | 4.179118 | 0
2018-04-09 07:57 | 139812.1 | 6720.0019 | 3 | 10 | 4.400209 | 0.1080265 | 0.9536134 | 0 | 4.195096 | 0
2018-04-09 07:59 | 139932.1 | 6840 | 3 | 10 | 4.40014 | 0.1057224 | 0.9571691 | 0 | 4.210741 | 0
2018-04-09 08:01 | 140052.1 | 6960.002 | 3 | 10 | 4.400054 | 0.1031208 | 0.9606508 | 0 | 4.226061 | 0
2018-04-09 08:03 | 140172.1 | 7080.0016 | 3 | 10 | 4.400177 | 0.1019516 | 0.964067 | 0 | 4.241093 | 0
2018-04-09 08:05 | 140292.1 | 7200.0011 | 3 | 10 | 4.400115 | 0.09933281 | 0.9674254 | 0 | 4.255871 | 0
2018-04-09 08:07 | 140412.1 | 7320.0032 | 3 | 10 | 4.400074 | 0.09747124 | 0.9707145 | 0 | 4.270343 | 0
2018-04-09 08:09 | 140532.1 | 7440.0019 | 3 | 10 | 4.400164 | 0.09635544 | 0.9739426 | 0 | 4.284547 | 0
2018-04-09 08:11 | 140652.1 | 7560.0006 | 3 | 10 | 4.400155 | 0.0945034 | 0.9771245 | 0 | 4.298548 | 0
2018-04-09 08:13 | 140772.1 | 7680.0018 | 3 | 10 | 4.40014 | 0.09270477 | 0.9802472 | 0 | 4.312288 | 0
2018-04-09 08:15 | 140892.1 | 7800.0018 | 3 | 10 | 4.400135 | 0.09127426 | 0.9833084 | 0 | 4.325758 | 0
2018-04-09 08:17 | 141012.1 | 7920.001 | 3 | 10 | 4.400068 | 0.08898544 | 0.9863222 | 0 | 4.339019 | 0
2018-04-09 08:19 | 141132.1 | 8040.0001 | 3 | 10 | 4.400215 | 0.08871651 | 0.9892813 | 0 | 4.352039 | 0
2018-04-09 08:21 | 141252.1 | 8160.0011 | 3 | 10 | 4.4001 | 0.08643913 | 0.9921941 | 0 | 4.364856 | 0
2018-04-09 08:23 | 141372.1 | 8280.0022 | 3 | 10 | 4.400193 | 0.08566475 | 0.9950618 | 0 | 4.377474 | 0
2018-04-09 08:25 | 141492.1 | 8400.0011 | 3 | 10 | 4.400132 | 0.0838604 | 0.9978819 | 0 | 4.389884 | 0
2018-04-09 08:27 | 141612.1 | 8520.0023 | 3 | 10 | 4.400124 | 0.08234215 | 1.000658 | 0 | 4.402098 | 0
2018-04-09 08:27 | 141649.9 | 8557.8414 | 3 | 10 | 4.400053 | 0.08149719 | 1.001521 | 0 | 4.405894 | 0
2018-04-09 08:29 | 141770 | 120.002 | 4 | 10 | 4.379271 | 0 | 1.001521 | 0 | 4.405894 | 0
2018-04-09 08:31 | 141890 | 240.0016 | 4 | 10 | 4.374686 | 0 | 1.001521 | 0 | 4.405894 | 0
2018-04-09 08:32 | 141950 | 300.0036 | 4 | 10 | 4.372696 | 0 | 1.001521 | 0 | 4.405894 | 0
2018-04-09 08:34 | 142070.1 | 120.0014 | 5 | 10 | 3.877508 | -2.281936 | 1.001521 | 0.07605286 | 4.405894 | 0.2994165
2018-04-09 08:36 | 142190.1 | 240.0012 | 5 | 10 | 3.800981 | -2.281992 | 1.001521 | 0.1521149 | 4.405894 | 0.5914036
2018-04-09 08:38 | 142310.1 | 360.0016 | 5 | 10 | 3.729272 | -2.281948 | 1.001521 | 0.2281693 | 4.405894 | 0.8777261
2018-04-09 08:40 | 142430.1 | 480.0003 | 5 | 10 | 3.662224 | -2.281929 | 1.001521 | 0.3042271 | 4.405894 | 1.15879
2018-04-09 08:42 | 142550.1 | 600.0007 | 5 | 10 | 3.598937 | -2.281938 | 1.001521 | 0.380285 | 4.405894 | 1.4349
2018-04-09 08:44 | 142670.1 | 720.0012 | 5 | 10 | 3.540402 | -2.28196 | 1.001521 | 0.4563438 | 4.405894 | 1.706366
2018-04-09 08:46 | 142790.1 | 840.0016 | 5 | 10 | 3.488395 | -2.281923 | 1.001521 | 0.5323973 | 4.405894 | 1.973603
2018-04-09 08:48 | 142910.1 | 960.0012 | 5 | 10 | 3.441691 | -2.28188 | 1.001521 | 0.6084575 | 4.405894 | 2.23713
2018-04-09 08:50 | 143030.1 | 1080.0033 | 5 | 10 | 3.396446 | -2.281929 | 1.001521 | 0.6845146 | 4.405894 | 2.497177
2018-04-09 08:52 | 143150.1 | 1200.0012 | 5 | 10 | 3.346228 | -2.281925 | 1.001521 | 0.76057 | 4.405894 | 2.753654
2018-04-09 08:54 | 143270.1 | 1320.0008 | 5 | 10 | 3.275305 | -2.28196 | 1.001521 | 0.8366274 | 4.405894 | 3.005696
2018-04-09 08:56 | 143390.1 | 1440.0012 | 5 | 10 | 3.131496 | -2.281896 | 1.001521 | 0.9126843 | 4.405894 | 3.250009
2018-04-09 08:58 | 143468 | 1517.9481 | 5 | 10 | 2.999984 | -2.281917 | 1.001521 | 0.962089 | 4.405894 | 3.401502
2018-04-09 09:00 | 143588.1 | 120.0016 | 6 | 10 | 3.7805 | 0 | 1.001521 | 0.962089 | 4.405894 | 3.401502
2018-04-09 09:02 | 143708.1 | 240.0011 | 6 | 10 | 3.805151 | 0 | 1.001521 | 0.962089 | 4.405894 | 3.401502
2018-04-09 09:03 | 143768.1 | 300.003 | 6 | 10 | 3.812558 | 0 | 1.001521 | 0.962089 | 4.405894 | 3.401502
2018-04-09 09:03 | 143768.1 | 0.0025 | 7 | 11 | 3.81256 | 0 | 0 | 0 | 0 | 0
2018-04-09 09:03 | 143768.6 | 0.4049 | 2 | 11 | 4.000891 | 1.420496 | 7.329543e-05 | 0 | 0.000288542 | 0
2018-04-09 09:05 | 143888.6 | 120.0017 | 3 | 11 | 4.400332 | 2.614178 | 0.09565333 | 0 | 0.4200812 | 0
2018-04-09 09:07 | 144008.6 | 240.0003 | 3 | 11 | 4.400328 | 2.253321 | 0.1766058 | 0 | 0.7762978 | 0
2018-04-09 09:09 | 144128.6 | 360.0007 | 3 | 11 | 4.400305 | 1.966654 | 0.2467182 | 0 | 1.084814 | 0
2018-04-09 09:11 | 144248.6 | 480.0012 | 3 | 11 | 4.400303 | 1.731897 | 0.3082739 | 0 | 1.355678 | 0
2018-04-09 09:13 | 144368.6 | 600.0015 | 3 | 11 | 4.400264 | 1.515343 | 0.3623468 | 0 | 1.593615 | 0
2018-04-09 09:15 | 144488.6 | 720.002 | 3 | 11 | 4.400259 | 1.318348 | 0.4095164 | 0 | 1.801175 | 0
2018-04-09 09:17 | 144608.6 | 840.0008 | 3 | 11 | 4.400289 | 1.147013 | 0.4505257 | 0 | 1.981628 | 0
2018-04-09 09:19 | 144728.6 | 960.0011 | 3 | 11 | 4.400283 | 1.004686 | 0.4862992 | 0 | 2.139041 | 0
2018-04-09 09:21 | 144848.6 | 1080.0007 | 3 | 11 | 4.400316 | 0.8901844 | 0.5178004 | 0 | 2.277655 | 0
2018-04-09 09:23 | 144968.6 | 1200.0003 | 3 | 11 | 4.400238 | 0.7953224 | 0.5458403 | 0 | 2.401038 | 0
2018-04-09 09:25 | 145088.6 | 1320.0004 | 3 | 11 | 4.400278 | 0.7157364 | 0.5709892 | 0 | 2.5117 | 0
2018-04-09 09:27 | 145208.6 | 1440.0002 | 3 | 11 | 4.400243 | 0.6466599 | 0.5936642 | 0 | 2.611475 | 0
2018-04-09 09:29 | 145328.6 | 1560.0022 | 3 | 11 | 4.400222 | 0.5861492 | 0.6141874 | 0 | 2.701782 | 0
2018-04-09 09:31 | 145448.6 | 1680.0001 | 3 | 11 | 4.400218 | 0.5330715 | 0.6328257 | 0 | 2.783795 | 0
2018-04-09 09:33 | 145568.6 | 1800.0014 | 3 | 11 | 4.400204 | 0.4865932 | 0.6498102 | 0 | 2.858531 | 0
2018-04-09 09:35 | 145688.6 | 1920.001 | 3 | 11 | 4.400237 | 0.4465809 | 0.6653479 | 0 | 2.926901 | 0
2018-04-09 09:37 | 145808.6 | 2040.0014 | 3 | 11 | 4.400227 | 0.4116573 | 0.6796337 | 0 | 2.989762 | 0
2018-04-09 09:39 | 145928.6 | 2160.001 | 3 | 11 | 4.40018 | 0.3819389 | 0.6928533 | 0 | 3.047931 | 0
2018-04-09 09:41 | 146048.6 | 2280.0007 | 3 | 11 | 4.400244 | 0.3569336 | 0.7051547 | 0 | 3.10206 | 0
2018-04-09 09:43 | 146168.6 | 2400.0019 | 3 | 11 | 4.400255 | 0.3352451 | 0.7166675 | 0 | 3.152719 | 0
2018-04-09 09:45 | 146288.6 | 2520.0022 | 3 | 11 | 4.400173 | 0.3152828 | 0.7275002 | 0 | 3.200385 | 0
2018-04-09 09:47 | 146408.6 | 2640.0018 | 3 | 11 | 4.400243 | 0.2990379 | 0.737735 | 0 | 3.24542 | 0
2018-04-09 09:49 | 146528.6 | 2760.0022 | 3 | 11 | 4.400236 | 0.2842903 | 0.7474387 | 0 | 3.288118 | 0
2018-04-09 09:51 | 146648.6 | 2880.0003 | 3 | 11 | 4.400239 | 0.2706242 | 0.7566707 | 0 | 3.328741 | 0
2018-04-09 09:53 | 146768.6 | 3000.0007 | 3 | 11 | 4.400164 | 0.2580223 | 0.7654716 | 0 | 3.367466 | 0
2018-04-09 09:55 | 146888.6 | 3120.001 | 3 | 11 | 4.400264 | 0.247345 | 0.7738844 | 0 | 3.404484 | 0
2018-04-09 09:57 | 147008.6 | 3240.0004 | 3 | 11 | 4.40023 | 0.2370834 | 0.7819397 | 0 | 3.439929 | 0
2018-04-09 09:59 | 147128.6 | 3360.0005 | 3 | 11 | 4.400226 | 0.2274971 | 0.7896729 | 0 | 3.473956 | 0
2018-04-09 10:01 | 147248.6 | 3480.0015 | 3 | 11 | 4.400184 | 0.2185726 | 0.7970968 | 0 | 3.506623 | 0
2018-04-09 10:03 | 147368.6 | 3600.0011 | 3 | 11 | 4.400191 | 0.2104359 | 0.804247 | 0 | 3.538085 | 0
2018-04-09 10:05 | 147488.6 | 3720.0024 | 3 | 11 | 4.400168 | 0.2033939 | 0.8111368 | 0 | 3.568401 | 0
2018-04-09 10:07 | 147608.6 | 3840.002 | 3 | 11 | 4.400198 | 0.1963081 | 0.8177858 | 0 | 3.597658 | 0
2018-04-09 10:09 | 147728.6 | 3960.0023 | 3 | 11 | 4.400202 | 0.1897469 | 0.8242097 | 0 | 3.625924 | 0
2018-04-09 10:11 | 147848.6 | 4080.0019 | 3 | 11 | 4.400157 | 0.1830845 | 0.8304181 | 0 | 3.653242 | 0
2018-04-09 10:13 | 147968.6 | 4200.0024 | 3 | 11 | 4.400141 | 0.1771717 | 0.8364244 | 0 | 3.679671 | 0
2018-04-09 10:15 | 148088.6 | 4320.0011 | 3 | 11 | 4.400192 | 0.1720486 | 0.8422379 | 0 | 3.705251 | 0
2018-04-09 10:17 | 148208.6 | 4440.0023 | 3 | 11 | 4.400175 | 0.1664448 | 0.8478749 | 0 | 3.730055 | 0
2018-04-09 10:19 | 148328.6 | 4560.0019 | 3 | 11 | 4.400161 | 0.1617203 | 0.8533445 | 0 | 3.754122 | 0
2018-04-09 10:21 | 148448.6 | 4680.0014 | 3 | 11 | 4.400213 | 0.157217 | 0.8586556 | 0 | 3.777492 | 0
2018-04-09 10:23 | 148568.6 | 4800.0019 | 3 | 11 | 4.400152 | 0.1525574 | 0.8638139 | 0 | 3.800189 | 0
2018-04-09 10:25 | 148688.6 | 4920.0007 | 3 | 11 | 4.400186 | 0.1484833 | 0.868831 | 0 | 3.822265 | 0
2018-04-09 10:27 | 148808.6 | 5040.0012 | 3 | 11 | 4.400054 | 0.1439495 | 0.8737024 | 0 | 3.8437 | 0
2018-04-09 10:29 | 148928.6 | 5160.0024 | 3 | 11 | 4.400121 | 0.1406384 | 0.8784513 | 0 | 3.864595 | 0
2018-04-09 10:31 | 149048.6 | 5280.002 | 3 | 11 | 4.400151 | 0.1370106 | 0.8830748 | 0 | 3.884939 | 0
2018-04-09 10:33 | 149168.6 | 5400.0024 | 3 | 11 | 4.400115 | 0.1333294 | 0.8875863 | 0 | 3.904791 | 0
2018-04-09 10:35 | 149288.6 | 5520.002 | 3 | 11 | 4.400152 | 0.1304016 | 0.8919829 | 0 | 3.924137 | 0
2018-04-09 10:37 | 149408.6 | 5640.0007 | 3 | 11 | 4.400202 | 0.1274662 | 0.8962744 | 0 | 3.94302 | 0
2018-04-09 10:39 | 149528.6 | 5760.0011 | 3 | 11 | 4.400047 | 0.1233559 | 0.9004614 | 0 | 3.961443 | 0
2018-04-09 10:41 | 149648.6 | 5880.0015 | 3 | 11 | 4.40014 | 0.1211414 | 0.9045424 | 0 | 3.9794 | 0
2018-04-09 10:43 | 149768.6 | 6000.0011 | 3 | 11 | 4.400068 | 0.1178112 | 0.9085334 | 0 | 3.996961 | 0
2018-04-09 10:45 | 149888.6 | 6120.0023 | 3 | 11 | 4.400115 | 0.1156349 | 0.9124306 | 0 | 4.014109 | 0
2018-04-09 10:47 | 150008.6 | 6240.0011 | 3 | 11 | 4.400076 | 0.1126289 | 0.9162462 | 0 | 4.030898 | 0
2018-04-09 10:49 | 150128.6 | 6360.0015 | 3 | 11 | 4.400144 | 0.1107559 | 0.9199772 | 0 | 4.047315 | 0
2018-04-09 10:51 | 150248.6 | 6480.0011 | 3 | 11 | 4.400081 | 0.1082363 | 0.9236287 | 0 | 4.063383 | 0
2018-04-09 10:53 | 150368.6 | 6600.0005 | 3 | 11 | 4.40016 | 0.1064682 | 0.9272069 | 0 | 4.079127 | 0
2018-04-09 10:55 | 150488.6 | 6720.0011 | 3 | 11 | 4.400075 | 0.1038361 | 0.9307134 | 0 | 4.094556 | 0
2018-04-09 10:57 | 150608.6 | 6840.0008 | 3 | 11 | 4.400114 | 0.1019783 | 0.9341486 | 0 | 4.109672 | 0
2018-04-09 10:59 | 150728.6 | 6960.0011 | 3 | 11 | 4.400106 | 0.09973526 | 0.93752 | 0 | 4.124506 | 0
2018-04-09 11:01 | 150848.6 | 7080.0007 | 3 | 11 | 4.400118 | 0.09785271 | 0.9408192 | 0 | 4.139023 | 0
2018-04-09 11:03 | 150968.6 | 7200.0003 | 3 | 11 | 4.400014 | 0.0953064 | 0.9440403 | 0 | 4.153196 | 0
2018-04-09 11:05 | 151088.6 | 7320.0001 | 3 | 11 | 4.400101 | 0.09413338 | 0.9472045 | 0 | 4.167119 | 0
2018-04-09 11:07 | 151208.6 | 7440.0003 | 3 | 11 | 4.400101 | 0.09239578 | 0.9503114 | 0 | 4.180789 | 0
2018-04-09 11:09 | 151328.6 | 7560.0024 | 3 | 11 | 4.400072 | 0.09049797 | 0.9533675 | 0 | 4.194237 | 0
2018-04-09 11:11 | 151448.6 | 7680.0002 | 3 | 11 | 4.400075 | 0.08900261 | 0.9563677 | 0 | 4.207438 | 0
2018-04-09 11:13 | 151568.6 | 7800.0007 | 3 | 11 | 4.400012 | 0.08712578 | 0.959312 | 0 | 4.220393 | 0
2018-04-09 11:15 | 151688.6 | 7920.0004 | 3 | 11 | 4.40008 | 0.08601952 | 0.9622095 | 0 | 4.233142 | 0
2018-04-09 11:17 | 151808.6 | 8040.0015 | 3 | 11 | 4.400136 | 0.08490944 | 0.9650562 | 0 | 4.245668 | 0
2018-04-09 11:19 | 151928.6 | 8160.0011 | 3 | 11 | 4.400108 | 0.08349228 | 0.9678576 | 0 | 4.257995 | 0
2018-04-09 11:21 | 152048.6 | 8280.0008 | 3 | 11 | 4.400131 | 0.08236313 | 0.9706202 | 0 | 4.27015 | 0
2018-04-09 11:22 | 152102.7 | 8334.0735 | 3 | 11 | 4.400139 | 0.0814991 | 0.9718533 | 0 | 4.275576 | 0
2018-04-09 11:24 | 152222.7 | 120.0022 | 4 | 11 | 4.379185 | 0 | 0.9718533 | 0 | 4.275576 | 0
2018-04-09 11:26 | 152342.7 | 240.0018 | 4 | 11 | 4.374648 | 0 | 0.9718533 | 0 | 4.275576 | 0
2018-04-09 11:27 | 152402.7 | 300.0045 | 4 | 11 | 4.372741 | 0 | 0.9718533 | 0 | 4.275576 | 0
2018-04-09 11:29 | 152522.8 | 120.0007 | 5 | 11 | 3.870643 | -2.28196 | 0.9718533 | 0.07605503 | 4.275576 | 0.2990066
2018-04-09 11:31 | 152642.8 | 240.0002 | 5 | 11 | 3.792174 | -2.281957 | 0.9718533 | 0.1521094 | 4.275576 | 0.5903663
2018-04-09 11:33 | 152762.8 | 360.0015 | 5 | 11 | 3.718779 | -2.281974 | 0.9718533 | 0.2281694 | 4.275576 | 0.8759794
2018-04-09 11:35 | 152882.8 | 480.0019 | 5 | 11 | 3.649647 | -2.281953 | 0.9718533 | 0.3042259 | 4.275576 | 1.156165
2018-04-09 11:37 | 153002.8 | 600.0016 | 5 | 11 | 3.583926 | -2.281965 | 0.9718533 | 0.3802846 | 4.275576 | 1.431228
2018-04-09 11:39 | 153122.8 | 720.0003 | 5 | 11 | 3.523328 | -2.281948 | 0.9718533 | 0.4563417 | 4.275576 | 1.701467
2018-04-09 11:41 | 153242.8 | 840.0008 | 5 | 11 | 3.469063 | -2.281931 | 0.9718533 | 0.5323987 | 4.275576 | 1.967338
2018-04-09 11:43 | 153362.8 | 960.0011 | 5 | 11 | 3.419795 | -2.281896 | 0.9718533 | 0.6084558 | 4.275576 | 2.229291
2018-04-09 11:45 | 153482.8 | 1080.0024 | 5 | 11 | 3.370664 | -2.281941 | 0.9718533 | 0.6845146 | 4.275576 | 2.487544
2018-04-09 11:47 | 153602.8 | 1200.0019 | 5 | 11 | 3.312952 | -2.281885 | 0.9718533 | 0.7605706 | 4.275576 | 2.741808
2018-04-09 11:49 | 153722.8 | 1320.0008 | 5 | 11 | 3.2175 | -2.281925 | 0.9718533 | 0.8366286 | 4.275576 | 2.990594
2018-04-09 11:51 | 153842.8 | 1440.0012 | 5 | 11 | 3.027519 | -2.281898 | 0.9718533 | 0.9126857 | 4.275576 | 3.228613
2018-04-09 11:51 | 153857.7 | 1454.8926 | 5 | 11 | 3 | -2.281889 | 0.9718533 | 0.9221247 | 4.275576 | 3.25706
2018-04-09 11:53 | 153977.7 | 120.0019 | 6 | 11 | 3.785318 | 0 | 0.9718533 | 0.9221247 | 4.275576 | 3.25706
2018-04-09 11:55 | 154097.7 | 240.0008 | 6 | 11 | 3.810524 | 0 | 0.9718533 | 0.9221247 | 4.275576 | 3.25706
2018-04-09 11:56 | 154157.7 | 300.0026 | 6 | 11 | 3.818076 | 0 | 0.9718533 | 0.9221247 | 4.275576 | 3.25706
2018-04-09 11:56 | 154157.7 | 0.0054 | 7 | 12 | 3.818171 | 0 | 0 | 0 | 0 | 0
2018-04-09 11:56 | 154158.2 | 0.3952 | 2 | 12 | 4.00436 | 1.371679 | 6.826365e-05 | 0 | 0.0002690235 | 0
2018-04-09 11:58 | 154278.2 | 120.0017 | 3 | 12 | 4.400307 | 2.520147 | 0.09261757 | 0 | 0.4069483 | 0
2018-04-09 12:00 | 154398.2 | 240.0021 | 3 | 12 | 4.400306 | 2.173124 | 0.1706887 | 0 | 0.7504858 | 0
2018-04-09 12:02 | 154518.2 | 360.0008 | 3 | 12 | 4.400307 | 1.895832 | 0.2383037 | 0 | 1.048013 | 0
2018-04-09 12:04 | 154638.2 | 480.0012 | 3 | 12 | 4.400301 | 1.668959 | 0.2976302 | 0 | 1.309067 | 0
2018-04-09 12:06 | 154758.2 | 600.0008 | 3 | 12 | 4.400309 | 1.462358 | 0.3497728 | 0 | 1.53851 | 0
2018-04-09 12:08 | 154878.2 | 720.0012 | 3 | 12 | 4.400281 | 1.27293 | 0.3952882 | 0 | 1.738791 | 0
2018-04-09 12:10 | 154998.2 | 840.0016 | 3 | 12 | 4.400257 | 1.109716 | 0.4349178 | 0 | 1.913172 | 0
2018-04-09 12:12 | 155118.2 | 960.0003 | 3 | 12 | 4.400305 | 0.9751225 | 0.4695796 | 0 | 2.065694 | 0
2018-04-09 12:14 | 155238.2 | 1080.0016 | 3 | 12 | 4.400265 | 0.8652325 | 0.5001816 | 0 | 2.200351 | 0
2018-04-09 12:16 | 155358.2 | 1200.0004 | 3 | 12 | 4.400219 | 0.7743797 | 0.5274656 | 0 | 2.320408 | 0
2018-04-09 12:18 | 155478.2 | 1320.0008 | 3 | 12 | 4.400238 | 0.6977139 | 0.5519726 | 0 | 2.428245 | 0
2018-04-09 12:20 | 155598.2 | 1440.0012 | 3 | 12 | 4.40027 | 0.6311188 | 0.5740899 | 0 | 2.525566 | 0
2018-04-09 12:22 | 155718.2 | 1560.0016 | 3 | 12 | 4.400298 | 0.5727768 | 0.5941211 | 0 | 2.613708 | 0
2018-04-09 12:24 | 155838.2 | 1680.002 | 3 | 12 | 4.400259 | 0.5206223 | 0.6123207 | 0 | 2.693791 | 0
2018-04-09 12:26 | 155958.2 | 1800.0016 | 3 | 12 | 4.400186 | 0.4746265 | 0.6288918 | 0 | 2.766708 | 0
2018-04-09 12:28 | 156078.2 | 1920.0011 | 3 | 12 | 4.400224 | 0.4358444 | 0.6440578 | 0 | 2.833442 | 0
2018-04-09 12:30 | 156198.2 | 2040.0005 | 3 | 12 | 4.400323 | 0.4023495 | 0.6580034 | 0 | 2.894806 | 0
2018-04-09 12:32 | 156318.2 | 2160.002 | 3 | 12 | 4.400196 | 0.3721046 | 0.6708985 | 0 | 2.951547 | 0
2018-04-09 12:34 | 156438.2 | 2280.0016 | 3 | 12 | 4.400291 | 0.3479671 | 0.6828895 | 0 | 3.00431 | 0
2018-04-09 12:36 | 156558.2 | 2400.0004 | 3 | 12 | 4.400236 | 0.3259983 | 0.6941001 | 0 | 3.053639 | 0
2018-04-09 12:38 | 156678.2 | 2520.0016 | 3 | 12 | 4.400218 | 0.3064041 | 0.704632 | 0 | 3.099982 | 0
2018-04-09 12:40 | 156798.2 | 2640.0012 | 3 | 12 | 4.400211 | 0.289835 | 0.7145621 | 0 | 3.143676 | 0
2018-04-09 12:42 | 156918.2 | 2760.0016 | 3 | 12 | 4.400139 | 0.2742939 | 0.7239672 | 0 | 3.185061 | 0
2018-04-09 12:44 | 157038.2 | 2880.0012 | 3 | 12 | 4.400125 | 0.2606049 | 0.7329015 | 0 | 3.224373 | 0
2018-04-09 12:46 | 157158.2 | 3000.0017 | 3 | 12 | 4.40015 | 0.2488098 | 0.7414011 | 0 | 3.261773 | 0
2018-04-09 12:48 | 157278.2 | 3120.0021 | 3 | 12 | 4.400152 | 0.2376766 | 0.749518 | 0 | 3.297489 | 0
2018-04-09 12:50 | 157398.2 | 3240.0016 | 3 | 12 | 4.400181 | 0.2281246 | 0.7572793 | 0 | 3.33164 | 0
2018-04-09 12:52 | 157518.2 | 3360.0012 | 3 | 12 | 4.400208 | 0.2189541 | 0.7647261 | 0 | 3.364407 | 0
2018-04-09 12:54 | 157638.2 | 3480.0008 | 3 | 12 | 4.400152 | 0.210043 | 0.7718737 | 0 | 3.395858 | 0
2018-04-09 12:56 | 157758.2 | 3600.002 | 3 | 12 | 4.40015 | 0.2019196 | 0.7787474 | 0 | 3.426104 | 0
2018-04-09 12:58 | 157878.2 | 3720.0016 | 3 | 12 | 4.400165 | 0.1948776 | 0.7853661 | 0 | 3.455227 | 0
2018-04-09 13:00 | 157998.2 | 3840.002 | 3 | 12 | 4.400179 | 0.1881714 | 0.7917463 | 0 | 3.483301 | 0
2018-04-09 13:02 | 158118.2 | 3960.0002 | 3 | 12 | 4.400222 | 0.1820297 | 0.7979082 | 0 | 3.510415 | 0
2018-04-09 13:04 | 158238.2 | 4080.0021 | 3 | 12 | 4.400163 | 0.1756592 | 0.8038609 | 0 | 3.536608 | 0
2018-04-09 13:06 | 158358.2 | 4200.001 | 3 | 12 | 4.400172 | 0.169838 | 0.8096178 | 0 | 3.561939 | 0
2018-04-09 13:08 | 158478.2 | 4320.0021 | 3 | 12 | 4.400207 | 0.1646061 | 0.8151846 | 0 | 3.586434 | 0
2018-04-09 13:10 | 158598.2 | 4440.0008 | 3 | 12 | 4.40013 | 0.1591377 | 0.8205777 | 0 | 3.610164 | 0
2018-04-09 13:12 | 158718.2 | 4560.0012 | 3 | 12 | 4.400193 | 0.1547127 | 0.8258044 | 0 | 3.633162 | 0
2018-04-09 13:14 | 158838.2 | 4680.0008 | 3 | 12 | 4.400101 | 0.14958 | 0.8308794 | 0 | 3.655494 | 0
2018-04-09 13:16 | 158958.2 | 4800.0008 | 3 | 12 | 4.400148 | 0.1458168 | 0.8358101 | 0 | 3.677189 | 0
2018-04-09 13:18 | 159078.2 | 4920.0016 | 3 | 12 | 4.400207 | 0.1421337 | 0.8406056 | 0 | 3.69829 | 0
2018-04-09 13:20 | 159198.2 | 5040.0004 | 3 | 12 | 4.400168 | 0.1381416 | 0.8452692 | 0 | 3.718811 | 0
2018-04-09 13:22 | 159318.2 | 5160.0009 | 3 | 12 | 4.40015 | 0.1343651 | 0.8498096 | 0 | 3.738789 | 0
2018-04-09 13:24 | 159438.2 | 5280.002 | 3 | 12 | 4.400097 | 0.1306705 | 0.8542324 | 0 | 3.75825 | 0
2018-04-09 13:26 | 159558.2 | 5400.0009 | 3 | 12 | 4.400167 | 0.1278248 | 0.8585448 | 0 | 3.777225 | 0
2018-04-09 13:28 | 159678.2 | 5520.0013 | 3 | 12 | 4.400174 | 0.1249123 | 0.8627568 | 0 | 3.795759 | 0
2018-04-09 13:30 | 159798.2 | 5640.0025 | 3 | 12 | 4.400167 | 0.1219234 | 0.8668657 | 0 | 3.813838 | 0
2018-04-09 13:32 | 159918.2 | 5760.0003 | 3 | 12 | 4.400026 | 0.1181107 | 0.870875 | 0 | 3.83148 | 0
2018-04-09 13:34 | 160038.2 | 5880.0016 | 3 | 12 | 4.400166 | 0.1163673 | 0.8747881 | 0 | 3.848698 | 0
2018-04-09 13:36 | 160158.2 | 6000.0009 | 3 | 12 | 4.400114 | 0.1132202 | 0.8786204 | 0 | 3.865561 | 0
2018-04-09 13:38 | 160278.2 | 6120.0016 | 3 | 12 | 4.40013 | 0.1111908 | 0.8823611 | 0 | 3.88202 | 0
2018-04-09 13:40 | 160398.2 | 6240.0004 | 3 | 12 | 4.40008 | 0.1085567 | 0.8860242 | 0 | 3.898138 | 0
2018-04-09 13:42 | 160518.2 | 6360.0015 | 3 | 12 | 4.400159 | 0.1063976 | 0.889613 | 0 | 3.91393 | 0
2018-04-09 13:44 | 160638.2 | 6480.0012 | 3 | 12 | 4.400128 | 0.1042252 | 0.8931225 | 0 | 3.929372 | 0
2018-04-09 13:46 | 160758.2 | 6600.0007 | 3 | 12 | 4.400198 | 0.102356 | 0.8965628 | 0 | 3.94451 | 0
2018-04-09 13:48 | 160878.2 | 6720.0004 | 3 | 12 | 4.400085 | 0.09975815 | 0.8999262 | 0 | 3.959309 | 0
2018-04-09 13:50 | 160998.2 | 6840.0015 | 3 | 12 | 4.40013 | 0.09822083 | 0.9032264 | 0 | 3.97383 | 0
2018-04-09 13:52 | 161118.2 | 6960.0011 | 3 | 12 | 4.400063 | 0.09559822 | 0.906464 | 0 | 3.988076 | 0
2018-04-09 13:54 | 161238.2 | 7080.0019 | 3 | 12 | 4.400152 | 0.09451675 | 0.9096376 | 0 | 4.00204 | 0
2018-04-09 13:56 | 161358.2 | 7200.0004 | 3 | 12 | 4.400186 | 0.09271812 | 0.912756 | 0 | 4.015762 | 0
2018-04-09 13:58 | 161478.2 | 7320.0008 | 3 | 12 | 4.400108 | 0.09085274 | 0.9158059 | 0 | 4.029181 | 0
2018-04-09 14:00 | 161598.2 | 7440.0004 | 3 | 12 | 4.400042 | 0.08867455 | 0.9188061 | 0 | 4.042383 | 0
2018-04-09 14:02 | 161718.2 | 7560.0016 | 3 | 12 | 4.400166 | 0.08786201 | 0.9217528 | 0 | 4.055349 | 0
2018-04-09 14:04 | 161838.2 | 7680.002 | 3 | 12 | 4.400156 | 0.08638 | 0.9246472 | 0 | 4.068084 | 0
2018-04-09 14:06 | 161958.2 | 7800.0008 | 3 | 12 | 4.400085 | 0.08454132 | 0.9274933 | 0 | 4.080607 | 0
2018-04-09 14:08 | 162078.2 | 7920.0021 | 3 | 12 | 4.400112 | 0.08309364 | 0.9302957 | 0 | 4.092939 | 0
2018-04-09 14:10 | 162198.2 | 8040.0017 | 3 | 12 | 4.400095 | 0.0816555 | 0.9330406 | 0 | 4.105016 | 0
2018-04-09 14:11 | 162268.2 | 8109.9824 | 3 | 12 | 4.400192 | 0.0814991 | 0.9346282 | 0 | 4.112002 | 0
2018-04-09 14:13 | 162388.3 | 120.0011 | 4 | 12 | 4.379099 | 0 | 0.9346282 | 0 | 4.112002 | 0
2018-04-09 14:15 | 162508.3 | 240 | 4 | 12 | 4.3746 | 0 | 0.9346282 | 0 | 4.112002 | 0
2018-04-09 14:16 | 162568.3 | 300.0009 | 4 | 12 | 4.372671 | 0 | 0.9346282 | 0 | 4.112002 | 0
2018-04-09 14:18 | 162688.4 | 120.0006 | 5 | 12 | 3.863625 | -2.281883 | 0.9346282 | 0.07605254 | 4.112002 | 0.2985789
2018-04-09 14:20 | 162808.4 | 240.0011 | 5 | 12 | 3.782619 | -2.281948 | 0.9346282 | 0.1521118 | 4.112002 | 0.5893245
2018-04-09 14:22 | 162928.4 | 360.0016 | 5 | 12 | 3.706892 | -2.28198 | 0.9346282 | 0.2281731 | 4.112002 | 0.8741254
2018-04-09 14:24 | 163048.4 | 480.0012 | 5 | 12 | 3.635268 | -2.28194 | 0.9346282 | 0.3042293 | 4.112002 | 1.153314
2018-04-09 14:26 | 163168.4 | 600.0023 | 5 | 12 | 3.566707 | -2.281969 | 0.9346282 | 0.3802887 | 4.112002 | 1.427182
2018-04-09 14:28 | 163288.4 | 720.0003 | 5 | 12 | 3.503424 | -2.281931 | 0.9346282 | 0.4563467 | 4.112002 | 1.696017
2018-04-09 14:30 | 163408.4 | 840.0022 | 5 | 12 | 3.446867 | -2.28195 | 0.9346282 | 0.5324047 | 4.112002 | 1.960291
2018-04-09 14:32 | 163528.4 | 960.001 | 5 | 12 | 3.393977 | -2.281906 | 0.9346282 | 0.6084623 | 4.112002 | 2.220434
2018-04-09 14:34 | 163648.4 | 1080.0015 | 5 | 12 | 3.339103 | -2.281894 | 0.9346282 | 0.6845205 | 4.112002 | 2.476526
2018-04-09 14:36 | 163768.4 | 1200.0011 | 5 | 12 | 3.268734 | -2.281988 | 0.9346282 | 0.7605798 | 4.112002 | 2.728016
2018-04-09 14:38 | 163888.4 | 1320.0023 | 5 | 12 | 3.128941 | -2.281919 | 0.9346282 | 0.8366373 | 4.112002 | 2.972033
2018-04-09 14:39 | 163957 | 1388.6373 | 5 | 12 | 2.999994 | -2.28191 | 0.9346282 | 0.8801414 | 4.112002 | 3.105412
2018-04-09 14:41 | 164077 | 120.0023 | 6 | 12 | 3.790847 | 0 | 0.9346282 | 0.8801414 | 4.112002 | 3.105412
2018-04-09 14:43 | 164197 | 240.001 | 6 | 12 | 3.820101 | 0 | 0.9346282 | 0.8801414 | 4.112002 | 3.105412
2018-04-09 14:44 | 164257 | 300.0031 | 6 | 12 | 3.827505 | 0 | 0.9346282 | 0.8801414 | 4.112002 | 3.105412
2018-04-09 14:44 | 164257.1 | 0.0049 | 7 | 13 | 3.827574 | 0 | 0 | 0 | 0 | 0
2018-04-09 14:44 | 164257.5 | 0.3736 | 2 | 13 | 4.008175 | 1.298534 | 6.314301e-05 | 0 | 0.0002493218 | 0
2018-04-09 14:46 | 164377.5 | 120.0015 | 3 | 13 | 4.400325 | 2.426764 | 0.08930761 | 0 | 0.3925766 | 0
2018-04-09 14:48 | 164497.5 | 240.0011 | 3 | 13 | 4.400293 | 2.09643 | 0.1645787 | 0 | 0.7237931 | 0
2018-04-09 14:50 | 164617.5 | 360.0007 | 3 | 13 | 4.400276 | 1.827923 | 0.2297885 | 0 | 1.010736 | 0
2018-04-09 14:52 | 164737.5 | 480.0011 | 3 | 13 | 4.400342 | 1.610458 | 0.2869972 | 0 | 1.262471 | 0
2018-04-09 14:54 | 164857.5 | 600.0015 | 3 | 13 | 4.400279 | 1.413712 | 0.3373522 | 0 | 1.484048 | 0
2018-04-09 14:56 | 164977.5 | 720.0018 | 3 | 13 | 4.400295 | 1.234808 | 0.3814395 | 0 | 1.678046 | 0
2018-04-09 14:58 | 165097.5 | 840.0007 | 3 | 13 | 4.400269 | 1.07922 | 0.4199355 | 0 | 1.847439 | 0
2018-04-09 15:00 | 165217.5 | 960.0018 | 3 | 13 | 4.400298 | 0.9509583 | 0.4536941 | 0 | 1.995986 | 0
2018-04-09 15:02 | 165337.5 | 1080.0023 | 3 | 13 | 4.400265 | 0.8448906 | 0.4835614 | 0 | 2.127411 | 0
2018-04-09 15:04 | 165457.5 | 1200.0011 | 3 | 13 | 4.400199 | 0.7381039 | 0.5098327 | 0 | 2.243011 | 0
2018-04-09 15:06 | 165577.5 | 1320.0023 | 3 | 13 | 4.400299 | 0.6723709 | 0.533329 | 0 | 2.346401 | 0
2018-04-09 15:08 | 165697.5 | 1440.0019 | 3 | 13 | 4.400282 | 0.6115112 | 0.5546981 | 0 | 2.44043 | 0
2018-04-09 15:10 | 165817.5 | 1560.0015 | 3 | 13 | 4.400238 | 0.5550995 | 0.5741177 | 0 | 2.525882 | 0
2018-04-09 15:12 | 165937.5 | 1680.0002 | 3 | 13 | 4.400202 | 0.5049458 | 0.5917457 | 0 | 2.603449 | 0
2018-04-09 15:14 | 166057.5 | 1800.0007 | 3 | 13 | 4.400209 | 0.4623833 | 0.6078668 | 0 | 2.674386 | 0
2018-04-09 15:16 | 166177.5 | 1920.0009 | 3 | 13 | 4.40024 | 0.4251385 | 0.6226467 | 0 | 2.739421 | 0
2018-04-09 15:18 | 166297.5 | 2040.0007 | 3 | 13 | 4.400231 | 0.3919163 | 0.6362491 | 0 | 2.799274 | 0
2018-04-09 15:20 | 166417.5 | 2160.0018 | 3 | 13 | 4.400214 | 0.3623924 | 0.6488059 | 0 | 2.854527 | 0
2018-04-09 15:22 | 166537.5 | 2280.0007 | 3 | 13 | 4.400169 | 0.3369942 | 0.6604587 | 0 | 2.905802 | 0
2018-04-09 15:24 | 166657.5 | 2400.0019 | 3 | 13 | 4.400207 | 0.3155308 | 0.6713287 | 0 | 2.953632 | 0
2018-04-09 15:26 | 166777.5 | 2520.0023 | 3 | 13 | 4.400201 | 0.2964001 | 0.6815193 | 0 | 2.998473 | 0
2018-04-09 15:28 | 166897.5 | 2640.0002 | 3 | 13 | 4.400134 | 0.2790432 | 0.6911136 | 0 | 3.04069 | 0
2018-04-09 15:30 | 167017.5 | 2760.0007 | 3 | 13 | 4.400177 | 0.2646866 | 0.7001796 | 0 | 3.080582 | 0
2018-04-09 15:32 | 167137.5 | 2880.002 | 3 | 13 | 4.400208 | 0.25103 | 0.7087705 | 0 | 3.118383 | 0
2018-04-09 15:34 | 167257.5 | 3000.0015 | 3 | 13 | 4.400214 | 0.2388458 | 0.7169271 | 0 | 3.154274 | 0
2018-04-09 15:36 | 167377.5 | 3120.0002 | 3 | 13 | 4.400182 | 0.2276764 | 0.7246976 | 0 | 3.188466 | 0
2018-04-09 15:38 | 167497.5 | 3240.0015 | 3 | 13 | 4.40017 | 0.2173996 | 0.7321191 | 0 | 3.221122 | 0
2018-04-09 15:40 | 167617.5 | 3360.0019 | 3 | 13 | 4.4001 | 0.2082233 | 0.7392213 | 0 | 3.252373 | 0
2018-04-09 15:42 | 167737.5 | 3480.0007 | 3 | 13 | 4.400198 | 0.2003841 | 0.7460319 | 0 | 3.282341 | 0
2018-04-09 15:44 | 167857.5 | 3600.0003 | 3 | 13 | 4.400161 | 0.1923218 | 0.7525715 | 0 | 3.311116 | 0
2018-04-09 15:46 | 167977.5 | 3720.0015 | 3 | 13 | 4.400186 | 0.1853142 | 0.7588664 | 0 | 3.338815 | 0
2018-04-09 15:48 | 168097.5 | 3840.0019 | 3 | 13 | 4.400199 | 0.1786919 | 0.7649301 | 0 | 3.365496 | 0
2018-04-09 15:50 | 168217.5 | 3960.0015 | 3 | 13 | 4.40008 | 0.1717434 | 0.770779 | 0 | 3.391232 | 0
2018-04-09 15:52 | 168337.5 | 4080.0019 | 3 | 13 | 4.400193 | 0.1668434 | 0.7764283 | 0 | 3.41609 | 0
2018-04-09 15:54 | 168457.5 | 4200.0015 | 3 | 13 | 4.400073 | 0.1605797 | 0.7818932 | 0 | 3.440136 | 0
2018-04-09 15:56 | 168577.5 | 4320.0012 | 3 | 13 | 4.400199 | 0.1565571 | 0.7871795 | 0 | 3.463397 | 0
2018-04-09 15:58 | 168697.5 | 4440.0015 | 3 | 13 | 4.400193 | 0.1513844 | 0.792301 | 0 | 3.485932 | 0
2018-04-09 16:00 | 168817.5 | 4560.001 | 3 | 13 | 4.40013 | 0.1465435 | 0.7972637 | 0 | 3.507769 | 0
2018-04-09 16:02 | 168937.5 | 4680.0006 | 3 | 13 | 4.400172 | 0.1425266 | 0.8020818 | 0 | 3.52897 | 0
2018-04-09 16:04 | 169057.5 | 4800.0011 | 3 | 13 | 4.400128 | 0.1380692 | 0.806762 | 0 | 3.549563 | 0
2018-04-09 16:06 | 169177.5 | 4920.0015 | 3 | 13 | 4.400159 | 0.134407 | 0.81131 | 0 | 3.569575 | 0
2018-04-09 16:08 | 169297.5 | 5040.0027 | 3 | 13 | 4.400121 | 0.1303272 | 0.8157264 | 0 | 3.589008 | 0
2018-04-09 16:10 | 169417.5 | 5160.0008 | 3 | 13 | 4.400123 | 0.1271324 | 0.8200214 | 0 | 3.607906 | 0
2018-04-09 16:12 | 169537.5 | 5280.0012 | 3 | 13 | 4.400088 | 0.1236801 | 0.8242059 | 0 | 3.626319 | 0
2018-04-09 16:14 | 169657.5 | 5400.0024 | 3 | 13 | 4.400073 | 0.1204052 | 0.8282869 | 0 | 3.644276 | 0
2018-04-09 16:16 | 169777.5 | 5520.0003 | 3 | 13 | 4.400182 | 0.1180801 | 0.8322623 | 0 | 3.661768 | 0
2018-04-09 16:18 | 169897.5 | 5640.0007 | 3 | 13 | 4.40018 | 0.1152306 | 0.8361455 | 0 | 3.678854 | 0
2018-04-09 16:20 | 170017.5 | 5760.0011 | 3 | 13 | 4.400043 | 0.1118755 | 0.8399336 | 0 | 3.695523 | 0
2018-04-09 16:22 | 170137.5 | 5880.0013 | 3 | 13 | 4.400168 | 0.110014 | 0.8436381 | 0 | 3.711823 | 0
2018-04-09 16:24 | 170257.5 | 6000.002 | 3 | 13 | 4.400121 | 0.1073532 | 0.8472549 | 0 | 3.727738 | 0
2018-04-09 16:26 | 170377.5 | 6120.0023 | 3 | 13 | 4.400171 | 0.1052589 | 0.8507899 | 0 | 3.743292 | 0
2018-04-09 16:28 | 170497.5 | 6240.001 | 3 | 13 | 4.400194 | 0.1030846 | 0.8542554 | 0 | 3.758541 | 0
2018-04-09 16:30 | 170617.5 | 6360.0014 | 3 | 13 | 4.400077 | 0.1000938 | 0.8576424 | 0 | 3.773444 | 0
2018-04-09 16:32 | 170737.5 | 6480.0003 | 3 | 13 | 4.400137 | 0.09842873 | 0.860956 | 0 | 3.788024 | 0
2018-04-09 16:34 | 170857.5 | 6600.0006 | 3 | 13 | 4.400177 | 0.09676361 | 0.8642005 | 0 | 3.802301 | 0
2018-04-09 16:36 | 170977.5 | 6720.0028 | 3 | 13 | 4.400115 | 0.09450722 | 0.8673766 | 0 | 3.816275 | 0
2018-04-09 16:38 | 171097.5 | 6840.0023 | 3 | 13 | 4.400145 | 0.09274673 | 0.8704968 | 0 | 3.830005 | 0
2018-04-09 16:40 | 171217.5 | 6960.0012 | 3 | 13 | 4.400091 | 0.09051895 | 0.8735532 | 0 | 3.843453 | 0
2018-04-09 16:42 | 171337.5 | 7080.0015 | 3 | 13 | 4.40005 | 0.0886631 | 0.8765545 | 0 | 3.85666 | 0
2018-04-09 16:44 | 171457.5 | 7200.0012 | 3 | 13 | 4.400138 | 0.08750916 | 0.8794989 | 0 | 3.869615 | 0
2018-04-09 16:46 | 171577.5 | 7320.0008 | 3 | 13 | 4.40017 | 0.08603859 | 0.8823844 | 0 | 3.882312 | 0
2018-04-09 16:48 | 171697.5 | 7440.0012 | 3 | 13 | 4.400155 | 0.08455467 | 0.8852239 | 0 | 3.894806 | 0
2018-04-09 16:50 | 171817.5 | 7560.0023 | 3 | 13 | 4.400159 | 0.08308411 | 0.8880131 | 0 | 3.907079 | 0
2018-04-09 16:52 | 171937.5 | 7680.0003 | 3 | 13 | 4.400193 | 0.08168221 | 0.8907542 | 0 | 3.91914 | 0
2018-04-09 16:52 | 171946.7 | 7689.1205 | 3 | 13 | 4.400194 | 0.08149719 | 0.8909612 | 0 | 3.920051 | 0
2018-04-09 16:54 | 172066.7 | 120.0007 | 4 | 13 | 4.378927 | 0 | 0.8909612 | 0 | 3.920051 | 0
2018-04-09 16:56 | 172186.7 | 240.0004 | 4 | 13 | 4.374373 | 0 | 0.8909612 | 0 | 3.920051 | 0
2018-04-09 16:57 | 172246.7 | 300.0031 | 4 | 13 | 4.372448 | 0 | 0.8909612 | 0 | 3.920051 | 0
2018-04-09 16:59 | 172366.8 | 120.0023 | 5 | 13 | 3.857966 | -2.281969 | 0.8909612 | 0.07605755 | 3.920051 | 0.2982599
2018-04-09 17:01 | 172486.8 | 240.0003 | 5 | 13 | 3.77505 | -2.28198 | 0.8909612 | 0.1521156 | 3.920051 | 0.5884945
2018-04-09 17:03 | 172606.8 | 360.0016 | 5 | 13 | 3.697507 | -2.28191 | 0.8909612 | 0.2281754 | 3.920051 | 0.8726454
2018-04-09 17:05 | 172726.8 | 480.0011 | 5 | 13 | 3.623912 | -2.281959 | 0.8909612 | 0.3042351 | 3.920051 | 1.15106
2018-04-09 17:07 | 172846.8 | 600.0001 | 5 | 13 | 3.553473 | -2.28199 | 0.8909612 | 0.380289 | 3.920051 | 1.423968
2018-04-09 17:09 | 172966.8 | 720.0002 | 5 | 13 | 3.488061 | -2.281944 | 0.8909612 | 0.4563489 | 3.920051 | 1.691722
2018-04-09 17:11 | 173086.8 | 840.0007 | 5 | 13 | 3.429345 | -2.28196 | 0.8909612 | 0.5324062 | 3.920051 | 1.954742
2018-04-09 17:13 | 173206.8 | 960.0012 | 5 | 13 | 3.373799 | -2.281929 | 0.8909612 | 0.6084651 | 3.920051 | 2.213461
2018-04-09 17:15 | 173326.8 | 1080.0016 | 5 | 13 | 3.313912 | -2.281923 | 0.8909612 | 0.6845242 | 3.920051 | 2.46786
2018-04-09 17:17 | 173446.8 | 1200.0019 | 5 | 13 | 3.229711 | -2.281904 | 0.8909612 | 0.7605815 | 3.920051 | 2.716999
2018-04-09 17:19 | 173566.8 | 1320.0015 | 5 | 13 | 3.049629 | -2.281963 | 0.8909612 | 0.8366412 | 3.920051 | 2.956648
2018-04-09 17:20 | 173591.7 | 1344.896 | 5 | 13 | 2.999989 | -2.281929 | 0.8909612 | 0.8524196 | 3.920051 | 3.004376
2018-04-09 17:22 | 173711.7586 | 120.0023 | 6 | 13 | 3.794533 | 0 | 0.8909612 | 0.8524196 | 3.920051 | 3.004376
2018-04-09 17:24 | 173831.7565 | 240.0002 | 6 | 13 | 3.820839 | 0 | 0.8909612 | 0.8524196 | 3.920051 | 3.004376
2018-04-09 17:25 | 173891.7593 | 300.003 | 6 | 13 | 3.828585 | 0 | 0.8909612 | 0.8524196 | 3.920051 | 3.004376
2018-04-09 17:25 | 173891.8 | 0.0048 | 7 | 14 | 3.828674 | 0 | 0 | 0 | 0 | 0
2018-04-09 17:25 | 173892.2 | 0.369 | 2 | 14 | 4.013065 | 1.298428 | 6.034848e-05 | 0 | 0.0002383345 | 0
2018-04-09 17:27 | 174012.2 | 120.0009 | 3 | 14 | 4.400318 | 2.356522 | 0.08705312 | 0 | 0.3827406 | 0
2018-04-09 17:29 | 174132.2 | 240.0004 | 3 | 14 | 4.400335 | 2.033323 | 0.160094 | 0 | 0.7041432 | 0
2018-04-09 17:31 | 174252.2 | 360.0008 | 3 | 14 | 4.400286 | 1.770676 | 0.2233028 | 0 | 0.9822811 | 0
2018-04-09 17:33 | 174372.2 | 480.0019 | 3 | 14 | 4.400294 | 1.557724 | 0.278688 | 0 | 1.225992 | 0
2018-04-09 17:35 | 174492.2 | 600.0007 | 3 | 14 | 4.400284 | 1.366627 | 0.3273791 | 0 | 1.440247 | 0
2018-04-09 17:37 | 174612.2 | 720.0019 | 3 | 14 | 4.400292 | 1.19289 | 0.3699712 | 0 | 1.627664 | 0
2018-04-09 17:39 | 174732.2 | 840.0007 | 3 | 14 | 4.400297 | 1.043612 | 0.4071654 | 0 | 1.791329 | 0
2018-04-09 17:41 | 174852.2 | 960.0004 | 3 | 14 | 4.400225 | 0.9198112 | 0.4398172 | 0 | 1.935006 | 0
2018-04-09 17:43 | 174972.2 | 1080.0007 | 3 | 14 | 4.400261 | 0.8186646 | 0.4687375 | 0 | 2.062263 | 0
2018-04-09 17:45 | 175092.2 | 1200.002 | 3 | 14 | 4.400254 | 0.7341461 | 0.4945719 | 0 | 2.175941 | 0
2018-04-09 17:47 | 175212.2 | 1320.0008 | 3 | 14 | 4.400254 | 0.6616669 | 0.5177971 | 0 | 2.278138 | 0
2018-04-09 17:49 | 175332.2 | 1440.002 | 3 | 14 | 4.400278 | 0.5983429 | 0.5387669 | 0 | 2.37041 | 0
2018-04-09 17:51 | 175452.2 | 1560.0008 | 3 | 14 | 4.400233 | 0.5418091 | 0.557738 | 0 | 2.453887 | 0
2018-04-09 17:53 | 175572.2 | 1680.002 | 3 | 14 | 4.400146 | 0.4919872 | 0.5749627 | 0 | 2.52968 | 0
2018-04-09 17:55 | 175692.2 | 1800.0013 | 3 | 14 | 4.400249 | 0.4494133 | 0.5906475 | 0 | 2.598697 | 0
2018-04-09 17:57 | 175812.2 | 1920.0019 | 3 | 14 | 4.40028 | 0.4123249 | 0.6049892 | 0 | 2.661804 | 0
2018-04-09 17:59 | 175932.2 | 2040.0008 | 3 | 14 | 4.400248 | 0.3794479 | 0.6181608 | 0 | 2.719762 | 0
2018-04-09 18:01 | 176052.2 | 2160.0004 | 3 | 14 | 4.400194 | 0.3509865 | 0.6303179 | 0 | 2.773256 | 0
2018-04-09 18:03 | 176172.2 | 2280.0008 | 3 | 14 | 4.400167 | 0.3263817 | 0.6416031 | 0 | 2.822912 | 0
2018-04-09 18:05 | 176292.2 | 2400.0004 | 3 | 14 | 4.400264 | 0.3059788 | 0.6521327 | 0 | 2.869245 | 0
2018-04-09 18:07 | 176412.2 | 2520.0008 | 3 | 14 | 4.400182 | 0.2868271 | 0.6619966 | 0 | 2.912648 | 0
2018-04-09 18:09 | 176532.2 | 2640.0019 | 3 | 14 | 4.400214 | 0.2710438 | 0.6712859 | 0 | 2.953523 | 0
2018-04-09 18:11 | 176652.2 | 2760.0007 | 3 | 14 | 4.400212 | 0.2565403 | 0.68007 | 0 | 2.992174 | 0
2018-04-09 18:13 | 176772.2 | 2880.002 | 3 | 14 | 4.400148 | 0.243082 | 0.6883972 | 0 | 3.028816 | 0
2018-04-09 18:15 | 176892.2 | 3000.0008 | 3 | 14 | 4.400143 | 0.2314587 | 0.6963141 | 0 | 3.063651 | 0
2018-04-09 18:17 | 177012.2 | 3120.0004 | 3 | 14 | 4.400118 | 0.2207146 | 0.7038614 | 0 | 3.096861 | 0
2018-04-09 18:19 | 177132.2 | 3240.0008 | 3 | 14 | 4.400199 | 0.21175 | 0.711073 | 0 | 3.128593 | 0
2018-04-09 18:21 | 177252.2 | 3360.0012 | 3 | 14 | 4.400103 | 0.2022953 | 0.7179778 | 0 | 3.158976 | 0
2018-04-09 18:23 | 177372.2 | 3480.0007 | 3 | 14 | 4.400171 | 0.1945782 | 0.724597 | 0 | 3.188102 | 0
2018-04-09 18:25 | 177492.2 | 3600.0019 | 3 | 14 | 4.400174 | 0.1871071 | 0.7309505 | 0 | 3.216058 | 0
2018-04-09 18:27 | 177612.2 | 3720.0023 | 3 | 14 | 4.400177 | 0.1801643 | 0.7370657 | 0 | 3.242966 | 0
2018-04-09 18:29 | 177732.2 | 3840.0012 | 3 | 14 | 4.400172 | 0.1735878 | 0.7429584 | 0 | 3.268895 | 0
2018-04-09 18:31 | 177852.2 | 3960.0014 | 3 | 14 | 4.400191 | 0.1675797 | 0.7486405 | 0 | 3.293897 | 0
2018-04-09 18:33 | 177972.2 | 4080.0003 | 3 | 14 | 4.400112 | 0.1616859 | 0.7541211 | 0 | 3.318012 | 0
2018-04-09 18:35 | 178092.2 | 4200.0008 | 3 | 14 | 4.400117 | 0.1561489 | 0.7594243 | 0 | 3.341347 | 0
2018-04-09 18:37 | 178212.2 | 4320.0013 | 3 | 14 | 4.400131 | 0.1514492 | 0.7645533 | 0 | 3.363915 | 0
2018-04-09 18:39 | 178332.2 | 4440.0016 | 3 | 14 | 4.400085 | 0.146204 | 0.7695232 | 0 | 3.385784 | 0
2018-04-09 18:41 | 178452.2 | 4560.0011 | 3 | 14 | 4.400136 | 0.1424656 | 0.7743353 | 0 | 3.406957 | 0
2018-04-09 18:43 | 178572.2 | 4680.0024 | 3 | 14 | 4.400074 | 0.1381359 | 0.7790082 | 0 | 3.427519 | 0
2018-04-09 18:45 | 178692.2 | 4800.0004 | 3 | 14 | 4.400122 | 0.1344433 | 0.7835492 | 0 | 3.4475 | 0
2018-04-09 18:47 | 178812.2 | 4920.0023 | 3 | 14 | 4.400092 | 0.1303177 | 0.7879642 | 0 | 3.466926 | 0
2018-04-09 18:49 | 178932.2 | 5040.0011 | 3 | 14 | 4.400162 | 0.1274853 | 0.7922587 | 0 | 3.485822 | 0
2018-04-09 18:51 | 179052.2 | 5160.0008 | 3 | 14 | 4.400161 | 0.1241055 | 0.7964371 | 0 | 3.504208 | 0
2018-04-09 18:53 | 179172.2 | 5280.0004 | 3 | 14 | 4.400103 | 0.1207733 | 0.8005102 | 0 | 3.52213 | 0
2018-04-09 18:55 | 179292.2 | 5400.0024 | 3 | 14 | 4.400159 | 0.1178532 | 0.8044853 | 0 | 3.539621 | 0
2018-04-09 18:57 | 179412.2 | 5520.0021 | 3 | 14 | 4.400182 | 0.1152363 | 0.8083549 | 0 | 3.556648 | 0
2018-04-09 18:59 | 179532.2 | 5640.0008 | 3 | 14 | 4.400085 | 0.1119385 | 0.8121318 | 0 | 3.573266 | 0
2018-04-09 19:01 | 179652.2 | 5760.0013 | 3 | 14 | 4.40016 | 0.1096764 | 0.8158238 | 0 | 3.589511 | 0
2018-04-09 19:03 | 179772.2 | 5880.0008 | 3 | 14 | 4.400127 | 0.1071224 | 0.8194279 | 0 | 3.60537 | 0
2018-04-09 19:05 | 179892.2 | 6000.0012 | 3 | 14 | 4.400107 | 0.1043034 | 0.8229584 | 0 | 3.620904 | 0
2018-04-09 19:07 | 180012.2 | 6120.0024 | 3 | 14 | 4.400085 | 0.1023083 | 0.8264009 | 0 | 3.636052 | 0
2018-04-09 19:09 | 180132.2 | 6240.0004 | 3 | 14 | 4.400058 | 0.09976578 | 0.8297746 | 0 | 3.650896 | 0
2018-04-09 19:11 | 180252.2 | 6360.0008 | 3 | 14 | 4.400076 | 0.09788895 | 0.8330764 | 0 | 3.665425 | 0
2018-04-09 19:13 | 180372.2 | 6480.002 | 3 | 14 | 4.400176 | 0.09640503 | 0.836311 | 0 | 3.679657 | 0
2018-04-09 19:15 | 180492.2 | 6600.0016 | 3 | 14 | 4.400143 | 0.09416389 | 0.8394785 | 0 | 3.693595 | 0
2018-04-09 19:17 | 180612.2 | 6720.0011 | 3 | 14 | 4.400136 | 0.09239006 | 0.8425847 | 0 | 3.707262 | 0
2018-04-09 19:19 | 180732.2 | 6840.0001 | 3 | 14 | 4.400132 | 0.09052086 | 0.8456296 | 0 | 3.72066 | 0
2018-04-09 19:21 | 180852.2 | 6960.0013 | 3 | 14 | 4.400181 | 0.08906364 | 0.8486154 | 0 | 3.733798 | 0
2018-04-09 19:23 | 180972.2 | 7080.0008 | 3 | 14 | 4.40015 | 0.08716965 | 0.8515463 | 0 | 3.746694 | 0
2018-04-09 19:25 | 181092.2 | 7200.0004 | 3 | 14 | 4.400076 | 0.0853138 | 0.8544137 | 0 | 3.759311 | 0
2018-04-09 19:27 | 181212.2 | 7320.0008 | 3 | 14 | 4.400109 | 0.08205032 | 0.8572254 | 0 | 3.771683 | 0
2018-04-09 19:27 | 181238.2 | 7345.9809 | 3 | 14 | 4.400161 | 0.08149338 | 0.8578156 | 0 | 3.77428 | 0
2018-04-09 19:29 | 181358.3 | 120.0022 | 4 | 14 | 4.378165 | 0 | 0.8578156 | 0 | 3.77428 | 0
2018-04-09 19:31 | 181478.3 | 240.0018 | 4 | 14 | 4.373648 | 0 | 0.8578156 | 0 | 3.77428 | 0
2018-04-09 19:32 | 181538.3 | 300.003 | 4 | 14 | 4.371682 | 0 | 0.8578156 | 0 | 3.77428 | 0
2018-04-09 19:34 | 181658.3 | 120.0007 | 5 | 14 | 3.83659 | -2.282011 | 0.8578156 | 0.07605208 | 3.77428 | 0.2963753
2018-04-09 19:36 | 181778.3 | 240.0019 | 5 | 14 | 3.761971 | -2.281955 | 0.8578156 | 0.1521114 | 3.77428 | 0.5853114
2018-04-09 19:38 | 181898.3 | 360.0007 | 5 | 14 | 3.691621 | -2.281948 | 0.8578156 | 0.2281705 | 3.77428 | 0.8687436
2018-04-09 19:40 | 182018.3 | 480.0004 | 5 | 14 | 3.624706 | -2.28194 | 0.8578156 | 0.3042285 | 3.77428 | 1.146958
2018-04-09 19:42 | 182138.3 | 600.0007 | 5 | 14 | 3.559833 | -2.281919 | 0.8578156 | 0.3802862 | 3.77428 | 1.420166
2018-04-09 19:44 | 182258.3 | 720.0006 | 5 | 14 | 3.498353 | -2.282005 | 0.8578156 | 0.4563439 | 3.77428 | 1.68855
2018-04-09 19:46 | 182378.3 | 840.0007 | 5 | 14 | 3.442217 | -2.28192 | 0.8578156 | 0.5324023 | 3.77428 | 1.952463
2018-04-09 19:48 | 182498.3 | 960.001 | 5 | 14 | 3.388738 | -2.281899 | 0.8578156 | 0.6084595 | 3.77428 | 2.212237
2018-04-09 19:50 | 182618.3 | 1080.0023 | 5 | 14 | 3.331386 | -2.281936 | 0.8578156 | 0.6845173 | 3.77428 | 2.467854
2018-04-09 19:52 | 182738.3 | 1200.0003 | 5 | 14 | 3.257769 | -2.28196 | 0.8578156 | 0.7605735 | 3.77428 | 2.718616
2018-04-09 19:54 | 182858.3 | 1320.0008 | 5 | 14 | 3.11204 | -2.281923 | 0.8578156 | 0.8366318 | 3.77428 | 2.961631
2018-04-09 19:55 | 182916.5 | 1378.1408 | 5 | 14 | 2.999994 | -2.281908 | 0.8578156 | 0.8734812 | 3.77428 | 3.074285
2018-04-09 19:57 | 183036.5 | 120.0007 | 6 | 14 | 3.792028 | 0 | 0.8578156 | 0.8734812 | 3.77428 | 3.074285
2018-04-09 19:59 | 183156.5 | 240.0003 | 6 | 14 | 3.816618 | 0 | 0.8578156 | 0.8734812 | 3.77428 | 3.074285
2018-04-09 20:00 | 183216.5 | 300.0015 | 6 | 14 | 3.823806 | 0 | 0.8578156 | 0.8734812 | 3.77428 | 3.074285
2018-04-09 20:00 | 183216.6 | 0.0024 | 7 | 15 | 3.823871 | 0 | 0 | 0 | 0 | 0
2018-04-09 20:00 | 183217 | 0.3665 | 2 | 15 | 4.010341 | 1.29845 | 6.037301e-05 | 0 | 0.0002382377 | 0
2018-04-09 20:02 | 183337 | 120.0007 | 3 | 15 | 4.400321 | 2.362587 | 0.08704559 | 0 | 0.3827129 | 0
2018-04-09 20:04 | 183457 | 240.0003 | 3 | 15 | 4.400298 | 2.042143 | 0.1603673 | 0 | 0.7053508 | 0
2018-04-09 20:06 | 183577 | 360.0006 | 3 | 15 | 4.40029 | 1.779747 | 0.2238784 | 0 | 0.9848189 | 0
2018-04-09 20:08 | 183697 | 480.001 | 3 | 15 | 4.400303 | 1.566374 | 0.2795599 | 0 | 1.229834 | 0
2018-04-09 20:10 | 183817 | 600.0023 | 3 | 15 | 4.400291 | 1.372271 | 0.3284908 | 0 | 1.445144 | 0
2018-04-09 20:12 | 183937 | 720.0003 | 3 | 15 | 4.40028 | 1.196573 | 0.3712442 | 0 | 1.633271 | 0
2018-04-09 20:14 | 184057 | 840.0006 | 3 | 15 | 4.400259 | 1.045538 | 0.4085397 | 0 | 1.797381 | 0
2018-04-09 20:16 | 184177 | 960.0003 | 3 | 15 | 4.400156 | 0.9204254 | 0.4412464 | 0 | 1.941299 | 0
2018-04-09 20:18 | 184297 | 1080.0016 | 3 | 15 | 4.400254 | 0.8197384 | 0.4701988 | 0 | 2.068697 | 0
2018-04-09 20:20 | 184417 | 1200.0004 | 3 | 15 | 4.400263 | 0.7350006 | 0.4960657 | 0 | 2.182518 | 0
2018-04-09 20:22 | 184537 | 1320.0007 | 3 | 15 | 4.400248 | 0.6634274 | 0.5193408 | 0 | 2.284934 | 0
2018-04-09 20:24 | 184657 | 1440.0003 | 3 | 15 | 4.400228 | 0.6013107 | 0.5403935 | 0 | 2.377571 | 0
2018-04-09 20:26 | 184777 | 1560.0007 | 3 | 15 | 4.400245 | 0.5462666 | 0.5594952 | 0 | 2.461622 | 0
2018-04-09 20:28 | 184897 | 1680.0011 | 3 | 15 | 4.400232 | 0.4979019 | 0.5768749 | 0 | 2.538097 | 0
2018-04-09 20:30 | 185017 | 1800.0007 | 3 | 15 | 4.400185 | 0.455452 | 0.5927498 | 0 | 2.60795 | 0
2018-04-09 20:32 | 185137 | 1920.0003 | 3 | 15 | 4.400159 | 0.4183102 | 0.6073067 | 0 | 2.672004 | 0
2018-04-09 20:34 | 185257 | 2040.003 | 3 | 15 | 4.40019 | 0.3866024 | 0.6207184 | 0 | 2.731018 | 0
2018-04-09 20:36 | 185377 | 2160.001 | 3 | 15 | 4.400209 | 0.3591919 | 0.6331366 | 0 | 2.785661 | 0
2018-04-09 20:38 | 185497 | 2280.0015 | 3 | 15 | 4.400186 | 0.3352451 | 0.644695 | 0 | 2.83652 | 0
2018-04-09 20:40 | 185617 | 2400.0003 | 3 | 15 | 4.400154 | 0.3138294 | 0.6555111 | 0 | 2.884113 | 0
2018-04-09 20:42 | 185737 | 2520.0007 | 3 | 15 | 4.400183 | 0.295742 | 0.6656677 | 0 | 2.928804 | 0
2018-04-09 20:44 | 185857 | 2640.0003 | 3 | 15 | 4.400203 | 0.2797966 | 0.6752523 | 0 | 2.970978 | 0
2018-04-09 20:46 | 185977 | 2760.0007 | 3 | 15 | 4.400249 | 0.2658577 | 0.6843317 | 0 | 3.010929 | 0
2018-04-09 20:48 | 186097 | 2880.0011 | 3 | 15 | 4.400193 | 0.2524357 | 0.6929524 | 0 | 3.048862 | 0
2018-04-09 20:50 | 186217 | 3000.0022 | 3 | 15 | 4.400177 | 0.2403603 | 0.7011617 | 0 | 3.084984 | 0
2018-04-09 20:52 | 186337 | 3120.0003 | 3 | 15 | 4.400146 | 0.2295647 | 0.708989 | 0 | 3.119426 | 0
2018-04-09 20:54 | 186457 | 3240.0022 | 3 | 15 | 4.400189 | 0.2199955 | 0.7164726 | 0 | 3.152354 | 0
2018-04-09 20:56 | 186577 | 3360.0003 | 3 | 15 | 4.400154 | 0.2107944 | 0.7236444 | 0 | 3.183911 | 0
2018-04-09 20:58 | 186697 | 3480.0015 | 3 | 15 | 4.400215 | 0.2030258 | 0.7305332 | 0 | 3.214223 | 0
2018-04-09 21:00 | 186817 | 3600.0004 | 3 | 15 | 4.400156 | 0.1949539 | 0.7371599 | 0 | 3.243382 | 0
2018-04-09 21:02 | 186937 | 3720.0017 | 3 | 15 | 4.400053 | 0.1874886 | 0.7435332 | 0 | 3.271425 | 0
2018-04-09 21:04 | 187057 | 3840.0011 | 3 | 15 | 4.400178 | 0.1813507 | 0.7496802 | 0 | 3.298473 | 0
2018-04-09 21:06 | 187177 | 3960.0023 | 3 | 15 | 4.40014 | 0.1747169 | 0.7556111 | 0 | 3.32457 | 0
2018-04-09 21:08 | 187297 | 4080.0003 | 3 | 15 | 4.40008 | 0.1687489 | 0.7613395 | 0 | 3.349775 | 0
2018-04-09 21:10 | 187417 | 4200.0023 | 3 | 15 | 4.400149 | 0.1636047 | 0.7668821 | 0 | 3.374164 | 0
2018-04-09 21:12 | 187537 | 4320.0006 | 3 | 15 | 4.400027 | 0.1576614 | 0.7722452 | 0 | 3.397762 | 0
2018-04-09 21:14 | 187657 | 4440.0007 | 3 | 15 | 4.400193 | 0.1535397 | 0.7774395 | 0 | 3.420617 | 0
2018-04-09 21:16 | 187777 | 4560.001 | 3 | 15 | 4.400123 | 0.1488171 | 0.7824782 | 0 | 3.442788 | 0
2018-04-09 21:18 | 187897 | 4680.0001 | 3 | 15 | 4.400103 | 0.1443539 | 0.7873664 | 0 | 3.464297 | 0
2018-04-09 21:20 | 188017 | 4800.0003 | 3 | 15 | 4.400058 | 0.1398487 | 0.7921142 | 0 | 3.485188 | 0
2018-04-09 21:22 | 188137 | 4920.0022 | 3 | 15 | 4.400092 | 0.1361294 | 0.7967271 | 0 | 3.505485 | 0
2018-04-09 21:24 | 188257 | 5040.0019 | 3 | 15 | 4.400134 | 0.1329517 | 0.8012161 | 0 | 3.525238 | 0
2018-04-09 21:26 | 188377 | 5160.0016 | 3 | 15 | 4.400057 | 0.1289291 | 0.8055868 | 0 | 3.544469 | 0
2018-04-09 21:28 | 188497 | 5280.002 | 3 | 15 | 4.40001 | 0.1255817 | 0.8098375 | 0 | 3.563173 | 0
2018-04-09 21:30 | 188617 | 5400.0023 | 3 | 15 | 4.400129 | 0.1230278 | 0.8139877 | 0 | 3.581434 | 0
2018-04-09 21:32 | 188737 | 5520.0003 | 3 | 15 | 4.400176 | 0.1200142 | 0.8180313 | 0 | 3.599226 | 0
2018-04-09 21:34 | 188857 | 5640.0007 | 3 | 15 | 4.400096 | 0.1167393 | 0.8219801 | 0 | 3.616602 | 0
2018-04-09 21:36 | 188977 | 5760.002 | 3 | 15 | 4.400164 | 0.1145 | 0.8258328 | 0 | 3.633554 | 0
2018-04-09 21:38 | 189097 | 5880.0006 | 3 | 15 | 4.400025 | 0.1111736 | 0.8295892 | 0 | 3.650082 | 0
2018-04-09 21:40 | 189217 | 6000.0005 | 3 | 15 | 4.400161 | 0.1092701 | 0.8332669 | 0 | 3.666265 | 0
2018-04-09 21:42 | 189337 | 6120.0023 | 3 | 15 | 4.40019 | 0.1070671 | 0.8368661 | 0 | 3.682102 | 0
2018-04-09 21:44 | 189457 | 6240.0019 | 3 | 15 | 4.400151 | 0.104557 | 0.8403848 | 0 | 3.697584 | 0
2018-04-09 21:46 | 189577 | 6360.0007 | 3 | 15 | 4.40009 | 0.1019421 | 0.8438282 | 0 | 3.712736 | 0
2018-04-09 21:48 | 189697 | 6480.0019 | 3 | 15 | 4.400094 | 0.09970856 | 0.8472005 | 0 | 3.727574 | 0
2018-04-09 21:50 | 189817 | 6600.0022 | 3 | 15 | 4.400085 | 0.097826 | 0.850498 | 0 | 3.742084 | 0
2018-04-09 21:52 | 189937 | 6720.002 | 3 | 15 | 4.40011 | 0.09604073 | 0.8537368 | 0 | 3.756335 | 0
2018-04-09 21:54 | 190057 | 6840.0023 | 3 | 15 | 4.400091 | 0.09415627 | 0.8569056 | 0 | 3.770278 | 0
2018-04-09 21:56 | 190177 | 6960.0004 | 3 | 15 | 4.400045 | 0.09201813 | 0.8600146 | 0 | 3.783958 | 0
2018-04-09 21:58 | 190297 | 7080.0023 | 3 | 15 | 4.40017 | 0.09123039 | 0.8630601 | 0 | 3.797358 | 0
2018-04-09 22:00 | 190417 | 7200.0011 | 3 | 15 | 4.400149 | 0.08938408 | 0.8660586 | 0 | 3.810552 | 0
2018-04-09 22:02 | 190537 | 7320.0007 | 3 | 15 | 4.40018 | 0.08791542 | 0.8690015 | 0 | 3.823501 | 0
2018-04-09 22:04 | 190657 | 7440.0011 | 3 | 15 | 4.400195 | 0.08641624 | 0.8718951 | 0 | 3.836233 | 0
2018-04-09 22:06 | 190777 | 7560.0023 | 3 | 15 | 4.40012 | 0.08455276 | 0.8747345 | 0 | 3.848727 | 0
2018-04-09 22:08 | 190897 | 7680.0019 | 3 | 15 | 4.40006 | 0.08272934 | 0.877522 | 0 | 3.860992 | 0
2018-04-09 22:10 | 191017 | 7800.0023 | 3 | 15 | 4.400176 | 0.08207893 | 0.8802694 | 0 | 3.873081 | 0
2018-04-09 22:10 | 191030.7 | 7813.6715 | 3 | 15 | 4.400145 | 0.08149719 | 0.8805797 | 0 | 3.874447 | 0
2018-04-09 22:12 | 191150.7 | 120.0015 | 4 | 15 | 4.378388 | 0 | 0.8805797 | 0 | 3.874447 | 0
2018-04-09 22:14 | 191270.7 | 240.0019 | 4 | 15 | 4.373774 | 0 | 0.8805797 | 0 | 3.874447 | 0
2018-04-09 22:15 | 191330.7 | 300.0038 | 4 | 15 | 4.371797 | 0 | 0.8805797 | 0 | 3.874447 | 0
2018-04-09 22:17 | 191450.8 | 120.0015 | 5 | 15 | 3.84486 | -2.282005 | 0.8805797 | 0.07605491 | 3.874447 | 0.2974011
2018-04-09 22:19 | 191570.8 | 240.0018 | 5 | 15 | 3.759019 | -2.28192 | 0.8805797 | 0.1521123 | 3.874447 | 0.5865138
2018-04-09 22:21 | 191690.8 | 360.0031 | 5 | 15 | 3.679681 | -2.281923 | 0.8805797 | 0.2281714 | 3.874447 | 0.8693683
2018-04-09 22:23 | 191810.8 | 480.0019 | 5 | 15 | 3.604332 | -2.281955 | 0.8805797 | 0.3042292 | 3.874447 | 1.146353
2018-04-09 22:25 | 191930.8 | 600.0015 | 5 | 15 | 3.53224 | -2.281938 | 0.8805797 | 0.3802847 | 3.874447 | 1.417716
2018-04-09 22:27 | 192050.8 | 720.0002 | 5 | 15 | 3.465714 | -2.28195 | 0.8805797 | 0.4563437 | 3.874447 | 1.683801
2018-04-09 22:29 | 192170.8 | 840.0015 | 5 | 15 | 3.40559 | -2.281923 | 0.8805797 | 0.5324023 | 3.874447 | 1.945086
2018-04-09 22:31 | 192290.8 | 960.001 | 5 | 15 | 3.345643 | -2.281946 | 0.8805797 | 0.6084599 | 3.874447 | 2.201834
2018-04-09 22:33 | 192410.8 | 1080.0006 | 5 | 15 | 3.277653 | -2.281906 | 0.8805797 | 0.6845176 | 3.874447 | 2.453825
2018-04-09 22:35 | 192530.8 | 1200.0002 | 5 | 15 | 3.164277 | -2.281938 | 0.8805797 | 0.7605724 | 3.874447 | 2.699352
2018-04-09 22:37 | 192620.6 | 1289.7996 | 5 | 15 | 2.999992 | -2.281946 | 0.8805797 | 0.8174908 | 3.874447 | 2.875075
2018-04-09 22:39 | 192740.7 | 120.0014 | 6 | 15 | 3.798889 | 0 | 0.8805797 | 0.8174908 | 3.874447 | 2.875075
2018-04-09 22:41 | 192860.7 | 240.0002 | 6 | 15 | 3.825098 | 0 | 0.8805797 | 0.8174908 | 3.874447 | 2.875075
2018-04-09 22:42 | 192920.7 | 300.0046 | 6 | 15 | 3.832687 | 0 | 0.8805797 | 0.8174908 | 3.874447 | 2.875075
2018-04-09 22:42 | 192920.7 | 0.0049 | 7 | 16 | 3.832688 | 0 | 0 | 0 | 0 | 0
2018-04-09 22:42 | 192921.1339 | 0.3535 | 2 | 16 | 4.014981 | 1.249613 | 5.480691e-05 | 0 | 0.000216535 | 0
2018-04-09 22:44 | 193041.2 | 120.0004 | 3 | 16 | 4.400337 | 2.279337 | 0.08426853 | 0 | 0.3705788 | 0
2018-04-09 22:46 | 193161.2 | 240.0004 | 3 | 16 | 4.400305 | 1.964674 | 0.1548953 | 0 | 0.681358 | 0
2018-04-09 22:48 | 193281.2 | 360.0007 | 3 | 16 | 4.400306 | 1.710478 | 0.2159415 | 0 | 0.9499797 | 0
2018-04-09 22:50 | 193401.2 | 480.0004 | 3 | 16 | 4.400273 | 1.503666 | 0.2694222 | 0 | 1.18531 | 0
2018-04-09 22:52 | 193521.2 | 600.0001 | 3 | 16 | 4.400286 | 1.318188 | 0.3163988 | 0 | 1.392021 | 0
2018-04-09 22:54 | 193641.2 | 720.0019 | 3 | 16 | 4.40027 | 1.150707 | 0.3574854 | 0 | 1.572813 | 0
2018-04-09 22:56 | 193761.2 | 840.0008 | 3 | 16 | 4.400251 | 1.007463 | 0.3933823 | 0 | 1.730769 | 0
2018-04-09 22:58 | 193881.2 | 960.0003 | 3 | 16 | 4.400284 | 0.8899174 | 0.4249348 | 0 | 1.869608 | 0
2018-04-09 23:00 | 194001.2 | 1080.0001 | 3 | 16 | 4.400243 | 0.7929306 | 0.4529272 | 0 | 1.992782 | 0
2018-04-09 23:02 | 194121.2 | 1200.0004 | 3 | 16 | 4.400275 | 0.712286 | 0.4779716 | 0 | 2.102984 | 0
2018-04-09 23:04 | 194241.2 | 1320.0017 | 3 | 16 | 4.400231 | 0.6421833 | 0.5005113 | 0 | 2.202164 | 0
2018-04-09 23:06 | 194361.2 | 1440.0004 | 3 | 16 | 4.400226 | 0.5809422 | 0.5208682 | 0 | 2.291739 | 0
2018-04-09 23:08 | 194481.2 | 1560.0016 | 3 | 16 | 4.400277 | 0.5269947 | 0.5393045 | 0 | 2.372862 | 0
2018-04-09 23:10 | 194601.2 | 1680.0012 | 3 | 16 | 4.400223 | 0.4791164 | 0.5560424 | 0 | 2.446513 | 0
2018-04-09 23:12 | 194721.2 | 1800.0007 | 3 | 16 | 4.400214 | 0.4369869 | 0.5712894 | 0 | 2.513603 | 0
2018-04-09 23:14 | 194841.2 | 1920.0012 | 3 | 16 | 4.400136 | 0.3996964 | 0.585231 | 0 | 2.574949 | 0
2018-04-09 23:16 | 194961.2 | 2040.0008 | 3 | 16 | 4.400213 | 0.368681 | 0.5980318 | 0 | 2.631275 | 0
2018-04-09 23:18 | 195081.2 | 2160.0021 | 3 | 16 | 4.400227 | 0.3414078 | 0.6098503 | 0 | 2.683279 | 0
2018-04-09 23:20 | 195201.2 | 2280.0008 | 3 | 16 | 4.400242 | 0.317791 | 0.6208146 | 0 | 2.731524 | 0
2018-04-09 23:22 | 195321.2 | 2400.0013 | 3 | 16 | 4.400222 | 0.2964287 | 0.6310344 | 0 | 2.776493 | 0
2018-04-09 23:24 | 195441.2 | 2520.0008 | 3 | 16 | 4.400221 | 0.2783699 | 0.6406006 | 0 | 2.818586 | 0
2018-04-09 23:26 | 195561.2 | 2640.002 | 3 | 16 | 4.400156 | 0.2620907 | 0.6495991 | 0 | 2.858181 | 0
2018-04-09 23:28 | 195681.2 | 2760.0024 | 3 | 16 | 4.400234 | 0.2484512 | 0.6580971 | 0 | 2.895573 | 0
2018-04-09 23:30 | 195801.2 | 2880.0004 | 3 | 16 | 4.400144 | 0.2351627 | 0.6661421 | 0 | 2.930973 | 0
2018-04-09 23:32 | 195921.2 | 3000.0023 | 3 | 16 | 4.400151 | 0.2236977 | 0.673788 | 0 | 2.964616 | 0
2018-04-09 23:34 | 196041.2 | 3120.002 | 3 | 16 | 4.400148 | 0.213459 | 0.6810711 | 0 | 2.996663 | 0
2018-04-09 23:36 | 196161.2 | 3240.0016 | 3 | 16 | 4.400169 | 0.2041054 | 0.6880229 | 0 | 3.027251 | 0
2018-04-09 23:38 | 196281.2 | 3360.0012 | 3 | 16 | 4.400177 | 0.1957092 | 0.6946743 | 0 | 3.056519 | 0
2018-04-09 23:40 | 196401.2 | 3480.0007 | 3 | 16 | 4.400129 | 0.1874828 | 0.7010578 | 0 | 3.084607 | 0
2018-04-09 23:42 | 196521.2 | 3600.0014 | 3 | 16 | 4.400094 | 0.1797981 | 0.7071826 | 0 | 3.111557 | 0
2018-04-09 23:44 | 196641.2 | 3720.0016 | 3 | 16 | 4.400154 | 0.1735859 | 0.713072 | 0 | 3.137471 | 0
2018-04-09 23:46 | 196761.2 | 3840.0013 | 3 | 16 | 4.40009 | 0.1668854 | 0.7187409 | 0 | 3.162415 | 0
2018-04-09 23:48 | 196881.2 | 3960.0025 | 3 | 16 | 4.400125 | 0.1613922 | 0.7242052 | 0 | 3.186458 | 0
2018-04-09 23:50 | 197001.2 | 4080.002 | 3 | 16 | 4.400067 | 0.1554413 | 0.7294872 | 0 | 3.209699 | 0
2018-04-09 23:52 | 197121.2 | 4200.0013 | 3 | 16 | 4.400147 | 0.1507034 | 0.7345911 | 0 | 3.232157 | 0
2018-04-09 23:54 | 197241.2 | 4320.0003 | 3 | 16 | 4.400115 | 0.1454849 | 0.7395281 | 0 | 3.253881 | 0
2018-04-09 23:56 | 197361.2 | 4440.0007 | 3 | 16 | 4.400033 | 0.1406174 | 0.7443045 | 0 | 3.274897 | 0
2018-04-09 23:58 | 197481.2 | 4560.0004 | 3 | 16 | 4.400068 | 0.1367054 | 0.7489393 | 0 | 3.295291 | 0
2018-04-10 | 197601.2 | 4680.0023 | 3 | 16 | 4.40007 | 0.1326141 | 0.7534321 | 0 | 3.31506 | 0
2018-04-10 00:02 | 197721.2 | 4800.0006 | 3 | 16 | 4.400142 | 0.1292191 | 0.7577952 | 0 | 3.334258 | 0
2018-04-10 00:04 | 197841.2 | 4920.0008 | 3 | 16 | 4.40008 | 0.1252193 | 0.7620344 | 0 | 3.352911 | 0
2018-04-10 00:06 | 197961.2 | 5040.002 | 3 | 16 | 4.40013 | 0.1218472 | 0.7661527 | 0 | 3.371032 | 0
2018-04-10 00:08 | 198081.2 | 5160.0008 | 3 | 16 | 4.400072 | 0.1184998 | 0.770144 | 0 | 3.388594 | 0
2018-04-10 00:10 | 198201.2 | 5280.002 | 3 | 16 | 4.400025 | 0.1148834 | 0.7740535 | 0 | 3.405796 | 0
2018-04-10 00:12 | 198321.2 | 5400.0008 | 3 | 16 | 4.400092 | 0.1126442 | 0.7778529 | 0 | 3.422513 | 0
2018-04-10 00:14 | 198441.2 | 5520.002 | 3 | 16 | 4.400125 | 0.1100693 | 0.7815518 | 0 | 3.438789 | 0
2018-04-10 00:16 | 198561.2 | 5640.0008 | 3 | 16 | 4.400074 | 0.1071053 | 0.7851681 | 0 | 3.454701 | 0
2018-04-10 00:18 | 198681.2 | 5760.0012 | 3 | 16 | 4.400158 | 0.1049366 | 0.7886963 | 0 | 3.470225 | 0
2018-04-10 00:20 | 198801.2 | 5880.0008 | 3 | 16 | 4.400065 | 0.1019974 | 0.7921373 | 0 | 3.485366 | 0
2018-04-10 00:22 | 198921.2 | 6000.002 | 3 | 16 | 4.400071 | 0.09937096 | 0.7955045 | 0 | 3.500182 | 0
2018-04-10 00:24 | 199041.2 | 6120.0024 | 3 | 16 | 4.400151 | 0.09787941 | 0.7987905 | 0 | 3.514641 | 0
2018-04-10 00:26 | 199161.2 | 6240.0004 | 3 | 16 | 4.400091 | 0.09563065 | 0.8019989 | 0 | 3.528758 | 0
2018-04-10 00:28 | 199281.2 | 6360.0001 | 3 | 16 | 4.400026 | 0.0933857 | 0.8051435 | 0 | 3.542594 | 0
2018-04-10 00:30 | 199401.2 | 6480.0004 | 3 | 16 | 4.40004 | 0.09127235 | 0.8082221 | 0 | 3.55614 | 0
2018-04-10 00:32 | 199521.2 | 6600.0001 | 3 | 16 | 4.400104 | 0.08976173 | 0.8112407 | 0 | 3.569422 | 0
2018-04-10 00:34 | 199641.2 | 6720.0004 | 3 | 16 | 4.399979 | 0.08758926 | 0.8141909 | 0 | 3.582403 | 0
2018-04-10 00:36 | 199761.2 | 6840.0009 | 3 | 16 | 4.400054 | 0.08605576 | 0.817091 | 0 | 3.595164 | 0
2018-04-10 00:38 | 199881.2 | 6960.0012 | 3 | 16 | 4.40007 | 0.08462524 | 0.8199362 | 0 | 3.607683 | 0
2018-04-10 00:40 | 200001.2 | 7080.0002 | 3 | 16 | 4.400111 | 0.08308792 | 0.8227277 | 0 | 3.619966 | 0
2018-04-10 00:41 | 200088.1 | 7166.9585 | 3 | 16 | 4.400054 | 0.08149529 | 0.8247209 | 0 | 3.628736 | 0
2018-04-10 00:43 | 200208.2 | 120.0021 | 4 | 16 | 4.378104 | 0 | 0.8247209 | 0 | 3.628736 | 0
2018-04-10 00:45 | 200328.2 | 240.001 | 4 | 16 | 4.373552 | 0 | 0.8247209 | 0 | 3.628736 | 0
2018-04-10 00:46 | 200388.2 | 300.0029 | 4 | 16 | 4.37158 | 0 | 0.8247209 | 0 | 3.628736 | 0
2018-04-10 00:48 | 200508.2 | 120.0007 | 5 | 16 | 3.840555 | -2.28188 | 0.8247209 | 0.07605349 | 3.628736 | 0.2971305
2018-04-10 00:50 | 200628.2 | 240.0002 | 5 | 16 | 3.752546 | -2.281891 | 0.8247209 | 0.1521115 | 3.628736 | 0.585834
2018-04-10 00:52 | 200748.2 | 360.0023 | 5 | 16 | 3.6713 | -2.281887 | 0.8247209 | 0.2281711 | 3.628736 | 0.868125
2018-04-10 00:54 | 200868.2 | 480.0014 | 5 | 16 | 3.594082 | -2.281906 | 0.8247209 | 0.3042246 | 3.628736 | 1.144385
2018-04-10 00:56 | 200988.2 | 600.0015 | 5 | 16 | 3.519685 | -2.281917 | 0.8247209 | 0.3802816 | 3.628736 | 1.414887
2018-04-10 00:58 | 201108.2 | 720.0004 | 5 | 16 | 3.451264 | -2.281931 | 0.8247209 | 0.4563388 | 3.628736 | 1.679937
2018-04-10 01:00 | 201228.2 | 840.0001 | 5 | 16 | 3.388414 | -2.281948 | 0.8247209 | 0.5323964 | 3.628736 | 1.940022
2018-04-10 01:02 | 201348.2 | 960.0019 | 5 | 16 | 3.325033 | -2.28194 | 0.8247209 | 0.6084535 | 3.628736 | 2.195346
2018-04-10 01:04 | 201468.2 | 1080.0022 | 5 | 16 | 3.250247 | -2.281931 | 0.8247209 | 0.6845124 | 3.628736 | 2.445549
2018-04-10 01:06 | 201588.2 | 1200.0011 | 5 | 16 | 3.108526 | -2.281946 | 0.8247209 | 0.7605656 | 3.628736 | 2.688143
2018-04-10 01:07 | 201643 | 1254.7931 | 5 | 16 | 3 | -2.281971 | 0.8247209 | 0.7952939 | 3.628736 | 2.794261
2018-04-10 01:09 | 201763.1 | 120.0006 | 6 | 16 | 3.801854 | 0 | 0.8247209 | 0.7952939 | 3.628736 | 2.794261
2018-04-10 01:11 | 201883.1 | 240.001 | 6 | 16 | 3.828733 | 0 | 0.8247209 | 0.7952939 | 3.628736 | 2.794261
2018-04-10 01:12 | 201943.1 | 300.0029 | 6 | 16 | 3.836345 | 0 | 0.8247209 | 0.7952939 | 3.628736 | 2.794261
2018-04-10 01:12 | 201943.1 | 0.0023 | 7 | 17 | 3.836209 | 0 | 0 | 0 | 0 | 0
2018-04-10 01:12 | 201943.5 | 0.3473 | 2 | 17 | 4.014318 | 1.200935 | 5.239837e-05 | 0 | 0.0002071619 | 0
2018-04-10 01:14 | 202063.5 | 120.0008 | 3 | 17 | 4.4003 | 2.229448 | 0.08247767 | 0 | 0.3627429 | 0
2018-04-10 01:16 | 202183.5 | 240.0013 | 3 | 17 | 4.400282 | 1.921814 | 0.1515822 | 0 | 0.6668237 | 0
2018-04-10 01:18 | 202303.5 | 360.0007 | 3 | 17 | 4.400307 | 1.671021 | 0.2112667 | 0 | 0.9294532 | 0
2018-04-10 01:20 | 202423.5 | 480.002 | 3 | 17 | 4.400252 | 1.468294 | 0.2635046 | 0 | 1.159315 | 0
2018-04-10 01:22 | 202543.5 | 600 | 3 | 17 | 4.400314 | 1.288027 | 0.3093953 | 0 | 1.361247 | 0
2018-04-10 01:24 | 202663.5 | 720.0003 | 3 | 17 | 4.400316 | 1.125168 | 0.3495443 | 0 | 1.537913 | 0
2018-04-10 01:26 | 202783.5 | 840.0001 | 3 | 17 | 4.400246 | 0.9862709 | 0.384661 | 0 | 1.692436 | 0
2018-04-10 01:28 | 202903.5 | 960.0003 | 3 | 17 | 4.400251 | 0.8722363 | 0.4155768 | 0 | 1.828474 | 0
2018-04-10 01:30 | 203023.5 | 1080.0023 | 3 | 17 | 4.400264 | 0.7784672 | 0.4430359 | 0 | 1.949302 | 0
2018-04-10 01:32 | 203143.5 | 1200.0012 | 3 | 17 | 4.400179 | 0.6984386 | 0.4676226 | 0 | 2.057489 | 0
2018-04-10 01:34 | 203263.5 | 1320.0023 | 3 | 17 | 4.400201 | 0.6304035 | 0.4897557 | 0 | 2.15488 | 0
2018-04-10 01:36 | 203383.5 | 1440.0002 | 3 | 17 | 4.400266 | 0.5704441 | 0.5097486 | 0 | 2.242854 | 0
2018-04-10 01:38 | 203503.5 | 1560.0006 | 3 | 17 | 4.400193 | 0.5165405 | 0.5278386 | 0 | 2.322454 | 0
2018-04-10 01:40 | 203623.5 | 1680.0004 | 3 | 17 | 4.400144 | 0.4691353 | 0.5442625 | 0 | 2.394722 | 0
2018-04-10 01:42 | 203743.5 | 1800.0008 | 3 | 17 | 4.400219 | 0.428524 | 0.5592164 | 0 | 2.460523 | 0
2018-04-10 01:44 | 203863.5 | 1920.0003 | 3 | 17 | 4.40022 | 0.3925838 | 0.5728838 | 0 | 2.520663 | 0
2018-04-10 01:46 | 203983.5 | 2040.0016 | 3 | 17 | 4.400193 | 0.3603821 | 0.5854316 | 0 | 2.575876 | 0
2018-04-10 01:48 | 204103.5 | 2160.0001 | 3 | 17 | 4.400234 | 0.3333702 | 0.5969769 | 0 | 2.626678 | 0
2018-04-10 01:50 | 204223.5 | 2280.0016 | 3 | 17 | 4.400255 | 0.3103161 | 0.6076864 | 0 | 2.673801 | 0
2018-04-10 01:52 | 204343.5 | 2400.0002 | 3 | 17 | 4.400198 | 0.2892551 | 0.6176617 | 0 | 2.717695 | 0
2018-04-10 01:54 | 204463.5 | 2520.0001 | 3 | 17 | 4.400232 | 0.2716999 | 0.6269997 | 0 | 2.758784 | 0
2018-04-10 01:56 | 204583.5 | 2640.001 | 3 | 17 | 4.400219 | 0.2557545 | 0.6357738 | 0 | 2.797391 | 0
2018-04-10 01:58 | 204703.6 | 2760.0031 | 3 | 17 | 4.400214 | 0.2417469 | 0.6440574 | 0 | 2.833841 | 0
2018-04-10 02:00 | 204823.5 | 2880.001 | 3 | 17 | 4.400237 | 0.2294979 | 0.651898 | 0 | 2.868341 | 0
2018-04-10 02:02 | 204943.5 | 3000.0014 | 3 | 17 | 4.400197 | 0.2178211 | 0.6593381 | 0 | 2.901078 | 0
2018-04-10 02:04 | 205063.5 | 3120.0003 | 3 | 17 | 4.400146 | 0.2075138 | 0.6664234 | 0 | 2.932255 | 0
2018-04-10 02:06 | 205183.5 | 3240.0007 | 3 | 17 | 4.400181 | 0.1982708 | 0.6731848 | 0 | 2.962006 | 0
2018-04-10 02:08 | 205303.5 | 3360.0012 | 3 | 17 | 4.400129 | 0.1893597 | 0.6796469 | 0 | 2.990441 | 0
2018-04-10 02:10 | 205423.5 | 3480.0023 | 3 | 17 | 4.400171 | 0.1819801 | 0.6858355 | 0 | 3.017672 | 0
2018-04-10 02:12 | 205543.5 | 3600.0012 | 3 | 17 | 4.400193 | 0.1750755 | 0.6917726 | 0 | 3.043796 | 0
2018-04-10 02:14 | 205663.5 | 3720.0006 | 3 | 17 | 4.400115 | 0.1680336 | 0.6974782 | 0 | 3.068901 | 0
2018-04-10 02:16 | 205783.5 | 3840.0009 | 3 | 17 | 4.400208 | 0.1621113 | 0.7029791 | 0 | 3.093106 | 0
2018-04-10 02:18 | 205903.5 | 3960.0017 | 3 | 17 | 4.400118 | 0.1557827 | 0.7082751 | 0 | 3.116409 | 0
2018-04-10 02:20 | 206023.5 | 4080.0019 | 3 | 17 | 4.400136 | 0.1506882 | 0.7133828 | 0 | 3.138884 | 0
2018-04-10 02:22 | 206143.5 | 4200.0006 | 3 | 17 | 4.400132 | 0.1454639 | 0.7183213 | 0 | 3.160614 | 0
2018-04-10 02:24 | 206263.5 | 4320.0011 | 3 | 17 | 4.400202 | 0.1413803 | 0.723095 | 0 | 3.181619 | 0
2018-04-10 02:26 | 206383.5 | 4440.0022 | 3 | 17 | 4.400121 | 0.1363029 | 0.7277203 | 0 | 3.201971 | 0
2018-04-10 02:28 | 206503.5 | 4560.0018 | 3 | 17 | 4.400198 | 0.1325092 | 0.7321989 | 0 | 3.221677 | 0
2018-04-10 02:30 | 206623.5 | 4680.0007 | 3 | 17 | 4.40016 | 0.1285362 | 0.7365431 | 0 | 3.240793 | 0
2018-04-10 02:32 | 206743.5 | 4800.0011 | 3 | 17 | 4.400153 | 0.1248207 | 0.7407565 | 0 | 3.259332 | 0
2018-04-10 02:34 | 206863.5 | 4920.0008 | 3 | 17 | 4.400169 | 0.1215057 | 0.7448554 | 0 | 3.277368 | 0
2018-04-10 02:36 | 206983.5 | 5040.0012 | 3 | 17 | 4.400125 | 0.1178761 | 0.7488395 | 0 | 3.294898 | 0
2018-04-10 02:38 | 207103.5 | 5160.0007 | 3 | 17 | 4.400145 | 0.1149006 | 0.7527179 | 0 | 3.311964 | 0
2018-04-10 02:40 | 207223.5 | 5280.0019 | 3 | 17 | 4.400091 | 0.1115112 | 0.7564875 | 0 | 3.328551 | 0
2018-04-10 02:42 | 207343.5 | 5400.0007 | 3 | 17 | 4.400103 | 0.1085758 | 0.7601635 | 0 | 3.344725 | 0
2018-04-10 02:44 | 207463.5 | 5520.0002 | 3 | 17 | 4.40008 | 0.105669 | 0.7637433 | 0 | 3.360477 | 0
2018-04-10 02:46 | 207583.5 | 5640.0015 | 3 | 17 | 4.400136 | 0.103487 | 0.7672239 | 0 | 3.375792 | 0
2018-04-10 02:48 | 207703.5 | 5760.0002 | 3 | 17 | 4.400132 | 0.1007977 | 0.7706246 | 0 | 3.390756 | 0
2018-04-10 02:50 | 207823.5 | 5880.0023 | 3 | 17 | 4.40009 | 0.09823608 | 0.7739472 | 0 | 3.405375 | 0
2018-04-10 02:52 | 207943.5 | 6000.0004 | 3 | 17 | 4.40013 | 0.09634209 | 0.7771912 | 0 | 3.419649 | 0
2018-04-10 02:54 | 208063.5 | 6120.0006 | 3 | 17 | 4.400191 | 0.09454918 | 0.7803676 | 0 | 3.433626 | 0
2018-04-10 02:56 | 208183.5 | 6240.0011 | 3 | 17 | 4.400111 | 0.09200287 | 0.7834703 | 0 | 3.447278 | 0
2018-04-10 02:58 | 208303.5 | 6360.0015 | 3 | 17 | 4.400011 | 0.08942413 | 0.7865009 | 0 | 3.460613 | 0
2018-04-10 03:00 | 208423.5 | 6480.0011 | 3 | 17 | 4.400063 | 0.08786964 | 0.7894673 | 0 | 3.473665 | 0
2018-04-10 03:02 | 208543.5 | 6600.0006 | 3 | 17 | 4.400095 | 0.08602715 | 0.7923751 | 0 | 3.48646 | 0
2018-04-10 03:04 | 208663.5 | 6720.0019 | 3 | 17 | 4.400141 | 0.08494568 | 0.7952203 | 0 | 3.498979 | 0
2018-04-10 03:06 | 208783.5 | 6840.0014 | 3 | 17 | 4.40008 | 0.08274078 | 0.7980084 | 0 | 3.511247 | 0
2018-04-10 03:08 | 208879 | 6935.4579 | 3 | 17 | 4.400091 | 0.0814991 | 0.8001897 | 0 | 3.520845 | 0
2018-04-10 03:10 | 208999 | 120.0006 | 4 | 17 | 4.377968 | 0 | 0.8001897 | 0 | 3.520845 | 0
2018-04-10 03:12 | 209119 | 240.0003 | 4 | 17 | 4.373376 | 0 | 0.8001897 | 0 | 3.520845 | 0
2018-04-10 03:13 | 209179 | 300.003 | 4 | 17 | 4.37141 | 0 | 0.8001897 | 0 | 3.520845 | 0
2018-04-10 03:15 | 209299.1 | 120.0008 | 5 | 17 | 3.835053 | -2.281969 | 0.8001897 | 0.07605197 | 3.520845 | 0.2967727
2018-04-10 03:17 | 209419.1 | 240.0003 | 5 | 17 | 3.744866 | -2.281988 | 0.8001897 | 0.1521112 | 3.520845 | 0.5849773
2018-04-10 03:19 | 209539.2 | 360.0023 | 5 | 17 | 3.661599 | -2.281986 | 0.8001897 | 0.2281703 | 3.520845 | 0.8666078
2018-04-10 03:21 | 209659.1 | 480.0011 | 5 | 17 | 3.582105 | -2.281971 | 0.8001897 | 0.3042274 | 3.520845 | 1.142059
2018-04-10 03:23 | 209779.1 | 600.0015 | 5 | 17 | 3.505831 | -2.281906 | 0.8001897 | 0.3802868 | 3.520845 | 1.411576
2018-04-10 03:25 | 209899.1 | 720.0019 | 5 | 17 | 3.435486 | -2.28195 | 0.8001897 | 0.4563465 | 3.520845 | 1.67551
2018-04-10 03:27 | 210019.1 | 840.0007 | 5 | 17 | 3.37029 | -2.281967 | 0.8001897 | 0.5324053 | 3.520845 | 1.93431
2018-04-10 03:29 | 210139.1 | 960.0012 | 5 | 17 | 3.303948 | -2.281959 | 0.8001897 | 0.6084633 | 3.520845 | 2.188178
2018-04-10 03:31 | 210259.1 | 1080.0008 | 5 | 17 | 3.219381 | -2.281959 | 0.8001897 | 0.684522 | 3.520845 | 2.436487
2018-04-10 03:33 | 210379.1 | 1200.0004 | 5 | 17 | 3.043818 | -2.28196 | 0.8001897 | 0.7605765 | 3.520845 | 2.675596
2018-04-10 03:33 | 210400.1 | 1220.9043 | 5 | 17 | 2.999992 | -2.281959 | 0.8001897 | 0.7738287 | 3.520845 | 2.715644
2018-04-10 03:35 | 210520.1 | 120.0013 | 6 | 17 | 3.804809 | 0 | 0.8001897 | 0.7738287 | 3.520845 | 2.715644
2018-04-10 03:37 | 210640.1 | 240.0003 | 6 | 17 | 3.831838 | 0 | 0.8001897 | 0.7738287 | 3.520845 | 2.715644
2018-04-10 03:38 | 210700.1 | 300.003 | 6 | 17 | 3.839532 | 0 | 0.8001897 | 0.7738287 | 3.520845 | 2.715644
2018-04-10 03:38 | 210700.1 | 0.0022 | 7 | 18 | 3.839633 | 0 | 0 | 0 | 0 | 0
2018-04-10 03:38 | 210700.5 | 0.3352 | 2 | 18 | 4.016566 | 1.176447 | 4.860287e-05 | 0 | 0.0001921962 | 0
2018-04-10 03:40 | 210820.6 | 120.0023 | 3 | 18 | 4.400302 | 2.181847 | 0.0807682 | 0 | 0.3552571 | 0
2018-04-10 03:42 | 210940.5 | 240.0003 | 3 | 18 | 4.400304 | 1.880375 | 0.1483973 | 0 | 0.6528459 | 0
2018-04-10 03:44 | 211060.6 | 360.0015 | 3 | 18 | 4.400276 | 1.63394 | 0.206774 | 0 | 0.9097207 | 0
2018-04-10 03:46 | 211180.6 | 480.0019 | 3 | 18 | 4.400265 | 1.435242 | 0.2578306 | 0 | 1.134385 | 0
2018-04-10 03:48 | 211300.6 | 600.0007 | 3 | 18 | 4.400255 | 1.25885 | 0.302687 | 0 | 1.331766 | 0
2018-04-10 03:50 | 211420.6 | 720.0013 | 3 | 18 | 4.400284 | 1.10117 | 0.3419605 | 0 | 1.50458 | 0
2018-04-10 03:52 | 211540.6 | 840.0014 | 3 | 18 | 4.40021 | 0.9657955 | 0.3763458 | 0 | 1.655884 | 0
2018-04-10 03:54 | 211660.6 | 960.0018 | 3 | 18 | 4.400314 | 0.8549786 | 0.4066313 | 0 | 1.789149 | 0
2018-04-10 03:56 | 211780.6 | 1080.0007 | 3 | 18 | 4.400281 | 0.762701 | 0.433535 | 0 | 1.907532 | 0
2018-04-10 03:58 | 211900.6 | 1200.0004 | 3 | 18 | 4.400262 | 0.6851635 | 0.457626 | 0 | 2.013538 | 0
2018-04-10 04:00 | 212020.6 | 1320.0016 | 3 | 18 | 4.40025 | 0.6178856 | 0.4793132 | 0 | 2.108968 | 0
2018-04-10 04:02 | 212140.6 | 1440.0019 | 3 | 18 | 4.400294 | 0.5592194 | 0.4989024 | 0 | 2.195165 | 0
2018-04-10 04:04 | 212260.6 | 1560.0015 | 3 | 18 | 4.400295 | 0.507019 | 0.5166363 | 0 | 2.273198 | 0
2018-04-10 04:06 | 212380.5 | 1680.0003 | 3 | 18 | 4.400184 | 0.4602413 | 0.5327341 | 0 | 2.344032 | 0
2018-04-10 04:08 | 212500.6 | 1800.0015 | 3 | 18 | 4.400234 | 0.4201317 | 0.5473917 | 0 | 2.408529 | 0
2018-04-10 04:10 | 212620.6 | 1920.002 | 3 | 18 | 4.400215 | 0.3844719 | 0.560784 | 0 | 2.467458 | 0
2018-04-10 04:12 | 212740.6 | 2040.0006 | 3 | 18 | 4.400234 | 0.3535824 | 0.5730685 | 0 | 2.521512 | 0
2018-04-10 04:14 | 212860.6 | 2160.0018 | 3 | 18 | 4.400192 | 0.3266239 | 0.5843924 | 0 | 2.57134 | 0
2018-04-10 04:16 | 212980.6 | 2280.0023 | 3 | 18 | 4.400257 | 0.3037987 | 0.5948916 | 0 | 2.617538 | 0
2018-04-10 04:18 | 213100.6 | 2400.0019 | 3 | 18 | 4.400262 | 0.2837963 | 0.6046647 | 0 | 2.660542 | 0
2018-04-10 04:20 | 213220.6 | 2520.0024 | 3 | 18 | 4.400197 | 0.2654457 | 0.6138034 | 0 | 2.700754 | 0
2018-04-10 04:22 | 213340.6 | 2640.0004 | 3 | 18 | 4.400163 | 0.2497215 | 0.6223875 | 0 | 2.738526 | 0
2018-04-10 04:24 | 213460.6 | 2760.0007 | 3 | 18 | 4.400201 | 0.2362556 | 0.6304822 | 0 | 2.774144 | 0
2018-04-10 04:26 | 213580.6 | 2880.0011 | 3 | 18 | 4.400126 | 0.2233658 | 0.6381425 | 0 | 2.807851 | 0
2018-04-10 04:28 | 213700.6 | 3000.0015 | 3 | 18 | 4.400215 | 0.2130375 | 0.6454089 | 0 | 2.839824 | 0
2018-04-10 04:30 | 213820.6 | 3120.002 | 3 | 18 | 4.400198 | 0.2026329 | 0.6523228 | 0 | 2.870246 | 0
2018-04-10 04:32 | 213940.6 | 3240.0023 | 3 | 18 | 4.400159 | 0.1930771 | 0.6589117 | 0 | 2.899239 | 0
2018-04-10 04:34 | 214060.6 | 3360.0018 | 3 | 18 | 4.400141 | 0.1846142 | 0.6652027 | 0 | 2.92692 | 0
2018-04-10 04:36 | 214180.6 | 3480.0015 | 3 | 18 | 4.400143 | 0.1768246 | 0.6712312 | 0 | 2.953446 | 0
2018-04-10 04:38 | 214300.5 | 3600.0003 | 3 | 18 | 4.400177 | 0.1702175 | 0.677014 | 0 | 2.978892 | 0
2018-04-10 04:40 | 214420.6 | 3720.0022 | 3 | 18 | 4.40016 | 0.1635418 | 0.682573 | 0 | 3.003353 | 0
2018-04-10 04:42 | 214540.6 | 3840.0011 | 3 | 18 | 4.400146 | 0.1572475 | 0.6879238 | 0 | 3.026897 | 0
2018-04-10 04:44 | 214660.6 | 3960.0015 | 3 | 18 | 4.400214 | 0.1521511 | 0.6930792 | 0 | 3.049582 | 0
2018-04-10 04:46 | 214780.5 | 4080.0003 | 3 | 18 | 4.400146 | 0.1466141 | 0.6980517 | 0 | 3.071461 | 0
2018-04-10 04:48 | 214900.6 | 4200.0007 | 3 | 18 | 4.400135 | 0.1414986 | 0.7028564 | 0 | 3.092602 | 0
2018-04-10 04:50 | 215020.6 | 4320.0011 | 3 | 18 | 4.400156 | 0.1369171 | 0.7075014 | 0 | 3.113041 | 0
2018-04-10 04:52 | 215140.6 | 4440.0006 | 3 | 18 | 4.400199 | 0.132946 | 0.7119946 | 0 | 3.1328125 | 0
2018-04-10 04:54 | 215260.5 | 4560.0002 | 3 | 18 | 4.400122 | 0.1281986 | 0.716346 | 0 | 3.151959 | 0
2018-04-10 04:56 | 215380.5 | 4680.0002 | 3 | 18 | 4.400193 | 0.1245155 | 0.7205592 | 0 | 3.170498 | 0
2018-04-10 04:58 | 215500.6 | 4800.0018 | 3 | 18 | 4.400113 | 0.1207485 | 0.7246435 | 0 | 3.188469 | 0
2018-04-10 05:00 | 215620.6 | 4920.0014 | 3 | 18 | 4.400195 | 0.1176262 | 0.7286112 | 0 | 3.205928 | 0
2018-04-10 05:02 | 215740.6 | 5040.0004 | 3 | 18 | 4.400156 | 0.1143646 | 0.7324678 | 0 | 3.222897 | 0
2018-04-10 05:04 | 215860.6 | 5160.0007 | 3 | 18 | 4.400093 | 0.1111546 | 0.7362185 | 0 | 3.239401 | 0
2018-04-10 05:06 | 215980.6 | 5280.0019 | 3 | 18 | 4.400114 | 0.108223 | 0.7398694 | 0 | 3.255465 | 0
2018-04-10 05:08 | 216100.6 | 5400.0007 | 3 | 18 | 4.400122 | 0.1052818 | 0.7434338 | 0 | 3.271149 | 0
2018-04-10 05:10 | 216220.6 | 5520.0004 | 3 | 18 | 4.400097 | 0.1027336 | 0.7469003 | 0 | 3.286402 | 0
2018-04-10 05:12 | 216340.6 | 5640.0007 | 3 | 18 | 4.400134 | 0.1001301 | 0.7502861 | 0 | 3.3013 | 0
2018-04-10 05:14 | 216460.6 | 5760.0004 | 3 | 18 | 4.400198 | 0.09825325 | 0.7535915 | 0 | 3.315844 | 0
2018-04-10 05:16 | 216580.6 | 5880.0007 | 3 | 18 | 4.400108 | 0.09557533 | 0.7568119 | 0 | 3.330014 | 0
2018-04-10 05:18 | 216700.6 | 6000.0004 | 3 | 18 | 4.400191 | 0.09376907 | 0.759967 | 0 | 3.343897 | 0
2018-04-10 05:20 | 216820.6 | 6120.0007 | 3 | 18 | 4.400133 | 0.09131432 | 0.7630447 | 0 | 3.35744 | 0
2018-04-10 05:22 | 216940.6 | 6240.0018 | 3 | 18 | 4.400151 | 0.08941841 | 0.7660567 | 0 | 3.370692 | 0
2018-04-10 05:24 | 217060.6 | 6360.0023 | 3 | 18 | 4.40008 | 0.08719444 | 0.7690004 | 0 | 3.383645 | 0
2018-04-10 05:26 | 217180.6 | 6480.0022 | 3 | 18 | 4.400136 | 0.0857029 | 0.7718852 | 0 | 3.396338 | 0
2018-04-10 05:28 | 217300.6 | 6600.0015 | 3 | 18 | 4.400095 | 0.08385277 | 0.7747075 | 0 | 3.408757 | 0
2018-04-10 05:30 | 217420.6 | 6720.0004 | 3 | 18 | 4.400158 | 0.08240891 | 0.7774752 | 0 | 3.420935 | 0
2018-04-10 05:31 | 217484.2 | 6783.6528 | 3 | 18 | 4.400174 | 0.08149529 | 0.778927 | 0 | 3.427323 | 0
2018-04-10 05:33 | 217604.2 | 120.0005 | 4 | 18 | 4.377906 | 0 | 0.778927 | 0 | 3.427323 | 0
2018-04-10 05:35 | 217724.2 | 239.9999 | 4 | 18 | 4.37335 | 0 | 0.778927 | 0 | 3.427323 | 0
2018-04-10 05:36 | 217784.2 | 300.0005 | 4 | 18 | 4.371397 | 0 | 0.778927 | 0 | 3.427323 | 0
2018-04-10 05:38 | 217904.3214 | 120.0018 | 5 | 18 | 3.83034 | -2.281967 | 0.778927 | 0.07605177 | 3.427323 | 0.296457
2018-04-10 05:40 | 218024.3216 | 240.002 | 5 | 18 | 3.738572 | -2.281959 | 0.778927 | 0.1521097 | 3.427323 | 0.5842352
2018-04-10 05:42 | 218144.322 | 360.0024 | 5 | 18 | 3.654388 | -2.281902 | 0.778927 | 0.2281713 | 3.427323 | 0.8653585
2018-04-10 05:44 | 218264.3199 | 480.0003 | 5 | 18 | 3.574459 | -2.28196 | 0.778927 | 0.304225 | 3.427323 | 1.140232
2018-04-10 05:46 | 218384.3211 | 600.0015 | 5 | 18 | 3.497342 | -2.281963 | 0.778927 | 0.3802837 | 3.427323 | 1.409139
2018-04-10 05:48 | 218504.3208 | 720.0012 | 5 | 18 | 3.426866 | -2.281953 | 0.778927 | 0.4563416 | 3.427323 | 1.672412
2018-04-10 05:50 | 218624.3212 | 840.0016 | 5 | 18 | 3.360651 | -2.281976 | 0.778927 | 0.5324005 | 3.427323 | 1.930526
2018-04-10 05:52 | 218744.3199 | 960.0003 | 5 | 18 | 3.291631 | -2.281946 | 0.778927 | 0.6084584 | 3.427323 | 2.183561
2018-04-10 05:54 | 218864.3196 | 1080 | 5 | 18 | 3.200986 | -2.281936 | 0.778927 | 0.6845168 | 3.427323 | 2.430763
2018-04-10 05:56 | 218984.3209 | 1200.0013 | 5 | 18 | 3.007125 | -2.282009 | 0.778927 | 0.7605735 | 3.427323 | 2.667765
2018-04-10 05:56 | 218987.6862 | 1203.3666 | 5 | 18 | 2.999998 | -2.282001 | 0.778927 | 0.7627099 | 3.427323 | 2.674181
2018-04-10 05:58 | 219107.8 | 120.0005 | 6 | 18 | 3.807034 | 0 | 0.778927 | 0.7627099 | 3.427323 | 2.674181
2018-04-10 06:00 | 219227.8 | 240.0009 | 6 | 18 | 3.83422 | 0 | 0.778927 | 0.7627099 | 3.427323 | 2.674181
2018-04-10 06:01 | 219287.8 | 300.0004 | 6 | 18 | 3.841823 | 0 | 0.778927 | 0.7627099 | 3.427323 | 2.674181
2018-04-10 06:01 | 219287.8 | 0.0024 | 7 | 19 | 3.841729 | 0 | 0 | 0 | 0 | 0
2018-04-10 06:01 | 219288.2 | 0.3328 | 2 | 19 | 4.017086 | 1.151928 | 4.638486e-05 | 0 | 0.0001834556 | 0
2018-04-10 06:03 | 219408.2 | 120.0001 | 3 | 19 | 4.400301 | 2.153908 | 0.07968055 | 0 | 0.3504902 | 0
2018-04-10 06:05 | 219528.2 | 240.0004 | 3 | 19 | 4.400336 | 1.85589 | 0.1464461 | 0 | 0.6442791 | 0
2018-04-10 06:07 | 219648.2 | 360.0008 | 3 | 19 | 4.400241 | 1.611475 | 0.2040485 | 0 | 0.8977467 | 0
2018-04-10 06:09 | 219768.2 | 480.0004 | 3 | 19 | 4.400256 | 1.415823 | 0.2544115 | 0 | 1.119358 | 0
2018-04-10 06:11 | 219888.2 | 600.0016 | 3 | 19 | 4.400322 | 1.242882 | 0.2986746 | 0 | 1.314128 | 0
2018-04-10 06:13 | 220008.2 | 720.002 | 3 | 19 | 4.400281 | 1.087807 | 0.337453 | 0 | 1.484764 | 0
2018-04-10 06:15 | 220128.2 | 840.0024 | 3 | 19 | 4.400277 | 0.9556484 | 0.3714399 | 0 | 1.634316 | 0
2018-04-10 06:17 | 220248.2 | 960.0004 | 3 | 19 | 4.400242 | 0.8459339 | 0.4014089 | 0 | 1.766187 | 0
2018-04-10 06:19 | 220368.2 | 1080.0008 | 3 | 19 | 4.400253 | 0.7555428 | 0.4280539 | 0 | 1.883432 | 0
2018-04-10 06:21 | 220488.2 | 1200.0019 | 3 | 19 | 4.400263 | 0.6792946 | 0.4519308 | 0 | 1.988496 | 0
2018-04-10 06:23 | 220608.2 | 1320.0016 | 3 | 19 | 4.400246 | 0.6129684 | 0.4734427 | 0 | 2.083154 | 0
2018-04-10 06:25 | 220728.2 | 1440.0012 | 3 | 19 | 4.400233 | 0.5547276 | 0.4928798 | 0 | 2.168682 | 0
2018-04-10 06:27 | 220848.2 | 1560.0007 | 3 | 19 | 4.400157 | 0.5030861 | 0.5104964 | 0 | 2.246199 | 0
2018-04-10 06:29 | 220968.2 | 1680.0004 | 3 | 19 | 4.400213 | 0.4576187 | 0.5264983 | 0 | 2.316611 | 0
2018-04-10 06:31 | 221088.2 | 1800.0023 | 3 | 19 | 4.400138 | 0.4171257 | 0.5410699 | 0 | 2.38073 | 0
2018-04-10 06:33 | 221208.2 | 1920.0019 | 3 | 19 | 4.400205 | 0.3825722 | 0.5543939 | 0 | 2.439358 | 0
2018-04-10 06:35 | 221328.2 | 2040.0023 | 3 | 19 | 4.400211 | 0.3524208 | 0.5666367 | 0 | 2.493229 | 0
2018-04-10 06:37 | 221448.2 | 2160.0019 | 3 | 19 | 4.400163 | 0.3255348 | 0.5779288 | 0 | 2.542916 | 0
2018-04-10 06:39 | 221568.2 | 2280.0031 | 3 | 19 | 4.400182 | 0.302557 | 0.5883899 | 0 | 2.588947 | 0
2018-04-10 06:41 | 221688.2 | 2400.002 | 3 | 19 | 4.400219 | 0.2827568 | 0.5981352 | 0 | 2.631829 | 0
2018-04-10 06:43 | 221808.2 | 2520.0008 | 3 | 19 | 4.400142 | 0.2643414 | 0.607249 | 0 | 2.671931 | 0
2018-04-10 06:45 | 221928.2 | 2640.0004 | 3 | 19 | 4.400196 | 0.2487621 | 0.6158025 | 0 | 2.709568 | 0
2018-04-10 06:47 | 222048.2 | 2760.0015 | 3 | 19 | 4.400123 | 0.2347889 | 0.6238655 | 0 | 2.745047 | 0
2018-04-10 06:49 | 222168.2 | 2880.0019 | 3 | 19 | 4.400267 | 0.2233753 | 0.6314964 | 0 | 2.778624 | 0
2018-04-10 06:51 | 222288.2 | 3000.0017 | 3 | 19 | 4.400078 | 0.2111969 | 0.6387364 | 0 | 2.810481 | 0
2018-04-10 06:53 | 222408.2 | 3120.0004 | 3 | 19 | 4.400217 | 0.2019539 | 0.6456249 | 0 | 2.840792 | 0
2018-04-10 06:55 | 222528.2 | 3240.0033 | 3 | 19 | 4.400164 | 0.1921959 | 0.6521876 | 0 | 2.869669 | 0
2018-04-10 06:57 | 222648.2 | 3360.0004 | 3 | 19 | 4.400179 | 0.1842232 | 0.6584604 | 0 | 2.89727 | 0
2018-04-10 06:59 | 222768.2 | 3480.0024 | 3 | 19 | 4.400187 | 0.1766167 | 0.6644714 | 0 | 2.92372 | 0
2018-04-10 07:01 | 222888.2 | 3600.0004 | 3 | 19 | 4.400172 | 0.1691017 | 0.6702171 | 0 | 2.949002 | 0
2018-04-10 07:03 | 223008.2 | 3720.0008 | 3 | 19 | 4.400175 | 0.1628265 | 0.6757427 | 0 | 2.973315 | 0
2018-04-10 07:05 | 223128.2 | 3840.0012 | 3 | 19 | 4.400158 | 0.1565437 | 0.6810613 | 0 | 2.996718 | 0
2018-04-10 07:07 | 223248.2 | 3960.0024 | 3 | 19 | 4.400086 | 0.1506786 | 0.6861814 | 0 | 3.019248 | 0
2018-04-10 07:09 | 223368.2 | 4080.002 | 3 | 19 | 4.400159 | 0.1458435 | 0.6911255 | 0 | 3.041002 | 0
2018-04-10 07:11 | 223488.2 | 4200.0033 | 3 | 19 | 4.400168 | 0.1410275 | 0.6959003 | 0 | 3.062012 | 0
2018-04-10 07:13 | 223608.2 | 4320.0003 | 3 | 19 | 4.400087 | 0.1359024 | 0.7005171 | 0 | 3.082326 | 0
2018-04-10 07:15 | 223728.2 | 4440.0013 | 3 | 19 | 4.400024 | 0.1310787 | 0.7049779 | 0 | 3.101954 | 0
2018-04-10 07:17 | 223848.2 | 4560.0012 | 3 | 19 | 4.400111 | 0.1275043 | 0.7093002 | 0 | 3.120973 | 0
2018-04-10 07:19 | 223968.2 | 4680.0016 | 3 | 19 | 4.400082 | 0.1237755 | 0.7134873 | 0 | 3.139397 | 0
2018-04-10 07:21 | 224088.2 | 4800.0019 | 3 | 19 | 4.400148 | 0.1203766 | 0.7175598 | 0 | 3.157316 | 0
2018-04-10 07:23 | 224208.2 | 4920.0009 | 3 | 19 | 4.400054 | 0.1163273 | 0.7215146 | 0 | 3.174718 | 0
2018-04-10 07:25 | 224328.2 | 5040.0004 | 3 | 19 | 4.400101 | 0.1134071 | 0.7253535 | 0 | 3.19161 | 0
2018-04-10 07:27 | 224448.2 | 5160.0002 | 3 | 19 | 4.400207 | 0.1108246 | 0.7290827 | 0 | 3.208019 | 0
2018-04-10 07:29 | 224568.2 | 5280.0012 | 3 | 19 | 4.400101 | 0.1074753 | 0.732715 | 0 | 3.224001 | 0
2018-04-10 07:31 | 224688.2 | 5400.0016 | 3 | 19 | 4.40015 | 0.1049824 | 0.7362553 | 0 | 3.239579 | 0
2018-04-10 07:33 | 224808.2 | 5520.0004 | 3 | 19 | 4.400128 | 0.1020317 | 0.7397066 | 0 | 3.254765 | 0
2018-04-10 07:35 | 224928.2 | 5640.0024 | 3 | 19 | 4.400076 | 0.09942818 | 0.7430588 | 0 | 3.269515 | 0
2018-04-10 07:37 | 225048.2 | 5760.0021 | 3 | 19 | 4.400054 | 0.09680939 | 0.746339 | 0 | 3.283948 | 0
2018-04-10 07:39 | 225168.2 | 5880.0003 | 3 | 19 | 4.400067 | 0.09457588 | 0.7495441 | 0 | 3.298052 | 0
2018-04-10 07:41 | 225288.2 | 6000.0019 | 3 | 19 | 4.400084 | 0.09278488 | 0.7526652 | 0 | 3.311785 | 0
2018-04-10 07:43 | 225408.2 | 6120.0023 | 3 | 19 | 4.400126 | 0.09092712 | 0.7557318 | 0 | 3.325278 | 0
2018-04-10 07:45 | 225528.2 | 6240.0004 | 3 | 19 | 4.400137 | 0.08913422 | 0.7587263 | 0 | 3.338454 | 0
2018-04-10 07:47 | 225648.2 | 6360.0023 | 3 | 19 | 4.400145 | 0.08723831 | 0.7616622 | 0 | 3.351372 | 0
2018-04-10 07:49 | 225768.2 | 6480.0014 | 3 | 19 | 4.400078 | 0.08494186 | 0.7645374 | 0 | 3.364024 | 0
2018-04-10 07:51 | 225888.2 | 6600.0024 | 3 | 19 | 4.400088 | 0.08349037 | 0.7673485 | 0 | 3.376393 | 0
2018-04-10 07:53 | 226008.1 | 6719.9097 | 3 | 19 | 4.400068 | 0.0814991 | 0.7701068 | 0 | 3.38853 | 0
2018-04-10 07:55 | 226128.1 | 120.0013 | 4 | 19 | 4.377655 | 0 | 0.7701068 | 0 | 3.38853 | 0
2018-04-10 07:57 | 226248.1 | 240.0003 | 4 | 19 | 4.373014 | 0 | 0.7701068 | 0 | 3.38853 | 0
2018-04-10 07:58 | 226308.1 | 300.0038 | 4 | 19 | 4.371049 | 0 | 0.7701068 | 0 | 3.38853 | 0
2018-04-10 08:00 | 226428.2 | 120.0015 | 5 | 19 | 3.826617 | -2.281899 | 0.7701068 | 0.07605571 | 3.38853 | 0.2962242
2018-04-10 08:02 | 226548.2 | 240.0002 | 5 | 19 | 3.733872 | -2.281936 | 0.7701068 | 0.1521122 | 3.38853 | 0.5836751
2018-04-10 08:04 | 226668.2 | 360.0013 | 5 | 19 | 3.649054 | -2.281923 | 0.7701068 | 0.2281643 | 3.38853 | 0.8643788
2018-04-10 08:06 | 226788.2 | 480.0019 | 5 | 19 | 3.568894 | -2.28192 | 0.7701068 | 0.3042221 | 3.38853 | 1.13885
2018-04-10 08:08 | 226908.2 | 600.0016 | 5 | 19 | 3.491955 | -2.281906 | 0.7701068 | 0.3802782 | 3.38853 | 1.407327
2018-04-10 08:10 | 227028.2 | 720.0019 | 5 | 19 | 3.421935 | -2.281974 | 0.7701068 | 0.45634 | 3.38853 | 1.670223
2018-04-10 08:12 | 227148.2 | 840.0023 | 5 | 19 | 3.35514 | -2.281967 | 0.7701068 | 0.5323938 | 3.38853 | 1.927936
2018-04-10 08:14 | 227268.2 | 960.0001 | 5 | 19 | 3.285093 | -2.281963 | 0.7701068 | 0.6084509 | 3.38853 | 2.180491
2018-04-10 08:16 | 227388.2 | 1080.0009 | 5 | 19 | 3.190184 | -2.281955 | 0.7701068 | 0.6845104 | 3.38853 | 2.427081
2018-04-10 08:18 | 227502.1 | 1193.9172 | 5 | 19 | 2.999989 | -2.281959 | 0.7701068 | 0.7567152 | 3.38853 | 2.65133
2018-04-10 08:20 | 227622.2 | 120.0006 | 6 | 19 | 3.808918 | 0 | 0.7701068 | 0.7567152 | 3.38853 | 2.65133
2018-04-10 08:22 | 227742.2 | 240.0002 | 6 | 19 | 3.836143 | 0 | 0.7701068 | 0.7567152 | 3.38853 | 2.65133
2018-04-10 08:23 | 227802.2 | 300.0029 | 6 | 19 | 3.843615 | 0 | 0.7701068 | 0.7567152 | 3.38853 | 2.65133
2018-04-10 08:23 | 227802.2 | 0.0022 | 7 | 20 | 3.843958 | 0 | 0 | 0 | 0 | 0
2018-04-10 08:23 | 227802.6 | 0.3327 | 2 | 20 | 4.020369 | 1.151985 | 4.729775e-05 | 4e-10 | 0.0001872579 | 1.538e-09
2018-04-10 08:25 | 227922.6 | 120.0015 | 3 | 20 | 4.400281 | 2.134695 | 0.07891624 | 4e-10 | 0.3471395 | 1.538e-09
2018-04-10 08:27 | 228042.6 | 240.0027 | 3 | 20 | 4.400305 | 1.841105 | 0.14513 | 4e-10 | 0.6384999 | 1.538e-09
2018-04-10 08:29 | 228162.6 | 360.0007 | 3 | 20 | 4.400261 | 1.598209 | 0.2022665 | 4e-10 | 0.8899177 | 1.538e-09
2018-04-10 08:31 | 228282.6 | 480.0027 | 3 | 20 | 4.400322 | 1.404655 | 0.2522164 | 4e-10 | 1.109711 | 1.538e-09
2018-04-10 08:33 | 228402.6 | 600.003 | 3 | 20 | 4.40026 | 1.232975 | 0.296129 | 4e-10 | 1.302939 | 1.538e-09
2018-04-10 08:35 | 228522.6 | 720.0026 | 3 | 20 | 4.400266 | 1.0804 | 0.3346284 | 4e-10 | 1.472347 | 1.538e-09
2018-04-10 08:37 | 228642.6 | 840.0031 | 3 | 20 | 4.400237 | 0.9500942 | 0.3684 | 4e-10 | 1.620951 | 1.538e-09
2018-04-10 08:39 | 228762.6 | 960.0019 | 3 | 20 | 4.400244 | 0.8415051 | 0.3981957 | 4e-10 | 1.75206 | 1.538e-09
2018-04-10 08:41 | 228882.6 | 1080.0016 | 3 | 20 | 4.40025 | 0.7518368 | 0.4247053 | 4e-10 | 1.868708 | 1.538e-09
2018-04-10 08:43 | 229002.6 | 1200.0012 | 3 | 20 | 4.400207 | 0.6754684 | 0.4484605 | 4e-10 | 1.973237 | 1.538e-09
2018-04-10 08:45 | 229122.6 | 1320.0015 | 3 | 20 | 4.400259 | 0.6097546 | 0.4698504 | 4e-10 | 2.067358 | 1.538e-09
2018-04-10 08:47 | 229242.6 | 1440.0003 | 3 | 20 | 4.400249 | 0.5514145 | 0.4891751 | 4e-10 | 2.152391 | 1.538e-09
2018-04-10 08:49 | 229362.6 | 1560.0014 | 3 | 20 | 4.400258 | 0.5003777 | 0.506678 | 4e-10 | 2.229408 | 1.538e-09
2018-04-10 08:51 | 229482.6 | 1680.001 | 3 | 20 | 4.400227 | 0.4547653 | 0.5225734 | 4e-10 | 2.299351 | 1.538e-09
2018-04-10 08:53 | 229602.6 | 1800.0006 | 3 | 20 | 4.400247 | 0.4148617 | 0.5370499 | 4e-10 | 2.363051 | 1.538e-09
2018-04-10 08:55 | 229722.6 | 1920.0011 | 3 | 20 | 4.400165 | 0.379076 | 0.5502752 | 4e-10 | 2.421245 | 1.538e-09
2018-04-10 08:57 | 229842.6 | 2040.0023 | 3 | 20 | 4.400213 | 0.3488388 | 0.5624017 | 4e-10 | 2.474604 | 1.538e-09
2018-04-10 08:59 | 229962.6 | 2160.002 | 3 | 20 | 4.400168 | 0.322265625 | 0.5735789 | 4e-10 | 2.523786 | 1.538e-09
2018-04-10 09:01 | 230082.6 | 2280.0023 | 3 | 20 | 4.400175 | 0.2994385 | 0.5839357 | 4e-10 | 2.569359 | 1.538e-09
2018-04-10 09:03 | 230202.6 | 2400.0003 | 3 | 20 | 4.400137 | 0.278738 | 0.5935703 | 4e-10 | 2.611753 | 1.538e-09
2018-04-10 09:05 | 230322.6 | 2520.0015 | 3 | 20 | 4.400208 | 0.2615833 | 0.6025709 | 4e-10 | 2.651357 | 1.538e-09
2018-04-10 09:07 | 230442.6 | 2640.0019 | 3 | 20 | 4.400169 | 0.2459221 | 0.6110244 | 4e-10 | 2.688554 | 1.538e-09
2018-04-10 09:09 | 230562.6 | 2760.0005 | 3 | 20 | 4.400151 | 0.2318783 | 0.6189885 | 4e-10 | 2.723597 | 1.538e-09
2018-04-10 09:11 | 230682.6 | 2880.0011 | 3 | 20 | 4.400156 | 0.2196617 | 0.6265171 | 4e-10 | 2.756724 | 1.538e-09
2018-04-10 09:13 | 230802.6 | 3000.0022 | 3 | 20 | 4.400122 | 0.2082729 | 0.6336556 | 4e-10 | 2.788135 | 1.538e-09
2018-04-10 09:15 | 230922.6 | 3120.0011 | 3 | 20 | 4.400146 | 0.1986847 | 0.6404414 | 4e-10 | 2.817994 | 1.538e-09
2018-04-10 09:17 | 231042.6 | 3240.0007 | 3 | 20 | 4.40017 | 0.1897182 | 0.646913 | 4e-10 | 2.84647 | 1.538e-09
2018-04-10 09:19 | 231162.6 | 3360.0012 | 3 | 20 | 4.40014 | 0.1809044 | 0.6530937 | 4e-10 | 2.873666 | 1.538e-09
2018-04-10 09:21 | 231282.6 | 3480.0007 | 3 | 20 | 4.400197 | 0.1739426 | 0.6590025 | 4e-10 | 2.899666 | 1.538e-09
2018-04-10 09:23 | 231402.6 | 3600.0011 | 3 | 20 | 4.400138 | 0.1669025 | 0.6646687 | 4e-10 | 2.924598 | 1.538e-09
2018-04-10 09:25 | 231522.6 | 3720.0007 | 3 | 20 | 4.400188 | 0.1606369 | 0.6701209 | 4e-10 | 2.948588 | 1.538e-09
2018-04-10 09:27 | 231642.6 | 3840.0011 | 3 | 20 | 4.400074 | 0.1539402 | 0.675368 | 4e-10 | 2.971676 | 1.538e-09
2018-04-10 09:29 | 231762.6 | 3960.0015 | 3 | 20 | 4.400179 | 0.148922 | 0.6804191 | 4e-10 | 2.993902 | 1.538e-09
2018-04-10 09:31 | 231882.6 | 4080.0011 | 3 | 20 | 4.400105 | 0.1432819 | 0.6852882 | 4e-10 | 3.015326 | 1.538e-09
2018-04-10 09:33 | 232002.6 | 4200.0006 | 3 | 20 | 4.400095 | 0.1389084 | 0.6899846 | 4e-10 | 3.035991 | 1.538e-09
2018-04-10 09:35 | 232122.6 | 4320.0019 | 3 | 20 | 4.40016 | 0.1344452 | 0.6945323 | 4e-10 | 3.056001 | 1.538e-09
2018-04-10 09:37 | 232242.6 | 4440.0007 | 3 | 20 | 4.400111 | 0.1299934 | 0.6989313 | 4e-10 | 3.075358 | 1.538e-09
2018-04-10 09:39 | 232362.6 | 4560.0003 | 3 | 20 | 4.400085 | 0.1256046 | 0.7031934 | 4e-10 | 3.094111 | 1.538e-09
2018-04-10 09:41 | 232482.6 | 4680.0015 | 3 | 20 | 4.40003 | 0.1215191 | 0.7073247 | 4e-10 | 3.11229 | 1.538e-09
2018-04-10 09:43 | 232602.6 | 4800.0003 | 3 | 20 | 4.400145 | 0.1188545 | 0.7113342 | 4e-10 | 3.129931 | 1.538e-09
2018-04-10 09:45 | 232722.6 | 4920.0007 | 3 | 20 | 4.400135 | 0.115234375 | 0.7152283 | 4e-10 | 3.147066 | 1.538e-09
2018-04-10 09:47 | 232842.6 | 5040.0011 | 3 | 20 | 4.400111 | 0.1119614 | 0.7190114 | 4e-10 | 3.163712 | 1.538e-09
2018-04-10 09:49 | 232962.6 | 5160.0022 | 3 | 20 | 4.400172 | 0.1093178 | 0.722691 | 4e-10 | 3.179903 | 1.538e-09
2018-04-10 09:51 | 233082.6 | 5280.0019 | 3 | 20 | 4.400129 | 0.1060638 | 0.7262709 | 4e-10 | 3.195655 | 1.538e-09
2018-04-10 09:53 | 233202.6 | 5400.0015 | 3 | 20 | 4.400028 | 0.1030693 | 0.7297505 | 4e-10 | 3.210965 | 1.538e-09
2018-04-10 09:55 | 233322.6 | 5520.0011 | 3 | 20 | 4.400141 | 0.100893 | 0.7331467 | 4e-10 | 3.225909 | 1.538e-09
2018-04-10 09:57 | 233442.6 | 5640.0015 | 3 | 20 | 4.400177 | 0.09864807 | 0.7364639 | 4e-10 | 3.240505 | 1.538e-09
2018-04-10 09:59 | 233562.6 | 5760.0011 | 3 | 20 | 4.400076 | 0.09563446 | 0.7397003 | 4e-10 | 3.254745 | 1.538e-09
2018-04-10 10:01 | 233682.6 | 5880.0015 | 3 | 20 | 4.400063 | 0.09341621 | 0.7428551 | 4e-10 | 3.268627 | 1.538e-09
2018-04-10 10:03 | 233802.6 | 6000.0011 | 3 | 20 | 4.400111 | 0.09170914 | 0.7459446 | 4e-10 | 3.282221 | 1.538e-09
2018-04-10 10:05 | 233922.6 | 6120.0007 | 3 | 20 | 4.40007 | 0.08940315 | 0.7489626 | 4e-10 | 3.295501 | 1.538e-09
2018-04-10 10:07 | 234042.6 | 6240.0011 | 3 | 20 | 4.40001 | 0.08756256 | 0.7519024 | 4e-10 | 3.308435 | 1.538e-09
2018-04-10 10:09 | 234162.6 | 6360.0023 | 3 | 20 | 4.400129 | 0.08603096 | 0.7548041 | 4e-10 | 3.321203 | 1.538e-09
2018-04-10 10:11 | 234282.6 | 6480.0011 | 3 | 20 | 4.400104 | 0.08422852 | 0.757633 | 4e-10 | 3.333651 | 1.538e-09
2018-04-10 10:13 | 234402.6 | 6600.0015 | 3 | 20 | 4.400078 | 0.0823288 | 0.7604023 | 4e-10 | 3.345835 | 1.538e-09
2018-04-10 10:14 | 234446.7 | 6644.0634 | 3 | 20 | 4.400065 | 0.08149338 | 0.7614078 | 4e-10 | 3.35026 | 1.538e-09
2018-04-10 10:16 | 234566.8 | 120.0022 | 4 | 20 | 4.377635 | 0 | 0.7614078 | 4e-10 | 3.35026 | 1.538e-09
2018-04-10 10:18 | 234686.8 | 240.0001 | 4 | 20 | 4.37299 | 0 | 0.7614078 | 4e-10 | 3.35026 | 1.538e-09
2018-04-10 10:19 | 234746.8 | 300.0029 | 4 | 20 | 4.371009 | 0 | 0.7614078 | 4e-10 | 3.35026 | 1.538e-09
2018-04-10 10:21 | 234866.8 | 120.0006 | 5 | 20 | 3.82221 | -2.281894 | 0.7614078 | 0.07605636 | 3.35026 | 0.295935
2018-04-10 10:23 | 234986.8 | 240.0002 | 5 | 20 | 3.728195 | -2.281931 | 0.7614078 | 0.1521125 | 3.35026 | 0.5830025
2018-04-10 10:25 | 235106.8 | 360.0021 | 5 | 20 | 3.64239 | -2.281902 | 0.7614078 | 0.2281661 | 3.35026 | 0.8632382
2018-04-10 10:27 | 235226.8 | 480.0002 | 5 | 20 | 3.561244 | -2.281971 | 0.7614078 | 0.30422 | 3.35026 | 1.137149
2018-04-10 10:29 | 235346.8 | 600.0006 | 5 | 20 | 3.483793 | -2.28199 | 0.7614078 | 0.3802717 | 3.35026 | 1.405006
2018-04-10 10:31 | 235466.8 | 720.0002 | 5 | 20 | 3.412468 | -2.281934 | 0.7614078 | 0.4563287 | 3.35026 | 1.667221
2018-04-10 10:33 | 235586.8 | 840.0014 | 5 | 20 | 3.344097 | -2.281959 | 0.7614078 | 0.5323865 | 3.35026 | 1.924178
2018-04-10 10:35 | 235706.8 | 960.0018 | 5 | 20 | 3.270904 | -2.281929 | 0.7614078 | 0.6084445 | 3.35026 | 2.175807
2018-04-10 10:37 | 235826.8 | 1080.0013 | 5 | 20 | 3.166061 | -2.281904 | 0.7614078 | 0.6845019 | 3.35026 | 2.421036
2018-04-10 10:39 | 235921.3 | 1174.4873 | 5 | 20 | 2.999992 | -2.281938 | 0.7614078 | 0.7443904 | 3.35026 | 2.606102
2018-04-10 10:41 | 236041.4 | 120.0004 | 6 | 20 | 3.810763 | 0 | 0.7614078 | 0.7443904 | 3.35026 | 2.606102
2018-04-10 10:43 | 236161.4 | 240.0008 | 6 | 20 | 3.837856 | 0 | 0.7614078 | 0.7443904 | 3.35026 | 2.606102
2018-04-10 10:44 | 236221.4 | 300.0037 | 6 | 20 | 3.845343 | 0 | 0.7614078 | 0.7443904 | 3.35026 | 2.606102
2018-04-10 10:44 | 236221.4 | 0.0024 | 7 | 21 | 3.845306 | 0 | 0 | 0 | 0 | 0
2018-04-10 10:44 | 236221.8 | 0.3225 | 2 | 21 | 4.016429 | 1.103285 | 4.542042e-05 | 6.9e-11 | 0.0001798485 | 2.64e-10
2018-04-10 10:46 | 236341.8 | 120.0006 | 3 | 21 | 4.400316 | 2.105097 | 0.07783318 | 6.9e-11 | 0.3423882 | 2.64e-10
2018-04-10 10:48 | 236461.8 | 240.0019 | 3 | 21 | 4.400328 | 1.813435 | 0.1430879 | 6.9e-11 | 0.6295285 | 2.64e-10
2018-04-10 10:50 | 236581.8 | 360.0006 | 3 | 21 | 4.400267 | 1.572567 | 0.199332 | 6.9e-11 | 0.8770185 | 2.64e-10
2018-04-10 10:52 | 236701.8 | 480.0018 | 3 | 21 | 4.400275 | 1.382189 | 0.2484872 | 6.9e-11 | 1.093315 | 2.64e-10
2018-04-10 10:54 | 236821.8 | 600.0014 | 3 | 21 | 4.400272 | 1.214418 | 0.2917128 | 6.9e-11 | 1.283519 | 2.64e-10
2018-04-10 10:56 | 236941.8 | 720.0009 | 3 | 21 | 4.400285 | 1.065397 | 0.3296524 | 6.9e-11 | 1.450464 | 2.64e-10
2018-04-10 10:58 | 237061.8 | 840.0005 | 3 | 21 | 4.400188 | 0.9373169 | 0.3629686 | 6.9e-11 | 1.597064 | 2.64e-10
2018-04-10 11:00 | 237181.8 | 960.0009 | 3 | 21 | 4.400261 | 0.8314972 | 0.3923941 | 6.9e-11 | 1.726543 | 2.64e-10
2018-04-10 11:02 | 237301.8 | 1080.0006 | 3 | 21 | 4.400259 | 0.743351 | 0.418595 | 6.9e-11 | 1.841834 | 2.64e-10
2018-04-10 11:04 | 237421.8 | 1200.0009 | 3 | 21 | 4.400201 | 0.6682053 | 0.4420911 | 6.9e-11 | 1.945222 | 2.64e-10
2018-04-10 11:06 | 237541.8 | 1320.0013 | 3 | 21 | 4.400169 | 0.6026783 | 0.4632552 | 6.9e-11 | 2.038349 | 2.64e-10
2018-04-10 11:08 | 237661.8 | 1440.0009 | 3 | 21 | 4.400193 | 0.5452747 | 0.4823739 | 6.9e-11 | 2.122476 | 2.64e-10
2018-04-10 11:10 | 237781.8 | 1560.0007 | 3 | 21 | 4.400236 | 0.4950294 | 0.4996925 | 6.9e-11 | 2.198682 | 2.64e-10
2018-04-10 11:12 | 237901.8 | 1680.0017 | 3 | 21 | 4.400138 | 0.4498539 | 0.5154234 | 6.9e-11 | 2.267901 | 2.64e-10
2018-04-10 11:14 | 238021.8 | 1800.0014 | 3 | 21 | 4.400224 | 0.4107037 | 0.529754 | 6.9e-11 | 2.330959 | 2.64e-10
2018-04-10 11:16 | 238141.8 | 1920.0018 | 3 | 21 | 4.400223 | 0.3764668 | 0.5428571 | 6.9e-11 | 2.388615 | 2.64e-10
2018-04-10 11:18 | 238261.8 | 2040.0014 | 3 | 21 | 4.400209 | 0.3464336 | 0.5548899 | 6.9e-11 | 2.441562 | 2.64e-10
2018-04-10 11:20 | 238381.8 | 2160.001 | 3 | 21 | 4.4002 | 0.3200626 | 0.5659825 | 6.9e-11 | 2.490371 | 2.64e-10
2018-04-10 11:22 | 238501.8 | 2280.0014 | 3 | 21 | 4.400129 | 0.2968426 | 0.576259 | 6.9e-11 | 2.53559 | 2.64e-10
2018-04-10 11:24 | 238621.8 | 2400.0018 | 3 | 21 | 4.400222 | 0.2773857 | 0.5858223 | 6.9e-11 | 2.57767 | 2.64e-10
2018-04-10 11:26 | 238741.8 | 2520.0015 | 3 | 21 | 4.400162 | 0.2591286 | 0.5947565 | 6.9e-11 | 2.616982 | 2.64e-10
2018-04-10 11:28 | 238861.8 | 2640.0019 | 3 | 21 | 4.400137 | 0.2436466 | 0.6031411 | 6.9e-11 | 2.653876 | 2.64e-10
2018-04-10 11:30 | 238981.8 | 2760.0015 | 3 | 21 | 4.400207 | 0.2303696 | 0.6110408 | 6.9e-11 | 2.688636 | 2.64e-10
2018-04-10 11:32 | 239101.8 | 2880.001 | 3 | 21 | 4.400154 | 0.2176266 | 0.6184992 | 6.9e-11 | 2.721454 | 2.64e-10
2018-04-10 11:34 | 239221.8 | 3000.0022 | 3 | 21 | 4.400205 | 0.2071629 | 0.6255676 | 6.9e-11 | 2.752556 | 2.64e-10
2018-04-10 11:36 | 239341.8 | 3120.001 | 3 | 21 | 4.400115 | 0.1964283 | 0.6322889 | 6.9e-11 | 2.782131 | 2.64e-10
2018-04-10 11:38 | 239461.8 | 3240.0008 | 3 | 21 | 4.400165 | 0.1878967 | 0.6386911 | 6.9e-11 | 2.810301 | 2.64e-10
2018-04-10 11:40 | 239581.8 | 3360.0002 | 3 | 21 | 4.40021 | 0.1801453 | 0.644811 | 6.9e-11 | 2.83723 | 2.64e-10
2018-04-10 11:42 | 239701.8 | 3480.0015 | 3 | 21 | 4.400149 | 0.1722317 | 0.6506695 | 6.9e-11 | 2.863008 | 2.64e-10
2018-04-10 11:44 | 239821.8 | 3600.0019 | 3 | 21 | 4.400063 | 0.1649399 | 0.6562881 | 6.9e-11 | 2.887731 | 2.64e-10
2018-04-10 11:46 | 239941.8 | 3720.0007 | 3 | 21 | 4.400033 | 0.1584282 | 0.6616878 | 6.9e-11 | 2.91149 | 2.64e-10
2018-04-10 11:48 | 240061.8 | 3840.0018 | 3 | 21 | 4.400074 | 0.1525707 | 0.6668864 | 6.9e-11 | 2.934364 | 2.64e-10
2018-04-10 11:50 | 240181.8 | 3960.0031 | 3 | 21 | 4.400012 | 0.1469498 | 0.6718907 | 6.9e-11 | 2.956384 | 2.64e-10
2018-04-10 11:52 | 240301.8 | 4080.0018 | 3 | 21 | 4.400147 | 0.1425419 | 0.6767251 | 6.9e-11 | 2.977656 | 2.64e-10
2018-04-10 11:54 | 240421.8 | 4200.0007 | 3 | 21 | 4.400091 | 0.1373615 | 0.6813884 | 6.9e-11 | 2.998175 | 2.64e-10
2018-04-10 11:56 | 240541.8 | 4320.0017 | 3 | 21 | 4.400054 | 0.1329269 | 0.6858953 | 6.9e-11 | 3.018006 | 2.64e-10
2018-04-10 11:58 | 240661.8 | 4440.0005 | 3 | 21 | 4.400098 | 0.1289673 | 0.6902597 | 6.9e-11 | 3.03721 | 2.64e-10
2018-04-10 12:00 | 240781.8 | 4560.0002 | 3 | 21 | 4.400111 | 0.1249084 | 0.6944932 | 6.9e-11 | 3.055837 | 2.64e-10
2018-04-10 12:02 | 240901.8 | 4680.0007 | 3 | 21 | 4.400126 | 0.1214924 | 0.6985992 | 6.9e-11 | 3.073904 | 2.64e-10
2018-04-10 12:04 | 241021.8 | 4800.0026 | 3 | 21 | 4.400104 | 0.1178894 | 0.7025825 | 6.9e-11 | 3.091431 | 2.64e-10
2018-04-10 12:06 | 241141.8 | 4920.0015 | 3 | 21 | 4.400125 | 0.1145077 | 0.7064466 | 6.9e-11 | 3.108434 | 2.64e-10
2018-04-10 12:08 | 241261.8 | 5040.0009 | 3 | 21 | 4.40008 | 0.1111984 | 0.7101955 | 6.9e-11 | 3.124929 | 2.64e-10
2018-04-10 12:10 | 241381.8 | 5160.0014 | 3 | 21 | 4.400005 | 0.107872 | 0.7138487 | 6.9e-11 | 3.141003 | 2.64e-10
2018-04-10 12:12 | 241501.8 | 5280.0018 | 3 | 21 | 4.399968 | 0.104578 | 0.7174069 | 6.9e-11 | 3.156659 | 2.64e-10
2018-04-10 12:14 | 241621.8 | 5400.0006 | 3 | 21 | 4.400077 | 0.102726 | 0.7208682 | 6.9e-11 | 3.17189 | 2.64e-10
2018-04-10 12:16 | 241741.8 | 5520.001 | 3 | 21 | 4.400108 | 0.1005173 | 0.7242452 | 6.9e-11 | 3.186748 | 2.64e-10
2018-04-10 12:18 | 241861.8 | 5640.0005 | 3 | 21 | 4.400004 | 0.09749031 | 0.7275392 | 6.9e-11 | 3.201242 | 2.64e-10
2018-04-10 12:20 | 241981.8 | 5760.0018 | 3 | 21 | 4.400087 | 0.09567451 | 0.7307615 | 6.9e-11 | 3.215421 | 2.64e-10
2018-04-10 12:22 | 242101.8 | 5880.0014 | 3 | 21 | 4.400039 | 0.09315491 | 0.7339063 | 6.9e-11 | 3.229258 | 2.64e-10
2018-04-10 12:24 | 242221.8 | 6000.0007 | 3 | 21 | 4.400027 | 0.09092331 | 0.7369786 | 6.9e-11 | 3.242776 | 2.64e-10
2018-04-10 12:26 | 242341.8 | 6120.0014 | 3 | 21 | 4.400088 | 0.08904076 | 0.739982 | 6.9e-11 | 3.255991 | 2.64e-10
2018-04-10 12:28 | 242461.8 | 6240.0009 | 3 | 21 | 4.39998 | 0.08638763 | 0.7429066 | 6.9e-11 | 3.26886 | 2.64e-10
2018-04-10 12:30 | 242581.8 | 6360.0015 | 3 | 21 | 4.400052 | 0.08530617 | 0.7457619 | 6.9e-11 | 3.281423 | 2.64e-10
2018-04-10 12:32 | 242701.8 | 6480.001 | 3 | 21 | 4.4 | 0.08311844 | 0.7485713 | 6.9e-11 | 3.293785 | 2.64e-10
2018-04-10 12:33 | 242813.2 | 6591.3438 | 3 | 21 | 4.400033 | 0.0814991 | 0.7511299 | 6.9e-11 | 3.305043 | 2.64e-10
2018-04-10 12:35 | 242933.2 | 120.0012 | 4 | 21 | 4.377312 | 0 | 0.7511299 | 6.9e-11 | 3.305043 | 2.64e-10
2018-04-10 12:37 | 243053.2 | 240.0003 | 4 | 21 | 4.372688 | 0 | 0.7511299 | 6.9e-11 | 3.305043 | 2.64e-10
2018-04-10 12:38 | 243113.2 | 300.0027 | 4 | 21 | 4.370726 | 0 | 0.7511299 | 6.9e-11 | 3.305043 | 2.64e-10
2018-04-10 12:40 | 243233.3 | 120.0015 | 5 | 21 | 3.816801 | -2.28198 | 0.7511299 | 0.07605505 | 3.305043 | 0.295583
2018-04-10 12:42 | 243353.3 | 240.0003 | 5 | 21 | 3.720934 | -2.281917 | 0.7511299 | 0.1521105 | 3.305043 | 0.5821683
2018-04-10 12:44 | 243473.3 | 360.0007 | 5 | 21 | 3.633725 | -2.281967 | 0.7511299 | 0.2281715 | 3.305043 | 0.8618266
2018-04-10 12:46 | 243593.3 | 480.001 | 5 | 21 | 3.551136 | -2.281929 | 0.7511299 | 0.3042265 | 3.305043 | 1.135033
2018-04-10 12:48 | 243713.3 | 600.0024 | 5 | 21 | 3.472194 | -2.281913 | 0.7511299 | 0.3802885 | 3.305043 | 1.402102
2018-04-10 12:50 | 243833.3 | 720.0003 | 5 | 21 | 3.399464 | -2.281908 | 0.7511299 | 0.456342 | 3.305043 | 1.663373
2018-04-10 12:52 | 243953.3 | 840.0007 | 5 | 21 | 3.328532 | -2.28191 | 0.7511299 | 0.5324 | 3.305043 | 1.919244
2018-04-10 12:54 | 244073.3 | 960.0019 | 5 | 21 | 3.25067 | -2.281971 | 0.7511299 | 0.6084576 | 3.305043 | 2.169539
2018-04-10 12:56 | 244193.3 | 1080.0015 | 5 | 21 | 3.128066 | -2.281913 | 0.7511299 | 0.6845149 | 3.305043 | 2.412719
2018-04-10 12:58 | 244261 | 1147.7198 | 5 | 21 | 2.99999 | -2.281967 | 0.7511299 | 0.7274382 | 3.305043 | 2.544393
2018-04-10 13:00 | 244381.1 | 120.0014 | 6 | 21 | 3.813319 | 0 | 0.7511299 | 0.7274382 | 3.305043 | 2.544393
2018-04-10 13:02 | 244501.1 | 240.0018 | 6 | 21 | 3.840585 | 0 | 0.7511299 | 0.7274382 | 3.305043 | 2.544393
2018-04-10 13:03 | 244561.1 | 300.0037 | 6 | 21 | 3.847998 | 0 | 0.7511299 | 0.7274382 | 3.305043 | 2.544393
2018-04-10 13:03 | 244561.1 | 0.0024 | 7 | 22 | 3.848257 | 0 | 0 | 0 | 0 | 0
2018-04-10 13:03 | 244561.5 | 0.3177 | 2 | 22 | 4.017797 | 1.078917 | 4.308578e-05 | 0 | 0.0001706578 | 0
2018-04-10 13:05 | 244681.5 | 120.0022 | 3 | 22 | 4.400254 | 2.062483 | 0.07628305 | 0 | 0.3355817 | 0
2018-04-10 13:07 | 244801.5 | 240.0019 | 3 | 22 | 4.400333 | 1.776106 | 0.1402195 | 0 | 0.6169209 | 0
2018-04-10 13:09 | 244921.5 | 360.0016 | 3 | 22 | 4.400281 | 1.540606 | 0.1952991 | 0 | 0.859287 | 0
2018-04-10 13:11 | 245041.5 | 480.002 | 3 | 22 | 4.400249 | 1.353086 | 0.2434333 | 0 | 1.071091 | 0
2018-04-10 13:13 | 245161.5 | 600.0009 | 3 | 22 | 4.40021 | 1.189184 | 0.2857564 | 0 | 1.257324 | 0
2018-04-10 13:15 | 245281.5 | 720.002 | 3 | 22 | 4.400281 | 1.043764 | 0.3229166 | 0 | 1.420838 | 0
2018-04-10 13:17 | 245401.5 | 840.0016 | 3 | 22 | 4.400252 | 0.9186897 | 0.3555596 | 0 | 1.564476 | 0
2018-04-10 13:19 | 245521.5 | 960.0019 | 3 | 22 | 4.400295 | 0.816143 | 0.3844111 | 0 | 1.69143 | 0
2018-04-10 13:21 | 245641.5 | 1080.0007 | 3 | 22 | 4.400264 | 0.7301998 | 0.4101261 | 0 | 1.804582 | 0
2018-04-10 13:23 | 245761.5 | 1200.0011 | 3 | 22 | 4.400254 | 0.6562004 | 0.4331956 | 0 | 1.906093 | 0
2018-04-10 13:25 | 245881.5 | 1320.0007 | 3 | 22 | 4.400213 | 0.5916595 | 0.4539708 | 0 | 1.997509 | 0
2018-04-10 13:27 | 246001.5 | 1440.0019 | 3 | 22 | 4.400239 | 0.5355282 | 0.4727407 | 0 | 2.080101 | 0
2018-04-10 13:29 | 246121.5 | 1560.0008 | 3 | 22 | 4.400182 | 0.4853649 | 0.489738 | 0 | 2.154893 | 0
2018-04-10 13:31 | 246241.5 | 1680.0009 | 3 | 22 | 4.400215 | 0.4419098 | 0.505178 | 0 | 2.222832 | 0
2018-04-10 13:33 | 246361.5 | 1800.0023 | 3 | 22 | 4.40022 | 0.4029961 | 0.5192404 | 0 | 2.284709 | 0
2018-04-10 13:35 | 246481.5 | 1920.0004 | 3 | 22 | 4.400193 | 0.368803 | 0.5320911 | 0 | 2.341255 | 0
2018-04-10 13:37 | 246601.5 | 2040.0007 | 3 | 22 | 4.400203 | 0.3393116 | 0.5438812 | 0 | 2.393134 | 0
2018-04-10 13:39 | 246721.5 | 2160.0011 | 3 | 22 | 4.400122 | 0.3130875 | 0.5547456 | 0 | 2.440939 | 0
2018-04-10 13:41 | 246841.5 | 2280.0007 | 3 | 22 | 4.400154 | 0.290596 | 0.5648101 | 0 | 2.485224 | 0
2018-04-10 13:43 | 246961.5 | 2400.0004 | 3 | 22 | 4.400187 | 0.2714024 | 0.5741699 | 0 | 2.526409 | 0
2018-04-10 13:45 | 247081.5 | 2520.0023 | 3 | 22 | 4.400092 | 0.2535458 | 0.5829185 | 0 | 2.564905 | 0
2018-04-10 13:47 | 247201.5 | 2640.0002 | 3 | 22 | 4.400132 | 0.2384052 | 0.5911279 | 0 | 2.601028 | 0
2018-04-10 13:49 | 247321.5 | 2760.0007 | 3 | 22 | 4.400232 | 0.2256012 | 0.598852 | 0 | 2.635015 | 0
2018-04-10 13:51 | 247441.5 | 2880.0003 | 3 | 22 | 4.400133 | 0.2131214 | 0.6061513 | 0 | 2.667133 | 0
2018-04-10 13:53 | 247561.5 | 3000.0015 | 3 | 22 | 4.400141 | 0.2023087 | 0.6130702 | 0 | 2.697577 | 0
2018-04-10 13:55 | 247681.5 | 3120.0019 | 3 | 22 | 4.400089 | 0.1923904 | 0.6196498 | 0 | 2.726528 | 0
2018-04-10 13:57 | 247801.5 | 3240.0016 | 3 | 22 | 4.400213 | 0.1834793 | 0.6259027 | 0 | 2.754041 | 0
2018-04-10 13:59 | 247921.5 | 3360.002 | 3 | 22 | 4.400066 | 0.1747189 | 0.6318672 | 0 | 2.780286 | 0
2018-04-10 14:01 | 248041.5 | 3480.0007 | 3 | 22 | 4.400119 | 0.1679955 | 0.6375827 | 0 | 2.805435 | 0
2018-04-10 14:03 | 248161.5 | 3600.002 | 3 | 22 | 4.40005 | 0.1610184 | 0.6430648 | 0 | 2.829557 | 0
2018-04-10 14:05 | 248281.5 | 3720.0007 | 3 | 22 | 4.400109 | 0.1550713 | 0.6483351 | 0 | 2.852747 | 0
2018-04-10 14:07 | 248401.5 | 3840.0003 | 3 | 22 | 4.400167 | 0.1495705 | 0.6534052 | 0 | 2.875056 | 0
2018-04-10 14:09 | 248521.5 | 3960.0007 | 3 | 22 | 4.400091 | 0.1436462 | 0.6582874 | 0 | 2.896538 | 0
2018-04-10 14:11 | 248641.5 | 4080.0019 | 3 | 22 | 4.399981 | 0.138134 | 0.6629866 | 0 | 2.917215 | 0
2018-04-10 14:13 | 248761.5 | 4200.0015 | 3 | 22 | 4.400112 | 0.1340714 | 0.6675313 | 0 | 2.937212 | 0
2018-04-10 14:15 | 248881.5 | 4320.001 | 3 | 22 | 4.400053 | 0.1292839 | 0.6719243 | 0 | 2.956542 | 0
2018-04-10 14:17 | 249001.5 | 4440.0023 | 3 | 22 | 4.400117 | 0.1256561 | 0.6761703 | 0 | 2.975224 | 0
2018-04-10 14:19 | 249121.5 | 4560.001 | 3 | 22 | 4.400097 | 0.1215019 | 0.680288 | 0 | 2.993342 | 0
2018-04-10 14:21 | 249241.5 | 4680.0014 | 3 | 22 | 4.400099 | 0.1178741 | 0.6842803 | 0 | 3.010909 | 0
2018-04-10 14:23 | 249361.5 | 4800.0004 | 3 | 22 | 4.40007 | 0.1145191 | 0.6881487 | 0 | 3.02793 | 0
2018-04-10 14:25 | 249481.5 | 4920.0023 | 3 | 22 | 4.399948 | 0.1104355 | 0.6919133 | 0 | 3.044495 | 0
2018-04-10 14:27 | 249601.5 | 5040.0012 | 3 | 22 | 4.400084 | 0.1082058 | 0.6955677 | 0 | 3.060574 | 0
2018-04-10 14:29 | 249721.5 | 5160.0007 | 3 | 22 | 4.400098 | 0.1053696 | 0.699117 | 0 | 3.076192 | 0
2018-04-10 14:31 | 249841.5 | 5280.0011 | 3 | 22 | 4.400079 | 0.1023712 | 0.7025652 | 0 | 3.091364 | 0
2018-04-10 14:33 | 249961.5 | 5400.0023 | 3 | 22 | 4.400002 | 0.09902 | 0.7059345 | 0 | 3.106189 | 0
2018-04-10 14:35 | 250081.5 | 5520.0019 | 3 | 22 | 4.400024 | 0.09681129 | 0.7092139 | 0 | 3.120619 | 0
2018-04-10 14:37 | 250201.5 | 5640.0015 | 3 | 22 | 4.400065 | 0.09497643 | 0.7124132 | 0 | 3.134696 | 0
2018-04-10 14:39 | 250321.5 | 5760.0018 | 3 | 22 | 4.400114 | 0.09283257 | 0.7155367 | 0 | 3.148439 | 0
2018-04-10 14:41 | 250441.5 | 5880.0005 | 3 | 22 | 4.399995 | 0.09021568 | 0.7185901 | 0 | 3.161875 | 0
2018-04-10 14:43 | 250561.5 | 6000.0003 | 3 | 22 | 4.399924 | 0.08758926 | 0.7215642 | 0 | 3.17496 | 0
2018-04-10 14:45 | 250681.5 | 6120.0006 | 3 | 22 | 4.400126 | 0.08681107 | 0.7244734 | 0 | 3.187761 | 0
2018-04-10 14:47 | 250801.5 | 6240.0002 | 3 | 22 | 4.400011 | 0.08424187 | 0.7273223 | 0 | 3.200297 | 0
2018-04-10 14:49 | 250921.5 | 6360.0023 | 3 | 22 | 4.400002 | 0.08240509 | 0.7301048 | 0 | 3.212539 | 0
2018-04-10 14:50 | 250980.8 | 6419.301 | 3 | 22 | 4.400026 | 0.0814991 | 0.7314596 | 0 | 3.218501 | 0
2018-04-10 14:52 | 251100.9 | 120.0005 | 4 | 22 | 4.377063 | 0 | 0.7314596 | 0 | 3.218501 | 0
2018-04-10 14:54 | 251220.9 | 240.0003 | 4 | 22 | 4.372397 | 0 | 0.7314596 | 0 | 3.218501 | 0
2018-04-10 14:55 | 251280.9 | 300.0028 | 4 | 22 | 4.37045 | 0 | 0.7314596 | 0 | 3.218501 | 0
2018-04-10 14:57 | 251401 | 120.0023 | 5 | 22 | 3.81009 | -2.281957 | 0.7314596 | 0.07605679 | 3.218501 | 0.2951626
2018-04-10 14:59 | 251520.9 | 240.0002 | 5 | 22 | 3.712569 | -2.281925 | 0.7314596 | 0.1521105 | 3.218501 | 0.5811677
2018-04-10 15:01 | 251641 | 360.0015 | 5 | 22 | 3.623668 | -2.281923 | 0.7314596 | 0.2281688 | 3.218501 | 0.8601148
2018-04-10 15:03 | 251760.9 | 480.0003 | 5 | 22 | 3.539302 | -2.281898 | 0.7314596 | 0.3042258 | 3.218501 | 1.132498
2018-04-10 15:05 | 251880.9 | 600.0007 | 5 | 22 | 3.45886 | -2.28192 | 0.7314596 | 0.3802842 | 3.218501 | 1.398598
2018-04-10 15:07 | 252001 | 720.0019 | 5 | 22 | 3.383544 | -2.281885 | 0.7314596 | 0.4563398 | 3.218501 | 1.658772
2018-04-10 15:09 | 252121 | 840.0016 | 5 | 22 | 3.308614 | -2.281967 | 0.7314596 | 0.5323973 | 3.218501 | 1.913288
2018-04-10 15:11 | 252240.9 | 960.0011 | 5 | 22 | 3.224677 | -2.281913 | 0.7314596 | 0.6084535 | 3.218501 | 2.161848
2018-04-10 15:13 | 252361 | 1080.0032 | 5 | 22 | 3.074758 | -2.281913 | 0.7314596 | 0.6845115 | 3.218501 | 2.402255
2018-04-10 15:13 | 252397.4 | 1116.4798 | 5 | 22 | 2.999989 | -2.28191 | 0.7314596 | 0.7076313 | 3.218501 | 2.472498
2018-04-10 15:15 | 252517.5 | 120.0003 | 6 | 22 | 3.81589 | 0 | 0.7314596 | 0.7076313 | 3.218501 | 2.472498
2018-04-10 15:17 | 252637.5 | 240.0008 | 6 | 22 | 3.843356 | 0 | 0.7314596 | 0.7076313 | 3.218501 | 2.472498
2018-04-10 15:18 | 252697.5 | 300.0027 | 6 | 22 | 3.850736 | 0 | 0.7314596 | 0.7076313 | 3.218501 | 2.472498
2018-04-10 15:18 | 252697.5 | 0.0048 | 7 | 23 | 3.850668 | 0 | 0 | 0 | 0 | 0
2018-04-10 15:18 | 252697.9 | 0.3114 | 2 | 23 | 4.022902 | 1.07877 | 4.147847e-05 | 0 | 0.0001644094 | 0
2018-04-10 15:20 | 252817.9 | 120.0015 | 3 | 23 | 4.400279 | 2.01993 | 0.07474922 | 0 | 0.328842 | 0
2018-04-10 15:22 | 252937.9 | 240.0004 | 3 | 23 | 4.400293 | 1.736916 | 0.1373224 | 0 | 0.6041822 | 0
2018-04-10 15:24 | 253057.9 | 360.0002 | 3 | 23 | 4.400272 | 1.505869 | 0.19118 | 0 | 0.8411709 | 0
2018-04-10 15:26 | 253177.9 | 480.0012 | 3 | 23 | 4.40031 | 1.323296 | 0.2382412 | 0 | 1.048253 | 0
2018-04-10 15:28 | 253297.9 | 600.0016 | 3 | 23 | 4.400286 | 1.162647 | 0.2796127 | 0 | 1.230299 | 0
2018-04-10 15:30 | 253417.9 | 720.0021 | 3 | 23 | 4.400255 | 1.020771 | 0.3159463 | 0 | 1.390177 | 0
2018-04-10 15:32 | 253537.9 | 840.0016 | 3 | 23 | 4.400234 | 0.8998623 | 0.3478958 | 0 | 1.530763 | 0
2018-04-10 15:34 | 253657.9 | 960.0012 | 3 | 23 | 4.400214 | 0.7994614 | 0.3761668 | 0 | 1.655162 | 0
2018-04-10 15:36 | 253777.9 | 1080.0001 | 3 | 23 | 4.400195 | 0.7148151 | 0.4013706 | 0 | 1.766064 | 0
2018-04-10 15:38 | 253897.9 | 1200.0012 | 3 | 23 | 4.400275 | 0.6432667 | 0.4239708 | 0 | 1.86551 | 0
2018-04-10 15:40 | 254017.9 | 1320.0008 | 3 | 23 | 4.400241 | 0.5803452 | 0.4443323 | 0 | 1.955106 | 0
2018-04-10 15:42 | 254137.9 | 1440.0004 | 3 | 23 | 4.400197 | 0.5244656 | 0.4627227 | 0 | 2.036027 | 0
2018-04-10 15:44 | 254257.9 | 1560.0016 | 3 | 23 | 4.400187 | 0.475584 | 0.4793797 | 0 | 2.109322 | 0
2018-04-10 15:46 | 254377.9 | 1680.0004 | 3 | 23 | 4.400174 | 0.4322338 | 0.4944984 | 0 | 2.175847 | 0
2018-04-10 15:48 | 254497.9 | 1800.0008 | 3 | 23 | 4.400136 | 0.3941574 | 0.5082684 | 0 | 2.236438 | 0
2018-04-10 15:50 | 254617.9 | 1920.0004 | 3 | 23 | 4.400223 | 0.3615074 | 0.520856 | 0 | 2.291826 | 0
2018-04-10 15:52 | 254737.9 | 2040.0015 | 3 | 23 | 4.400144 | 0.331831 | 0.5324031 | 0 | 2.342635 | 0
2018-04-10 15:54 | 254857.9 | 2160.0013 | 3 | 23 | 4.400172 | 0.3068142 | 0.5430409 | 0 | 2.389443 | 0
2018-04-10 15:56 | 254977.9 | 2280.0016 | 3 | 23 | 4.400176 | 0.2846661 | 0.5528942 | 0 | 2.4328 | 0
2018-04-10 15:58 | 255097.9 | 2400.0004 | 3 | 23 | 4.400236 | 0.2657051 | 0.5620517 | 0 | 2.473094 | 0
2018-04-10 16:00 | 255217.9 | 2520 | 3 | 23 | 4.400142 | 0.2484703 | 0.570612 | 0 | 2.510761 | 0
2018-04-10 16:02 | 255337.9 | 2640.0004 | 3 | 23 | 4.400135 | 0.2336941 | 0.5786473 | 0 | 2.546118 | 0
2018-04-10 16:04 | 255457.9 | 2760.0017 | 3 | 23 | 4.400145 | 0.2202415 | 0.5862159 | 0 | 2.57942 | 0
2018-04-10 16:06 | 255577.9 | 2880.002 | 3 | 23 | 4.400082 | 0.2078667 | 0.5933633 | 0 | 2.61087 | 0
2018-04-10 16:08 | 255697.9 | 3000.0016 | 3 | 23 | 4.400103 | 0.1979599 | 0.6001371 | 0 | 2.640676 | 0
2018-04-10 16:10 | 255817.9 | 3120.0028 | 3 | 23 | 4.400202 | 0.1889687 | 0.6065792 | 0 | 2.669023 | 0
2018-04-10 16:12 | 255937.9 | 3240.0006 | 3 | 23 | 4.400077 | 0.1794128 | 0.6127167 | 0 | 2.696028 | 0
2018-04-10 16:14 | 256057.9 | 3360.0005 | 3 | 23 | 4.400074 | 0.1713467 | 0.6185746 | 0 | 2.721803 | 0
2018-04-10 16:16 | 256177.9 | 3480.0017 | 3 | 23 | 4.400133 | 0.1646023 | 0.6241738 | 0 | 2.746441 | 0
2018-04-10 16:18 | 256297.9 | 3600.0013 | 3 | 23 | 4.400151 | 0.1579514 | 0.6295446 | 0 | 2.770073 | 0
2018-04-10 16:20 | 256417.9 | 3720.0008 | 3 | 23 | 4.400114 | 0.1517773 | 0.6347003 | 0 | 2.792758 | 0
2018-04-10 16:22 | 256537.9 | 3840.002 | 3 | 23 | 4.400125 | 0.1462173 | 0.639665 | 0 | 2.814604 | 0
2018-04-10 16:24 | 256657.9 | 3960.0006 | 3 | 23 | 4.400154 | 0.1409969 | 0.6444489 | 0 | 2.835654 | 0
2018-04-10 16:26 | 256777.9 | 4080.0012 | 3 | 23 | 4.400041 | 0.1354885 | 0.6490601 | 0 | 2.855943 | 0
2018-04-10 16:28 | 256897.9 | 4200.0016 | 3 | 23 | 4.400074 | 0.1310329 | 0.653509 | 0 | 2.875519 | 0
2018-04-10 16:30 | 257017.9 | 4320.002 | 3 | 23 | 4.400004 | 0.1263123 | 0.6578084 | 0 | 2.894437 | 0
2018-04-10 16:32 | 257137.9 | 4440.0023 | 3 | 23 | 4.400068 | 0.1226158 | 0.661966 | 0 | 2.912731 | 0
2018-04-10 16:34 | 257257.9 | 4560.0027 | 3 | 23 | 4.400124 | 0.1192226 | 0.6659895 | 0 | 2.930434 | 0
2018-04-10 16:36 | 257377.9 | 4680.0023 | 3 | 23 | 4.400052 | 0.1152477 | 0.6698966 | 0 | 2.947626 | 0
2018-04-10 16:38 | 257497.9 | 4800.0019 | 3 | 23 | 4.40008 | 0.1119099 | 0.6736935 | 0 | 2.964333 | 0
2018-04-10 16:40 | 257617.9 | 4920 | 3 | 23 | 4.400162 | 0.1089096 | 0.6773795 | 0 | 2.980552 | 0
2018-04-10 16:42 | 257737.9 | 5040.0013 | 3 | 23 | 4.400116 | 0.1060371 | 0.6809562 | 0 | 2.996289 | 0
2018-04-10 16:44 | 257857.9 | 5160 | 3 | 23 | 4.400032 | 0.1027317 | 0.6844347 | 0 | 3.011595 | 0
2018-04-10 16:46 | 257977.9 | 5280.0012 | 3 | 23 | 4.40005 | 0.1001263 | 0.6878225 | 0 | 3.026502 | 0
2018-04-10 16:48 | 258097.9 | 5400.0008 | 3 | 23 | 4.400136 | 0.09826088 | 0.6911265 | 0 | 3.041039 | 0
2018-04-10 16:50 | 258217.9 | 5520.0003 | 3 | 23 | 4.400112 | 0.09565926 | 0.694352 | 0 | 3.055232 | 0
2018-04-10 16:52 | 258337.9 | 5640.0009 | 3 | 23 | 4.400091 | 0.09339714 | 0.6974976 | 0 | 3.069073 | 0
2018-04-10 16:54 | 258457.9 | 5760.002 | 3 | 23 | 4.400082 | 0.09091759 | 0.7005755 | 0 | 3.082616 | 0
2018-04-10 16:56 | 258577.9 | 5880.0015 | 3 | 23 | 4.400056 | 0.08905792 | 0.7035722 | 0 | 3.095802 | 0
2018-04-10 16:58 | 258697.9 | 6000.0003 | 3 | 23 | 4.400122 | 0.08755875 | 0.7064956 | 0 | 3.108665 | 0
2018-04-10 17:00 | 258817.9 | 6120.0023 | 3 | 23 | 4.400019 | 0.08498001 | 0.7093625 | 0 | 3.121279 | 0
2018-04-10 17:02 | 258937.9 | 6240.0004 | 3 | 23 | 4.400044 | 0.08312988 | 0.7121742 | 0 | 3.133651 | 0
2018-04-10 17:04 | 259047.8 | 6349.8823 | 3 | 23 | 4.400061 | 0.08149719 | 0.7146933 | 0 | 3.144735 | 0
2018-04-10 17:06 | 259167.8345 | 120.0011 | 4 | 23 | 4.376987 | 0 | 0.7146933 | 0 | 3.144735 | 0
2018-04-10 17:08 | 259287.8351 | 240.0017 | 4 | 23 | 4.372338 | 0 | 0.7146933 | 0 | 3.144735 | 0
2018-04-10 17:09 | 259347.8369 | 300.0035 | 4 | 23 | 4.370347 | 0 | 0.7146933 | 0 | 3.144735 | 0
2018-04-10 17:11 | 259467.9 | 120.0007 | 5 | 23 | 3.805682 | -2.281971 | 0.7146933 | 0.07605837 | 3.144735 | 0.2948786
2018-04-10 17:13 | 259587.9 | 240.0011 | 5 | 23 | 3.706778 | -2.28199 | 0.7146933 | 0.1521184 | 3.144735 | 0.5805203
2018-04-10 17:15 | 259707.9 | 360.0014 | 5 | 23 | 3.616783 | -2.281992 | 0.7146933 | 0.2281757 | 3.144735 | 0.8589784
2018-04-10 17:17 | 259827.9 | 480.0011 | 5 | 23 | 3.531429 | -2.281908 | 0.7146933 | 0.3042352 | 3.144735 | 1.130808
2018-04-10 17:19 | 259947.9 | 600.0005 | 5 | 23 | 3.449965 | -2.281988 | 0.7146933 | 0.3802914 | 3.144735 | 1.396264
2018-04-10 17:21 | 260067.9 | 720.0003 | 5 | 23 | 3.373937 | -2.281917 | 0.7146933 | 0.4563491 | 3.144735 | 1.655746
2018-04-10 17:23 | 260187.9 | 840.0008 | 5 | 23 | 3.296862 | -2.281915 | 0.7146933 | 0.5324079 | 3.144735 | 1.909456
2018-04-10 17:25 | 260307.9 | 960.0011 | 5 | 23 | 3.208574 | -2.281902 | 0.7146933 | 0.6084661 | 3.144735 | 2.156995
2018-04-10 17:27 | 260427.9 | 1080.0007 | 5 | 23 | 3.039247 | -2.281944 | 0.7146933 | 0.6845245 | 3.144735 | 2.395546
2018-04-10 17:27 | 260446.4 | 1098.4757 | 5 | 23 | 2.999996 | -2.281934 | 0.7146933 | 0.6962361 | 3.144735 | 2.430913
2018-04-10 17:29 | 260566.5 | 120.0004 | 6 | 23 | 3.818011 | 0 | 0.7146933 | 0.6962361 | 3.144735 | 2.430913
2018-04-10 17:31 | 260686.5 | 240.0001 | 6 | 23 | 3.8457 | 0 | 0.7146933 | 0.6962361 | 3.144735 | 2.430913
2018-04-10 17:32 | 260746.5 | 300.0028 | 6 | 23 | 3.853027 | 0 | 0.7146933 | 0.6962361 | 3.144735 | 2.430913
2018-04-10 17:32 | 260746.5 | 0.0023 | 7 | 24 | 3.853117 | 0 | 0 | 0 | 0 | 0
2018-04-10 17:32 | 260746.9 | 0.3072 | 2 | 24 | 4.0227 | 1.054356 | 3.972983e-05 | 0 | 0.0001575025 | 0
2018-04-10 17:34 | 260866.9 | 120.0007 | 3 | 24 | 4.40027 | 1.994171 | 0.07380632 | 0 | 0.324699 | 0
2018-04-10 17:36 | 260986.9 | 240.0003 | 3 | 24 | 4.400321 | 1.714367 | 0.1355796 | 0 | 0.59652 | 0
2018-04-10 17:38 | 261106.9 | 360.0031 | 3 | 24 | 4.400305 | 1.485216 | 0.1887133 | 0 | 0.8303236 | 0
2018-04-10 17:40 | 261226.9 | 480.0006 | 3 | 24 | 4.400264 | 1.304592 | 0.2351172 | 0 | 1.034514 | 0
2018-04-10 17:42 | 261346.9 | 600.0007 | 3 | 24 | 4.400289 | 1.14645 | 0.275914 | 0 | 1.214031 | 0
2018-04-10 17:44 | 261466.9 | 720.0003 | 3 | 24 | 4.400264 | 1.006866 | 0.3117451 | 0 | 1.371697 | 0
2018-04-10 17:46 | 261586.9 | 840.0007 | 3 | 24 | 4.400278 | 0.8879356 | 0.3432651 | 0 | 1.510393 | 0
2018-04-10 17:48 | 261706.9 | 960.0009 | 3 | 24 | 4.400263 | 0.7888412 | 0.3711518 | 0 | 1.633101 | 0
2018-04-10 17:50 | 261826.9 | 1080.0023 | 3 | 24 | 4.400244 | 0.7061195 | 0.3960255 | 0 | 1.742552 | 0
2018-04-10 17:52 | 261946.9 | 1200.001 | 3 | 24 | 4.400211 | 0.6344471 | 0.4183381 | 0 | 1.840732 | 0
2018-04-10 17:54 | 262066.9 | 1320.0007 | 3 | 24 | 4.400189 | 0.5720825 | 0.4384296 | 0 | 1.929139 | 0
2018-04-10 17:56 | 262186.9 | 1440.0019 | 3 | 24 | 4.400121 | 0.5167351 | 0.4565692 | 0 | 2.008958 | 0
2018-04-10 17:58 | 262306.9 | 1560.0023 | 3 | 24 | 4.400222 | 0.4688034 | 0.4729891 | 0 | 2.081209 | 0
2018-04-10 18:00 | 262426.9 | 1680.0019 | 3 | 24 | 4.400229 | 0.4258766 | 0.4878825 | 0 | 2.146743 | 0
2018-04-10 18:02 | 262546.9 | 1800.0015 | 3 | 24 | 4.400226 | 0.3881664 | 0.5014366 | 0 | 2.206384 | 0
2018-04-10 18:04 | 262666.9 | 1920.0019 | 3 | 24 | 4.400269 | 0.3554745 | 0.5138072 | 0 | 2.260817 | 0
2018-04-10 18:06 | 262786.9 | 2040.0015 | 3 | 24 | 4.400223 | 0.326273 | 0.5251448 | 0 | 2.310704 | 0
2018-04-10 18:08 | 262906.9 | 2160.0027 | 3 | 24 | 4.400199 | 0.3007183 | 0.5355849 | 0 | 2.356643 | 0
2018-04-10 18:10 | 263026.9 | 2280.0022 | 3 | 24 | 4.400171 | 0.2787819 | 0.5452375 | 0 | 2.399116 | 0
2018-04-10 18:12 | 263146.9 | 2400.0003 | 3 | 24 | 4.400193 | 0.2599068 | 0.5542092 | 0 | 2.438594 | 0
2018-04-10 18:14 | 263266.9 | 2520.0007 | 3 | 24 | 4.400105 | 0.2425461 | 0.5625835 | 0 | 2.475442 | 0
2018-04-10 18:16 | 263386.9 | 2640.0019 | 3 | 24 | 4.400178 | 0.2281303 | 0.570435 | 0 | 2.50999 | 0
2018-04-10 18:18 | 263506.9 | 2760.0015 | 3 | 24 | 4.400095 | 0.2147999 | 0.57782 | 0 | 2.542485 | 0
2018-04-10 18:20 | 263626.9 | 2880.0003 | 3 | 24 | 4.400074 | 0.2030334 | 0.584794 | 0 | 2.573172 | 0
2018-04-10 18:22 | 263746.9 | 3000.0024 | 3 | 24 | 4.400256 | 0.1934776 | 0.5914 | 0 | 2.60224 | 0
2018-04-10 18:24 | 263866.9 | 3120.0003 | 3 | 24 | 4.400178 | 0.1834831 | 0.5976706 | 0 | 2.629831 | 0
2018-04-10 18:26 | 263986.9 | 3240.0031 | 3 | 24 | 4.400148 | 0.1750259 | 0.6036402 | 0 | 2.656098 | 0
2018-04-10 18:28 | 264106.9 | 3360.0003 | 3 | 24 | 4.400135 | 0.1672382 | 0.6093371 | 0 | 2.681165 | 0
2018-04-10 18:30 | 264226.9 | 3480.0016 | 3 | 24 | 4.400234 | 0.160677 | 0.6147887 | 0 | 2.705153 | 0
2018-04-10 18:32 | 264346.9 | 3600.0019 | 3 | 24 | 4.400144 | 0.1535931 | 0.6200146 | 0 | 2.728148 | 0
2018-04-10 18:34 | 264466.9 | 3720.0015 | 3 | 24 | 4.400111 | 0.1473236 | 0.6250262 | 0 | 2.7502 | 0
2018-04-10 18:36 | 264586.9 | 3840.0019 | 3 | 24 | 4.400181 | 0.1421986 | 0.6298503 | 0 | 2.771426 | 0
2018-04-10 18:38 | 264706.9 | 3960.0007 | 3 | 24 | 4.400161 | 0.1369801 | 0.6344936 | 0 | 2.791857 | 0
2018-04-10 18:40 | 264826.9 | 4080.0011 | 3 | 24 | 4.40008 | 0.1317921 | 0.6389669 | 0 | 2.81154 | 0
2018-04-10 18:42 | 264946.9 | 4200.0014 | 3 | 24 | 4.400184 | 0.1278572 | 0.6432921 | 0 | 2.830572 | 0
2018-04-10 18:44 | 265066.9 | 4320.0019 | 3 | 24 | 4.400155 | 0.1233501 | 0.6474678 | 0 | 2.848945 | 0
2018-04-10 18:46 | 265186.9 | 4440.0023 | 3 | 24 | 4.40013 | 0.1192474 | 0.6515079 | 0 | 2.866722 | 0
2018-04-10 18:48 | 265306.9 | 4560.0011 | 3 | 24 | 4.40019 | 0.1159992 | 0.6554285 | 0 | 2.883974 | 0
2018-04-10 18:50 | 265426.9 | 4680.0023 | 3 | 24 | 4.400093 | 0.1119232 | 0.6592206 | 0 | 2.900659 | 0
2018-04-10 18:52 | 265546.9 | 4800.0002 | 3 | 24 | 4.400137 | 0.1089382 | 0.6629037 | 0 | 2.916865 | 0
2018-04-10 18:54 | 265666.9 | 4920.0006 | 3 | 24 | 4.400043 | 0.1053562 | 0.6664761 | 0 | 2.932585 | 0
2018-04-10 18:56 | 265786.9 | 5040.0002 | 3 | 24 | 4.4 | 0.1019783 | 0.6699483 | 0 | 2.947862 | 0
2018-04-10 18:58 | 265906.9 | 5160.0022 | 3 | 24 | 4.40006 | 0.1001377 | 0.6733214 | 0 | 2.962704 | 0
2018-04-10 19:00 | 266026.9 | 5280.0019 | 3 | 24 | 4.400109 | 0.09755325 | 0.6766188 | 0 | 2.977213 | 0
2018-04-10 19:02 | 266146.9 | 5400.0007 | 3 | 24 | 4.400146 | 0.0953064 | 0.6798288 | 0 | 2.991338 | 0
2018-04-10 19:04 | 266266.9 | 5520.0011 | 3 | 24 | 4.400169 | 0.093153 | 0.6829608 | 0 | 3.005119 | 0
2018-04-10 19:06 | 266386.9 | 5640.0006 | 3 | 24 | 4.400123 | 0.09047318 | 0.686011 | 0 | 3.018539 | 0
2018-04-10 19:08 | 266506.9 | 5760.0003 | 3 | 24 | 4.400097 | 0.08828926 | 0.6889805 | 0 | 3.031606 | 0
2018-04-10 19:10 | 266626.9 | 5880.0015 | 3 | 24 | 4.400033 | 0.08600998 | 0.6918808 | 0 | 3.044367 | 0
2018-04-10 19:12 | 266746.9 | 6000.0003 | 3 | 24 | 4.400037 | 0.08420181 | 0.6947195 | 0 | 3.056858 | 0
2018-04-10 19:14 | 266866.9 | 6120.0014 | 3 | 24 | 4.400143 | 0.08271599 | 0.6975031 | 0 | 3.069106 | 0
2018-04-10 19:16 | 266940.4 | 6193.5089 | 3 | 24 | 4.400135 | 0.0814991 | 0.6991766 | 0 | 3.076469 | 0
2018-04-10 19:18 | 267060.4 | 120.0004 | 4 | 24 | 4.376952 | 0 | 0.6991766 | 0 | 3.076469 | 0
2018-04-10 19:20 | 267180.4 | 240.0017 | 4 | 24 | 4.37234 | 0 | 0.6991766 | 0 | 3.076469 | 0
2018-04-10 19:21 | 267240.4 | 300.0029 | 4 | 24 | 4.370364 | 0 | 0.6991766 | 0 | 3.076469 | 0
2018-04-10 19:23 | 267360.5 | 120.0014 | 5 | 24 | 3.8021 | -2.281978 | 0.6991766 | 0.07604996 | 3.076469 | 0.294594
2018-04-10 19:25 | 267480.5 | 240.0019 | 5 | 24 | 3.702922 | -2.281941 | 0.6991766 | 0.1521082 | 3.076469 | 0.5799485
2018-04-10 19:27 | 267600.5 | 360.0015 | 5 | 24 | 3.612957 | -2.281948 | 0.6991766 | 0.2281634 | 3.076469 | 0.8581026
2018-04-10 19:29 | 267720.5 | 480.0011 | 5 | 24 | 3.528258 | -2.281925 | 0.6991766 | 0.3042161 | 3.076469 | 1.129639
2018-04-10 19:31 | 267840.5 | 600.0015 | 5 | 24 | 3.447783 | -2.281936 | 0.6991766 | 0.3802753 | 3.076469 | 1.394898
2018-04-10 19:33 | 267960.5 | 720.0003 | 5 | 24 | 3.371987 | -2.281923 | 0.6991766 | 0.456333 | 3.076469 | 1.654225
2018-04-10 19:35 | 268080.5 | 840.0007 | 5 | 24 | 3.29514 | -2.281936 | 0.6991766 | 0.5323908 | 3.076469 | 1.907803
2018-04-10 19:37 | 268200.5 | 960.002 | 5 | 24 | 3.205513 | -2.281965 | 0.6991766 | 0.6084487 | 3.076469 | 2.15518
2018-04-10 19:39 | 268320.5 | 1080.0023 | 5 | 24 | 3.032529 | -2.281969 | 0.6991766 | 0.6845069 | 3.076469 | 2.393368
2018-04-10 19:39 | 268335.9 | 1095.3748 | 5 | 24 | 3 | -2.281929 | 0.6991766 | 0.6942489 | 3.076469 | 2.422753
2018-04-10 19:41 | 268455.9 | 120.0022 | 6 | 24 | 3.819084 | 0 | 0.6991766 | 0.6942489 | 3.076469 | 2.422753
2018-04-10 19:43 | 268575.9 | 240.0019 | 6 | 24 | 3.846515 | 0 | 0.6991766 | 0.6942489 | 3.076469 | 2.422753
2018-04-10 19:44 | 268635.9 | 300.0037 | 6 | 24 | 3.853683 | 0 | 0.6991766 | 0.6942489 | 3.076469 | 2.422753
2018-04-10 19:44 | 268636 | 0.0024 | 7 | 25 | 3.853802 | 0 | 0 | 0 | 0 | 0
2018-04-10 19:44 | 268636.3 | 0.3056 | 2 | 25 | 4.020066 | 1.03002 | 3.974261e-05 | 0 | 0.0001575804 | 0
2018-04-10 19:46 | 268756.4 | 120.0015 | 3 | 25 | 4.400259 | 1.988838 | 0.07356554 | 0 | 0.3236412 | 0
2018-04-10 19:48 | 268876.4 | 240.0003 | 3 | 25 | 4.400314 | 1.709658 | 0.1351817 | 0 | 0.5947704 | 0
2018-04-10 19:50 | 268996.4 | 360.0015 | 3 | 25 | 4.400268 | 1.480555 | 0.1881583 | 0 | 0.8278829 | 0
2018-04-10 19:52 | 269116.4 | 480.0011 | 3 | 25 | 4.400285 | 1.300728 | 0.2344208 | 0 | 1.031451 | 0
2018-04-10 19:54 | 269236.4 | 600.0007 | 3 | 25 | 4.400297 | 1.143805 | 0.2751024 | 0 | 1.21046 | 0
2018-04-10 19:56 | 269356.4 | 720.0011 | 3 | 25 | 4.400272 | 1.00486 | 0.31085 | 0 | 1.367759 | 0
2018-04-10 19:58 | 269476.4 | 840.0015 | 3 | 25 | 4.400249 | 0.8863564 | 0.342305 | 0 | 1.506169 | 0
2018-04-10 20:00 | 269596.4 | 960.0011 | 3 | 25 | 4.400251 | 0.7871876 | 0.3701441 | 0 | 1.628668 | 0
2018-04-10 20:02 | 269716.4 | 1080.0007 | 3 | 25 | 4.400218 | 0.7045918 | 0.394971 | 0 | 1.737913 | 0
2018-04-10 20:04 | 269836.4 | 1200.0004 | 3 | 25 | 4.400233 | 0.6338081 | 0.4172509 | 0 | 1.83595 | 0
2018-04-10 20:06 | 269956.4 | 1320.0007 | 3 | 25 | 4.40021 | 0.5715675 | 0.4373138 | 0 | 1.924231 | 0
2018-04-10 20:08 | 270076.4 | 1440.0011 | 3 | 25 | 4.400255 | 0.5169086 | 0.4554301 | 0 | 2.003947 | 0
2018-04-10 20:10 | 270196.4 | 1560.0015 | 3 | 25 | 4.400227 | 0.4680233 | 0.4718283 | 0 | 2.076103 | 0
2018-04-10 20:12 | 270316.4 | 1680.0003 | 3 | 25 | 4.40022 | 0.4251041 | 0.4866976 | 0 | 2.141531 | 0
2018-04-10 20:14 | 270436.4 | 1800.0006 | 3 | 25 | 4.400203 | 0.3873482 | 0.5002275 | 0 | 2.201066 | 0
2018-04-10 20:16 | 270556.4 | 1920.0003 | 3 | 25 | 4.400188 | 0.3543034 | 0.5125839 | 0 | 2.255437 | 0
2018-04-10 20:18 | 270676.4 | 2040.0007 | 3 | 25 | 4.400221 | 0.3260117 | 0.523911 | 0 | 2.305278 | 0
2018-04-10 20:20 | 270796.4 | 2160.0003 | 3 | 25 | 4.400201 | 0.3008747 | 0.5343445 | 0 | 2.351187 | 0
2018-04-10 20:22 | 270916.4 | 2280.0014 | 3 | 25 | 4.400163 | 0.2789154 | 0.544001 | 0 | 2.393678 | 0
2018-04-10 20:24 | 271036.4 | 2400.0019 | 3 | 25 | 4.400158 | 0.2602482 | 0.5529801 | 0 | 2.433188 | 0
2018-04-10 20:26 | 271156.4 | 2520.0023 | 3 | 25 | 4.400198 | 0.2436218 | 0.5613654 | 0 | 2.470085 | 0
2018-04-10 20:28 | 271276.4 | 2640.0019 | 3 | 25 | 4.400132 | 0.2285423 | 0.5692307 | 0 | 2.504693 | 0
2018-04-10 20:30 | 271396.4 | 2760.0007 | 3 | 25 | 4.400099 | 0.2152386 | 0.5766321 | 0 | 2.53726 | 0
2018-04-10 20:32 | 271516.4 | 2880.0011 | 3 | 25 | 4.400144 | 0.2037792 | 0.5836155 | 0 | 2.567988 | 0
2018-04-10 20:34 | 271636.4 | 3000.001 | 3 | 25 | 4.400107 | 0.1931171 | 0.5902299 | 0 | 2.597093 | 0
2018-04-10 20:36 | 271756.4 | 3120.0003 | 3 | 25 | 4.400186 | 0.1842155 | 0.5965188 | 0 | 2.624765 | 0
2018-04-10 20:38 | 271876.4 | 3240.0015 | 3 | 25 | 4.400144 | 0.175457 | 0.6025053 | 0 | 2.651106 | 0
2018-04-10 20:40 | 271996.4 | 3360.0011 | 3 | 25 | 4.400136 | 0.1676235 | 0.6082215 | 0 | 2.676258 | 0
2018-04-10 20:42 | 272116.4 | 3480.0023 | 3 | 25 | 4.400077 | 0.1602116 | 0.6136895 | 0 | 2.700318 | 0
2018-04-10 20:44 | 272236.4 | 3600.0011 | 3 | 25 | 4.400091 | 0.1535549 | 0.6189281 | 0 | 2.723369 | 0
2018-04-10 20:46 | 272356.4 | 3720.0023 | 3 | 25 | 4.400212 | 0.1479931 | 0.6239514 | 0 | 2.745472 | 0
2018-04-10 20:48 | 272476.4 | 3840.0003 | 3 | 25 | 4.400095 | 0.1417484 | 0.6287786 | 0 | 2.766712 | 0
2018-04-10 20:50 | 272596.4 | 3960.0007 | 3 | 25 | 4.400071 | 0.136282 | 0.6334208 | 0 | 2.787138 | 0
2018-04-10 20:52 | 272716.4 | 4080.0011 | 3 | 25 | 4.400153 | 0.1321335 | 0.6378984 | 0 | 2.806841 | 0
2018-04-10 20:54 | 272836.4 | 4200.0023 | 3 | 25 | 4.400224 | 0.1274548 | 0.6422169 | 0 | 2.825843 | 0
2018-04-10 20:56 | 272956.4 | 4320.0003 | 3 | 25 | 4.400116 | 0.1225967 | 0.6463733 | 0 | 2.844131 | 0
2018-04-10 20:58 | 273076.4 | 4440.0015 | 3 | 25 | 4.400091 | 0.1188602 | 0.650398 | 0 | 2.86184 | 0
2018-04-10 21:00 | 273196.4 | 4560.0011 | 3 | 25 | 4.400152 | 0.1155949 | 0.6543044 | 0 | 2.879029 | 0
2018-04-10 21:02 | 273316.4 | 4680.0023 | 3 | 25 | 4.400078 | 0.1115341 | 0.6580904 | 0 | 2.895688 | 0
2018-04-10 21:04 | 273436.4 | 4800.0019 | 3 | 25 | 4.400107 | 0.1085491 | 0.6617578 | 0 | 2.911825 | 0
2018-04-10 21:06 | 273556.4 | 4920.0022 | 3 | 25 | 4.400162 | 0.1056824 | 0.6653246 | 0 | 2.927519 | 0
2018-04-10 21:08 | 273676.4 | 5040.0011 | 3 | 25 | 4.400075 | 0.102356 | 0.6687893 | 0 | 2.942765 | 0
2018-04-10 21:10 | 273796.4 | 5160.0022 | 3 | 25 | 4.400129 | 0.0999794 | 0.672162 | 0 | 2.957605 | 0
2018-04-10 21:12 | 273916.4 | 5280.0011 | 3 | 25 | 4.400184 | 0.09753418 | 0.6754495 | 0 | 2.97207 | 0
2018-04-10 21:14 | 274036.4 | 5400.0015 | 3 | 25 | 4.399988 | 0.09410667 | 0.6786388 | 0 | 2.986103 | 0
2018-04-10 21:16 | 274156.4 | 5520.0003 | 3 | 25 | 4.400228 | 0.09310341 | 0.6817513 | 0 | 2.999798 | 0
2018-04-10 21:18 | 274276.4 | 5640.0008 | 3 | 25 | 4.400076 | 0.0901413 | 0.6847857 | 0 | 3.01315 | 0
2018-04-10 21:20 | 274396.4 | 5760.0003 | 3 | 25 | 4.400048 | 0.08790398 | 0.6877519 | 0 | 3.026202 | 0
2018-04-10 21:22 | 274516.4 | 5880.0015 | 3 | 25 | 4.400094 | 0.086092 | 0.6906465 | 0 | 3.038938 | 0
2018-04-10 21:24 | 274636.4 | 6000.0019 | 3 | 25 | 4.400037 | 0.08385658 | 0.6934779 | 0 | 3.051396 | 0
2018-04-10 21:26 | 274756.4 | 6120.0007 | 3 | 25 | 4.400102 | 0.08234787 | 0.6962476 | 0 | 3.063583 | 0
2018-04-10 21:27 | 274808.1 | 6171.7486 | 3 | 25 | 4.400102 | 0.0814991 | 0.6974233 | 0 | 3.068756 | 0
2018-04-10 21:29 | 274928.2 | 120.0016 | 4 | 25 | 4.37685 | 0 | 0.6974233 | 0 | 3.068756 | 0
2018-04-10 21:31 | 275048.2 | 240.0003 | 4 | 25 | 4.372201 | 0 | 0.6974233 | 0 | 3.068756 | 0
2018-04-10 21:32 | 275108.2 | 300.0046 | 4 | 25 | 4.370204 | 0 | 0.6974233 | 0 | 3.068756 | 0
2018-04-10 21:34 | 275228.3 | 120.001 | 5 | 25 | 3.799175 | -2.281986 | 0.6974233 | 0.07605772 | 3.068756 | 0.2944222
2018-04-10 21:36 | 275348.3 | 240.002 | 5 | 25 | 3.699508 | -2.281969 | 0.6974233 | 0.1521172 | 3.068756 | 0.5795347
2018-04-10 21:38 | 275468.3 | 360.0024 | 5 | 25 | 3.609523 | -2.281967 | 0.6974233 | 0.2281755 | 3.068756 | 0.8574361
2018-04-10 21:40 | 275588.3 | 480.0004 | 5 | 25 | 3.525197 | -2.281988 | 0.6974233 | 0.304231 | 3.068756 | 1.128731
2018-04-10 21:42 | 275708.3 | 600.0025 | 5 | 25 | 3.445456 | -2.281925 | 0.6974233 | 0.3802922 | 3.068756 | 1.393787
2018-04-10 21:44 | 275828.3 | 720.0014 | 5 | 25 | 3.370597 | -2.281965 | 0.6974233 | 0.4563472 | 3.068756 | 1.652961
2018-04-10 21:46 | 275948.3 | 840.0024 | 5 | 25 | 3.293558 | -2.281936 | 0.6974233 | 0.5324066 | 3.068756 | 1.906443
2018-04-10 21:48 | 276068.3 | 960.0004 | 5 | 25 | 3.202028 | -2.28191 | 0.6974233 | 0.6084611 | 3.068756 | 2.153634
2018-04-10 21:50 | 276188.3 | 1080.0007 | 5 | 25 | 3.024256 | -2.28192 | 0.6974233 | 0.6845191 | 3.068756 | 2.391383
2018-04-10 21:50 | 276199.7 | 1091.3898 | 5 | 25 | 2.999992 | -2.281925 | 0.6974233 | 0.6917399 | 3.068756 | 2.413133
2018-04-10 21:52 | 276319.7 | 120.0004 | 6 | 25 | 3.819567 | 0 | 0.6974233 | 0.6917399 | 3.068756 | 2.413133
2018-04-10 21:54 | 276439.7 | 240 | 6 | 25 | 3.846663 | 0 | 0.6974233 | 0.6917399 | 3.068756 | 2.413133
2018-04-10 21:55 | 276499.7 | 300.0028 | 6 | 25 | 3.853794 | 0 | 0.6974233 | 0.6917399 | 3.068756 | 2.413133
2018-04-10 21:55 | 276499.7 | 0.0024 | 7 | 26 | 3.853733 | 0 | 0 | 0 | 0 | 0
2018-04-10 21:55 | 276500.1 | 0.3065 | 2 | 26 | 4.020694 | 1.030165 | 3.998618e-05 | 0 | 0.0001585777 | 0
2018-04-10 21:57 | 276620.1 | 120.0023 | 3 | 26 | 4.400288 | 1.982801 | 0.073341 | 0 | 0.3226542 | 0
2018-04-10 21:59 | 276740.1 | 240.0001 | 3 | 26 | 4.400287 | 1.702957 | 0.1347385 | 0 | 0.5928214 | 0
2018-04-10 22:01 | 276860.1 | 360.0014 | 3 | 26 | 4.400266 | 1.474672 | 0.1875063 | 0 | 0.8250148 | 0
2018-04-10 22:03 | 276980.1 | 480.0019 | 3 | 26 | 4.400232 | 1.294739 | 0.2335783 | 0 | 1.027744 | 0
2018-04-10 22:05 | 277100.1 | 600.0023 | 3 | 26 | 4.400267 | 1.138336 | 0.2740847 | 0 | 1.205984 | 0
2018-04-10 22:07 | 277220.1 | 720.0011 | 3 | 26 | 4.400284 | 1.000465 | 0.3096665 | 0 | 1.362553 | 0
2018-04-10 22:09 | 277340.1 | 840.0007 | 3 | 26 | 4.400252 | 0.8825302 | 0.3409857 | 0 | 1.500365 | 0
2018-04-10 22:11 | 277460.1 | 960.0011 | 3 | 26 | 4.40027 | 0.7846031 | 0.3687183 | 0 | 1.622396 | 0
2018-04-10 22:13 | 277580.1 | 1080.0007 | 3 | 26 | 4.400233 | 0.701992 | 0.3934579 | 0 | 1.731256 | 0
2018-04-10 22:15 | 277700.1 | 1200.0012 | 3 | 26 | 4.400213 | 0.6311455 | 0.4156519 | 0 | 1.828915 | 0
2018-04-10 22:17 | 277820.1 | 1320.0023 | 3 | 26 | 4.400218 | 0.5691395 | 0.4356335 | 0 | 1.916839 | 0
2018-04-10 22:19 | 277940.1 | 1440.0003 | 3 | 26 | 4.400215 | 0.5146027 | 0.453675 | 0 | 1.996225 | 0
2018-04-10 22:21 | 278060.1 | 1560.0023 | 3 | 26 | 4.400249 | 0.4663239 | 0.4700041 | 0 | 2.068077 | 0
2018-04-10 22:23 | 278180.1 | 1680.0013 | 3 | 26 | 4.400285 | 0.423748 | 0.4848139 | 0 | 2.133244 | 0
2018-04-10 22:25 | 278300.1 | 1800.0022 | 3 | 26 | 4.400239 | 0.3860302 | 0.4982854 | 0 | 2.192521 | 0
2018-04-10 22:27 | 278420.1 | 1920.0002 | 3 | 26 | 4.400158 | 0.3528347 | 0.5105895 | 0 | 2.246661 | 0
2018-04-10 22:29 | 278540.1 | 2040.0007 | 3 | 26 | 4.400173 | 0.3245487 | 0.5218734 | 0 | 2.296313 | 0
2018-04-10 22:31 | 278660.1 | 2160.0002 | 3 | 26 | 4.400234 | 0.2998238 | 0.5322697 | 0 | 2.342059 | 0
2018-04-10 22:33 | 278780.1 | 2280.0009 | 3 | 26 | 4.400215 | 0.2780094 | 0.5418869 | 0 | 2.384377 | 0
2018-04-10 22:35 | 278900.1 | 2400.0003 | 3 | 26 | 4.40008 | 0.2583942 | 0.5508257 | 0 | 2.423708 | 0
2018-04-10 22:37 | 279020.1 | 2520 | 3 | 26 | 4.40021 | 0.2425117 | 0.5591772 | 0 | 2.460457 | 0
2018-04-10 22:39 | 279140.1 | 2640.0003 | 3 | 26 | 4.400187 | 0.2277756 | 0.5670038 | 0 | 2.494895 | 0
2018-04-10 22:41 | 279260.1 | 2760.001 | 3 | 26 | 4.400092 | 0.2141018 | 0.5743722 | 0 | 2.527318 | 0
2018-04-10 22:43 | 279380.1 | 2880.0003 | 3 | 26 | 4.400125 | 0.2027836 | 0.5813261 | 0 | 2.557916 | 0
2018-04-10 22:45 | 279500.1 | 3000.0006 | 3 | 26 | 4.400188 | 0.1927929 | 0.5879169 | 0 | 2.586917 | 0
2018-04-10 22:47 | 279620.1 | 3120.0019 | 3 | 26 | 4.400172 | 0.1830883 | 0.5941731 | 0 | 2.614445 | 0
2018-04-10 22:49 | 279740.1 | 3240.0015 | 3 | 26 | 4.400184 | 0.1747093 | 0.6001342 | 0 | 2.640675 | 0
2018-04-10 22:51 | 279860.1 | 3360.0002 | 3 | 26 | 4.40008 | 0.1664867 | 0.6058226 | 0 | 2.665705 | 0
2018-04-10 22:53 | 279980.1 | 3480.0017 | 3 | 26 | 4.400125 | 0.159483 | 0.6112646 | 0 | 2.689651 | 0
2018-04-10 22:55 | 280100.1 | 3600.0011 | 3 | 26 | 4.400105 | 0.1529427 | 0.6164765 | 0 | 2.712584 | 0
2018-04-10 22:57 | 280220.1 | 3720.0015 | 3 | 26 | 4.400154 | 0.1472969 | 0.6214756 | 0 | 2.73458 | 0
2018-04-10 22:59 | 280340.1 | 3840.0011 | 3 | 26 | 4.400068 | 0.1410065 | 0.6262862 | 0 | 2.755748 | 0
2018-04-10 23:01 | 280460.1 | 3960.0007 | 3 | 26 | 4.400127 | 0.136301 | 0.630915 | 0 | 2.776115 | 0
2018-04-10 23:03 | 280580.1 | 4080.0011 | 3 | 26 | 4.400212 | 0.1318245 | 0.6353785 | 0 | 2.795755 | 0
2018-04-10 23:05 | 280700.1 | 4200.0015 | 3 | 26 | 4.400142 | 0.1271019 | 0.6396862 | 0 | 2.814709 | 0
2018-04-10 23:07 | 280820.1 | 4320.0019 | 3 | 26 | 4.40002 | 0.1222515 | 0.6438534 | 0 | 2.833046 | 0
2018-04-10 23:09 | 280940.1 | 4440.0015 | 3 | 26 | 4.400111 | 0.118885 | 0.647882 | 0 | 2.850772 | 0
2018-04-10 23:11 | 281060.1 | 4560.0002 | 3 | 26 | 4.400074 | 0.1148834 | 0.6517863 | 0 | 2.867951 | 0
2018-04-10 23:13 | 281180.1 | 4680.0015 | 3 | 26 | 4.40013 | 0.1119347 | 0.655563 | 0 | 2.884569 | 0
2018-04-10 23:15 | 281300.1 | 4800.0002 | 3 | 26 | 4.400161 | 0.1085434 | 0.659233 | 0 | 2.900717 | 0
2018-04-10 23:17 | 281420.1 | 4920.0014 | 3 | 26 | 4.400116 | 0.105175 | 0.662791 | 0 | 2.916373 | 0
2018-04-10 23:19 | 281540.1 | 5040.0018 | 3 | 26 | 4.400115 | 0.1022797 | 0.6662499 | 0 | 2.931592 | 0
2018-04-10 23:21 | 281660.1 | 5160.0021 | 3 | 26 | 4.400159 | 0.09971809 | 0.6696162 | 0 | 2.946405 | 0
2018-04-10 23:23 | 281780.1 | 5280.0011 | 3 | 26 | 4.40015 | 0.09711075 | 0.6728921 | 0 | 2.960819 | 0
2018-04-10 23:25 | 281900.1 | 5400.0015 | 3 | 26 | 4.400213 | 0.09479141 | 0.6760793 | 0 | 2.974843 | 0
2018-04-10 23:27 | 282020.1 | 5520.0019 | 3 | 26 | 4.400129 | 0.09202766 | 0.6791886 | 0 | 2.988524 | 0
2018-04-10 23:29 | 282140.1 | 5640.0015 | 3 | 26 | 4.400131 | 0.09001923 | 0.6822155 | 0 | 3.001843 | 0
2018-04-10 23:31 | 282260.1 | 5760.0003 | 3 | 26 | 4.400148 | 0.0879364 | 0.6851791 | 0 | 3.014883 | 0
2018-04-10 23:33 | 282380.1 | 5880.0015 | 3 | 26 | 4.400096 | 0.08565521 | 0.6880698 | 0 | 3.027602 | 0
2018-04-10 23:35 | 282500.1 | 6000.0019 | 3 | 26 | 4.400189 | 0.08417702 | 0.6908904 | 0 | 3.040013 | 0
2018-04-10 23:37 | 282620.1 | 6120.0014 | 3 | 26 | 4.400062 | 0.08176231 | 0.6936511 | 0 | 3.052161 | 0
2018-04-10 23:37 | 282627 | 6126.9447 | 3 | 26 | 4.400062 | 0.08149338 | 0.6938087 | 0 | 3.052854 | 0
2018-04-10 23:39 | 282747.1 | 120.0023 | 4 | 26 | 4.3766 | 0 | 0.6938088 | 0 | 3.052855 | 0
2018-04-10 23:41 | 282867.1 | 240.0001 | 4 | 26 | 4.371933 | 0 | 0.6938088 | 0 | 3.052855 | 0
2018-04-10 23:42 | 282927.1 | 300.0022 | 4 | 26 | 4.369944 | 0 | 0.6938088 | 0 | 3.052855 | 0
2018-04-10 23:44 | 283047.2 | 120.0015 | 5 | 26 | 3.795515 | -2.28196 | 0.6938088 | 0.07606068 | 3.052855 | 0.2941974
2018-04-10 23:46 | 283167.2 | 240.0001 | 5 | 26 | 3.695487 | -2.281965 | 0.6938088 | 0.152116 | 3.052855 | 0.5790044
2018-04-10 23:48 | 283287.2 | 360.0023 | 5 | 26 | 3.605075 | -2.281929 | 0.6938088 | 0.2281754 | 3.052855 | 0.8565856
2018-04-10 23:50 | 283407.2 | 480.0019 | 5 | 26 | 3.520772 | -2.281953 | 0.6938088 | 0.3042345 | 3.052855 | 1.127556
2018-04-10 23:52 | 283527.2 | 600.0024 | 5 | 26 | 3.440951 | -2.281944 | 0.6938088 | 0.3802938 | 3.052855 | 1.39227
2018-04-10 23:54 | 283647.2 | 720.0008 | 5 | 26 | 3.365556 | -2.281925 | 0.6938088 | 0.4563518 | 3.052855 | 1.651098
2018-04-10 23:56 | 283767.2 | 840.0005 | 5 | 26 | 3.287623 | -2.281944 | 0.6938088 | 0.5324098 | 3.052855 | 1.904158
2018-04-10 23:58 | 283887.2 | 960.0003 | 5 | 26 | 3.192914 | -2.28194 | 0.6938088 | 0.60847 | 3.052855 | 2.150818
2018-04-11 | 284007.2 | 1080.0023 | 5 | 26 | 3.004961 | -2.28194 | 0.6938088 | 0.6845295 | 3.052855 | 2.38748
2018-04-11 | 284009.5 | 1082.3412 | 5 | 26 | 2.999989 | -2.281948 | 0.6938088 | 0.6860141 | 3.052855 | 2.391937
2018-04-11 00:02 | 284129.6 | 120.002 | 6 | 26 | 3.820622 | 0 | 0.6938088 | 0.6860141 | 3.052855 | 2.391937
2018-04-11 00:04 | 284249.6 | 240.0016 | 6 | 26 | 3.847677 | 0 | 0.6938088 | 0.6860141 | 3.052855 | 2.391937
2018-04-11 00:05 | 284309.6 | 300.0028 | 6 | 26 | 3.85468 | 0 | 0.6938088 | 0.6860141 | 3.052855 | 2.391937
2018-04-11 00:05 | 284309.6 | 0.0023 | 7 | 27 | 3.854614 | 0 | 0 | 0 | 0 | 0
2018-04-11 00:05 | 284310 | 0.3009 | 2 | 27 | 4.022441 | 1.030134 | 3.907636e-05 | 0 | 0.0001549825 | 0
2018-04-11 00:07 | 284430 | 120.0015 | 3 | 27 | 4.400288 | 1.969448 | 0.07283542 | 0 | 0.3204322 | 0
2018-04-11 00:09 | 284550 | 240.0002 | 3 | 27 | 4.400301 | 1.690722 | 0.1338098 | 0 | 0.5887378 | 0
2018-04-11 00:11 | 284670 | 360.0015 | 3 | 27 | 4.400286 | 1.463894 | 0.1861967 | 0 | 0.8192548 | 0
2018-04-11 00:13 | 284790 | 480.0002 | 3 | 27 | 4.400299 | 1.285629 | 0.2319301 | 0 | 1.020495 | 0
2018-04-11 00:15 | 284910 | 600.0006 | 3 | 27 | 4.400303 | 1.130379 | 0.2721361 | 0 | 1.197412 | 0
2018-04-11 00:17 | 285030 | 720.0002 | 3 | 27 | 4.400198 | 0.9925957 | 0.3074608 | 0 | 1.35285 | 0
2018-04-11 00:19 | 285150 | 840.0006 | 3 | 27 | 4.400239 | 0.8766899 | 0.338562 | 0 | 1.489703 | 0
2018-04-11 00:21 | 285270 | 960.0004 | 3 | 27 | 4.400246 | 0.7794495 | 0.3661151 | 0 | 1.610944 | 0
2018-04-11 00:23 | 285390 | 1080.0007 | 3 | 27 | 4.400197 | 0.6975327 | 0.3906967 | 0 | 1.719109 | 0
2018-04-11 00:25 | 285510 | 1200.0009 | 3 | 27 | 4.400183 | 0.6272411 | 0.412755 | 0 | 1.81617 | 0
2018-04-11 00:27 | 285630 | 1320.0014 | 3 | 27 | 4.400228 | 0.5659428 | 0.4326234 | 0 | 1.903596 | 0
2018-04-11 00:29 | 285750 | 1440.0011 | 3 | 27 | 4.400205 | 0.5115337 | 0.4505659 | 0 | 1.982547 | 0
2018-04-11 00:31 | 285870 | 1560.0015 | 3 | 27 | 4.400202 | 0.4636326 | 0.466803 | 0 | 2.053994 | 0
2018-04-11 00:33 | 285990 | 1680.001 | 3 | 27 | 4.40022 | 0.4211636 | 0.4815307 | 0 | 2.118799 | 0
2018-04-11 00:35 | 286110 | 1800.0015 | 3 | 27 | 4.400216 | 0.3839512 | 0.4949355 | 0 | 2.177783 | 0
2018-04-11 00:37 | 286230 | 1920.0011 | 3 | 27 | 4.400223 | 0.3515682 | 0.5071843 | 0 | 2.23168 | 0
2018-04-11 00:39 | 286350 | 2040.0006 | 3 | 27 | 4.400255 | 0.3233929 | 0.5184172 | 0 | 2.281108 | 0
2018-04-11 00:41 | 286470 | 2160.0002 | 3 | 27 | 4.400246 | 0.2984753 | 0.5287663 | 0 | 2.326646 | 0
2018-04-11 00:43 | 286590 | 2280.0006 | 3 | 27 | 4.400121 | 0.2758312 | 0.5383353 | 0 | 2.368751 | 0
2018-04-11 00:45 | 286710 | 2400.001 | 3 | 27 | 4.400189 | 0.2576847 | 0.5472296 | 0 | 2.407888 | 0
2018-04-11 00:47 | 286830 | 2520.0014 | 3 | 27 | 4.400157 | 0.2407055 | 0.5555369 | 0 | 2.444441 | 0
2018-04-11 00:49 | 286950 | 2640.0002 | 3 | 27 | 4.400162 | 0.2263908 | 0.5633208 | 0 | 2.478692 | 0
2018-04-11 00:51 | 287070 | 2760.0014 | 3 | 27 | 4.40016 | 0.213459 | 0.5706462 | 0 | 2.510925 | 0
2018-04-11 00:53 | 287190 | 2880.001 | 3 | 27 | 4.400129 | 0.2019348 | 0.5775648 | 0 | 2.541368 | 0
2018-04-11 00:55 | 287310 | 3000.0014 | 3 | 27 | 4.40022 | 0.1918697 | 0.5841229 | 0 | 2.570225 | 0
2018-04-11 00:57 | 287430 | 3120.001 | 3 | 27 | 4.400092 | 0.1816654 | 0.5903519 | 0 | 2.597633 | 0
2018-04-11 00:59 | 287550 | 3240.0014 | 3 | 27 | 4.400164 | 0.1739178 | 0.5962833 | 0 | 2.623733 | 0
2018-04-11 01:01 | 287670 | 3360.0002 | 3 | 27 | 4.400217 | 0.1664257 | 0.6019479 | 0 | 2.648658 | 0
2018-04-11 01:03 | 287790 | 3480.0006 | 3 | 27 | 4.400177 | 0.1591015 | 0.6073645 | 0 | 2.672492 | 0
2018-04-11 01:05 | 287910 | 3600.0002 | 3 | 27 | 4.400159 | 0.1525364 | 0.6125579 | 0 | 2.695344 | 0
2018-04-11 01:07 | 288030 | 3720.0005 | 3 | 27 | 4.400131 | 0.1461945 | 0.617539 | 0 | 2.717261 | 0
2018-04-11 01:09 | 288150 | 3840.0001 | 3 | 27 | 4.400178 | 0.1410732 | 0.62233 | 0 | 2.738342 | 0
2018-04-11 01:11 | 288270 | 3960.0008 | 3 | 27 | 4.400169 | 0.1359024 | 0.6269413 | 0 | 2.758633 | 0
2018-04-11 01:13 | 288390 | 4080.001 | 3 | 27 | 4.400111 | 0.1307468 | 0.6313846 | 0 | 2.778184 | 0
2018-04-11 01:15 | 288510 | 4200.0022 | 3 | 27 | 4.4001 | 0.1263561 | 0.6356688 | 0 | 2.797035 | 0
2018-04-11 01:17 | 288630 | 4320.0009 | 3 | 27 | 4.400115 | 0.1222649 | 0.6398138 | 0 | 2.815273 | 0
2018-04-11 01:19 | 288750 | 4440.0006 | 3 | 27 | 4.40014 | 0.1185188 | 0.6438224 | 0 | 2.832911 | 0
2018-04-11 01:21 | 288870 | 4560.0002 | 3 | 27 | 4.40012 | 0.1148682 | 0.6477059 | 0 | 2.849999 | 0
2018-04-11 01:23 | 288990 | 4680.0006 | 3 | 27 | 4.400085 | 0.1111603 | 0.6514754 | 0 | 2.866585 | 0
2018-04-11 01:25 | 289110 | 4800.0001 | 3 | 27 | 4.400131 | 0.1081505 | 0.6551331 | 0 | 2.88268 | 0
2018-04-11 01:27 | 289230 | 4920.0014 | 3 | 27 | 4.400172 | 0.1052856 | 0.6586831 | 0 | 2.898301 | 0
2018-04-11 01:29 | 289350 | 5040.0013 | 3 | 27 | 4.400156 | 0.1023312 | 0.6621332 | 0 | 2.913481 | 0
2018-04-11 01:31 | 289470 | 5160.0015 | 3 | 27 | 4.400115 | 0.09934998 | 0.6654852 | 0 | 2.928231 | 0
2018-04-11 01:33 | 289590 | 5280.0019 | 3 | 27 | 4.400127 | 0.09676361 | 0.6687547 | 0 | 2.942617 | 0
2018-04-11 01:35 | 289710 | 5400.0014 | 3 | 27 | 4.40008 | 0.09410858 | 0.6719341 | 0 | 2.956606 | 0
2018-04-11 01:37 | 289830 | 5520.0002 | 3 | 27 | 4.400077 | 0.09165001 | 0.6750374 | 0 | 2.970261 | 0
2018-04-11 01:39 | 289950 | 5640.0005 | 3 | 27 | 4.400129 | 0.08974075 | 0.6780666 | 0 | 2.98359 | 0
2018-04-11 01:41 | 290070 | 5760.0018 | 3 | 27 | 4.400091 | 0.08752632 | 0.6810212 | 0 | 2.996591 | 0
2018-04-11 01:43 | 290190 | 5880.0022 | 3 | 27 | 4.400101 | 0.08567619 | 0.6839044 | 0 | 3.009277 | 0
2018-04-11 01:45 | 290310 | 6000.0002 | 3 | 27 | 4.400057 | 0.08347321 | 0.6867206 | 0 | 3.021668 | 0
2018-04-11 01:47 | 290430 | 6120.0006 | 3 | 27 | 4.40014 | 0.08209038 | 0.6894829 | 0 | 3.033823 | 0
2018-04-11 01:47 | 290444.8 | 6134.8113 | 3 | 27 | 4.400094 | 0.08149719 | 0.6898204 | 0 | 3.035308 | 0
2018-04-11 01:49 | 290564.8 | 120.0019 | 4 | 27 | 4.37657 | 0 | 0.6898204 | 0 | 3.035308 | 0
2018-04-11 01:51 | 290684.8 | 240.0007 | 4 | 27 | 4.37188 | 0 | 0.6898204 | 0 | 3.035308 | 0
2018-04-11 01:52 | 290744.8 | 300.0003 | 4 | 27 | 4.369936 | 0 | 0.6898204 | 0 | 3.035308 | 0
2018-04-11 01:54 | 290864.9 | 120.0007 | 5 | 27 | 3.791556 | -2.281946 | 0.6898204 | 0.07605586 | 3.035308 | 0.2939119
2018-04-11 01:56 | 290984.9 | 240.0003 | 5 | 27 | 3.69094 | -2.281941 | 0.6898204 | 0.1521148 | 3.035308 | 0.5784096
2018-04-11 01:58 | 291104.9 | 360.0009 | 5 | 27 | 3.600223 | -2.28199 | 0.6898204 | 0.2281718 | 3.035308 | 0.8556227
2018-04-11 02:00 | 291224.9 | 480.0003 | 5 | 27 | 3.515702 | -2.28199 | 0.6898204 | 0.3042285 | 3.035308 | 1.126202
2018-04-11 02:02 | 291344.9 | 600.0015 | 5 | 27 | 3.435981 | -2.281999 | 0.6898204 | 0.380287 | 3.035308 | 1.390528
2018-04-11 02:04 | 291464.9 | 720.0003 | 5 | 27 | 3.360412 | -2.281974 | 0.6898204 | 0.456343 | 3.035308 | 1.648978
2018-04-11 02:06 | 291584.9 | 840.0023 | 5 | 27 | 3.281274 | -2.281929 | 0.6898204 | 0.5324033 | 3.035308 | 1.901621
2018-04-11 02:08 | 291704.9 | 960.002 | 5 | 27 | 3.182972 | -2.281944 | 0.6898204 | 0.6084635 | 3.035308 | 2.147708
2018-04-11 02:10 | 291817.6 | 1072.6688 | 5 | 27 | 2.999989 | -2.281946 | 0.6898204 | 0.6798757 | 3.035308 | 2.369292
2018-04-11 02:12 | 291937.7 | 120.0014 | 6 | 27 | 3.821913 | 0 | 0.6898204 | 0.6798757 | 3.035308 | 2.369292
2018-04-11 02:14 | 292057.7 | 240.0018 | 6 | 27 | 3.848949 | 0 | 0.6898204 | 0.6798757 | 3.035308 | 2.369292
2018-04-11 02:15 | 292117.7 | 300.0013 | 6 | 27 | 3.855902 | 0 | 0.6898204 | 0.6798757 | 3.035308 | 2.369292
2018-04-11 02:15 | 292117.6 | 0.0048 | 7 | 28 | 3.855991 | 0 | 0 | 0 | 0 | 0
2018-04-11 02:15 | 292118 | 0.3017 | 2 | 28 | 4.024765 | 1.030163 | 3.782284e-05 | 9.1e-11 | 0.0001500111 | 3.51e-10
2018-04-11 02:17 | 292238.1 | 120.0008 | 3 | 28 | 4.400233 | 1.953047 | 0.07222681 | 9.1e-11 | 0.3177558 | 3.51e-10
2018-04-11 02:19 | 292358.1 | 240.0005 | 3 | 28 | 4.400321 | 1.676704 | 0.132698 | 9.1e-11 | 0.5838466 | 3.51e-10
2018-04-11 02:21 | 292478.1 | 360.0009 | 3 | 28 | 4.4003 | 1.452007 | 0.1846453 | 9.1e-11 | 0.8124294 | 3.51e-10
2018-04-11 02:23 | 292598.1 | 480.0004 | 3 | 28 | 4.400296 | 1.274817 | 0.2299927 | 9.1e-11 | 1.011971 | 3.51e-10
2018-04-11 02:25 | 292718.1 | 600.0008 | 3 | 28 | 4.400286 | 1.121181 | 0.2698692 | 9.1e-11 | 1.187438 | 3.51e-10
2018-04-11 02:27 | 292838.1 | 720.0006 | 3 | 28 | 4.400229 | 0.9855213 | 0.304927 | 9.1e-11 | 1.341701 | 3.51e-10
2018-04-11 02:29 | 292958.1 | 840.0001 | 3 | 28 | 4.400193 | 0.8702221 | 0.335804 | 9.1e-11 | 1.477568 | 3.51e-10
2018-04-11 02:31 | 293078.1 | 960.002 | 3 | 28 | 4.400281 | 0.7744522 | 0.3631645 | 9.1e-11 | 1.597961 | 3.51e-10
2018-04-11 02:33 | 293198.1 | 1080.001 | 3 | 28 | 4.400274 | 0.6935539 | 0.3875857 | 9.1e-11 | 1.70542 | 3.51e-10
2018-04-11 02:35 | 293318.1 | 1200.0012 | 3 | 28 | 4.400266 | 0.6239605 | 0.4095084 | 9.1e-11 | 1.801885 | 3.51e-10
2018-04-11 02:37 | 293438.1 | 1320.0016 | 3 | 28 | 4.400115 | 0.5616875 | 0.4292512 | 9.1e-11 | 1.888758 | 3.51e-10
2018-04-11 02:39 | 293558.1 | 1440.002 | 3 | 28 | 4.400172 | 0.5082092 | 0.4470765 | 9.1e-11 | 1.967193 | 3.51e-10
2018-04-11 02:41 | 293678.1 | 1560.0016 | 3 | 28 | 4.400261 | 0.4609699 | 0.4632073 | 9.1e-11 | 2.038173 | 3.51e-10
2018-04-11 02:43 | 293798.1 | 1680.0005 | 3 | 28 | 4.400235 | 0.4188766 | 0.4778488 | 9.1e-11 | 2.102598 | 3.51e-10
2018-04-11 02:45 | 293918.1 | 1800.0018 | 3 | 28 | 4.400204 | 0.3816433 | 0.4911769 | 9.1e-11 | 2.161245 | 3.51e-10
2018-04-11 02:47 | 294038.1 | 1920.0021 | 3 | 28 | 4.400232 | 0.3492451 | 0.503338 | 9.1e-11 | 2.214756 | 3.51e-10
2018-04-11 02:49 | 294158.1 | 2040.0007 | 3 | 28 | 4.400249 | 0.3210106 | 0.5144892 | 9.1e-11 | 2.263824 | 3.51e-10
2018-04-11 02:51 | 294278.1 | 2160.0012 | 3 | 28 | 4.40024 | 0.2964764 | 0.5247661 | 9.1e-11 | 2.309045 | 3.51e-10
2018-04-11 02:53 | 294398.1 | 2280.0008 | 3 | 28 | 4.400186 | 0.2749958 | 0.534275 | 9.1e-11 | 2.350885 | 3.51e-10
2018-04-11 02:55 | 294518.1 | 2400.0007 | 3 | 28 | 4.400163 | 0.2557945 | 0.5431055 | 9.1e-11 | 2.389741 | 3.51e-10
2018-04-11 02:57 | 294638.1 | 2520.0016 | 3 | 28 | 4.400121 | 0.2389297 | 0.5513522 | 9.1e-11 | 2.426028 | 3.51e-10
2018-04-11 02:59 | 294758.1 | 2640.0012 | 3 | 28 | 4.400174 | 0.224575 | 0.5590773 | 9.1e-11 | 2.46002 | 3.51e-10
2018-04-11 03:01 | 294878.1 | 2760.0024 | 3 | 28 | 4.400212 | 0.2115631 | 0.5663314 | 9.1e-11 | 2.491939 | 3.51e-10
2018-04-11 03:03 | 294998.1 | 2880.002 | 3 | 28 | 4.40016 | 0.1997852 | 0.5731784 | 9.1e-11 | 2.522067 | 3.51e-10
2018-04-11 03:05 | 295118.1 | 3000.0032 | 3 | 28 | 4.400153 | 0.1893768 | 0.5796576 | 9.1e-11 | 2.550577 | 3.51e-10
2018-04-11 03:07 | 295238.1 | 3120.0003 | 3 | 28 | 4.400137 | 0.1800232 | 0.5858124 | 9.1e-11 | 2.577659 | 3.51e-10
2018-04-11 03:09 | 295358.1 | 3240.0007 | 3 | 28 | 4.400214 | 0.1721191 | 0.5916741 | 9.1e-11 | 2.603451 | 3.51e-10
2018-04-11 03:11 | 295478.1 | 3360.0011 | 3 | 28 | 4.400217 | 0.164402 | 0.5972717 | 9.1e-11 | 2.628082 | 3.51e-10
2018-04-11 03:13 | 295598.1 | 3480.0016 | 3 | 28 | 4.400186 | 0.1572647 | 0.6026229 | 9.1e-11 | 2.651628 | 3.51e-10
2018-04-11 03:15 | 295718.1 | 3600.0026 | 3 | 28 | 4.40012 | 0.1503086 | 0.6077465 | 9.1e-11 | 2.674172 | 3.51e-10
2018-04-11 03:17 | 295838.1 | 3720.0016 | 3 | 28 | 4.400167 | 0.1446495 | 0.6126623 | 9.1e-11 | 2.695802 | 3.51e-10
2018-04-11 03:19 | 295958.1 | 3840.002 | 3 | 28 | 4.400235 | 0.1396465 | 0.6173895 | 9.1e-11 | 2.716603 | 3.51e-10
2018-04-11 03:21 | 296078.1 | 3960.0001 | 3 | 28 | 4.400158 | 0.134201 | 0.6219404 | 9.1e-11 | 2.736627 | 3.51e-10
2018-04-11 03:23 | 296198.1 | 4080.0004 | 3 | 28 | 4.40011 | 0.129261 | 0.6263288 | 9.1e-11 | 2.755936 | 3.51e-10
2018-04-11 03:25 | 296318.1 | 4200.0016 | 3 | 28 | 4.400193 | 0.1252613 | 0.6305656 | 9.1e-11 | 2.774579 | 3.51e-10
2018-04-11 03:27 | 296438.1 | 4320.002 | 3 | 28 | 4.400152 | 0.1209278 | 0.6346607 | 9.1e-11 | 2.792598 | 3.51e-10
2018-04-11 03:29 | 296558.1 | 4440.0016 | 3 | 28 | 4.400118 | 0.1168976 | 0.6386171 | 9.1e-11 | 2.810007 | 3.51e-10
2018-04-11 03:31 | 296678.1 | 4560.0004 | 3 | 28 | 4.400207 | 0.1137562 | 0.6424579 | 9.1e-11 | 2.826907 | 3.51e-10
2018-04-11 03:33 | 296798.1 | 4680.0015 | 3 | 28 | 4.400076 | 0.1096745 | 0.6461774 | 9.1e-11 | 2.843273 | 3.51e-10
2018-04-11 03:35 | 296918.1 | 4800.0003 | 3 | 28 | 4.400193 | 0.1070805 | 0.6497872 | 9.1e-11 | 2.859157 | 3.51e-10
2018-04-11 03:37 | 297038.1 | 4920.0007 | 3 | 28 | 4.400074 | 0.1033993 | 0.6532836 | 9.1e-11 | 2.874541 | 3.51e-10
2018-04-11 03:39 | 297158.1 | 5040.0005 | 3 | 28 | 4.400107 | 0.100872 | 0.6566865 | 9.1e-11 | 2.889514 | 3.51e-10
2018-04-11 03:41 | 297278.1 | 5160.0017 | 3 | 28 | 4.400168 | 0.0982399 | 0.66 | 9.1e-11 | 2.904094 | 3.51e-10
2018-04-11 03:43 | 297398.1 | 5280.0021 | 3 | 28 | 4.400193 | 0.09601212 | 0.6632197 | 9.1e-11 | 2.918261 | 3.51e-10
2018-04-11 03:45 | 297518.1 | 5400.0017 | 3 | 28 | 4.400186 | 0.09343147 | 0.6663556 | 9.1e-11 | 2.932059 | 3.51e-10
2018-04-11 03:47 | 297638.1 | 5520.002 | 3 | 28 | 4.400012 | 0.09009171 | 0.6694153 | 9.1e-11 | 2.945522 | 3.51e-10
2018-04-11 03:49 | 297758.1 | 5640.0016 | 3 | 28 | 4.400066 | 0.0883255 | 0.6723899 | 9.1e-11 | 2.95861 | 3.51e-10
2018-04-11 03:51 | 297878.1 | 5760.0003 | 3 | 28 | 4.400075 | 0.08643723 | 0.675301 | 9.1e-11 | 2.971419 | 3.51e-10
2018-04-11 03:53 | 297998.1 | 5880.0015 | 3 | 28 | 4.400156 | 0.0845356 | 0.6781469 | 9.1e-11 | 2.983942 | 3.51e-10
2018-04-11 03:55 | 298118.1 | 6000.0019 | 3 | 28 | 4.400062 | 0.08208084 | 0.6809194 | 9.1e-11 | 2.996141 | 3.51e-10
2018-04-11 03:56 | 298172.4 | 6054.2883 | 3 | 28 | 4.400132 | 0.0814991 | 0.6821525 | 9.1e-11 | 3.001567 | 3.51e-10
2018-04-11 03:58 | 298292.4179 | 120.0021 | 4 | 28 | 4.376486 | 0 | 0.6821525 | 9.1e-11 | 3.001567 | 3.51e-10
2018-04-11 04:00 | 298412.4159 | 240.0001 | 4 | 28 | 4.371799 | 0 | 0.6821525 | 9.1e-11 | 3.001567 | 3.51e-10
2018-04-11 04:01 | 298472.4178 | 300.002 | 4 | 28 | 4.369825 | 0 | 0.6821525 | 9.1e-11 | 3.001567 | 3.51e-10
2018-04-11 04:03 | 298592.5 | 120.0015 | 5 | 28 | 3.787529 | -2.281959 | 0.6821525 | 0.07605501 | 3.001567 | 0.2936468
2018-04-11 04:05 | 298712.5 | 240.001 | 5 | 28 | 3.686228 | -2.281967 | 0.6821525 | 0.1521103 | 3.001567 | 0.5777981
2018-04-11 04:07 | 298832.5 | 360.0023 | 5 | 28 | 3.594757 | -2.281904 | 0.6821525 | 0.2281683 | 3.001567 | 0.854628
2018-04-11 04:09 | 298952.5 | 480.0011 | 5 | 28 | 3.509861 | -2.281946 | 0.6821525 | 0.3042265 | 3.001567 | 1.124787
2018-04-11 04:11 | 299072.5 | 600.0023 | 5 | 28 | 3.429741 | -2.281957 | 0.6821525 | 0.3802858 | 3.001567 | 1.388657
2018-04-11 04:13 | 299192.5 | 720.0019 | 5 | 28 | 3.353511 | -2.281929 | 0.6821525 | 0.4563431 | 3.001567 | 1.646608
2018-04-11 04:15 | 299312.5 | 840.0007 | 5 | 28 | 3.272834 | -2.281971 | 0.6821525 | 0.5324 | 3.001567 | 1.898663
2018-04-11 04:17 | 299432.5 | 960.0002 | 5 | 28 | 3.16916 | -2.281915 | 0.6821525 | 0.6084566 | 3.001567 | 2.143941
2018-04-11 04:19 | 299533.2 | 1060.6769 | 5 | 28 | 2.999992 | -2.281887 | 0.6821525 | 0.6722674 | 3.001567 | 2.341369
2018-04-11 04:21 | 299653.2 | 120.0022 | 6 | 28 | 3.823114 | 0 | 0.6821525 | 0.6722674 | 3.001567 | 2.341369
2018-04-11 04:23 | 299773.2 | 240.0026 | 6 | 28 | 3.850068 | 0 | 0.6821525 | 0.6722674 | 3.001567 | 2.341369
2018-04-11 04:24 | 299833.2 | 300.0022 | 6 | 28 | 3.856978 | 0 | 0.6821525 | 0.6722674 | 3.001567 | 2.341369
2018-04-11 04:24 | 299833.2 | 0.0025 | 7 | 29 | 3.856997 | 0 | 0 | 0 | 0 | 0
2018-04-11 04:24 | 299833.6 | 0.2986 | 2 | 29 | 4.022498 | 1.005697 | 3.737259e-05 | 0 | 0.0001482504 | 0
2018-04-11 04:26 | 299953.6 | 120 | 3 | 29 | 4.400299 | 1.939817 | 0.07173508 | 0 | 0.3155933 | 0
2018-04-11 04:28 | 300073.6 | 240.0018 | 3 | 29 | 4.400314 | 1.663448 | 0.1317561 | 0 | 0.5797033 | 0
2018-04-11 04:30 | 300193.6 | 360.0022 | 3 | 29 | 4.400295 | 1.439709 | 0.1832829 | 0 | 0.8064358 | 0
2018-04-11 04:32 | 300313.6 | 480.0009 | 3 | 29 | 4.400301 | 1.263796 | 0.2282453 | 0 | 1.004283 | 0
2018-04-11 04:34 | 300433.6 | 600.0013 | 3 | 29 | 4.400256 | 1.111389 | 0.2677754 | 0 | 1.178226 | 0
2018-04-11 04:36 | 300553.6 | 720.0002 | 3 | 29 | 4.400279 | 0.9774761 | 0.3025317 | 0 | 1.331163 | 0
2018-04-11 04:38 | 300673.6 | 840.0022 | 3 | 29 | 4.400291 | 0.8633823 | 0.3331468 | 0 | 1.465877 | 0
2018-04-11 04:40 | 300793.6 | 960.001 | 3 | 29 | 4.400235 | 0.7676468 | 0.3602765 | 0 | 1.585255 | 0
2018-04-11 04:42 | 300913.6 | 1080.0007 | 3 | 29 | 4.400248 | 0.6871014 | 0.3844856 | 0 | 1.691781 | 0
2018-04-11 04:44 | 301033.6 | 1200.001 | 3 | 29 | 4.400228 | 0.617609 | 0.406202 | 0 | 1.787338 | 0
2018-04-11 04:46 | 301153.6 | 1320.0007 | 3 | 29 | 4.400201 | 0.5569878 | 0.425758 | 0 | 1.873389 | 0
2018-04-11 04:48 | 301273.6 | 1440.0002 | 3 | 29 | 4.400284 | 0.5035572 | 0.4434113 | 0 | 1.951067 | 0
2018-04-11 04:50 | 301393.6 | 1560.0022 | 3 | 29 | 4.40021 | 0.4555798 | 0.459374 | 0 | 2.021307 | 0
2018-04-11 04:52 | 301513.6 | 1680.0018 | 3 | 29 | 4.400246 | 0.4140835 | 0.4738503 | 0 | 2.085005 | 0
2018-04-11 04:54 | 301633.6 | 1800.0022 | 3 | 29 | 4.400265 | 0.3776093 | 0.4870229 | 0 | 2.142968 | 0
2018-04-11 04:56 | 301753.6 | 1920.0002 | 3 | 29 | 4.400223 | 0.3452015 | 0.4990512 | 0 | 2.195895 | 0
2018-04-11 04:58 | 301873.6 | 2040.0006 | 3 | 29 | 4.400172 | 0.317131 | 0.5100797 | 0 | 2.244423 | 0
2018-04-11 05:00 | 301993.6 | 2160.001 | 3 | 29 | 4.400206 | 0.2928448 | 0.5202333 | 0 | 2.2891 | 0
2018-04-11 05:02 | 302113.6 | 2280.0006 | 3 | 29 | 4.400211 | 0.2717609 | 0.5296284 | 0 | 2.33044 | 0
2018-04-11 05:04 | 302233.6 | 2400.001 | 3 | 29 | 4.400187 | 0.2528515 | 0.5383611 | 0 | 2.368865 | 0
2018-04-11 05:06 | 302353.6 | 2520.0007 | 3 | 29 | 4.400186 | 0.2366886 | 0.5465108 | 0 | 2.404726 | 0
2018-04-11 05:08 | 302473.6 | 2640.001 | 3 | 29 | 4.400187 | 0.2223167 | 0.5541554 | 0 | 2.438364 | 0
2018-04-11 05:10 | 302593.6 | 2760.0006 | 3 | 29 | 4.40014 | 0.2093525 | 0.5613412 | 0 | 2.469982 | 0
2018-04-11 05:12 | 302713.6 | 2880.0002 | 3 | 29 | 4.40017 | 0.1981277 | 0.56813 | 0 | 2.499854 | 0
2018-04-11 05:14 | 302833.6 | 3000.0013 | 3 | 29 | 4.400183 | 0.1878986 | 0.5745578 | 0 | 2.528138 | 0
2018-04-11 05:16 | 302953.6 | 3120.0019 | 3 | 29 | 4.400097 | 0.1783581 | 0.5806612 | 0 | 2.554993 | 0
2018-04-11 05:18 | 303073.6 | 3240.0013 | 3 | 29 | 4.400197 | 0.1708088 | 0.5864712 | 0 | 2.580558 | 0
2018-04-11 05:20 | 303193.6 | 3360.001 | 3 | 29 | 4.400176 | 0.1629066 | 0.5920209 | 0 | 2.604977 | 0
2018-04-11 05:22 | 303313.6 | 3480.0007 | 3 | 29 | 4.400116 | 0.1554928 | 0.5973297 | 0 | 2.628337 | 0
2018-04-11 05:24 | 303433.6 | 3600.0002 | 3 | 29 | 4.400098 | 0.1492577 | 0.6024132 | 0 | 2.650705 | 0
2018-04-11 05:26 | 303553.6 | 3720.0014 | 3 | 29 | 4.400256 | 0.1444187 | 0.6072924 | 0 | 2.672174 | 0
2018-04-11 05:28 | 303673.6 | 3840.0018 | 3 | 29 | 4.400119 | 0.1381912 | 0.6119885 | 0 | 2.692838 | 0
2018-04-11 05:30 | 303793.6 | 3960.0022 | 3 | 29 | 4.400019 | 0.1326427 | 0.6165044 | 0 | 2.712708 | 0
2018-04-11 05:32 | 303913.6 | 4080.0002 | 3 | 29 | 4.400057 | 0.1282406 | 0.6208624 | 0 | 2.731884 | 0
2018-04-11 05:34 | 304033.6 | 4200.0022 | 3 | 29 | 4.400063 | 0.1237755 | 0.6250657 | 0 | 2.750378 | 0
2018-04-11 05:36 | 304153.6 | 4320.0002 | 3 | 29 | 4.400175 | 0.1200771 | 0.6291316 | 0 | 2.768269 | 0
2018-04-11 05:38 | 304273.6 | 4440.0006 | 3 | 29 | 4.400182 | 0.1163864 | 0.6330646 | 0 | 2.785575 | 0
2018-04-11 05:40 | 304393.6 | 4560.0003 | 3 | 29 | 4.400005 | 0.1119213 | 0.6368636 | 0 | 2.80229 | 0
2018-04-11 05:42 | 304513.6 | 4680.0007 | 3 | 29 | 4.400061 | 0.1085777 | 0.6405533 | 0 | 2.818526 | 0
2018-04-11 05:44 | 304633.6 | 4800.0019 | 3 | 29 | 4.400096 | 0.1057129 | 0.6441265 | 0 | 2.834248 | 0
2018-04-11 05:46 | 304753.6 | 4920.0023 | 3 | 29 | 4.400031 | 0.102375 | 0.6475971 | 0 | 2.849519 | 0
2018-04-11 05:48 | 304873.6 | 5040.0003 | 3 | 29 | 4.400099 | 0.09983444 | 0.6509725 | 0 | 2.864371 | 0
2018-04-11 05:50 | 304993.6 | 5160.0023 | 3 | 29 | 4.400142 | 0.09752083 | 0.6542524 | 0 | 2.878803 | 0
2018-04-11 05:52 | 305113.6 | 5280.0018 | 3 | 29 | 4.400162 | 0.09495163 | 0.6574517 | 0 | 2.89288 | 0
2018-04-11 05:54 | 305233.6 | 5400.0022 | 3 | 29 | 4.39999 | 0.0916748 | 0.6605582 | 0 | 2.906549 | 0
2018-04-11 05:56 | 305353.6 | 5520.0001 | 3 | 29 | 4.400018 | 0.08946419 | 0.6635935 | 0 | 2.919905 | 0
2018-04-11 05:58 | 305473.6 | 5640.0022 | 3 | 29 | 4.400051 | 0.08754158 | 0.6665521 | 0 | 2.932923 | 0
2018-04-11 06:00 | 305593.6 | 5760.0017 | 3 | 29 | 4.400107 | 0.08567429 | 0.6694418 | 0 | 2.945637 | 0
2018-04-11 06:02 | 305713.6 | 5880.0006 | 3 | 29 | 4.400021 | 0.08351898 | 0.6722575 | 0 | 2.958027 | 0
2018-04-11 06:04 | 305833.6 | 6000.0003 | 3 | 29 | 4.400136 | 0.08213234 | 0.6750185 | 0 | 2.970176 | 0
2018-04-11 06:04 | 305848 | 6014.3319 | 3 | 29 | 4.400098 | 0.08149719 | 0.6753453 | 0 | 2.971613 | 0
2018-04-11 06:06 | 305968 | 120.0006 | 4 | 29 | 4.376331 | 0 | 0.6753453 | 0 | 2.971613 | 0
2018-04-11 06:08 | 306088 | 240.0018 | 4 | 29 | 4.371661 | 0 | 0.6753453 | 0 | 2.971613 | 0
2018-04-11 06:09 | 306148 | 300.0022 | 4 | 29 | 4.369678 | 0 | 0.6753453 | 0 | 2.971613 | 0
2018-04-11 06:11 | 306268.1 | 120.0008 | 5 | 29 | 3.785239 | -2.281899 | 0.6753453 | 0.07605331 | 2.971613 | 0.293476
2018-04-11 06:13 | 306388.1 | 240.0004 | 5 | 29 | 3.684189 | -2.281885 | 0.6753453 | 0.1521093 | 2.971613 | 0.5774637
2018-04-11 06:15 | 306508.1 | 360.0008 | 5 | 29 | 3.593441 | -2.28195 | 0.6753453 | 0.2281657 | 2.971613 | 0.8541573
2018-04-11 06:17 | 306628.1 | 480.0012 | 5 | 29 | 3.51009 | -2.281976 | 0.6753453 | 0.3042253 | 2.971613 | 1.124274
2018-04-11 06:19 | 306748.1 | 600.0007 | 5 | 29 | 3.431777 | -2.281948 | 0.6753453 | 0.3802827 | 2.971613 | 1.388222
2018-04-11 06:21 | 306868.1 | 720.0004 | 5 | 29 | 3.35765 | -2.281946 | 0.6753453 | 0.4563399 | 2.971613 | 1.64641
2018-04-11 06:23 | 306988.1 | 840.0008 | 5 | 29 | 3.279298 | -2.281931 | 0.6753453 | 0.5323956 | 2.971613 | 1.898871
2018-04-11 06:25 | 307108.1 | 960.0003 | 5 | 29 | 3.178541 | -2.281938 | 0.6753453 | 0.6084527 | 2.971613 | 2.144737
2018-04-11 06:27 | 307216.5 | 1068.3959 | 5 | 29 | 2.999996 | -2.281856 | 0.6753453 | 0.6771522 | 2.971613 | 2.357679
2018-04-11 06:29 | 307336.5 | 120.0014 | 6 | 29 | 3.823252 | 0 | 0.6753453 | 0.6771522 | 2.971613 | 2.357679
2018-04-11 06:31 | 307456.5 | 240.0002 | 6 | 29 | 3.849713 | 0 | 0.6753453 | 0.6771522 | 2.971613 | 2.357679
2018-04-11 06:32 | 307516.5 | 300.0013 | 6 | 29 | 3.856475 | 0 | 0.6753453 | 0.6771522 | 2.971613 | 2.357679
2018-04-11 06:32 | 307516.6 | 0.0023 | 7 | 30 | 3.85643 | 0 | 0 | 0 | 0 | 0
2018-04-11 06:32 | 307516.9 | 0.2961 | 2 | 30 | 4.021977 | 1.005701 | 3.830285e-05 | 0 | 0.0001519709 | 0
2018-04-11 06:34 | 307636.9 | 120.0007 | 3 | 30 | 4.400252 | 1.947126 | 0.0719656 | 0 | 0.3166066 | 0
2018-04-11 06:36 | 307756.9 | 240.0003 | 3 | 30 | 4.40029 | 1.671419 | 0.1322586 | 0 | 0.5819136 | 0
2018-04-11 06:38 | 307876.9 | 360.0015 | 3 | 30 | 4.400277 | 1.446873 | 0.1840461 | 0 | 0.8097931 | 0
2018-04-11 06:40 | 307996.9 | 480.0003 | 3 | 30 | 4.400247 | 1.269485 | 0.2292248 | 0 | 1.008592 | 0
2018-04-11 06:42 | 308116.9 | 600.0006 | 3 | 30 | 4.400196 | 1.116362 | 0.2689426 | 0 | 1.183361 | 0
2018-04-11 06:44 | 308236.9 | 720.0019 | 3 | 30 | 4.400213 | 0.9821091 | 0.303871 | 0 | 1.337055 | 0
2018-04-11 06:46 | 308356.9 | 840.0023 | 3 | 30 | 4.400242 | 0.8674107 | 0.3346424 | 0 | 1.472457 | 0
2018-04-11 06:48 | 308476.9 | 960.0003 | 3 | 30 | 4.400181 | 0.7713108 | 0.3619105 | 0 | 1.592443 | 0
2018-04-11 06:50 | 308596.9 | 1080.0017 | 3 | 30 | 4.400266 | 0.6911182 | 0.3862486 | 0 | 1.699537 | 0
2018-04-11 06:52 | 308716.9 | 1200.0018 | 3 | 30 | 4.400223 | 0.621233 | 0.408088 | 0 | 1.795635 | 0
2018-04-11 06:54 | 308836.9 | 1320.0014 | 3 | 30 | 4.400269 | 0.5606766 | 0.4277574 | 0 | 1.882185 | 0
2018-04-11 06:56 | 308956.9 | 1440.0002 | 3 | 30 | 4.400219 | 0.5061741 | 0.4455112 | 0 | 1.960306 | 0
2018-04-11 06:58 | 309076.9 | 1560.0014 | 3 | 30 | 4.400215 | 0.4584961 | 0.4615745 | 0 | 2.030988 | 0
2018-04-11 07:00 | 309196.9 | 1680.0018 | 3 | 30 | 4.400237 | 0.4167767 | 0.4761433 | 0 | 2.095093 | 0
2018-04-11 07:02 | 309316.9 | 1800.0014 | 3 | 30 | 4.400232 | 0.3798275 | 0.4894016 | 0 | 2.153433 | 0
2018-04-11 07:04 | 309436.9 | 1920.0008 | 3 | 30 | 4.400136 | 0.3471336 | 0.5015095 | 0 | 2.20671 | 0
2018-04-11 07:06 | 309556.9 | 2040.0032 | 3 | 30 | 4.400221 | 0.3194065 | 0.5126139 | 0 | 2.255572 | 0
2018-04-11 07:08 | 309676.9 | 2160.0011 | 3 | 30 | 4.400186 | 0.2946434 | 0.5228395 | 0 | 2.300566 | 0
2018-04-11 07:10 | 309796.9 | 2280.0015 | 3 | 30 | 4.400177 | 0.2734394 | 0.5323034 | 0 | 2.342209 | 0
2018-04-11 07:12 | 309916.9 | 2400.0012 | 3 | 30 | 4.400218 | 0.2550373 | 0.5411026 | 0 | 2.380928 | 0
2018-04-11 07:14 | 310036.9 | 2520.0013 | 3 | 30 | 4.400189 | 0.238451 | 0.549315 | 0 | 2.417064 | 0
2018-04-11 07:16 | 310156.9 | 2640.0012 | 3 | 30 | 4.400183 | 0.223793 | 0.5570103 | 0 | 2.450924 | 0
2018-04-11 07:18 | 310276.9 | 2760.0031 | 3 | 30 | 4.400187 | 0.2108212 | 0.5642506 | 0 | 2.482783 | 0
2018-04-11 07:20 | 310396.9 | 2880.0002 | 3 | 30 | 4.400205 | 0.199276 | 0.5710787 | 0 | 2.512827 | 0
2018-04-11 07:22 | 310516.9 | 3000.0014 | 3 | 30 | 4.400197 | 0.1886234 | 0.5775372 | 0 | 2.541246 | 0
2018-04-11 07:24 | 310636.9 | 3120.0018 | 3 | 30 | 4.400145 | 0.1791058 | 0.5836636 | 0 | 2.568203 | 0
2018-04-11 07:26 | 310756.9 | 3240.0023 | 3 | 30 | 4.400152 | 0.1709518 | 0.5894979 | 0 | 2.593875 | 0
2018-04-11 07:28 | 310876.9 | 3360.0019 | 3 | 30 | 4.400155 | 0.1633492 | 0.5950673 | 0 | 2.618382 | 0
2018-04-11 07:30 | 310996.9 | 3480.0022 | 3 | 30 | 4.400073 | 0.1557903 | 0.6003925 | 0 | 2.641813 | 0
2018-04-11 07:32 | 311116.9 | 3600.0027 | 3 | 30 | 4.400153 | 0.1499844 | 0.6055002 | 0 | 2.664288 | 0
2018-04-11 07:34 | 311236.9 | 3720.0015 | 3 | 30 | 4.400117 | 0.1440029 | 0.6104002 | 0 | 2.685849 | 0
2018-04-11 07:36 | 311356.9 | 3840.0003 | 3 | 30 | 4.400161 | 0.138895 | 0.6151107 | 0 | 2.706575 | 0
2018-04-11 07:38 | 311476.9 | 3960 | 3 | 30 | 4.400156 | 0.1337128 | 0.6196441 | 0 | 2.726523 | 0
2018-04-11 07:40 | 311596.9 | 4080.0019 | 3 | 30 | 4.400178 | 0.1289692 | 0.6240169 | 0 | 2.745764 | 0
2018-04-11 07:42 | 311716.9 | 4200.0016 | 3 | 30 | 4.400159 | 0.1245193 | 0.6282368 | 0 | 2.764332 | 0
2018-04-11 07:44 | 311836.9 | 4320.0019 | 3 | 30 | 4.400091 | 0.1200256 | 0.6323135 | 0 | 2.78227 | 0
2018-04-11 07:46 | 311956.9 | 4440.0014 | 3 | 30 | 4.400111 | 0.116394 | 0.6362537 | 0 | 2.799608 | 0
2018-04-11 07:48 | 312076.9 | 4560.0018 | 3 | 30 | 4.400193 | 0.1130028 | 0.6400676 | 0 | 2.816389 | 0
2018-04-11 07:50 | 312196.9 | 4680.0014 | 3 | 30 | 4.400132 | 0.1093025 | 0.6437593 | 0 | 2.832633 | 0
2018-04-11 07:52 | 312316.9 | 4800.0003 | 3 | 30 | 4.40008 | 0.1057396 | 0.647342 | 0 | 2.848397 | 0
2018-04-11 07:54 | 312436.9 | 4920.0007 | 3 | 30 | 4.400172 | 0.1031284 | 0.6508185 | 0 | 2.863694 | 0
2018-04-11 07:56 | 312556.9 | 5040.002 | 3 | 30 | 4.400009 | 0.09939194 | 0.6541982 | 0 | 2.878566 | 0
2018-04-11 07:58 | 312676.9 | 5160.0015 | 3 | 30 | 4.400111 | 0.09712982 | 0.6574844 | 0 | 2.893025 | 0
2018-04-11 08:00 | 312796.9 | 5280.0019 | 3 | 30 | 4.400166 | 0.09480476 | 0.6606794 | 0 | 2.907083 | 0
2018-04-11 08:02 | 312916.9 | 5400.0007 | 3 | 30 | 4.400155 | 0.09241104 | 0.6637945 | 0 | 2.92079 | 0
2018-04-11 08:04 | 313036.9 | 5520.0012 | 3 | 30 | 4.400214 | 0.09050941 | 0.6668283 | 0 | 2.934139 | 0
2018-04-11 08:06 | 313156.9 | 5640.0015 | 3 | 30 | 4.400068 | 0.08756256 | 0.6697852 | 0 | 2.94715 | 0
2018-04-11 08:08 | 313276.9 | 5760.0011 | 3 | 30 | 4.40006 | 0.085289 | 0.672676 | 0 | 2.95987 | 0
2018-04-11 08:10 | 313396.9 | 5880.0015 | 3 | 30 | 4.40011 | 0.08382607 | 0.6754935 | 0 | 2.972267 | 0
2018-04-11 08:12 | 313516.9 | 6000.0002 | 3 | 30 | 4.400167 | 0.08206367 | 0.6782511 | 0 | 2.984401 | 0
2018-04-11 08:12 | 313552.2 | 6035.253 | 3 | 30 | 4.40016 | 0.08149529 | 0.6790519 | 0 | 2.987924 | 0
2018-04-11 08:14 | 313672.2 | 120.0012 | 4 | 30 | 4.376393 | 0 | 0.6790519 | 0 | 2.987924 | 0
2018-04-11 08:16 | 313792.2 | 240.0009 | 4 | 30 | 4.371711 | 0 | 0.6790519 | 0 | 2.987924 | 0
2018-04-11 08:17 | 313852.2 | 300.0019 | 4 | 30 | 4.369706 | 0 | 0.6790519 | 0 | 2.987924 | 0
2018-04-11 08:19 | 313972.3 | 120.0005 | 5 | 30 | 3.783806 | -2.281934 | 0.6790519 | 0.07605677 | 2.987924 | 0.2933904
2018-04-11 08:21 | 314092.3 | 240.0002 | 5 | 30 | 3.683093 | -2.281923 | 0.6790519 | 0.1521142 | 2.987924 | 0.577285
2018-04-11 08:23 | 314212.3 | 360.0006 | 5 | 30 | 3.592931 | -2.281978 | 0.6790519 | 0.2281719 | 2.987924 | 0.8539175
2018-04-11 08:25 | 314332.3 | 480.0002 | 5 | 30 | 3.510664 | -2.281967 | 0.6790519 | 0.3042307 | 2.987924 | 1.124028
2018-04-11 08:27 | 314452.3 | 600.0006 | 5 | 30 | 3.433701 | -2.281963 | 0.6790519 | 0.3802896 | 2.987924 | 1.388078
2018-04-11 08:29 | 314572.3 | 720.0018 | 5 | 30 | 3.361638 | -2.281936 | 0.6790519 | 0.4563475 | 2.987924 | 1.64649
2018-04-11 08:31 | 314692.3 | 840.0014 | 5 | 30 | 3.285655 | -2.281931 | 0.6790519 | 0.5324062 | 2.987924 | 1.899345
2018-04-11 08:33 | 314812.3 | 960.0018 | 5 | 30 | 3.187372 | -2.28195 | 0.6790519 | 0.608464 | 2.987924 | 2.145768
2018-04-11 08:35 | 314928 | 1075.6792 | 5 | 30 | 2.999996 | -2.281992 | 0.6790519 | 0.6817837 | 2.987924 | 2.373423
2018-04-11 08:37 | 315048.1 | 120.0022 | 6 | 30 | 3.822957 | 0 | 0.6790519 | 0.6817837 | 2.987924 | 2.373423
2018-04-11 08:39 | 315168.1 | 240.0018 | 6 | 30 | 3.849073 | 0 | 0.6790519 | 0.6817837 | 2.987924 | 2.373423
2018-04-11 08:40 | 315228.1 | 300.0037 | 6 | 30 | 3.855699 | 0 | 0.6790519 | 0.6817837 | 2.987924 | 2.373423
2018-04-11 08:40 | 315228.1 | 0.0024 | 7 | 31 | 3.855499 | 0 | 0 | 0 | 0 | 0
2018-04-11 08:40 | 315228.4582 | 0.2985 | 2 | 31 | 4.021048 | 1.005836 | 3.674297e-05 | 0 | 0.0001456733 | 0
2018-04-11 08:42 | 315348.5 | 120.0008 | 3 | 31 | 4.400309 | 1.955893 | 0.07223205 | 0 | 0.3177796 | 0
2018-04-11 08:44 | 315468.5 | 240.0005 | 3 | 31 | 4.400296 | 1.679796 | 0.1328045 | 0 | 0.5843165 | 0
2018-04-11 08:46 | 315588.5 | 360.0015 | 3 | 31 | 4.400305 | 1.454262 | 0.1848487 | 0 | 0.8133258 | 0
2018-04-11 08:48 | 315708.5 | 480.002 | 3 | 31 | 4.40029 | 1.276077 | 0.2302622 | 0 | 1.013158 | 0
2018-04-11 08:50 | 315828.5 | 600.0016 | 3 | 31 | 4.400289 | 1.122459 | 0.2701795 | 0 | 1.188805 | 0
2018-04-11 08:52 | 315948.5 | 720.0021 | 3 | 31 | 4.400213 | 0.9863205 | 0.3052727 | 0 | 1.343225 | 0
2018-04-11 08:54 | 316068.5 | 840.0024 | 3 | 31 | 4.400239 | 0.8711834 | 0.3361774 | 0 | 1.479213 | 0
2018-04-11 08:56 | 316188.5 | 960.002 | 3 | 31 | 4.400234 | 0.7745361 | 0.3635587 | 0 | 1.599698 | 0
2018-04-11 08:58 | 316308.5 | 1080.0024 | 3 | 31 | 4.400267 | 0.6935425 | 0.3879868 | 0 | 1.707188 | 0
2018-04-11 09:00 | 316428.5 | 1200.0004 | 3 | 31 | 4.400239 | 0.6237774 | 0.4099101 | 0 | 1.803656 | 0
2018-04-11 09:02 | 316548.5 | 1320.0008 | 3 | 31 | 4.400169 | 0.5622272 | 0.429658 | 0 | 1.890551 | 0
2018-04-11 09:04 | 316668.5 | 1440.0004 | 3 | 31 | 4.400232 | 0.5086746 | 0.447492 | 0 | 1.969025 | 0
2018-04-11 09:06 | 316788.5 | 1560.0023 | 3 | 31 | 4.400231 | 0.4609528 | 0.463632 | 0 | 2.040044 | 0
2018-04-11 09:08 | 316908.5 | 1680.002 | 3 | 31 | 4.400244 | 0.4188728 | 0.4782833 | 0 | 2.104513 | 0
2018-04-11 09:10 | 317028.5 | 1800.0024 | 3 | 31 | 4.40024 | 0.382185 | 0.4916154 | 0 | 2.163177 | 0
2018-04-11 09:12 | 317148.5 | 1920.0012 | 3 | 31 | 4.400281 | 0.3503304 | 0.5038003 | 0 | 2.216794 | 0
2018-04-11 09:14 | 317268.5 | 2040.0008 | 3 | 31 | 4.400236 | 0.3217144 | 0.5149779 | 0 | 2.265977 | 0
2018-04-11 09:16 | 317388.5 | 2160.002 | 3 | 31 | 4.400223 | 0.2971554 | 0.5252783 | 0 | 2.311301 | 0
2018-04-11 09:18 | 317508.5 | 2280.0007 | 3 | 31 | 4.40022 | 0.2758026 | 0.5348114 | 0 | 2.353249 | 0
2018-04-11 09:20 | 317628.5 | 2400.0011 | 3 | 31 | 4.400258 | 0.2569275 | 0.5436725 | 0 | 2.392239 | 0
2018-04-11 09:22 | 317748.5 | 2520.0006 | 3 | 31 | 4.400188 | 0.2400169 | 0.5519446 | 0 | 2.428638 | 0
2018-04-11 09:24 | 317868.5 | 2640.0006 | 3 | 31 | 4.400182 | 0.2253075 | 0.5596957 | 0 | 2.462744 | 0
2018-04-11 09:26 | 317988.5 | 2760.0009 | 3 | 31 | 4.400132 | 0.2119541 | 0.5669852 | 0 | 2.49482 | 0
2018-04-11 09:28 | 318108.5 | 2880.0004 | 3 | 31 | 4.400213 | 0.2007942 | 0.5738658 | 0 | 2.525096 | 0
2018-04-11 09:30 | 318228.5 | 3000.0013 | 3 | 31 | 4.40019 | 0.1904755 | 0.580381 | 0 | 2.553764 | 0
2018-04-11 09:32 | 318348.5 | 3120.0021 | 3 | 31 | 4.400189 | 0.1813126 | 0.5865695 | 0 | 2.580994 | 0
2018-04-11 09:34 | 318468.5 | 3240.0008 | 3 | 31 | 4.400186 | 0.1728497 | 0.5924618 | 0 | 2.606921 | 0
2018-04-11 09:36 | 318588.5 | 3360.0011 | 3 | 31 | 4.400127 | 0.1650524 | 0.5980859 | 0 | 2.631668 | 0
2018-04-11 09:38 | 318708.5 | 3480.0024 | 3 | 31 | 4.400218 | 0.158432 | 0.6034696 | 0 | 2.655357 | 0
2018-04-11 09:40 | 318828.5 | 3600.0011 | 3 | 31 | 4.400172 | 0.1518707 | 0.6086285 | 0 | 2.678057 | 0
2018-04-11 09:42 | 318948.5 | 3720.0007 | 3 | 31 | 4.400193 | 0.1459103 | 0.6135854 | 0 | 2.699868 | 0
2018-04-11 09:44 | 319068.5 | 3840.002 | 3 | 31 | 4.400119 | 0.1399078 | 0.6183378 | 0 | 2.720779 | 0
2018-04-11 09:46 | 319188.5 | 3960 | 3 | 31 | 4.400163 | 0.1351738 | 0.6229138 | 0 | 2.740914 | 0
2018-04-11 09:48 | 319308.5 | 4080.0004 | 3 | 31 | 4.400172 | 0.1303692 | 0.627331 | 0 | 2.76035 | 0
2018-04-11 09:50 | 319428.5 | 4200.0008 | 3 | 31 | 4.400182 | 0.1259899 | 0.6315909 | 0 | 2.779095 | 0
2018-04-11 09:52 | 319548.5 | 4320.0005 | 3 | 31 | 4.400207 | 0.1218643 | 0.6357108 | 0 | 2.797223 | 0
2018-04-11 09:54 | 319668.5 | 4440.0016 | 3 | 31 | 4.400192 | 0.1179523 | 0.639696 | 0 | 2.814758 | 0
2018-04-11 09:56 | 319788.5 | 4560.0012 | 3 | 31 | 4.400072 | 0.1138172 | 0.6435519 | 0 | 2.831725 | 0
2018-04-11 09:58 | 319908.5 | 4680.0008 | 3 | 31 | 4.400156 | 0.1107693 | 0.6472929 | 0 | 2.848186 | 0
2018-04-11 10:00 | 320028.5 | 4800.0004 | 3 | 31 | 4.400093 | 0.1071072 | 0.650922 | 0 | 2.864154 | 0
2018-04-11 10:02 | 320148.5 | 4920.0001 | 3 | 31 | 4.400108 | 0.1038342 | 0.6544465 | 0 | 2.879663 | 0
2018-04-11 10:04 | 320268.5 | 5040.0011 | 3 | 31 | 4.400134 | 0.1012459 | 0.6578684 | 0 | 2.89472 | 0
2018-04-11 10:06 | 320388.5 | 5160.0008 | 3 | 31 | 4.400099 | 0.09822655 | 0.6611968 | 0 | 2.909365 | 0
2018-04-11 10:08 | 320508.5 | 5280.002 | 3 | 31 | 4.400153 | 0.09601974 | 0.6644398 | 0 | 2.923634 | 0
2018-04-11 10:10 | 320628.5 | 5400.0009 | 3 | 31 | 4.400175 | 0.09383392 | 0.6675955 | 0 | 2.93752 | 0
2018-04-11 10:12 | 320748.5 | 5520.0012 | 3 | 31 | 4.400123 | 0.09090805 | 0.6706734 | 0 | 2.951063 | 0
2018-04-11 10:14 | 320868.5 | 5640.0008 | 3 | 31 | 4.400167 | 0.08907318 | 0.6736725 | 0 | 2.96426 | 0
2018-04-11 10:16 | 320988.5 | 5760.0012 | 3 | 31 | 4.39996 | 0.08603096 | 0.6765983 | 0 | 2.977134 | 0
2018-04-11 10:18 | 321108.5 | 5880.0017 | 3 | 31 | 4.400133 | 0.0847435 | 0.6794569 | 0 | 2.989712 | 0
2018-04-11 10:20 | 321228.5 | 6000.0012 | 3 | 31 | 4.400119 | 0.08307457 | 0.6822476 | 0 | 3.001991 | 0
2018-04-11 10:22 | 321328.8 | 6100.3882 | 3 | 31 | 4.400136 | 0.0814991 | 0.6845411 | 0 | 3.012083 | 0
2018-04-11 10:24 | 321448.9 | 120.0007 | 4 | 31 | 4.376261 | 0 | 0.6845411 | 0 | 3.012083 | 0
2018-04-11 10:26 | 321568.9 | 240.0011 | 4 | 31 | 4.371603 | 0 | 0.6845411 | 0 | 3.012083 | 0
2018-04-11 10:27 | 321628.9 | 300.0046 | 4 | 31 | 4.369594 | 0 | 0.6845411 | 0 | 3.012083 | 0
2018-04-11 10:29 | 321749 | 120.0023 | 5 | 31 | 3.781435 | -2.281915 | 0.6845411 | 0.07605585 | 3.012083 | 0.2932149
2018-04-11 10:31 | 321869 | 240.0003 | 5 | 31 | 3.680938 | -2.28196 | 0.6845411 | 0.1521104 | 3.012083 | 0.5769265
2018-04-11 10:33 | 321989 | 360 | 5 | 31 | 3.591269 | -2.281941 | 0.6845411 | 0.2281689 | 3.012083 | 0.853417
2018-04-11 10:35 | 322109 | 480.0027 | 5 | 31 | 3.50988 | -2.28196 | 0.6845411 | 0.304226 | 3.012083 | 1.123427
2018-04-11 10:37 | 322229 | 600.0015 | 5 | 31 | 3.434101 | -2.281941 | 0.6845411 | 0.3802836 | 3.012083 | 1.387462
2018-04-11 10:39 | 322349 | 720.0003 | 5 | 31 | 3.363058 | -2.281938 | 0.6845411 | 0.4563404 | 3.012083 | 1.645943
2018-04-11 10:41 | 322469 | 840.0007 | 5 | 31 | 3.288295 | -2.281944 | 0.6845411 | 0.5324003 | 3.012083 | 1.89895
2018-04-11 10:43 | 322589 | 960.001 | 5 | 31 | 3.191511 | -2.281941 | 0.6845411 | 0.6084582 | 3.012083 | 2.145634
2018-04-11 10:45 | 322708.7 | 1079.7444 | 5 | 31 | 2.999993 | -2.281957 | 0.6845411 | 0.6843542 | 3.012083 | 2.381495
2018-04-11 10:47 | 322828.8 | 120.0015 | 6 | 31 | 3.823104 | 0 | 0.6845411 | 0.6843542 | 3.012083 | 2.381495
2018-04-11 10:49 | 322948.8 | 240.0002 | 6 | 31 | 3.84885 | 0 | 0.6845411 | 0.6843542 | 3.012083 | 2.381495
2018-04-11 10:50 | 323008.8 | 300.0045 | 6 | 31 | 3.855418 | 0 | 0.6845411 | 0.6843542 | 3.012083 | 2.381495
2018-04-11 10:50 | 323008.8 | 0.0048 | 7 | 32 | 3.855457 | 0 | 0 | 0 | 0 | 0
2018-04-11 10:50 | 323009.2244 | 0.3032 | 2 | 32 | 4.025092 | 1.030195 | 3.832778e-05 | 0 | 0.0001520438 | 0
2018-04-11 10:52 | 323129.2 | 120.0023 | 3 | 32 | 4.40024 | 1.956343 | 0.0722376 | 0 | 0.3178036 | 0
2018-04-11 10:54 | 323249.2 | 240.0019 | 3 | 32 | 4.40028 | 1.681664 | 0.1328579 | 0 | 0.5845509 | 0
2018-04-11 10:56 | 323369.2 | 360.0023 | 3 | 32 | 4.400284 | 1.455599 | 0.184967 | 0 | 0.8138458 | 0
2018-04-11 10:58 | 323489.2 | 480.0004 | 3 | 32 | 4.400305 | 1.277611 | 0.2304193 | 0 | 1.013848 | 0
2018-04-11 11:00 | 323609.2 | 600.0023 | 3 | 32 | 4.400274 | 1.123587 | 0.2703823 | 0 | 1.189697 | 0
2018-04-11 11:02 | 323729.2 | 720.0003 | 3 | 32 | 4.40024 | 0.9883995 | 0.3055302 | 0 | 1.344357 | 0
2018-04-11 11:04 | 323849.2 | 840.0023 | 3 | 32 | 4.400275 | 0.8729591 | 0.336494 | 0 | 1.480606 | 0
2018-04-11 11:06 | 323969.2 | 960.0004 | 3 | 32 | 4.400194 | 0.7761478 | 0.3639322 | 0 | 1.601341 | 0
2018-04-11 11:08 | 324089.2 | 1080.0023 | 3 | 32 | 4.400226 | 0.6953468 | 0.3884256 | 0 | 1.709118 | 0
2018-04-11 11:10 | 324209.2 | 1200.0003 | 3 | 32 | 4.400216 | 0.6255703 | 0.4104144 | 0 | 1.805874 | 0
2018-04-11 11:12 | 324329.2 | 1320.0006 | 3 | 32 | 4.400241 | 0.5643711 | 0.4302253 | 0 | 1.893046 | 0
2018-04-11 11:14 | 324449.2 | 1440.0019 | 3 | 32 | 4.400238 | 0.5102196 | 0.4481178 | 0 | 1.971777 | 0
2018-04-11 11:16 | 324569.2 | 1560.0023 | 3 | 32 | 4.400261 | 0.4628983 | 0.4643167 | 0 | 2.043056 | 0
2018-04-11 11:18 | 324689.2 | 1680.0019 | 3 | 32 | 4.400227 | 0.4208031 | 0.4790223 | 0 | 2.107764 | 0
2018-04-11 11:20 | 324809.2 | 1800.0015 | 3 | 32 | 4.400198 | 0.3836765 | 0.4924172 | 0 | 2.166705 | 0
2018-04-11 11:22 | 324929.2 | 1920.0011 | 3 | 32 | 4.400191 | 0.3513355 | 0.504657 | 0 | 2.220562 | 0
2018-04-11 11:24 | 325049.2 | 2040.0015 | 3 | 32 | 4.400181 | 0.3230247 | 0.5158893 | 0 | 2.269987 | 0
2018-04-11 11:26 | 325169.2 | 2160.001 | 3 | 32 | 4.400203 | 0.2986584 | 0.5262387 | 0 | 2.315526 | 0
2018-04-11 11:28 | 325289.2 | 2280.0022 | 3 | 32 | 4.400219 | 0.2771187 | 0.5358192 | 0 | 2.357682 | 0
2018-04-11 11:30 | 325409.2 | 2400.0003 | 3 | 32 | 4.400229 | 0.2580719 | 0.5447274 | 0 | 2.39688 | 0
2018-04-11 11:32 | 325529.2 | 2520.0016 | 3 | 32 | 4.40016 | 0.2414551 | 0.5530449 | 0 | 2.433479 | 0
2018-04-11 11:34 | 325649.2 | 2640.0003 | 3 | 32 | 4.400161 | 0.2267857 | 0.5608438 | 0 | 2.467795 | 0
2018-04-11 11:36 | 325769.2 | 2760.0015 | 3 | 32 | 4.400151 | 0.2138519 | 0.5681827 | 0 | 2.500088 | 0
2018-04-11 11:38 | 325889.2 | 2880.001 | 3 | 32 | 4.4002 | 0.202364 | 0.575116 | 0 | 2.530596 | 0
2018-04-11 11:40 | 326009.2 | 3000.0008 | 3 | 32 | 4.400183 | 0.1919899 | 0.581681 | 0 | 2.559483 | 0
2018-04-11 11:42 | 326129.2 | 3120.0003 | 3 | 32 | 4.400082 | 0.1820412 | 0.5879181 | 0 | 2.586927 | 0
2018-04-11 11:44 | 326249.2 | 3240.0015 | 3 | 32 | 4.400186 | 0.1743526 | 0.5938591 | 0 | 2.613068 | 0
2018-04-11 11:46 | 326369.2 | 3360.0004 | 3 | 32 | 4.400173 | 0.1665287 | 0.5995285 | 0 | 2.638014 | 0
2018-04-11 11:48 | 326489.2 | 3480.0023 | 3 | 32 | 4.400019 | 0.1587791 | 0.6049497 | 0 | 2.661868 | 0
2018-04-11 11:50 | 326609.2 | 3600.001 | 3 | 32 | 4.40018 | 0.1525993 | 0.6101454 | 0 | 2.68473 | 0
2018-04-11 11:52 | 326729.2 | 3720.0014 | 3 | 32 | 4.400142 | 0.146677 | 0.6151301 | 0 | 2.706663 | 0
2018-04-11 11:54 | 326849.2 | 3840.0011 | 3 | 32 | 4.400132 | 0.1411076 | 0.6199241 | 0 | 2.727758 | 0
2018-04-11 11:56 | 326969.2 | 3960.0008 | 3 | 32 | 4.400182 | 0.1363029 | 0.6245452 | 0 | 2.748091 | 0
2018-04-11 11:58 | 327089.2 | 4080.0019 | 3 | 32 | 4.400084 | 0.1311436 | 0.6289965 | 0 | 2.767677 | 0
2018-04-11 12:00 | 327209.2 | 4200 | 3 | 32 | 4.400208 | 0.1271381 | 0.6333019 | 0 | 2.786622 | 0
2018-04-11 12:02 | 327329.2 | 4320.0003 | 3 | 32 | 4.40009 | 0.1222725 | 0.6374464 | 0 | 2.804858 | 0
2018-04-11 12:04 | 327449.2 | 4440 | 3 | 32 | 4.400177 | 0.1189213 | 0.6414621 | 0 | 2.822528 | 0
2018-04-11 12:06 | 327569.2 | 4560.0011 | 3 | 32 | 4.400153 | 0.1152172 | 0.6453496 | 0 | 2.839633 | 0
2018-04-11 12:08 | 327689.2 | 4680.0017 | 3 | 32 | 4.400148 | 0.111599 | 0.6491199 | 0 | 2.856223 | 0
2018-04-11 12:10 | 327809.2 | 4800.0011 | 3 | 32 | 4.400164 | 0.1085339 | 0.652779 | 0 | 2.872323 | 0
2018-04-11 12:12 | 327929.2 | 4920.0015 | 3 | 32 | 4.400005 | 0.1046104 | 0.6563296 | 0 | 2.887946 | 0
2018-04-11 12:14 | 328049.2 | 5040.0019 | 3 | 32 | 4.400101 | 0.1020069 | 0.6597825 | 0 | 2.903139 | 0
2018-04-11 12:16 | 328169.2 | 5160.0015 | 3 | 32 | 4.400104 | 0.09941101 | 0.6631402 | 0 | 2.917913 | 0
2018-04-11 12:18 | 328289.2 | 5280.0019 | 3 | 32 | 4.400118 | 0.09683418 | 0.6664102 | 0 | 2.932302 | 0
2018-04-11 12:20 | 328409.2 | 5400 | 3 | 32 | 4.400085 | 0.09415817 | 0.6695943 | 0 | 2.946312 | 0
2018-04-11 12:22 | 328529.2 | 5520.0019 | 3 | 32 | 4.40008 | 0.09169579 | 0.6727005 | 0 | 2.95998 | 0
2018-04-11 12:24 | 328649.2 | 5640 | 3 | 32 | 4.400136 | 0.08977318 | 0.6757274 | 0 | 2.973299 | 0
2018-04-11 12:26 | 328769.2 | 5760.0009 | 3 | 32 | 4.400073 | 0.08755302 | 0.678679 | 0 | 2.986286 | 0
2018-04-11 12:28 | 328889.2 | 5880.0016 | 3 | 32 | 4.400108 | 0.08564949 | 0.6815674 | 0 | 2.998995 | 0
2018-04-11 12:30 | 329009.2 | 6000.0019 | 3 | 32 | 4.40004 | 0.08346939 | 0.6843927 | 0 | 3.011427 | 0
2018-04-11 12:32 | 329129.2 | 6120.0023 | 3 | 32 | 4.400115 | 0.08205032 | 0.6871561 | 0 | 3.023586 | 0
2018-04-11 12:32 | 329129.8 | 6120.626 | 3 | 32 | 4.400035 | 0.08149719 | 0.6871703 | 0 | 3.023649 | 0
2018-04-11 12:34 | 329249.9 | 120.002 | 4 | 32 | 4.376003 | 0 | 0.6871703 | 0 | 3.023649 | 0
2018-04-11 12:36 | 329369.9 | 240 | 4 | 32 | 4.371318 | 0 | 0.6871703 | 0 | 3.023649 | 0
2018-04-11 12:37 | 329429.9 | 300.0012 | 4 | 32 | 4.369319 | 0 | 0.6871703 | 0 | 3.023649 | 0
2018-04-11 12:39 | 329550 | 120.0017 | 5 | 32 | 3.778316 | -2.281908 | 0.6871703 | 0.07605858 | 3.023649 | 0.2930345
2018-04-11 12:41 | 329670 | 240.0002 | 5 | 32 | 3.676828 | -2.281936 | 0.6871703 | 0.1521125 | 3.023649 | 0.5764673
2018-04-11 12:43 | 329790 | 360.0024 | 5 | 32 | 3.58623 | -2.281915 | 0.6871703 | 0.2281737 | 3.023649 | 0.8526182
2018-04-11 12:45 | 329910 | 480.001 | 5 | 32 | 3.503766 | -2.28196 | 0.6871703 | 0.3042287 | 3.023649 | 1.122197
2018-04-11 12:47 | 330030 | 600.0014 | 5 | 32 | 3.427142 | -2.281919 | 0.6871703 | 0.3802869 | 3.023649 | 1.385731
2018-04-11 12:49 | 330150 | 720.0011 | 5 | 32 | 3.354556 | -2.28191 | 0.6871703 | 0.4563441 | 3.023649 | 1.643625
2018-04-11 12:51 | 330270 | 840.0015 | 5 | 32 | 3.276702 | -2.28191 | 0.6871703 | 0.5324025 | 3.023649 | 1.895879
2018-04-11 12:53 | 330390 | 960.0019 | 5 | 32 | 3.172786 | -2.281913 | 0.6871703 | 0.6084601 | 3.023649 | 2.141464
2018-04-11 12:55 | 330492.8 | 1062.7507 | 5 | 32 | 2.999995 | -2.281931 | 0.6871703 | 0.6735855 | 3.023649 | 2.343056
2018-04-11 12:57 | 330612.8 | 120.0024 | 6 | 32 | 3.824231 | 0 | 0.6871703 | 0.6735898 | 3.023649 | 2.343069
2018-04-11 12:59 | 330732.8 | 240.0003 | 6 | 32 | 3.850078 | 0 | 0.6871703 | 0.6735898 | 3.023649 | 2.343069
2018-04-11 13:00 | 330792.8 | 300.0038 | 6 | 32 | 3.856616 | 0 | 0.6871703 | 0.6735898 | 3.023649 | 2.343069
2018-04-11 13:00 | 330792.8 | 0.0023 | 7 | 33 | 3.856588 | 0 | 0 | 0 | 0 | 0
2018-04-11 13:00 | 330793.2 | 0.3009 | 2 | 33 | 4.027462 | 1.030201 | 3.806247e-05 | 0 | 0.0001510448 | 0
2018-04-11 13:02 | 330913.2 | 120.0015 | 3 | 33 | 4.400224 | 1.933645 | 0.07145721 | 0 | 0.3143701 | 0
2018-04-11 13:04 | 331033.2 | 240.0011 | 3 | 33 | 4.400318 | 1.660862 | 0.1313496 | 0 | 0.5779141 | 0
2018-04-11 13:06 | 331153.2 | 360.0007 | 3 | 33 | 4.400296 | 1.437119 | 0.1827941 | 0 | 0.8042848 | 0
2018-04-11 13:08 | 331273.2 | 480.0012 | 3 | 33 | 4.400284 | 1.261055 | 0.2276666 | 0 | 1.001736 | 0
2018-04-11 13:10 | 331393.2 | 600.0016 | 3 | 33 | 4.400252 | 1.109039 | 0.2671125 | 0 | 1.175308 | 0
2018-04-11 13:12 | 331513.2 | 720.0012 | 3 | 33 | 4.40028 | 0.9758854 | 0.3018097 | 0 | 1.327985 | 0
2018-04-11 13:14 | 331633.2 | 840.0014 | 3 | 33 | 4.400296 | 0.8621845 | 0.3323818 | 0 | 1.462511 | 0
2018-04-11 13:16 | 331753.2 | 960.0003 | 3 | 33 | 4.400243 | 0.7665882 | 0.3594746 | 0 | 1.581726 | 0
2018-04-11 13:18 | 331873.2 | 1080.0007 | 3 | 33 | 4.400281 | 0.6867294 | 0.383657 | 0 | 1.688134 | 0
2018-04-11 13:20 | 331993.2 | 1200.0003 | 3 | 33 | 4.400236 | 0.6174812 | 0.405365 | 0 | 1.783655 | 0
2018-04-11 13:22 | 332113.2 | 1320.0007 | 3 | 33 | 4.400109 | 0.5562172 | 0.4249206 | 0 | 1.869704 | 0
2018-04-11 13:24 | 332233.2 | 1440.0011 | 3 | 33 | 4.400257 | 0.5035362 | 0.4425758 | 0 | 1.94739 | 0
2018-04-11 13:26 | 332353.2 | 1560.0015 | 3 | 33 | 4.400186 | 0.4558525 | 0.4585453 | 0 | 2.01766 | 0
2018-04-11 13:28 | 332473.2 | 1680.0012 | 3 | 33 | 4.400235 | 0.4145184 | 0.4730308 | 0 | 2.081399 | 0
2018-04-11 13:30 | 332593.2 | 1800.0023 | 3 | 33 | 4.400198 | 0.3775806 | 0.4862149 | 0 | 2.139412 | 0
2018-04-11 13:32 | 332713.2 | 1920.0011 | 3 | 33 | 4.40018 | 0.3455467 | 0.4982593 | 0 | 2.19241 | 0
2018-04-11 13:34 | 332833.2 | 2040.0023 | 3 | 33 | 4.400202 | 0.3178272 | 0.5093073 | 0 | 2.241023 | 0
2018-04-11 13:36 | 332953.2 | 2160.0002 | 3 | 33 | 4.400185 | 0.2935658 | 0.5194908 | 0 | 2.285833 | 0
2018-04-11 13:38 | 333073.2 | 2280.0015 | 3 | 33 | 4.400134 | 0.2721176 | 0.5289175 | 0 | 2.327312 | 0
2018-04-11 13:40 | 333193.2 | 2400.0019 | 3 | 33 | 4.400212 | 0.2539577 | 0.5376841 | 0 | 2.365887 | 0
2018-04-11 13:42 | 333313.2 | 2520.0023 | 3 | 33 | 4.400181 | 0.2374973 | 0.5458664 | 0 | 2.401891 | 0
2018-04-11 13:44 | 333433.2 | 2640.0011 | 3 | 33 | 4.400171 | 0.2226772 | 0.5535284 | 0 | 2.435605 | 0
2018-04-11 13:46 | 333553.2 | 2760.0006 | 3 | 33 | 4.400142 | 0.209734 | 0.5607332 | 0 | 2.467307 | 0
2018-04-11 13:48 | 333673.2 | 2880.001 | 3 | 33 | 4.400121 | 0.1983128 | 0.5675353 | 0 | 2.497237 | 0
2018-04-11 13:50 | 333793.2 | 3000.0014 | 3 | 33 | 4.400156 | 0.1882401 | 0.5739751 | 0 | 2.525573 | 0
2018-04-11 13:52 | 333913.2 | 3120.0018 | 3 | 33 | 4.400171 | 0.1790752 | 0.5800932 | 0 | 2.552494 | 0
2018-04-11 13:54 | 334033.2 | 3240.0015 | 3 | 33 | 4.400179 | 0.1706333 | 0.5859137 | 0 | 2.578105 | 0
2018-04-11 13:56 | 334153.2 | 3360.0011 | 3 | 33 | 4.400137 | 0.1624756 | 0.5914648 | 0 | 2.60253 | 0
2018-04-11 13:58 | 334273.2 | 3480.0006 | 3 | 33 | 4.400211 | 0.155777 | 0.5967682 | 0 | 2.625866 | 0
2018-04-11 14:00 | 334393.2 | 3600.0018 | 3 | 33 | 4.400223 | 0.1495762 | 0.6018404 | 0 | 2.648185 | 0
2018-04-11 14:02 | 334513.2 | 3720.0015 | 3 | 33 | 4.400058 | 0.1428986 | 0.6067083 | 0 | 2.669604 | 0
2018-04-11 14:04 | 334633.2 | 3840.0011 | 3 | 33 | 4.40005 | 0.1374512 | 0.6113899 | 0 | 2.690204 | 0
2018-04-11 14:06 | 334753.2 | 3960.0001 | 3 | 33 | 4.40008 | 0.1326122 | 0.6158944 | 0 | 2.710024 | 0
2018-04-11 14:08 | 334873.2 | 4080.0002 | 3 | 33 | 4.400177 | 0.1281872 | 0.6202399 | 0 | 2.729145 | 0
2018-04-11 14:10 | 334993.2 | 4200.0015 | 3 | 33 | 4.400165 | 0.1237507 | 0.6244325 | 0 | 2.747593 | 0
2018-04-11 14:12 | 335113.2 | 4320.0002 | 3 | 33 | 4.400034 | 0.1189365 | 0.6284816 | 0 | 2.765409 | 0
2018-04-11 14:14 | 335233.2 | 4440.0007 | 3 | 33 | 4.400138 | 0.115675 | 0.6324019 | 0 | 2.782659 | 0
2018-04-11 14:16 | 335353.2 | 4560.0012 | 3 | 33 | 4.400165 | 0.1122608 | 0.6361955 | 0 | 2.799351 | 0
2018-04-11 14:18 | 335473.2 | 4680.0003 | 3 | 33 | 4.400055 | 0.1082039 | 0.6398715 | 0 | 2.815526 | 0
2018-04-11 14:20 | 335593.2 | 4800.0002 | 3 | 33 | 4.400017 | 0.1049728 | 0.6434402 | 0 | 2.831229 | 0
2018-04-11 14:22 | 335713.2 | 4920.0016 | 3 | 33 | 4.400093 | 0.1023331 | 0.6469077 | 0 | 2.846487 | 0
2018-04-11 14:24 | 335833.2 | 5040.0028 | 3 | 33 | 4.40014 | 0.09975433 | 0.6502756 | 0 | 2.861306 | 0
2018-04-11 14:26 | 335953.2 | 5160.0015 | 3 | 33 | 4.400095 | 0.09677505 | 0.6535521 | 0 | 2.875722 | 0
2018-04-11 14:28 | 336073.2 | 5280.0002 | 3 | 33 | 4.400102 | 0.09412956 | 0.6567353 | 0 | 2.889729 | 0
2018-04-11 14:30 | 336193.2 | 5400.0015 | 3 | 33 | 4.400046 | 0.09168625 | 0.6598344 | 0 | 2.903365 | 0
2018-04-11 14:32 | 336313.2 | 5520.0018 | 3 | 33 | 4.400177 | 0.08975983 | 0.6628599 | 0 | 2.916678 | 0
2018-04-11 14:34 | 336433.2 | 5640.0007 | 3 | 33 | 4.400146 | 0.08752632 | 0.66581 | 0 | 2.929659 | 0
2018-04-11 14:36 | 336553.2 | 5760.0003 | 3 | 33 | 4.400157 | 0.08576965 | 0.6686918 | 0 | 2.942339 | 0
2018-04-11 14:38 | 336673.2 | 5880.0015 | 3 | 33 | 4.400105 | 0.08346939 | 0.6715055 | 0 | 2.954719 | 0
2018-04-11 14:40 | 336793.2 | 6000.0003 | 3 | 33 | 4.40017 | 0.08178139 | 0.6742572 | 0 | 2.966827 | 0
2018-04-11 14:40 | 336807.5 | 6014.251 | 3 | 33 | 4.400144 | 0.08149719 | 0.6745806 | 0 | 2.96825 | 0
2018-04-11 14:42 | 336927.5 | 120.0023 | 4 | 33 | 4.376022 | 0 | 0.6745808 | 0 | 2.968251 | 0
2018-04-11 14:44 | 337047.5 | 240.0018 | 4 | 33 | 4.371298 | 0 | 0.6745808 | 0 | 2.968251 | 0
2018-04-11 14:45 | 337107.5 | 300.0006 | 4 | 33 | 4.369286 | 0 | 0.6745808 | 0 | 2.968251 | 0
2018-04-11 14:47 | 337227.6 | 120.0006 | 5 | 33 | 3.773544 | -2.281955 | 0.6745808 | 0.07605606 | 2.968251 | 0.292721
2018-04-11 14:49 | 337347.6 | 240.001 | 5 | 33 | 3.671052 | -2.281963 | 0.6745808 | 0.1521124 | 2.968251 | 0.5757613
2018-04-11 14:51 | 337467.6 | 360.0022 | 5 | 33 | 3.579386 | -2.281953 | 0.6745808 | 0.2281731 | 2.968251 | 0.851429
2018-04-11 14:53 | 337587.6 | 480.0002 | 5 | 33 | 3.495973 | -2.281984 | 0.6745808 | 0.3042275 | 2.968251 | 1.120449
2018-04-11 14:55 | 337707.6 | 600.0021 | 5 | 33 | 3.418146 | -2.281959 | 0.6745808 | 0.3802877 | 2.968251 | 1.383355
2018-04-11 14:57 | 337827.6 | 720.0002 | 5 | 33 | 3.343864 | -2.281971 | 0.6745808 | 0.4563474 | 2.968251 | 1.640514
2018-04-11 14:59 | 337947.6 | 840.0006 | 5 | 33 | 3.262761 | -2.281974 | 0.6745808 | 0.5324065 | 2.968251 | 1.891855
2018-04-11 15:01 | 338067.6 | 960.0018 | 5 | 33 | 3.148897 | -2.281965 | 0.6745808 | 0.6084659 | 2.968251 | 2.136083
2018-04-11 15:02 | 338151.4 | 1043.8248 | 5 | 33 | 2.999993 | -2.282007 | 0.6745808 | 0.6615952 | 2.968251 | 2.299755
2018-04-11 15:04 | 338271.5 | 120.0022 | 6 | 33 | 3.826031 | 0 | 0.6745808 | 0.6615952 | 2.968251 | 2.299755
2018-04-11 15:06 | 338391.5 | 240.0018 | 6 | 33 | 3.851935 | 0 | 0.6745808 | 0.6615952 | 2.968251 | 2.299755
2018-04-11 15:07 | 338451.5 | 300.0047 | 6 | 33 | 3.858394 | 0 | 0.6745808 | 0.6615952 | 2.968251 | 2.299755
2018-04-11 15:07 | 338451.5 | 0.0024 | 7 | 34 | 3.858521 | 0 | 0 | 0 | 0 | 0
2018-04-11 15:07 | 338451.9 | 0.2937 | 2 | 34 | 4.022279 | 0.981245 | 3.621658e-05 | 0 | 0.0001437149 | 0
2018-04-11 15:09 | 338571.9 | 120.0024 | 3 | 34 | 4.400318 | 1.910818 | 0.07047763 | 0 | 0.3100116 | 0
2018-04-11 15:11 | 338691.9 | 240.0011 | 3 | 34 | 4.400298 | 1.63933 | 0.1296159 | 0 | 0.570237 | 0
2018-04-11 15:13 | 338811.9 | 360.0023 | 3 | 34 | 4.400275 | 1.417688 | 0.1803854 | 0 | 0.7936371 | 0
2018-04-11 15:15 | 338931.9 | 480.0018 | 3 | 34 | 4.400289 | 1.243359 | 0.2246371 | 0 | 0.9883567 | 0
2018-04-11 15:17 | 339051.9 | 600.0023 | 3 | 34 | 4.400264 | 1.093779 | 0.2635369 | 0 | 1.159526 | 0
2018-04-11 15:19 | 339171.9 | 720.002 | 3 | 34 | 4.400264 | 0.9623184 | 0.2977507 | 0 | 1.310076 | 0
2018-04-11 15:21 | 339291.9 | 840.0016 | 3 | 34 | 4.400271 | 0.8501778 | 0.3279014 | 0 | 1.442747 | 0
2018-04-11 15:23 | 339411.9 | 960.0019 | 3 | 34 | 4.400269 | 0.7569828 | 0.3546315 | 0 | 1.560365 | 0
2018-04-11 15:25 | 339531.9 | 1080.0024 | 3 | 34 | 4.400186 | 0.677721 | 0.3785077 | 0 | 1.665427 | 0
2018-04-11 15:27 | 339651.9 | 1200.0019 | 3 | 34 | 4.400197 | 0.6093979 | 0.3999399 | 0 | 1.759733 | 0
2018-04-11 15:29 | 339771.9 | 1320.0008 | 3 | 34 | 4.400243 | 0.5495338 | 0.4192371 | 0 | 1.844645 | 0
2018-04-11 15:31 | 339891.9 | 1440.0003 | 3 | 34 | 4.400229 | 0.4964314 | 0.4366475 | 0 | 1.921255 | 0
2018-04-11 15:33 | 340011.9 | 1560.0023 | 3 | 34 | 4.400173 | 0.4494476 | 0.4523972 | 0 | 1.990557 | 0
2018-04-11 15:35 | 340131.9 | 1680.0019 | 3 | 34 | 4.400132 | 0.408226 | 0.4666874 | 0 | 2.053437 | 0
2018-04-11 15:37 | 340251.9 | 1800.0023 | 3 | 34 | 4.400169 | 0.372488 | 0.4796972 | 0 | 2.110683 | 0
2018-04-11 15:39 | 340371.9 | 1920.0003 | 3 | 34 | 4.400234 | 0.3414631 | 0.4915827 | 0 | 2.162982 | 0
2018-04-11 15:41 | 340491.9 | 2040.0023 | 3 | 34 | 4.400206 | 0.3137074 | 0.5024871 | 0 | 2.210963 | 0
2018-04-11 15:43 | 340611.9 | 2160.0019 | 3 | 34 | 4.400179 | 0.2894287 | 0.5125294 | 0 | 2.255151 | 0
2018-04-11 15:45 | 340731.9 | 2280.0007 | 3 | 34 | 4.40018 | 0.2683334 | 0.5218211 | 0 | 2.296037 | 0
2018-04-11 15:47 | 340851.9 | 2400.0011 | 3 | 34 | 4.400054 | 0.2492237 | 0.5304545 | 0 | 2.334025 | 0
2018-04-11 15:49 | 340971.9 | 2520.0015 | 3 | 34 | 4.40012 | 0.2334976 | 0.5385101 | 0 | 2.369471 | 0
2018-04-11 15:51 | 341091.9 | 2640.0019 | 3 | 34 | 4.400203 | 0.2196808 | 0.546062 | 0 | 2.402701 | 0
2018-04-11 15:53 | 341211.9 | 2760.0013 | 3 | 34 | 4.400172 | 0.2067394 | 0.5531624 | 0 | 2.433944 | 0
2018-04-11 15:55 | 341331.9 | 2880.0004 | 3 | 34 | 4.400137 | 0.195322 | 0.5598612 | 0 | 2.46342 | 0
2018-04-11 15:57 | 341451.9 | 3000.0012 | 3 | 34 | 4.400104 | 0.1849899 | 0.566201 | 0 | 2.491316 | 0
2018-04-11 15:59 | 341571.9 | 3120.0026 | 3 | 34 | 4.400165 | 0.1760082 | 0.5722194 | 0 | 2.517798 | 0
2018-04-11 16:01 | 341691.9 | 3240.0022 | 3 | 34 | 4.400161 | 0.1675987 | 0.5779398 | 0 | 2.542969 | 0
2018-04-11 16:03 | 341811.9 | 3360.0002 | 3 | 34 | 4.400179 | 0.1598606 | 0.5833939 | 0 | 2.566967 | 0
2018-04-11 16:05 | 341931.9 | 3480.0023 | 3 | 34 | 4.400148 | 0.1529179 | 0.5886046 | 0 | 2.589895 | 0
2018-04-11 16:07 | 342051.9 | 3600.0018 | 3 | 34 | 4.400137 | 0.1466007 | 0.5935957 | 0 | 2.611857 | 0
2018-04-11 16:09 | 342171.9 | 3720.0016 | 3 | 34 | 4.400111 | 0.1407089 | 0.5983852 | 0 | 2.632931 | 0
2018-04-11 16:11 | 342291.9 | 3840.0003 | 3 | 34 | 4.400097 | 0.1351833 | 0.6029836 | 0 | 2.653165 | 0
2018-04-11 16:13 | 342411.9 | 3960.0015 | 3 | 34 | 4.40018 | 0.1307106 | 0.6074136 | 0 | 2.672658 | 0
2018-04-11 16:15 | 342531.9 | 4080.0019 | 3 | 34 | 4.400118 | 0.1256084 | 0.611682 | 0 | 2.691439 | 0
2018-04-11 16:17 | 342651.9 | 4200.0015 | 3 | 34 | 4.400111 | 0.1215248 | 0.6157987 | 0 | 2.709553 | 0
2018-04-11 16:19 | 342771.9 | 4320.002 | 3 | 34 | 4.400129 | 0.1175404 | 0.6197738 | 0 | 2.727044 | 0
2018-04-11 16:21 | 342891.9 | 4440.0024 | 3 | 34 | 4.400091 | 0.1133995 | 0.6236188 | 0 | 2.743962 | 0
2018-04-11 16:23 | 343011.9 | 4560.001 | 3 | 34 | 4.40005 | 0.1096745 | 0.6273415 | 0 | 2.760342 | 0
2018-04-11 16:25 | 343131.9 | 4680.0014 | 3 | 34 | 4.40007 | 0.1064415 | 0.6309543 | 0 | 2.776239 | 0
2018-04-11 16:27 | 343251.9 | 4800.0012 | 3 | 34 | 4.400132 | 0.1038494 | 0.6344541 | 0 | 2.791638 | 0
2018-04-11 16:29 | 343371.9 | 4920.0004 | 3 | 34 | 4.400121 | 0.1009102 | 0.6378534 | 0 | 2.806596 | 0
2018-04-11 16:31 | 343491.9 | 5040.0018 | 3 | 34 | 4.40005 | 0.09752274 | 0.6411576 | 0 | 2.821134 | 0
2018-04-11 16:33 | 343611.9 | 5160.0008 | 3 | 34 | 4.40001 | 0.09465599 | 0.644374 | 0 | 2.835286 | 0
2018-04-11 16:35 | 343731.9 | 5280.001 | 3 | 34 | 4.399998 | 0.09238815 | 0.6474981 | 0 | 2.849033 | 0
2018-04-11 16:37 | 343851.9 | 5400.0014 | 3 | 34 | 4.400128 | 0.09051514 | 0.6505507 | 0 | 2.862465 | 0
2018-04-11 16:39 | 343971.9 | 5520.0019 | 3 | 34 | 4.400203 | 0.08865738 | 0.6535259 | 0 | 2.875556 | 0
2018-04-11 16:41 | 344091.9 | 5640.0008 | 3 | 34 | 4.399988 | 0.08532715 | 0.656427 | 0 | 2.888321 | 0
2018-04-11 16:43 | 344211.9 | 5760.0019 | 3 | 34 | 4.40003 | 0.08345032 | 0.6592535 | 0 | 2.900758 | 0
2018-04-11 16:45 | 344331.9 | 5880.0024 | 3 | 34 | 4.400035 | 0.08171272 | 0.6620154 | 0 | 2.91291 | 0
2018-04-11 16:46 | 344342 | 5890.148 | 3 | 34 | 4.400031 | 0.08149719 | 0.6622458 | 0 | 2.913924 | 0
2018-04-11 16:48 | 344462.1 | 120.0022 | 4 | 34 | 4.37577 | 0 | 0.6622458 | 0 | 2.913924 | 0
2018-04-11 16:50 | 344582.1 | 240.0018 | 4 | 34 | 4.371025 | 0 | 0.6622458 | 0 | 2.913924 | 0
2018-04-11 16:51 | 344642.1 | 300.0039 | 4 | 34 | 4.369011 | 0 | 0.6622458 | 0 | 2.913924 | 0
2018-04-11 16:53 | 344762.2 | 120.0007 | 5 | 34 | 3.769723 | -2.28199 | 0.6622458 | 0.07605432 | 2.913924 | 0.2924553
2018-04-11 16:55 | 344882.2 | 240.0003 | 5 | 34 | 3.666638 | -2.28194 | 0.6622458 | 0.1521085 | 2.913924 | 0.5751736
2018-04-11 16:57 | 345002.2 | 360.001 | 5 | 34 | 3.574698 | -2.281923 | 0.6622458 | 0.2281673 | 2.913924 | 0.8504872
2018-04-11 16:59 | 345122.2 | 480.0003 | 5 | 34 | 3.491277 | -2.281988 | 0.6622458 | 0.3042239 | 2.913924 | 1.119156
2018-04-11 17:01 | 345242.2 | 600.0023 | 5 | 34 | 3.413359 | -2.281986 | 0.6622458 | 0.3802867 | 2.913924 | 1.381716
2018-04-11 17:03 | 345362.2 | 720.0002 | 5 | 34 | 3.338684 | -2.28194 | 0.6622458 | 0.4563413 | 2.913924 | 1.63849
2018-04-11 17:05 | 345482.2 | 840.0014 | 5 | 34 | 3.256479 | -2.281959 | 0.6622458 | 0.5323984 | 2.913924 | 1.889387
2018-04-11 17:07 | 345602.2 | 960.0002 | 5 | 34 | 3.138378 | -2.282032 | 0.6622458 | 0.6084569 | 2.913924 | 2.133034
2018-04-11 17:08 | 345678.3 | 1036.1613 | 5 | 34 | 2.999995 | -2.281967 | 0.6622458 | 0.6567312 | 2.913924 | 2.281448
2018-04-11 17:10 | 345798.4 | 120.0019 | 6 | 34 | 3.826812 | 0 | 0.6622458 | 0.6567312 | 2.913924 | 2.281448
2018-04-11 17:12 | 345918.4 | 240.0016 | 6 | 34 | 3.852631 | 0 | 0.6622458 | 0.6567312 | 2.913924 | 2.281448
2018-04-11 17:13 | 345978.4 | 300.0011 | 6 | 34 | 3.859087 | 0 | 0.6622458 | 0.6567312 | 2.913924 | 2.281448
2018-04-11 17:13 | 345978.4 | 0.0048 | 7 | 35 | 3.859181 | 0 | 0 | 0 | 0 | 0
2018-04-11 17:13 | 345978.7597 | 0.2896 | 2 | 35 | 4.027612 | 1.005554 | 3.653254e-05 | 0 | 0.000145032 | 0
2018-04-11 17:15 | 346098.8 | 120.0008 | 3 | 35 | 4.400229 | 1.902121 | 0.07016344 | 0 | 0.3086295 | 0
2018-04-11 17:17 | 346218.8 | 240.0005 | 3 | 35 | 4.400301 | 1.632036 | 0.1290517 | 0 | 0.567755 | 0
2018-04-11 17:19 | 346338.8 | 360.0024 | 3 | 35 | 4.400255 | 1.410532 | 0.1795914 | 0 | 0.7901434 | 0
2018-04-11 17:21 | 346458.8 | 480.002 | 3 | 35 | 4.400266 | 1.237183 | 0.2236244 | 0 | 0.9839004 | 0
2018-04-11 17:23 | 346578.8 | 600.0008 | 3 | 35 | 4.400284 | 1.088345 | 0.2623239 | 0 | 1.154189 | 0
2018-04-11 17:25 | 346698.8 | 720.0013 | 3 | 35 | 4.400261 | 0.9574718 | 0.2963618 | 0 | 1.303964 | 0
2018-04-11 17:27 | 346818.8 | 840.0025 | 3 | 35 | 4.400205 | 0.8456821 | 0.3263597 | 0 | 1.435962 | 0
2018-04-11 17:29 | 346938.8 | 960.0011 | 3 | 35 | 4.400239 | 0.7531357 | 0.3529604 | 0 | 1.553011 | 0
2018-04-11 17:31 | 347058.8 | 1080.0008 | 3 | 35 | 4.40022 | 0.6745625 | 0.3767187 | 0 | 1.657553 | 0
2018-04-11 17:33 | 347178.8 | 1200.002 | 3 | 35 | 4.400271 | 0.6069851 | 0.3980472 | 0 | 1.751403 | 0
2018-04-11 17:35 | 347298.8 | 1320.0005 | 3 | 35 | 4.400284 | 0.5471916 | 0.4172544 | 0 | 1.835919 | 0
2018-04-11 17:37 | 347418.8 | 1440.002 | 3 | 35 | 4.400246 | 0.4938889 | 0.4345804 | 0 | 1.912157 | 0
2018-04-11 17:39 | 347538.8 | 1560.0001 | 3 | 35 | 4.400194 | 0.4471378 | 0.4502453 | 0 | 1.981086 | 0
2018-04-11 17:41 | 347658.8 | 1680.0012 | 3 | 35 | 4.400194 | 0.4060669 | 0.4644497 | 0 | 2.043589 | 0
2018-04-11 17:43 | 347778.8 | 1800.0024 | 3 | 35 | 4.400233 | 0.3702793 | 0.4773727 | 0 | 2.100452 | 0
2018-04-11 17:45 | 347898.8 | 1920.0012 | 3 | 35 | 4.400116 | 0.3381844 | 0.4891697 | 0 | 2.152362 | 0
2018-04-11 17:47 | 348018.8 | 2040.0008 | 3 | 35 | 4.400178 | 0.3108616 | 0.4999864 | 0 | 2.199957 | 0
2018-04-11 17:49 | 348138.8 | 2160.0004 | 3 | 35 | 4.400204 | 0.2872162 | 0.5099475 | 0 | 2.243788 | 0
2018-04-11 17:51 | 348258.8 | 2280.0016 | 3 | 35 | 4.400176 | 0.2661171 | 0.5191633 | 0 | 2.284339 | 0
2018-04-11 17:53 | 348378.8 | 2400.0003 | 3 | 35 | 4.400184 | 0.2481098 | 0.5277281 | 0 | 2.322026 | 0
2018-04-11 17:55 | 348498.8 | 2520.0024 | 3 | 35 | 4.400139 | 0.2318249 | 0.5357239 | 0 | 2.357209 | 0
2018-04-11 17:57 | 348618.8 | 2640.0004 | 3 | 35 | 4.400139 | 0.2174492 | 0.5432133 | 0 | 2.390163 | 0
2018-04-11 17:59 | 348738.8 | 2760.0025 | 3 | 35 | 4.400198 | 0.2052803 | 0.5502543 | 0 | 2.421145 | 0
2018-04-11 18:01 | 348858.8 | 2880.0005 | 3 | 35 | 4.400181 | 0.1940041 | 0.5568946 | 0 | 2.450363 | 0
2018-04-11 18:03 | 348978.8 | 3000.0008 | 3 | 35 | 4.400105 | 0.1835232 | 0.5631782 | 0 | 2.478012 | 0
2018-04-11 18:05 | 349098.8 | 3120.0004 | 3 | 35 | 4.400139 | 0.1743507 | 0.5691451 | 0 | 2.504267 | 0
2018-04-11 18:07 | 349218.8 | 3240.0024 | 3 | 35 | 4.400186 | 0.1664696 | 0.5748191 | 0 | 2.529233 | 0
2018-04-11 18:09 | 349338.8 | 3360.0003 | 3 | 35 | 4.400156 | 0.1587944 | 0.5802327 | 0 | 2.553054 | 0
2018-04-11 18:11 | 349458.8 | 3480.0024 | 3 | 35 | 4.400096 | 0.1514931 | 0.5854058 | 0 | 2.575816 | 0
2018-04-11 18:13 | 349578.8 | 3600.0008 | 3 | 35 | 4.400196 | 0.1457729 | 0.5903566 | 0 | 2.5976 | 0
2018-04-11 18:15 | 349698.8 | 3720.0012 | 3 | 35 | 4.400154 | 0.139925 | 0.5951002 | 0 | 2.618473 | 0
2018-04-11 18:17 | 349818.8 | 3840.0012 | 3 | 35 | 4.400083 | 0.1340313 | 0.5996648 | 0 | 2.638557 | 0
2018-04-11 18:19 | 349938.8 | 3960.0008 | 3 | 35 | 4.400069 | 0.1292515 | 0.6040542 | 0 | 2.657871 | 0
2018-04-11 18:21 | 350058.8 | 4080.0004 | 3 | 35 | 4.400046 | 0.1244965 | 0.6082853 | 0 | 2.676488 | 0
2018-04-11 18:23 | 350178.8 | 4200.0024 | 3 | 35 | 4.400063 | 0.1204224 | 0.6123629 | 0 | 2.69443 | 0
2018-04-11 18:25 | 350298.8 | 4320.0021 | 3 | 35 | 4.40008 | 0.116396 | 0.6163118 | 0 | 2.711806 | 0
2018-04-11 18:27 | 350418.8 | 4440.0008 | 3 | 35 | 4.399991 | 0.1123066 | 0.620125 | 0 | 2.728584 | 0
2018-04-11 18:29 | 350538.8 | 4560.0004 | 3 | 35 | 4.399985 | 0.1086292 | 0.6238192 | 0 | 2.744839 | 0
2018-04-11 18:31 | 350658.8 | 4680.0015 | 3 | 35 | 4.400067 | 0.1057148 | 0.6274033 | 0 | 2.760609 | 0
2018-04-11 18:33 | 350778.8 | 4800.002 | 3 | 35 | 4.400075 | 0.1027393 | 0.6308808 | 0 | 2.77591 | 0
2018-04-11 18:35 | 350898.8 | 4920.0015 | 3 | 35 | 4.400074 | 0.09974098 | 0.6342501 | 0 | 2.790735 | 0
2018-04-11 18:37 | 351018.8 | 5040.0003 | 3 | 35 | 4.400128 | 0.09717941 | 0.6375334 | 0 | 2.805182 | 0
2018-04-11 18:39 | 351138.8 | 5160.0006 | 3 | 35 | 4.400026 | 0.09417152 | 0.6407183 | 0 | 2.819196 | 0
2018-04-11 18:41 | 351258.8 | 5280.0005 | 3 | 35 | 4.400091 | 0.09200287 | 0.6438226 | 0 | 2.832855 | 0
2018-04-11 18:43 | 351378.8 | 5400.0016 | 3 | 35 | 4.399971 | 0.08906746 | 0.6468436 | 0 | 2.846148 | 0
2018-04-11 18:45 | 351498.8 | 5520.0011 | 3 | 35 | 4.399976 | 0.08681297 | 0.6497911 | 0 | 2.859117 | 0
2018-04-11 18:47 | 351618.8 | 5640.0016 | 3 | 35 | 4.400051 | 0.08535957 | 0.6526586 | 0 | 2.871734 | 0
2018-04-11 18:49 | 351738.8 | 5760.0005 | 3 | 35 | 4.400039 | 0.08309555 | 0.6554702 | 0 | 2.884105 | 0
2018-04-11 18:50 | 351834.3 | 5855.5297 | 3 | 35 | 4.400053 | 0.08149719 | 0.6576608 | 0 | 2.893744 | 0
2018-04-11 18:52 | 351954.3 | 120.0019 | 4 | 35 | 4.375645 | 0 | 0.6576608 | 0 | 2.893744 | 0
2018-04-11 18:54 | 352074.3 | 240 | 4 | 35 | 4.370913 | 0 | 0.6576608 | 0 | 2.893744 | 0
2018-04-11 18:55 | 352134.3 | 300.0044 | 4 | 35 | 4.368895 | 0 | 0.6576608 | 0 | 2.893744 | 0
2018-04-11 18:57 | 352254.4 | 120.0013 | 5 | 35 | 3.767522 | -2.281941 | 0.6576608 | 0.07605232 | 2.893744 | 0.2922881
2018-04-11 18:59 | 352374.4 | 240.0026 | 5 | 35 | 3.664741 | -2.281934 | 0.6576608 | 0.1521065 | 2.893744 | 0.574847
2018-04-11 19:01 | 352494.4 | 360.0006 | 5 | 35 | 3.573321 | -2.28188 | 0.6576608 | 0.2281633 | 2.893744 | 0.8500245
2018-04-11 19:03 | 352614.4 | 480.0001 | 5 | 35 | 3.491126 | -2.281891 | 0.6576608 | 0.3042171 | 2.893744 | 1.118621
2018-04-11 19:05 | 352734.4 | 600.0022 | 5 | 35 | 3.415292 | -2.281927 | 0.6576608 | 0.3802747 | 2.893744 | 1.381227
2018-04-11 19:07 | 352854.4 | 720.0002 | 5 | 35 | 3.342657 | -2.281896 | 0.6576608 | 0.4563266 | 2.893744 | 1.63821
2018-04-11 19:09 | 352974.4 | 840.0022 | 5 | 35 | 3.26285 | -2.281967 | 0.6576608 | 0.5323882 | 2.893744 | 1.889514
2018-04-11 19:11 | 353094.4 | 960.0001 | 5 | 35 | 3.149675 | -2.281902 | 0.6576608 | 0.6084416 | 2.893744 | 2.133789
2018-04-11 19:13 | 353178.4 | 1044.009 | 5 | 35 | 2.999989 | -2.281953 | 0.6576608 | 0.6616886 | 2.893744 | 2.297834
2018-04-11 19:15 | 353298.5 | 120.0006 | 6 | 35 | 3.826359 | 0 | 0.6576608 | 0.6616886 | 2.893744 | 2.297834
2018-04-11 19:17 | 353418.5 | 240.0001 | 6 | 35 | 3.851763 | 0 | 0.6576608 | 0.6616886 | 2.893744 | 2.297834
2018-04-11 19:18 | 353478.5 | 300.0037 | 6 | 35 | 3.85814 | 0 | 0.6576608 | 0.6616886 | 2.893744 | 2.297834
2018-04-11 19:18 | 353478.5 | 0.0048 | 7 | 36 | 3.85817 | 0 | 0 | 0 | 0 | 0
2018-04-11 19:18 | 353478.9 | 0.2913 | 2 | 36 | 4.022354 | 0.9813709 | 3.612391e-05 | 0 | 0.0001433616 | 0
2018-04-11 19:20 | 353598.9 | 120.0007 | 3 | 36 | 4.400275 | 1.912006 | 0.07048956 | 0 | 0.3100647 | 0
2018-04-11 19:22 | 353718.9 | 240.0003 | 3 | 36 | 4.40026 | 1.640703 | 0.1296914 | 0 | 0.5705701 | 0
2018-04-11 19:24 | 353838.9 | 360.0007 | 3 | 36 | 4.400234 | 1.418476 | 0.1805024 | 0 | 0.7941532 | 0
2018-04-11 19:26 | 353958.9 | 480.0011 | 3 | 36 | 4.400284 | 1.243643 | 0.224779 | 0 | 0.9889822 | 0
2018-04-11 19:28 | 354078.9 | 600.0015 | 3 | 36 | 4.400262 | 1.093977 | 0.2636836 | 0 | 1.160173 | 0
2018-04-11 19:30 | 354198.9 | 720.0018 | 3 | 36 | 4.400259 | 0.9628773 | 0.2979102 | 0 | 1.310778 | 0
2018-04-11 19:32 | 354318.9 | 840.0016 | 3 | 36 | 4.400265 | 0.8510151 | 0.3280859 | 0 | 1.443559 | 0
2018-04-11 19:34 | 354438.9 | 960.0019 | 3 | 36 | 4.40028 | 0.7578011 | 0.3548423 | 0 | 1.561294 | 0
2018-04-11 19:36 | 354558.9 | 1080.0023 | 3 | 36 | 4.400197 | 0.6786594 | 0.3787425 | 0 | 1.66646 | 0
2018-04-11 19:38 | 354678.9 | 1200.0012 | 3 | 36 | 4.400215 | 0.6105556 | 0.4002061 | 0 | 1.760905 | 0
2018-04-11 19:40 | 354798.9 | 1320.0007 | 3 | 36 | 4.40015 | 0.5503025 | 0.4195338 | 0 | 1.845951 | 0
2018-04-11 19:42 | 354918.9 | 1440.0012 | 3 | 36 | 4.400189 | 0.4974747 | 0.4369856 | 0 | 1.922742 | 0
2018-04-11 19:44 | 355038.9 | 1560.0016 | 3 | 36 | 4.400197 | 0.4506302 | 0.452772 | 0 | 1.992206 | 0
2018-04-11 19:46 | 355158.9 | 1680.0011 | 3 | 36 | 4.400182 | 0.4097195 | 0.4670959 | 0 | 2.055234 | 0
2018-04-11 19:48 | 355278.9 | 1800.0009 | 3 | 36 | 4.400192 | 0.3737297 | 0.480137 | 0 | 2.112617 | 0
2018-04-11 19:50 | 355398.9 | 1920.0011 | 3 | 36 | 4.400193 | 0.3421059 | 0.4920541 | 0 | 2.165055 | 0
2018-04-11 19:52 | 355518.9 | 2040.0006 | 3 | 36 | 4.400114 | 0.3138695 | 0.5029829 | 0 | 2.213143 | 0
2018-04-11 19:54 | 355638.9 | 2160.0011 | 3 | 36 | 4.400147 | 0.2901325 | 0.5130444 | 0 | 2.257416 | 0
2018-04-11 19:56 | 355758.9 | 2280.0015 | 3 | 36 | 4.400206 | 0.269062 | 0.5223526 | 0 | 2.298373 | 0
2018-04-11 19:58 | 355878.9 | 2400.0012 | 3 | 36 | 4.400195 | 0.2503471 | 0.5309972 | 0 | 2.336411 | 0
2018-04-11 20:00 | 355998.9 | 2520.0024 | 3 | 36 | 4.400139 | 0.2336597 | 0.5390566 | 0 | 2.371874 | 0
2018-04-11 20:02 | 356118.9 | 2640.0019 | 3 | 36 | 4.400205 | 0.2196884 | 0.5466048 | 0 | 2.405087 | 0
2018-04-11 20:04 | 356238.9 | 2760.0013 | 3 | 36 | 4.400147 | 0.2063847 | 0.5536953 | 0 | 2.436286 | 0
2018-04-11 20:06 | 356358.9 | 2880.0003 | 3 | 36 | 4.400252 | 0.1955891 | 0.5603882 | 0 | 2.465736 | 0
2018-04-11 20:08 | 356478.9 | 3000.0015 | 3 | 36 | 4.400147 | 0.1849937 | 0.566722 | 0 | 2.493606 | 0
2018-04-11 20:10 | 356598.9 | 3120.0011 | 3 | 36 | 4.400106 | 0.1754093 | 0.5727265 | 0 | 2.520027 | 0
2018-04-11 20:12 | 356718.9 | 3240.0007 | 3 | 36 | 4.400172 | 0.1676216 | 0.5784376 | 0 | 2.545156 | 0
2018-04-11 20:14 | 356838.9 | 3360.0003 | 3 | 36 | 4.400217 | 0.160223 | 0.5838884 | 0 | 2.56914 | 0
2018-04-11 20:16 | 356958.9 | 3480.0023 | 3 | 36 | 4.400091 | 0.1525059 | 0.5890923 | 0 | 2.592038 | 0
2018-04-11 20:18 | 357078.9 | 3600.001 | 3 | 36 | 4.40011 | 0.1465511 | 0.5940775 | 0 | 2.613974 | 0
2018-04-11 20:20 | 357198.9 | 3720.0016 | 3 | 36 | 4.400108 | 0.1406651 | 0.5988544 | 0 | 2.634993 | 0
2018-04-11 20:22 | 357318.9 | 3840.0012 | 3 | 36 | 4.400057 | 0.1348248 | 0.6034494 | 0 | 2.655211 | 0
2018-04-11 20:24 | 357438.9 | 3960.0015 | 3 | 36 | 4.400039 | 0.1299629 | 0.6078639 | 0 | 2.674635 | 0
2018-04-11 20:26 | 357558.9 | 4080.0003 | 3 | 36 | 4.399872 | 0.1244984 | 0.6121234 | 0 | 2.693377 | 0
2018-04-11 20:28 | 357678.9 | 4200.0015 | 3 | 36 | 4.400112 | 0.1215477 | 0.6162341 | 0 | 2.711464 | 0
2018-04-11 20:30 | 357798.9 | 4320.0003 | 3 | 36 | 4.400016 | 0.1170044 | 0.6202067 | 0 | 2.728944 | 0
2018-04-11 20:32 | 357918.9 | 4440.0014 | 3 | 36 | 4.400087 | 0.1134529 | 0.6240492 | 0 | 2.745852 | 0
2018-04-11 20:34 | 358038.9 | 4560.0002 | 3 | 36 | 4.400085 | 0.1097202 | 0.627773 | 0 | 2.762236 | 0
2018-04-11 20:36 | 358158.9 | 4680.0017 | 3 | 36 | 4.400081 | 0.1068497 | 0.6313722 | 0 | 2.778073 | 0
2018-04-11 20:38 | 358278.9 | 4800.001 | 3 | 36 | 4.399963 | 0.103096 | 0.6348718 | 0 | 2.793472 | 0
2018-04-11 20:40 | 358398.9 | 4920.0015 | 3 | 36 | 4.400041 | 0.1004982 | 0.6382678 | 0 | 2.808414 | 0
2018-04-11 20:42 | 358518.9 | 5040.0012 | 3 | 36 | 4.400011 | 0.09751892 | 0.6415761 | 0 | 2.822971 | 0
2018-04-11 20:44 | 358638.9 | 5160.0023 | 3 | 36 | 4.400005 | 0.09480476 | 0.6447935 | 0 | 2.837127 | 0
2018-04-11 20:46 | 358758.9 | 5280.0003 | 3 | 36 | 4.400067 | 0.09276581 | 0.6479185 | 0 | 2.850877 | 0
2018-04-11 20:48 | 358878.9 | 5400.0016 | 3 | 36 | 4.400035 | 0.09015465 | 0.6509635 | 0 | 2.864276 | 0
2018-04-11 20:50 | 358998.9 | 5520.0019 | 3 | 36 | 4.399998 | 0.08756828 | 0.653935 | 0 | 2.87735 | 0
2018-04-11 20:52 | 359118.9 | 5640.0015 | 3 | 36 | 4.400065 | 0.08582687 | 0.6568347 | 0 | 2.890109 | 0
2018-04-11 20:54 | 359238.9 | 5760.0002 | 3 | 36 | 4.399977 | 0.08342743 | 0.659662 | 0 | 2.90255 | 0
2018-04-11 20:56 | 359358.9 | 5880.0014 | 3 | 36 | 4.400001 | 0.081707 | 0.6624236 | 0 | 2.914701 | 0
2018-04-11 20:56 | 359364.5 | 5885.6319 | 3 | 36 | 4.399958 | 0.0814991 | 0.6625514 | 0 | 2.915263 | 0
2018-04-11 20:58 | 359484.6 | 120.0014 | 4 | 36 | 4.375526 | 0 | 0.6625514 | 0 | 2.915263 | 0
2018-04-11 21:00 | 359604.6 | 240.002 | 4 | 36 | 4.370774 | 0 | 0.6625514 | 0 | 2.915263 | 0
2018-04-11 21:01 | 359664.6 | 300.003 | 4 | 36 | 4.368763 | 0 | 0.6625514 | 0 | 2.915263 | 0
2018-04-11 21:03 | 359784.7 | 120.0014 | 5 | 36 | 3.766241 | -2.281948 | 0.6625514 | 0.07605344 | 2.915263 | 0.2921822
2018-04-11 21:05 | 359904.7 | 240.0018 | 5 | 36 | 3.66405 | -2.281927 | 0.6625514 | 0.1521096 | 2.915263 | 0.5746707
2018-04-11 21:07 | 360024.7 | 360.0023 | 5 | 36 | 3.57359 | -2.281902 | 0.6625514 | 0.2281663 | 2.915263 | 0.8498331
2018-04-11 21:09 | 360144.7 | 480.0019 | 5 | 36 | 3.493014 | -2.28196 | 0.6625514 | 0.3042225 | 2.915263 | 1.118521
2018-04-11 21:11 | 360264.7 | 600.0015 | 5 | 36 | 3.418964 | -2.28194 | 0.6625514 | 0.3802794 | 2.915263 | 1.38134
2018-04-11 21:13 | 360384.7 | 720.0012 | 5 | 36 | 3.348785 | -2.281899 | 0.6625514 | 0.456338 | 2.915263 | 1.638711
2018-04-11 21:15 | 360504.7 | 840.0015 | 5 | 36 | 3.273577 | -2.28196 | 0.6625514 | 0.5323961 | 2.915263 | 1.890641
2018-04-11 21:17 | 360624.7 | 960.0012 | 5 | 36 | 3.169399 | -2.281957 | 0.6625514 | 0.608454 | 2.915263 | 2.136019
2018-04-11 21:19 | 360723.9 | 1059.2545 | 5 | 36 | 2.999992 | -2.281913 | 0.6625514 | 0.6713639 | 2.915263 | 2.330598
2018-04-11 21:21 | 360844 | 120.0019 | 6 | 36 | 3.825325 | 0 | 0.6625514 | 0.6713639 | 2.915263 | 2.330598
2018-04-11 21:23 | 360964 | 240.0009 | 6 | 36 | 3.850189 | 0 | 0.6625514 | 0.6713639 | 2.915263 | 2.330598
2018-04-11 21:24 | 361024 | 300.0036 | 6 | 36 | 3.856359 | 0 | 0.6625514 | 0.6713639 | 2.915263 | 2.330598
2018-04-11 21:24 | 361024 | 0.0024 | 7 | 37 | 3.856352 | 0 | 0 | 0 | 0 | 0
2018-04-11 21:24 | 361024.4 | 0.3 | 2 | 37 | 4.028271 | 1.030151 | 3.851918e-05 | 0 | 0.0001529018 | 0
2018-04-11 21:26 | 361144.4 | 120.0023 | 3 | 37 | 4.400295 | 1.930609 | 0.07109897 | 0 | 0.3127433 | 0
2018-04-11 21:28 | 361264.4 | 240.0012 | 3 | 37 | 4.400279 | 1.659018 | 0.1309074 | 0 | 0.5759172 | 0
2018-04-11 21:30 | 361384.4 | 360.0008 | 3 | 37 | 4.400304 | 1.434904 | 0.1822907 | 0 | 0.8020179 | 0
2018-04-11 21:32 | 361504.4 | 480.0004 | 3 | 37 | 4.400255 | 1.257633 | 0.2270602 | 0 | 0.9990152 | 0
2018-04-11 21:34 | 361624.4 | 600.0024 | 3 | 37 | 4.400148 | 1.105303 | 0.266394 | 0 | 1.172094 | 0
2018-04-11 21:36 | 361744.4 | 720.0011 | 3 | 37 | 4.400264 | 0.9730244 | 0.3009805 | 0 | 1.324283 | 0
2018-04-11 21:38 | 361864.4 | 840.0007 | 3 | 37 | 4.400266 | 0.8598709 | 0.3314662 | 0 | 1.458427 | 0
2018-04-11 21:40 | 361984.4 | 960 | 3 | 37 | 4.400203 | 0.7647934 | 0.3584951 | 0 | 1.57736 | 0
2018-04-11 21:42 | 362104.4 | 1080.0023 | 3 | 37 | 4.400254 | 0.6856194 | 0.3826316 | 0 | 1.683566 | 0
2018-04-11 21:44 | 362224.4 | 1200.0003 | 3 | 37 | 4.400182 | 0.6167393 | 0.4043104 | 0 | 1.778958 | 0
2018-04-11 21:46 | 362344.4 | 1320.0014 | 3 | 37 | 4.400244 | 0.5568485 | 0.4238466 | 0 | 1.864921 | 0
2018-04-11 21:48 | 362464.4 | 1440.0018 | 3 | 37 | 4.400212 | 0.5035229 | 0.4414955 | 0 | 1.94258 | 0
2018-04-11 21:50 | 362584.4 | 1560.0008 | 3 | 37 | 4.400063 | 0.4558201 | 0.4574703 | 0 | 2.012871 | 0
2018-04-11 21:52 | 362704.4 | 1680.0011 | 3 | 37 | 4.400054 | 0.414299 | 0.4719743 | 0 | 2.07669 | 0
2018-04-11 21:54 | 362824.4 | 1800.0024 | 3 | 37 | 4.400205 | 0.3790607 | 0.4851851 | 0 | 2.13482 | 0
2018-04-11 21:56 | 362944.4 | 1920.0012 | 3 | 37 | 4.400122 | 0.3466377 | 0.4972656 | 0 | 2.187976 | 0
2018-04-11 21:58 | 363064.4 | 2040.0008 | 3 | 37 | 4.400115 | 0.318922 | 0.5083532 | 0 | 2.236763 | 0
2018-04-11 22:00 | 363184.4 | 2160.0012 | 3 | 37 | 4.400169 | 0.2949638 | 0.5185757 | 0 | 2.281744 | 0
2018-04-11 22:02 | 363304.4 | 2280.0008 | 3 | 37 | 4.400241 | 0.2742004 | 0.5280362 | 0 | 2.323371 | 0
2018-04-11 22:04 | 363424.4 | 2400.0011 | 3 | 37 | 4.400093 | 0.2548161 | 0.5368318 | 0 | 2.362072 | 0
2018-04-11 22:06 | 363544.4 | 2520.0007 | 3 | 37 | 4.400111 | 0.2384605 | 0.5450413 | 0 | 2.398195 | 0
2018-04-11 22:08 | 363664.4 | 2640.0003 | 3 | 37 | 4.400101 | 0.2234211 | 0.5527313 | 0 | 2.432032 | 0
2018-04-11 22:10 | 363784.4 | 2760.0023 | 3 | 37 | 4.400089 | 0.2104263 | 0.559955 | 0 | 2.463817 | 0
2018-04-11 22:12 | 363904.4 | 2880.0011 | 3 | 37 | 4.400123 | 0.1990757 | 0.5667788 | 0 | 2.493842 | 0
2018-04-11 22:14 | 364024.4 | 3000.0006 | 3 | 37 | 4.400039 | 0.1882248 | 0.573236 | 0 | 2.522255 | 0
2018-04-11 22:16 | 364144.4 | 3120.0011 | 3 | 37 | 4.400146 | 0.1794128 | 0.5793589 | 0 | 2.549196 | 0
2018-04-11 22:18 | 364264.4 | 3240.0023 | 3 | 37 | 4.400054 | 0.1706085 | 0.5851854 | 0 | 2.574833 | 0
2018-04-11 22:20 | 364384.4 | 3360.0012 | 3 | 37 | 4.400142 | 0.1632748 | 0.590744 | 0 | 2.599291 | 0
2018-04-11 22:22 | 364504.4 | 3480.0007 | 3 | 37 | 4.400021 | 0.1553001 | 0.596051 | 0 | 2.622643 | 0
2018-04-11 22:24 | 364624.4 | 3600.0011 | 3 | 37 | 4.400106 | 0.1496391 | 0.6011302 | 0 | 2.644991 | 0
2018-04-11 22:26 | 364744.4 | 3720.0023 | 3 | 37 | 4.400021 | 0.1433125 | 0.6060053 | 0 | 2.666442 | 0
2018-04-11 22:28 | 364864.4 | 3840.0002 | 3 | 37 | 4.400141 | 0.138113 | 0.6106986 | 0 | 2.687093 | 0
2018-04-11 22:30 | 364984.4 | 3960.0023 | 3 | 37 | 4.400054 | 0.1325798 | 0.6152021 | 0 | 2.706909 | 0
2018-04-11 22:32 | 365104.4 | 4080.0003 | 3 | 37 | 4.400028 | 0.1278515 | 0.6195418 | 0 | 2.726003 | 0
2018-04-11 22:34 | 365224.4 | 4200.0023 | 3 | 37 | 4.399981 | 0.1230965 | 0.6237346 | 0 | 2.744452 | 0
2018-04-11 22:36 | 365344.4 | 4320.0003 | 3 | 37 | 4.39989 | 0.1185856 | 0.6277804 | 0 | 2.762254 | 0
2018-04-11 22:38 | 365464.4 | 4440.0024 | 3 | 37 | 4.400062 | 0.1160545 | 0.6316973 | 0 | 2.779488 | 0
2018-04-11 22:40 | 365584.4 | 4560.0003 | 3 | 37 | 4.400144 | 0.1127243 | 0.6354988 | 0 | 2.796215 | 0
2018-04-11 22:42 | 365704.4 | 4680.0015 | 3 | 37 | 4.399912 | 0.1078739 | 0.6391783 | 0 | 2.812405 | 0
2018-04-11 22:44 | 365824.4 | 4800.0003 | 3 | 37 | 4.400035 | 0.1056957 | 0.6427458 | 0 | 2.828102 | 0
2018-04-11 22:46 | 365944.4 | 4920.0005 | 3 | 37 | 4.400057 | 0.1024208 | 0.6462197 | 0 | 2.843387 | 0
2018-04-11 22:48 | 366064.4 | 5040.0019 | 3 | 37 | 4.400144 | 0.1001511 | 0.6495894 | 0 | 2.858214 | 0
2018-04-11 22:50 | 366184.4 | 5160.0023 | 3 | 37 | 4.399962 | 0.09679985 | 0.6528631 | 0 | 2.872618 | 0
2018-04-11 22:52 | 366304.4 | 5280.0003 | 3 | 37 | 4.400141 | 0.09489441 | 0.656058 | 0 | 2.886676 | 0
2018-04-11 22:54 | 366424.4 | 5400.0006 | 3 | 37 | 4.399943 | 0.09166527 | 0.6591692 | 0 | 2.900366 | 0
2018-04-11 22:56 | 366544.4 | 5520.0003 | 3 | 37 | 4.400083 | 0.08991051 | 0.6622005 | 0 | 2.913703 | 0
2018-04-11 22:58 | 366664.4 | 5640.0016 | 3 | 37 | 4.400009 | 0.08757401 | 0.6651513 | 0 | 2.926687 | 0
2018-04-11 23:00 | 366784.4 | 5760.0012 | 3 | 37 | 4.399971 | 0.08532524 | 0.668029 | 0 | 2.939349 | 0
2018-04-11 23:02 | 366904.4 | 5880.0007 | 3 | 37 | 4.399984 | 0.08315849 | 0.6708536 | 0 | 2.951777 | 0
2018-04-11 23:04 | 367024.4 | 6000.0019 | 3 | 37 | 4.400076 | 0.08197594 | 0.6736031 | 0 | 2.963875 | 0
2018-04-11 23:04 | 367028.3 | 6003.8585 | 3 | 37 | 4.399989 | 0.08149719 | 0.6736907 | 0 | 2.96426 | 0
2018-04-11 23:06 | 367148.3 | 120.0007 | 4 | 37 | 4.375532 | 0 | 0.6736909 | 0 | 2.964261 | 0
2018-04-11 23:08 | 367268.3 | 240.0009 | 4 | 37 | 4.370789 | 0 | 0.6736909 | 0 | 2.964261 | 0
2018-04-11 23:09 | 367328.3 | 300.0024 | 4 | 37 | 4.368777 | 0 | 0.6736909 | 0 | 2.964261 | 0
2018-04-11 23:11 | 367448.4 | 120.0022 | 5 | 37 | 3.765338 | -2.281908 | 0.6736909 | 0.07605531 | 2.964261 | 0.2921186
2018-04-11 23:13 | 367568.4 | 240.001 | 5 | 37 | 3.663671 | -2.281923 | 0.6736909 | 0.1521116 | 2.964261 | 0.574562
2018-04-11 23:15 | 367688.4 | 360.0006 | 5 | 37 | 3.573777 | -2.281929 | 0.6736909 | 0.2281684 | 2.964261 | 0.8497124
2018-04-11 23:17 | 367808.4 | 480.001 | 5 | 37 | 3.494178 | -2.281902 | 0.6736909 | 0.3042219 | 2.964261 | 1.118433
2018-04-11 23:19 | 367928.4 | 600.0005 | 5 | 37 | 3.421429 | -2.281934 | 0.6736909 | 0.3802766 | 2.964261 | 1.381374
2018-04-11 23:21 | 368048.4 | 720.0018 | 5 | 37 | 3.352942 | -2.281976 | 0.6736909 | 0.4563373 | 2.964261 | 1.639
2018-04-11 23:23 | 368168.4 | 840.0004 | 5 | 37 | 3.279029 | -2.281953 | 0.6736909 | 0.5323882 | 2.964261 | 1.891259
2018-04-11 23:25 | 368288.4 | 960.0003 | 5 | 37 | 3.179336 | -2.281917 | 0.6736909 | 0.6084422 | 2.964261 | 2.137182
2018-04-11 23:26 | 368395.7 | 1067.3308 | 5 | 37 | 3 | -2.281927 | 0.6736909 | 0.6764699 | 2.964261 | 2.348014
2018-04-11 23:28 | 368515.8 | 120.002 | 6 | 37 | 3.824559 | 0 | 0.6736909 | 0.6764699 | 2.964261 | 2.348014
2018-04-11 23:30 | 368635.8 | 240.0017 | 6 | 37 | 3.84912 | 0 | 0.6736909 | 0.6764699 | 2.964261 | 2.348014
2018-04-11 23:31 | 368695.8 | 300.0019 | 6 | 37 | 3.85527 | 0 | 0.6736909 | 0.6764699 | 2.964261 | 2.348014
2018-04-11 23:31 | 368695.8 | 0.0024 | 7 | 38 | 3.855202 | 0 | 0 | 0 | 0 | 0
2018-04-11 23:31 | 368696.2 | 0.2992 | 2 | 38 | 4.026996 | 1.030226 | 3.801308e-05 | 0 | 0.0001508252 | 0
2018-04-11 23:33 | 368816.2 | 120.0022 | 3 | 38 | 4.400234 | 1.93932 | 0.07154718 | 0 | 0.3147656 | 0
2018-04-11 23:35 | 368936.2 | 240.0018 | 3 | 38 | 4.400272 | 1.667496 | 0.1316488 | 0 | 0.5792297 | 0
2018-04-11 23:37 | 369056.2 | 360.0007 | 3 | 38 | 4.400286 | 1.441998 | 0.1832952 | 0 | 0.8064882 | 0
2018-04-11 23:39 | 369176.2 | 480.0004 | 3 | 38 | 4.400248 | 1.263498 | 0.2282847 | 0 | 1.004454 | 0
2018-04-11 23:41 | 369296.2 | 600.0022 | 3 | 38 | 4.400225 | 1.111107 | 0.2678145 | 0 | 1.178395 | 0
2018-04-11 23:43 | 369416.2 | 720.0003 | 3 | 38 | 4.400238 | 0.9769001 | 0.3025659 | 0 | 1.33131 | 0
2018-04-11 23:45 | 369536.2 | 840.0023 | 3 | 38 | 4.400213 | 0.8626537 | 0.3331687 | 0 | 1.46597 | 0
2018-04-11 23:47 | 369656.2 | 960.002 | 3 | 38 | 4.400286 | 0.7679024 | 0.3602908 | 0 | 1.585314 | 0
2018-04-11 23:49 | 369776.2 | 1080.0007 | 3 | 38 | 4.400161 | 0.6872253 | 0.3845072 | 0 | 1.691872 | 0
2018-04-11 23:51 | 369896.2 | 1200.0011 | 3 | 38 | 4.400195 | 0.6184845 | 0.4062513 | 0 | 1.78755 | 0
2018-04-11 23:53 | 370016.2 | 1320.0015 | 3 | 38 | 4.400162 | 0.5581036 | 0.425848 | 0 | 1.87378 | 0
2018-04-11 23:55 | 370136.2 | 1440.0003 | 3 | 38 | 4.400211 | 0.5048752 | 0.4435472 | 0 | 1.95166 | 0
2018-04-11 23:57 | 370256.2 | 1560.0017 | 3 | 38 | 4.400192 | 0.4573498 | 0.4595612 | 0 | 2.022125 | 0
2018-04-11 23:59 | 370376.2 | 1680.0011 | 3 | 38 | 4.400166 | 0.4157543 | 0.4741001 | 0 | 2.086099 | 0
2018-04-12 00:01 | 370496.2 | 1800.0007 | 3 | 38 | 4.400092 | 0.3790684 | 0.4873428 | 0 | 2.14437 | 0
2018-04-12 00:03 | 370616.2 | 1920.0005 | 3 | 38 | 4.40019 | 0.347765 | 0.4994509 | 0 | 2.197648 | 0
2018-04-12 00:05 | 370736.2 | 2040.0023 | 3 | 38 | 4.400137 | 0.3193626 | 0.5105621 | 0 | 2.246539 | 0
2018-04-12 00:07 | 370856.2 | 2160.0004 | 3 | 38 | 4.400093 | 0.2947578 | 0.5208027 | 0 | 2.291599 | 0
2018-04-12 00:09 | 370976.2 | 2280.0008 | 3 | 38 | 4.40018 | 0.2741203 | 0.5302834 | 0 | 2.333316 | 0
2018-04-12 00:11 | 371096.2 | 2400.0011 | 3 | 38 | 4.400132 | 0.2553596 | 0.5391011 | 0 | 2.372115 | 0
2018-04-12 00:13 | 371216.2 | 2520.0015 | 3 | 38 | 4.400024 | 0.2384205 | 0.5473384 | 0 | 2.408361 | 0
2018-04-12 00:15 | 371336.2 | 2640.0011 | 3 | 38 | 4.400182 | 0.2248745 | 0.5550599 | 0 | 2.442336 | 0
2018-04-12 00:17 | 371456.2 | 2760.0004 | 3 | 38 | 4.399958 | 0.2108593 | 0.5623277 | 0 | 2.474316 | 0
2018-04-12 00:19 | 371576.2 | 2880.0001 | 3 | 38 | 4.400134 | 0.2004395 | 0.5691906 | 0 | 2.504513 | 0
2018-04-12 00:21 | 371696.2 | 3000.0024 | 3 | 38 | 4.400137 | 0.1897526 | 0.5756868 | 0 | 2.533097 | 0
2018-04-12 00:23 | 371816.2 | 3120.0011 | 3 | 38 | 4.400023 | 0.1801548 | 0.5818528 | 0 | 2.560228 | 0
2018-04-12 00:25 | 371936.2 | 3240.0007 | 3 | 38 | 4.400055 | 0.1717186 | 0.5877281 | 0 | 2.586081 | 0
2018-04-12 00:27 | 372056.2 | 3360.002 | 3 | 38 | 4.400133 | 0.1643677 | 0.5933312 | 0 | 2.610735 | 0
2018-04-12 00:29 | 372176.2 | 3480.0015 | 3 | 38 | 4.400082 | 0.1571445 | 0.5986865 | 0 | 2.634299 | 0
2018-04-12 00:31 | 372296.2 | 3600.0003 | 3 | 38 | 4.40011 | 0.1506729 | 0.6038101 | 0 | 2.656842 | 0
2018-04-12 00:33 | 372416.2 | 3720.0004 | 3 | 38 | 4.400111 | 0.1447411 | 0.6087273 | 0 | 2.678479 | 0
2018-04-12 00:35 | 372536.2 | 3840.0011 | 3 | 38 | 4.399991 | 0.1385384 | 0.613453 | 0 | 2.699273 | 0
2018-04-12 00:37 | 372656.2 | 3960.0007 | 3 | 38 | 4.400161 | 0.1344833 | 0.6180001 | 0 | 2.71928 | 0
2018-04-12 00:39 | 372776.2 | 4080.0019 | 3 | 38 | 4.40005 | 0.1290112 | 0.6223895 | 0 | 2.738594 | 0
2018-04-12 00:41 | 372896.2 | 4200.0015 | 3 | 38 | 4.40015 | 0.1252556 | 0.6266167 | 0 | 2.757194 | 0
2018-04-12 00:43 | 373016.2 | 4320.0003 | 3 | 38 | 4.400101 | 0.1207752 | 0.6307088 | 0 | 2.7752 | 0
2018-04-12 00:45 | 373136.2 | 4440.0023 | 3 | 38 | 4.400094 | 0.1167774 | 0.6346649 | 0 | 2.792607 | 0
2018-04-12 00:47 | 373256.2 | 4560.0019 | 3 | 38 | 4.400145 | 0.1134109 | 0.6384951 | 0 | 2.809459 | 0
2018-04-12 00:49 | 373376.2 | 4680.0007 | 3 | 38 | 4.400125 | 0.1097507 | 0.6422108 | 0 | 2.825809 | 0
2018-04-12 00:51 | 373496.2 | 4800.0002 | 3 | 38 | 4.400049 | 0.1064739 | 0.6458077 | 0 | 2.841636 | 0
2018-04-12 00:53 | 373616.2 | 4920.0015 | 3 | 38 | 4.399968 | 0.103096 | 0.6492984 | 0 | 2.856995 | 0
2018-04-12 00:55 | 373736.2 | 5040.0003 | 3 | 38 | 4.400111 | 0.1008148 | 0.6526952 | 0 | 2.871941 | 0
2018-04-12 00:57 | 373856.2 | 5160.0008 | 3 | 38 | 4.399927 | 0.09714317 | 0.6560013 | 0 | 2.886488 | 0
2018-04-12 00:59 | 373976.2 | 5280.0003 | 3 | 38 | 4.400037 | 0.09532356 | 0.6592184 | 0 | 2.900643 | 0
2018-04-12 01:01 | 374096.2 | 5400.0008 | 3 | 38 | 4.400023 | 0.09275818 | 0.6623497 | 0 | 2.914421 | 0
2018-04-12 01:03 | 374216.2 | 5520.0004 | 3 | 38 | 4.400039 | 0.09056473 | 0.6654018 | 0 | 2.92785 | 0
2018-04-12 01:05 | 374336.2 | 5640.0015 | 3 | 38 | 4.400021 | 0.08835602 | 0.6683791 | 0 | 2.940951 | 0
2018-04-12 01:07 | 374456.2 | 5760.0004 | 3 | 38 | 4.400116 | 0.08668137 | 0.6712909 | 0 | 2.953763 | 0
2018-04-12 01:09 | 374576.2 | 5880.0015 | 3 | 38 | 4.399884 | 0.083498 | 0.6741256 | 0 | 2.966235 | 0
2018-04-12 01:11 | 374696.2 | 6000.0012 | 3 | 38 | 4.400029 | 0.08238792 | 0.6769011 | 0 | 2.978448 | 0
2018-04-12 01:12 | 374727.2 | 6031.0135 | 3 | 38 | 4.400026 | 0.08149719 | 0.6776104 | 0 | 2.981569 | 0
2018-04-12 01:14 | 374847.2 | 120.0004 | 4 | 38 | 4.375422 | 0 | 0.6776104 | 0 | 2.981569 | 0
2018-04-12 01:16 | 374967.2 | 240.0016 | 4 | 38 | 4.370672 | 0 | 0.6776104 | 0 | 2.981569 | 0
2018-04-12 01:17 | 375027.2 | 300.0027 | 4 | 38 | 4.368637 | 0 | 0.6776104 | 0 | 2.981569 | 0
2018-04-12 01:19 | 375147.3 | 120.0016 | 5 | 38 | 3.762829 | -2.281898 | 0.6776104 | 0.07605365 | 2.981569 | 0.2919503
2018-04-12 01:21 | 375267.3 | 240.0004 | 5 | 38 | 3.660906 | -2.281923 | 0.6776104 | 0.15211 | 2.981569 | 0.5741903
2018-04-12 01:23 | 375387.3 | 360.0018 | 5 | 38 | 3.571007 | -2.281934 | 0.6776104 | 0.2281674 | 2.981569 | 0.8491296
2018-04-12 01:25 | 375507.3 | 480.0012 | 5 | 38 | 3.491669 | -2.281931 | 0.6776104 | 0.3042223 | 2.981569 | 1.117657
2018-04-12 01:27 | 375627.3 | 600.0024 | 5 | 38 | 3.41934 | -2.281923 | 0.6776104 | 0.3802792 | 2.981569 | 1.380434
2018-04-12 01:29 | 375747.3 | 720.0012 | 5 | 38 | 3.351047 | -2.281896 | 0.6776104 | 0.4563347 | 2.981569 | 1.637888
2018-04-12 01:31 | 375867.3 | 840.0024 | 5 | 38 | 3.278066 | -2.28195 | 0.6776104 | 0.5323944 | 2.981569 | 1.89006
2018-04-12 01:33 | 375987.3 | 960.0003 | 5 | 38 | 3.177574 | -2.281887 | 0.6776104 | 0.608449 | 2.981569 | 2.135896
2018-04-12 01:35 | 376093.2 | 1065.8837 | 5 | 38 | 2.999999 | -2.281934 | 0.6776104 | 0.6755602 | 2.981569 | 2.343808
2018-04-12 01:37 | 376213.3 | 120.0008 | 6 | 38 | 3.824675 | 0 | 0.6776104 | 0.6755602 | 2.981569 | 2.343808
2018-04-12 01:39 | 376333.3 | 240.0018 | 6 | 38 | 3.848979 | 0 | 0.6776104 | 0.6755602 | 2.981569 | 2.343808
2018-04-12 01:40 | 376393.3 | 300.003 | 6 | 38 | 3.855043 | 0 | 0.6776104 | 0.6755602 | 2.981569 | 2.343808
2018-04-12 01:40 | 376393.3 | 0.0024 | 7 | 39 | 3.855114 | 0 | 0 | 0 | 0 | 0
2018-04-12 01:40 | 376393.7 | 0.3 | 2 | 39 | 4.02694 | 1.030186 | 3.812949e-05 | 0 | 0.0001512819 | 0
2018-04-12 01:42 | 376513.7 | 120.0023 | 3 | 39 | 4.400277 | 1.939762 | 0.07153957 | 0 | 0.3147324 | 0
2018-04-12 01:44 | 376633.7 | 240.0019 | 3 | 39 | 4.400239 | 1.666893 | 0.1316444 | 0 | 0.5792108 | 0
2018-04-12 01:46 | 376753.7 | 360.0022 | 3 | 39 | 4.40025 | 1.44084 | 0.1832666 | 0 | 0.806363 | 0
2018-04-12 01:48 | 376873.7 | 480.0018 | 3 | 39 | 4.40027 | 1.263168 | 0.2282394 | 0 | 1.004256 | 0
2018-04-12 01:50 | 376993.7 | 600.0022 | 3 | 39 | 4.400259 | 1.109783 | 0.2677324 | 0 | 1.178035 | 0
2018-04-12 01:52 | 377113.7 | 720.0018 | 3 | 39 | 4.400228 | 0.975132 | 0.3024236 | 0 | 1.330685 | 0
2018-04-12 01:54 | 377233.7 | 840.0015 | 3 | 39 | 4.400292 | 0.861269 | 0.3329647 | 0 | 1.465073 | 0
2018-04-12 01:56 | 377353.7 | 960.0011 | 3 | 39 | 4.4002 | 0.7655258 | 0.3600262 | 0 | 1.58415 | 0
2018-04-12 01:58 | 377473.7 | 1080.0015 | 3 | 39 | 4.400242 | 0.6860828 | 0.3841836 | 0 | 1.690448 | 0
2018-04-12 02:00 | 377593.7 | 1200.0013 | 3 | 39 | 4.400065 | 0.6164474 | 0.4058798 | 0 | 1.785916 | 0
2018-04-12 02:02 | 377713.7 | 1320.0007 | 3 | 39 | 4.400254 | 0.5570259 | 0.4254262 | 0 | 1.871925 | 0
2018-04-12 02:04 | 377833.7 | 1440.0003 | 3 | 39 | 4.400207 | 0.5031929 | 0.4430753 | 0 | 1.949584 | 0
2018-04-12 02:06 | 377953.7 | 1560.0023 | 3 | 39 | 4.400233 | 0.456562 | 0.4590494 | 0 | 2.019874 | 0
2018-04-12 02:08 | 378073.7 | 1680.0011 | 3 | 39 | 4.40022 | 0.4150791 | 0.4735578 | 0 | 2.083714 | 0
2018-04-12 02:10 | 378193.7 | 1800.0023 | 3 | 39 | 4.400187 | 0.3789597 | 0.4867765 | 0 | 2.141878 | 0
2018-04-12 02:12 | 378313.7 | 1920.0002 | 3 | 39 | 4.400216 | 0.3477478 | 0.4988727 | 0 | 2.195104 | 0
2018-04-12 02:14 | 378433.7 | 2040.0004 | 3 | 39 | 4.40015 | 0.3195248 | 0.5099829 | 0 | 2.24399 | 0
2018-04-12 02:16 | 378553.7 | 2160.0019 | 3 | 39 | 4.400191 | 0.2957325 | 0.5202305 | 0 | 2.289082 | 0
2018-04-12 02:18 | 378673.7 | 2280.0013 | 3 | 39 | 4.400174 | 0.2745705 | 0.5297235 | 0 | 2.330853 | 0
2018-04-12 02:20 | 378793.7 | 2400.0003 | 3 | 39 | 4.400104 | 0.2554054 | 0.5385513 | 0 | 2.369696 | 0
2018-04-12 02:22 | 378913.7 | 2520.0008 | 3 | 39 | 4.400016 | 0.2387123 | 0.5467944 | 0 | 2.405968 | 0
2018-04-12 02:24 | 379033.7 | 2640.0003 | 3 | 39 | 4.400156 | 0.2248631 | 0.5545254 | 0 | 2.439985 | 0
2018-04-12 02:26 | 379153.7 | 2760.0007 | 3 | 39 | 4.400094 | 0.2115879 | 0.5618017 | 0 | 2.472002 | 0
2018-04-12 02:28 | 379273.7 | 2880.0003 | 3 | 39 | 4.400182 | 0.2006912 | 0.5686693 | 0 | 2.50222 | 0
2018-04-12 02:30 | 379393.7 | 3000.0007 | 3 | 39 | 4.400094 | 0.1898746 | 0.5751725 | 0 | 2.530835 | 0
2018-04-12 02:32 | 379513.7 | 3120.0019 | 3 | 39 | 4.40006 | 0.1801624 | 0.581354 | 0 | 2.558035 | 0
2018-04-12 02:34 | 379633.7 | 3240.0023 | 3 | 39 | 4.400159 | 0.1724567 | 0.5872325 | 0 | 2.583901 | 0
2018-04-12 02:36 | 379753.7 | 3360.001 | 3 | 39 | 4.400114 | 0.1646709 | 0.5928379 | 0 | 2.608565 | 0
2018-04-12 02:38 | 379873.7 | 3480.0023 | 3 | 39 | 4.40005 | 0.1572437 | 0.598199 | 0 | 2.632154 | 0
2018-04-12 02:40 | 379993.7 | 3600.0011 | 3 | 39 | 4.400049 | 0.1507301 | 0.6033364 | 0 | 2.654759 | 0
2018-04-12 02:42 | 380113.7 | 3720.0007 | 3 | 39 | 4.400081 | 0.1447887 | 0.6082655 | 0 | 2.676448 | 0
2018-04-12 02:44 | 380233.7 | 3840.0019 | 3 | 39 | 4.400175 | 0.1399479 | 0.6130002 | 0 | 2.697281 | 0
2018-04-12 02:46 | 380353.7 | 3960.0015 | 3 | 39 | 4.400147 | 0.1344566 | 0.6175608 | 0 | 2.717348 | 0
2018-04-12 02:48 | 380473.7 | 4080.0018 | 3 | 39 | 4.400114 | 0.1296139 | 0.6219543 | 0 | 2.73668 | 0
2018-04-12 02:50 | 380593.7 | 4200.0014 | 3 | 39 | 4.400097 | 0.1248932 | 0.6261913 | 0 | 2.755323 | 0
2018-04-12 02:52 | 380713.7 | 4320.0008 | 3 | 39 | 4.400101 | 0.1208496 | 0.6302835 | 0 | 2.773329 | 0
2018-04-12 02:54 | 380833.7 | 4440.0022 | 3 | 39 | 4.400123 | 0.1171398 | 0.6342378 | 0 | 2.790728 | 0
2018-04-12 02:56 | 380953.7 | 4560.0019 | 3 | 39 | 4.400059 | 0.1130199 | 0.6380711 | 0 | 2.807595 | 0
2018-04-12 02:58 | 381073.7 | 4680.0007 | 3 | 39 | 4.399997 | 0.1093178 | 0.6417835 | 0 | 2.82393 | 0
2018-04-12 03:00 | 381193.7 | 4800.0002 | 3 | 39 | 4.400034 | 0.1064587 | 0.645381 | 0 | 2.839759 | 0
2018-04-12 03:02 | 381313.7 | 4920.0007 | 3 | 39 | 4.400009 | 0.1034756 | 0.648877 | 0 | 2.855141 | 0
2018-04-12 03:04 | 381433.7 | 5040.0012 | 3 | 39 | 4.400041 | 0.1004925 | 0.6522775 | 0 | 2.870104 | 0
2018-04-12 03:06 | 381553.7 | 5160.0016 | 3 | 39 | 4.399943 | 0.09715271 | 0.6555867 | 0 | 2.884665 | 0
2018-04-12 03:08 | 381673.7 | 5280.0019 | 3 | 39 | 4.400111 | 0.09565163 | 0.6588018 | 0 | 2.898811 | 0
2018-04-12 03:10 | 381793.7 | 5400.0022 | 3 | 39 | 4.400113 | 0.09314919 | 0.6619431 | 0 | 2.912633 | 0
2018-04-12 03:12 | 381913.7 | 5520.0018 | 3 | 39 | 4.400026 | 0.09055901 | 0.6649958 | 0 | 2.926065 | 0
2018-04-12 03:14 | 382033.7 | 5640.0022 | 3 | 39 | 4.399987 | 0.08797073 | 0.6679767 | 0 | 2.939181 | 0
2018-04-12 03:16 | 382153.7 | 5760.0018 | 3 | 39 | 4.400043 | 0.08641624 | 0.670882 | 0 | 2.951965 | 0
2018-04-12 03:18 | 382273.7 | 5880.0022 | 3 | 39 | 4.39996 | 0.08422279 | 0.6737209 | 0 | 2.964456 | 0
2018-04-12 03:20 | 382393.7 | 6000.0018 | 3 | 39 | 4.399976 | 0.0823555 | 0.6764982 | 0 | 2.976676 | 0
2018-04-12 03:21 | 382452.7 | 6058.9693 | 3 | 39 | 4.400039 | 0.08149719 | 0.6778423 | 0 | 2.98259 | 0
2018-04-12 03:23 | 382572.7 | 120.0023 | 4 | 39 | 4.375403 | 0 | 0.6778423 | 0 | 2.98259 | 0
2018-04-12 03:25 | 382692.7 | 240.0002 | 4 | 39 | 4.370666 | 0 | 0.6778423 | 0 | 2.98259 | 0
2018-04-12 03:26 | 382752.7 | 300.0039 | 4 | 39 | 4.368639 | 0 | 0.6778423 | 0 | 2.98259 | 0
2018-04-12 03:28 | 382872.8 | 120.0023 | 5 | 39 | 3.760713 | -2.281971 | 0.6778423 | 0.0760573 | 2.98259 | 0.2918139
2018-04-12 03:30 | 382992.8 | 240.0002 | 5 | 39 | 3.658763 | -2.281927 | 0.6778423 | 0.1521148 | 2.98259 | 0.5738927
2018-04-12 03:32 | 383112.8 | 360.0023 | 5 | 39 | 3.569006 | -2.281917 | 0.6778423 | 0.2281694 | 2.98259 | 0.8486655
2018-04-12 03:34 | 383232.8 | 480.0019 | 5 | 39 | 3.490133 | -2.281854 | 0.6778423 | 0.304222 | 2.98259 | 1.117043
2018-04-12 03:36 | 383352.8 | 600.0005 | 5 | 39 | 3.418337 | -2.281948 | 0.6778423 | 0.3802757 | 2.98259 | 1.37971
2018-04-12 03:38 | 383472.8 | 720.0003 | 5 | 39 | 3.35109 | -2.281898 | 0.6778423 | 0.4563294 | 2.98259 | 1.637127
2018-04-12 03:40 | 383592.8 | 840.0007 | 5 | 39 | 3.278757 | -2.281963 | 0.6778423 | 0.5323885 | 2.98259 | 1.889332
2018-04-12 03:42 | 383712.8 | 960.0019 | 5 | 39 | 3.178737 | -2.28191 | 0.6778423 | 0.6084462 | 2.98259 | 2.135231
2018-04-12 03:44 | 383820.3 | 1067.5502 | 5 | 39 | 2.99999 | -2.28187 | 0.6778423 | 0.6766104 | 2.98259 | 2.346445
2018-04-12 03:46 | 383940.4 | 120.0015 | 6 | 39 | 3.824582 | 0 | 0.6778423 | 0.6766104 | 2.98259 | 2.346445
2018-04-12 03:48 | 384060.4 | 240.0002 | 6 | 39 | 3.848626 | 0 | 0.6778423 | 0.6766104 | 2.98259 | 2.346445
2018-04-12 03:49 | 384120.4 | 300.0037 | 6 | 39 | 3.854587 | 0 | 0.6778423 | 0.6766104 | 2.98259 | 2.346445
2018-04-12 03:49 | 384120.4243 | 0.0024 | 7 | 40 | 3.854566 | 0 | 0 | 0 | 0 | 0
2018-04-12 03:49 | 384120.8 | 0.2986 | 2 | 40 | 4.022569 | 1.005768 | 3.768795e-05 | 0 | 0.0001495079 | 0
2018-04-12 03:51 | 384240.8 | 120.0017 | 3 | 40 | 4.400207 | 1.939003 | 0.07153351 | 0 | 0.3147065 | 0
2018-04-12 03:53 | 384360.8 | 240.0021 | 3 | 40 | 4.400279 | 1.667198 | 0.131634 | 0 | 0.579166 | 0
2018-04-12 03:55 | 384480.8 | 360.0008 | 3 | 40 | 4.400309 | 1.440979 | 0.1832545 | 0 | 0.8063104 | 0
2018-04-12 03:57 | 384600.8 | 480.0003 | 3 | 40 | 4.400297 | 1.261963 | 0.2282004 | 0 | 1.004084 | 0
2018-04-12 03:59 | 384720.8 | 600.0023 | 3 | 40 | 4.400246 | 1.108055 | 0.2676395 | 0 | 1.177626 | 0
2018-04-12 04:01 | 384840.8 | 720.002 | 3 | 40 | 4.400291 | 0.9732323 | 0.3022674 | 0 | 1.329998 | 0
2018-04-12 04:03 | 384960.8 | 840.0008 | 3 | 40 | 4.400247 | 0.8583584 | 0.3327313 | 0 | 1.464046 | 0
2018-04-12 04:05 | 385080.8 | 960.0004 | 3 | 40 | 4.40019 | 0.7631836 | 0.3597096 | 0 | 1.582757 | 0
2018-04-12 04:07 | 385200.8 | 1080.0014 | 3 | 40 | 4.400226 | 0.6841965 | 0.3837979 | 0 | 1.688751 | 0
2018-04-12 04:09 | 385320.8 | 1200.002 | 3 | 40 | 4.400221 | 0.6157303 | 0.4054352 | 0 | 1.78396 | 0
2018-04-12 04:11 | 385440.8 | 1320.0009 | 3 | 40 | 4.400196 | 0.5555115 | 0.4249348 | 0 | 1.869762 | 0
2018-04-12 04:13 | 385560.8 | 1440.0012 | 3 | 40 | 4.40029 | 0.5031433 | 0.4425514 | 0 | 1.947278 | 0
2018-04-12 04:15 | 385680.8 | 1560.0025 | 3 | 40 | 4.400194 | 0.4559345 | 0.4585064 | 0 | 2.017483 | 0
2018-04-12 04:17 | 385800.8 | 1680.0012 | 3 | 40 | 4.400236 | 0.4150829 | 0.4730052 | 0 | 2.081281 | 0
2018-04-12 04:19 | 385920.8 | 1800.0024 | 3 | 40 | 4.400149 | 0.3788013 | 0.4862238 | 0 | 2.139446 | 0
2018-04-12 04:21 | 386040.8 | 1920.0012 | 3 | 40 | 4.400222 | 0.3478146 | 0.4983267 | 0 | 2.1927 | 0
2018-04-12 04:23 | 386160.8 | 2040.0013 | 3 | 40 | 4.400192 | 0.3204346 | 0.5094481 | 0 | 2.241637 | 0
2018-04-12 04:25 | 386280.8 | 2160.0012 | 3 | 40 | 4.400197 | 0.2964745 | 0.519721 | 0 | 2.286839 | 0
2018-04-12 04:27 | 386400.8 | 2280.0008 | 3 | 40 | 4.400193 | 0.2754078 | 0.5292398 | 0 | 2.328724 | 0
2018-04-12 04:29 | 386520.8 | 2400.0012 | 3 | 40 | 4.400154 | 0.2569427 | 0.5381007 | 0 | 2.367713 | 0
2018-04-12 04:31 | 386640.8 | 2520.0016 | 3 | 40 | 4.400054 | 0.2400436 | 0.546378 | 0 | 2.404134 | 0
2018-04-12 04:33 | 386760.8 | 2640.002 | 3 | 40 | 4.400244 | 0.2264004 | 0.5541435 | 0 | 2.438303 | 0
2018-04-12 04:35 | 386880.8 | 2760.0024 | 3 | 40 | 4.400099 | 0.2126522 | 0.5614471 | 0 | 2.47044 | 0
2018-04-12 04:37 | 387000.8 | 2880.0021 | 3 | 40 | 4.400013 | 0.2007217 | 0.5683419 | 0 | 2.500778 | 0
2018-04-12 04:39 | 387120.8 | 3000.0024 | 3 | 40 | 4.400162 | 0.1912308 | 0.5748761 | 0 | 2.529529 | 0
2018-04-12 04:41 | 387240.8 | 3120.0012 | 3 | 40 | 4.400037 | 0.1812611 | 0.5810767 | 0 | 2.556812 | 0
2018-04-12 04:43 | 387360.8 | 3240.0007 | 3 | 40 | 4.399951 | 0.1720791 | 0.5869797 | 0 | 2.582786 | 0
2018-04-12 04:45 | 387480.8 | 3360.0003 | 3 | 40 | 4.400121 | 0.1653557 | 0.5926107 | 0 | 2.607563 | 0
2018-04-12 04:47 | 387600.8 | 3480.0024 | 3 | 40 | 4.400081 | 0.1580486 | 0.5979913 | 0 | 2.631238 | 0
2018-04-12 04:49 | 387720.8 | 3600.0005 | 3 | 40 | 4.400156 | 0.1518536 | 0.6031507 | 0 | 2.65394 | 0
2018-04-12 04:51 | 387840.8 | 3720.0024 | 3 | 40 | 4.399998 | 0.1451149 | 0.6081012 | 0 | 2.675723 | 0
2018-04-12 04:53 | 387960.8 | 3840.0021 | 3 | 40 | 4.39999 | 0.1392097 | 0.6128527 | 0 | 2.696629 | 0
2018-04-12 04:55 | 388080.8 | 3960.0009 | 3 | 40 | 4.400069 | 0.1348209 | 0.6174236 | 0 | 2.716742 | 0
2018-04-12 04:57 | 388200.8 | 4080.0012 | 3 | 40 | 4.400119 | 0.1303673 | 0.6218312 | 0 | 2.736135 | 0
2018-04-12 04:59 | 388320.8 | 4200.0009 | 3 | 40 | 4.400112 | 0.1256561 | 0.6260918 | 0 | 2.754883 | 0
2018-04-12 05:01 | 388440.8 | 4320.0012 | 3 | 40 | 4.400053 | 0.1212044 | 0.6302043 | 0 | 2.772978 | 0
2018-04-12 05:03 | 388560.8 | 4440.0016 | 3 | 40 | 4.400111 | 0.1175518 | 0.6341832 | 0 | 2.790485 | 0
2018-04-12 05:05 | 388680.8 | 4560.0012 | 3 | 40 | 4.400141 | 0.1142273 | 0.6380324 | 0 | 2.807422 | 0
2018-04-12 05:07 | 388800.8 | 4680.0024 | 3 | 40 | 4.399958 | 0.1097298 | 0.641762 | 0 | 2.823832 | 0
2018-04-12 05:09 | 388920.8 | 4800.0012 | 3 | 40 | 4.400079 | 0.1068401 | 0.6453856 | 0 | 2.839776 | 0
2018-04-12 05:11 | 389040.8 | 4920.0008 | 3 | 40 | 4.400005 | 0.103466 | 0.6489003 | 0 | 2.855241 | 0
2018-04-12 05:13 | 389160.8 | 5040.0021 | 3 | 40 | 4.400011 | 0.1008568 | 0.6523144 | 0 | 2.870263 | 0
2018-04-12 05:15 | 389280.8 | 5160.0024 | 3 | 40 | 4.400066 | 0.09829903 | 0.6556393 | 0 | 2.884893 | 0
2018-04-12 05:17 | 389400.8 | 5280.0021 | 3 | 40 | 4.400027 | 0.09568977 | 0.6588731 | 0 | 2.899122 | 0
2018-04-12 05:19 | 389520.8 | 5400.0017 | 3 | 40 | 4.400028 | 0.09316063 | 0.6620197 | 0 | 2.912968 | 0
2018-04-12 05:21 | 389640.8 | 5520.0014 | 3 | 40 | 4.400056 | 0.09090805 | 0.6650847 | 0 | 2.926454 | 0
2018-04-12 05:23 | 389760.8 | 5640.0002 | 3 | 40 | 4.400025 | 0.08828545 | 0.6680714 | 0 | 2.939595 | 0
2018-04-12 05:25 | 389880.8 | 5760.0004 | 3 | 40 | 4.400023 | 0.08641624 | 0.6709834 | 0 | 2.952408 | 0
2018-04-12 05:27 | 390000.8 | 5880.0016 | 3 | 40 | 4.40007 | 0.08454132 | 0.6738325 | 0 | 2.964944 | 0
2018-04-12 05:29 | 390120.8 | 6000.0011 | 3 | 40 | 4.399996 | 0.08238411 | 0.6766143 | 0 | 2.977185 | 0
2018-04-12 05:30 | 390182.6 | 6061.796 | 3 | 40 | 4.400006 | 0.08149529 | 0.6780202 | 0 | 2.983371 | 0
2018-04-12 05:32 | 390302.7 | 120.0004 | 4 | 40 | 4.375331 | 0 | 0.6780202 | 0 | 2.983371 | 0
2018-04-12 05:34 | 390422.7 | 240 | 4 | 40 | 4.370595 | 0 | 0.6780202 | 0 | 2.983371 | 0
2018-04-12 05:35 | 390482.7 | 300.0043 | 4 | 40 | 4.36856 | 0 | 0.6780202 | 0 | 2.983371 | 0
2018-04-12 05:37 | 390602.8 | 120.0016 | 5 | 40 | 3.758758 | -2.281915 | 0.6780202 | 0.07605288 | 2.983371 | 0.2916691
2018-04-12 05:39 | 390722.8 | 240.002 | 5 | 40 | 3.656545 | -2.281931 | 0.6780202 | 0.1521101 | 2.983371 | 0.5735839
2018-04-12 05:41 | 390842.8 | 360.0016 | 5 | 40 | 3.566883 | -2.281896 | 0.6780202 | 0.2281647 | 2.983371 | 0.848188
2018-04-12 05:43 | 390962.8 | 480.0011 | 5 | 40 | 3.488423 | -2.281927 | 0.6780202 | 0.3042221 | 2.983371 | 1.116437
2018-04-12 05:45 | 391082.8 | 600.0008 | 5 | 40 | 3.417485 | -2.281873 | 0.6780202 | 0.3802759 | 2.983371 | 1.379005
2018-04-12 05:47 | 391202.8 | 720.0012 | 5 | 40 | 3.350599 | -2.281919 | 0.6780202 | 0.4563332 | 2.983371 | 1.636381
2018-04-12 05:49 | 391322.8 | 840.0009 | 5 | 40 | 3.279371 | -2.281923 | 0.6780202 | 0.5323901 | 2.983371 | 1.888577
2018-04-12 05:51 | 391442.8 | 960.0019 | 5 | 40 | 3.180465 | -2.281915 | 0.6780202 | 0.6084464 | 2.983371 | 2.134564
2018-04-12 05:52 | 391551.7 | 1068.9847 | 5 | 40 | 2.999994 | -2.28184 | 0.6780202 | 0.6775192 | 2.983371 | 2.34865
2018-04-12 05:54 | 391671.8 | 120.0023 | 6 | 40 | 3.82442 | 0 | 0.6780202 | 0.6775192 | 2.983371 | 2.34865
2018-04-12 05:56 | 391791.8 | 240.0009 | 6 | 40 | 3.848124 | 0 | 0.6780202 | 0.6775192 | 2.983371 | 2.34865
2018-04-12 05:57 | 391851.8 | 300.0029 | 6 | 40 | 3.854014 | 0 | 0.6780202 | 0.6775192 | 2.983371 | 2.34865
2018-04-12 05:57 | 391851.8 | 0.0024 | 7 | 41 | 3.854127 | 0 | 0 | 0 | 0 | 0
2018-04-12 05:57 | 391852.2 | 0.2985 | 2 | 41 | 4.021938 | 1.00577 | 3.72686e-05 | 0 | 0.0001477886 | 0
2018-04-12 05:59 | 391972.2 | 120.0024 | 3 | 41 | 4.400238 | 1.941978 | 0.0716519 | 0 | 0.3152268 | 0
2018-04-12 06:01 | 392092.2 | 240.0029 | 3 | 41 | 4.400317 | 1.669641 | 0.1318369 | 0 | 0.5800579 | 0
2018-04-12 06:03 | 392212.2 | 360.0024 | 3 | 41 | 4.400253 | 1.442007 | 0.1835185 | 0 | 0.8074717 | 0
2018-04-12 06:05 | 392332.2 | 480.0004 | 3 | 41 | 4.400243 | 1.263041 | 0.2285064 | 0 | 1.005431 | 0
2018-04-12 06:07 | 392452.2 | 600.0008 | 3 | 41 | 4.400219 | 1.108578 | 0.2679866 | 0 | 1.179154 | 0
2018-04-12 06:09 | 392572.2 | 720.0004 | 3 | 41 | 4.400268 | 0.9734383 | 0.302629 | 0 | 1.331589 | 0
2018-04-12 06:11 | 392692.2 | 840.0024 | 3 | 41 | 4.400264 | 0.8589649 | 0.3331028 | 0 | 1.465681 | 0
2018-04-12 06:13 | 392812.2 | 960.0028 | 3 | 41 | 4.40023 | 0.7637711 | 0.3600944 | 0 | 1.58445 | 0
2018-04-12 06:15 | 392932.2 | 1080.0007 | 3 | 41 | 4.400259 | 0.6848469 | 0.3841946 | 0 | 1.690496 | 0
2018-04-12 06:17 | 393052.2 | 1200.0012 | 3 | 41 | 4.400258 | 0.6163654 | 0.4058467 | 0 | 1.785771 | 0
2018-04-12 06:19 | 393172.2 | 1320.0016 | 3 | 41 | 4.400277 | 0.5565262 | 0.4253641 | 0 | 1.871651 | 0
2018-04-12 06:21 | 393292.2 | 1440.002 | 3 | 41 | 4.40019 | 0.5035076 | 0.4430086 | 0 | 1.949291 | 0
2018-04-12 06:23 | 393412.2 | 1560.0008 | 3 | 41 | 4.400221 | 0.4573212 | 0.4590025 | 0 | 2.019668 | 0
2018-04-12 06:25 | 393532.2 | 1680.0004 | 3 | 41 | 4.400159 | 0.4163609 | 0.4735461 | 0 | 2.083663 | 0
2018-04-12 06:27 | 393652.2 | 1800.0016 | 3 | 41 | 4.40018 | 0.3805733 | 0.4868166 | 0 | 2.142055 | 0
2018-04-12 06:29 | 393772.2 | 1920.0004 | 3 | 41 | 4.400189 | 0.3496513 | 0.4989738 | 0 | 2.195549 | 0
2018-04-12 06:31 | 393892.2 | 2040.0016 | 3 | 41 | 4.40022 | 0.3222275 | 0.5101591 | 0 | 2.244767 | 0
2018-04-12 06:33 | 394012.2 | 2160.0004 | 3 | 41 | 4.400192 | 0.2982922 | 0.5204875 | 0 | 2.290214 | 0
2018-04-12 06:35 | 394132.2 | 2280.0016 | 3 | 41 | 4.400184 | 0.2772751 | 0.5300664 | 0 | 2.332362 | 0
2018-04-12 06:37 | 394252.2 | 2400.0004 | 3 | 41 | 4.400182 | 0.2587814 | 0.5389836 | 0 | 2.371599 | 0
2018-04-12 06:39 | 394372.2 | 2520.0024 | 3 | 41 | 4.400132 | 0.2416306 | 0.5473205 | 0 | 2.408283 | 0
2018-04-12 06:41 | 394492.2 | 2640.0003 | 3 | 41 | 4.400201 | 0.2275219 | 0.5551342 | 0 | 2.442664 | 0
2018-04-12 06:43 | 394612.2 | 2760.0024 | 3 | 41 | 4.400141 | 0.2144489 | 0.5624899 | 0 | 2.47503 | 0
2018-04-12 06:45 | 394732.2 | 2880.0006 | 3 | 41 | 4.400085 | 0.2023163 | 0.5694393 | 0 | 2.505609 | 0
2018-04-12 06:47 | 394852.2 | 3000.0016 | 3 | 41 | 4.400167 | 0.1923923 | 0.5760189 | 0 | 2.53456 | 0
2018-04-12 06:49 | 394972.2 | 3120.0003 | 3 | 41 | 4.400153 | 0.1831112 | 0.5822659 | 0 | 2.562048 | 0
2018-04-12 06:51 | 395092.2 | 3240.0023 | 3 | 41 | 4.400037 | 0.173912 | 0.5882177 | 0 | 2.588236 | 0
2018-04-12 06:53 | 395212.2 | 3360.0004 | 3 | 41 | 4.40014 | 0.1666107 | 0.5938912 | 0 | 2.6132 | 0
2018-04-12 06:55 | 395332.2 | 3480.0013 | 3 | 41 | 4.400179 | 0.1595612 | 0.5993137 | 0 | 2.63706 | 0
2018-04-12 06:57 | 395452.2 | 3600.0004 | 3 | 41 | 4.400147 | 0.1529274 | 0.604495 | 0 | 2.659858 | 0
2018-04-12 06:59 | 395572.2 | 3720.0024 | 3 | 41 | 4.400062 | 0.1462631 | 0.6094756 | 0 | 2.681773 | 0
2018-04-12 07:01 | 395692.2 | 3840.0013 | 3 | 41 | 4.400115 | 0.1410465 | 0.614264 | 0 | 2.702842 | 0
2018-04-12 07:03 | 395812.2 | 3960.0016 | 3 | 41 | 4.400121 | 0.1359482 | 0.6188754 | 0 | 2.723133 | 0
2018-04-12 07:05 | 395932.2 | 4080.0003 | 3 | 41 | 4.400101 | 0.1311436 | 0.6233174 | 0 | 2.742677 | 0
2018-04-12 07:07 | 396052.2 | 4200.0024 | 3 | 41 | 4.399968 | 0.125639 | 0.6276087 | 0 | 2.76156 | 0
2018-04-12 07:09 | 396172.2 | 4320.0004 | 3 | 41 | 4.400019 | 0.121912 | 0.6317508 | 0 | 2.779785 | 0
2018-04-12 07:11 | 396292.2 | 4440.0024 | 3 | 41 | 4.399987 | 0.1178837 | 0.6357557 | 0 | 2.797407 | 0
2018-04-12 07:13 | 396412.2 | 4560.0003 | 3 | 41 | 4.400139 | 0.1148853 | 0.6396338 | 0 | 2.814471 | 0
2018-04-12 07:15 | 396532.2 | 4680.0019 | 3 | 41 | 4.400064 | 0.1111755 | 0.6433946 | 0 | 2.831019 | 0
2018-04-12 07:17 | 396652.2 | 4800.0004 | 3 | 41 | 4.400162 | 0.1082077 | 0.6470474 | 0 | 2.847092 | 0
2018-04-12 07:19 | 396772.2 | 4920.0018 | 3 | 41 | 4.400143 | 0.1050186 | 0.6505845 | 0 | 2.862655 | 0
2018-04-12 07:21 | 396892.2 | 5040.0013 | 3 | 41 | 4.400032 | 0.1016178 | 0.654025 | 0 | 2.877794 | 0
2018-04-12 07:23 | 397012.2 | 5160.0007 | 3 | 41 | 4.400011 | 0.09864426 | 0.6573735 | 0 | 2.892528 | 0
2018-04-12 07:25 | 397132.2 | 5280.0029 | 3 | 41 | 4.400068 | 0.0963974 | 0.6606281 | 0 | 2.906848 | 0
2018-04-12 07:27 | 397252.2 | 5400.0033 | 3 | 41 | 4.400075 | 0.09413338 | 0.6637987 | 0 | 2.920799 | 0
2018-04-12 07:29 | 397372.2 | 5520.002 | 3 | 41 | 4.400116 | 0.09202194 | 0.666894 | 0 | 2.934418 | 0
2018-04-12 07:31 | 397492.2 | 5640.001 | 3 | 41 | 4.400048 | 0.08939362 | 0.6699067 | 0 | 2.947674 | 0
2018-04-12 07:33 | 397612.2 | 5760.0004 | 3 | 41 | 4.400004 | 0.08722878 | 0.6728508 | 0 | 2.960628 | 0
2018-04-12 07:35 | 397732.2 | 5880.0017 | 3 | 41 | 4.399973 | 0.08493042 | 0.6757271 | 0 | 2.973284 | 0
2018-04-12 07:37 | 397852.2 | 6000.001 | 3 | 41 | 4.400204 | 0.08419228 | 0.6785409 | 0 | 2.985665 | 0
2018-04-12 07:39 | 397972.2 | 6120.0024 | 3 | 41 | 4.400071 | 0.08168793 | 0.6812932 | 0 | 2.997775 | 0
2018-04-12 07:40 | 397991.4 | 6139.2086 | 3 | 41 | 4.400116 | 0.08149719 | 0.6817292 | 0 | 2.999694 | 0
2018-04-12 07:42 | 398111.4 | 120.0022 | 4 | 41 | 4.375444 | 0 | 0.6817292 | 0 | 2.999694 | 0
2018-04-12 07:44 | 398231.4 | 240.0019 | 4 | 41 | 4.370713 | 0 | 0.6817292 | 0 | 2.999694 | 0
2018-04-12 07:45 | 398291.4 | 300.0046 | 4 | 41 | 4.368673 | 0 | 0.6817292 | 0 | 2.999694 | 0
2018-04-12 07:47 | 398411.5 | 120.0007 | 5 | 41 | 3.759099 | -2.281923 | 0.6817292 | 0.07605107 | 2.999694 | 0.2916804
2018-04-12 07:49 | 398531.5 | 240.0002 | 5 | 41 | 3.65722 | -2.281934 | 0.6817292 | 0.1521069 | 2.999694 | 0.5736278
2018-04-12 07:51 | 398651.5 | 360.0024 | 5 | 41 | 3.568134 | -2.28192 | 0.6817292 | 0.2281629 | 2.999694 | 0.8483109
2018-04-12 07:53 | 398771.5 | 480.0019 | 5 | 41 | 3.490385 | -2.282011 | 0.6817292 | 0.3042193 | 2.999694 | 1.116674
2018-04-12 07:55 | 398891.5 | 600.0024 | 5 | 41 | 3.420561 | -2.281974 | 0.6817292 | 0.3802778 | 2.999694 | 1.379454
2018-04-12 07:57 | 399011.5 | 720.0019 | 5 | 41 | 3.355048 | -2.281929 | 0.6817292 | 0.4563361 | 2.999694 | 1.637125
2018-04-12 07:59 | 399131.5 | 840.0023 | 5 | 41 | 3.285303 | -2.281953 | 0.6817292 | 0.5323923 | 2.999694 | 1.889707
2018-04-12 08:01 | 399251.5 | 960.0028 | 5 | 41 | 3.191037 | -2.281971 | 0.6817292 | 0.6084489 | 2.999694 | 2.136286
2018-04-12 08:03 | 399371.5 | 1080.0009 | 5 | 41 | 3.000642 | -2.281959 | 0.6817292 | 0.6845039 | 2.999694 | 2.372543
2018-04-12 08:03 | 399371.9 | 1080.3277 | 5 | 41 | 2.99999 | -2.281974 | 0.6817292 | 0.6847142 | 2.999694 | 2.373174
2018-04-12 08:05 | 399491.9 | 120.0006 | 6 | 41 | 3.82358 | 0 | 0.6817292 | 0.6847142 | 2.999694 | 2.373174
2018-04-12 08:07 | 399611.9 | 240.0018 | 6 | 41 | 3.847201 | 0 | 0.6817292 | 0.6847142 | 2.999694 | 2.373174
2018-04-12 08:08 | 399671.9 | 300.0045 | 6 | 41 | 3.853131 | 0 | 0.6817292 | 0.6847142 | 2.999694 | 2.373174
2018-04-12 08:08 | 399671.9 | 0.0023 | 7 | 42 | 3.853051 | 0 | 0 | 0 | 0 | 0
2018-04-12 08:08 | 399672.3 | 0.2943 | 2 | 42 | 4.028143 | 1.052374 | 3.896477e-05 | 0 | 0.0001545847 | 0
2018-04-12 08:10 | 399792.3 | 120.0008 | 3 | 42 | 4.400275 | 1.957542 | 0.07216938 | 0 | 0.3175021 | 0
2018-04-12 08:12 | 399912.3 | 240.0011 | 3 | 42 | 4.400242 | 1.683104 | 0.1328485 | 0 | 0.5845076 | 0
2018-04-12 08:14 | 400032.3 | 360.0023 | 3 | 42 | 4.400268 | 1.45437 | 0.18497 | 0 | 0.8138567 | 0
2018-04-12 08:16 | 400152.3 | 480.0012 | 3 | 42 | 4.400271 | 1.273479 | 0.2303387 | 0 | 1.013491 | 0
2018-04-12 08:18 | 400272.3 | 600.0032 | 3 | 42 | 4.400268 | 1.117451 | 0.2701313 | 0 | 1.188589 | 0
2018-04-12 08:20 | 400392.3 | 720.0019 | 3 | 42 | 4.400274 | 0.9810219 | 0.3050433 | 0 | 1.342211 | 0
2018-04-12 08:22 | 400512.3 | 840.0015 | 3 | 42 | 4.400291 | 0.864994 | 0.3357395 | 0 | 1.477282 | 0
2018-04-12 08:24 | 400632.3 | 960.0018 | 3 | 42 | 4.400261 | 0.7690086 | 0.3629061 | 0 | 1.59682 | 0
2018-04-12 08:26 | 400752.3 | 1080.0004 | 3 | 42 | 4.400248 | 0.6885853 | 0.3871522 | 0 | 1.703509 | 0
2018-04-12 08:28 | 400872.3 | 1200.0011 | 3 | 42 | 4.400129 | 0.6196976 | 0.4089326 | 0 | 1.799347 | 0
2018-04-12 08:30 | 400992.3 | 1320.0022 | 3 | 42 | 4.400183 | 0.5598164 | 0.4285783 | 0 | 1.885792 | 0
2018-04-12 08:32 | 401112.3 | 1440.0019 | 3 | 42 | 4.400204 | 0.506855 | 0.4463353 | 0 | 1.963926 | 0
2018-04-12 08:34 | 401232.3 | 1560.0007 | 3 | 42 | 4.400165 | 0.4598064 | 0.4624286 | 0 | 2.03474 | 0
2018-04-12 08:36 | 401352.3 | 1680.0003 | 3 | 42 | 4.400185 | 0.4189396 | 0.47706 | 0 | 2.099121 | 0
2018-04-12 08:38 | 401472.3 | 1800.0031 | 3 | 42 | 4.40004 | 0.3819714 | 0.4904054 | 0 | 2.157843 | 0
2018-04-12 08:40 | 401592.3 | 1920.0027 | 3 | 42 | 4.400173 | 0.3512459 | 0.502624 | 0 | 2.211606 | 0
2018-04-12 08:42 | 401712.3 | 2040.0007 | 3 | 42 | 4.400051 | 0.3228855 | 0.5138572 | 0 | 2.261034 | 0
2018-04-12 08:44 | 401832.3 | 2160.0019 | 3 | 42 | 4.400149 | 0.2993774 | 0.5242276 | 0 | 2.306665 | 0
2018-04-12 08:46 | 401952.3 | 2280.0007 | 3 | 42 | 4.400109 | 0.2780113 | 0.5338469 | 0 | 2.348991 | 0
2018-04-12 08:48 | 402072.3 | 2400.0011 | 3 | 42 | 4.400011 | 0.2587204 | 0.5427996 | 0 | 2.388385 | 0
2018-04-12 08:50 | 402192.3 | 2520.0015 | 3 | 42 | 4.400124 | 0.2425251 | 0.5511622 | 0 | 2.425181 | 0
2018-04-12 08:52 | 402312.3 | 2640.0002 | 3 | 42 | 4.400068 | 0.2277317 | 0.5589983 | 0 | 2.459661 | 0
2018-04-12 08:54 | 402432.3 | 2760.0006 | 3 | 42 | 4.400154 | 0.2152195 | 0.5663786 | 0 | 2.492135 | 0
2018-04-12 08:56 | 402552.3 | 2880.0002 | 3 | 42 | 4.400106 | 0.2033558 | 0.5733475 | 0 | 2.522799 | 0
2018-04-12 08:58 | 402672.3 | 3000.0015 | 3 | 42 | 4.400126 | 0.1930981 | 0.5799457 | 0 | 2.551832 | 0
2018-04-12 09:00 | 402792.3 | 3120.0003 | 3 | 42 | 4.400113 | 0.1835155 | 0.5862051 | 0 | 2.579374 | 0
2018-04-12 09:02 | 402912.3 | 3240.0023 | 3 | 42 | 4.400087 | 0.1746731 | 0.5921685 | 0 | 2.605613 | 0
2018-04-12 09:04 | 403032.3 | 3360.0003 | 3 | 42 | 4.400095 | 0.1668739 | 0.5978544 | 0 | 2.630631 | 0
2018-04-12 09:06 | 403152.3 | 3480.0015 | 3 | 42 | 4.40006 | 0.1595478 | 0.6032903 | 0 | 2.654549 | 0
2018-04-12 09:08 | 403272.3 | 3600.0012 | 3 | 42 | 4.400115 | 0.1529064 | 0.6084951 | 0 | 2.677451 | 0
2018-04-12 09:10 | 403392.3 | 3720.0022 | 3 | 42 | 4.400044 | 0.1466293 | 0.6134846 | 0 | 2.699404 | 0
2018-04-12 09:12 | 403512.3 | 3840.0011 | 3 | 42 | 4.40004 | 0.1410637 | 0.6182802 | 0 | 2.720505 | 0
2018-04-12 09:14 | 403632.3 | 3960.0007 | 3 | 42 | 4.39993 | 0.1351681 | 0.6228896 | 0 | 2.740787 | 0
2018-04-12 09:16 | 403752.3 | 4080.0003 | 3 | 42 | 4.400191 | 0.1318264 | 0.6273378 | 0 | 2.76036 | 0
2018-04-12 09:18 | 403872.3 | 4200.0023 | 3 | 42 | 4.400006 | 0.1263371 | 0.631633 | 0 | 2.779259 | 0
2018-04-12 09:20 | 403992.3 | 4320.0019 | 3 | 42 | 4.400093 | 0.1226292 | 0.6357726 | 0 | 2.797473 | 0
2018-04-12 09:22 | 404112.3 | 4440 | 3 | 42 | 4.399984 | 0.1181107 | 0.6397747 | 0 | 2.815082 | 0
2018-04-12 09:24 | 404232.3 | 4560.0004 | 3 | 42 | 4.399977 | 0.1141243 | 0.6436524 | 0 | 2.832144 | 0
2018-04-12 09:26 | 404352.3 | 4680.0032 | 3 | 42 | 4.399972 | 0.1107979 | 0.6474092 | 0 | 2.848674 | 0
2018-04-12 09:28 | 404472.3 | 4800.0028 | 3 | 42 | 4.400136 | 0.1081886 | 0.6510569 | 0 | 2.864724 | 0
2018-04-12 09:30 | 404592.3 | 4920.0007 | 3 | 42 | 4.400028 | 0.1045685 | 0.6545953 | 0 | 2.880293 | 0
2018-04-12 09:32 | 404712.3 | 5040.0019 | 3 | 42 | 4.400032 | 0.101572 | 0.6580293 | 0 | 2.895403 | 0
2018-04-12 09:34 | 404832.3 | 5160.0023 | 3 | 42 | 4.400065 | 0.09898567 | 0.6613697 | 0 | 2.910101 | 0
2018-04-12 09:36 | 404952.3 | 5280 | 3 | 42 | 4.400014 | 0.09634972 | 0.6646145 | 0 | 2.924378 | 0
2018-04-12 09:38 | 405072.3 | 5400.0023 | 3 | 42 | 4.400016 | 0.09364319 | 0.66778 | 0 | 2.938306 | 0
2018-04-12 09:40 | 405192.3 | 5520.0011 | 3 | 42 | 4.40008 | 0.09163094 | 0.6708632 | 0 | 2.951873 | 0
2018-04-12 09:42 | 405312.3 | 5640.0031 | 3 | 42 | 4.400079 | 0.08936882 | 0.6738704 | 0 | 2.965105 | 0
2018-04-12 09:44 | 405432.3 | 5760.0002 | 3 | 42 | 4.400058 | 0.08709717 | 0.6768095 | 0 | 2.978036 | 0
2018-04-12 09:46 | 405552.3 | 5880.0023 | 3 | 42 | 4.400097 | 0.0853138 | 0.6796772 | 0 | 2.990654 | 0
2018-04-12 09:48 | 405672.3 | 6000.0019 | 3 | 42 | 4.399962 | 0.08275986 | 0.6824726 | 0 | 3.002954 | 0
2018-04-12 09:49 | 405747.6 | 6075.2518 | 3 | 42 | 4.39998 | 0.08149147 | 0.6841941 | 0 | 3.010529 | 0
2018-04-12 09:51 | 405867.6 | 120.0015 | 4 | 42 | 4.375186 | 0 | 0.6841941 | 0 | 3.010529 | 0
2018-04-12 09:53 | 405987.6 | 240.0003 | 4 | 42 | 4.37041 | 0 | 0.6841941 | 0 | 3.010529 | 0
2018-04-12 09:54 | 406047.6 | 300.0039 | 4 | 42 | 4.368377 | 0 | 0.6841941 | 0 | 3.010529 | 0
2018-04-12 09:56 | 406167.7 | 120.0023 | 5 | 42 | 3.757603 | -2.281963 | 0.6841941 | 0.07605772 | 3.010529 | 0.2915874
2018-04-12 09:58 | 406287.7 | 240.0019 | 5 | 42 | 3.65624 | -2.281944 | 0.6841941 | 0.1521148 | 3.010529 | 0.5734396
2018-04-12 10:00 | 406407.7 | 360.0007 | 5 | 42 | 3.56766 | -2.281948 | 0.6841941 | 0.2281673 | 3.010529 | 0.8480523
2018-04-12 10:02 | 406527.7 | 480.001 | 5 | 42 | 3.490843 | -2.28199 | 0.6841941 | 0.3042211 | 3.010529 | 1.116403
2018-04-12 10:04 | 406647.7 | 600.0032 | 5 | 42 | 3.422014 | -2.281981 | 0.6841941 | 0.38028 | 3.010529 | 1.379251
2018-04-12 10:06 | 406767.7 | 720.0011 | 5 | 42 | 3.364443 | -2.281963 | 0.6841941 | 0.4563335 | 3.010529 | 1.637158
2018-04-12 10:08 | 406887.7 | 840.0007 | 5 | 42 | 3.306373 | -2.281969 | 0.6841941 | 0.5323934 | 3.010529 | 1.890947
2018-04-12 10:10 | 407007.7 | 960.0011 | 5 | 42 | 3.228792 | -2.281971 | 0.6841941 | 0.6084502 | 3.010529 | 2.139666
2018-04-12 10:12 | 407127.7 | 1080.0031 | 5 | 42 | 3.096055 | -2.281997 | 0.6841941 | 0.6845106 | 3.010529 | 2.380598
2018-04-12 10:13 | 407185 | 1137.3073 | 5 | 42 | 3 | -2.281995 | 0.6841941 | 0.7208329 | 3.010529 | 2.491359
2018-04-12 10:15 | 407305.1 | 120.0006 | 6 | 42 | 3.819376 | 0 | 0.6841941 | 0.7208384 | 3.010529 | 2.491375
2018-04-12 10:17 | 407425.1 | 240.0019 | 6 | 42 | 3.841698 | 0 | 0.6841941 | 0.7208384 | 3.010529 | 2.491375
2018-04-12 10:18 | 407485.1 | 300.002 | 6 | 42 | 3.847251 | 0 | 0.6841941 | 0.7208384 | 3.010529 | 2.491375
2018-04-12 10:18 | 407485.1 | 0.0049 | 7 | 43 | 3.847337 | 0 | 0 | 0 | 0 | 0
2018-04-12 10:18 | 407485.5 | 0.3041 | 2 | 43 | 4.021612 | 1.054504 | 4.02013e-05 | 0 | 0.000159275 | 0
2018-04-12 10:20 | 407605.5 | 120.0025 | 3 | 43 | 4.400285 | 2.016012 | 0.07397463 | 0 | 0.3254437 | 0
2018-04-12 10:22 | 407725.5 | 240.0012 | 3 | 43 | 4.400248 | 1.74404 | 0.1366689 | 0 | 0.6013165 | 0
2018-04-12 10:24 | 407845.5 | 360.0009 | 3 | 43 | 4.40029 | 1.509722 | 0.1907285 | 0 | 0.839194 | 0
2018-04-12 10:26 | 407965.5 | 480.002 | 3 | 43 | 4.400224 | 1.322012 | 0.2378297 | 0 | 1.046452 | 0
2018-04-12 10:28 | 408085.5 | 600.0025 | 3 | 43 | 4.400259 | 1.161039 | 0.2791561 | 0 | 1.228298 | 0
2018-04-12 10:30 | 408205.5 | 720.001 | 3 | 43 | 4.40024 | 1.018267 | 0.3154199 | 0 | 1.387868 | 0
2018-04-12 10:32 | 408325.5 | 840.0025 | 3 | 43 | 4.400203 | 0.8956738 | 0.3472577 | 0 | 1.527962 | 0
2018-04-12 10:34 | 408445.5 | 960.0022 | 3 | 43 | 4.400245 | 0.7946243 | 0.3753715 | 0 | 1.651669 | 0
2018-04-12 10:36 | 408565.5 | 1080.0003 | 3 | 43 | 4.400216 | 0.7108059 | 0.4004138 | 0 | 1.761861 | 0
2018-04-12 10:38 | 408685.5 | 1200.0021 | 3 | 43 | 4.400157 | 0.6396141 | 0.422892 | 0 | 1.860769 | 0
2018-04-12 10:40 | 408805.5 | 1320.0017 | 3 | 43 | 4.40024 | 0.5785637 | 0.443167 | 0 | 1.949983 | 0
2018-04-12 10:42 | 408925.5 | 1440.0005 | 3 | 43 | 4.400156 | 0.5240688 | 0.46152 | 0 | 2.03074 | 0
2018-04-12 10:44 | 409045.5 | 1560.0024 | 3 | 43 | 4.400197 | 0.4764729 | 0.4781723 | 0 | 2.104012 | 0
2018-04-12 10:46 | 409165.5 | 1680.0012 | 3 | 43 | 4.400168 | 0.4347706 | 0.4933378 | 0 | 2.170743 | 0
2018-04-12 10:48 | 409285.5 | 1800.0024 | 3 | 43 | 4.400231 | 0.3982868 | 0.5071924 | 0 | 2.231705 | 0
2018-04-12 10:50 | 409405.5 | 1920.0021 | 3 | 43 | 4.400162 | 0.3658123 | 0.5199048 | 0 | 2.287642 | 0
2018-04-12 10:52 | 409525.5 | 2040.0017 | 3 | 43 | 4.400203 | 0.3381977 | 0.5316194 | 0 | 2.339188 | 0
2018-04-12 10:54 | 409645.5 | 2160.0014 | 3 | 43 | 4.40006 | 0.3133125 | 0.5424634 | 0 | 2.386903 | 0
2018-04-12 10:56 | 409765.5 | 2280.0025 | 3 | 43 | 4.400156 | 0.2920952 | 0.552546 | 0 | 2.431267 | 0
2018-04-12 10:58 | 409885.5 | 2400.0006 | 3 | 43 | 4.399998 | 0.2724495 | 0.5619512 | 0 | 2.472651 | 0
2018-04-12 11:00 | 410005.5 | 2520.0017 | 3 | 43 | 4.400101 | 0.2561607 | 0.5707622 | 0 | 2.51142 | 0
2018-04-12 11:02 | 410125.5 | 2640.0013 | 3 | 43 | 4.400149 | 0.241354 | 0.5790426 | 0 | 2.547855 | 0
2018-04-12 11:04 | 410245.5 | 2760.0017 | 3 | 43 | 4.4001 | 0.2277679 | 0.5868472 | 0 | 2.582196 | 0
2018-04-12 11:06 | 410365.5 | 2880.0021 | 3 | 43 | 4.400039 | 0.2151909 | 0.5942298 | 0 | 2.61468 | 0
2018-04-12 11:08 | 410485.5 | 3000.0019 | 3 | 43 | 4.400061 | 0.2044907 | 0.6012301 | 0 | 2.645482 | 0
2018-04-12 11:10 | 410605.5 | 3120.0021 | 3 | 43 | 4.400134 | 0.1950169 | 0.6078806 | 0 | 2.674745 | 0
2018-04-12 11:12 | 410725.5 | 3240.0017 | 3 | 43 | 4.400067 | 0.1857567 | 0.6142185 | 0 | 2.702632 | 0
2018-04-12 11:14 | 410845.5 | 3360.0014 | 3 | 43 | 4.400031 | 0.1773777 | 0.6202701 | 0 | 2.729259 | 0
2018-04-12 11:16 | 410965.5 | 3480.0016 | 3 | 43 | 4.399983 | 0.1691341 | 0.6260518 | 0 | 2.754699 | 0
2018-04-12 11:18 | 411085.5 | 3600.0013 | 3 | 43 | 4.399968 | 0.1620998 | 0.6315892 | 0 | 2.779063 | 0
2018-04-12 11:20 | 411205.5 | 3720.0017 | 3 | 43 | 4.399992 | 0.1562004 | 0.6369067 | 0 | 2.802461 | 0
2018-04-12 11:22 | 411325.5 | 3840.0013 | 3 | 43 | 4.400072 | 0.1506519 | 0.6420207 | 0 | 2.824963 | 0
2018-04-12 11:24 | 411445.5 | 3960.0017 | 3 | 43 | 4.400102 | 0.1451397 | 0.6469415 | 0 | 2.846615 | 0
2018-04-12 11:26 | 411565.5 | 4080.0006 | 3 | 43 | 4.400109 | 0.1402607 | 0.6516785 | 0 | 2.867457 | 0
2018-04-12 11:28 | 411685.5 | 4200.0009 | 3 | 43 | 4.400121 | 0.1355171 | 0.6562523 | 0 | 2.887582 | 0
2018-04-12 11:30 | 411805.5 | 4320.0013 | 3 | 43 | 4.400052 | 0.1304836 | 0.6606783 | 0 | 2.907057 | 0
2018-04-12 11:32 | 411925.5 | 4440.0025 | 3 | 43 | 4.399966 | 0.1259747 | 0.6649547 | 0 | 2.925873 | 0
2018-04-12 11:34 | 412045.5 | 4560.0005 | 3 | 43 | 4.399972 | 0.1218414 | 0.6690992 | 0 | 2.944108 | 0
2018-04-12 11:36 | 412165.5 | 4680.0009 | 3 | 43 | 4.400068 | 0.1185741 | 0.6731077 | 0 | 2.961746 | 0
2018-04-12 11:38 | 412285.5 | 4800.0021 | 3 | 43 | 4.400009 | 0.1148872 | 0.6769914 | 0 | 2.978835 | 0
2018-04-12 11:40 | 412405.5 | 4920.0009 | 3 | 43 | 4.399941 | 0.110775 | 0.6807612 | 0 | 2.995422 | 0
2018-04-12 11:42 | 412525.5 | 5040.0006 | 3 | 43 | 4.40005 | 0.108429 | 0.6844167 | 0 | 3.011506 | 0
2018-04-12 11:44 | 412645.5 | 5160.0025 | 3 | 43 | 4.400039 | 0.1053963 | 0.6879729 | 0 | 3.027153 | 0
2018-04-12 11:46 | 412765.5 | 5280.0012 | 3 | 43 | 4.400009 | 0.1023636 | 0.6914329 | 0 | 3.042377 | 0
2018-04-12 11:48 | 412885.5 | 5400.0025 | 3 | 43 | 4.400066 | 0.1001854 | 0.6948054 | 0 | 3.057216 | 0
2018-04-12 11:50 | 413005.5 | 5520.0005 | 3 | 43 | 4.399937 | 0.0966796875 | 0.6980923 | 0 | 3.071679 | 0
2018-04-12 11:52 | 413125.5 | 5640.0024 | 3 | 43 | 4.400115 | 0.09565353 | 0.7012982 | 0 | 3.085785 | 0
2018-04-12 11:54 | 413245.5 | 5760.0005 | 3 | 43 | 4.399926 | 0.0920639 | 0.7044239 | 0 | 3.099538 | 0
2018-04-12 11:56 | 413365.5 | 5880.0009 | 3 | 43 | 4.400053 | 0.09047127 | 0.7074728 | 0 | 3.112953 | 0
2018-04-12 11:58 | 413485.5 | 6000.0005 | 3 | 43 | 4.399882 | 0.08753014 | 0.710445 | 0 | 3.126031 | 0
2018-04-12 12:00 | 413605.5 | 6120.0009 | 3 | 43 | 4.399936 | 0.08607483 | 0.7133516 | 0 | 3.13882 | 0
2018-04-12 12:02 | 413725.5 | 6240.0013 | 3 | 43 | 4.399933 | 0.08421516 | 0.7161996 | 0 | 3.151351 | 0
2018-04-12 12:04 | 413845.5 | 6360.0009 | 3 | 43 | 4.400007 | 0.08275032 | 0.7189875 | 0 | 3.163618 | 0
2018-04-12 12:05 | 413903.8 | 6418.3444 | 3 | 43 | 4.399991 | 0.08149719 | 0.7203236 | 0 | 3.169497 | 0
2018-04-12 12:07 | 414023.9 | 120.0004 | 4 | 43 | 4.375058 | 0 | 0.7203236 | 0 | 3.169497 | 0
2018-04-12 12:09 | 414143.9 | 239.9999 | 4 | 43 | 4.370308 | 0 | 0.7203236 | 0 | 3.169497 | 0
2018-04-12 12:10 | 414203.9 | 300.0035 | 4 | 43 | 4.368256 | 0 | 0.7203236 | 0 | 3.169497 | 0
2018-04-12 12:12 | 414324 | 120.0023 | 5 | 43 | 3.753606 | -2.281984 | 0.7203236 | 0.07605702 | 3.169497 | 0.2913069
2018-04-12 12:14 | 414444 | 240.0003 | 5 | 43 | 3.652015 | -2.281963 | 0.7203236 | 0.1521113 | 3.169497 | 0.5728341
2018-04-12 12:16 | 414564 | 360.0007 | 5 | 43 | 3.563623 | -2.281944 | 0.7203236 | 0.2281684 | 3.169497 | 0.8471488
2018-04-12 12:18 | 414684 | 480.0003 | 5 | 43 | 3.487092 | -2.281923 | 0.7203236 | 0.3042268 | 3.169497 | 1.115218
2018-04-12 12:20 | 414804 | 600.0022 | 5 | 43 | 3.419119 | -2.281963 | 0.7203236 | 0.3802878 | 3.169497 | 1.377818
2018-04-12 12:22 | 414924 | 720.0004 | 5 | 43 | 3.356039 | -2.281915 | 0.7203236 | 0.4563429 | 3.169497 | 1.635454
2018-04-12 12:24 | 415044 | 840.0023 | 5 | 43 | 3.289277 | -2.281908 | 0.7203236 | 0.5323989 | 3.169497 | 1.888217
2018-04-12 12:26 | 415164 | 960.0003 | 5 | 43 | 3.200564 | -2.281934 | 0.7203236 | 0.6084574 | 3.169497 | 2.135287
2018-04-12 12:28 | 415284 | 1080.0007 | 5 | 43 | 3.024135 | -2.28196 | 0.7203236 | 0.6845167 | 3.169497 | 2.37277
2018-04-12 12:28 | 415296.3 | 1092.365 | 5 | 43 | 2.99999 | -2.281929 | 0.7203236 | 0.692355 | 3.169497 | 2.39638
2018-04-12 12:30 | 415416.4 | 120.0007 | 6 | 43 | 3.821899 | 0 | 0.7203236 | 0.692355 | 3.169497 | 2.39638
2018-04-12 12:32 | 415536.4 | 240.0011 | 6 | 43 | 3.844882 | 0 | 0.7203236 | 0.692355 | 3.169497 | 2.39638
2018-04-12 12:33 | 415596.4 | 300.0023 | 6 | 43 | 3.850656 | 0 | 0.7203236 | 0.692355 | 3.169497 | 2.39638
2018-04-12 12:33 | 415596.4 | 0.0048 | 7 | 44 | 3.850744 | 0 | 0 | 0 | 0 | 0
2018-04-12 12:33 | 415596.8 | 0.2992 | 2 | 44 | 4.017925 | 1.005709 | 3.820735e-05 | 0 | 0.0001514189 | 0
2018-04-12 12:35 | 415716.8 | 120.0023 | 3 | 44 | 4.400303 | 1.970234 | 0.07258804 | 0 | 0.319344 | 0
2018-04-12 12:37 | 415836.8 | 240.0019 | 3 | 44 | 4.400259 | 1.695913 | 0.1336939 | 0 | 0.5882259 | 0
2018-04-12 12:39 | 415956.8 | 360.0023 | 3 | 44 | 4.400241 | 1.464384 | 0.1861914 | 0 | 0.819228 | 0
2018-04-12 12:41 | 416076.8 | 480.0028 | 3 | 44 | 4.40023 | 1.281311 | 0.2318529 | 0 | 1.02015 | 0
2018-04-12 12:43 | 416196.8 | 600.0015 | 3 | 44 | 4.400177 | 1.122509 | 0.2718655 | 0 | 1.196215 | 0
2018-04-12 12:45 | 416316.8 | 720.0003 | 3 | 44 | 4.400207 | 0.9842529 | 0.3069291 | 0 | 1.350502 | 0
2018-04-12 12:47 | 416436.8 | 840.0007 | 3 | 44 | 4.400248 | 0.8672295 | 0.3377243 | 0 | 1.486008 | 0
2018-04-12 12:49 | 416556.8 | 960.0002 | 3 | 44 | 4.400189 | 0.7701874 | 0.3649535 | 0 | 1.605822 | 0
2018-04-12 12:51 | 416676.8 | 1080.0006 | 3 | 44 | 4.400234 | 0.6902637 | 0.3892434 | 0 | 1.712702 | 0
2018-04-12 12:53 | 416796.8 | 1200.001 | 3 | 44 | 4.400162 | 0.6219521 | 0.4110743 | 0 | 1.808762 | 0
2018-04-12 12:55 | 416916.8 | 1320.0009 | 3 | 44 | 4.400209 | 0.5624504 | 0.4307847 | 0 | 1.895491 | 0
2018-04-12 12:57 | 417036.8 | 1440.0018 | 3 | 44 | 4.400201 | 0.5097237 | 0.4486266 | 0 | 1.973998 | 0
2018-04-12 12:59 | 417156.8 | 1560.0007 | 3 | 44 | 4.400115 | 0.4631996 | 0.464825 | 0 | 2.045273 | 0
2018-04-12 13:01 | 417276.8 | 1680.0019 | 3 | 44 | 4.400124 | 0.4226055 | 0.4795758 | 0 | 2.110178 | 0
2018-04-12 13:03 | 417396.8 | 1800.0007 | 3 | 44 | 4.400213 | 0.387619 | 0.4930576 | 0 | 2.1695 | 0
2018-04-12 13:05 | 417516.8 | 1920.0003 | 3 | 44 | 4.400174 | 0.3562717 | 0.5054274 | 0 | 2.223929 | 0
2018-04-12 13:07 | 417636.8 | 2040.0023 | 3 | 44 | 4.40008 | 0.3281021 | 0.5168252 | 0 | 2.274081 | 0
2018-04-12 13:09 | 417756.8 | 2160.0004 | 3 | 44 | 4.400012 | 0.3038139 | 0.5273656 | 0 | 2.32046 | 0
2018-04-12 13:11 | 417876.8 | 2280.0015 | 3 | 44 | 4.400098 | 0.2831116 | 0.5371494 | 0 | 2.36351 | 0
2018-04-12 13:13 | 417996.8 | 2400.0002 | 3 | 44 | 4.400057 | 0.2643547 | 0.5462745 | 0 | 2.403661 | 0
2018-04-12 13:15 | 418116.8 | 2520.0022 | 3 | 44 | 4.400012 | 0.2477093 | 0.5548104 | 0 | 2.44122 | 0
2018-04-12 13:17 | 418236.8 | 2640.0019 | 3 | 44 | 4.400114 | 0.2334919 | 0.5628242 | 0 | 2.476481 | 0
2018-04-12 13:19 | 418356.8 | 2760.0023 | 3 | 44 | 4.400105 | 0.220026 | 0.5703737 | 0 | 2.5097 | 0
2018-04-12 13:21 | 418476.8 | 2880.0027 | 3 | 44 | 4.400046 | 0.2078762 | 0.5775064 | 0 | 2.541085 | 0
2018-04-12 13:23 | 418596.8 | 3000.0015 | 3 | 44 | 4.399929 | 0.196785 | 0.5842553 | 0 | 2.57078 | 0
2018-04-12 13:25 | 418716.8 | 3120.0002 | 3 | 44 | 4.400045 | 0.1877403 | 0.5906689 | 0 | 2.599 | 0
2018-04-12 13:27 | 418836.8 | 3240.0014 | 3 | 44 | 4.40005 | 0.178875 | 0.5967724 | 0 | 2.625856 | 0
2018-04-12 13:29 | 418956.8 | 3360.0019 | 3 | 44 | 4.399988 | 0.1702156 | 0.6026017 | 0 | 2.651505 | 0
2018-04-12 13:31 | 419076.8 | 3480.0015 | 3 | 44 | 4.400191 | 0.1639442 | 0.6081707 | 0 | 2.676009 | 0
2018-04-12 13:33 | 419196.8 | 3600.0003 | 3 | 44 | 4.40006 | 0.1565037 | 0.613499 | 0 | 2.699454 | 0
2018-04-12 13:35 | 419316.8 | 3720.0023 | 3 | 44 | 4.400056 | 0.1503029 | 0.6186074 | 0 | 2.721931 | 0
2018-04-12 13:37 | 419436.8 | 3840.0003 | 3 | 44 | 4.400083 | 0.144558 | 0.623515 | 0 | 2.743525 | 0
2018-04-12 13:39 | 419556.8 | 3960.0015 | 3 | 44 | 4.399975 | 0.1389179 | 0.6282386 | 0 | 2.764308 | 0
2018-04-12 13:41 | 419676.8 | 4080.0018 | 3 | 44 | 4.400171 | 0.1348228 | 0.6327922 | 0 | 2.784345 | 0
2018-04-12 13:43 | 419796.8 | 4200.0022 | 3 | 44 | 4.400065 | 0.1295834 | 0.6371817 | 0 | 2.803658 | 0
2018-04-12 13:45 | 419916.8 | 4320.0018 | 3 | 44 | 4.39994 | 0.1248112 | 0.6414201 | 0 | 2.822308 | 0
2018-04-12 13:47 | 420036.8 | 4440.0006 | 3 | 44 | 4.400047 | 0.121151 | 0.6455243 | 0 | 2.840366 | 0
2018-04-12 13:49 | 420156.8 | 4560.001 | 3 | 44 | 4.399939 | 0.1167412 | 0.6494933 | 0 | 2.85783 | 0
2018-04-12 13:51 | 420276.8 | 4680.0007 | 3 | 44 | 4.400069 | 0.1141739 | 0.6533422 | 0 | 2.874765 | 0
2018-04-12 13:53 | 420396.8 | 4800.0019 | 3 | 44 | 4.400023 | 0.1104069 | 0.6570792 | 0 | 2.891208 | 0
2018-04-12 13:55 | 420516.8 | 4920.0015 | 3 | 44 | 4.400046 | 0.1074829 | 0.6607071 | 0 | 2.90717 | 0
2018-04-12 13:57 | 420636.8 | 5040.0004 | 3 | 44 | 4.400002 | 0.1041527 | 0.6642303 | 0 | 2.922673 | 0
2018-04-12 13:59 | 420756.8 | 5160.0004 | 3 | 44 | 4.399911 | 0.1008911 | 0.6676596 | 0 | 2.937762 | 0
2018-04-12 14:01 | 420876.8 | 5280.0003 | 3 | 44 | 4.399981 | 0.09861183 | 0.6709934 | 0 | 2.95243 | 0
2018-04-12 14:03 | 420996.8 | 5400.0023 | 3 | 44 | 4.39997 | 0.0960331 | 0.6742448 | 0 | 2.966737 | 0
2018-04-12 14:05 | 421116.8 | 5520.0019 | 3 | 44 | 4.399919 | 0.0934124 | 0.6774111 | 0 | 2.980668 | 0
2018-04-12 14:07 | 421236.8 | 5640.0015 | 3 | 44 | 4.399964 | 0.09132004 | 0.6805068 | 0 | 2.994289 | 0
2018-04-12 14:09 | 421356.8 | 5760.0003 | 3 | 44 | 4.40003 | 0.08938599 | 0.6835204 | 0 | 3.007549 | 0
2018-04-12 14:11 | 421476.8 | 5880.0023 | 3 | 44 | 4.399933 | 0.08680153 | 0.686466 | 0 | 3.02051 | 0
2018-04-12 14:13 | 421596.8 | 6000.0019 | 3 | 44 | 4.399994 | 0.08529282 | 0.6893443 | 0 | 3.033175 | 0
2018-04-12 14:15 | 421716.8 | 6120.0015 | 3 | 44 | 4.400095 | 0.08382988 | 0.6921592 | 0 | 3.04556 | 0
2018-04-12 14:17 | 421829.5 | 6232.7284 | 3 | 44 | 4.399986 | 0.08149529 | 0.6947448 | 0 | 3.056937 | 0
2018-04-12 14:19 | 421949.6 | 120.0022 | 4 | 44 | 4.375012 | 0 | 0.6947448 | 0 | 3.056937 | 0
2018-04-12 14:21 | 422069.6 | 240.001 | 4 | 44 | 4.370235 | 0 | 0.6947448 | 0 | 3.056937 | 0
2018-04-12 14:22 | 422129.6 | 300.0029 | 4 | 44 | 4.368195 | 0 | 0.6947448 | 0 | 3.056937 | 0
2018-04-12 14:24 | 422249.6658 | 120.0022 | 5 | 44 | 3.749966 | -2.28194 | 0.6947448 | 0.07605623 | 3.056937 | 0.2910297
2018-04-12 14:26 | 422369.6662 | 240.0026 | 5 | 44 | 3.648397 | -2.281963 | 0.6947448 | 0.152114 | 3.056937 | 0.5722969
2018-04-12 14:28 | 422489.6643 | 360.0007 | 5 | 44 | 3.560287 | -2.28192 | 0.6947448 | 0.2281715 | 3.056937 | 0.8463205
2018-04-12 14:30 | 422609.6639 | 480.0003 | 5 | 44 | 3.484719 | -2.281959 | 0.6947448 | 0.3042296 | 3.056937 | 1.114174
2018-04-12 14:32 | 422729.666 | 600.0024 | 5 | 44 | 3.417383 | -2.281915 | 0.6947448 | 0.3802871 | 3.056937 | 1.376609
2018-04-12 14:34 | 422849.6655 | 720.0019 | 5 | 44 | 3.35458 | -2.281963 | 0.6947448 | 0.4563444 | 3.056937 | 1.634134
2018-04-12 14:36 | 422969.666 | 840.0024 | 5 | 44 | 3.288564 | -2.281981 | 0.6947448 | 0.5324024 | 3.056937 | 1.886817
2018-04-12 14:38 | 423089.6655 | 960.0019 | 5 | 44 | 3.199989 | -2.282005 | 0.6947448 | 0.6084589 | 3.056937 | 2.133829
2018-04-12 14:40 | 423209.6643 | 1080.0007 | 5 | 44 | 3.024206 | -2.281896 | 0.6947448 | 0.6845182 | 3.056937 | 2.371288
2018-04-12 14:40 | 423222.4463 | 1092.7827 | 5 | 44 | 2.999991 | -2.28192 | 0.6947448 | 0.6926163 | 3.056937 | 2.39568
2018-04-12 14:42 | 423342.4787 | 120.002 | 6 | 44 | 3.821862 | 0 | 0.6947448 | 0.6926163 | 3.056937 | 2.39568
2018-04-12 14:44 | 423462.4775 | 240.0008 | 6 | 44 | 3.844606 | 0 | 0.6947448 | 0.6926163 | 3.056937 | 2.39568
2018-04-12 14:45 | 423522.4817 | 300.005 | 6 | 44 | 3.850227 | 0 | 0.6947448 | 0.6926163 | 3.056937 | 2.39568
2018-04-12 14:45 | 423522.5 | 0.0024 | 7 | 45 | 3.85016 | 0 | 0 | 0 | 0 | 0
2018-04-12 14:45 | 423522.9 | 0.296 | 2 | 45 | 4.018127 | 1.005762 | 3.788095e-05 | 0 | 0.0001501064 | 0
2018-04-12 14:47 | 423642.9 | 120.0001 | 3 | 45 | 4.400258 | 1.965614 | 0.07241762 | 0 | 0.3185939 | 0
2018-04-12 14:49 | 423762.9 | 240.0003 | 3 | 45 | 4.400275 | 1.691362 | 0.1333722 | 0 | 0.5868112 | 0
2018-04-12 14:51 | 423882.9 | 360.0016 | 3 | 45 | 4.400284 | 1.460442 | 0.185726 | 0 | 0.8171819 | 0
2018-04-12 14:53 | 424002.9 | 480.0005 | 3 | 45 | 4.40022 | 1.277037 | 0.231256 | 0 | 1.017526 | 0
2018-04-12 14:55 | 424122.9 | 600 | 3 | 45 | 4.400282 | 1.119465 | 0.2711357 | 0 | 1.193006 | 0
2018-04-12 14:57 | 424242.9 | 720.0004 | 3 | 45 | 4.400275 | 0.9809361 | 0.3060754 | 0 | 1.34675 | 0
2018-04-12 14:59 | 424362.9 | 840.0001 | 3 | 45 | 4.400174 | 0.8638248 | 0.3367618 | 0 | 1.481777 | 0
2018-04-12 15:01 | 424482.9 | 960.0011 | 3 | 45 | 4.400167 | 0.7672997 | 0.3638997 | 0 | 1.601189 | 0
2018-04-12 15:03 | 424602.9 | 1080.0002 | 3 | 45 | 4.400212 | 0.6878967 | 0.3881133 | 0 | 1.707734 | 0
2018-04-12 15:05 | 424722.9 | 1200.0012 | 3 | 45 | 4.400205 | 0.6200085 | 0.4098775 | 0 | 1.803501 | 0
2018-04-12 15:07 | 424842.9 | 1320.0016 | 3 | 45 | 4.400057 | 0.5598221 | 0.4295344 | 0 | 1.889995 | 0
2018-04-12 15:09 | 424962.9 | 1440.002 | 3 | 45 | 4.400224 | 0.5085182 | 0.44733 | 0 | 1.968298 | 0
2018-04-12 15:11 | 425082.9 | 1560.0008 | 3 | 45 | 4.400203 | 0.4628258 | 0.4634965 | 0 | 2.039434 | 0
2018-04-12 15:13 | 425202.9 | 1680.0004 | 3 | 45 | 4.400163 | 0.4222679 | 0.478227 | 0 | 2.104251 | 0
2018-04-12 15:15 | 425322.9 | 1800 | 3 | 45 | 4.400058 | 0.3864536 | 0.4916936 | 0 | 2.163506 | 0
2018-04-12 15:17 | 425442.9 | 1920.0004 | 3 | 45 | 4.400189 | 0.3561649 | 0.5040619 | 0 | 2.217928 | 0
2018-04-12 15:19 | 425562.9 | 2040.0008 | 3 | 45 | 4.400134 | 0.3287506 | 0.5154629 | 0 | 2.268094 | 0
2018-04-12 15:21 | 425682.9 | 2160.0012 | 3 | 45 | 4.400245 | 0.3055954 | 0.526011 | 0 | 2.314507 | 0
2018-04-12 15:23 | 425802.9 | 2280.0008 | 3 | 45 | 4.400093 | 0.2838898 | 0.5358143 | 0 | 2.357643 | 0
2018-04-12 15:25 | 425922.9 | 2400.0001 | 3 | 45 | 4.400132 | 0.2654209 | 0.5449628 | 0 | 2.397897 | 0
2018-04-12 15:27 | 426042.9 | 2520.0016 | 3 | 45 | 4.400166 | 0.2491951 | 0.553528 | 0 | 2.435584 | 0
2018-04-12 15:29 | 426162.9 | 2640.002 | 3 | 45 | 4.400128 | 0.2344131 | 0.5615757 | 0 | 2.470995 | 0
2018-04-12 15:31 | 426282.9 | 2760.0016 | 3 | 45 | 4.400091 | 0.2211475 | 0.5691561 | 0 | 2.504349 | 0
2018-04-12 15:33 | 426402.9 | 2880.0004 | 3 | 45 | 4.400113 | 0.2093182 | 0.5763228 | 0 | 2.535883 | 0
2018-04-12 15:35 | 426522.9 | 3000.0009 | 3 | 45 | 4.40003 | 0.1979256 | 0.5831107 | 0 | 2.565751 | 0
2018-04-12 15:37 | 426642.9 | 3120.0005 | 3 | 45 | 4.400101 | 0.1885853 | 0.5895513 | 0 | 2.59409 | 0
2018-04-12 15:39 | 426762.9 | 3240.0001 | 3 | 45 | 4.400006 | 0.1794014 | 0.595678 | 0 | 2.621048 | 0
2018-04-12 15:41 | 426882.9 | 3360.0005 | 3 | 45 | 4.400145 | 0.1720295 | 0.6015326 | 0 | 2.646808 | 0
2018-04-12 15:43 | 427002.9 | 3480.0016 | 3 | 45 | 4.400032 | 0.1640148 | 0.6071297 | 0 | 2.671436 | 0
2018-04-12 15:45 | 427122.9 | 3600.0001 | 3 | 45 | 4.400049 | 0.1572914 | 0.6124898 | 0 | 2.695021 | 0
2018-04-12 15:47 | 427242.9 | 3720.0016 | 3 | 45 | 4.40014 | 0.151432 | 0.6176273 | 0 | 2.717627 | 0
2018-04-12 15:49 | 427362.9 | 3840.0004 | 3 | 45 | 4.400043 | 0.1450939 | 0.6225629 | 0 | 2.739344 | 0
2018-04-12 15:51 | 427482.9 | 3960.0017 | 3 | 45 | 4.40006 | 0.1396103 | 0.6273089 | 0 | 2.760226 | 0
2018-04-12 15:53 | 427602.9 | 4080.002 | 3 | 45 | 4.400144 | 0.1351547 | 0.6318848 | 0 | 2.780361 | 0
2018-04-12 15:55 | 427722.9 | 4200.0001 | 3 | 45 | 4.400092 | 0.1303997 | 0.6363004 | 0 | 2.799789 | 0
2018-04-12 15:57 | 427842.9 | 4320.002 | 3 | 45 | 4.399998 | 0.1256008 | 0.6405662 | 0 | 2.818559 | 0
2018-04-12 15:59 | 427962.9 | 4440.0007 | 3 | 45 | 4.400053 | 0.1218987 | 0.6446967 | 0 | 2.836733 | 0
2018-04-12 16:01 | 428082.9 | 4560.0012 | 3 | 45 | 4.400047 | 0.1181698 | 0.6486925 | 0 | 2.854315 | 0
2018-04-12 16:03 | 428202.9 | 4680.0008 | 3 | 45 | 4.400097 | 0.1148796 | 0.6525695 | 0 | 2.871374 | 0
2018-04-12 16:05 | 428322.9 | 4800.0029 | 3 | 45 | 4.400019 | 0.1107712 | 0.6563282 | 0 | 2.887912 | 0
2018-04-12 16:07 | 428442.9 | 4920.0024 | 3 | 45 | 4.400034 | 0.1078472 | 0.6599776 | 0 | 2.90397 | 0
2018-04-12 16:09 | 428562.9 | 5040.0011 | 3 | 45 | 4.40004 | 0.1049194 | 0.6635209 | 0 | 2.91956 | 0
2018-04-12 16:11 | 428682.9 | 5160.0008 | 3 | 45 | 4.400014 | 0.1019878 | 0.6669629 | 0 | 2.934705 | 0
2018-04-12 16:13 | 428802.9 | 5280.0012 | 3 | 45 | 4.40007 | 0.09936714 | 0.6703174 | 0 | 2.949465 | 0
2018-04-12 16:15 | 428922.9 | 5400.0009 | 3 | 45 | 4.400176 | 0.09753227 | 0.6735811 | 0 | 2.963825 | 0
2018-04-12 16:17 | 429042.9 | 5520.0004 | 3 | 45 | 4.400125 | 0.0947361 | 0.6767671 | 0 | 2.977844 | 0
2018-04-12 16:19 | 429162.9 | 5640.0007 | 3 | 45 | 4.399962 | 0.0915966 | 0.6798665 | 0 | 2.991481 | 0
2018-04-12 16:21 | 429282.9 | 5760.002 | 3 | 45 | 4.399937 | 0.08939934 | 0.6828924 | 0 | 3.004795 | 0
2018-04-12 16:23 | 429402.9 | 5880.0008 | 3 | 45 | 4.399898 | 0.08692169 | 0.68585 | 0 | 3.017809 | 0
2018-04-12 16:25 | 429522.9 | 6000.002 | 3 | 45 | 4.400063 | 0.08578682 | 0.6887364 | 0 | 3.030509 | 0
2018-04-12 16:27 | 429642.9 | 6120.0016 | 3 | 45 | 4.399969 | 0.08351326 | 0.6915497 | 0 | 3.042887 | 0
2018-04-12 16:29 | 429753.8 | 6230.9189 | 3 | 45 | 4.399938 | 0.0814991 | 0.6941011 | 0 | 3.054114 | 0
2018-04-12 16:31 | 429873.9 | 120.001 | 4 | 45 | 4.374792 | 0 | 0.6941011 | 0 | 3.054114 | 0
2018-04-12 16:33 | 429993.9 | 240.0024 | 4 | 45 | 4.370017 | 0 | 0.6941011 | 0 | 3.054114 | 0
2018-04-12 16:34 | 430053.9 | 300.0029 | 4 | 45 | 4.367953 | 0 | 0.6941011 | 0 | 3.054114 | 0
2018-04-12 16:36 | 430174 | 120.0024 | 5 | 45 | 3.747099 | -2.281938 | 0.6941011 | 0.07605626 | 3.054114 | 0.2908673
2018-04-12 16:38 | 430294 | 240.0004 | 5 | 45 | 3.644541 | -2.28191 | 0.6941011 | 0.1521115 | 3.054114 | 0.5718615
2018-04-12 16:40 | 430414 | 360.0015 | 5 | 45 | 3.555616 | -2.28192 | 0.6941011 | 0.228173 | 3.054114 | 0.8455985
2018-04-12 16:42 | 430534 | 480.0003 | 5 | 45 | 3.479165 | -2.281981 | 0.6941011 | 0.3042262 | 3.054114 | 1.113042
2018-04-12 16:44 | 430654 | 600.0015 | 5 | 45 | 3.411406 | -2.281929 | 0.6941011 | 0.380289 | 3.054114 | 1.375062
2018-04-12 16:46 | 430774 | 720.0002 | 5 | 45 | 3.347812 | -2.281938 | 0.6941011 | 0.4563445 | 3.054114 | 1.632096
2018-04-12 16:48 | 430894 | 840.0007 | 5 | 45 | 3.287262 | -2.281992 | 0.6941011 | 0.5324021 | 3.054114 | 1.884336
2018-04-12 16:50 | 431014 | 960.0003 | 5 | 45 | 3.20381 | -2.28199 | 0.6941011 | 0.6084647 | 3.054114 | 2.131505
2018-04-12 16:52 | 431134 | 1080.0007 | 5 | 45 | 3.036163 | -2.281934 | 0.6941011 | 0.6845232 | 3.054114 | 2.369517
2018-04-12 16:52 | 431153.8 | 1099.8389 | 5 | 45 | 2.999994 | -2.281934 | 0.6941011 | 0.6970975 | 3.054114 | 2.407467
2018-04-12 16:54 | 431273.8 | 120.002 | 6 | 45 | 3.821821 | 0 | 0.6941011 | 0.6970975 | 3.054114 | 2.407467
2018-04-12 16:56 | 431393.8 | 240.0008 | 6 | 45 | 3.844198 | 0 | 0.6941011 | 0.6970975 | 3.054114 | 2.407467
2018-04-12 16:57 | 431453.8 | 300.0035 | 6 | 45 | 3.849594 | 0 | 0.6941011 | 0.6970975 | 3.054114 | 2.407467
2018-04-12 16:57 | 431453.8 | 0.0023 | 7 | 46 | 3.849551 | 0 | 0 | 0 | 0 | 0
2018-04-12 16:57 | 431454.2 | 0.2982 | 2 | 46 | 4.017681 | 1.005735 | 3.707317e-05 | 0 | 0.0001468371 | 0
2018-04-12 16:59 | 431574.3 | 120.0015 | 3 | 46 | 4.400223 | 1.972197 | 0.07258004 | 0 | 0.3193087 | 0
2018-04-12 17:01 | 431694.3 | 240.0011 | 3 | 46 | 4.400242 | 1.699343 | 0.1337961 | 0 | 0.588676 | 0
2018-04-12 17:03 | 431814.3 | 360.0015 | 3 | 46 | 4.400262 | 1.46763 | 0.1864171 | 0 | 0.8202227 | 0
2018-04-12 17:05 | 431934.3 | 480.0007 | 3 | 46 | 4.40017 | 1.283171 | 0.2321709 | 0 | 1.021551 | 0
2018-04-12 17:07 | 432054.3 | 600.0022 | 3 | 46 | 4.400237 | 1.124889 | 0.2722543 | 0 | 1.197928 | 0
2018-04-12 17:09 | 432174.3 | 720.0003 | 3 | 46 | 4.400266 | 0.9858437 | 0.3073705 | 0 | 1.352448 | 0
2018-04-12 17:11 | 432294.3 | 840.0022 | 3 | 46 | 4.400181 | 0.8675079 | 0.3381958 | 0 | 1.488086 | 0
2018-04-12 17:13 | 432414.3 | 960.0002 | 3 | 46 | 4.400224 | 0.7707253 | 0.3654458 | 0 | 1.607991 | 0
2018-04-12 17:15 | 432534.3 | 1080.0022 | 3 | 46 | 4.400243 | 0.6905651 | 0.389752 | 0 | 1.714943 | 0
2018-04-12 17:17 | 432654.3 | 1200.0002 | 3 | 46 | 4.400054 | 0.6215324 | 0.4115924 | 0 | 1.811045 | 0
2018-04-12 17:19 | 432774.3 | 1320.0014 | 3 | 46 | 4.400164 | 0.5628281 | 0.4313174 | 0 | 1.897838 | 0
2018-04-12 17:21 | 432894.3 | 1440.0018 | 3 | 46 | 4.400072 | 0.5099487 | 0.4491865 | 0 | 1.976465 | 0
2018-04-12 17:23 | 433014.3 | 1560.0021 | 3 | 46 | 4.400206 | 0.4648972 | 0.4654185 | 0 | 2.047889 | 0
2018-04-12 17:25 | 433134.3 | 1680.0011 | 3 | 46 | 4.400208 | 0.42453 | 0.4802158 | 0 | 2.112999 | 0
2018-04-12 17:27 | 433254.3 | 1800.003 | 3 | 46 | 4.400212 | 0.3891258 | 0.4937482 | 0 | 2.172543 | 0
2018-04-12 17:29 | 433374.3 | 1920.0002 | 3 | 46 | 4.400153 | 0.3580704 | 0.506178 | 0 | 2.227236 | 0
2018-04-12 17:31 | 433494.3 | 2040.0022 | 3 | 46 | 4.400074 | 0.3303223 | 0.5176473 | 0 | 2.277702 | 0
2018-04-12 17:33 | 433614.3 | 2160.0002 | 3 | 46 | 4.40016 | 0.3071098 | 0.5282609 | 0 | 2.324404 | 0
2018-04-12 17:35 | 433734.3 | 2280.0015 | 3 | 46 | 4.400085 | 0.2857227 | 0.5381298 | 0 | 2.367828 | 0
2018-04-12 17:37 | 433854.3 | 2400.001 | 3 | 46 | 4.40015 | 0.2673111 | 0.5473338 | 0 | 2.408326 | 0
2018-04-12 17:39 | 433974.3 | 2520.0022 | 3 | 46 | 4.400058 | 0.2503395 | 0.5559541 | 0 | 2.446256 | 0
2018-04-12 17:41 | 434094.3 | 2640.0007 | 3 | 46 | 4.400121 | 0.2358971 | 0.5640528 | 0 | 2.481892 | 0
2018-04-12 17:43 | 434214.3 | 2760.0021 | 3 | 46 | 4.400186 | 0.2229881 | 0.5716829 | 0 | 2.515465 | 0
2018-04-12 17:45 | 434334.3 | 2880.0002 | 3 | 46 | 4.400159 | 0.2107716 | 0.5788924 | 0 | 2.547187 | 0
2018-04-12 17:47 | 434454.3 | 3000.0022 | 3 | 46 | 4.400136 | 0.2000656 | 0.5857262 | 0 | 2.577257 | 0
2018-04-12 17:49 | 434574.3 | 3120.001 | 3 | 46 | 4.400033 | 0.1897335 | 0.5922129 | 0 | 2.605798 | 0
2018-04-12 17:51 | 434694.3 | 3240.0021 | 3 | 46 | 4.399919 | 0.1801395 | 0.5983937 | 0 | 2.632995 | 0
2018-04-12 17:53 | 434814.3 | 3360.0019 | 3 | 46 | 4.400103 | 0.1728573 | 0.6042939 | 0 | 2.658956 | 0
2018-04-12 17:55 | 434934.3 | 3480.0002 | 3 | 46 | 4.40007 | 0.1651897 | 0.6099299 | 0 | 2.683755 | 0
2018-04-12 17:57 | 435054.3 | 3600.0001 | 3 | 46 | 4.40006 | 0.158411 | 0.615327 | 0 | 2.707503 | 0
2018-04-12 17:59 | 435174.3 | 3720.0013 | 3 | 46 | 4.40003 | 0.1518364 | 0.6205075 | 0 | 2.730298 | 0
2018-04-12 18:01 | 435294.3 | 3840.0009 | 3 | 46 | 4.400054 | 0.1462212 | 0.625483 | 0 | 2.75219 | 0
2018-04-12 18:03 | 435414.3 | 3960.0021 | 3 | 46 | 4.400033 | 0.1404667 | 0.6302721 | 0 | 2.773263 | 0
2018-04-12 18:05 | 435534.3 | 4080.0017 | 3 | 46 | 4.400121 | 0.1362152 | 0.63488 | 0 | 2.793538 | 0
2018-04-12 18:07 | 435654.3 | 4200.0013 | 3 | 46 | 4.400107 | 0.1314373 | 0.6393283 | 0 | 2.81311 | 0
2018-04-12 18:09 | 435774.3 | 4320.0001 | 3 | 46 | 4.399989 | 0.1263046 | 0.6436278 | 0 | 2.832028 | 0
2018-04-12 18:11 | 435894.3 | 4440.0013 | 3 | 46 | 4.400086 | 0.1226177 | 0.6477837 | 0 | 2.850315 | 0
2018-04-12 18:13 | 436014.3 | 4560.0001 | 3 | 46 | 4.4 | 0.118475 | 0.6518021 | 0 | 2.867996 | 0
2018-04-12 18:15 | 436134.3 | 4680.0011 | 3 | 46 | 4.400008 | 0.1148701 | 0.6557 | 0 | 2.885146 | 0
2018-04-12 18:17 | 436254.3 | 4800.0017 | 3 | 46 | 4.400122 | 0.111887 | 0.6594818 | 0 | 2.901787 | 0
2018-04-12 18:19 | 436374.3 | 4920.0013 | 3 | 46 | 4.399992 | 0.1082077 | 0.6631449 | 0 | 2.917905 | 0
2018-04-12 18:21 | 436494.3 | 5040.0002 | 3 | 46 | 4.400145 | 0.1056824 | 0.6667142 | 0 | 2.93361 | 0
2018-04-12 18:23 | 436614.3 | 5160.0013 | 3 | 46 | 4.400042 | 0.1022987 | 0.6701766 | 0 | 2.948845 | 0
2018-04-12 18:25 | 436734.3 | 5280.0018 | 3 | 46 | 4.399989 | 0.0993557 | 0.6735429 | 0 | 2.963657 | 0
2018-04-12 18:27 | 436854.3 | 5400.0022 | 3 | 46 | 4.400117 | 0.09750557 | 0.6768176 | 0 | 2.978065 | 0
2018-04-12 18:29 | 436974.3 | 5520.0009 | 3 | 46 | 4.400033 | 0.09446907 | 0.6800163 | 0 | 2.99214 | 0
2018-04-12 18:31 | 437094.3 | 5640.0021 | 3 | 46 | 4.400126 | 0.09254646 | 0.6831364 | 0 | 3.005869 | 0
2018-04-12 18:33 | 437214.3 | 5760 | 3 | 46 | 4.399989 | 0.08973694 | 0.6861754 | 0 | 3.01924 | 0
2018-04-12 18:35 | 437334.3 | 5880.0012 | 3 | 46 | 4.400107 | 0.08829117 | 0.6891453 | 0 | 3.032308 | 0
2018-04-12 18:37 | 437454.3 | 6000 | 3 | 46 | 4.400109 | 0.08621407 | 0.6920487 | 0 | 3.045084 | 0
2018-04-12 18:39 | 437574.3 | 6120.002 | 3 | 46 | 4.400074 | 0.08419609 | 0.6948782 | 0 | 3.057533 | 0
2018-04-12 18:41 | 437694.3 | 6240.0002 | 3 | 46 | 4.400074 | 0.08233261 | 0.6976528 | 0 | 3.069741 | 0
2018-04-12 18:42 | 437731.7 | 6277.444 | 3 | 46 | 4.400063 | 0.0814991 | 0.6985089 | 0 | 3.073509 | 0
2018-04-12 18:44 | 437851.8 | 120.0023 | 4 | 46 | 4.374841 | 0 | 0.6985089 | 0 | 3.073509 | 0
2018-04-12 18:46 | 437971.8 | 240.0018 | 4 | 46 | 4.370022 | 0 | 0.6985089 | 0 | 3.073509 | 0
2018-04-12 18:47 | 438031.8 | 300.0006 | 4 | 46 | 4.367958 | 0 | 0.6985089 | 0 | 3.073509 | 0
2018-04-12 18:49 | 438151.8 | 120.0013 | 5 | 46 | 3.745361 | -2.281923 | 0.6985089 | 0.07605754 | 3.073509 | 0.2907405
2018-04-12 18:51 | 438271.8 | 240.0009 | 5 | 46 | 3.643017 | -2.281957 | 0.6985089 | 0.1521125 | 3.073509 | 0.5716034
2018-04-12 18:53 | 438391.8 | 360.0021 | 5 | 46 | 3.554615 | -2.281959 | 0.6985089 | 0.2281717 | 3.073509 | 0.8452306
2018-04-12 18:55 | 438511.8 | 480.0009 | 5 | 46 | 3.479077 | -2.281965 | 0.6985089 | 0.3042289 | 3.073509 | 1.112644
2018-04-12 18:57 | 438631.8 | 600.0013 | 5 | 46 | 3.412261 | -2.281995 | 0.6985089 | 0.3802868 | 3.073509 | 1.374671
2018-04-12 18:59 | 438751.8 | 720.0009 | 5 | 46 | 3.350237 | -2.281986 | 0.6985089 | 0.4563476 | 3.073509 | 1.631838
2018-04-12 19:01 | 438871.8 | 840.0013 | 5 | 46 | 3.284561 | -2.281957 | 0.6985089 | 0.5324058 | 3.073509 | 1.884211
2018-04-12 19:03 | 438991.8 | 960.0009 | 5 | 46 | 3.195681 | -2.281967 | 0.6985089 | 0.6084636 | 3.073509 | 2.130928
2018-04-12 19:05 | 439111.8 | 1080.0005 | 5 | 46 | 3.019695 | -2.281969 | 0.6985089 | 0.6845188 | 3.073509 | 2.367977
2018-04-12 19:05 | 439122.2 | 1090.3751 | 5 | 46 | 2.999992 | -2.281946 | 0.6985089 | 0.6910961 | 3.073509 | 2.387774
2018-04-12 19:07 | 439242.3 | 120.0004 | 6 | 46 | 3.822075 | 0 | 0.6985089 | 0.6910961 | 3.073509 | 2.387774
2018-04-12 19:09 | 439362.3 | 240.0001 | 6 | 46 | 3.844602 | 0 | 0.6985089 | 0.6910961 | 3.073509 | 2.387774
2018-04-12 19:10 | 439422.3 | 300.0035 | 6 | 46 | 3.850147 | 0 | 0.6985089 | 0.6910961 | 3.073509 | 2.387774
2018-04-12 19:10 | 439422.3 | 0.0023 | 7 | 47 | 3.849954 | 0 | 0 | 0 | 0 | 0
2018-04-12 19:10 | 439422.7 | 0.3008 | 2 | 47 | 4.018036 | 1.005718 | 3.76446e-05 | 0 | 0.0001491561 | 0
2018-04-12 19:12 | 439542.7 | 120.0015 | 3 | 47 | 4.400295 | 1.966209 | 0.07244916 | 0 | 0.3187327 | 0
2018-04-12 19:14 | 439662.7 | 240.0003 | 3 | 47 | 4.400236 | 1.690723 | 0.1334038 | 0 | 0.5869506 | 0
2018-04-12 19:16 | 439782.7 | 360.0023 | 3 | 47 | 4.400281 | 1.45977 | 0.1857397 | 0 | 0.8172428 | 0
2018-04-12 19:18 | 439902.7 | 480.0004 | 3 | 47 | 4.400247 | 1.275488 | 0.2312248 | 0 | 1.01739 | 0
2018-04-12 19:20 | 440022.7 | 600.0015 | 3 | 47 | 4.400252 | 1.117399 | 0.2710471 | 0 | 1.192618 | 0
2018-04-12 19:22 | 440142.7 | 720.002 | 3 | 47 | 4.400235 | 0.9789848 | 0.3059238 | 0 | 1.346084 | 0
2018-04-12 19:24 | 440262.7 | 840.0023 | 3 | 47 | 4.400267 | 0.862093 | 0.3365412 | 0 | 1.480808 | 0
2018-04-12 19:26 | 440382.7 | 960.002 | 3 | 47 | 4.40022 | 0.7658234 | 0.3636173 | 0 | 1.599949 | 0
2018-04-12 19:28 | 440502.7 | 1080.0007 | 3 | 47 | 4.400233 | 0.6865463 | 0.3877826 | 0 | 1.706281 | 0
2018-04-12 19:30 | 440622.7 | 1200.0011 | 3 | 47 | 4.40023 | 0.6189022 | 0.4095065 | 0 | 1.801872 | 0
2018-04-12 19:32 | 440742.7 | 1320.0007 | 3 | 47 | 4.400226 | 0.560091 | 0.4291302 | 0 | 1.88822 | 0
2018-04-12 19:34 | 440862.7 | 1440.0011 | 3 | 47 | 4.400217 | 0.5081615 | 0.4469091 | 0 | 1.96645 | 0
2018-04-12 19:36 | 440982.7 | 1560.0007 | 3 | 47 | 4.400203 | 0.462431 | 0.4630616 | 0 | 2.037524 | 0
2018-04-12 19:38 | 441102.7 | 1680.0019 | 3 | 47 | 4.400186 | 0.4219971 | 0.4777892 | 0 | 2.102329 | 0
2018-04-12 19:40 | 441222.7 | 1800.0023 | 3 | 47 | 4.400247 | 0.3870506 | 0.4912576 | 0 | 2.161592 | 0
2018-04-12 19:42 | 441342.7 | 1920.0011 | 3 | 47 | 4.400209 | 0.3561535 | 0.5036251 | 0 | 2.216012 | 0
2018-04-12 19:44 | 441462.7 | 2040.0015 | 3 | 47 | 4.400247 | 0.3292656 | 0.5150267 | 0 | 2.266181 | 0
2018-04-12 19:46 | 441582.7 | 2160.002 | 3 | 47 | 4.400204 | 0.3052521 | 0.5255814 | 0 | 2.312623 | 0
2018-04-12 19:48 | 441702.7 | 2280.0007 | 3 | 47 | 4.400148 | 0.2839508 | 0.5353903 | 0 | 2.355784 | 0
2018-04-12 19:50 | 441822.7 | 2400.0019 | 3 | 47 | 4.400203 | 0.2658405 | 0.5445381 | 0 | 2.396035 | 0
2018-04-12 19:52 | 441942.7 | 2520.0012 | 3 | 47 | 4.40005 | 0.248455 | 0.5531032 | 0 | 2.433723 | 0
2018-04-12 19:54 | 442062.7 | 2640.0003 | 3 | 47 | 4.40009 | 0.2336998 | 0.5611449 | 0 | 2.469107 | 0
2018-04-12 19:56 | 442182.7 | 2760.0022 | 3 | 47 | 4.400067 | 0.2204227 | 0.568715 | 0 | 2.502417 | 0
2018-04-12 19:58 | 442302.7 | 2880.001 | 3 | 47 | 4.40008 | 0.2086258 | 0.5758702 | 0 | 2.5339 | 0
2018-04-12 20:00 | 442422.7 | 3000.0007 | 3 | 47 | 4.400176 | 0.1982994 | 0.5826454 | 0 | 2.563712 | 0
2018-04-12 20:02 | 442542.7 | 3120.0003 | 3 | 47 | 4.400061 | 0.1882343 | 0.5890742 | 0 | 2.591999 | 0
2018-04-12 20:04 | 442662.7 | 3240.0017 | 3 | 47 | 4.400071 | 0.1793976 | 0.5951988 | 0 | 2.618948 | 0
2018-04-12 20:06 | 442782.7 | 3360.0004 | 3 | 47 | 4.400182 | 0.1716423 | 0.6010458 | 0 | 2.644676 | 0
2018-04-12 20:08 | 442902.7 | 3480.0015 | 3 | 47 | 4.400179 | 0.1642742 | 0.6066267 | 0 | 2.669232 | 0
2018-04-12 20:10 | 443022.7 | 3600.0011 | 3 | 47 | 4.400041 | 0.1569061 | 0.6119719 | 0 | 2.692751 | 0
2018-04-12 20:12 | 443142.7 | 3720.0015 | 3 | 47 | 4.400147 | 0.1510353 | 0.6171032 | 0 | 2.71533 | 0
2018-04-12 20:14 | 443262.7 | 3840.0003 | 3 | 47 | 4.400076 | 0.1447201 | 0.62203 | 0 | 2.737008 | 0
2018-04-12 20:16 | 443382.7 | 3960.0016 | 3 | 47 | 4.400188 | 0.139904 | 0.6267713 | 0 | 2.75787 | 0
2018-04-12 20:18 | 443502.7 | 4080.0003 | 3 | 47 | 4.400138 | 0.1347599 | 0.6313357 | 0 | 2.777954 | 0
2018-04-12 20:20 | 443622.7 | 4200.0015 | 3 | 47 | 4.400112 | 0.1289654 | 0.6357075 | 0 | 2.79719 | 0
2018-04-12 20:22 | 443742.7 | 4320.0011 | 3 | 47 | 4.400111 | 0.1248207 | 0.6399347 | 0 | 2.815791 | 0
2018-04-12 20:24 | 443862.7 | 4440.0007 | 3 | 47 | 4.400131 | 0.1211624 | 0.6440233 | 0 | 2.833781 | 0
2018-04-12 20:26 | 443982.7 | 4560.0011 | 3 | 47 | 4.400031 | 0.1171665 | 0.6479833 | 0 | 2.851205 | 0
2018-04-12 20:28 | 444102.7 | 4680.0007 | 3 | 47 | 4.400019 | 0.1133862 | 0.6518268 | 0 | 2.868116 | 0
2018-04-12 20:30 | 444222.7 | 4800.0003 | 3 | 47 | 4.400143 | 0.1107712 | 0.6555595 | 0 | 2.884541 | 0
2018-04-12 20:32 | 444342.7 | 4920.0015 | 3 | 47 | 4.399902 | 0.106451 | 0.6591817 | 0 | 2.900478 | 0
2018-04-12 20:34 | 444462.7 | 5040.0019 | 3 | 47 | 4.399976 | 0.1038685 | 0.6627089 | 0 | 2.915998 | 0
2018-04-12 20:36 | 444582.7 | 5160.0023 | 3 | 47 | 4.400108 | 0.1015358 | 0.6661371 | 0 | 2.931082 | 0
2018-04-12 20:38 | 444702.7 | 5280.0027 | 3 | 47 | 4.400021 | 0.09861755 | 0.669475 | 0 | 2.94577 | 0
2018-04-12 20:40 | 444822.7 | 5400.0015 | 3 | 47 | 4.40011 | 0.09639168 | 0.6727326 | 0 | 2.960104 | 0
2018-04-12 20:42 | 444942.7 | 5520.0012 | 3 | 47 | 4.400063 | 0.09373665 | 0.6758952 | 0 | 2.974019 | 0
2018-04-12 20:44 | 445062.7 | 5640.0024 | 3 | 47 | 4.400009 | 0.09126091 | 0.6789848 | 0 | 2.987613 | 0
2018-04-12 20:46 | 445182.7 | 5760.002 | 3 | 47 | 4.400053 | 0.08937073 | 0.6819997 | 0 | 3.00088 | 0
2018-04-12 20:48 | 445302.7 | 5880.0024 | 3 | 47 | 4.399985 | 0.08713531 | 0.684938 | 0 | 3.013808 | 0
2018-04-12 20:50 | 445422.7 | 6000 | 3 | 47 | 4.400115 | 0.08569145 | 0.6878178 | 0 | 3.026479 | 0
2018-04-12 20:52 | 445542.7 | 6120.0023 | 3 | 47 | 4.400029 | 0.08344269 | 0.6906305 | 0 | 3.038855 | 0
2018-04-12 20:54 | 445662.7 | 6240.0019 | 3 | 47 | 4.400032 | 0.08167458 | 0.6933839 | 0 | 3.05097 | 0
2018-04-12 20:55 | 445680.8 | 6258.1393 | 3 | 47 | 4.400079 | 0.0814991 | 0.6937953 | 0 | 3.05278 | 0
2018-04-12 20:57 | 445800.9 | 120.0003 | 4 | 47 | 4.374942 | 0 | 0.6937953 | 0 | 3.05278 | 0
2018-04-12 20:59 | 445920.9 | 239.9999 | 4 | 47 | 4.370163 | 0 | 0.6937953 | 0 | 3.05278 | 0
2018-04-12 21:00 | 445980.9 | 300.0028 | 4 | 47 | 4.368105 | 0 | 0.6937953 | 0 | 3.05278 | 0
2018-04-12 21:02 | 446101 | 120.0023 | 5 | 47 | 3.745644 | -2.281963 | 0.6937953 | 0.07605858 | 3.05278 | 0.2907484
2018-04-12 21:04 | 446221 | 240.0011 | 5 | 47 | 3.643831 | -2.281894 | 0.6937953 | 0.152112 | 3.05278 | 0.5716467
2018-04-12 21:06 | 446341 | 360.0017 | 5 | 47 | 3.55625 | -2.281913 | 0.6937953 | 0.2281748 | 3.05278 | 0.8453873
2018-04-12 21:08 | 446461 | 480.0003 | 5 | 47 | 3.481947 | -2.28196 | 0.6937953 | 0.3042298 | 3.05278 | 1.112965
2018-04-12 21:10 | 446581 | 600.0013 | 5 | 47 | 3.41698 | -2.281959 | 0.6937953 | 0.3802905 | 3.05278 | 1.375288
2018-04-12 21:12 | 446701 | 720.0019 | 5 | 47 | 3.356549 | -2.281929 | 0.6937953 | 0.4563467 | 3.05278 | 1.632865
2018-04-12 21:14 | 446821 | 840.0016 | 5 | 47 | 3.293981 | -2.281929 | 0.6937953 | 0.5324028 | 3.05278 | 1.885815
2018-04-12 21:16 | 446941 | 960.0011 | 5 | 47 | 3.211764 | -2.281957 | 0.6937953 | 0.6084597 | 3.05278 | 2.133456
2018-04-12 21:18 | 447061 | 1080.0007 | 5 | 47 | 3.053127 | -2.281963 | 0.6937953 | 0.6845167 | 3.05278 | 2.372382
2018-04-12 21:18 | 447091.2 | 1110.2227 | 5 | 47 | 2.999998 | -2.28195 | 0.6937953 | 0.7036734 | 3.05278 | 2.43037
2018-04-12 21:20 | 447211.2 | 120.0015 | 6 | 47 | 3.820314 | 0 | 0.6937953 | 0.7036734 | 3.05278 | 2.43037
2018-04-12 21:22 | 447331.2 | 240 | 6 | 47 | 3.842433 | 0 | 0.6937953 | 0.7036734 | 3.05278 | 2.43037
2018-04-12 21:23 | 447391.2 | 300.0038 | 6 | 47 | 3.847908 | 0 | 0.6937953 | 0.7036734 | 3.05278 | 2.43037
2018-04-12 21:23 | 447391.2 | 0.0024 | 7 | 48 | 3.847829 | 0 | 0 | 0 | 0 | 0
2018-04-12 21:23 | 447391.6 | 0.3041 | 2 | 48 | 4.019117 | 1.03001 | 3.965376e-05 | 0 | 0.0001571196 | 0
2018-04-12 21:25 | 447511.7 | 120.0002 | 3 | 48 | 4.400252 | 1.988691 | 0.07321732 | 0 | 0.3221108 | 0
2018-04-12 21:27 | 447631.7 | 240.0019 | 3 | 48 | 4.400275 | 1.711699 | 0.1349035 | 0 | 0.5935478 | 0
2018-04-12 21:29 | 447751.7 | 360.0008 | 3 | 48 | 4.400239 | 1.477499 | 0.1878873 | 0 | 0.8266911 | 0
2018-04-12 21:31 | 447871.7 | 480.0012 | 3 | 48 | 4.400286 | 1.291142 | 0.2339299 | 0 | 1.029291 | 0
2018-04-12 21:33 | 447991.7 | 600.0016 | 3 | 48 | 4.400252 | 1.130211 | 0.274221 | 0 | 1.206583 | 0
2018-04-12 21:35 | 448111.7 | 720.0012 | 3 | 48 | 4.400246 | 0.9895344 | 0.3094891 | 0 | 1.361771 | 0
2018-04-12 21:37 | 448231.7 | 840.0023 | 3 | 48 | 4.400225 | 0.8702374 | 0.3404205 | 0 | 1.497877 | 0
2018-04-12 21:39 | 448351.7 | 960.0003 | 3 | 48 | 4.400266 | 0.7727966 | 0.367743 | 0 | 1.618103 | 0
2018-04-12 21:41 | 448471.7 | 1080.0007 | 3 | 48 | 4.400234 | 0.6921101 | 0.392113 | 0 | 1.725337 | 0
2018-04-12 21:43 | 448591.7 | 1200.0019 | 3 | 48 | 4.400146 | 0.6235218 | 0.4140156 | 0 | 1.821712 | 0
2018-04-12 21:45 | 448711.7 | 1320.0012 | 3 | 48 | 4.400276 | 0.5648575 | 0.4338009 | 0 | 1.908772 | 0
2018-04-12 21:47 | 448831.7 | 1440.0019 | 3 | 48 | 4.400221 | 0.5125656 | 0.4517334 | 0 | 1.987679 | 0
2018-04-12 21:49 | 448951.7 | 1560.0015 | 3 | 48 | 4.400171 | 0.466526 | 0.468036 | 0 | 2.059414 | 0
2018-04-12 21:51 | 449071.7 | 1680.0011 | 3 | 48 | 4.40011 | 0.4258404 | 0.4829018 | 0 | 2.124826 | 0
2018-04-12 21:53 | 449191.7 | 1800.0007 | 3 | 48 | 4.400086 | 0.3905678 | 0.4965102 | 0 | 2.184706 | 0
2018-04-12 21:55 | 449311.7 | 1920.0019 | 3 | 48 | 4.400162 | 0.3599453 | 0.5090196 | 0 | 2.239749 | 0
2018-04-12 21:57 | 449431.7 | 2040.0023 | 3 | 48 | 4.400213 | 0.3331356 | 0.5205593 | 0 | 2.290526 | 0
2018-04-12 21:59 | 449551.7 | 2160.0011 | 3 | 48 | 4.400209 | 0.3093472 | 0.5312554 | 0 | 2.337591 | 0
2018-04-12 22:01 | 449671.7 | 2280.0023 | 3 | 48 | 4.400198 | 0.2885246 | 0.541207 | 0 | 2.38138 | 0
2018-04-12 22:03 | 449791.7 | 2400.001 | 3 | 48 | 4.400147 | 0.2697887 | 0.5505024 | 0 | 2.42228 | 0
2018-04-12 22:05 | 449911.7 | 2520.0023 | 3 | 48 | 4.400155 | 0.2531796 | 0.5592176 | 0 | 2.460629 | 0
2018-04-12 22:07 | 450031.7 | 2640.0011 | 3 | 48 | 4.400206 | 0.2388935 | 0.5674119 | 0 | 2.496685 | 0
2018-04-12 22:09 | 450151.7 | 2760.0023 | 3 | 48 | 4.400166 | 0.2252579 | 0.5751365 | 0 | 2.530675 | 0
2018-04-12 22:11 | 450271.7 | 2880.0011 | 3 | 48 | 4.400212 | 0.2136269 | 0.5824367 | 0 | 2.562797 | 0
2018-04-12 22:13 | 450391.7 | 3000.0007 | 3 | 48 | 4.400126 | 0.2023163 | 0.5893574 | 0 | 2.593249 | 0
2018-04-12 22:15 | 450511.7 | 3120.0011 | 3 | 48 | 4.400198 | 0.1926956 | 0.5959315 | 0 | 2.622175 | 0
2018-04-12 22:17 | 450631.7 | 3240.0015 | 3 | 48 | 4.400147 | 0.1834507 | 0.6021894 | 0 | 2.649711 | 0
2018-04-12 22:19 | 450751.7 | 3360.0002 | 3 | 48 | 4.400139 | 0.1750469 | 0.6081598 | 0 | 2.675982 | 0
2018-04-12 22:21 | 450871.7 | 3480.0015 | 3 | 48 | 4.400194 | 0.1679783 | 0.6138664 | 0 | 2.701092 | 0
2018-04-12 22:23 | 450991.7 | 3600.0019 | 3 | 48 | 4.400159 | 0.1606312 | 0.6193364 | 0 | 2.72516 | 0
2018-04-12 22:25 | 451111.7 | 3720.0023 | 3 | 48 | 4.400156 | 0.1543198 | 0.6245748 | 0 | 2.74821 | 0
2018-04-12 22:27 | 451231.7 | 3840.001 | 3 | 48 | 4.400164 | 0.1484604 | 0.6296116 | 0 | 2.770372 | 0
2018-04-12 22:29 | 451351.7 | 3960.0023 | 3 | 48 | 4.400045 | 0.1418476 | 0.6344567 | 0 | 2.791691 | 0
2018-04-12 22:31 | 451471.7 | 4080.0011 | 3 | 48 | 4.400091 | 0.1373615 | 0.6391068 | 0 | 2.812152 | 0
2018-04-12 22:33 | 451591.7 | 4200.0008 | 3 | 48 | 4.400131 | 0.1325512 | 0.6436 | 0 | 2.831922 | 0
2018-04-12 22:35 | 451711.7 | 4320.0019 | 3 | 48 | 4.400074 | 0.1278114 | 0.6479416 | 0 | 2.851026 | 0
2018-04-12 22:37 | 451831.7 | 4440.0024 | 3 | 48 | 4.400148 | 0.1241112 | 0.6521387 | 0 | 2.869493 | 0
2018-04-12 22:39 | 451951.7 | 4560.0019 | 3 | 48 | 4.400106 | 0.1200485 | 0.656199 | 0 | 2.887359 | 0
2018-04-12 22:41 | 452071.7 | 4680.0015 | 3 | 48 | 4.400017 | 0.1160259 | 0.6601357 | 0 | 2.904681 | 0
2018-04-12 22:43 | 452191.7 | 4800.0011 | 3 | 48 | 4.400126 | 0.1128845 | 0.6639545 | 0 | 2.921484 | 0
2018-04-12 22:45 | 452311.7 | 4920.0014 | 3 | 48 | 4.400088 | 0.1096973 | 0.6676497 | 0 | 2.937743 | 0
2018-04-12 22:47 | 452431.7 | 5040.0018 | 3 | 48 | 4.399951 | 0.1056919 | 0.6712511 | 0 | 2.95359 | 0
2018-04-12 22:49 | 452551.7 | 5160.0022 | 3 | 48 | 4.400125 | 0.1038074 | 0.674749 | 0 | 2.96898 | 0
2018-04-12 22:51 | 452671.7 | 5280.0002 | 3 | 48 | 4.400045 | 0.1005077 | 0.6781535 | 0 | 2.983961 | 0
2018-04-12 22:53 | 452791.7 | 5400.0023 | 3 | 48 | 4.399996 | 0.09789848 | 0.6814663 | 0 | 2.998537 | 0
2018-04-12 22:55 | 452911.7 | 5520.0011 | 3 | 48 | 4.400115 | 0.09602165 | 0.6846957 | 0 | 3.012747 | 0
2018-04-12 22:57 | 453031.7 | 5640.0005 | 3 | 48 | 4.400164 | 0.09378624 | 0.6878461 | 0 | 3.026608 | 0
2018-04-12 22:59 | 453151.7 | 5760.0003 | 3 | 48 | 4.399989 | 0.09051704 | 0.6909219 | 0 | 3.040143 | 0
2018-04-12 23:01 | 453271.7 | 5880.003 | 3 | 48 | 4.40008 | 0.08900261 | 0.6939233 | 0 | 3.053349 | 0
2018-04-12 23:03 | 453391.7 | 6000.001 | 3 | 48 | 4.400038 | 0.08679199 | 0.6968516 | 0 | 3.066233 | 0
2018-04-12 23:05 | 453511.7 | 6120.0014 | 3 | 48 | 4.400145 | 0.08530235 | 0.6997151 | 0 | 3.078833 | 0
2018-04-12 23:07 | 453631.7 | 6240.0018 | 3 | 48 | 4.400019 | 0.08311462 | 0.7025159 | 0 | 3.091157 | 0
2018-04-12 23:09 | 453722.5 | 6330.8676 | 3 | 48 | 4.400008 | 0.08149719 | 0.7045978 | 0 | 3.100317 | 0
2018-04-12 23:11 | 453842.6 | 120.0008 | 4 | 48 | 4.374741 | 0 | 0.7045978 | 0 | 3.100317 | 0
2018-04-12 23:13 | 453962.6 | 240.0003 | 4 | 48 | 4.369921 | 0 | 0.7045978 | 0 | 3.100317 | 0
2018-04-12 23:14 | 454022.6 | 300.0031 | 4 | 48 | 4.367847 | 0 | 0.7045978 | 0 | 3.100317 | 0
2018-04-12 23:16 | 454142.7 | 120.0015 | 5 | 48 | 3.742996 | -2.281948 | 0.7045978 | 0.0760541 | 3.100317 | 0.2905453
2018-04-12 23:18 | 454262.7 | 240.0003 | 5 | 48 | 3.641255 | -2.281936 | 0.7045978 | 0.1521074 | 3.100317 | 0.5712437
2018-04-12 23:20 | 454382.7 | 360.0007 | 5 | 48 | 3.554136 | -2.281946 | 0.7045978 | 0.2281652 | 3.100317 | 0.8447856
2018-04-12 23:22 | 454502.7 | 480.0027 | 5 | 48 | 3.480528 | -2.281953 | 0.7045978 | 0.3042206 | 3.100317 | 1.112224
2018-04-12 23:24 | 454622.7 | 600.0008 | 5 | 48 | 3.416051 | -2.281965 | 0.7045978 | 0.3802737 | 3.100317 | 1.374433
2018-04-12 23:26 | 454742.7 | 720.0003 | 5 | 48 | 3.356824 | -2.281936 | 0.7045978 | 0.4563293 | 3.100317 | 1.631987
2018-04-12 23:28 | 454862.7 | 840.0015 | 5 | 48 | 3.294972 | -2.281967 | 0.7045978 | 0.532385 | 3.100317 | 1.884999
2018-04-12 23:30 | 454982.7 | 960.0002 | 5 | 48 | 3.213569 | -2.281934 | 0.7045978 | 0.608438 | 3.100317 | 2.132736
2018-04-12 23:32 | 455102.7 | 1080.0023 | 5 | 48 | 3.060191 | -2.281925 | 0.7045978 | 0.6844935 | 3.100317 | 2.371953
2018-04-12 23:32 | 455138.6 | 1115.9751 | 5 | 48 | 3 | -2.281959 | 0.7045978 | 0.7072946 | 3.100317 | 2.441049
2018-04-12 23:34 | 455258.6 | 120.0006 | 6 | 48 | 3.819828 | 0 | 0.7045978 | 0.7072946 | 3.100317 | 2.441049
2018-04-12 23:36 | 455378.6 | 240.0002 | 6 | 48 | 3.841539 | 0 | 0.7045978 | 0.7072946 | 3.100317 | 2.441049
2018-04-12 23:37 | 455438.6 | 300.0006 | 6 | 48 | 3.846992 | 0 | 0.7045978 | 0.7072946 | 3.100317 | 2.441049
2018-04-12 23:37 | 455438.7 | 0.0023 | 7 | 49 | 3.84688 | 0 | 0 | 0 | 0 | 0
2018-04-12 23:37 | 455439.1 | 0.3033 | 2 | 49 | 4.018153 | 1.030237 | 3.976472e-05 | 0 | 0.0001575244 | 0
2018-04-12 23:39 | 455559.1 | 120.0007 | 3 | 49 | 4.400234 | 1.994726 | 0.0734337 | 0 | 0.3230627 | 0
2018-04-12 23:41 | 455679.1 | 240.0028 | 3 | 49 | 4.400282 | 1.717991 | 0.1353337 | 0 | 0.5954404 | 0
2018-04-12 23:43 | 455799.1 | 360.0007 | 3 | 49 | 4.40022 | 1.482941 | 0.1885201 | 0 | 0.8294757 | 0
2018-04-12 23:45 | 455919.1 | 480.0003 | 3 | 49 | 4.400263 | 1.295788 | 0.2347387 | 0 | 1.03285 | 0
2018-04-12 23:47 | 456039.1 | 600.0031 | 3 | 49 | 4.400248 | 1.134396 | 0.2751779 | 0 | 1.210793 | 0
2018-04-12 23:49 | 456159.1 | 720.0003 | 3 | 49 | 4.400257 | 0.9928493 | 0.31057 | 0 | 1.366527 | 0
2018-04-12 23:51 | 456279.1 | 840.0008 | 3 | 49 | 4.400245 | 0.8730526 | 0.3415991 | 0 | 1.503063 | 0
2018-04-12 23:53 | 456399.1 | 960.002 | 3 | 49 | 4.400249 | 0.7750626 | 0.3690038 | 0 | 1.62365 | 0
2018-04-12 23:55 | 456519.1 | 1080.0009 | 3 | 49 | 4.400236 | 0.6938152 | 0.3934304 | 0 | 1.731132 | 0
2018-04-12 23:57 | 456639.1 | 1200.0001 | 3 | 49 | 4.400148 | 0.6249046 | 0.4153818 | 0 | 1.827723 | 0
2018-04-12 23:59 | 456759.1 | 1320.0009 | 3 | 49 | 4.400091 | 0.5650959 | 0.4352073 | 0 | 1.914959 | 0
2018-04-13 00:01 | 456879.1 | 1440.0004 | 3 | 49 | 4.400199 | 0.5135803 | 0.453177 | 0 | 1.99403 | 0
2018-04-13 00:03 | 456999.1 | 1560.0008 | 3 | 49 | 4.400202 | 0.4680729 | 0.4695191 | 0 | 2.065938 | 0
2018-04-13 00:05 | 457119.1 | 1680.002 | 3 | 49 | 4.400168 | 0.4277401 | 0.4844314 | 0 | 2.131555 | 0
2018-04-13 00:07 | 457239.1 | 1800.0012 | 3 | 49 | 4.40018 | 0.3927708 | 0.4980921 | 0 | 2.191664 | 0
2018-04-13 00:09 | 457359.1 | 1920.0011 | 3 | 49 | 4.40024 | 0.3624859 | 0.5106612 | 0 | 2.246971 | 0
2018-04-13 00:11 | 457479.1 | 2040.0007 | 3 | 49 | 4.400118 | 0.3348045 | 0.5222694 | 0 | 2.298048 | 0
2018-04-13 00:13 | 457599.1 | 2160.0011 | 3 | 49 | 4.399961 | 0.3104591 | 0.533035 | 0 | 2.345419 | 0
2018-04-13 00:15 | 457719.1 | 2280.0007 | 3 | 49 | 4.400047 | 0.2901859 | 0.5430551 | 0 | 2.389509 | 0
2018-04-13 00:17 | 457839.1 | 2400.0009 | 3 | 49 | 4.40022 | 0.2721004 | 0.5524236 | 0 | 2.430731 | 0
2018-04-13 00:19 | 457959.1 | 2520.0023 | 3 | 49 | 4.40015 | 0.2554455 | 0.5612071 | 0 | 2.46938 | 0
2018-04-13 00:21 | 458079.1 | 2640.0002 | 3 | 49 | 4.400178 | 0.2409096 | 0.5694669 | 0 | 2.505724 | 0
2018-04-13 00:23 | 458199.1 | 2760.0016 | 3 | 49 | 4.400093 | 0.2270985 | 0.5772573 | 0 | 2.540003 | 0
2018-04-13 00:25 | 458319.1 | 2880.002 | 3 | 49 | 4.400031 | 0.2148209 | 0.5846313 | 0 | 2.57245 | 0
2018-04-13 00:27 | 458439.1 | 3000.0008 | 3 | 49 | 4.400066 | 0.2041454 | 0.5916208 | 0 | 2.603204 | 0
2018-04-13 00:29 | 458559.1 | 3120.002 | 3 | 49 | 4.400146 | 0.1946201 | 0.5982668 | 0 | 2.632447 | 0
2018-04-13 00:31 | 458679.1 | 3240.0008 | 3 | 49 | 4.400156 | 0.1857624 | 0.6045975 | 0 | 2.660303 | 0
2018-04-13 00:33 | 458799.1 | 3360.0012 | 3 | 49 | 4.400143 | 0.1775513 | 0.6106412 | 0 | 2.686896 | 0
2018-04-13 00:35 | 458919.1 | 3480.0008 | 3 | 49 | 4.400191 | 0.1701832 | 0.616424 | 0 | 2.712341 | 0
2018-04-13 00:37 | 459039.1 | 3600.0011 | 3 | 49 | 4.400045 | 0.1626472 | 0.621962 | 0 | 2.736708 | 0
2018-04-13 00:39 | 459159.1 | 3720.0007 | 3 | 49 | 4.399996 | 0.1558094 | 0.6272782 | 0 | 2.7601 | 0
2018-04-13 00:41 | 459279.1 | 3840.0011 | 3 | 49 | 4.400014 | 0.1499748 | 0.6323856 | 0 | 2.782573 | 0
2018-04-13 00:43 | 459399.1 | 3960.0006 | 3 | 49 | 4.40016 | 0.145153 | 0.637302 | 0 | 2.804206 | 0
2018-04-13 00:45 | 459519.1 | 4080.0028 | 3 | 49 | 4.400102 | 0.1395817 | 0.6420366 | 0 | 2.825039 | 0
2018-04-13 00:47 | 459639.1 | 4200.0006 | 3 | 49 | 4.400069 | 0.1348305 | 0.6466098 | 0 | 2.845161 | 0
2018-04-13 00:49 | 459759.1 | 4320.0012 | 3 | 49 | 4.400003 | 0.1299591 | 0.6510283 | 0 | 2.864602 | 0
2018-04-13 00:51 | 459879.1 | 4440.0024 | 3 | 49 | 4.399951 | 0.1256237 | 0.6552951 | 0 | 2.883377 | 0
2018-04-13 00:53 | 459999.1 | 4560.0012 | 3 | 49 | 4.400022 | 0.1218586 | 0.6594351 | 0 | 2.901593 | 0
2018-04-13 00:55 | 460119.1 | 4680.0008 | 3 | 49 | 4.400147 | 0.1187763 | 0.6634433 | 0 | 2.919229 | 0
2018-04-13 00:57 | 460239.1 | 4800.0012 | 3 | 49 | 4.400049 | 0.1149063 | 0.6673295 | 0 | 2.936328 | 0
2018-04-13 00:59 | 460359.1 | 4920.0008 | 3 | 49 | 4.399998 | 0.1111717 | 0.6711078 | 0 | 2.952953 | 0
2018-04-13 01:01 | 460479.1 | 5040.0001 | 3 | 49 | 4.400093 | 0.1086102 | 0.6747731 | 0 | 2.969081 | 0
2018-04-13 01:03 | 460599.1 | 5160.0007 | 3 | 49 | 4.400149 | 0.1061268 | 0.6783373 | 0 | 2.984763 | 0
2018-04-13 01:05 | 460719.1 | 5280.0027 | 3 | 49 | 4.400128 | 0.103096 | 0.6818129 | 0 | 3.000057 | 0
2018-04-13 01:07 | 460839.1 | 5400.0031 | 3 | 49 | 4.400061 | 0.09997368 | 0.6851883 | 0 | 3.014909 | 0
2018-04-13 01:09 | 460959.1 | 5520.0011 | 3 | 49 | 4.400002 | 0.0971241 | 0.6884801 | 0 | 3.029392 | 0
2018-04-13 01:11 | 461079.1 | 5640.0013 | 3 | 49 | 4.400069 | 0.09524155 | 0.691686 | 0 | 3.043499 | 0
2018-04-13 01:13 | 461199.1 | 5760.0012 | 3 | 49 | 4.400115 | 0.09314728 | 0.6948152 | 0 | 3.057267 | 0
2018-04-13 01:15 | 461319.1 | 5880.0016 | 3 | 49 | 4.399999 | 0.09051323 | 0.6978686 | 0 | 3.070702 | 0
2018-04-13 01:17 | 461439.1 | 6000.002 | 3 | 49 | 4.400019 | 0.08830833 | 0.70086 | 0 | 3.083865 | 0
2018-04-13 01:19 | 461559.1 | 6120.0025 | 3 | 49 | 4.39994 | 0.08609009 | 0.7037793 | 0 | 3.09671 | 0
2018-04-13 01:21 | 461679.1 | 6240.0011 | 3 | 49 | 4.400063 | 0.08500099 | 0.7066331 | 0 | 3.109267 | 0
2018-04-13 01:23 | 461799.1 | 6360.0007 | 3 | 49 | 4.399973 | 0.08271027 | 0.7094256 | 0 | 3.121553 | 0
2018-04-13 01:24 | 461851.2 | 6412.0934 | 3 | 49 | 4.399932 | 0.0814991 | 0.7106242 | 0 | 3.126827 | 0
2018-04-13 01:26 | 461971.2 | 120.0021 | 4 | 49 | 4.374572 | 0 | 0.7106242 | 0 | 3.126827 | 0
2018-04-13 01:28 | 462091.2 | 240.0008 | 4 | 49 | 4.36974 | 0 | 0.7106242 | 0 | 3.126827 | 0
2018-04-13 01:29 | 462151.2 | 300.0012 | 4 | 49 | 4.367632 | 0 | 0.7106242 | 0 | 3.126827 | 0
2018-04-13 01:31 | 462271.3 | 120.0006 | 5 | 49 | 3.740987 | -2.281923 | 0.7106242 | 0.07605256 | 3.126827 | 0.2903992
2018-04-13 01:33 | 462391.3 | 240.0012 | 5 | 49 | 3.639202 | -2.281936 | 0.7106242 | 0.152106 | 3.126827 | 0.5709404
2018-04-13 01:35 | 462511.3 | 360.0023 | 5 | 49 | 3.55228 | -2.281938 | 0.7106242 | 0.2281626 | 3.126827 | 0.8443275
2018-04-13 01:37 | 462631.3 | 480.0011 | 5 | 49 | 3.479146 | -2.28192 | 0.7106242 | 0.3042176 | 3.126827 | 1.111643
2018-04-13 01:39 | 462751.3 | 600.0005 | 5 | 49 | 3.415431 | -2.281908 | 0.7106242 | 0.3802699 | 3.126827 | 1.373775
2018-04-13 01:41 | 462871.3 | 720.0012 | 5 | 49 | 3.356428 | -2.281917 | 0.7106242 | 0.4563279 | 3.126827 | 1.631294
2018-04-13 01:43 | 462991.3 | 840.0016 | 5 | 49 | 3.295519 | -2.281923 | 0.7106242 | 0.5323824 | 3.126827 | 1.884304
2018-04-13 01:45 | 463111.3 | 960.0011 | 5 | 49 | 3.214684 | -2.281908 | 0.7106242 | 0.6084352 | 3.126827 | 2.132111
2018-04-13 01:47 | 463231.3 | 1080.0024 | 5 | 49 | 3.06342 | -2.281919 | 0.7106242 | 0.6844938 | 3.126827 | 2.371479
2018-04-13 01:48 | 463269.5 | 1118.1783 | 5 | 49 | 2.999996 | -2.281915 | 0.7106242 | 0.7086911 | 3.126827 | 2.444846
2018-04-13 01:50 | 463389.5 | 120.0014 | 6 | 49 | 3.819431 | 0 | 0.7106242 | 0.7086911 | 3.126827 | 2.444846
2018-04-13 01:52 | 463509.5 | 240.001 | 6 | 49 | 3.840938 | 0 | 0.7106242 | 0.7086911 | 3.126827 | 2.444846
2018-04-13 01:53 | 463569.5 | 300.0021 | 6 | 49 | 3.846277 | 0 | 0.7106242 | 0.7086911 | 3.126827 | 2.444846
2018-04-13 01:53 | 463569.5 | 0.0025 | 7 | 50 | 3.846274 | 0 | 0 | 0 | 0 | 0
2018-04-13 01:53 | 463569.9 | 0.3048 | 2 | 50 | 4.02162 | 1.054594 | 3.978055e-05 | 0 | 0.0001575684 | 0
2018-04-13 01:55 | 463689.9 | 120.0014 | 3 | 50 | 4.400284 | 1.995638 | 0.07348301 | 0 | 0.3232799 | 0
2018-04-13 01:57 | 463809.9 | 240.0019 | 3 | 50 | 4.400259 | 1.717657 | 0.1353819 | 0 | 0.5956525 | 0
2018-04-13 01:59 | 463929.9 | 360.0031 | 3 | 50 | 4.400275 | 1.482553 | 0.1885512 | 0 | 0.829612 | 0
2018-04-13 02:01 | 464049.9 | 480.0035 | 3 | 50 | 4.400286 | 1.294636 | 0.2347397 | 0 | 1.032854 | 0
2018-04-13 02:03 | 464169.9 | 600.0016 | 3 | 50 | 4.400256 | 1.132097 | 0.2751182 | 0 | 1.21053 | 0
2018-04-13 02:05 | 464289.9 | 720.0004 | 3 | 50 | 4.400275 | 0.9903431 | 0.3104283 | 0 | 1.365903 | 0
2018-04-13 02:07 | 464409.9 | 840.0008 | 3 | 50 | 4.400252 | 0.8704262 | 0.341372 | 0 | 1.502063 | 0
2018-04-13 02:09 | 464529.9 | 960.0019 | 3 | 50 | 4.400243 | 0.7721977 | 0.3686867 | 0 | 1.622254 | 0
2018-04-13 02:11 | 464649.9 | 1080.0008 | 3 | 50 | 4.400089 | 0.6909237 | 0.3930353 | 0 | 1.729393 | 0
2018-04-13 02:13 | 464769.9 | 1200.0003 | 3 | 50 | 4.400232 | 0.6239605 | 0.4149244 | 0 | 1.82571 | 0
2018-04-13 02:15 | 464889.9 | 1320.0024 | 3 | 50 | 4.400183 | 0.5645676 | 0.4347026 | 0 | 1.912738 | 0
2018-04-13 02:17 | 465009.9 | 1440.0019 | 3 | 50 | 4.400085 | 0.5123825 | 0.4526398 | 0 | 1.991665 | 0
2018-04-13 02:19 | 465129.9 | 1560.0024 | 3 | 50 | 4.400115 | 0.4672832 | 0.4689655 | 0 | 2.063501 | 0
2018-04-13 02:21 | 465249.9 | 1680.0003 | 3 | 50 | 4.40024 | 0.4281406 | 0.483872 | 0 | 2.129092 | 0
2018-04-13 02:23 | 465369.9 | 1800.0014 | 3 | 50 | 4.400126 | 0.392664 | 0.4975361 | 0 | 2.189217 | 0
2018-04-13 02:25 | 465489.9 | 1920.0011 | 3 | 50 | 4.400172 | 0.3624802 | 0.5101141 | 0 | 2.244562 | 0
2018-04-13 02:27 | 465609.9 | 2040.0008 | 3 | 50 | 4.400225 | 0.3359241 | 0.5217357 | 0 | 2.295699 | 0
2018-04-13 02:29 | 465729.9 | 2160.0019 | 3 | 50 | 4.400131 | 0.311861 | 0.5325162 | 0 | 2.343135 | 0
2018-04-13 02:31 | 465849.9 | 2280.0012 | 3 | 50 | 4.400111 | 0.2909088 | 0.5425596 | 0 | 2.387327 | 0
2018-04-13 02:33 | 465969.9 | 2400.0019 | 3 | 50 | 4.400226 | 0.2729702 | 0.551949 | 0 | 2.428642 | 0
2018-04-13 02:35 | 466089.9 | 2520.0005 | 3 | 50 | 4.40019 | 0.2558365 | 0.5607497 | 0 | 2.467366 | 0
2018-04-13 02:37 | 466209.9 | 2640.0012 | 3 | 50 | 4.400147 | 0.2408295 | 0.5690162 | 0 | 2.50374 | 0
2018-04-13 02:39 | 466329.9 | 2760.0022 | 3 | 50 | 4.400162 | 0.2280045 | 0.5768192 | 0 | 2.538074 | 0
2018-04-13 02:41 | 466449.9 | 2880.0018 | 3 | 50 | 4.400149 | 0.215971 | 0.5842051 | 0 | 2.570573 | 0
2018-04-13 02:43 | 466569.9 | 3000.0022 | 3 | 50 | 4.400102 | 0.204834 | 0.5912111 | 0 | 2.6014 | 0
2018-04-13 02:45 | 466689.9 | 3120.0019 | 3 | 50 | 4.400125 | 0.195322 | 0.5978706 | 0 | 2.630702 | 0
2018-04-13 02:47 | 466809.9 | 3240.0008 | 3 | 50 | 4.40012 | 0.1860962 | 0.6042212 | 0 | 2.658645 | 0
2018-04-13 02:49 | 466929.9 | 3360.0003 | 3 | 50 | 4.400043 | 0.177578 | 0.610275 | 0 | 2.685282 | 0
2018-04-13 02:51 | 467049.9 | 3480.0007 | 3 | 50 | 4.399991 | 0.1694393 | 0.6160683 | 0 | 2.710773 | 0
2018-04-13 02:53 | 467169.9 | 3600.0007 | 3 | 50 | 4.400129 | 0.1632538 | 0.6216175 | 0 | 2.73519 | 0
2018-04-13 02:55 | 467289.9 | 3720.0008 | 3 | 50 | 4.399985 | 0.1563492 | 0.6269365 | 0 | 2.758594 | 0
2018-04-13 02:57 | 467409.9 | 3840.0002 | 3 | 50 | 4.399924 | 0.1499805 | 0.6320546 | 0 | 2.781114 | 0
2018-04-13 02:59 | 467529.9 | 3960.0015 | 3 | 50 | 4.399987 | 0.1447239 | 0.6369797 | 0 | 2.802784 | 0
2018-04-13 03:01 | 467649.9 | 4080.001 | 3 | 50 | 4.40008 | 0.139883 | 0.6417282 | 0 | 2.823678 | 0
2018-04-13 03:03 | 467769.9 | 4200.0007 | 3 | 50 | 4.400112 | 0.1355457 | 0.6463071 | 0 | 2.843825 | 0
2018-04-13 03:05 | 467889.9 | 4320.0003 | 3 | 50 | 4.400057 | 0.1305275 | 0.6507336 | 0 | 2.863303 | 0
2018-04-13 03:07 | 468009.9 | 4440.0008 | 3 | 50 | 4.40014 | 0.1267338 | 0.655011 | 0 | 2.882123 | 0
2018-04-13 03:09 | 468129.9 | 4560.0019 | 3 | 50 | 4.399961 | 0.1218643 | 0.6591495 | 0 | 2.900333 | 0
2018-04-13 03:11 | 468249.9 | 4680.0014 | 3 | 50 | 4.399968 | 0.1181602 | 0.6631604 | 0 | 2.917981 | 0
2018-04-13 03:13 | 468369.9 | 4800.0015 | 3 | 50 | 4.399958 | 0.1148891 | 0.66705 | 0 | 2.935095 | 0
2018-04-13 03:15 | 468489.9 | 4920.0015 | 3 | 50 | 4.400086 | 0.1119976 | 0.6708274 | 0 | 2.951716 | 0
2018-04-13 03:17 | 468609.9 | 5040.0019 | 3 | 50 | 4.399968 | 0.1082153 | 0.6745009 | 0 | 2.96788 | 0
2018-04-13 03:19 | 468729.9 | 5160.0007 | 3 | 50 | 4.399985 | 0.1053085 | 0.6780719 | 0 | 2.983592 | 0
2018-04-13 03:21 | 468849.9 | 5280.0011 | 3 | 50 | 4.399935 | 0.1023369 | 0.681544 | 0 | 2.998869 | 0
2018-04-13 03:23 | 468969.9 | 5400.0024 | 3 | 50 | 4.400085 | 0.1005058 | 0.6849254 | 0 | 3.013747 | 0
2018-04-13 03:25 | 469089.9 | 5520.0019 | 3 | 50 | 4.400015 | 0.09750748 | 0.688221 | 0 | 3.028248 | 0
2018-04-13 03:27 | 469209.9 | 5640.0003 | 3 | 50 | 4.400013 | 0.09526062 | 0.6914314 | 0 | 3.042374 | 0
2018-04-13 03:29 | 469329.9 | 5760.002 | 3 | 50 | 4.40006 | 0.09312248 | 0.6945658 | 0 | 3.056165 | 0
2018-04-13 03:31 | 469449.9 | 5880.0008 | 3 | 50 | 4.400071 | 0.09083748 | 0.6976288 | 0 | 3.069643 | 0
2018-04-13 03:33 | 469569.9 | 6000.0012 | 3 | 50 | 4.40003 | 0.08866692 | 0.7006197 | 0 | 3.082803 | 0
2018-04-13 03:35 | 469689.9 | 6120.0014 | 3 | 50 | 4.400107 | 0.08718109 | 0.7035428 | 0 | 3.095664 | 0
2018-04-13 03:37 | 469809.9 | 6240.0019 | 3 | 50 | 4.399972 | 0.08453751 | 0.7064013 | 0 | 3.108242 | 0
2018-04-13 03:39 | 469929.9 | 6360.0007 | 3 | 50 | 4.399969 | 0.08268547 | 0.7091992 | 0 | 3.120553 | 0
2018-04-13 03:40 | 470029.2 | 6459.2822 | 3 | 50 | 4.400019 | 0.0814991 | 0.7114713 | 0 | 3.13055 | 0
2018-04-13 03:42 | 470149.2 | 120.0012 | 4 | 50 | 4.374613 | 0 | 0.7114713 | 0 | 3.13055 | 0
2018-04-13 03:44 | 470269.2 | 240.0001 | 4 | 50 | 4.369797 | 0 | 0.7114713 | 0 | 3.13055 | 0
2018-04-13 03:45 | 470329.2 | 300.0028 | 4 | 50 | 4.367734 | 0 | 0.7114713 | 0 | 3.13055 | 0
2018-04-13 03:47 | 470449.3 | 120.0006 | 5 | 50 | 3.738621 | -2.281919 | 0.7114713 | 0.07605908 | 3.13055 | 0.290261
2018-04-13 03:49 | 470569.3 | 240.0018 | 5 | 50 | 3.636561 | -2.281873 | 0.7114713 | 0.1521223 | 3.13055 | 0.5706394
2018-04-13 03:51 | 470689.3 | 360.0014 | 5 | 50 | 3.549504 | -2.281877 | 0.7114713 | 0.228182 | 3.13055 | 0.8438294
2018-04-13 03:53 | 470809.3 | 480.0006 | 5 | 50 | 3.476458 | -2.281915 | 0.7114713 | 0.3042393 | 3.13055 | 1.110939
2018-04-13 03:55 | 470929.3 | 600.0014 | 5 | 50 | 3.413247 | -2.281953 | 0.7114713 | 0.3803052 | 3.13055 | 1.372927
2018-04-13 03:57 | 471049.3 | 720.0002 | 5 | 50 | 3.354655 | -2.281877 | 0.7114713 | 0.4563604 | 3.13055 | 1.630282
2018-04-13 03:59 | 471169.3 | 840.0014 | 5 | 50 | 3.293746 | -2.281941 | 0.7114713 | 0.532423 | 3.13055 | 1.883169
2018-04-13 04:01 | 471289.3 | 960.001 | 5 | 50 | 3.21344 | -2.281925 | 0.7114713 | 0.6084771 | 3.13055 | 2.13085
2018-04-13 04:03 | 471409.3 | 1080.0014 | 5 | 50 | 3.06318 | -2.281934 | 0.7114713 | 0.6845431 | 3.13055 | 2.370176
2018-04-13 04:04 | 471448.1 | 1118.7783 | 5 | 50 | 2.999996 | -2.281919 | 0.7114713 | 0.7091222 | 3.13055 | 2.444695
2018-04-13 04:06 | 471568.2 | 120.0004 | 6 | 50 | 3.819482 | 0 | 0.7114713 | 0.7091222 | 3.13055 | 2.444695
2018-04-13 04:08 | 471688.2 | 240.0009 | 6 | 50 | 3.841043 | 0 | 0.7114713 | 0.7091222 | 3.13055 | 2.444695
2018-04-13 04:09 | 471748.2 | 300.0045 | 6 | 50 | 3.846468 | 0 | 0.7114713 | 0.7091222 | 3.13055 | 2.444695
2018-04-13 04:09 | 471748.2 | 0.0025 | 7 | 51 | 3.846536 | 0 | 0 | 0 | 0 | 0
2018-04-13 04:09 | 471748.3 | 0.008 | 8 | 51 | 4.374468 | 3.260794 | 0 | 0 | 0 | 0

## Statistics_60
Date_Time | Test_Time(s) | Step_Time(s) | Step_Index | Cycle_Index | Voltage(V) | Current(A) | Charge_Capacity(Ah) | Discharge_Capacity(Ah) | Charge_Energy(Wh) | Discharge_Energy(Wh) | ACR(Ohm) | Internal Resistance(Ohm)
2018-04-07 22:58 | 21082.72 | 300.0026 | 6 | 1 | 3.667242 | 0 | 2.098053 | 2.244423 | 9.053069 | 8.242881
2018-04-08 03:33 | 37608.28 | 300.0037 | 6 | 2 | 3.705566 | 0 | 2.163781 | 1.75675 | 9.363547 | 6.400558
2018-04-08 07:48 | 52864.63 | 300.002 | 6 | 3 | 3.721753 | 0 | 1.742462 | 1.537339 | 7.577309 | 5.579764
2018-04-08 11:41 | 66887.17 | 300.0037 | 6 | 4 | 3.73314 | 0 | 1.535528 | 1.40582 | 6.697222 | 5.090827
2018-04-08 15:02 | 78898.07 | 300.0006 | 6 | 5 | 3.73653 | 0 | 1.376906 | 1.337379 | 6.017711 | 4.829368
2018-04-08 18:42 | 92148.77 | 300.0015 | 6 | 6 | 3.749622 | 0 | 1.361182 | 1.224725 | 5.956876 | 4.419912
2018-04-08 21:58 | 103875.3 | 300.0027 | 6 | 7 | 3.755178 | 0 | 1.233153 | 1.189581 | 5.403527 | 4.289109
2018-04-09 01:07 | 115212.8 | 300.0028 | 6 | 8 | 3.760817 | 0 | 1.191503 | 1.142632 | 5.224662 | 4.114676
2018-04-09 04:08 | 126102.1 | 300.0027 | 6 | 9 | 3.766193 | 0 | 1.14343 | 1.097733 | 5.017334 | 3.94786
2018-04-09 07:04 | 136640.5 | 300.0029 | 6 | 10 | 3.770839 | 0 | 1.099743 | 1.067422 | 4.828474 | 3.834295
2018-04-09 09:55 | 146919.3 | 300.0028 | 6 | 11 | 3.774705 | 0 | 1.069 | 1.040868 | 4.695362 | 3.734683
2018-04-09 12:42 | 156937.4 | 300.0028 | 6 | 12 | 3.779073 | 0 | 1.039984 | 1.002603 | 4.56951 | 3.592382
2018-04-09 15:24 | 166671.4 | 300.003 | 6 | 13 | 3.780277 | 0 | 1.001954 | 0.9962496 | 4.40395 | 3.563537
2018-04-09 18:08 | 176491 | 300.0029 | 6 | 14 | 3.787806 | 0 | 0.9955482 | 0.937597 | 4.376847 | 3.34863
2018-04-09 20:45 | 185887.9 | 300.0031 | 6 | 15 | 3.791271 | 0 | 0.9440927 | 0.929663 | 4.15148 | 3.318352
2018-04-09 23:18 | 195102.9 | 300.0007 | 6 | 16 | 3.795228 | 0 | 0.9302019 | 0.9058343 | 4.090805 | 3.228911
2018-04-10 01:48 | 204082.2 | 300.0013 | 6 | 17 | 3.799107 | 0 | 0.9060586 | 0.8836077 | 3.984996 | 3.145455
2018-04-10 04:16 | 212948.2 | 300.0038 | 6 | 18 | 3.802895 | 0 | 0.885218 | 0.8606786 | 3.893694 | 3.059958
2018-04-10 06:41 | 221645.9 | 300.0046 | 6 | 19 | 3.806106 | 0 | 0.8624279 | 0.8495873 | 3.793711 | 3.016709
2018-04-10 09:05 | 230316 | 300.0011 | 6 | 20 | 3.80935 | 0 | 0.8519789 | 0.8371631 | 3.747924 | 2.96968
2018-04-10 11:28 | 238876 | 300.0037 | 6 | 21 | 3.812818 | 0 | 0.8381224 | 0.8217587 | 3.687115 | 2.911267
2018-04-10 13:49 | 247317.6 | 300.0021 | 6 | 22 | 3.816267 | 0 | 0.8219776 | 0.7991335 | 3.616231 | 2.827127
2018-04-10 16:07 | 255628.3 | 300.0029 | 6 | 23 | 3.819829 | 0 | 0.8007671 | 0.7778592 | 3.523045 | 2.747967
2018-04-10 18:22 | 263734.4 | 300.003 | 6 | 24 | 3.823259 | 0 | 0.7781855 | 0.7667311 | 3.423798 | 2.705463
2018-04-10 20:38 | 271874 | 300.0037 | 6 | 25 | 3.825741 | 0 | 0.7702232 | 0.7582372 | 3.388834 | 2.673746
2018-04-10 22:53 | 279974.1 | 300.0037 | 6 | 26 | 3.828727 | 0 | 0.760529 | 0.7523639 | 3.346231 | 2.651114
2018-04-11 01:07 | 288035.8 | 300.0035 | 6 | 27 | 3.83125 | 0 | 0.7538266 | 0.7418416 | 3.316781 | 2.611831
2018-04-11 03:20 | 296016.9 | 300.0036 | 6 | 28 | 3.834461 | 0 | 0.7428795 | 0.7275138 | 3.268649 | 2.558774
2018-04-11 05:33 | 303958.1 | 300.0051 | 6 | 29 | 3.836717 | 0 | 0.730284 | 0.7213651 | 3.213261 | 2.535573
2018-04-11 07:44 | 311863.8 | 300.0019 | 6 | 30 | 3.838953 | 0 | 0.7234771 | 0.7195981 | 3.183328 | 2.528291
2018-04-11 09:57 | 319801.2 | 300.0036 | 6 | 31 | 3.84066 | 0 | 0.7221839 | 0.7191424 | 3.177659 | 2.525753
2018-04-11 12:08 | 327715.3 | 300.0046 | 6 | 32 | 3.842889 | 0 | 0.7203736 | 0.7064199 | 3.169707 | 2.479244
2018-04-11 14:19 | 335530.5 | 300.0028 | 6 | 33 | 3.845579 | 0 | 0.7079437 | 0.6896399 | 3.115022 | 2.418004
2018-04-11 16:27 | 343233.4 | 300.0029 | 6 | 34 | 3.848375 | 0 | 0.6913703 | 0.6769655 | 3.042109 | 2.371468
2018-04-11 18:34 | 350842.6 | 300.0028 | 6 | 35 | 3.850635 | 0 | 0.6789425 | 0.6704791 | 2.987428 | 2.347317
2018-04-11 20:41 | 358457.8 | 300.0051 | 6 | 36 | 3.851978 | 0 | 0.6739573 | 0.6744476 | 2.965498 | 2.360482
2018-04-11 22:48 | 366085.5 | 300.003 | 6 | 37 | 3.852992 | 0 | 0.6753834 | 0.6729796 | 2.971764 | 2.354838
2018-04-12 00:55 | 373733.5 | 300.0029 | 6 | 38 | 3.854399 | 0 | 0.6750731 | 0.6692175 | 2.970402 | 2.340497
2018-04-12 03:02 | 381321.7 | 300.0036 | 6 | 39 | 3.855893 | 0 | 0.670097 | 0.6613995 | 2.948512 | 2.312023
2018-04-12 05:08 | 388890.9 | 300.0027 | 6 | 40 | 3.857153 | 0 | 0.6633617 | 0.6578381 | 2.918873 | 2.298629
2018-04-12 07:14 | 396472.8 | 300.0036 | 6 | 41 | 3.858635 | 0 | 0.6604467 | 0.6554748 | 2.906049 | 2.290004
2018-04-12 09:20 | 404029.1 | 300.0034 | 6 | 42 | 3.858656 | 0 | 0.6572878 | 0.6603979 | 2.892149 | 2.307029
2018-04-12 11:27 | 411610.2 | 300.0038 | 6 | 43 | 3.859116 | 0 | 0.6608199 | 0.6589327 | 2.907633 | 2.301251
2018-04-12 13:32 | 419144.6 | 300.0045 | 6 | 44 | 3.860738 | 0 | 0.6585227 | 0.6488554 | 2.897508 | 2.264331
2018-04-12 15:37 | 426630.9 | 300.0013 | 6 | 45 | 3.862416 | 0 | 0.650064 | 0.6390783 | 2.860297 | 2.228885
2018-04-12 17:41 | 434059.6 | 300.0047 | 6 | 46 | 3.863246 | 0 | 0.6405689 | 0.6351848 | 2.818523 | 2.214441
2018-04-12 19:45 | 441509.6561 | 300.0053 | 6 | 47 | 3.864254 | 0 | 0.6383624 | 0.6369606 | 2.808825 | 2.220127
2018-04-12 21:49 | 448939.8 | 300.0022 | 6 | 48 | 3.864463 | 0 | 0.6385572 | 0.6384479 | 2.809685 | 2.225257
2018-04-12 23:53 | 456398.2 | 300.0037 | 6 | 49 | 3.864747 | 0 | 0.639928 | 0.6381816 | 2.81572 | 2.223742
2018-04-13 01:57 | 463854.2 | 300.0024 | 6 | 50 | 3.865003 | 0 | 0.6394375 | 0.6348815 | 2.813556 | 2.211845
2018-04-13 01:57 | 463854.3 | 0.0079 | 8 | 51 | 4.405246 | 3.260527 | 0 | 0 | 0 | 0

## Channel_60_1
Date_Time | Test_Time(s) | Step_Time(s) | Step_Index | Cycle_Index | Voltage(V) | Current(A) | Charge_Capacity(Ah) | Discharge_Capacity(Ah) | Charge_Energy(Wh) | Discharge_Energy(Wh) | ACR(Ohm) | Internal Resistance(Ohm)
2018-04-07 17:09 | 120.0006 | 120.0004 | 1 | 1 | 3.771545 | 0 | 0 | 0 | 0 | 0
2018-04-07 17:11 | 240.0011 | 240.0009 | 1 | 1 | 3.77123 | 0 | 0 | 0 | 0 | 0
2018-04-07 17:13 | 360.0014 | 360.0012 | 1 | 1 | 3.77099 | 0 | 0 | 0 | 0 | 0
2018-04-07 17:15 | 480.0002 | 480 | 1 | 1 | 3.770801 | 0 | 0 | 0 | 0 | 0
2018-04-07 17:17 | 600.0006 | 600.0004 | 1 | 1 | 3.770643 | 0 | 0 | 0 | 0 | 0
2018-04-07 17:19 | 720.001 | 720.0008 | 1 | 1 | 3.770547 | 0 | 0 | 0 | 0 | 0
2018-04-07 17:21 | 840.0006 | 840.0004 | 1 | 1 | 3.770452 | 0 | 0 | 0 | 0 | 0
2018-04-07 17:23 | 960.0001 | 959.9999 | 1 | 1 | 3.770406 | 0 | 0 | 0 | 0 | 0
2018-04-07 17:25 | 1080.0006 | 1080.0004 | 1 | 1 | 3.770369 | 0 | 0 | 0 | 0 | 0
2018-04-07 17:27 | 1200.001 | 1200.0008 | 1 | 1 | 3.770322 | 0 | 0 | 0 | 0 | 0
2018-04-07 17:29 | 1320.0006 | 1320.0004 | 1 | 1 | 3.770285 | 0 | 0 | 0 | 0 | 0
2018-04-07 17:31 | 1440.001 | 1440.0008 | 1 | 1 | 3.77028 | 0 | 0 | 0 | 0 | 0
2018-04-07 17:33 | 1560.0006 | 1560.0004 | 1 | 1 | 3.770251 | 0 | 0 | 0 | 0 | 0
2018-04-07 17:35 | 1680.001 | 1680.0008 | 1 | 1 | 3.770236 | 0 | 0 | 0 | 0 | 0
2018-04-07 17:37 | 1800.0006 | 1800.0004 | 1 | 1 | 3.770247 | 0 | 0 | 0 | 0 | 0
2018-04-07 17:39 | 1920.0002 | 1920 | 1 | 1 | 3.770235 | 0 | 0 | 0 | 0 | 0
2018-04-07 17:41 | 2040.0006 | 2040.0004 | 1 | 1 | 3.770238 | 0 | 0 | 0 | 0 | 0
2018-04-07 17:43 | 2160.0002 | 2160 | 1 | 1 | 3.770242 | 0 | 0 | 0 | 0 | 0
2018-04-07 17:45 | 2280.0014 | 2280.0012 | 1 | 1 | 3.77025 | 0 | 0 | 0 | 0 | 0
2018-04-07 17:47 | 2400.0001 | 2399.9999 | 1 | 1 | 3.770249 | 0 | 0 | 0 | 0 | 0
2018-04-07 17:49 | 2520.0014 | 2520.0012 | 1 | 1 | 3.770257 | 0 | 0 | 0 | 0 | 0
2018-04-07 17:51 | 2640.0002 | 2640 | 1 | 1 | 3.770262 | 0 | 0 | 0 | 0 | 0
2018-04-07 17:53 | 2760.0014 | 2760.0012 | 1 | 1 | 3.770265 | 0 | 0 | 0 | 0 | 0
2018-04-07 17:55 | 2880.0002 | 2880 | 1 | 1 | 3.770273 | 0 | 0 | 0 | 0 | 0
2018-04-07 17:57 | 3000.0014 | 3000.0012 | 1 | 1 | 3.770285 | 0 | 0 | 0 | 0 | 0
2018-04-07 17:59 | 3120.001 | 3120.0008 | 1 | 1 | 3.770278 | 0 | 0 | 0 | 0 | 0
2018-04-07 18:01 | 3240.0015 | 3240.0013 | 1 | 1 | 3.770286 | 0 | 0 | 0 | 0 | 0
2018-04-07 18:03 | 3360.001 | 3360.0008 | 1 | 1 | 3.770293 | 0 | 0 | 0 | 0 | 0
2018-04-07 18:05 | 3480.0006 | 3480.0004 | 1 | 1 | 3.770303 | 0 | 0 | 0 | 0 | 0
2018-04-07 18:07 | 3600.001 | 3600.0008 | 1 | 1 | 3.770296 | 0 | 0 | 0 | 0 | 0
2018-04-07 18:09 | 3720.0006 | 3720.0004 | 1 | 1 | 3.770306 | 0 | 0 | 0 | 0 | 0
2018-04-07 18:11 | 3840.001 | 3840.0008 | 1 | 1 | 3.770314 | 0 | 0 | 0 | 0 | 0
2018-04-07 18:13 | 3960.0013 | 3960.0011 | 1 | 1 | 3.770314 | 0 | 0 | 0 | 0 | 0
2018-04-07 18:15 | 4080.0001 | 4079.9999 | 1 | 1 | 3.770297 | 0 | 0 | 0 | 0 | 0
2018-04-07 18:17 | 4200.0014 | 4200.0012 | 1 | 1 | 3.770322 | 0 | 0 | 0 | 0 | 0
2018-04-07 18:19 | 4320.001 | 4320.0008 | 1 | 1 | 3.770338 | 0 | 0 | 0 | 0 | 0
2018-04-07 18:21 | 4440.0014 | 4440.0012 | 1 | 1 | 3.770334 | 0 | 0 | 0 | 0 | 0
2018-04-07 18:23 | 4560.001 | 4560.0008 | 1 | 1 | 3.770333 | 0 | 0 | 0 | 0 | 0
2018-04-07 18:25 | 4680.0006 | 4680.0004 | 1 | 1 | 3.770341 | 0 | 0 | 0 | 0 | 0
2018-04-07 18:27 | 4800.0002 | 4800 | 1 | 1 | 3.770343 | 0 | 0 | 0 | 0 | 0
2018-04-07 18:29 | 4920.0006 | 4920.0004 | 1 | 1 | 3.770344 | 0 | 0 | 0 | 0 | 0
2018-04-07 18:31 | 5040.001 | 5040.0008 | 1 | 1 | 3.770339 | 0 | 0 | 0 | 0 | 0
2018-04-07 18:33 | 5160.0006 | 5160.0004 | 1 | 1 | 3.770347 | 0 | 0 | 0 | 0 | 0
2018-04-07 18:35 | 5280.001 | 5280.0008 | 1 | 1 | 3.770345 | 0 | 0 | 0 | 0 | 0
2018-04-07 18:37 | 5400.0013 | 5400.0011 | 1 | 1 | 3.770359 | 0 | 0 | 0 | 0 | 0
2018-04-07 18:39 | 5520.0002 | 5520 | 1 | 1 | 3.770344 | 0 | 0 | 0 | 0 | 0
2018-04-07 18:41 | 5640.0006 | 5640.0004 | 1 | 1 | 3.770365 | 0 | 0 | 0 | 0 | 0
2018-04-07 18:43 | 5760.001 | 5760.0008 | 1 | 1 | 3.770375 | 0 | 0 | 0 | 0 | 0
2018-04-07 18:45 | 5880.0014 | 5880.0012 | 1 | 1 | 3.770367 | 0 | 0 | 0 | 0 | 0
2018-04-07 18:47 | 6000.001 | 6000.0008 | 1 | 1 | 3.77037 | 0 | 0 | 0 | 0 | 0
2018-04-07 18:49 | 6120.0006 | 6120.0004 | 1 | 1 | 3.770369 | 0 | 0 | 0 | 0 | 0
2018-04-07 18:51 | 6240.001 | 6240.0008 | 1 | 1 | 3.770371 | 0 | 0 | 0 | 0 | 0
2018-04-07 18:53 | 6360.0006 | 6360.0004 | 1 | 1 | 3.770385 | 0 | 0 | 0 | 0 | 0
2018-04-07 18:55 | 6480.0002 | 6480 | 1 | 1 | 3.770378 | 0 | 0 | 0 | 0 | 0
2018-04-07 18:57 | 6600.0011 | 6600.0009 | 1 | 1 | 3.770383 | 0 | 0 | 0 | 0 | 0
2018-04-07 18:59 | 6720.0002 | 6720 | 1 | 1 | 3.770392 | 0 | 0 | 0 | 0 | 0
2018-04-07 19:01 | 6840.0013 | 6840.0011 | 1 | 1 | 3.770387 | 0 | 0 | 0 | 0 | 0
2018-04-07 19:03 | 6960.001 | 6960.0008 | 1 | 1 | 3.770393 | 0 | 0 | 0 | 0 | 0
2018-04-07 19:05 | 7080.0014 | 7080.0012 | 1 | 1 | 3.770401 | 0 | 0 | 0 | 0 | 0
2018-04-07 19:07 | 7200.0002 | 7200 | 1 | 1 | 3.770396 | 0 | 0 | 0 | 0 | 0
2018-04-07 19:07 | 7200.0016 | 7200.0014 | 1 | 1 | 3.770396 | 0 | 0 | 0 | 0 | 0
2018-04-07 19:09 | 7320.08146 | 120.0023 | 2 | 1 | 4.191005 | 4.890091 | 0.1623133 | 0 | 0.6746045 | 0
2018-04-07 19:11 | 7440.08116 | 240.002 | 2 | 1 | 4.200366 | 4.399284 | 0.3185425 | 0 | 1.330667 | 0
2018-04-07 19:13 | 7560.08086 | 360.0017 | 2 | 1 | 4.200358 | 3.869347 | 0.4561478 | 0 | 1.908659 | 0
2018-04-07 19:15 | 7680.08106 | 480.0019 | 2 | 1 | 4.200367 | 3.394722 | 0.5770866 | 0 | 2.416645 | 0
2018-04-07 19:15 | 7715.98016 | 515.901 | 2 | 1 | 4.200358 | 3.259991 | 0.6102561 | 0 | 2.555969 | 0
2018-04-07 19:17 | 7835.996012 | 120.0022 | 3 | 1 | 4.237678 | 3.259909 | 0.7184771 | 0 | 3.012405 | 0
2018-04-07 19:19 | 7955.994012 | 240.0002 | 3 | 1 | 4.282457 | 3.259926 | 0.8271306 | 0 | 3.475225 | 0
2018-04-07 19:21 | 8075.994312 | 360.0005 | 3 | 1 | 4.332854 | 3.260008 | 0.9357845 | 0 | 3.943215 | 0
2018-04-07 19:23 | 8195.994212 | 480.0004 | 3 | 1 | 4.388876 | 3.259956 | 1.044438 | 0 | 4.416987 | 0
2018-04-07 19:25 | 8315.994712 | 600.0009 | 3 | 1 | 4.400368 | 2.766901 | 1.145927 | 0 | 4.863458 | 0
2018-04-07 19:27 | 8435.995012 | 720.0012 | 3 | 1 | 4.400374 | 2.31426 | 1.230289 | 0 | 5.234679 | 0
2018-04-07 19:29 | 8555.996212 | 840.0024 | 3 | 1 | 4.400342 | 1.960018 | 1.301276 | 0 | 5.547045 | 0
2018-04-07 19:31 | 8675.995812 | 960.002 | 3 | 1 | 4.400296 | 1.682016 | 1.361796 | 0 | 5.813352 | 0
2018-04-07 19:33 | 8795.993812 | 1080 | 3 | 1 | 4.400326 | 1.462349 | 1.414065 | 0 | 6.043355 | 0
2018-04-07 19:35 | 8915.995012 | 1200.0012 | 3 | 1 | 4.400337 | 1.286045 | 1.459752 | 0 | 6.244392 | 0
2018-04-07 19:37 | 9035.995412 | 1320.0016 | 3 | 1 | 4.400297 | 1.141356 | 1.500126 | 0 | 6.42205 | 0
2018-04-07 19:39 | 9155.994912 | 1440.0011 | 3 | 1 | 4.400288 | 1.022243 | 1.536126 | 0 | 6.58046 | 0
2018-04-07 19:41 | 9275.996112 | 1560.0023 | 3 | 1 | 4.400319 | 0.9220943 | 1.568473 | 0 | 6.722796 | 0
2018-04-07 19:43 | 9395.995812 | 1680.002 | 3 | 1 | 4.400308 | 0.838253 | 1.597753 | 0 | 6.851637 | 0
2018-04-07 19:45 | 9515.995412 | 1800.0016 | 3 | 1 | 4.400293 | 0.7659035 | 1.624451 | 0 | 6.969114 | 0
2018-04-07 19:47 | 9635.994312 | 1920.0005 | 3 | 1 | 4.400315 | 0.7035122 | 1.6489 | 0 | 7.076695 | 0
2018-04-07 19:49 | 9755.993912 | 2040.0001 | 3 | 1 | 4.400297 | 0.6482143 | 1.671393 | 0 | 7.175672 | 0
2018-04-07 19:51 | 9875.995812 | 2160.002 | 3 | 1 | 4.400276 | 0.6006069 | 1.692189 | 0 | 7.267182 | 0
2018-04-07 19:53 | 9995.995212 | 2280.0014 | 3 | 1 | 4.400205 | 0.5578938 | 1.711488 | 0 | 7.3521 | 0
2018-04-07 19:55 | 10116 | 2400.002 | 3 | 1 | 4.40026 | 0.5209408 | 1.729464 | 0 | 7.431201 | 0
2018-04-07 19:57 | 10236 | 2520.0016 | 3 | 1 | 4.400236 | 0.4873524 | 1.746261 | 0 | 7.505111 | 0
2018-04-07 19:59 | 10355.99 | 2640.0004 | 3 | 1 | 4.400247 | 0.4574776 | 1.761998 | 0 | 7.574357 | 0
2018-04-07 20:01 | 10476 | 2760.0015 | 3 | 1 | 4.40026 | 0.4309196 | 1.776789 | 0 | 7.639441 | 0
2018-04-07 20:03 | 10596 | 2880.0019 | 3 | 1 | 4.400202 | 0.4060154 | 1.790736 | 0 | 7.700812 | 0
2018-04-07 20:05 | 10715.99 | 3000 | 3 | 1 | 4.400177 | 0.3833027 | 1.803903 | 0 | 7.75875 | 0
2018-04-07 20:07 | 10835.99 | 3120.0002 | 3 | 1 | 4.400263 | 0.3645248 | 1.816367 | 0 | 7.813597 | 0
2018-04-07 20:09 | 10956 | 3240.0015 | 3 | 1 | 4.400249 | 0.3454685 | 1.828196 | 0 | 7.865644 | 0
2018-04-07 20:11 | 11075.99 | 3360.0011 | 3 | 1 | 4.400259 | 0.3291264 | 1.839433 | 0 | 7.91509 | 0
2018-04-07 20:13 | 11195.99 | 3480.0007 | 3 | 1 | 4.400265 | 0.3136425 | 1.850131 | 0 | 7.962165 | 0
2018-04-07 20:15 | 11315.99 | 3600.0004 | 3 | 1 | 4.400207 | 0.2984467 | 1.860322 | 0 | 8.00701 | 0
2018-04-07 20:17 | 11436 | 3720.0016 | 3 | 1 | 4.400197 | 0.2854977 | 1.870064 | 0 | 8.049873 | 0
2018-04-07 20:19 | 11556 | 3840.0012 | 3 | 1 | 4.400214 | 0.2733269 | 1.879385 | 0 | 8.090887 | 0
2018-04-07 20:21 | 11676 | 3960.0016 | 3 | 1 | 4.400236 | 0.262289 | 1.888312 | 0 | 8.130168 | 0
2018-04-07 20:23 | 11796 | 4080.0029 | 3 | 1 | 4.400216 | 0.2516003 | 1.896873 | 0 | 8.16784 | 0
2018-04-07 20:25 | 11916 | 4200.0016 | 3 | 1 | 4.400248 | 0.2420044 | 1.905096 | 0 | 8.204023 | 0
2018-04-07 20:27 | 12036 | 4320.002 | 3 | 1 | 4.400222 | 0.2328568 | 1.913003 | 0 | 8.238814 | 0
2018-04-07 20:29 | 12155.99 | 4440.0008 | 3 | 1 | 4.400214 | 0.2243118 | 1.920621 | 0 | 8.272336 | 0
2018-04-07 20:31 | 12275.99 | 4560.001 | 3 | 1 | 4.400209 | 0.2157593 | 1.927956 | 0 | 8.304614 | 0
2018-04-07 20:33 | 12396 | 4680.0014 | 3 | 1 | 4.400203 | 0.2081661 | 1.935025 | 0 | 8.335717 | 0
2018-04-07 20:35 | 12516 | 4800.0012 | 3 | 1 | 4.400158 | 0.2006836 | 1.941852 | 0 | 8.365759 | 0
2018-04-07 20:37 | 12636 | 4920.0015 | 3 | 1 | 4.400198 | 0.1947708 | 1.94845 | 0 | 8.394792 | 0
2018-04-07 20:39 | 12756 | 5040.002 | 3 | 1 | 4.400215 | 0.1885281 | 1.954838 | 0 | 8.422899 | 0
2018-04-07 20:41 | 12875.99 | 5160.0006 | 3 | 1 | 4.400185 | 0.1823368 | 1.96102 | 0 | 8.450099 | 0
2018-04-07 20:43 | 12995.99 | 5280.0004 | 3 | 1 | 4.400181 | 0.1763153 | 1.967008 | 0 | 8.47645 | 0
2018-04-07 20:45 | 13115.99 | 5400.0008 | 3 | 1 | 4.400204 | 0.1719799 | 1.972812 | 0 | 8.501987 | 0
2018-04-07 20:47 | 13236 | 5520.0013 | 3 | 1 | 4.400202 | 0.1668224 | 1.97845 | 0 | 8.526797 | 0
2018-04-07 20:49 | 13356 | 5640.0016 | 3 | 1 | 4.400182 | 0.1616764 | 1.983923 | 0 | 8.550879 | 0
2018-04-07 20:51 | 13475.99 | 5760 | 3 | 1 | 4.400174 | 0.1572323 | 1.989244 | 0 | 8.574294 | 0
2018-04-07 20:53 | 13596 | 5880.0024 | 3 | 1 | 4.400218 | 0.1534729 | 1.994418 | 0 | 8.597058 | 0
2018-04-07 20:55 | 13716 | 6000.002 | 3 | 1 | 4.400201 | 0.1490879 | 1.999454 | 0 | 8.61922 | 0
2018-04-07 20:57 | 13836 | 6120.0013 | 3 | 1 | 4.400191 | 0.1449718 | 2.004352 | 0 | 8.64077 | 0
2018-04-07 20:59 | 13955.99 | 6240.0003 | 3 | 1 | 4.400187 | 0.140995 | 2.009118 | 0 | 8.661741 | 0
2018-04-07 21:01 | 14076 | 6360.0032 | 3 | 1 | 4.400202 | 0.1376495 | 2.013761 | 0 | 8.682169 | 0
2018-04-07 21:03 | 14195.99 | 6480.0003 | 3 | 1 | 4.400207 | 0.1343212 | 2.018291 | 0 | 8.702102 | 0
2018-04-07 21:05 | 14316 | 6600.0016 | 3 | 1 | 4.400186 | 0.1306801 | 2.022707 | 0 | 8.721533 | 0
2018-04-07 21:07 | 14436 | 6720.002 | 3 | 1 | 4.400199 | 0.1280422 | 2.027009 | 0 | 8.740468 | 0
2018-04-07 21:09 | 14556 | 6840.0014 | 3 | 1 | 4.400198 | 0.1246815 | 2.031222 | 0 | 8.759003 | 0
2018-04-07 21:11 | 14675.99 | 6960.0005 | 3 | 1 | 4.400236 | 0.1221905 | 2.035335 | 0 | 8.7771 | 0
2018-04-07 21:13 | 14795.99 | 7080.0008 | 3 | 1 | 4.400159 | 0.1188812 | 2.039349 | 0 | 8.794763 | 0
2018-04-07 21:15 | 14916 | 7200.0013 | 3 | 1 | 4.400168 | 0.1162605 | 2.043273 | 0 | 8.812031 | 0
2018-04-07 21:17 | 15036 | 7320.0024 | 3 | 1 | 4.400222 | 0.1143036 | 2.047109 | 0 | 8.828909 | 0
2018-04-07 21:19 | 15156 | 7440.002 | 3 | 1 | 4.400143 | 0.1112099 | 2.050861 | 0 | 8.845417 | 0
2018-04-07 21:21 | 15276 | 7560.0013 | 3 | 1 | 4.400142 | 0.1081676 | 2.054526 | 0 | 8.861544 | 0
2018-04-07 21:23 | 15395.99 | 7680.0002 | 3 | 1 | 4.400131 | 0.1059208 | 2.058102 | 0 | 8.877282 | 0
2018-04-07 21:25 | 15516 | 7800.0016 | 3 | 1 | 4.400163 | 0.1036453 | 2.061607 | 0 | 8.892703 | 0
2018-04-07 21:27 | 15635.99 | 7920.0002 | 3 | 1 | 4.400222 | 0.1021614 | 2.065036 | 0 | 8.907792 | 0
2018-04-07 21:29 | 15755.99 | 8040 | 3 | 1 | 4.400143 | 0.09926605 | 2.068385 | 0 | 8.922526 | 0
2018-04-07 21:31 | 15876 | 8160.002 | 3 | 1 | 4.400216 | 0.09779549 | 2.071671 | 0 | 8.936984 | 0
2018-04-07 21:33 | 15995.99 | 8280 | 3 | 1 | 4.400123 | 0.09486008 | 2.074883 | 0 | 8.95112 | 0
2018-04-07 21:35 | 16116 | 8400.002 | 3 | 1 | 4.400139 | 0.09297943 | 2.078032 | 0 | 8.964975 | 0
2018-04-07 21:37 | 16236 | 8520.0016 | 3 | 1 | 4.400164 | 0.09158325 | 2.081111 | 0 | 8.978526 | 0
2018-04-07 21:39 | 16356 | 8640.0012 | 3 | 1 | 4.400157 | 0.08973122 | 2.084124 | 0 | 8.991781 | 0
2018-04-07 21:41 | 16476 | 8760.0024 | 3 | 1 | 4.400181 | 0.08825874 | 2.087085 | 0 | 9.004811 | 0
2018-04-07 21:43 | 16595.99 | 8880.0004 | 3 | 1 | 4.400141 | 0.08599281 | 2.089998 | 0 | 9.01763 | 0
2018-04-07 21:45 | 16716 | 9000.0015 | 3 | 1 | 4.400137 | 0.08446121 | 2.092837 | 0 | 9.03012 | 0
2018-04-07 21:47 | 16835.99 | 9120.0003 | 3 | 1 | 4.400169 | 0.08299446 | 2.095638 | 0 | 9.042446 | 0
2018-04-07 21:49 | 16941.35 | 9225.3533 | 3 | 1 | 4.400164 | 0.08149529 | 2.098053 | 0 | 9.053069 | 0
2018-04-07 21:51 | 17061.4 | 120.002 | 4 | 1 | 4.389407 | 0 | 2.098053 | 0 | 9.053069 | 0
2018-04-07 21:53 | 17181.4 | 240.0008 | 4 | 1 | 4.387482 | 0 | 2.098053 | 0 | 9.053069 | 0
2018-04-07 21:54 | 17241.4 | 300.0018 | 4 | 1 | 4.386654 | 0 | 2.098053 | 0 | 9.053069 | 0
2018-04-07 21:56 | 17361.49 | 120.0015 | 5 | 1 | 4.105339 | -2.281847 | 2.098053 | 0.0760529 | 9.053069 | 0.3147601
2018-04-07 21:58 | 17481.49 | 240.0011 | 5 | 1 | 4.062607 | -2.281887 | 2.098053 | 0.1521027 | 9.053069 | 0.625334
2018-04-07 22:00 | 17601.49 | 360.0015 | 5 | 1 | 4.020501 | -2.281894 | 2.098053 | 0.2281597 | 9.053069 | 0.932721
2018-04-07 22:02 | 17721.49 | 480.0001 | 5 | 1 | 3.979184 | -2.281868 | 2.098053 | 0.3042134 | 9.053069 | 1.236917
2018-04-07 22:04 | 17841.49 | 600.0023 | 5 | 1 | 3.939279 | -2.281873 | 2.098053 | 0.3802693 | 9.053069 | 1.538029
2018-04-07 22:06 | 17961.49 | 720.0001 | 5 | 1 | 3.901166 | -2.281828 | 2.098053 | 0.4563217 | 9.053069 | 1.83616
2018-04-07 22:08 | 18081.49 | 840.0012 | 5 | 1 | 3.865156 | -2.281847 | 2.098053 | 0.5323756 | 9.053069 | 2.131476
2018-04-07 22:10 | 18201.49 | 960.0018 | 5 | 1 | 3.831155 | -2.281837 | 2.098053 | 0.6084325 | 9.053069 | 2.424142
2018-04-07 22:12 | 18321.49 | 1080.0015 | 5 | 1 | 3.799111 | -2.281873 | 2.098053 | 0.6844869 | 9.053069 | 2.714288
2018-04-07 22:14 | 18441.49 | 1200.0003 | 5 | 1 | 3.768984 | -2.281889 | 2.098053 | 0.7605404 | 9.053069 | 3.002068
2018-04-07 22:16 | 18561.49 | 1320.0031 | 5 | 1 | 3.740588 | -2.281878 | 2.098053 | 0.8365937 | 9.053069 | 3.28762
2018-04-07 22:18 | 18681.49 | 1440.0012 | 5 | 1 | 3.713868 | -2.281854 | 2.098053 | 0.9126494 | 9.053069 | 3.571087
2018-04-07 22:20 | 18801.49 | 1560.0008 | 5 | 1 | 3.688624 | -2.281885 | 2.098053 | 0.9887012 | 9.053069 | 3.852564
2018-04-07 22:22 | 18921.49 | 1680.0012 | 5 | 1 | 3.664881 | -2.281837 | 2.098053 | 1.064758 | 9.053069 | 4.132198
2018-04-07 22:24 | 19041.49 | 1800.0007 | 5 | 1 | 3.642685 | -2.281854 | 2.098053 | 1.140813 | 9.053069 | 4.410072
2018-04-07 22:26 | 19161.49 | 1920.002 | 5 | 1 | 3.622142 | -2.281854 | 2.098053 | 1.216867 | 9.053069 | 4.686323
2018-04-07 22:28 | 19281.49 | 2040.0023 | 5 | 1 | 3.60324 | -2.281849 | 2.098053 | 1.29292 | 9.053069 | 4.961068
2018-04-07 22:30 | 19401.49 | 2160.0011 | 5 | 1 | 3.585907 | -2.281965 | 2.098053 | 1.368969 | 9.053069 | 5.234421
2018-04-07 22:32 | 19521.49 | 2280.0023 | 5 | 1 | 3.569818 | -2.281843 | 2.098053 | 1.44503 | 9.053069 | 5.506553
2018-04-07 22:34 | 19641.49 | 2400.0002 | 5 | 1 | 3.554255 | -2.281868 | 2.098053 | 1.521082 | 9.053069 | 5.777452
2018-04-07 22:36 | 19761.49 | 2520.0006 | 5 | 1 | 3.538366 | -2.281999 | 2.098053 | 1.59714 | 9.053069 | 6.047184
2018-04-07 22:38 | 19881.49 | 2640.0002 | 5 | 1 | 3.521184 | -2.281822 | 2.098053 | 1.673195 | 9.053069 | 6.315651
2018-04-07 22:40 | 20001.49 | 2760.0007 | 5 | 1 | 3.501763 | -2.282051 | 2.098053 | 1.749263 | 9.053069 | 6.582781
2018-04-07 22:42 | 20121.49 | 2880.0011 | 5 | 1 | 3.47856 | -2.281838 | 2.098053 | 1.825317 | 9.053069 | 6.848249
2018-04-07 22:44 | 20241.49 | 3000.0007 | 5 | 1 | 3.449928 | -2.281852 | 2.098053 | 1.901367 | 9.053069 | 7.111744
2018-04-07 22:46 | 20361.49 | 3120.0028 | 5 | 1 | 3.41244 | -2.281845 | 2.098053 | 1.977446 | 9.053069 | 7.372865
2018-04-07 22:48 | 20481.49 | 3240.0015 | 5 | 1 | 3.35326 | -2.28206 | 2.098053 | 2.053508 | 9.053069 | 7.630384
2018-04-07 22:50 | 20601.49 | 3360.0002 | 5 | 1 | 3.254833 | -2.281837 | 2.098053 | 2.129555 | 9.053069 | 7.881901
2018-04-07 22:52 | 20721.49 | 3480.0006 | 5 | 1 | 3.107664 | -2.28214 | 2.098053 | 2.20563 | 9.053069 | 8.124317
2018-04-07 22:53 | 20782.67 | 3541.1899 | 5 | 1 | 2.999998 | -2.281819 | 2.098053 | 2.244423 | 9.053069 | 8.242881
2018-04-07 22:55 | 20902.72 | 120.0002 | 6 | 1 | 3.61765 | 0 | 2.098053 | 2.244423 | 9.053069 | 8.242881
2018-04-07 22:57 | 21022.72 | 240.0006 | 6 | 1 | 3.65647 | 0 | 2.098053 | 2.244423 | 9.053069 | 8.242881
2018-04-07 22:58 | 21082.72 | 300.0026 | 6 | 1 | 3.667242 | 0 | 2.098053 | 2.244423 | 9.053069 | 8.242881
2018-04-07 22:58 | 21082.73 | 0.0024 | 7 | 2 | 3.667439 | 0 | 0 | 0 | 0 | 0
2018-04-07 23:00 | 21202.81 | 120.0006 | 2 | 2 | 4.20036 | 4.314037 | 0.1549837 | 0 | 0.648269 | 0
2018-04-07 23:02 | 21322.81 | 240.0002 | 2 | 2 | 4.20031 | 3.866076 | 0.290786 | 0 | 1.218686 | 0
2018-04-07 23:04 | 21442.81 | 360.0006 | 2 | 2 | 4.200347 | 3.524035 | 0.4138065 | 0 | 1.735414 | 0
2018-04-07 23:06 | 21548.45 | 465.6385 | 2 | 2 | 4.200329 | 3.259985 | 0.5132577 | 0 | 2.153142 | 0
2018-04-07 23:08 | 21668.46 | 120.0006 | 3 | 2 | 4.231877 | 3.259956 | 0.6214826 | 0 | 2.609257 | 0
2018-04-07 23:10 | 21788.46 | 240.0011 | 3 | 2 | 4.273483 | 3.25997 | 0.7301434 | 0 | 3.071271 | 0
2018-04-07 23:12 | 21908.46 | 360.0006 | 3 | 2 | 4.324964 | 3.259966 | 0.8388044 | 0 | 3.538337 | 0
2018-04-07 23:14 | 22028.46 | 480.0002 | 3 | 2 | 4.38727 | 3.259939 | 0.9474673 | 0 | 4.011581 | 0
2018-04-07 23:16 | 22148.47 | 600.0023 | 3 | 2 | 4.40036 | 2.788832 | 1.04929 | 0 | 4.459502 | 0
2018-04-07 23:18 | 22268.46 | 720.0011 | 3 | 2 | 4.400358 | 2.332077 | 1.134373 | 0 | 4.833898 | 0
2018-04-07 23:20 | 22388.47 | 840.0015 | 3 | 2 | 4.400336 | 1.962545 | 1.205715 | 0 | 5.147826 | 0
2018-04-07 23:22 | 22508.46 | 960.0002 | 3 | 2 | 4.400338 | 1.671103 | 1.266071 | 0 | 5.413412 | 0
2018-04-07 23:24 | 22628.47 | 1080.0013 | 3 | 2 | 4.400344 | 1.441843 | 1.317792 | 0 | 5.641002 | 0
2018-04-07 23:26 | 22748.46 | 1200.0003 | 3 | 2 | 4.400318 | 1.259388 | 1.362687 | 0 | 5.838552 | 0
2018-04-07 23:28 | 22868.47 | 1320.0023 | 3 | 2 | 4.400323 | 1.112196 | 1.402116 | 0 | 6.012053 | 0
2018-04-07 23:30 | 22988.47 | 1440.0019 | 3 | 2 | 4.400269 | 0.9903469 | 1.437085 | 0 | 6.165926 | 0
2018-04-07 23:32 | 23108.47 | 1560.0022 | 3 | 2 | 4.400307 | 0.8907642 | 1.46838 | 0 | 6.303636 | 0
2018-04-07 23:34 | 23228.46 | 1680 | 3 | 2 | 4.400265 | 0.8069935 | 1.49663 | 0 | 6.427943 | 0
2018-04-07 23:36 | 23348.46 | 1800.0007 | 3 | 2 | 4.400268 | 0.7371845 | 1.52233 | 0 | 6.541029 | 0
2018-04-07 23:38 | 23468.46 | 1920.0011 | 3 | 2 | 4.400286 | 0.6783867 | 1.54589 | 0 | 6.644701 | 0
2018-04-07 23:40 | 23588.46 | 2040.0004 | 3 | 2 | 4.400256 | 0.6280212 | 1.567636 | 0 | 6.74039 | 0
2018-04-07 23:42 | 23708.46 | 2160.0002 | 3 | 2 | 4.40028 | 0.5851307 | 1.587832 | 0 | 6.829256 | 0
2018-04-07 23:44 | 23828.47 | 2280.0015 | 3 | 2 | 4.400256 | 0.5478916 | 1.606692 | 0 | 6.912245 | 0
2018-04-07 23:46 | 23948.46 | 2400.0002 | 3 | 2 | 4.400212 | 0.5151272 | 1.624397 | 0 | 6.99015 | 0
2018-04-07 23:48 | 24068.46 | 2520.0007 | 3 | 2 | 4.400259 | 0.4869823 | 1.641092 | 0 | 7.063612 | 0
2018-04-07 23:50 | 24188.46 | 2640.0003 | 3 | 2 | 4.400235 | 0.46171 | 1.65689 | 0 | 7.133128 | 0
2018-04-07 23:52 | 24308.46 | 2760.0008 | 3 | 2 | 4.400225 | 0.4394016 | 1.671903 | 0 | 7.199188 | 0
2018-04-07 23:54 | 24428.46 | 2880.0012 | 3 | 2 | 4.400236 | 0.419241 | 1.68621 | 0 | 7.262142 | 0
2018-04-07 23:56 | 24548.47 | 3000.0023 | 3 | 2 | 4.400239 | 0.4014549 | 1.699884 | 0 | 7.32231 | 0
2018-04-07 23:58 | 24668.46 | 3120.0004 | 3 | 2 | 4.400246 | 0.384861 | 1.712973 | 0 | 7.379909 | 0
2018-04-08 | 24788.46 | 3240.0008 | 3 | 2 | 4.400229 | 0.369688 | 1.725539 | 0 | 7.4352 | 0
2018-04-08 00:02 | 24908.46 | 3360.0012 | 3 | 2 | 4.400255 | 0.3560867 | 1.737624 | 0 | 7.488376 | 0
2018-04-08 00:04 | 25028.46 | 3480.0008 | 3 | 2 | 4.400244 | 0.3435478 | 1.749267 | 0 | 7.53961 | 0
2018-04-08 00:06 | 25148.46 | 3600.0012 | 3 | 2 | 4.400248 | 0.3316994 | 1.760508 | 0 | 7.589073 | 0
2018-04-08 00:08 | 25268.46 | 3720.0008 | 3 | 2 | 4.400236 | 0.3206329 | 1.771369 | 0 | 7.636863 | 0
2018-04-08 00:10 | 25388.46 | 3840.0012 | 3 | 2 | 4.400217 | 0.309967 | 1.781873 | 0 | 7.68308 | 0
2018-04-08 00:12 | 25508.46 | 3960.0007 | 3 | 2 | 4.400209 | 0.3007717 | 1.792047 | 0 | 7.72785 | 0
2018-04-08 00:14 | 25628.46 | 4080.0011 | 3 | 2 | 4.400266 | 0.2921047 | 1.801918 | 0 | 7.771286 | 0
2018-04-08 00:16 | 25748.47 | 4200.0024 | 3 | 2 | 4.400214 | 0.2829342 | 1.811487 | 0 | 7.813388 | 0
2018-04-08 00:18 | 25868.47 | 4320.0019 | 3 | 2 | 4.400205 | 0.2751884 | 1.820785 | 0 | 7.854301 | 0
2018-04-08 00:20 | 25988.47 | 4440.0016 | 3 | 2 | 4.400177 | 0.2672195 | 1.829828 | 0 | 7.894095 | 0
2018-04-08 00:22 | 26108.47 | 4560.0019 | 3 | 2 | 4.400198 | 0.2605801 | 1.838624 | 0 | 7.932799 | 0
2018-04-08 00:24 | 26228.46 | 4680 | 3 | 2 | 4.40018 | 0.2534885 | 1.847196 | 0 | 7.970519 | 0
2018-04-08 00:26 | 26348.46 | 4800.0003 | 3 | 2 | 4.400198 | 0.2472229 | 1.855544 | 0 | 8.00725 | 0
2018-04-08 00:28 | 26468.47 | 4920.0016 | 3 | 2 | 4.400198 | 0.241312 | 1.863683 | 0 | 8.043064 | 0
2018-04-08 00:30 | 26588.46 | 5040.0012 | 3 | 2 | 4.400199 | 0.235218 | 1.871631 | 0 | 8.078034 | 0
2018-04-08 00:32 | 26708.46 | 5160.0008 | 3 | 2 | 4.400177 | 0.2295856 | 1.879379 | 0 | 8.11213 | 0
2018-04-08 00:34 | 26828.46 | 5280.0004 | 3 | 2 | 4.400241 | 0.2245579 | 1.886948 | 0 | 8.145432 | 0
2018-04-08 00:36 | 26948.46 | 5400.0006 | 3 | 2 | 4.400197 | 0.2191792 | 1.894341 | 0 | 8.177966 | 0
2018-04-08 00:38 | 27068.46 | 5520.0011 | 3 | 2 | 4.400218 | 0.2144547 | 1.90157 | 0 | 8.209772 | 0
2018-04-08 00:40 | 27188.47 | 5640.0016 | 3 | 2 | 4.400175 | 0.2095795 | 1.908637 | 0 | 8.24087 | 0
2018-04-08 00:42 | 27308.46 | 5760.0004 | 3 | 2 | 4.400223 | 0.2055225 | 1.915554 | 0 | 8.271306 | 0
2018-04-08 00:44 | 27428.47 | 5880.0016 | 3 | 2 | 4.400218 | 0.2010422 | 1.922326 | 0 | 8.301105 | 0
2018-04-08 00:46 | 27548.46 | 6000.0004 | 3 | 2 | 4.400197 | 0.197031 | 1.92895 | 0 | 8.33025 | 0
2018-04-08 00:48 | 27668.46 | 6120.0005 | 3 | 2 | 4.400205 | 0.1926613 | 1.935439 | 0 | 8.358805 | 0
2018-04-08 00:50 | 27788.47 | 6240.0019 | 3 | 2 | 4.400165 | 0.1885624 | 1.941798 | 0 | 8.386783 | 0
2018-04-08 00:52 | 27908.46 | 6360.0008 | 3 | 2 | 4.40017 | 0.1848354 | 1.948023 | 0 | 8.414177 | 0
2018-04-08 00:54 | 28028.46 | 6480.0004 | 3 | 2 | 4.400205 | 0.1815662 | 1.954134 | 0 | 8.441063 | 0
2018-04-08 00:56 | 28148.46 | 6600.0008 | 3 | 2 | 4.400129 | 0.1774273 | 1.960116 | 0 | 8.467388 | 0
2018-04-08 00:58 | 28268.47 | 6720.002 | 3 | 2 | 4.400236 | 0.1748848 | 1.965992 | 0 | 8.493242 | 0
2018-04-08 01:00 | 28388.47 | 6840.0016 | 3 | 2 | 4.400186 | 0.1712017 | 1.971752 | 0 | 8.518587 | 0
2018-04-08 01:02 | 28508.46 | 6960.0004 | 3 | 2 | 4.400189 | 0.1678619 | 1.977403 | 0 | 8.543455 | 0
2018-04-08 01:04 | 28628.46 | 7080.0008 | 3 | 2 | 4.400179 | 0.1649151 | 1.982953 | 0 | 8.567875 | 0
2018-04-08 01:06 | 28748.47 | 7200.0029 | 3 | 2 | 4.400106 | 0.1613045 | 1.988395 | 0 | 8.59182 | 0
2018-04-08 01:08 | 28868.47 | 7320.0024 | 3 | 2 | 4.400179 | 0.158638 | 1.993743 | 0 | 8.61535 | 0
2018-04-08 01:10 | 28988.47 | 7440.002 | 3 | 2 | 4.400196 | 0.1564236 | 1.998994 | 0 | 8.638458 | 0
2018-04-08 01:12 | 29108.46 | 7560.0008 | 3 | 2 | 4.400165 | 0.153059 | 2.004155 | 0 | 8.661168 | 0
2018-04-08 01:14 | 29228.46 | 7680.0004 | 3 | 2 | 4.400198 | 0.1509323 | 2.009225 | 0 | 8.683475 | 0
2018-04-08 01:16 | 29348.46 | 7800 | 3 | 2 | 4.400192 | 0.1483288 | 2.014208 | 0 | 8.705403 | 0
2018-04-08 01:18 | 29468.46 | 7920.0012 | 3 | 2 | 4.400216 | 0.1461067 | 2.019111 | 0 | 8.726977 | 0
2018-04-08 01:20 | 29588.46 | 8040.0008 | 3 | 2 | 4.400112 | 0.1427498 | 2.023924 | 0 | 8.748151 | 0
2018-04-08 01:22 | 29708.46 | 8160.0012 | 3 | 2 | 4.400189 | 0.1410198 | 2.028665 | 0 | 8.769015 | 0
2018-04-08 01:24 | 29828.46 | 8280.0008 | 3 | 2 | 4.400172 | 0.1384182 | 2.033325 | 0 | 8.789518 | 0
2018-04-08 01:26 | 29948.46 | 8400.0012 | 3 | 2 | 4.400169 | 0.1361847 | 2.037909 | 0 | 8.80969 | 0
2018-04-08 01:28 | 30068.47 | 8520.0016 | 3 | 2 | 4.400131 | 0.1339493 | 2.042414 | 0 | 8.829513 | 0
2018-04-08 01:30 | 30188.46 | 8640.0004 | 3 | 2 | 4.400158 | 0.1318169 | 2.046853 | 0 | 8.849047 | 0
2018-04-08 01:32 | 30308.47 | 8760.0017 | 3 | 2 | 4.400118 | 0.1295509 | 2.051216 | 0 | 8.868241 | 0
2018-04-08 01:34 | 30428.47 | 8880.0021 | 3 | 2 | 4.400175 | 0.1280499 | 2.055515 | 0 | 8.887157 | 0
2018-04-08 01:36 | 30548.46 | 9000.0008 | 3 | 2 | 4.400153 | 0.125864 | 2.05975 | 0 | 8.905793 | 0
2018-04-08 01:38 | 30668.46 | 9120.0012 | 3 | 2 | 4.400207 | 0.1243534 | 2.063915 | 0 | 8.924122 | 0
2018-04-08 01:40 | 30788.46 | 9240.0008 | 3 | 2 | 4.400182 | 0.1222363 | 2.068021 | 0 | 8.942187 | 0
2018-04-08 01:42 | 30908.46 | 9360.0004 | 3 | 2 | 4.400156 | 0.1200142 | 2.072057 | 0 | 8.959946 | 0
2018-04-08 01:44 | 31028.46 | 9480 | 3 | 2 | 4.40022 | 0.1189079 | 2.076035 | 0 | 8.977451 | 0
2018-04-08 01:46 | 31148.47 | 9600.0019 | 3 | 2 | 4.400171 | 0.1166859 | 2.079953 | 0 | 8.994693 | 0
2018-04-08 01:48 | 31268.47 | 9720.0016 | 3 | 2 | 4.400136 | 0.1147995 | 2.083812 | 0 | 9.011673 | 0
2018-04-08 01:50 | 31388.47 | 9840.002 | 3 | 2 | 4.400195 | 0.1135254 | 2.087619 | 0 | 9.028421 | 0
2018-04-08 01:52 | 31508.47 | 9960.0016 | 3 | 2 | 4.400134 | 0.1115341 | 2.091363 | 0 | 9.044898 | 0
2018-04-08 01:54 | 31628.47 | 10080.002 | 3 | 2 | 4.400114 | 0.1096554 | 2.095056 | 0 | 9.061146 | 0
2018-04-08 01:56 | 31748.47 | 10200.0017 | 3 | 2 | 4.400163 | 0.108181 | 2.098705 | 0 | 9.077202 | 0
2018-04-08 01:58 | 31868.47 | 10320.0013 | 3 | 2 | 4.400127 | 0.1066551 | 2.102294 | 0 | 9.092996 | 0
2018-04-08 02:00 | 31988.47 | 10440.0024 | 3 | 2 | 4.400156 | 0.1051826 | 2.105834 | 0 | 9.108571 | 0
2018-04-08 02:02 | 32108.46 | 10560.0002 | 3 | 2 | 4.400156 | 0.1040325 | 2.109313 | 0 | 9.12388 | 0
2018-04-08 02:04 | 32228.46 | 10680.0008 | 3 | 2 | 4.400145 | 0.1025581 | 2.112755 | 0 | 9.139022 | 0
2018-04-08 02:06 | 32348.47 | 10800.002 | 3 | 2 | 4.400187 | 0.1014385 | 2.116153 | 0 | 9.153975 | 0
2018-04-08 02:08 | 32468.47 | 10920.0016 | 3 | 2 | 4.400168 | 0.09966469 | 2.119499 | 0 | 9.168698 | 0
2018-04-08 02:10 | 32588.46 | 11040.0012 | 3 | 2 | 4.400199 | 0.09858322 | 2.122798 | 0 | 9.183217 | 0
2018-04-08 02:12 | 32708.46 | 11160.0008 | 3 | 2 | 4.400136 | 0.09631729 | 2.126043 | 0 | 9.197494 | 0
2018-04-08 02:14 | 32828.46 | 11280.0002 | 3 | 2 | 4.400148 | 0.09521294 | 2.129238 | 0 | 9.211551 | 0
2018-04-08 02:16 | 32948.47 | 11400.0023 | 3 | 2 | 4.400154 | 0.09414864 | 2.132395 | 0 | 9.225443 | 0
2018-04-08 02:18 | 33068.46 | 11520.0011 | 3 | 2 | 4.40014 | 0.0926075 | 2.135509 | 0 | 9.239147 | 0
2018-04-08 02:20 | 33188.46 | 11640.0008 | 3 | 2 | 4.4001 | 0.09123421 | 2.138587 | 0 | 9.252687 | 0
2018-04-08 02:22 | 33308.46 | 11760.0012 | 3 | 2 | 4.400161 | 0.09053993 | 2.14162 | 0 | 9.266035 | 0
2018-04-08 02:24 | 33428.46 | 11880.0008 | 3 | 2 | 4.400177 | 0.08934402 | 2.144619 | 0 | 9.279233 | 0
2018-04-08 02:26 | 33548.47 | 12000.0013 | 3 | 2 | 4.40016 | 0.0882206 | 2.147565 | 0 | 9.292193 | 0
2018-04-08 02:28 | 33668.46 | 12120.0008 | 3 | 2 | 4.400195 | 0.08717155 | 2.150484 | 0 | 9.305037 | 0
2018-04-08 02:30 | 33788.47 | 12240.002 | 3 | 2 | 4.400147 | 0.08564377 | 2.153359 | 0 | 9.317688 | 0
2018-04-08 02:32 | 33908.47 | 12360.0031 | 3 | 2 | 4.400167 | 0.08483124 | 2.1562 | 0 | 9.330188 | 0
2018-04-08 02:34 | 34028.47 | 12480.0019 | 3 | 2 | 4.400148 | 0.0833683 | 2.159009 | 0 | 9.342547 | 0
2018-04-08 02:36 | 34148.47 | 12600.0024 | 3 | 2 | 4.40013 | 0.08228111 | 2.161774 | 0 | 9.354717 | 0
2018-04-08 02:37 | 34236.33 | 12687.8648 | 3 | 2 | 4.400156 | 0.0814991 | 2.163781 | 0 | 9.363547 | 0
2018-04-08 02:39 | 34356.37494 | 120.0003 | 4 | 2 | 4.386477 | 0 | 2.163781 | 0 | 9.363547 | 0
2018-04-08 02:41 | 34476.37554 | 240.0009 | 4 | 2 | 4.38354 | 0 | 2.163781 | 0 | 9.363547 | 0
2018-04-08 02:42 | 34536.37744 | 300.0028 | 4 | 2 | 4.382254 | 0 | 2.163781 | 0 | 9.363547 | 0
2018-04-08 02:44 | 34656.47 | 120.0016 | 5 | 2 | 4.044476 | -2.281864 | 2.163781 | 0.07605135 | 9.363547 | 0.3108023
2018-04-08 02:46 | 34776.47 | 240.0011 | 5 | 2 | 3.990709 | -2.281878 | 2.163781 | 0.1521057 | 9.363547 | 0.6163401
2018-04-08 02:48 | 34896.46 | 360.0007 | 5 | 2 | 3.939114 | -2.281864 | 2.163781 | 0.2281603 | 9.363547 | 0.9178759
2018-04-08 02:50 | 35016.47 | 480.0011 | 5 | 2 | 3.890327 | -2.281896 | 2.163781 | 0.3042168 | 9.363547 | 1.215595
2018-04-08 02:52 | 35136.46 | 600.0007 | 5 | 2 | 3.845237 | -2.281854 | 2.163781 | 0.3802697 | 9.363547 | 1.509727
2018-04-08 02:54 | 35256.46 | 720.0003 | 5 | 2 | 3.803739 | -2.281883 | 2.163781 | 0.4563232 | 9.363547 | 1.800572
2018-04-08 02:56 | 35376.47 | 840.0015 | 5 | 2 | 3.765422 | -2.281899 | 2.163781 | 0.5323796 | 9.363547 | 2.088394
2018-04-08 02:58 | 35496.46 | 960.0003 | 5 | 2 | 3.729833 | -2.281878 | 2.163781 | 0.6084322 | 9.363547 | 2.373395
2018-04-08 03:00 | 35616.46 | 1080.0007 | 5 | 2 | 3.696635 | -2.281885 | 2.163781 | 0.6844835 | 9.363547 | 2.655775
2018-04-08 03:02 | 35736.47 | 1200.0011 | 5 | 2 | 3.665773 | -2.281866 | 2.163781 | 0.7605429 | 9.363547 | 2.935751
2018-04-08 03:04 | 35856.47 | 1320.0012 | 5 | 2 | 3.637162 | -2.281856 | 2.163781 | 0.8365969 | 9.363547 | 3.213445
2018-04-08 03:06 | 35976.47 | 1440.002 | 5 | 2 | 3.610962 | -2.281866 | 2.163781 | 0.9126492 | 9.363547 | 3.489047
2018-04-08 03:08 | 36096.46 | 1560.0008 | 5 | 2 | 3.587224 | -2.281857 | 2.163781 | 0.9887027 | 9.363547 | 3.762756
2018-04-08 03:10 | 36216.47 | 1680.0012 | 5 | 2 | 3.565676 | -2.282163 | 2.163781 | 1.06476 | 9.363547 | 4.034761
2018-04-08 03:12 | 36336.47 | 1800.0016 | 5 | 2 | 3.545715 | -2.281838 | 2.163781 | 1.140818 | 9.363547 | 4.305195
2018-04-08 03:14 | 36456.47 | 1920.0011 | 5 | 2 | 3.526118 | -2.281847 | 2.163781 | 1.216871 | 9.363547 | 4.574113
2018-04-08 03:16 | 36576.46 | 2040.0006 | 5 | 2 | 3.505538 | -2.282028 | 2.163781 | 1.292927 | 9.363547 | 4.841523
2018-04-08 03:18 | 36696.46 | 2160.0004 | 5 | 2 | 3.482124 | -2.282064 | 2.163781 | 1.368989 | 9.363547 | 5.107297
2018-04-08 03:20 | 36816.46 | 2280.0007 | 5 | 2 | 3.452735 | -2.281814 | 2.163781 | 1.445046 | 9.363547 | 5.371071
2018-04-08 03:22 | 36936.46 | 2400.0003 | 5 | 2 | 3.412249 | -2.282155 | 2.163781 | 1.521106 | 9.363547 | 5.632238
2018-04-08 03:24 | 37056.46 | 2520.0007 | 5 | 2 | 3.348028 | -2.282145 | 2.163781 | 1.597167 | 9.363547 | 5.889569
2018-04-08 03:26 | 37176.46 | 2640.0002 | 5 | 2 | 3.223722 | -2.281798 | 2.163781 | 1.673222 | 9.363547 | 6.139975
2018-04-08 03:28 | 37296.46 | 2760.0007 | 5 | 2 | 3.024018 | -2.282159 | 2.163781 | 1.74929 | 9.363547 | 6.378088
2018-04-08 03:28 | 37308.23 | 2771.7635 | 5 | 2 | 2.999995 | -2.282192 | 2.163781 | 1.75675 | 9.363547 | 6.400558
2018-04-08 03:30 | 37428.28 | 120.001 | 6 | 2 | 3.671619 | 0 | 2.163781 | 1.75675 | 9.363547 | 6.400558
2018-04-08 03:32 | 37548.28 | 240.0008 | 6 | 2 | 3.699601 | 0 | 2.163781 | 1.75675 | 9.363547 | 6.400558
2018-04-08 03:33 | 37608.28 | 300.0037 | 6 | 2 | 3.705566 | 0 | 2.163781 | 1.75675 | 9.363547 | 6.400558
2018-04-08 03:33 | 37608.28626 | 0.0024 | 7 | 3 | 3.7057 | 0 | 0 | 0 | 0 | 0
2018-04-08 03:35 | 37728.38 | 120.0015 | 2 | 3 | 4.200351 | 3.537071 | 0.1316914 | 3.2e-11 | 0.5526052 | 1.18e-10
2018-04-08 03:37 | 37814.58 | 206.2015 | 2 | 3 | 4.200315 | 3.259989 | 0.2129319 | 3.2e-11 | 0.8938428 | 1.18e-10
2018-04-08 03:39 | 37934.59 | 120.0023 | 3 | 3 | 4.240355 | 3.259987 | 0.3211533 | 3.2e-11 | 1.35042 | 1.18e-10
2018-04-08 03:41 | 38054.59 | 240.0002 | 3 | 3 | 4.287057 | 3.260042 | 0.429812 | 3.2e-11 | 1.813649 | 1.18e-10
2018-04-08 03:43 | 38174.59 | 360.0006 | 3 | 3 | 4.341861 | 3.259958 | 0.5384646 | 3.2e-11 | 2.282344 | 1.18e-10
2018-04-08 03:45 | 38294.59 | 480.001 | 3 | 3 | 4.400348 | 3.191566 | 0.6470152 | 3.2e-11 | 2.757054 | 1.18e-10
2018-04-08 03:47 | 38414.59 | 600.0006 | 3 | 3 | 4.400358 | 2.691545 | 0.7447033 | 3.2e-11 | 3.186916 | 1.18e-10
2018-04-08 03:49 | 38534.59 | 720.0009 | 3 | 3 | 4.400342 | 2.264427 | 0.8271391 | 3.2e-11 | 3.549662 | 1.18e-10
2018-04-08 03:51 | 38654.59 | 840.0013 | 3 | 3 | 4.400295 | 1.899876 | 0.8963623 | 3.2e-11 | 3.854268 | 1.18e-10
2018-04-08 03:53 | 38774.59 | 960.0009 | 3 | 3 | 4.400323 | 1.603626 | 0.9545659 | 3.2e-11 | 4.110383 | 1.18e-10
2018-04-08 03:55 | 38894.59 | 1080.0022 | 3 | 3 | 4.400333 | 1.367792 | 1.003931 | 3.2e-11 | 4.327606 | 1.18e-10
2018-04-08 03:57 | 39014.59 | 1200.0002 | 3 | 3 | 4.400324 | 1.181057 | 1.046279 | 3.2e-11 | 4.513948 | 1.18e-10
2018-04-08 03:59 | 39134.59 | 1320.0007 | 3 | 3 | 4.400283 | 1.030584 | 1.083051 | 3.2e-11 | 4.675755 | 1.18e-10
2018-04-08 04:01 | 39254.59 | 1440.0003 | 3 | 3 | 4.40028 | 0.907917 | 1.115291 | 3.2e-11 | 4.817625 | 1.18e-10
2018-04-08 04:03 | 39374.59 | 1560.0014 | 3 | 3 | 4.400257 | 0.8065319 | 1.143812 | 3.2e-11 | 4.943121 | 1.18e-10
2018-04-08 04:05 | 39494.59 | 1680.0019 | 3 | 3 | 4.400308 | 0.7231979 | 1.169259 | 3.2e-11 | 5.055098 | 1.18e-10
2018-04-08 04:07 | 39614.59 | 1800.0007 | 3 | 3 | 4.400284 | 0.6537437 | 1.192163 | 3.2e-11 | 5.15588 | 1.18e-10
2018-04-08 04:09 | 39734.59 | 1920.001 | 3 | 3 | 4.400273 | 0.5964622 | 1.212965 | 3.2e-11 | 5.247415 | 1.18e-10
2018-04-08 04:11 | 39854.59 | 2040.0006 | 3 | 3 | 4.400295 | 0.5489426 | 1.23202 | 3.2e-11 | 5.331263 | 1.18e-10
2018-04-08 04:13 | 39974.59 | 2160.0002 | 3 | 3 | 4.400285 | 0.5087890625 | 1.24961 | 3.2e-11 | 5.408661 | 1.18e-10
2018-04-08 04:15 | 40094.59 | 2280.0014 | 3 | 3 | 4.400283 | 0.4744568 | 1.265965 | 3.2e-11 | 5.480629 | 1.18e-10
2018-04-08 04:17 | 40214.59 | 2400.0017 | 3 | 3 | 4.400218 | 0.4445744 | 1.281263 | 3.2e-11 | 5.547943 | 1.18e-10
2018-04-08 04:19 | 40334.59 | 2520.0022 | 3 | 3 | 4.400251 | 0.4191284 | 1.295648 | 3.2e-11 | 5.611243 | 1.18e-10
2018-04-08 04:21 | 40454.59 | 2640.0019 | 3 | 3 | 4.400247 | 0.3969631 | 1.309237 | 3.2e-11 | 5.671038 | 1.18e-10
2018-04-08 04:23 | 40574.59 | 2760.0006 | 3 | 3 | 4.4002 | 0.3770943 | 1.322133 | 3.2e-11 | 5.727783 | 1.18e-10
2018-04-08 04:25 | 40694.59 | 2880.0003 | 3 | 3 | 4.400265 | 0.3600864 | 1.334416 | 3.2e-11 | 5.781831 | 1.18e-10
2018-04-08 04:27 | 40814.59 | 3000.0015 | 3 | 3 | 4.400246 | 0.3446541 | 1.346148 | 3.2e-11 | 5.833456 | 1.18e-10
2018-04-08 04:29 | 40934.59 | 3120.0003 | 3 | 3 | 4.400195 | 0.3298492 | 1.357388 | 3.2e-11 | 5.882912 | 1.18e-10
2018-04-08 04:31 | 41054.59 | 3240.0015 | 3 | 3 | 4.400213 | 0.3173237 | 1.368183 | 3.2e-11 | 5.930415 | 1.18e-10
2018-04-08 04:33 | 41174.59 | 3360.001 | 3 | 3 | 4.400211 | 0.3059464 | 1.378569 | 3.2e-11 | 5.976113 | 1.18e-10
2018-04-08 04:35 | 41294.59 | 3480.0013 | 3 | 3 | 4.400243 | 0.2954807 | 1.388588 | 3.2e-11 | 6.020201 | 1.18e-10
2018-04-08 04:37 | 41414.59 | 3600.001 | 3 | 3 | 4.400218 | 0.2852287 | 1.398263 | 3.2e-11 | 6.062768 | 1.18e-10
2018-04-08 04:39 | 41534.59 | 3720.0014 | 3 | 3 | 4.400173 | 0.2756004 | 1.407616 | 3.2e-11 | 6.103925 | 1.18e-10
2018-04-08 04:41 | 41654.59 | 3840.001 | 3 | 3 | 4.400174 | 0.2671032 | 1.416672 | 3.2e-11 | 6.143772 | 1.18e-10
2018-04-08 04:43 | 41774.59 | 3960.0022 | 3 | 3 | 4.400196 | 0.2590427 | 1.425449 | 3.2e-11 | 6.182394 | 1.18e-10
2018-04-08 04:45 | 41894.59 | 4080.001 | 3 | 3 | 4.400212 | 0.2519722 | 1.433968 | 3.2e-11 | 6.219879 | 1.18e-10
2018-04-08 04:47 | 42014.59 | 4200.0007 | 3 | 3 | 4.400212 | 0.244976 | 1.44225 | 3.2e-11 | 6.256325 | 1.18e-10
2018-04-08 04:49 | 42134.59 | 4320.0018 | 3 | 3 | 4.40025 | 0.2387562 | 1.450303 | 3.2e-11 | 6.291756 | 1.18e-10
2018-04-08 04:51 | 42254.59 | 4440.0013 | 3 | 3 | 4.400207 | 0.2321091 | 1.458139 | 3.2e-11 | 6.326236 | 1.18e-10
2018-04-08 04:53 | 42374.59 | 4560.0004 | 3 | 3 | 4.400209 | 0.2261848 | 1.465769 | 3.2e-11 | 6.359811 | 1.18e-10
2018-04-08 04:55 | 42494.59 | 4680.0015 | 3 | 3 | 4.400195 | 0.2206249 | 1.473208 | 3.2e-11 | 6.392542 | 1.18e-10
2018-04-08 04:57 | 42614.59 | 4800.0019 | 3 | 3 | 4.400166 | 0.2147846 | 1.480464 | 3.2e-11 | 6.42447 | 1.18e-10
2018-04-08 04:59 | 42734.59 | 4920.0015 | 3 | 3 | 4.400233 | 0.2102928 | 1.487544 | 3.2e-11 | 6.455626 | 1.18e-10
2018-04-08 05:01 | 42854.59 | 5040.0019 | 3 | 3 | 4.400157 | 0.2048073 | 1.494463 | 3.2e-11 | 6.486071 | 1.18e-10
2018-04-08 05:03 | 42974.59 | 5160.0014 | 3 | 3 | 4.400235 | 0.200716 | 1.501224 | 3.2e-11 | 6.515818 | 1.18e-10
2018-04-08 05:05 | 43094.59 | 5280.001 | 3 | 3 | 4.400259 | 0.1966209 | 1.507829 | 3.2e-11 | 6.544882 | 1.18e-10
2018-04-08 05:07 | 43214.59 | 5400.0006 | 3 | 3 | 4.400191 | 0.1918907 | 1.514288 | 3.2e-11 | 6.573302 | 1.18e-10
2018-04-08 05:09 | 43334.59 | 5520.0017 | 3 | 3 | 4.400169 | 0.1874123 | 1.52061 | 3.2e-11 | 6.601124 | 1.18e-10
2018-04-08 05:11 | 43454.59 | 5640.0005 | 3 | 3 | 4.400189 | 0.1836491 | 1.526797 | 3.2e-11 | 6.628346 | 1.18e-10
2018-04-08 05:13 | 43574.59 | 5760.0019 | 3 | 3 | 4.400141 | 0.1796513 | 1.532857 | 3.2e-11 | 6.655014 | 1.18e-10
2018-04-08 05:15 | 43694.59 | 5880.0014 | 3 | 3 | 4.400172 | 0.1763439 | 1.538798 | 3.2e-11 | 6.681154 | 1.18e-10
2018-04-08 05:17 | 43814.59 | 6000.0004 | 3 | 3 | 4.400203 | 0.1730671 | 1.544621 | 3.2e-11 | 6.706774 | 1.18e-10
2018-04-08 05:19 | 43934.59 | 6120.0012 | 3 | 3 | 4.400164 | 0.1693363 | 1.550334 | 3.2e-11 | 6.731915 | 1.18e-10
2018-04-08 05:21 | 44054.59 | 6240 | 3 | 3 | 4.40017 | 0.1664009 | 1.555935 | 3.2e-11 | 6.756558 | 1.18e-10
2018-04-08 05:23 | 44174.59 | 6360.0005 | 3 | 3 | 4.400143 | 0.1631222 | 1.561441 | 3.2e-11 | 6.780785 | 1.18e-10
2018-04-08 05:25 | 44294.59 | 6480.0019 | 3 | 3 | 4.40015 | 0.1601238 | 1.566847 | 3.2e-11 | 6.804574 | 1.18e-10
2018-04-08 05:27 | 44414.59 | 6600.0007 | 3 | 3 | 4.400191 | 0.1579494 | 1.572151 | 3.2e-11 | 6.827913 | 1.18e-10
2018-04-08 05:29 | 44534.59 | 6720.0002 | 3 | 3 | 4.40019 | 0.155262 | 1.577363 | 3.2e-11 | 6.850847 | 1.18e-10
2018-04-08 05:31 | 44654.59 | 6840.0014 | 3 | 3 | 4.400197 | 0.1522923 | 1.582487 | 3.2e-11 | 6.873394 | 1.18e-10
2018-04-08 05:33 | 44774.59 | 6960.0002 | 3 | 3 | 4.400183 | 0.1497841 | 1.587517 | 3.2e-11 | 6.895526 | 1.18e-10
2018-04-08 05:35 | 44894.59 | 7080.0006 | 3 | 3 | 4.400186 | 0.1472473 | 1.592464 | 3.2e-11 | 6.917294 | 1.18e-10
2018-04-08 05:37 | 45014.59 | 7200.0003 | 3 | 3 | 4.400148 | 0.1442833 | 1.597326 | 3.2e-11 | 6.938686 | 1.18e-10
2018-04-08 05:39 | 45134.59 | 7320.0022 | 3 | 3 | 4.400217 | 0.1424351 | 1.6021 | 3.2e-11 | 6.959693 | 1.18e-10
2018-04-08 05:41 | 45254.59 | 7440.0002 | 3 | 3 | 4.400185 | 0.1399117 | 1.606793 | 3.2e-11 | 6.980343 | 1.18e-10
2018-04-08 05:43 | 45374.59 | 7560.0023 | 3 | 3 | 4.400145 | 0.137289 | 1.611401 | 3.2e-11 | 7.00062 | 1.18e-10
2018-04-08 05:45 | 45494.59 | 7680 | 3 | 3 | 4.400121 | 0.1347065 | 1.615942 | 3.2e-11 | 7.020599 | 1.18e-10
2018-04-08 05:47 | 45614.59 | 7800.0015 | 3 | 3 | 4.400185 | 0.1331234 | 1.620412 | 3.2e-11 | 7.040268 | 1.18e-10
2018-04-08 05:49 | 45734.59 | 7920.0011 | 3 | 3 | 4.400182 | 0.131012 | 1.624802 | 3.2e-11 | 7.059585 | 1.18e-10
2018-04-08 05:51 | 45854.59 | 8040.0015 | 3 | 3 | 4.400165 | 0.1287842 | 1.629135 | 3.2e-11 | 7.078652 | 1.18e-10
2018-04-08 05:53 | 45974.59 | 8160.0019 | 3 | 3 | 4.400146 | 0.1265755 | 1.633396 | 3.2e-11 | 7.097399 | 1.18e-10
2018-04-08 05:55 | 46094.59 | 8280.0007 | 3 | 3 | 4.400201 | 0.1250572 | 1.637586 | 3.2e-11 | 7.115837 | 1.18e-10
2018-04-08 05:57 | 46214.59 | 8400.0004 | 3 | 3 | 4.400205 | 0.1232643 | 1.641717 | 3.2e-11 | 7.134015 | 1.18e-10
2018-04-08 05:59 | 46334.59 | 8520.0014 | 3 | 3 | 4.400217 | 0.1214027 | 1.64578 | 3.2e-11 | 7.151891 | 1.18e-10
2018-04-08 06:01 | 46454.59 | 8640.001 | 3 | 3 | 4.40024 | 0.1196365 | 1.64979 | 3.2e-11 | 7.169536 | 1.18e-10
2018-04-08 06:03 | 46574.59 | 8760.0014 | 3 | 3 | 4.400169 | 0.1173782 | 1.653732 | 3.2e-11 | 7.186882 | 1.18e-10
2018-04-08 06:05 | 46694.59 | 8880.001 | 3 | 3 | 4.400191 | 0.1159153 | 1.657616 | 3.2e-11 | 7.203971 | 1.18e-10
2018-04-08 06:07 | 46814.59 | 9000.0007 | 3 | 3 | 4.400143 | 0.1136475 | 1.661446 | 3.2e-11 | 7.220824 | 1.18e-10
2018-04-08 06:09 | 46934.59 | 9120.001 | 3 | 3 | 4.400141 | 0.1122456 | 1.665214 | 3.2e-11 | 7.237407 | 1.18e-10
2018-04-08 06:11 | 47054.59 | 9240.0008 | 3 | 3 | 4.400156 | 0.1107731 | 1.668929 | 3.2e-11 | 7.253752 | 1.18e-10
2018-04-08 06:13 | 47174.59 | 9360.0011 | 3 | 3 | 4.400139 | 0.1088867 | 1.672594 | 3.2e-11 | 7.26988 | 1.18e-10
2018-04-08 06:15 | 47294.59 | 9480.0015 | 3 | 3 | 4.400126 | 0.1073761 | 1.676211 | 3.2e-11 | 7.285792 | 1.18e-10
2018-04-08 06:17 | 47414.59 | 9600.0003 | 3 | 3 | 4.40017 | 0.1062412 | 1.679775 | 3.2e-11 | 7.301475 | 1.18e-10
2018-04-08 06:19 | 47534.59 | 9720.0015 | 3 | 3 | 4.400225 | 0.1051388 | 1.683294 | 3.2e-11 | 7.31696 | 1.18e-10
2018-04-08 06:21 | 47654.59 | 9840.0008 | 3 | 3 | 4.400114 | 0.1029243 | 1.686759 | 3.2e-11 | 7.332207 | 1.18e-10
2018-04-08 06:23 | 47774.59 | 9960.0004 | 3 | 3 | 4.400149 | 0.1017609 | 1.690175 | 3.2e-11 | 7.347239 | 1.18e-10
2018-04-08 06:25 | 47894.59 | 10080.0019 | 3 | 3 | 4.400172 | 0.1007824 | 1.693545 | 3.2e-11 | 7.362068 | 1.18e-10
2018-04-08 06:27 | 48014.59 | 10200.0006 | 3 | 3 | 4.400185 | 0.09926605 | 1.696877 | 3.2e-11 | 7.376726 | 1.18e-10
2018-04-08 06:29 | 48134.59 | 10320.0018 | 3 | 3 | 4.400103 | 0.09741783 | 1.70016 | 3.2e-11 | 7.391171 | 1.18e-10
2018-04-08 06:31 | 48254.59 | 10440.0006 | 3 | 3 | 4.400194 | 0.09667015 | 1.7034 | 3.2e-11 | 7.405431 | 1.18e-10
2018-04-08 06:33 | 48374.59 | 10560.0011 | 3 | 3 | 4.400115 | 0.09482765 | 1.706593 | 3.2e-11 | 7.419481 | 1.18e-10
2018-04-08 06:35 | 48494.59 | 10680.0007 | 3 | 3 | 4.400134 | 0.09371758 | 1.709743 | 3.2e-11 | 7.433342 | 1.18e-10
2018-04-08 06:37 | 48614.59 | 10800.0027 | 3 | 3 | 4.400185 | 0.09298325 | 1.712859 | 3.2e-11 | 7.44705 | 1.18e-10
2018-04-08 06:39 | 48734.59 | 10920.0007 | 3 | 3 | 4.400132 | 0.09156799 | 1.715918 | 3.2e-11 | 7.460509 | 1.18e-10
2018-04-08 06:41 | 48854.59 | 11040.0003 | 3 | 3 | 4.400165 | 0.09044266 | 1.718956 | 3.2e-11 | 7.473878 | 1.18e-10
2018-04-08 06:43 | 48974.59 | 11160.0007 | 3 | 3 | 4.400156 | 0.08932304 | 1.721952 | 3.2e-11 | 7.48706 | 1.18e-10
2018-04-08 06:45 | 49094.59 | 11280.0003 | 3 | 3 | 4.400137 | 0.08804131 | 1.72491 | 3.2e-11 | 7.500078 | 1.18e-10
2018-04-08 06:47 | 49214.59 | 11400.0007 | 3 | 3 | 4.400148 | 0.08711815 | 1.727832 | 3.2e-11 | 7.512937 | 1.18e-10
2018-04-08 06:49 | 49334.59 | 11520.0009 | 3 | 3 | 4.40015 | 0.08594131 | 1.730722 | 3.2e-11 | 7.525651 | 1.18e-10
2018-04-08 06:51 | 49454.59 | 11640.0023 | 3 | 3 | 4.4001 | 0.0844841 | 1.73357 | 3.2e-11 | 7.538182 | 1.18e-10
2018-04-08 06:53 | 49574.59 | 11760.0002 | 3 | 3 | 4.400139 | 0.08372688 | 1.736382 | 3.2e-11 | 7.550557 | 1.18e-10
2018-04-08 06:55 | 49694.59 | 11880.0007 | 3 | 3 | 4.400167 | 0.0830555 | 1.739163 | 3.2e-11 | 7.562794 | 1.18e-10
2018-04-08 06:57 | 49814.59 | 12000.0004 | 3 | 3 | 4.400172 | 0.08188629 | 1.741911 | 3.2e-11 | 7.574883 | 1.18e-10
2018-04-08 06:57 | 49838.84 | 12024.2517 | 3 | 3 | 4.400139 | 0.08149719 | 1.742462 | 3.2e-11 | 7.577309 | 1.18e-10
2018-04-08 06:59 | 49958.89 | 120.0023 | 4 | 3 | 4.385297 | 0 | 1.742462 | 3.2e-11 | 7.577309 | 1.18e-10
2018-04-08 07:01 | 50078.89 | 240.001 | 4 | 3 | 4.381916 | 0 | 1.742462 | 3.2e-11 | 7.577309 | 1.18e-10
2018-04-08 07:02 | 50138.89 | 300.0014 | 4 | 3 | 4.38043 | 0 | 1.742462 | 3.2e-11 | 7.577309 | 1.18e-10
2018-04-08 07:04 | 50258.98 | 120.0013 | 5 | 3 | 4.01819 | -2.28184 | 1.742462 | 0.07605375 | 7.577309 | 0.3091233
2018-04-08 07:06 | 50378.98 | 240.0001 | 5 | 3 | 3.959031 | -2.281812 | 1.742462 | 0.1521093 | 7.577309 | 0.6124544
2018-04-08 07:08 | 50498.98 | 360.001 | 5 | 3 | 3.902977 | -2.281875 | 1.742462 | 0.2281612 | 7.577309 | 0.9113928
2018-04-08 07:10 | 50618.98 | 480.0017 | 5 | 3 | 3.850767 | -2.28184 | 1.742462 | 0.3042171 | 7.577309 | 1.206225
2018-04-08 07:12 | 50738.98 | 600.0021 | 5 | 3 | 3.802877 | -2.281868 | 1.742462 | 0.3802671 | 7.577309 | 1.497229
2018-04-08 07:14 | 50858.98 | 720.0005 | 5 | 3 | 3.758817 | -2.281849 | 1.742462 | 0.4563215 | 7.577309 | 1.784756
2018-04-08 07:16 | 50978.98 | 840.0004 | 5 | 3 | 3.718022 | -2.281845 | 1.742462 | 0.5323774 | 7.577309 | 2.069067
2018-04-08 07:18 | 51098.98 | 960.0023 | 5 | 3 | 3.680075 | -2.281824 | 1.742462 | 0.6084327 | 7.577309 | 2.35038
2018-04-08 07:20 | 51218.98 | 1080.001 | 5 | 3 | 3.644969 | -2.281852 | 1.742462 | 0.684487 | 7.577309 | 2.628913
2018-04-08 07:22 | 51338.98 | 1200.0008 | 5 | 3 | 3.612712 | -2.282045 | 1.742462 | 0.7605429 | 7.577309 | 2.904889
2018-04-08 07:24 | 51458.98 | 1320.0012 | 5 | 3 | 3.583547 | -2.281835 | 1.742462 | 0.8365983 | 7.577309 | 3.178525
2018-04-08 07:26 | 51578.98 | 1440.0001 | 5 | 3 | 3.557546 | -2.281849 | 1.742462 | 0.9126472 | 7.577309 | 3.450042
2018-04-08 07:28 | 51698.98 | 1560.0011 | 5 | 3 | 3.533906 | -2.281883 | 1.742462 | 0.9887065 | 7.577309 | 3.719718
2018-04-08 07:30 | 51818.98 | 1680.0008 | 5 | 3 | 3.511068 | -2.281837 | 1.742462 | 1.064763 | 7.577309 | 3.987626
2018-04-08 07:32 | 51938.98 | 1800.0004 | 5 | 3 | 3.487092 | -2.281883 | 1.742462 | 1.140818 | 7.577309 | 4.253764
2018-04-08 07:34 | 52058.98 | 1920.0008 | 5 | 3 | 3.459381 | -2.281995 | 1.742462 | 1.216876 | 7.577309 | 4.517966
2018-04-08 07:36 | 52178.98 | 2040.0004 | 5 | 3 | 3.422375 | -2.281877 | 1.742462 | 1.292931 | 7.577309 | 4.779744
2018-04-08 07:38 | 52298.98 | 2160.0024 | 5 | 3 | 3.365682 | -2.281809 | 1.742462 | 1.368992 | 7.577309 | 5.038084
2018-04-08 07:40 | 52418.98 | 2280.0011 | 5 | 3 | 3.253746 | -2.281902 | 1.742462 | 1.445046 | 7.577309 | 5.290348
2018-04-08 07:42 | 52538.98 | 2400.0023 | 5 | 3 | 3.051795 | -2.281857 | 1.742462 | 1.521098 | 7.577309 | 5.530616
2018-04-08 07:43 | 52564.58 | 2425.6082 | 5 | 3 | 2.999987 | -2.281864 | 1.742462 | 1.537325 | 7.577309 | 5.57972
2018-04-08 07:45 | 52684.63 | 120.0004 | 6 | 3 | 3.692483 | 0 | 1.742462 | 1.537339 | 7.577309 | 5.579764
2018-04-08 07:47 | 52804.63 | 240.0005 | 6 | 3 | 3.715669 | 0 | 1.742462 | 1.537339 | 7.577309 | 5.579764
2018-04-08 07:48 | 52864.63 | 300.002 | 6 | 3 | 3.721753 | 0 | 1.742462 | 1.537339 | 7.577309 | 5.579764
2018-04-08 07:48 | 52864.64 | 0.0024 | 7 | 4 | 3.721923 | 0 | 0 | 0 | 0 | 0
2018-04-08 07:49 | 52955.19 | 90.4639 | 2 | 4 | 4.200345 | 3.259995 | 0.09182028 | 3.32e-10 | 0.3854957 | 1.235e-09
2018-04-08 07:51 | 53075.21 | 120.0005 | 3 | 4 | 4.249496 | 3.259964 | 0.2000385 | 3.32e-10 | 0.8426272 | 1.235e-09
2018-04-08 07:53 | 53195.21 | 240.0001 | 3 | 4 | 4.303247 | 3.259941 | 0.3086949 | 3.32e-10 | 1.307227 | 1.235e-09
2018-04-08 07:55 | 53315.21 | 360.0005 | 3 | 4 | 4.363935 | 3.260004 | 0.4173462 | 3.32e-10 | 1.778009 | 1.235e-09
2018-04-08 07:57 | 53435.21 | 480.0002 | 3 | 4 | 4.400316 | 3.011511 | 0.5239872 | 3.32e-10 | 2.246175 | 1.235e-09
2018-04-08 07:59 | 53555.21 | 600.0013 | 3 | 4 | 4.400372 | 2.578215 | 0.6169947 | 3.32e-10 | 2.655441 | 1.235e-09
2018-04-08 08:01 | 53675.21 | 720.0003 | 3 | 4 | 4.400327 | 2.184803 | 0.69626 | 3.32e-10 | 3.004235 | 1.235e-09
2018-04-08 08:03 | 53795.21 | 840.003 | 3 | 4 | 4.400345 | 1.840528 | 0.76319 | 3.32e-10 | 3.298749 | 1.235e-09
2018-04-08 08:05 | 53915.21 | 960.0003 | 3 | 4 | 4.400305 | 1.554064 | 0.8195975 | 3.32e-10 | 3.546961 | 1.235e-09
2018-04-08 08:07 | 54035.21 | 1080.0013 | 3 | 4 | 4.400283 | 1.324213 | 0.8674195 | 3.32e-10 | 3.757393 | 1.235e-09
2018-04-08 08:09 | 54155.21 | 1200.0009 | 3 | 4 | 4.400274 | 1.140913 | 0.9083942 | 3.32e-10 | 3.937694 | 1.235e-09
2018-04-08 08:11 | 54275.21 | 1320.0023 | 3 | 4 | 4.400314 | 0.9948349 | 0.9439072 | 3.32e-10 | 4.093962 | 1.235e-09
2018-04-08 08:13 | 54395.21 | 1440.002 | 3 | 4 | 4.400268 | 0.8740482 | 0.974989 | 3.32e-10 | 4.230731 | 1.235e-09
2018-04-08 08:15 | 54515.21 | 1560.0006 | 3 | 4 | 4.400269 | 0.7743683 | 1.002414 | 3.32e-10 | 4.351408 | 1.235e-09
2018-04-08 08:17 | 54635.21 | 1680.001 | 3 | 4 | 4.400238 | 0.6909904 | 1.026799 | 3.32e-10 | 4.458711 | 1.235e-09
2018-04-08 08:19 | 54755.21 | 1800.0013 | 3 | 4 | 4.400239 | 0.6224823 | 1.048666 | 3.32e-10 | 4.554932 | 1.235e-09
2018-04-08 08:21 | 54875.21 | 1920.0003 | 3 | 4 | 4.400315 | 0.5661678 | 1.068443 | 3.32e-10 | 4.641955 | 1.235e-09
2018-04-08 08:23 | 54995.21 | 2040.0007 | 3 | 4 | 4.400251 | 0.5181446 | 1.086483 | 3.32e-10 | 4.721336 | 1.235e-09
2018-04-08 08:25 | 55115.21 | 2160.0019 | 3 | 4 | 4.400198 | 0.4777985 | 1.103073 | 3.32e-10 | 4.794335 | 1.235e-09
2018-04-08 08:27 | 55235.21 | 2280.0007 | 3 | 4 | 4.400255 | 0.4450569 | 1.118444 | 3.32e-10 | 4.861973 | 1.235e-09
2018-04-08 08:29 | 55355.21 | 2400.0001 | 3 | 4 | 4.400297 | 0.4165325 | 1.132781 | 3.32e-10 | 4.92506 | 1.235e-09
2018-04-08 08:31 | 55475.21 | 2520.0007 | 3 | 4 | 4.400259 | 0.3916206 | 1.146231 | 3.32e-10 | 4.984242 | 1.235e-09
2018-04-08 08:33 | 55595.21 | 2640.0011 | 3 | 4 | 4.400259 | 0.3704433 | 1.158921 | 3.32e-10 | 5.04008 | 1.235e-09
2018-04-08 08:35 | 55715.21 | 2760.0003 | 3 | 4 | 4.400215 | 0.3509083 | 1.170933 | 3.32e-10 | 5.092938 | 1.235e-09
2018-04-08 08:37 | 55835.21 | 2880.001 | 3 | 4 | 4.400259 | 0.3345833 | 1.182352 | 3.32e-10 | 5.143182 | 1.235e-09
2018-04-08 08:39 | 55955.21 | 3000.0004 | 3 | 4 | 4.400256 | 0.3199787 | 1.193243 | 3.32e-10 | 5.191104 | 1.235e-09
2018-04-08 08:41 | 56075.21 | 3120.0018 | 3 | 4 | 4.400194 | 0.3059998 | 1.203661 | 3.32e-10 | 5.236948 | 1.235e-09
2018-04-08 08:43 | 56195.21 | 3240.0014 | 3 | 4 | 4.400225 | 0.2941437 | 1.213654 | 3.32e-10 | 5.280919 | 1.235e-09
2018-04-08 08:45 | 56315.21 | 3360.001 | 3 | 4 | 4.400209 | 0.2827148 | 1.22326 | 3.32e-10 | 5.323188 | 1.235e-09
2018-04-08 08:47 | 56435.21 | 3480.0012 | 3 | 4 | 4.400229 | 0.2727261 | 1.232512 | 3.32e-10 | 5.363898 | 1.235e-09
2018-04-08 08:49 | 56555.21 | 3600.0019 | 3 | 4 | 4.400142 | 0.2624531 | 1.241438 | 3.32e-10 | 5.403172 | 1.235e-09
2018-04-08 08:51 | 56675.21 | 3720.0023 | 3 | 4 | 4.400216 | 0.2547741 | 1.250064 | 3.32e-10 | 5.44113 | 1.235e-09
2018-04-08 08:53 | 56795.21 | 3840.0011 | 3 | 4 | 4.400234 | 0.246933 | 1.258418 | 3.32e-10 | 5.477889 | 1.235e-09
2018-04-08 08:55 | 56915.21 | 3960.0015 | 3 | 4 | 4.400221 | 0.2391853 | 1.266512 | 3.32e-10 | 5.513503 | 1.235e-09
2018-04-08 08:57 | 57035.21 | 4080.0009 | 3 | 4 | 4.400169 | 0.2317238 | 1.274358 | 3.32e-10 | 5.548027 | 1.235e-09
2018-04-08 08:59 | 57155.21 | 4200.0005 | 3 | 4 | 4.40022 | 0.2254906 | 1.281978 | 3.32e-10 | 5.581559 | 1.235e-09
2018-04-08 09:01 | 57275.21 | 4320.0003 | 3 | 4 | 4.400225 | 0.2192478 | 1.289384 | 3.32e-10 | 5.614146 | 1.235e-09
2018-04-08 09:03 | 57395.21 | 4440.0014 | 3 | 4 | 4.40019 | 0.2133369 | 1.296587 | 3.32e-10 | 5.64584 | 1.235e-09
2018-04-08 09:05 | 57515.21 | 4560.0019 | 3 | 4 | 4.400219 | 0.2078037 | 1.303603 | 3.32e-10 | 5.676712 | 1.235e-09
2018-04-08 09:07 | 57635.21 | 4680.0015 | 3 | 4 | 4.400164 | 0.2022171 | 1.310438 | 3.32e-10 | 5.706786 | 1.235e-09
2018-04-08 09:09 | 57755.21 | 4800.0011 | 3 | 4 | 4.400203 | 0.1973743 | 1.317098 | 3.32e-10 | 5.736092 | 1.235e-09
2018-04-08 09:11 | 57875.21 | 4920.0015 | 3 | 4 | 4.400169 | 0.1922512 | 1.323592 | 3.32e-10 | 5.764668 | 1.235e-09
2018-04-08 09:13 | 57995.21 | 5040.0011 | 3 | 4 | 4.400188 | 0.1877937 | 1.32993 | 3.32e-10 | 5.792554 | 1.235e-09
2018-04-08 09:15 | 58115.21 | 5160.0007 | 3 | 4 | 4.400189 | 0.1834259 | 1.336118 | 3.32e-10 | 5.819784 | 1.235e-09
2018-04-08 09:17 | 58235.21 | 5280.0003 | 3 | 4 | 4.400161 | 0.1789532 | 1.342163 | 3.32e-10 | 5.846383 | 1.235e-09
2018-04-08 09:19 | 58355.21 | 5400.0007 | 3 | 4 | 4.400192 | 0.1752014 | 1.348074 | 3.32e-10 | 5.872394 | 1.235e-09
2018-04-08 09:21 | 58475.21 | 5520.0018 | 3 | 4 | 4.400243 | 0.1716461 | 1.353855 | 3.32e-10 | 5.897833 | 1.235e-09
2018-04-08 09:23 | 58595.21 | 5640.0005 | 3 | 4 | 4.400219 | 0.167923 | 1.359501 | 3.32e-10 | 5.922675 | 1.235e-09
2018-04-08 09:25 | 58715.21 | 5760.0011 | 3 | 4 | 4.400251 | 0.1646137 | 1.365028 | 3.32e-10 | 5.946992 | 1.235e-09
2018-04-08 09:27 | 58835.21 | 5880.0016 | 3 | 4 | 4.400156 | 0.1605091 | 1.37044 | 3.32e-10 | 5.970807 | 1.235e-09
2018-04-08 09:29 | 58955.21 | 6000.0012 | 3 | 4 | 4.400192 | 0.1575375 | 1.375739 | 3.32e-10 | 5.994124 | 1.235e-09
2018-04-08 09:31 | 59075.21 | 6120.0015 | 3 | 4 | 4.400164 | 0.1542301 | 1.38093 | 3.32e-10 | 6.016967 | 1.235e-09
2018-04-08 09:33 | 59195.21 | 6240.002 | 3 | 4 | 4.400175 | 0.1513271 | 1.386024 | 3.32e-10 | 6.039379 | 1.235e-09
2018-04-08 09:35 | 59315.21 | 6360.0007 | 3 | 4 | 4.400164 | 0.1483364 | 1.391017 | 3.32e-10 | 6.061348 | 1.235e-09
2018-04-08 09:37 | 59435.21 | 6480.0011 | 3 | 4 | 4.40016 | 0.1453476 | 1.395918 | 3.32e-10 | 6.082917 | 1.235e-09
2018-04-08 09:39 | 59555.21 | 6600.0007 | 3 | 4 | 4.400214 | 0.1431828 | 1.400731 | 3.32e-10 | 6.104095 | 1.235e-09
2018-04-08 09:41 | 59675.21 | 6720.001 | 3 | 4 | 4.40017 | 0.1403084 | 1.405448 | 3.32e-10 | 6.12485 | 1.235e-09
2018-04-08 09:43 | 59795.21 | 6840.0014 | 3 | 4 | 4.40021 | 0.1380386 | 1.410082 | 3.32e-10 | 6.145242 | 1.235e-09
2018-04-08 09:45 | 59915.21 | 6960.0018 | 3 | 4 | 4.400203 | 0.1354446 | 1.414639 | 3.32e-10 | 6.165292 | 1.235e-09
2018-04-08 09:47 | 60035.21 | 7080.0005 | 3 | 4 | 4.400136 | 0.1325378 | 1.419108 | 3.32e-10 | 6.184956 | 1.235e-09
2018-04-08 09:49 | 60155.21 | 7200.001 | 3 | 4 | 4.400158 | 0.1304188 | 1.423506 | 3.32e-10 | 6.204309 | 1.235e-09
2018-04-08 09:51 | 60275.21 | 7320.0015 | 3 | 4 | 4.400205 | 0.1288128 | 1.427826 | 3.32e-10 | 6.223316 | 1.235e-09
2018-04-08 09:53 | 60395.21 | 7440.0011 | 3 | 4 | 4.4002 | 0.1265774 | 1.432073 | 3.32e-10 | 6.242004 | 1.235e-09
2018-04-08 09:55 | 60515.21 | 7560.0015 | 3 | 4 | 4.400166 | 0.1243553 | 1.436246 | 3.32e-10 | 6.260367 | 1.235e-09
2018-04-08 09:57 | 60635.21 | 7680.0003 | 3 | 4 | 4.400171 | 0.1222153 | 1.440361 | 3.32e-10 | 6.278473 | 1.235e-09
2018-04-08 09:59 | 60755.21 | 7800.0015 | 3 | 4 | 4.400154 | 0.1204147 | 1.444399 | 3.32e-10 | 6.296241 | 1.235e-09
2018-04-08 10:01 | 60875.21 | 7920.0011 | 3 | 4 | 4.400119 | 0.1181583 | 1.448378 | 3.32e-10 | 6.313747 | 1.235e-09
2018-04-08 10:03 | 60995.21 | 8040.0007 | 3 | 4 | 4.400217 | 0.1170025 | 1.452296 | 3.32e-10 | 6.33099 | 1.235e-09
2018-04-08 10:05 | 61115.21 | 8160.0001 | 3 | 4 | 4.400168 | 0.1147804 | 1.456151 | 3.32e-10 | 6.347953 | 1.235e-09
2018-04-08 10:07 | 61235.21 | 8280.0014 | 3 | 4 | 4.400196 | 0.1133842 | 1.459948 | 3.32e-10 | 6.364658 | 1.235e-09
2018-04-08 10:09 | 61355.21 | 8400.0018 | 3 | 4 | 4.400177 | 0.1114941 | 1.463692 | 3.32e-10 | 6.381132 | 1.235e-09
2018-04-08 10:11 | 61475.21 | 8520.0006 | 3 | 4 | 4.400165 | 0.109705 | 1.467374 | 3.32e-10 | 6.397335 | 1.235e-09
2018-04-08 10:13 | 61595.21 | 8640.001 | 3 | 4 | 4.400163 | 0.1081619 | 1.470998 | 3.32e-10 | 6.413279 | 1.235e-09
2018-04-08 10:15 | 61715.21 | 8760.0014 | 3 | 4 | 4.400155 | 0.1066303 | 1.47457 | 3.32e-10 | 6.428998 | 1.235e-09
2018-04-08 10:17 | 61835.21 | 8880.0018 | 3 | 4 | 4.400149 | 0.1047592 | 1.478096 | 3.32e-10 | 6.444513 | 1.235e-09
2018-04-08 10:19 | 61955.21 | 9000.0007 | 3 | 4 | 4.400195 | 0.1036911 | 1.481573 | 3.32e-10 | 6.459812 | 1.235e-09
2018-04-08 10:21 | 62075.21 | 9120.0001 | 3 | 4 | 4.400081 | 0.1014366 | 1.484991 | 3.32e-10 | 6.474854 | 1.235e-09
2018-04-08 10:23 | 62195.21 | 9240.0015 | 3 | 4 | 4.400191 | 0.1007576 | 1.488369 | 3.32e-10 | 6.489715 | 1.235e-09
2018-04-08 10:25 | 62315.21 | 9360.0011 | 3 | 4 | 4.400153 | 0.09931755 | 1.4917 | 3.32e-10 | 6.504371 | 1.235e-09
2018-04-08 10:27 | 62435.21 | 9480.0015 | 3 | 4 | 4.400179 | 0.09782028 | 1.494981 | 3.32e-10 | 6.51881 | 1.235e-09
2018-04-08 10:29 | 62555.21 | 9600.0011 | 3 | 4 | 4.400164 | 0.09629822 | 1.498217 | 3.32e-10 | 6.533049 | 1.235e-09
2018-04-08 10:31 | 62675.21 | 9720.0006 | 3 | 4 | 4.400194 | 0.09518242 | 1.501405 | 3.32e-10 | 6.547075 | 1.235e-09
2018-04-08 10:33 | 62795.21 | 9840.0001 | 3 | 4 | 4.400073 | 0.09298515 | 1.504548 | 3.32e-10 | 6.560906 | 1.235e-09
2018-04-08 10:35 | 62915.21 | 9960.0014 | 3 | 4 | 4.400145 | 0.09262657 | 1.507645 | 3.32e-10 | 6.574533 | 1.235e-09
2018-04-08 10:37 | 63035.21 | 10080.001 | 3 | 4 | 4.400189 | 0.09156418 | 1.510717 | 3.32e-10 | 6.588051 | 1.235e-09
2018-04-08 10:39 | 63155.21 | 10200.0022 | 3 | 4 | 4.400156 | 0.09013939 | 1.513736 | 3.32e-10 | 6.601336 | 1.235e-09
2018-04-08 10:41 | 63275.21 | 10320.0003 | 3 | 4 | 4.400137 | 0.08897018 | 1.516722 | 3.32e-10 | 6.614473 | 1.235e-09
2018-04-08 10:43 | 63395.21 | 10440.0006 | 3 | 4 | 4.400129 | 0.08751106 | 1.51967 | 3.32e-10 | 6.627445 | 1.235e-09
2018-04-08 10:45 | 63515.21 | 10560.0003 | 3 | 4 | 4.400137 | 0.08643532 | 1.522577 | 3.32e-10 | 6.640237 | 1.235e-09
2018-04-08 10:47 | 63635.21 | 10680.0015 | 3 | 4 | 4.400168 | 0.08561707 | 1.525447 | 3.32e-10 | 6.652864 | 1.235e-09
2018-04-08 10:49 | 63755.21 | 10800.0011 | 3 | 4 | 4.400139 | 0.08413124 | 1.528285 | 3.32e-10 | 6.665353 | 1.235e-09
2018-04-08 10:51 | 63875.21 | 10920.0014 | 3 | 4 | 4.400162 | 0.083395 | 1.531085 | 3.32e-10 | 6.67767 | 1.235e-09
2018-04-08 10:53 | 63995.21 | 11040.0019 | 3 | 4 | 4.40019 | 0.0826416 | 1.533847 | 3.32e-10 | 6.689824 | 1.235e-09
2018-04-08 10:54 | 64068.86 | 11113.6588 | 3 | 4 | 4.400148 | 0.0814991 | 1.535528 | 3.32e-10 | 6.697222 | 1.235e-09
2018-04-08 10:56 | 64188.91 | 120.0006 | 4 | 4 | 4.384549 | 0 | 1.535528 | 3.32e-10 | 6.697222 | 1.235e-09
2018-04-08 10:58 | 64308.91 | 240.0011 | 4 | 4 | 4.380922 | 0 | 1.535528 | 3.32e-10 | 6.697222 | 1.235e-09
2018-04-08 10:59 | 64368.91 | 300.003 | 4 | 4 | 4.379334 | 0 | 1.535528 | 3.32e-10 | 6.697222 | 1.235e-09
2018-04-08 11:01 | 64489 | 120.0022 | 5 | 4 | 4.001583 | -2.28188 | 1.535528 | 0.0760528 | 6.697222 | 0.3080399
2018-04-08 11:03 | 64609 | 240.001 | 5 | 4 | 3.939289 | -2.281873 | 1.535528 | 0.1521075 | 6.697222 | 0.6099825
2018-04-08 11:05 | 64729 | 360.0015 | 5 | 4 | 3.88058 | -2.281887 | 1.535528 | 0.2281587 | 6.697222 | 0.9073122
2018-04-08 11:07 | 64849 | 480.0002 | 5 | 4 | 3.826164 | -2.281822 | 1.535528 | 0.3042167 | 6.697222 | 1.200362
2018-04-08 11:09 | 64969 | 600.0014 | 5 | 4 | 3.776273 | -2.281805 | 1.535528 | 0.3802594 | 6.697222 | 1.48939
2018-04-08 11:11 | 65089 | 720 | 5 | 4 | 3.730121 | -2.281828 | 1.535528 | 0.4563288 | 6.697222 | 1.774872
2018-04-08 11:13 | 65209 | 840.0023 | 5 | 4 | 3.687088 | -2.28191 | 1.535528 | 0.5323841 | 6.697222 | 2.056913
2018-04-08 11:15 | 65329 | 960 | 5 | 4 | 3.647118 | -2.281854 | 1.535528 | 0.6084362 | 6.697222 | 2.335783
2018-04-08 11:17 | 65449 | 1080.0003 | 5 | 4 | 3.610323 | -2.282024 | 1.535528 | 0.6844938 | 6.697222 | 2.611756
2018-04-08 11:19 | 65569 | 1200.0034 | 5 | 4 | 3.577103 | -2.281798 | 1.535528 | 0.7605526 | 6.697222 | 2.885068
2018-04-08 11:21 | 65689 | 1320.0006 | 5 | 4 | 3.547659 | -2.281849 | 1.535528 | 0.836607 | 6.697222 | 3.155981
2018-04-08 11:23 | 65809 | 1440.0009 | 5 | 4 | 3.520879 | -2.28184 | 1.535528 | 0.9126638 | 6.697222 | 3.424773
2018-04-08 11:25 | 65929 | 1560.0022 | 5 | 4 | 3.495095 | -2.28187 | 1.535528 | 0.9887178 | 6.697222 | 3.691572
2018-04-08 11:27 | 66049 | 1680.0017 | 5 | 4 | 3.467763 | -2.28188 | 1.535528 | 1.064775 | 6.697222 | 3.956378
2018-04-08 11:29 | 66169 | 1800.0006 | 5 | 4 | 3.434966 | -2.282218 | 1.535528 | 1.14083 | 6.697222 | 4.218926
2018-04-08 11:31 | 66289 | 1920.0002 | 5 | 4 | 3.387771 | -2.281845 | 1.535528 | 1.216883 | 6.697222 | 4.478505
2018-04-08 11:33 | 66409 | 2040.0014 | 5 | 4 | 3.301686 | -2.281852 | 1.535528 | 1.292921 | 6.697222 | 4.733252
2018-04-08 11:35 | 66529 | 2160.0019 | 5 | 4 | 3.118175 | -2.282056 | 1.535528 | 1.368997 | 6.697222 | 4.978143
2018-04-08 11:36 | 66587.12 | 2218.1228 | 5 | 4 | 2.999988 | -2.28184 | 1.535528 | 1.40582 | 6.697222 | 5.090827
2018-04-08 11:38 | 66707.17 | 120.0013 | 6 | 4 | 3.704912 | 0 | 1.535528 | 1.40582 | 6.697222 | 5.090827
2018-04-08 11:40 | 66827.17 | 240.0009 | 6 | 4 | 3.726461 | 0 | 1.535528 | 1.40582 | 6.697222 | 5.090827
2018-04-08 11:41 | 66887.17 | 300.0037 | 6 | 4 | 3.73314 | 0 | 1.535528 | 1.40582 | 6.697222 | 5.090827
2018-04-08 11:41 | 66887.17 | 0.0024 | 7 | 5 | 3.733353 | 0 | 0 | 0 | 0 | 0
2018-04-08 11:42 | 66928.03 | 40.7756 | 2 | 5 | 4.200406 | 3.259958 | 0.0416514 | 0 | 0.1748729 | 0
2018-04-08 11:44 | 67048.05 | 120.0004 | 3 | 5 | 4.26903 | 3.259987 | 0.1498613 | 0 | 0.6334676 | 0
2018-04-08 11:46 | 67168.05 | 240.001 | 3 | 5 | 4.32971 | 3.259928 | 0.2585177 | 0 | 1.10056 | 0
2018-04-08 11:48 | 67288.06 | 360.0014 | 3 | 5 | 4.397235 | 3.259975 | 0.3671699 | 0 | 1.574604 | 0
2018-04-08 11:50 | 67408.06 | 480.0018 | 3 | 5 | 4.40033 | 2.805218 | 0.4680362 | 0 | 2.018444 | 0
2018-04-08 11:52 | 67528.06 | 600.0022 | 3 | 5 | 4.400315 | 2.417524 | 0.5549883 | 0 | 2.401062 | 0
2018-04-08 11:54 | 67648.06 | 720.0011 | 3 | 5 | 4.400306 | 2.058952 | 0.6295101 | 0 | 2.728983 | 0
2018-04-08 11:56 | 67768.05 | 840.0007 | 3 | 5 | 4.400327 | 1.741341 | 0.692711 | 0 | 3.007088 | 0
2018-04-08 11:58 | 67888.05 | 960.0003 | 3 | 5 | 4.400326 | 1.474819 | 0.7461581 | 0 | 3.242273 | 0
2018-04-08 12:00 | 68008.06 | 1080.0023 | 3 | 5 | 4.400321 | 1.259556 | 0.7915838 | 0 | 3.44216 | 0
2018-04-08 12:02 | 68128.06 | 1200.0018 | 3 | 5 | 4.400279 | 1.086983 | 0.8305803 | 0 | 3.613757 | 0
2018-04-08 12:04 | 68248.06 | 1320.0022 | 3 | 5 | 4.400282 | 0.9485455 | 0.8644301 | 0 | 3.762707 | 0
2018-04-08 12:06 | 68368.06 | 1440.0019 | 3 | 5 | 4.40031 | 0.8351154 | 0.8940925 | 0 | 3.893229 | 0
2018-04-08 12:08 | 68488.05 | 1560.0006 | 3 | 5 | 4.400291 | 0.7397289 | 0.9202883 | 0 | 4.008499 | 0
2018-04-08 12:10 | 68608.05 | 1680.001 | 3 | 5 | 4.400266 | 0.6605034 | 0.9435875 | 0 | 4.111022 | 0
2018-04-08 12:12 | 68728.06 | 1800.0023 | 3 | 5 | 4.400291 | 0.5944405 | 0.9644613 | 0 | 4.202871 | 0
2018-04-08 12:14 | 68848.06 | 1920.0035 | 3 | 5 | 4.400264 | 0.5391312 | 0.9833199 | 0 | 4.285855 | 0
2018-04-08 12:16 | 68968.05 | 2040.0007 | 3 | 5 | 4.400277 | 0.4934483 | 1.000501 | 0 | 4.361458 | 0
2018-04-08 12:18 | 69088.06 | 2160.0018 | 3 | 5 | 4.400218 | 0.4542255 | 1.016281 | 0 | 4.430892 | 0
2018-04-08 12:20 | 69208.06 | 2280.0014 | 3 | 5 | 4.400254 | 0.4222794 | 1.030882 | 0 | 4.49514 | 0
2018-04-08 12:22 | 69328.06 | 2400.0018 | 3 | 5 | 4.400261 | 0.3949528 | 1.044487 | 0 | 4.555005 | 0
2018-04-08 12:24 | 69448.06 | 2520.0015 | 3 | 5 | 4.400234 | 0.370842 | 1.057239 | 0 | 4.611115 | 0
2018-04-08 12:26 | 69568.06 | 2640.0011 | 3 | 5 | 4.400238 | 0.3503742 | 1.069256 | 0 | 4.663993 | 0
2018-04-08 12:28 | 69688.06 | 2760.0016 | 3 | 5 | 4.40024 | 0.3324776 | 1.080632 | 0 | 4.714053 | 0
2018-04-08 12:30 | 69808.06 | 2880.0019 | 3 | 5 | 4.400216 | 0.3162823 | 1.091436 | 0 | 4.761591 | 0
2018-04-08 12:32 | 69928.06 | 3000.0023 | 3 | 5 | 4.400247 | 0.3022995 | 1.101741 | 0 | 4.806934 | 0
2018-04-08 12:34 | 70048.05 | 3120.0003 | 3 | 5 | 4.400205 | 0.2889519 | 1.111589 | 0 | 4.85027 | 0
2018-04-08 12:36 | 70168.05 | 3240.0006 | 3 | 5 | 4.400084 | 0.2764015 | 1.121031 | 0 | 4.891814 | 0
2018-04-08 12:38 | 70288.05 | 3360.0006 | 3 | 5 | 4.400239 | 0.2671394 | 1.130101 | 0 | 4.931727 | 0
2018-04-08 12:40 | 70408.06 | 3480.0014 | 3 | 5 | 4.400246 | 0.2576141 | 1.138834 | 0 | 4.970151 | 0
2018-04-08 12:42 | 70528.05 | 3600.0001 | 3 | 5 | 4.400179 | 0.2480755 | 1.14725 | 0 | 5.007184 | 0
2018-04-08 12:44 | 70648.05 | 3720.0006 | 3 | 5 | 4.400221 | 0.2398357 | 1.15538 | 0 | 5.042956 | 0
2018-04-08 12:46 | 70768.06 | 3840.0018 | 3 | 5 | 4.400161 | 0.2318039 | 1.16324 | 0 | 5.077543 | 0
2018-04-08 12:48 | 70888.06 | 3960.0022 | 3 | 5 | 4.400255 | 0.2252121 | 1.170856 | 0 | 5.111057 | 0
2018-04-08 12:50 | 71008.05 | 4080.0003 | 3 | 5 | 4.400212 | 0.2181759 | 1.17824 | 0 | 5.143548 | 0
2018-04-08 12:52 | 71128.06 | 4200.0023 | 3 | 5 | 4.400163 | 0.2115154 | 1.185398 | 0 | 5.175044 | 0
2018-04-08 12:54 | 71248.05 | 4320.0004 | 3 | 5 | 4.400198 | 0.2059078 | 1.192351 | 0 | 5.20564 | 0
2018-04-08 12:56 | 71368.06 | 4440.0023 | 3 | 5 | 4.400185 | 0.2000179 | 1.199113 | 0 | 5.235392 | 0
2018-04-08 12:58 | 71488.06 | 4560.0019 | 3 | 5 | 4.400212 | 0.1948223 | 1.205688 | 0 | 5.264322 | 0
2018-04-08 13:00 | 71608.06 | 4680.0015 | 3 | 5 | 4.400144 | 0.1893368 | 1.212087 | 0 | 5.29248 | 0
2018-04-08 13:02 | 71728.05 | 4800.0003 | 3 | 5 | 4.400174 | 0.1845188 | 1.218324 | 0 | 5.319926 | 0
2018-04-08 13:04 | 71848.06 | 4920.0023 | 3 | 5 | 4.400144 | 0.1797276 | 1.224402 | 0 | 5.346668 | 0
2018-04-08 13:06 | 71968.06 | 5040.0019 | 3 | 5 | 4.400182 | 0.1756287 | 1.230335 | 0 | 5.372773 | 0
2018-04-08 13:08 | 72088.06 | 5160.0013 | 3 | 5 | 4.400112 | 0.1709328 | 1.23612 | 0 | 5.398232 | 0
2018-04-08 13:10 | 72208.05 | 5280.001 | 3 | 5 | 4.400182 | 0.1674957 | 1.241767 | 0 | 5.423078 | 0
2018-04-08 13:12 | 72328.05 | 5400.0006 | 3 | 5 | 4.400148 | 0.1635151 | 1.247285 | 0 | 5.44736 | 0
2018-04-08 13:14 | 72448.05 | 5520.0003 | 3 | 5 | 4.40016 | 0.1598148 | 1.25268 | 0 | 5.471096 | 0
2018-04-08 13:16 | 72568.05 | 5640.0007 | 3 | 5 | 4.400137 | 0.1560936 | 1.257951 | 0 | 5.494291 | 0
2018-04-08 13:18 | 72688.06 | 5760.0018 | 3 | 5 | 4.400195 | 0.1534367 | 1.263113 | 0 | 5.517002 | 0
2018-04-08 13:20 | 72808.05 | 5880.0006 | 3 | 5 | 4.40019 | 0.1502171 | 1.268162 | 0 | 5.539219 | 0
2018-04-08 13:22 | 72928.05 | 6000.0004 | 3 | 5 | 4.400209 | 0.1472454 | 1.273111 | 0 | 5.560995 | 0
2018-04-08 13:24 | 73048.06 | 6120.0023 | 3 | 5 | 4.400134 | 0.1435642 | 1.277961 | 0 | 5.582335 | 0
2018-04-08 13:26 | 73168.05 | 6240.0009 | 3 | 5 | 4.400136 | 0.1406937 | 1.282712 | 0 | 5.60324 | 0
2018-04-08 13:28 | 73288.06 | 6360.0023 | 3 | 5 | 4.400134 | 0.1380959 | 1.287367 | 0 | 5.623725 | 0
2018-04-08 13:30 | 73408.05 | 6480.0003 | 3 | 5 | 4.400131 | 0.1354446 | 1.29193 | 0 | 5.643805 | 0
2018-04-08 13:32 | 73528.05 | 6600.0006 | 3 | 5 | 4.400183 | 0.1332798 | 1.296402 | 0 | 5.663481 | 0
2018-04-08 13:34 | 73648.06 | 6720.0019 | 3 | 5 | 4.400193 | 0.1307507 | 1.300796 | 0 | 5.682813 | 0
2018-04-08 13:36 | 73768.06 | 6840.0023 | 3 | 5 | 4.400149 | 0.1281071 | 1.305105 | 0 | 5.701777 | 0
2018-04-08 13:38 | 73888.05 | 6960.0003 | 3 | 5 | 4.400155 | 0.1259003 | 1.309338 | 0 | 5.720404 | 0
2018-04-08 13:40 | 74008.05 | 7080 | 3 | 5 | 4.400144 | 0.1236553 | 1.313488 | 0 | 5.738662 | 0
2018-04-08 13:42 | 74128.06 | 7200.0011 | 3 | 5 | 4.400164 | 0.1214905 | 1.317577 | 0 | 5.756656 | 0
2018-04-08 13:44 | 74248.06 | 7320.0014 | 3 | 5 | 4.400158 | 0.1192913 | 1.32159 | 0 | 5.774311 | 0
2018-04-08 13:46 | 74368.06 | 7440.0019 | 3 | 5 | 4.400154 | 0.1170559 | 1.325531 | 0 | 5.791653 | 0
2018-04-08 13:48 | 74488.06 | 7560.0023 | 3 | 5 | 4.40014 | 0.1152077 | 1.329406 | 0 | 5.808703 | 0
2018-04-08 13:50 | 74608.06 | 7680.0011 | 3 | 5 | 4.400159 | 0.1133595 | 1.33322 | 0 | 5.825486 | 0
2018-04-08 13:52 | 74728.06 | 7800.0023 | 3 | 5 | 4.400185 | 0.1115437 | 1.336964 | 0 | 5.841961 | 0
2018-04-08 13:54 | 74848.05 | 7920.0003 | 3 | 5 | 4.400148 | 0.1097164 | 1.340648 | 0 | 5.858169 | 0
2018-04-08 13:56 | 74968.05 | 8040.0007 | 3 | 5 | 4.400118 | 0.1078167 | 1.34427 | 0 | 5.874108 | 0
2018-04-08 13:58 | 75088.06 | 8160.0011 | 3 | 5 | 4.400184 | 0.106287 | 1.347837 | 0 | 5.889804 | 0
2018-04-08 14:00 | 75208.05 | 8280.0006 | 3 | 5 | 4.400069 | 0.1037025 | 1.351344 | 0 | 5.905235 | 0
2018-04-08 14:02 | 75328.06 | 8400.0019 | 3 | 5 | 4.400151 | 0.1029015 | 1.354796 | 0 | 5.920424 | 0
2018-04-08 14:04 | 75448.06 | 8520.0023 | 3 | 5 | 4.400085 | 0.1008167 | 1.358199 | 0 | 5.935399 | 0
2018-04-08 14:06 | 75568.05 | 8640.0001 | 3 | 5 | 4.400185 | 0.09817123 | 1.361534 | 0 | 5.950071 | 0
2018-04-08 14:08 | 75688.06 | 8760.0023 | 3 | 5 | 4.400156 | 0.0941925 | 1.36474 | 0 | 5.96418 | 0
2018-04-08 14:10 | 75808.06 | 8880.0018 | 3 | 5 | 4.400186 | 0.09052467 | 1.367821 | 0 | 5.977737 | 0
2018-04-08 14:12 | 75928.05 | 9000.0007 | 3 | 5 | 4.400115 | 0.08711624 | 1.370791 | 0 | 5.990803 | 0
2018-04-08 14:14 | 76048.05 | 9120.001 | 3 | 5 | 4.400163 | 0.08489418 | 1.373665 | 0 | 6.003449 | 0
2018-04-08 14:16 | 76168.05 | 9240.0007 | 3 | 5 | 4.400209 | 0.08268547 | 1.376454 | 0 | 6.015724 | 0
2018-04-08 14:16 | 76187.86 | 9259.8053 | 3 | 5 | 4.400133 | 0.0814991 | 1.376906 | 0 | 6.017711 | 0
2018-04-08 14:18 | 76307.91 | 119.9999 | 4 | 5 | 4.381658 | 0 | 1.376906 | 0 | 6.017711 | 0
2018-04-08 14:20 | 76427.91 | 239.9999 | 4 | 5 | 4.377525 | 0 | 1.376906 | 0 | 6.017711 | 0
2018-04-08 14:21 | 76487.91 | 300.0027 | 4 | 5 | 4.375718 | 0 | 1.376906 | 0 | 6.017711 | 0
2018-04-08 14:23 | 76607.99 | 120.0022 | 5 | 5 | 3.956125 | -2.281875 | 1.376906 | 0.07605049 | 6.017711 | 0.3044809
2018-04-08 14:25 | 76727.99 | 240.0018 | 5 | 5 | 3.903166 | -2.28203 | 1.376906 | 0.1521074 | 6.017711 | 0.6033464
2018-04-08 14:27 | 76847.99 | 360.0005 | 5 | 5 | 3.851359 | -2.281838 | 1.376906 | 0.2281633 | 6.017711 | 0.8982244
2018-04-08 14:29 | 76967.99 | 480.0001 | 5 | 5 | 3.801784 | -2.281835 | 1.376906 | 0.3042212 | 6.017711 | 1.189247
2018-04-08 14:31 | 77087.99 | 600.0005 | 5 | 5 | 3.755131 | -2.281864 | 1.376906 | 0.3802774 | 6.017711 | 1.476602
2018-04-08 14:33 | 77207.99 | 720.0017 | 5 | 5 | 3.711098 | -2.282159 | 1.376906 | 0.4563328 | 6.017711 | 1.760511
2018-04-08 14:35 | 77327.99 | 840.0022 | 5 | 5 | 3.669159 | -2.281803 | 1.376906 | 0.5323896 | 6.017711 | 2.041158
2018-04-08 14:37 | 77447.99 | 960.0018 | 5 | 5 | 3.629513 | -2.282136 | 1.376906 | 0.6084506 | 6.017711 | 2.318715
2018-04-08 14:39 | 77567.99 | 1080.0007 | 5 | 5 | 3.592474 | -2.281814 | 1.376906 | 0.6845087 | 6.017711 | 2.593342
2018-04-08 14:41 | 77687.99 | 1200.0019 | 5 | 5 | 3.558692 | -2.282167 | 1.376906 | 0.760568 | 6.017711 | 2.865274
2018-04-08 14:43 | 77807.99 | 1320.0007 | 5 | 5 | 3.528209 | -2.282169 | 1.376906 | 0.8366246 | 6.017711 | 3.134763
2018-04-08 14:45 | 77927.99 | 1440.0019 | 5 | 5 | 3.499847 | -2.28195 | 1.376906 | 0.9126893 | 6.017711 | 3.402048
2018-04-08 14:47 | 78047.99 | 1560.0031 | 5 | 5 | 3.471298 | -2.281826 | 1.376906 | 0.9887483 | 6.017711 | 3.667167
2018-04-08 14:49 | 78167.99 | 1680.0002 | 5 | 5 | 3.439426 | -2.281847 | 1.376906 | 1.064805 | 6.017711 | 3.930006
2018-04-08 14:51 | 78287.99 | 1800.0022 | 5 | 5 | 3.396458 | -2.282187 | 1.376906 | 1.140867 | 6.017711 | 4.190093
2018-04-08 14:53 | 78407.99 | 1920.0007 | 5 | 5 | 3.321412 | -2.28218 | 1.376906 | 1.216926 | 6.017711 | 4.445916
2018-04-08 14:55 | 78527.99 | 2040.0011 | 5 | 5 | 3.148494 | -2.282157 | 1.376906 | 1.292988 | 6.017711 | 4.692823
2018-04-08 14:57 | 78598.02 | 2110.0311 | 5 | 5 | 2.999991 | -2.282166 | 1.376906 | 1.337379 | 6.017711 | 4.829368
2018-04-08 14:59 | 78718.07 | 120.0004 | 6 | 5 | 3.709718 | 0 | 1.376906 | 1.337379 | 6.017711 | 4.829368
2018-04-08 15:01 | 78838.07 | 240.0002 | 6 | 5 | 3.729884 | 0 | 1.376906 | 1.337379 | 6.017711 | 4.829368
2018-04-08 15:02 | 78898.07 | 300.0006 | 6 | 5 | 3.73653 | 0 | 1.376906 | 1.337379 | 6.017711 | 4.829368
2018-04-08 15:02 | 78898.08 | 0.0024 | 7 | 6 | 3.736515 | 0 | 0 | 0 | 0 | 0
2018-04-08 15:02 | 78926.17 | 28.0054 | 2 | 6 | 4.200428 | 3.259905 | 0.02858822 | 0 | 0.1200205 | 0
2018-04-08 15:04 | 79046.19 | 120.0012 | 3 | 6 | 4.285519 | 3.259958 | 0.1368033 | 0 | 0.5799686 | 0
2018-04-08 15:06 | 79166.18 | 240.0002 | 3 | 6 | 4.352035 | 3.259995 | 0.2454605 | 0 | 1.049163 | 0
2018-04-08 15:08 | 79286.19 | 360.0015 | 3 | 6 | 4.400351 | 3.074532 | 0.353009 | 0 | 1.520653 | 0
2018-04-08 15:10 | 79406.18 | 480.0001 | 3 | 6 | 4.400305 | 2.658607 | 0.4483183 | 0 | 1.940046 | 0
2018-04-08 15:12 | 79526.19 | 600.0022 | 3 | 6 | 4.400318 | 2.290842 | 0.5307375 | 0 | 2.302718 | 0
2018-04-08 15:14 | 79646.19 | 720.0009 | 3 | 6 | 4.400312 | 1.94788 | 0.6012981 | 0 | 2.613208 | 0
2018-04-08 15:16 | 79766.19 | 840.0021 | 3 | 6 | 4.40029 | 1.64352 | 0.6610262 | 0 | 2.876031 | 0
2018-04-08 15:18 | 79886.19 | 960.0009 | 3 | 6 | 4.400302 | 1.391199 | 0.7114657 | 0 | 3.097981 | 0
2018-04-08 15:20 | 80006.18 | 1080.0003 | 3 | 6 | 4.400336 | 1.187717 | 0.7543111 | 0 | 3.286515 | 0
2018-04-08 15:22 | 80126.19 | 1200.0009 | 3 | 6 | 4.400261 | 1.025209 | 0.7910889 | 0 | 3.448348 | 0
2018-04-08 15:24 | 80246.18 | 1320.0006 | 3 | 6 | 4.400239 | 0.8943729 | 0.823019 | 0 | 3.58885 | 0
2018-04-08 15:26 | 80366.19 | 1440.0034 | 3 | 6 | 4.400287 | 0.7868195 | 0.8509859 | 0 | 3.711912 | 0
2018-04-08 15:28 | 80486.18 | 1560.0006 | 3 | 6 | 4.400271 | 0.6971474 | 0.8756662 | 0 | 3.820512 | 0
2018-04-08 15:30 | 80606.19 | 1680.001 | 3 | 6 | 4.400245 | 0.6222572 | 0.8976185 | 0 | 3.917108 | 0
2018-04-08 15:32 | 80726.18 | 1800.0002 | 3 | 6 | 4.400264 | 0.5603256 | 0.9172968 | 0 | 4.003698 | 0
2018-04-08 15:34 | 80846.19 | 1920.0034 | 3 | 6 | 4.400289 | 0.5091915 | 0.9350905 | 0 | 4.081995 | 0
2018-04-08 15:36 | 80966.19 | 2040.0021 | 3 | 6 | 4.400268 | 0.4663162 | 0.9513165 | 0 | 4.153393 | 0
2018-04-08 15:38 | 81086.18 | 2160.0001 | 3 | 6 | 4.400236 | 0.4309177 | 0.966245 | 0 | 4.219082 | 0
2018-04-08 15:40 | 81206.19 | 2280.0012 | 3 | 6 | 4.400211 | 0.4008884 | 0.9800994 | 0 | 4.280046 | 0
2018-04-08 15:42 | 81326.18 | 2400.0001 | 3 | 6 | 4.400212 | 0.3730984 | 0.9929864 | 0 | 4.336751 | 0
2018-04-08 15:44 | 81446.18 | 2520.0005 | 3 | 6 | 4.400264 | 0.3454056 | 1.004906 | 0 | 4.389199 | 0
2018-04-08 15:46 | 81566.19 | 2640.0034 | 3 | 6 | 4.400195 | 0.3306007 | 1.016167 | 0 | 4.438752 | 0
2018-04-08 15:48 | 81686.19 | 2760.0015 | 3 | 6 | 4.4003 | 0.3177376 | 1.026958 | 0 | 4.486233 | 0
2018-04-08 15:50 | 81806.18 | 2880.0002 | 3 | 6 | 4.4002 | 0.3044834 | 1.037312 | 0 | 4.531796 | 0
2018-04-08 15:52 | 81926.18 | 3000.0006 | 3 | 6 | 4.400191 | 0.2930012 | 1.04727 | 0 | 4.57561 | 0
2018-04-08 15:54 | 82046.19 | 3120.0012 | 3 | 6 | 4.400168 | 0.2819519 | 1.05686 | 0 | 4.617808 | 0
2018-04-08 15:56 | 82166.18 | 3240.0006 | 3 | 6 | 4.400228 | 0.2726955 | 1.066105 | 0 | 4.658489 | 0
2018-04-08 15:58 | 82286.19 | 3360.0018 | 3 | 6 | 4.400243 | 0.2633343 | 1.07503 | 0 | 4.697762 | 0
2018-04-08 16:00 | 82406.19 | 3480.0013 | 3 | 6 | 4.400219 | 0.2546043 | 1.083654 | 0 | 4.73571 | 0
2018-04-08 16:02 | 82526.18 | 3600.0001 | 3 | 6 | 4.400182 | 0.2462006 | 1.091994 | 0 | 4.772404 | 0
2018-04-08 16:04 | 82646.19 | 3720.0021 | 3 | 6 | 4.400104 | 0.2377453 | 1.10007 | 0 | 4.807943 | 0
2018-04-08 16:06 | 82766.19 | 3840.0009 | 3 | 6 | 4.400207 | 0.2312508 | 1.107899 | 0 | 4.842391 | 0
2018-04-08 16:08 | 82886.19 | 3960.0013 | 3 | 6 | 4.4002 | 0.224762 | 1.115492 | 0 | 4.875801 | 0
2018-04-08 16:10 | 83006.19 | 4080.001 | 3 | 6 | 4.400204 | 0.2180576 | 1.122867 | 0 | 4.908252 | 0
2018-04-08 16:12 | 83126.18 | 4200.0006 | 3 | 6 | 4.400189 | 0.2122498 | 1.130038 | 0 | 4.939807 | 0
2018-04-08 16:14 | 83246.19 | 4320.001 | 3 | 6 | 4.400167 | 0.2062683 | 1.137015 | 0 | 4.970505 | 0
2018-04-08 16:16 | 83366.19 | 4440.0021 | 3 | 6 | 4.400226 | 0.2014523 | 1.143804 | 0 | 5.00038 | 0
2018-04-08 16:18 | 83486.18 | 4560.0002 | 3 | 6 | 4.400172 | 0.1959438 | 1.150419 | 0 | 5.029487 | 0
2018-04-08 16:20 | 83606.19 | 4680.0022 | 3 | 6 | 4.4002 | 0.1911564 | 1.156866 | 0 | 5.057855 | 0
2018-04-08 16:22 | 83726.18 | 4800.0002 | 3 | 6 | 4.400174 | 0.1863232 | 1.163156 | 0 | 5.085533 | 0
2018-04-08 16:24 | 83846.19 | 4920.0013 | 3 | 6 | 4.40022 | 0.1823673 | 1.169293 | 0 | 5.112534 | 0
2018-04-08 16:26 | 83966.19 | 5040.0009 | 3 | 6 | 4.400185 | 0.1778774 | 1.175286 | 0 | 5.138905 | 0
2018-04-08 16:28 | 84086.18 | 5160.0006 | 3 | 6 | 4.40014 | 0.1734905 | 1.181143 | 0 | 5.164677 | 0
2018-04-08 16:30 | 84206.18 | 5280.0002 | 3 | 6 | 4.400205 | 0.1701756 | 1.186866 | 0 | 5.189862 | 0
2018-04-08 16:32 | 84326.19 | 5400.003 | 3 | 6 | 4.400159 | 0.1660614 | 1.192464 | 0 | 5.214493 | 0
2018-04-08 16:34 | 84446.18 | 5520.0002 | 3 | 6 | 4.400139 | 0.1624451 | 1.197946 | 0 | 5.238615 | 0
2018-04-08 16:36 | 84566.18 | 5640.0006 | 3 | 6 | 4.40017 | 0.1590595 | 1.203314 | 0 | 5.262234 | 0
2018-04-08 16:38 | 84686.18 | 5760.0002 | 3 | 6 | 4.400215 | 0.1561661 | 1.20857 | 0 | 5.28536 | 0
2018-04-08 16:40 | 84806.18 | 5880.0006 | 3 | 6 | 4.400187 | 0.1527557 | 1.213711 | 0 | 5.307985 | 0
2018-04-08 16:42 | 84926.18 | 6000.0003 | 3 | 6 | 4.400161 | 0.1495228 | 1.218751 | 0 | 5.330161 | 0
2018-04-08 16:44 | 85046.18 | 6120.0008 | 3 | 6 | 4.40015 | 0.1461697 | 1.223683 | 0 | 5.35186 | 0
2018-04-08 16:46 | 85166.19 | 6240.0009 | 3 | 6 | 4.400164 | 0.1439629 | 1.228514 | 0 | 5.373117 | 0
2018-04-08 16:48 | 85286.18 | 6360.0005 | 3 | 6 | 4.400092 | 0.1407471 | 1.233263 | 0 | 5.394013 | 0
2018-04-08 16:50 | 85406.18 | 6480.0002 | 3 | 6 | 4.400155 | 0.1384296 | 1.237921 | 0 | 5.414513 | 0
2018-04-08 16:52 | 85526.19 | 6600.0015 | 3 | 6 | 4.400175 | 0.1362648 | 1.242496 | 0 | 5.43464 | 0
2018-04-08 16:54 | 85646.19 | 6720.0013 | 3 | 6 | 4.400123 | 0.1332035 | 1.246989 | 0 | 5.454411 | 0
2018-04-08 16:56 | 85766.19 | 6840.0013 | 3 | 6 | 4.400166 | 0.1310711 | 1.251398 | 0 | 5.473813 | 0
2018-04-08 16:58 | 85886.19 | 6960.0018 | 3 | 6 | 4.400095 | 0.1280823 | 1.255728 | 0 | 5.492865 | 0
2018-04-08 17:00 | 86006.19 | 7080.0013 | 3 | 6 | 4.400143 | 0.1266232 | 1.259977 | 0 | 5.511561 | 0
2018-04-08 17:02 | 86126.18 | 7200.0002 | 3 | 6 | 4.400147 | 0.1243172 | 1.264158 | 0 | 5.529959 | 0
2018-04-08 17:04 | 86246.18 | 7320.0006 | 3 | 6 | 4.400168 | 0.1225853 | 1.26827 | 0 | 5.548049 | 0
2018-04-08 17:06 | 86366.19 | 7440.001 | 3 | 6 | 4.400068 | 0.1189766 | 1.272292 | 0 | 5.56575 | 0
2018-04-08 17:08 | 86486.18 | 7560.0006 | 3 | 6 | 4.400172 | 0.1177673 | 1.276247 | 0 | 5.58315 | 0
2018-04-08 17:10 | 86606.18 | 7680.0002 | 3 | 6 | 4.400098 | 0.1155548 | 1.280132 | 0 | 5.600245 | 0
2018-04-08 17:12 | 86726.19 | 7800.0021 | 3 | 6 | 4.400123 | 0.1140652 | 1.283961 | 0 | 5.617094 | 0
2018-04-08 17:14 | 86846.19 | 7920.0017 | 3 | 6 | 4.400194 | 0.1126347 | 1.287739 | 0 | 5.633718 | 0
2018-04-08 17:16 | 86966.19 | 8040.0021 | 3 | 6 | 4.40015 | 0.1103859 | 1.291455 | 0 | 5.650071 | 0
2018-04-08 17:18 | 87086.19 | 8160.001 | 3 | 6 | 4.400173 | 0.1089439 | 1.295122 | 0 | 5.666203 | 0
2018-04-08 17:20 | 87206.19 | 8280.0014 | 3 | 6 | 4.400204 | 0.1077652 | 1.298723 | 0 | 5.682051 | 0
2018-04-08 17:22 | 87326.18 | 8400.0001 | 3 | 6 | 4.40011 | 0.105566 | 1.302273 | 0 | 5.697671 | 0
2018-04-08 17:24 | 87446.19 | 8520.0023 | 3 | 6 | 4.400186 | 0.1044426 | 1.305774 | 0 | 5.713076 | 0
2018-04-08 17:26 | 87566.19 | 8640.0011 | 3 | 6 | 4.40014 | 0.1025867 | 1.309222 | 0 | 5.728244 | 0
2018-04-08 17:28 | 87686.19 | 8760.0017 | 3 | 6 | 4.400163 | 0.1011562 | 1.312617 | 0 | 5.743186 | 0
2018-04-08 17:30 | 87806.18 | 8880.0002 | 3 | 6 | 4.400165 | 0.09972 | 1.315964 | 0 | 5.757912 | 0
2018-04-08 17:32 | 87926.19 | 9000.0022 | 3 | 6 | 4.400149 | 0.09819603 | 1.319257 | 0 | 5.772401 | 0
2018-04-08 17:34 | 88046.18 | 9120.0002 | 3 | 6 | 4.400173 | 0.09709549 | 1.322508 | 0 | 5.786708 | 0
2018-04-08 17:36 | 88166.18 | 9240.0006 | 3 | 6 | 4.400156 | 0.09557533 | 1.325708 | 0 | 5.800788 | 0
2018-04-08 17:38 | 88286.19 | 9360.0018 | 3 | 6 | 4.400142 | 0.09411812 | 1.328867 | 0 | 5.814689 | 0
2018-04-08 17:40 | 88406.19 | 9480.0021 | 3 | 6 | 4.400166 | 0.09307671 | 1.33198 | 0 | 5.828385 | 0
2018-04-08 17:42 | 88526.19 | 9600.0035 | 3 | 6 | 4.400156 | 0.09167671 | 1.335058 | 0 | 5.841928 | 0
2018-04-08 17:44 | 88646.18 | 9720.0006 | 3 | 6 | 4.400115 | 0.09012985 | 1.338089 | 0 | 5.855265 | 0
2018-04-08 17:46 | 88766.19 | 9840.001 | 3 | 6 | 4.400143 | 0.08903313 | 1.341083 | 0 | 5.868439 | 0
2018-04-08 17:48 | 88886.19 | 9960.0014 | 3 | 6 | 4.400178 | 0.08831787 | 1.344027 | 0 | 5.881392 | 0
2018-04-08 17:50 | 89006.19 | 10080.001 | 3 | 6 | 4.400139 | 0.08677483 | 1.346942 | 0 | 5.894221 | 0
2018-04-08 17:52 | 89126.18 | 10200.0007 | 3 | 6 | 4.400202 | 0.08605194 | 1.349821 | 0 | 5.906888 | 0
2018-04-08 17:54 | 89246.19 | 10320.0011 | 3 | 6 | 4.400172 | 0.08452606 | 1.352661 | 0 | 5.919383 | 0
2018-04-08 17:56 | 89366.19 | 10440.0012 | 3 | 6 | 4.400136 | 0.08347321 | 1.355454 | 0 | 5.931675 | 0
2018-04-08 17:58 | 89486.19 | 10560.001 | 3 | 6 | 4.400105 | 0.08193779 | 1.358221 | 0 | 5.943847 | 0
2018-04-08 18:00 | 89606.19 | 10680.0015 | 3 | 6 | 4.400179 | 0.08154488 | 1.36095 | 0 | 5.955857 | 0
2018-04-08 18:00 | 89616.4 | 10690.2184 | 3 | 6 | 4.400175 | 0.0814991 | 1.361182 | 0 | 5.956876 | 0
2018-04-08 18:02 | 89736.45 | 120.0006 | 4 | 6 | 4.383476 | 0 | 1.361182 | 0 | 5.956876 | 0
2018-04-08 18:04 | 89856.45 | 240.0018 | 4 | 6 | 4.379461 | 0 | 1.361182 | 0 | 5.956876 | 0
2018-04-08 18:05 | 89916.45 | 300.0039 | 4 | 6 | 4.377738 | 0 | 1.361182 | 0 | 5.956876 | 0
2018-04-08 18:07 | 90036.55 | 120.0006 | 5 | 6 | 3.977124 | -2.282148 | 1.361182 | 0.07606271 | 5.956876 | 0.3064992
2018-04-08 18:09 | 90156.55 | 240.0002 | 5 | 6 | 3.909486 | -2.282145 | 1.361182 | 0.1521241 | 5.956876 | 0.606403
2018-04-08 18:11 | 90276.55 | 360.0022 | 5 | 6 | 3.846263 | -2.282166 | 1.361182 | 0.2281906 | 5.956876 | 0.901348
2018-04-08 18:13 | 90396.55 | 480.0002 | 5 | 6 | 3.78806 | -2.282155 | 1.361182 | 0.3042489 | 5.956876 | 1.191644
2018-04-08 18:15 | 90516.55 | 600.0006 | 5 | 6 | 3.734293 | -2.282188 | 1.361182 | 0.3803102 | 5.956876 | 1.4777
2018-04-08 18:17 | 90636.55 | 720.001 | 5 | 6 | 3.683907 | -2.28215 | 1.361182 | 0.4563733 | 5.956876 | 1.759808
2018-04-08 18:19 | 90756.55 | 840.0002 | 5 | 6 | 3.636747 | -2.282155 | 1.361182 | 0.5324374 | 5.956876 | 2.038205
2018-04-08 18:21 | 90876.55 | 960.0004 | 5 | 6 | 3.593283 | -2.282146 | 1.361182 | 0.6085013 | 5.956876 | 2.313154
2018-04-08 18:23 | 90996.55 | 1080.0006 | 5 | 6 | 3.553911 | -2.28215 | 1.361182 | 0.6845655 | 5.956876 | 2.584947
2018-04-08 18:25 | 91116.55 | 1200.0002 | 5 | 6 | 3.519379 | -2.282096 | 1.361182 | 0.7606312 | 5.956876 | 2.85394
2018-04-08 18:27 | 91236.55 | 1320.0014 | 5 | 6 | 3.487474 | -2.281801 | 1.361182 | 0.8366939 | 5.956876 | 3.120414
2018-04-08 18:29 | 91356.55 | 1440.001 | 5 | 6 | 3.455259 | -2.28214 | 1.361182 | 0.9127566 | 5.956876 | 3.384463
2018-04-08 18:31 | 91476.55 | 1560.0005 | 5 | 6 | 3.418914 | -2.282145 | 1.361182 | 0.9888155 | 5.956876 | 3.645932
2018-04-08 18:33 | 91596.55 | 1680.001 | 5 | 6 | 3.36654 | -2.282138 | 1.361182 | 1.06488 | 5.956876 | 3.904162
2018-04-08 18:35 | 91716.55 | 1800.0006 | 5 | 6 | 3.260164 | -2.282133 | 1.361182 | 1.140944 | 5.956876 | 4.156796
2018-04-08 18:37 | 91836.55 | 1920.0002 | 5 | 6 | 3.02796 | -2.282142 | 1.361182 | 1.217005 | 5.956876 | 4.396642
2018-04-08 18:37 | 91848.72 | 1932.1781 | 5 | 6 | 2.999982 | -2.282145 | 1.361182 | 1.224725 | 5.956876 | 4.419912
2018-04-08 18:39 | 91968.77 | 120.0008 | 6 | 6 | 3.720276 | 0 | 1.361182 | 1.224725 | 5.956876 | 4.419912
2018-04-08 18:41 | 92088.77 | 240.0004 | 6 | 6 | 3.742051 | 0 | 1.361182 | 1.224725 | 5.956876 | 4.419912
2018-04-08 18:42 | 92148.77 | 300.0015 | 6 | 6 | 3.749622 | 0 | 1.361182 | 1.224725 | 5.956876 | 4.419912
2018-04-08 18:42 | 92148.79 | 0.0024 | 7 | 7 | 3.749598 | 0 | 0 | 0 | 0 | 0
2018-04-08 18:42 | 92149.5 | 0.6337 | 2 | 7 | 3.972357 | 2.299852 | 0.0001902989 | 0 | 0.0007415063 | 0
2018-04-08 18:44 | 92269.51464 | 120.0009 | 3 | 7 | 4.307311 | 3.259985 | 0.108413 | 0 | 0.4607928 | 0
2018-04-08 18:46 | 92389.51584 | 240.0021 | 3 | 7 | 4.380932 | 3.259979 | 0.217075 | 0 | 0.9327676 | 0
2018-04-08 18:48 | 92509.51464 | 360.0009 | 3 | 7 | 4.400334 | 2.881155 | 0.3205973 | 0 | 1.388039 | 0
2018-04-08 18:50 | 92629.51504 | 480.0013 | 3 | 7 | 4.400337 | 2.504084 | 0.410166 | 0 | 1.782171 | 0
2018-04-08 18:52 | 92749.51534 | 600.0016 | 3 | 7 | 4.400312 | 2.165749 | 0.4879257 | 0 | 2.12434 | 0
2018-04-08 18:54 | 92869.51494 | 720.0012 | 3 | 7 | 4.400307 | 1.850866 | 0.5547903 | 0 | 2.418566 | 0
2018-04-08 18:56 | 92989.51534 | 840.0016 | 3 | 7 | 4.400313 | 1.571909 | 0.6117196 | 0 | 2.669073 | 0
2018-04-08 18:58 | 93109.51494 | 960.0012 | 3 | 7 | 4.400301 | 1.337317 | 0.6600752 | 0 | 2.881854 | 0
2018-04-08 19:00 | 93229.51534 | 1080.0016 | 3 | 7 | 4.400301 | 1.148548 | 0.7013839 | 0 | 3.063624 | 0
2018-04-08 19:02 | 93349.51494 | 1200.0012 | 3 | 7 | 4.400243 | 0.9956379 | 0.737033 | 0 | 3.220491 | 0
2018-04-08 19:04 | 93469.51454 | 1320.0008 | 3 | 7 | 4.400331 | 0.8729115 | 0.7681061 | 0 | 3.357222 | 0
2018-04-08 19:06 | 93589.51494 | 1440.0012 | 3 | 7 | 4.400303 | 0.7700081 | 0.795421 | 0 | 3.477415 | 0
2018-04-08 19:08 | 93709.51464 | 1560.0009 | 3 | 7 | 4.400293 | 0.6836872 | 0.8196009 | 0 | 3.583813 | 0
2018-04-08 19:10 | 93829.51504 | 1680.0013 | 3 | 7 | 4.400266 | 0.6107254 | 0.8411335 | 0 | 3.678563 | 0
2018-04-08 19:12 | 93949.51454 | 1800.0008 | 3 | 7 | 4.400274 | 0.5492821 | 0.8604353 | 0 | 3.763495 | 0
2018-04-08 19:14 | 94069.51494 | 1920.0012 | 3 | 7 | 4.400283 | 0.4980946 | 0.8778576 | 0 | 3.840158 | 0
2018-04-08 19:16 | 94189.51534 | 2040.0016 | 3 | 7 | 4.400245 | 0.4545918 | 0.8937085 | 0 | 3.909906 | 0
2018-04-08 19:18 | 94309.51574 | 2160.002 | 3 | 7 | 4.400287 | 0.4189739 | 0.9082481 | 0 | 3.973884 | 0
2018-04-08 19:20 | 94429.51534 | 2280.0016 | 3 | 7 | 4.40023 | 0.3881588 | 0.9216825 | 0 | 4.032999 | 0
2018-04-08 19:22 | 94549.51424 | 2400.0005 | 3 | 7 | 4.400227 | 0.362402 | 0.934182 | 0 | 4.087999 | 0
2018-04-08 19:24 | 94669.51624 | 2520.0025 | 3 | 7 | 4.400256 | 0.34058 | 0.9458893 | 0 | 4.139514 | 0
2018-04-08 19:26 | 94789.51414 | 2640.0004 | 3 | 7 | 4.400183 | 0.320715 | 0.956909 | 0 | 4.188004 | 0
2018-04-08 19:28 | 94909.51624 | 2760.0025 | 3 | 7 | 4.400182 | 0.3041706 | 0.9673275 | 0 | 4.233847 | 0
2018-04-08 19:30 | 95029.51574 | 2880.002 | 3 | 7 | 4.400198 | 0.2893162 | 0.9772215 | 0 | 4.277383 | 0
2018-04-08 19:32 | 95149.51454 | 3000.0008 | 3 | 7 | 4.400199 | 0.2760201 | 0.9866436 | 0 | 4.318842 | 0
2018-04-08 19:34 | 95269.51574 | 3120.002 | 3 | 7 | 4.400218 | 0.264185 | 0.9956431 | 0 | 4.358442 | 0
2018-04-08 19:36 | 95389.51464 | 3240.0009 | 3 | 7 | 4.400242 | 0.2535343 | 1.004259 | 0 | 4.396354 | 0
2018-04-08 19:38 | 95509.51574 | 3360.002 | 3 | 7 | 4.400248 | 0.2431908 | 1.012527 | 0 | 4.432733 | 0
2018-04-08 19:40 | 95629.51624 | 3480.0025 | 3 | 7 | 4.400205 | 0.2336292 | 1.020467 | 0 | 4.467672 | 0
2018-04-08 19:42 | 95749.51474 | 3600.001 | 3 | 7 | 4.400148 | 0.224781 | 1.02811 | 0 | 4.501301 | 0
2018-04-08 19:44 | 95869.51454 | 3720.0008 | 3 | 7 | 4.400189 | 0.2169781 | 1.035481 | 0 | 4.533739 | 0
2018-04-08 19:46 | 95989.51564 | 3840.0019 | 3 | 7 | 4.400241 | 0.210043 | 1.042596 | 0 | 4.565043 | 0
2018-04-08 19:48 | 96109.51614 | 3960.0024 | 3 | 7 | 4.400193 | 0.2026386 | 1.04947 | 0 | 4.595291 | 0
2018-04-08 19:50 | 96229.51484 | 4080.0011 | 3 | 7 | 4.400229 | 0.19664 | 1.056121 | 0 | 4.624555 | 0
2018-04-08 19:52 | 96349.51524 | 4200.0015 | 3 | 7 | 4.400193 | 0.1904774 | 1.062566 | 0 | 4.652917 | 0
2018-04-08 19:54 | 96469.51414 | 4320.0004 | 3 | 7 | 4.400198 | 0.1848984 | 1.068817 | 0 | 4.680421 | 0
2018-04-08 19:56 | 96589.51454 | 4440.0008 | 3 | 7 | 4.400175 | 0.1793823 | 1.074884 | 0 | 4.707117 | 0
2018-04-08 19:58 | 96709.51494 | 4560.0012 | 3 | 7 | 4.400221 | 0.174511 | 1.080778 | 0 | 4.733054 | 0
2018-04-08 20:00 | 96829.51614 | 4680.0024 | 3 | 7 | 4.400178 | 0.169445 | 1.086507 | 0 | 4.758261 | 0
2018-04-08 20:02 | 96949.51424 | 4800.0005 | 3 | 7 | 4.40015 | 0.1646385 | 1.092081 | 0 | 4.782787 | 0
2018-04-08 20:04 | 97069.51614 | 4920.0024 | 3 | 7 | 4.40018 | 0.1606541 | 1.097507 | 0 | 4.806661 | 0
2018-04-08 20:06 | 97189.51414 | 5040.0004 | 3 | 7 | 4.40021 | 0.1569233 | 1.10279 | 0 | 4.82991 | 0
2018-04-08 20:08 | 97309.51614 | 5160.0024 | 3 | 7 | 4.400202 | 0.1527843 | 1.107947 | 0 | 4.852602 | 0
2018-04-08 20:10 | 97429.51574 | 5280.002 | 3 | 7 | 4.400191 | 0.1491299 | 1.112978 | 0 | 4.874738 | 0
2018-04-08 20:12 | 97549.51524 | 5400.0015 | 3 | 7 | 4.400124 | 0.1450272 | 1.117885 | 0 | 4.896329 | 0
2018-04-08 20:14 | 97669.51404 | 5520.0003 | 3 | 7 | 4.400218 | 0.1424809 | 1.122681 | 0 | 4.917432 | 0
2018-04-08 20:16 | 97789.51454 | 5640.0008 | 3 | 7 | 4.400126 | 0.1384659 | 1.127366 | 0 | 4.938048 | 0
2018-04-08 20:18 | 97909.51564 | 5760.0019 | 3 | 7 | 4.40018 | 0.1358681 | 1.131953 | 0 | 4.958232 | 0
2018-04-08 20:20 | 98029.51614 | 5880.0024 | 3 | 7 | 4.400164 | 0.1328926 | 1.136436 | 0 | 4.977956 | 0
2018-04-08 20:22 | 98149.51574 | 6000.002 | 3 | 7 | 4.400203 | 0.1303329 | 1.140819 | 0 | 4.997244 | 0
2018-04-08 20:24 | 98269.51534 | 6120.0016 | 3 | 7 | 4.400178 | 0.1273594 | 1.145112 | 0 | 5.016133 | 0
2018-04-08 20:26 | 98389.51494 | 6240.0012 | 3 | 7 | 4.400195 | 0.1247559 | 1.149312 | 0 | 5.034615 | 0
2018-04-08 20:28 | 98509.51614 | 6360.0024 | 3 | 7 | 4.40021 | 0.122612 | 1.153429 | 0 | 5.052732 | 0
2018-04-08 20:30 | 98629.51584 | 6480.0021 | 3 | 7 | 4.400138 | 0.1196709 | 1.157457 | 0 | 5.070452 | 0
2018-04-08 20:32 | 98749.51534 | 6600.0016 | 3 | 7 | 4.400187 | 0.1177216 | 1.161411 | 0 | 5.087854 | 0
2018-04-08 20:34 | 98869.51494 | 6720.0012 | 3 | 7 | 4.400165 | 0.1151867 | 1.165289 | 0 | 5.104918 | 0
2018-04-08 20:36 | 98989.51454 | 6840.0008 | 3 | 7 | 4.40021 | 0.11339 | 1.169095 | 0 | 5.121662 | 0
2018-04-08 20:38 | 99109.51484 | 6960.0011 | 3 | 7 | 4.400139 | 0.1108227 | 1.172831 | 0 | 5.138101 | 0
2018-04-08 20:40 | 99229.51524 | 7080.0015 | 3 | 7 | 4.40018 | 0.1089592 | 1.176498 | 0 | 5.154238 | 0
2018-04-08 20:42 | 99349.51494 | 7200.0012 | 3 | 7 | 4.400205 | 0.1072636 | 1.180093 | 0 | 5.170057 | 0
2018-04-08 20:44 | 99469.51534 | 7320.0016 | 3 | 7 | 4.400137 | 0.1052055 | 1.183625 | 0 | 5.185597 | 0
2018-04-08 20:46 | 99589.51584 | 7440.0021 | 3 | 7 | 4.400144 | 0.1030407 | 1.187101 | 0 | 5.200894 | 0
2018-04-08 20:48 | 99709.51624 | 7560.0025 | 3 | 7 | 4.400151 | 0.1014843 | 1.19051 | 0 | 5.215892 | 0
2018-04-08 20:50 | 99829.51394 | 7680.0002 | 3 | 7 | 4.40012 | 0.09975433 | 1.19386 | 0 | 5.230632 | 0
2018-04-08 20:52 | 99949.51614 | 7800.0024 | 3 | 7 | 4.400172 | 0.09827232 | 1.197162 | 0 | 5.245162 | 0
2018-04-08 20:54 | 100069.5 | 7920.0021 | 3 | 7 | 4.400154 | 0.09643936 | 1.20041 | 0 | 5.259452 | 0
2018-04-08 20:56 | 100189.5 | 8040.0008 | 3 | 7 | 4.400167 | 0.09529877 | 1.2036 | 0 | 5.27349 | 0
2018-04-08 20:58 | 100309.5 | 8160.0011 | 3 | 7 | 4.400131 | 0.09346581 | 1.206747 | 0 | 5.287338 | 0
2018-04-08 21:00 | 100429.5 | 8280.0016 | 3 | 7 | 4.400191 | 0.0922966 | 1.209842 | 0 | 5.300958 | 0
2018-04-08 21:02 | 100549.5 | 8400.0003 | 3 | 7 | 4.40019 | 0.09089279 | 1.212887 | 0 | 5.314356 | 0
2018-04-08 21:04 | 100669.5 | 8520.0014 | 3 | 7 | 4.400129 | 0.08904648 | 1.215884 | 0 | 5.327541 | 0
2018-04-08 21:06 | 100789.5 | 8640.0003 | 3 | 7 | 4.40017 | 0.0879612 | 1.21884 | 0 | 5.340549 | 0
2018-04-08 21:08 | 100909.5 | 8760.0007 | 3 | 7 | 4.400101 | 0.08644295 | 1.221739 | 0 | 5.353307 | 0
2018-04-08 21:10 | 101029.5 | 8880.0005 | 3 | 7 | 4.400154 | 0.08535957 | 1.224606 | 0 | 5.36592 | 0
2018-04-08 21:12 | 101149.5 | 9000.0024 | 3 | 7 | 4.400175 | 0.08427238 | 1.227432 | 0 | 5.378356 | 0
2018-04-08 21:14 | 101269.5 | 9120.001 | 3 | 7 | 4.400177 | 0.08310509 | 1.230211 | 0 | 5.390582 | 0
2018-04-08 21:16 | 101389.5 | 9240.0009 | 3 | 7 | 4.400176 | 0.08198166 | 1.232951 | 0 | 5.402638 | 0
2018-04-08 21:17 | 101398.4 | 9248.874 | 3 | 7 | 4.400151 | 0.0814991 | 1.233153 | 0 | 5.403527 | 0
2018-04-08 21:19 | 101518.4 | 120.0018 | 4 | 7 | 4.383182 | 0 | 1.233153 | 0 | 5.403527 | 0
2018-04-08 21:21 | 101638.4 | 239.9999 | 4 | 7 | 4.379101 | 0 | 1.233153 | 0 | 5.403527 | 0
2018-04-08 21:22 | 101698.4 | 300.0043 | 4 | 7 | 4.377328 | 0 | 1.233153 | 0 | 5.403527 | 0
2018-04-08 21:24 | 101818.5 | 120.0016 | 5 | 7 | 3.972126 | -2.282171 | 1.233153 | 0.07605924 | 5.403527 | 0.3061495
2018-04-08 21:26 | 101938.5 | 240.002 | 5 | 7 | 3.90378 | -2.28215 | 1.233153 | 0.1521256 | 5.403527 | 0.6056682
2018-04-08 21:28 | 102058.5 | 360.0024 | 5 | 7 | 3.839619 | -2.281816 | 1.233153 | 0.2281856 | 5.403527 | 0.9001219
2018-04-08 21:30 | 102178.5 | 480.0012 | 5 | 7 | 3.780101 | -2.281852 | 1.233153 | 0.3042476 | 5.403527 | 1.189877
2018-04-08 21:32 | 102298.5 | 600.0016 | 5 | 7 | 3.724935 | -2.282131 | 1.233153 | 0.3803049 | 5.403527 | 1.475259
2018-04-08 21:34 | 102418.5 | 720.0011 | 5 | 7 | 3.673129 | -2.28215 | 1.233153 | 0.4563719 | 5.403527 | 1.756615
2018-04-08 21:36 | 102538.5 | 840.0008 | 5 | 7 | 3.624728 | -2.282163 | 1.233153 | 0.5324335 | 5.403527 | 2.034134
2018-04-08 21:38 | 102658.5 | 960.0004 | 5 | 7 | 3.580271 | -2.28219 | 1.233153 | 0.6084976 | 5.403527 | 2.30813
2018-04-08 21:40 | 102778.5 | 1080.0005 | 5 | 7 | 3.540676 | -2.282169 | 1.233153 | 0.6845616 | 5.403527 | 2.578919
2018-04-08 21:42 | 102898.5 | 1200.0003 | 5 | 7 | 3.505406 | -2.282125 | 1.233153 | 0.7606243 | 5.403527 | 2.846869
2018-04-08 21:44 | 103018.5 | 1320.0024 | 5 | 7 | 3.472041 | -2.282161 | 1.233153 | 0.8366881 | 5.403527 | 3.112231
2018-04-08 21:46 | 103138.5 | 1440.002 | 5 | 7 | 3.437741 | -2.281856 | 1.233153 | 0.9127507 | 5.403527 | 3.375038
2018-04-08 21:48 | 103258.5 | 1560.0008 | 5 | 7 | 3.395981 | -2.282096 | 1.233153 | 0.9888135 | 5.403527 | 3.635016
2018-04-08 21:50 | 103378.5 | 1680.0008 | 5 | 7 | 3.328393 | -2.282129 | 1.233153 | 1.064874 | 5.403527 | 3.891032
2018-04-08 21:52 | 103498.5 | 1800.0024 | 5 | 7 | 3.167286 | -2.282159 | 1.233153 | 1.140941 | 5.403527 | 4.139025
2018-04-08 21:53 | 103575.3 | 1876.7364 | 5 | 7 | 2.999992 | -2.282161 | 1.233153 | 1.189581 | 5.403527 | 4.289109
2018-04-08 21:55 | 103695.3 | 120.0027 | 6 | 7 | 3.72493 | 0 | 1.233153 | 1.189581 | 5.403527 | 4.289109
2018-04-08 21:57 | 103815.3 | 239.9999 | 6 | 7 | 3.747418 | 0 | 1.233153 | 1.189581 | 5.403527 | 4.289109
2018-04-08 21:58 | 103875.3 | 300.0027 | 6 | 7 | 3.755178 | 0 | 1.233153 | 1.189581 | 5.403527 | 4.289109
2018-04-08 21:58 | 103875.3 | 0.0024 | 7 | 8 | 3.755287 | 0 | 0 | 0 | 0 | 0
2018-04-08 21:58 | 103876 | 0.6098 | 2 | 8 | 3.973024 | 2.202351 | 0.0001787265 | 0 | 0.0006971282 | 0
2018-04-08 22:00 | 103996 | 120.0001 | 3 | 8 | 4.326172 | 3.26001 | 0.108395 | 0 | 0.4626031 | 0
2018-04-08 22:02 | 104116 | 240.0002 | 3 | 8 | 4.400354 | 3.23027 | 0.2170291 | 0 | 0.9367121 | 0
2018-04-08 22:04 | 104236 | 360.0024 | 3 | 8 | 4.400299 | 2.758448 | 0.3162534 | 0 | 1.373333 | 0
2018-04-08 22:06 | 104356 | 480.0011 | 3 | 8 | 4.400333 | 2.400581 | 0.4020855 | 0 | 1.751024 | 0
2018-04-08 22:08 | 104476 | 600.0023 | 3 | 8 | 4.400314 | 2.07695 | 0.4766426 | 0 | 2.079099 | 0
2018-04-08 22:10 | 104596 | 720.0003 | 3 | 8 | 4.400326 | 1.776688 | 0.5407837 | 0 | 2.361341 | 0
2018-04-08 22:12 | 104716 | 840.0007 | 3 | 8 | 4.400284 | 1.511723 | 0.5954741 | 0 | 2.601996 | 0
2018-04-08 22:14 | 104836 | 960.0004 | 3 | 8 | 4.40029 | 1.290302 | 0.6420537 | 0 | 2.806961 | 0
2018-04-08 22:16 | 104956 | 1080.0016 | 3 | 8 | 4.400315 | 1.110907 | 0.6819627 | 0 | 2.982574 | 0
2018-04-08 22:18 | 105076 | 1200.0019 | 3 | 8 | 4.400297 | 0.9659767 | 0.7164845 | 0 | 3.13448 | 0
2018-04-08 22:20 | 105196 | 1320.0031 | 3 | 8 | 4.400301 | 0.8481579 | 0.7466529 | 0 | 3.267229 | 0
2018-04-08 22:22 | 105316 | 1440.0011 | 3 | 8 | 4.400272 | 0.7489719 | 0.7732217 | 0 | 3.384139 | 0
2018-04-08 22:24 | 105436 | 1560.0007 | 3 | 8 | 4.400277 | 0.6658306 | 0.7967647 | 0 | 3.487735 | 0
2018-04-08 22:26 | 105556 | 1680.0011 | 3 | 8 | 4.400325 | 0.5953941 | 0.8177425 | 0 | 3.580043 | 0
2018-04-08 22:28 | 105676 | 1800.0015 | 3 | 8 | 4.400256 | 0.5350304 | 0.8365476 | 0 | 3.662791 | 0
2018-04-08 22:30 | 105796 | 1920.002 | 3 | 8 | 4.400294 | 0.4855614 | 0.8535266 | 0 | 3.737503 | 0
2018-04-08 22:32 | 105916 | 2040.0031 | 3 | 8 | 4.40025 | 0.4430771 | 0.8689743 | 0 | 3.805476 | 0
2018-04-08 22:34 | 106036 | 2160.0003 | 3 | 8 | 4.400266 | 0.4082012 | 0.8831427 | 0 | 3.867821 | 0
2018-04-08 22:36 | 106156 | 2280.0015 | 3 | 8 | 4.400231 | 0.3785877 | 0.8962368 | 0 | 3.925438 | 0
2018-04-08 22:38 | 106276 | 2400.0011 | 3 | 8 | 4.400266 | 0.3539371 | 0.9084283 | 0 | 3.979084 | 0
2018-04-08 22:40 | 106396 | 2520.0008 | 3 | 8 | 4.400205 | 0.3317871 | 0.9198433 | 0 | 4.029313 | 0
2018-04-08 22:42 | 106516 | 2640.0003 | 3 | 8 | 4.400225 | 0.3130741 | 0.9305875 | 0 | 4.076589 | 0
2018-04-08 22:44 | 106636 | 2760.0007 | 3 | 8 | 4.400267 | 0.2972698 | 0.9407492 | 0 | 4.121303 | 0
2018-04-08 22:46 | 106756 | 2880.0019 | 3 | 8 | 4.400239 | 0.2823772 | 0.9503921 | 0 | 4.163733 | 0
2018-04-08 22:48 | 106876 | 3000.0006 | 3 | 8 | 4.400244 | 0.2693443 | 0.959581 | 0 | 4.204167 | 0
2018-04-08 22:50 | 106996 | 3120.0018 | 3 | 8 | 4.400214 | 0.2575741 | 0.9683517 | 0 | 4.24276 | 0
2018-04-08 22:52 | 107116 | 3240.0031 | 3 | 8 | 4.400144 | 0.2457962 | 0.9767492 | 0 | 4.279711 | 0
2018-04-08 22:54 | 107236 | 3360.0004 | 3 | 8 | 4.400212 | 0.2369843 | 0.9847986 | 0 | 4.31513 | 0
2018-04-08 22:56 | 107356 | 3480.0022 | 3 | 8 | 4.400192 | 0.227623 | 0.9925376 | 0 | 4.349183 | 0
2018-04-08 22:58 | 107476 | 3600.0019 | 3 | 8 | 4.400193 | 0.2192326 | 0.9999851 | 0 | 4.381953 | 0
2018-04-08 23:00 | 107596 | 3720.0023 | 3 | 8 | 4.400259 | 0.2118874 | 1.007165 | 0 | 4.413548 | 0
2018-04-08 23:02 | 107716 | 3840.0013 | 3 | 8 | 4.400182 | 0.2040176 | 1.014094 | 0 | 4.444034 | 0
2018-04-08 23:04 | 107836 | 3960.0007 | 3 | 8 | 4.40016 | 0.197422 | 1.020786 | 0 | 4.473482 | 0
2018-04-08 23:06 | 107956 | 4080.0019 | 3 | 8 | 4.400239 | 0.191618 | 1.027265 | 0 | 4.501989 | 0
2018-04-08 23:08 | 108076 | 4200.0022 | 3 | 8 | 4.400229 | 0.1855888 | 1.033537 | 0 | 4.529587 | 0
2018-04-08 23:10 | 108196 | 4320.002 | 3 | 8 | 4.400216 | 0.1797581 | 1.039619 | 0 | 4.556349 | 0
2018-04-08 23:12 | 108316 | 4440.0006 | 3 | 8 | 4.400214 | 0.1745911 | 1.045515 | 0 | 4.582293 | 0
2018-04-08 23:14 | 108436 | 4560.0019 | 3 | 8 | 4.400158 | 0.1690769 | 1.05124 | 0 | 4.607487 | 0
2018-04-08 23:16 | 108556 | 4680.0031 | 3 | 8 | 4.40021 | 0.1650219 | 1.056808 | 0 | 4.631986 | 0
2018-04-08 23:18 | 108676 | 4800.0002 | 3 | 8 | 4.400184 | 0.1602306 | 1.062223 | 0 | 4.655814 | 0
2018-04-08 23:20 | 108796 | 4920.0015 | 3 | 8 | 4.4002 | 0.1561832 | 1.067492 | 0 | 4.678996 | 0
2018-04-08 23:22 | 108916 | 5040.0018 | 3 | 8 | 4.400164 | 0.1521282 | 1.072627 | 0 | 4.70159 | 0
2018-04-08 23:24 | 109036 | 5160.0008 | 3 | 8 | 4.400139 | 0.1480675 | 1.07763 | 0 | 4.723604 | 0
2018-04-08 23:26 | 109156 | 5280.0011 | 3 | 8 | 4.400202 | 0.1450787 | 1.082513 | 0 | 4.745092 | 0
2018-04-08 23:28 | 109276 | 5400.0023 | 3 | 8 | 4.400205 | 0.1414795 | 1.08728 | 0 | 4.766067 | 0
2018-04-08 23:30 | 109396 | 5520.0003 | 3 | 8 | 4.400119 | 0.1377354 | 1.09193 | 0 | 4.786529 | 0
2018-04-08 23:32 | 109516 | 5640.0023 | 3 | 8 | 4.400139 | 0.1343994 | 1.096477 | 0 | 4.806534 | 0
2018-04-08 23:34 | 109636 | 5760.0003 | 3 | 8 | 4.400153 | 0.1315002 | 1.100911 | 0 | 4.826045 | 0
2018-04-08 23:36 | 109756 | 5880.0023 | 3 | 8 | 4.400184 | 0.1288834 | 1.105247 | 0 | 4.845124 | 0
2018-04-08 23:38 | 109876 | 6000.0003 | 3 | 8 | 4.400184 | 0.1262531 | 1.109487 | 0 | 4.863783 | 0
2018-04-08 23:40 | 109996 | 6120.0023 | 3 | 8 | 4.400185 | 0.1233864 | 1.113644 | 0 | 4.882072 | 0
2018-04-08 23:42 | 110116 | 6240.0003 | 3 | 8 | 4.400177 | 0.1211414 | 1.117705 | 0 | 4.899944 | 0
2018-04-08 23:44 | 110236 | 6360.0007 | 3 | 8 | 4.40016 | 0.1181908 | 1.121691 | 0 | 4.917482 | 0
2018-04-08 23:46 | 110356 | 6480.0004 | 3 | 8 | 4.400164 | 0.1159382 | 1.125591 | 0 | 4.93464 | 0
2018-04-08 23:48 | 110476 | 6600.0016 | 3 | 8 | 4.400136 | 0.1130619 | 1.129416 | 0 | 4.951471 | 0
2018-04-08 23:50 | 110596 | 6720.0012 | 3 | 8 | 4.400234 | 0.1116409 | 1.133163 | 0 | 4.967962 | 0
2018-04-08 23:52 | 110716 | 6840.0007 | 3 | 8 | 4.400156 | 0.1089935 | 1.136834 | 0 | 4.984113 | 0
2018-04-08 23:54 | 110836 | 6960.0003 | 3 | 8 | 4.400183 | 0.1074619 | 1.140425 | 0 | 4.999914 | 0
2018-04-08 23:56 | 110956 | 7080.0023 | 3 | 8 | 4.400116 | 0.104847 | 1.143958 | 0 | 5.015458 | 0
2018-04-08 23:58 | 111076 | 7200.0019 | 3 | 8 | 4.400135 | 0.1030407 | 1.147429 | 0 | 5.030732 | 0
2018-04-09 | 111196 | 7320.0006 | 3 | 8 | 4.400115 | 0.1012268 | 1.15083 | 0 | 5.045696 | 0
2018-04-09 00:02 | 111316 | 7440.001 | 3 | 8 | 4.400046 | 0.09902 | 1.154184 | 0 | 5.060454 | 0
2018-04-09 00:04 | 111436 | 7560.0015 | 3 | 8 | 4.40019 | 0.09825897 | 1.157472 | 0 | 5.074924 | 0
2018-04-09 00:06 | 111556 | 7680.0019 | 3 | 8 | 4.400091 | 0.09568214 | 1.160708 | 0 | 5.089161 | 0
2018-04-09 00:08 | 111676 | 7800.0006 | 3 | 8 | 4.400096 | 0.09415054 | 1.163884 | 0 | 5.103136 | 0
2018-04-09 00:10 | 111796 | 7920.001 | 3 | 8 | 4.400126 | 0.0930481 | 1.166999 | 0 | 5.116841 | 0
2018-04-09 00:12 | 111916 | 8040.0015 | 3 | 8 | 4.400145 | 0.09127998 | 1.170078 | 0 | 5.13039 | 0
2018-04-09 00:14 | 112036 | 8160.0019 | 3 | 8 | 4.400073 | 0.08938408 | 1.173099 | 0 | 5.143684 | 0
2018-04-09 00:16 | 112156 | 8280.0007 | 3 | 8 | 4.400083 | 0.08830833 | 1.176069 | 0 | 5.156751 | 0
2018-04-09 00:18 | 112276 | 8400.0019 | 3 | 8 | 4.400132 | 0.08715248 | 1.178995 | 0 | 5.169627 | 0
2018-04-09 00:20 | 112396 | 8520.0001 | 3 | 8 | 4.400175 | 0.08608246 | 1.18188 | 0 | 5.18232 | 0
2018-04-09 00:22 | 112516 | 8640.0018 | 3 | 8 | 4.400177 | 0.08459473 | 1.184726 | 0 | 5.194846 | 0
2018-04-09 00:24 | 112636 | 8760.0022 | 3 | 8 | 4.400123 | 0.08309746 | 1.18752 | 0 | 5.207139 | 0
2018-04-09 00:26 | 112756 | 8880.0003 | 3 | 8 | 4.400146 | 0.0819416 | 1.190277 | 0 | 5.219268 | 0
2018-04-09 00:27 | 112809.9 | 8933.9108 | 3 | 8 | 4.400163 | 0.0814991 | 1.191503 | 0 | 5.224662 | 0
2018-04-09 00:29 | 112930 | 120.002 | 4 | 8 | 4.382873 | 0 | 1.191503 | 0 | 5.224662 | 0
2018-04-09 00:31 | 113050 | 240.0001 | 4 | 8 | 4.37871 | 0 | 1.191503 | 0 | 5.224662 | 0
2018-04-09 00:32 | 113110 | 300.0012 | 4 | 8 | 4.376902 | 0 | 1.191503 | 0 | 5.224662 | 0
2018-04-09 00:34 | 113230.1 | 120.0002 | 5 | 8 | 3.964242 | -2.282159 | 1.191503 | 0.07605982 | 5.224662 | 0.305637
2018-04-09 00:36 | 113350.1 | 240.0018 | 5 | 8 | 3.894388 | -2.282173 | 1.191503 | 0.1521187 | 5.224662 | 0.6044687
2018-04-09 00:38 | 113470.1 | 360.0006 | 5 | 8 | 3.828783 | -2.282178 | 1.191503 | 0.2281793 | 5.224662 | 0.8981545
2018-04-09 00:40 | 113590.1 | 480.0018 | 5 | 8 | 3.76803 | -2.282161 | 1.191503 | 0.3042446 | 5.224662 | 1.187052
2018-04-09 00:42 | 113710.1 | 600.0006 | 5 | 8 | 3.711376 | -2.282136 | 1.191503 | 0.3803087 | 5.224662 | 1.471485
2018-04-09 00:44 | 113830.1 | 720.0002 | 5 | 8 | 3.657904 | -2.282142 | 1.191503 | 0.4563693 | 5.224662 | 1.751722
2018-04-09 00:46 | 113950.1 | 840.0014 | 5 | 8 | 3.607867 | -2.28215 | 1.191503 | 0.5324344 | 5.224662 | 2.028034
2018-04-09 00:48 | 114070.1 | 960.0001 | 5 | 8 | 3.561996 | -2.281807 | 1.191503 | 0.6084935 | 5.224662 | 2.300667
2018-04-09 00:50 | 114190.1 | 1080.0021 | 5 | 8 | 3.521437 | -2.282159 | 1.191503 | 0.6845589 | 5.224662 | 2.570036
2018-04-09 00:52 | 114310.1 | 1200.0001 | 5 | 8 | 3.485208 | -2.282146 | 1.191503 | 0.7606193 | 5.224662 | 2.836484
2018-04-09 00:54 | 114430.1 | 1320.0005 | 5 | 8 | 3.449669 | -2.282127 | 1.191503 | 0.8366792 | 5.224662 | 3.100219
2018-04-09 00:56 | 114550.1 | 1440.0002 | 5 | 8 | 3.411478 | -2.282098 | 1.191503 | 0.9127406 | 5.224662 | 3.361193
2018-04-09 00:58 | 114670.1 | 1560.003 | 5 | 8 | 3.358883 | -2.282178 | 1.191503 | 0.9888 | 5.224662 | 3.618827
2018-04-09 01:00 | 114790.1 | 1680.0018 | 5 | 8 | 3.250979 | -2.28184 | 1.191503 | 1.064858 | 5.224662 | 3.87083
2018-04-09 01:02 | 114910.1 | 1800.0015 | 5 | 8 | 3.006314 | -2.28187 | 1.191503 | 1.140916 | 5.224662 | 4.109525
2018-04-09 01:02 | 114912.8 | 1802.7052 | 5 | 8 | 2.999988 | -2.281852 | 1.191503 | 1.142632 | 5.224662 | 4.114676
2018-04-09 01:04 | 115032.8 | 120.0004 | 6 | 8 | 3.729484 | 0 | 1.191503 | 1.142632 | 5.224662 | 4.114676
2018-04-09 01:06 | 115152.8 | 240.0008 | 6 | 8 | 3.752735 | 0 | 1.191503 | 1.142632 | 5.224662 | 4.114676
2018-04-09 01:07 | 115212.8 | 300.0028 | 6 | 8 | 3.760817 | 0 | 1.191503 | 1.142632 | 5.224662 | 4.114676
2018-04-09 01:07 | 115212.8 | 0.0048 | 7 | 9 | 3.76088 | 0 | 0 | 0 | 0 | 0
2018-04-09 01:07 | 115213.5 | 0.5951 | 2 | 9 | 3.976663 | 2.129 | 0.0001659682 | 1.169e-09 | 0.0006480101 | 4.396e-09
2018-04-09 01:09 | 115333.5 | 120.0007 | 3 | 9 | 4.347812 | 3.260033 | 0.1083802 | 1.169e-09 | 0.4646947 | 4.396e-09
2018-04-09 01:11 | 115453.5 | 240.0001 | 3 | 9 | 4.400351 | 3.055595 | 0.2157635 | 1.169e-09 | 0.9353501 | 4.396e-09
2018-04-09 01:13 | 115573.5 | 360.0007 | 3 | 9 | 4.400321 | 2.629084 | 0.3101196 | 1.169e-09 | 1.350549 | 4.396e-09
2018-04-09 01:15 | 115693.5 | 480.0004 | 3 | 9 | 4.400332 | 2.292355 | 0.3920052 | 1.169e-09 | 1.710873 | 4.396e-09
2018-04-09 01:17 | 115813.5 | 600.0015 | 3 | 9 | 4.400354 | 1.983696 | 0.4632027 | 1.169e-09 | 2.024165 | 4.396e-09
2018-04-09 01:19 | 115933.5 | 720.0019 | 3 | 9 | 4.400321 | 1.697859 | 0.5244752 | 1.169e-09 | 2.293784 | 4.396e-09
2018-04-09 01:21 | 116053.5 | 840.0015 | 3 | 9 | 4.400315 | 1.44787 | 0.5767882 | 1.169e-09 | 2.523978 | 4.396e-09
2018-04-09 01:23 | 116173.5 | 960.0004 | 3 | 9 | 4.400305 | 1.239231 | 0.6214573 | 1.169e-09 | 2.720536 | 4.396e-09
2018-04-09 01:25 | 116293.5 | 1080.0023 | 3 | 9 | 4.400267 | 1.070259 | 0.6598495 | 1.169e-09 | 2.889473 | 4.396e-09
2018-04-09 01:27 | 116413.5 | 1200.0003 | 3 | 9 | 4.400322 | 0.9346027 | 0.693178 | 1.169e-09 | 3.036128 | 4.396e-09
2018-04-09 01:29 | 116533.5 | 1320.0017 | 3 | 9 | 4.40028 | 0.822031 | 0.7223898 | 1.169e-09 | 3.164668 | 4.396e-09
2018-04-09 01:31 | 116653.5 | 1440.0004 | 3 | 9 | 4.400266 | 0.7276325 | 0.7481697 | 1.169e-09 | 3.278107 | 4.396e-09
2018-04-09 01:33 | 116773.5 | 1560.0007 | 3 | 9 | 4.400252 | 0.6472836 | 0.7710517 | 1.169e-09 | 3.378794 | 4.396e-09
2018-04-09 01:35 | 116893.5 | 1680.0003 | 3 | 9 | 4.40026 | 0.579155 | 0.7914663 | 1.169e-09 | 3.468624 | 4.396e-09
2018-04-09 01:37 | 117013.5 | 1800.0015 | 3 | 9 | 4.400275 | 0.5209484 | 0.8097761 | 1.169e-09 | 3.549192 | 4.396e-09
2018-04-09 01:39 | 117133.5 | 1920.0011 | 3 | 9 | 4.400289 | 0.4726295 | 0.8263067 | 1.169e-09 | 3.621931 | 4.396e-09
2018-04-09 01:41 | 117253.5 | 2040 | 3 | 9 | 4.400268 | 0.4314137 | 0.8413467 | 1.169e-09 | 3.688111 | 4.396e-09
2018-04-09 01:43 | 117373.5 | 2160.001 | 3 | 9 | 4.400272 | 0.3974075 | 0.8551354 | 1.169e-09 | 3.748784 | 4.396e-09
2018-04-09 01:45 | 117493.5 | 2280.0015 | 3 | 9 | 4.400225 | 0.3682175 | 0.8678773 | 1.169e-09 | 3.804851 | 4.396e-09
2018-04-09 01:47 | 117613.5 | 2400.0004 | 3 | 9 | 4.400216 | 0.3435192 | 0.8797311 | 1.169e-09 | 3.857011 | 4.396e-09
2018-04-09 01:49 | 117733.5 | 2520.0017 | 3 | 9 | 4.400247 | 0.3229465 | 0.8908301 | 1.169e-09 | 3.905849 | 4.396e-09
2018-04-09 01:51 | 117853.5 | 2640.0004 | 3 | 9 | 4.400219 | 0.3045483 | 0.9012776 | 1.169e-09 | 3.95182 | 4.396e-09
2018-04-09 01:53 | 117973.5 | 2760.0023 | 3 | 9 | 4.400181 | 0.2878666 | 0.9111504 | 1.169e-09 | 3.995263 | 4.396e-09
2018-04-09 01:55 | 118093.5 | 2880.002 | 3 | 9 | 4.400178 | 0.273735 | 0.9205196 | 1.169e-09 | 4.036489 | 4.396e-09
2018-04-09 01:57 | 118213.5 | 3000.0016 | 3 | 9 | 4.400189 | 0.2611008 | 0.9294352 | 1.169e-09 | 4.07572 | 4.396e-09
2018-04-09 01:59 | 118333.5 | 3120.001 | 3 | 9 | 4.400215 | 0.249752 | 0.937944 | 1.169e-09 | 4.113161 | 4.396e-09
2018-04-09 02:01 | 118453.5 | 3240.0023 | 3 | 9 | 4.400191 | 0.2384777 | 0.9460827 | 1.169e-09 | 4.148973 | 4.396e-09
2018-04-09 02:03 | 118573.5 | 3360.0002 | 3 | 9 | 4.400245 | 0.229414 | 0.9538738 | 1.169e-09 | 4.183255 | 4.396e-09
2018-04-09 02:05 | 118693.5 | 3480.0015 | 3 | 9 | 4.400173 | 0.2199764 | 0.9613519 | 1.169e-09 | 4.21616 | 4.396e-09
2018-04-09 02:07 | 118813.5 | 3600.0003 | 3 | 9 | 4.400164 | 0.211401 | 0.9685496 | 1.169e-09 | 4.247831 | 4.396e-09
2018-04-09 02:09 | 118933.5 | 3720.0023 | 3 | 9 | 4.400225 | 0.2044277 | 0.9754797 | 1.169e-09 | 4.278325 | 4.396e-09
2018-04-09 02:11 | 119053.5 | 3840.0004 | 3 | 9 | 4.400174 | 0.1970615 | 0.982162 | 1.169e-09 | 4.307728 | 4.396e-09
2018-04-09 02:13 | 119173.5 | 3960.0008 | 3 | 9 | 4.400222 | 0.1904926 | 0.9886145 | 1.169e-09 | 4.336121 | 4.396e-09
2018-04-09 02:15 | 119293.5 | 4080.002 | 3 | 9 | 4.400211 | 0.1841488 | 0.9948475 | 1.169e-09 | 4.363547 | 4.396e-09
2018-04-09 02:17 | 119413.5 | 4200.0023 | 3 | 9 | 4.40021 | 0.1783085 | 1.000878 | 1.169e-09 | 4.390081 | 4.396e-09
2018-04-09 02:19 | 119533.5 | 4320.002 | 3 | 9 | 4.40021 | 0.1727695 | 1.006725 | 1.169e-09 | 4.41581 | 4.396e-09
2018-04-09 02:21 | 119653.5 | 4440.0007 | 3 | 9 | 4.400201 | 0.1675358 | 1.012392 | 1.169e-09 | 4.440745 | 4.396e-09
2018-04-09 02:23 | 119773.5 | 4560.0003 | 3 | 9 | 4.400194 | 0.1623936 | 1.017891 | 1.169e-09 | 4.464941 | 4.396e-09
2018-04-09 02:25 | 119893.5 | 4680.0007 | 3 | 9 | 4.400185 | 0.1578999 | 1.023233 | 1.169e-09 | 4.48845 | 4.396e-09
2018-04-09 02:27 | 120013.5 | 4800.001 | 3 | 9 | 4.400137 | 0.1527615 | 1.028424 | 1.169e-09 | 4.511292 | 4.396e-09
2018-04-09 02:29 | 120133.5 | 4920.0012 | 3 | 9 | 4.400123 | 0.1486435 | 1.033468 | 1.169e-09 | 4.533484 | 4.396e-09
2018-04-09 02:31 | 120253.5 | 5040.0003 | 3 | 9 | 4.400144 | 0.1449833 | 1.038381 | 1.169e-09 | 4.555105 | 4.396e-09
2018-04-09 02:33 | 120373.5 | 5160.0023 | 3 | 9 | 4.400136 | 0.1414375 | 1.043164 | 1.169e-09 | 4.576149 | 4.396e-09
2018-04-09 02:35 | 120493.5 | 5280.0004 | 3 | 9 | 4.40023 | 0.1384602 | 1.047825 | 1.169e-09 | 4.596657 | 4.396e-09
2018-04-09 02:37 | 120613.5 | 5400.0012 | 3 | 9 | 4.400201 | 0.134758 | 1.05237 | 1.169e-09 | 4.616658 | 4.396e-09
2018-04-09 02:39 | 120733.5 | 5520.0003 | 3 | 9 | 4.4002 | 0.1318512 | 1.056807 | 1.169e-09 | 4.636179 | 4.396e-09
2018-04-09 02:41 | 120853.5 | 5640.0015 | 3 | 9 | 4.400121 | 0.1280918 | 1.061136 | 1.169e-09 | 4.655229 | 4.396e-09
2018-04-09 02:43 | 120973.5 | 5760.0019 | 3 | 9 | 4.400166 | 0.1255226 | 1.06537 | 1.169e-09 | 4.673861 | 4.396e-09
2018-04-09 02:45 | 121093.5 | 5880.0023 | 3 | 9 | 4.400175 | 0.123003 | 1.069509 | 1.169e-09 | 4.69207 | 4.396e-09
2018-04-09 02:47 | 121213.5 | 6000.002 | 3 | 9 | 4.400138 | 0.1200485 | 1.073557 | 1.169e-09 | 4.709882 | 4.396e-09
2018-04-09 02:49 | 121333.5 | 6120.0023 | 3 | 9 | 4.40009 | 0.1170864 | 1.077515 | 1.169e-09 | 4.7273 | 4.396e-09
2018-04-09 02:51 | 121453.5 | 6240.0003 | 3 | 9 | 4.400103 | 0.1148891 | 1.081387 | 1.169e-09 | 4.744338 | 4.396e-09
2018-04-09 02:53 | 121573.5 | 6360.0022 | 3 | 9 | 4.400156 | 0.1126804 | 1.085182 | 1.169e-09 | 4.761034 | 4.396e-09
2018-04-09 02:55 | 121693.5 | 6480.0003 | 3 | 9 | 4.400187 | 0.1108303 | 1.088905 | 1.169e-09 | 4.777418 | 4.396e-09
2018-04-09 02:57 | 121813.5 | 6600.0007 | 3 | 9 | 4.400196 | 0.1085415 | 1.09255 | 1.169e-09 | 4.793456 | 4.396e-09
2018-04-09 02:59 | 121933.5 | 6720.0003 | 3 | 9 | 4.400191 | 0.1063328 | 1.096125 | 1.169e-09 | 4.809185 | 4.396e-09
2018-04-09 03:01 | 122053.5 | 6840.0007 | 3 | 9 | 4.400148 | 0.1041641 | 1.099627 | 1.169e-09 | 4.824597 | 4.396e-09
2018-04-09 03:03 | 122173.5 | 6960.002 | 3 | 9 | 4.400115 | 0.1018276 | 1.103063 | 1.169e-09 | 4.839714 | 4.396e-09
2018-04-09 03:05 | 122293.5 | 7080.0016 | 3 | 9 | 4.400127 | 0.1000881 | 1.106437 | 1.169e-09 | 4.854561 | 4.396e-09
2018-04-09 03:07 | 122413.5 | 7200.002 | 3 | 9 | 4.40013 | 0.09825897 | 1.109748 | 1.169e-09 | 4.869131 | 4.396e-09
2018-04-09 03:09 | 122533.5 | 7320.0015 | 3 | 9 | 4.400093 | 0.09638786 | 1.112992 | 1.169e-09 | 4.883402 | 4.396e-09
2018-04-09 03:11 | 122653.5 | 7440.0003 | 3 | 9 | 4.400144 | 0.09493828 | 1.11619 | 1.169e-09 | 4.897475 | 4.396e-09
2018-04-09 03:13 | 122773.5 | 7560.0015 | 3 | 9 | 4.400173 | 0.09341621 | 1.119327 | 1.169e-09 | 4.911279 | 4.396e-09
2018-04-09 03:15 | 122893.5 | 7680.0002 | 3 | 9 | 4.400178 | 0.09194183 | 1.122413 | 1.169e-09 | 4.924857 | 4.396e-09
2018-04-09 03:17 | 123013.5 | 7800.0008 | 3 | 9 | 4.400121 | 0.09012222 | 1.125434 | 1.169e-09 | 4.938148 | 4.396e-09
2018-04-09 03:19 | 123133.5 | 7920.0002 | 3 | 9 | 4.400171 | 0.08906746 | 1.128415 | 1.169e-09 | 4.951267 | 4.396e-09
2018-04-09 03:21 | 123253.5 | 8040.0023 | 3 | 9 | 4.400124 | 0.087183 | 1.131343 | 1.169e-09 | 4.96415 | 4.396e-09
2018-04-09 03:23 | 123373.5 | 8160.001 | 3 | 9 | 4.400103 | 0.0857029 | 1.134217 | 1.169e-09 | 4.976796 | 4.396e-09
2018-04-09 03:25 | 123493.5 | 8280.0015 | 3 | 9 | 4.400136 | 0.08457184 | 1.13705 | 1.169e-09 | 4.989262 | 4.396e-09
2018-04-09 03:27 | 123613.5 | 8400.0003 | 3 | 9 | 4.400129 | 0.08305931 | 1.139846 | 1.169e-09 | 5.001565 | 4.396e-09
2018-04-09 03:29 | 123733.5 | 8520.0023 | 3 | 9 | 4.400185 | 0.08201408 | 1.142601 | 1.169e-09 | 5.013688 | 4.396e-09
2018-04-09 03:29 | 123770 | 8556.5071 | 3 | 9 | 4.400178 | 0.08149719 | 1.14343 | 1.169e-09 | 5.017334 | 4.396e-09
2018-04-09 03:31 | 123890.1 | 120.0023 | 4 | 9 | 4.38258 | 0 | 1.14343 | 1.169e-09 | 5.017334 | 4.396e-09
2018-04-09 03:33 | 124010.1 | 240.0018 | 4 | 9 | 4.378339 | 0 | 1.14343 | 1.169e-09 | 5.017334 | 4.396e-09
2018-04-09 03:34 | 124070.1 | 300.0029 | 4 | 9 | 4.376501 | 0 | 1.14343 | 1.169e-09 | 5.017334 | 4.396e-09
2018-04-09 03:36 | 124190.2 | 120.0007 | 5 | 9 | 3.956508 | -2.281798 | 1.14343 | 0.07605907 | 5.017334 | 0.3051159
2018-04-09 03:38 | 124310.2 | 240.0019 | 5 | 9 | 3.885332 | -2.282197 | 1.14343 | 0.1521207 | 5.017334 | 0.6033202
2018-04-09 03:40 | 124430.2 | 360.0014 | 5 | 9 | 3.818261 | -2.282152 | 1.14343 | 0.2281837 | 5.017334 | 0.8962719
2018-04-09 03:42 | 124550.2 | 480.0009 | 5 | 9 | 3.755847 | -2.282136 | 1.14343 | 0.3042485 | 5.017334 | 1.184304
2018-04-09 03:44 | 124670.2 | 600.0013 | 5 | 9 | 3.697433 | -2.282138 | 1.14343 | 0.3803116 | 5.017334 | 1.467744
2018-04-09 03:46 | 124790.2 | 720 | 5 | 9 | 3.64188 | -2.281978 | 1.14343 | 0.4563713 | 5.017334 | 1.746839
2018-04-09 03:48 | 124910.2 | 840.0021 | 5 | 9 | 3.590013 | -2.282167 | 1.14343 | 0.5324361 | 5.017334 | 2.021857
2018-04-09 03:50 | 125030.2 | 960.0002 | 5 | 9 | 3.543021 | -2.282129 | 1.14343 | 0.6084976 | 5.017334 | 2.293095
2018-04-09 03:52 | 125150.2 | 1080.0014 | 5 | 9 | 3.501366 | -2.282166 | 1.14343 | 0.6845621 | 5.017334 | 2.560977
2018-04-09 03:54 | 125270.2 | 1200.0002 | 5 | 9 | 3.46339 | -2.282184 | 1.14343 | 0.7606248 | 5.017334 | 2.825841
2018-04-09 03:56 | 125390.2 | 1320.0006 | 5 | 9 | 3.425233 | -2.282166 | 1.14343 | 0.8366895 | 5.017334 | 3.087846
2018-04-09 03:58 | 125510.2 | 1440.0018 | 5 | 9 | 3.380634 | -2.282178 | 1.14343 | 0.9127527 | 5.017334 | 3.346761
2018-04-09 04:00 | 125630.2 | 1560.0014 | 5 | 9 | 3.308303 | -2.282148 | 1.14343 | 0.9888167 | 5.017334 | 3.601482
2018-04-09 04:02 | 125750.2 | 1680.0009 | 5 | 9 | 3.124105 | -2.282169 | 1.14343 | 1.064881 | 5.017334 | 3.847232
2018-04-09 04:03 | 125802 | 1731.8273 | 5 | 9 | 2.999993 | -2.282169 | 1.14343 | 1.097733 | 5.017334 | 3.94786
2018-04-09 04:05 | 125922.1 | 120.0007 | 6 | 9 | 3.734068 | 0 | 1.14343 | 1.097733 | 5.017334 | 3.94786
2018-04-09 04:07 | 126042.1 | 240.0017 | 6 | 9 | 3.757949 | 0 | 1.14343 | 1.097733 | 5.017334 | 3.94786
2018-04-09 04:08 | 126102.1 | 300.0027 | 6 | 9 | 3.766193 | 0 | 1.14343 | 1.097733 | 5.017334 | 3.94786
2018-04-09 04:08 | 126102.1 | 0.0026 | 7 | 10 | 3.76605 | 0 | 0 | 0 | 0 | 0
2018-04-09 04:08 | 126102.7 | 0.5696 | 2 | 10 | 3.979707 | 2.055704 | 0.0001556975 | 0 | 0.0006085667 | 0
2018-04-09 04:10 | 126222.7 | 120.0023 | 3 | 10 | 4.369432 | 3.260023 | 0.1083714 | 0 | 0.4667791 | 0
2018-04-09 04:12 | 126342.7 | 240.0002 | 3 | 10 | 4.400375 | 2.915031 | 0.2131356 | 0 | 0.9271621 | 0
2018-04-09 04:14 | 126462.7 | 360.0006 | 3 | 10 | 4.400322 | 2.514666 | 0.3032778 | 0 | 1.323818 | 0
2018-04-09 04:16 | 126582.7 | 480.0003 | 3 | 10 | 4.400343 | 2.193117 | 0.3816142 | 0 | 1.668524 | 0
2018-04-09 04:18 | 126702.7 | 600.0022 | 3 | 10 | 4.40032 | 1.899918 | 0.4497692 | 0 | 1.968428 | 0
2018-04-09 04:20 | 126822.7 | 720.0018 | 3 | 10 | 4.400285 | 1.628193 | 0.5084903 | 0 | 2.22682 | 0
2018-04-09 04:22 | 126942.7 | 840.0021 | 3 | 10 | 4.400252 | 1.390697 | 0.5587048 | 0 | 2.44778 | 0
2018-04-09 04:24 | 127062.7 | 960.0018 | 3 | 10 | 4.400302 | 1.194696 | 0.6016872 | 0 | 2.636915 | 0
2018-04-09 04:26 | 127182.7 | 1080.0006 | 3 | 10 | 4.400269 | 1.034739 | 0.6387446 | 0 | 2.799979 | 0
2018-04-09 04:28 | 127302.7 | 1200.001 | 3 | 10 | 4.400305 | 0.9056892 | 0.6710036 | 0 | 2.941928 | 0
2018-04-09 04:30 | 127422.7 | 1320.0022 | 3 | 10 | 4.400278 | 0.7982616 | 0.6993419 | 0 | 3.066624 | 0
2018-04-09 04:32 | 127542.7 | 1440.0017 | 3 | 10 | 4.400289 | 0.7074032 | 0.7243926 | 0 | 3.176854 | 0
2018-04-09 04:34 | 127662.7 | 1560.0031 | 3 | 10 | 4.400232 | 0.6294479 | 0.7466477 | 0 | 3.274783 | 0
2018-04-09 04:36 | 127782.7 | 1680.0018 | 3 | 10 | 4.400231 | 0.5632286 | 0.7665046 | 0 | 3.362159 | 0
2018-04-09 04:38 | 127902.7 | 1800.0022 | 3 | 10 | 4.400298 | 0.5074444 | 0.7843164 | 0 | 3.440535 | 0
2018-04-09 04:40 | 128022.7 | 1920.0018 | 3 | 10 | 4.400287 | 0.459692 | 0.8004038 | 0 | 3.511324 | 0
2018-04-09 04:42 | 128142.7 | 2040.003 | 3 | 10 | 4.400257 | 0.419733 | 0.8150339 | 0 | 3.5757 | 0
2018-04-09 04:44 | 128262.7 | 2160.0008 | 3 | 10 | 4.400188 | 0.3856373 | 0.8284451 | 0 | 3.634713 | 0
2018-04-09 04:46 | 128382.7 | 2280.0022 | 3 | 10 | 4.400238 | 0.357996 | 0.8408307 | 0 | 3.689212 | 0
2018-04-09 04:48 | 128502.7 | 2400.001 | 3 | 10 | 4.400211 | 0.3336124 | 0.8523482 | 0 | 3.739892 | 0
2018-04-09 04:50 | 128622.7 | 2520.0014 | 3 | 10 | 4.400211 | 0.3129997 | 0.8631204 | 0 | 3.787292 | 0
2018-04-09 04:52 | 128742.7 | 2640.0018 | 3 | 10 | 4.400218 | 0.2951946 | 0.8732519 | 0 | 3.831873 | 0
2018-04-09 04:54 | 128862.7 | 2760.0013 | 3 | 10 | 4.400242 | 0.2795467 | 0.8828201 | 0 | 3.873975 | 0
2018-04-09 04:56 | 128982.7 | 2880.0017 | 3 | 10 | 4.400233 | 0.2653389 | 0.8918907 | 0 | 3.913888 | 0
2018-04-09 04:58 | 129102.7 | 3000.0005 | 3 | 10 | 4.400185 | 0.2524376 | 0.9005136 | 0 | 3.95183 | 0
2018-04-09 05:00 | 129222.7 | 3120.0003 | 3 | 10 | 4.400201 | 0.2409725 | 0.9087377 | 0 | 3.988018 | 0
2018-04-09 05:02 | 129342.7 | 3240.0021 | 3 | 10 | 4.400234 | 0.2310429 | 0.9166004 | 0 | 4.022615 | 0
2018-04-09 05:04 | 129462.7 | 3360.0002 | 3 | 10 | 4.40019 | 0.2210903 | 0.9241259 | 0 | 4.055729 | 0
2018-04-09 05:06 | 129582.7 | 3480.0014 | 3 | 10 | 4.400172 | 0.2122536 | 0.9313475 | 0 | 4.087506 | 0
2018-04-09 05:08 | 129702.7 | 3600.0011 | 3 | 10 | 4.400133 | 0.2036839 | 0.9382866 | 0 | 4.118039 | 0
2018-04-09 05:10 | 129822.7 | 3720.0006 | 3 | 10 | 4.400188 | 0.1966858 | 0.9449694 | 0 | 4.147444 | 0
2018-04-09 05:12 | 129942.7 | 3840.0011 | 3 | 10 | 4.40021 | 0.1897678 | 0.9514118 | 0 | 4.175792 | 0
2018-04-09 05:14 | 130062.7 | 3960.0004 | 3 | 10 | 4.400123 | 0.1827297 | 0.9576283 | 0 | 4.203146 | 0
2018-04-09 05:16 | 130182.7 | 4080.0002 | 3 | 10 | 4.400238 | 0.1774864 | 0.9636334 | 0 | 4.229569 | 0
2018-04-09 05:18 | 130302.7 | 4200.0005 | 3 | 10 | 4.400119 | 0.1708984375 | 0.9694405 | 0 | 4.255122 | 0
2018-04-09 05:20 | 130422.7 | 4320.0001 | 3 | 10 | 4.400132 | 0.1657333 | 0.9750629 | 0 | 4.279861 | 0
2018-04-09 05:22 | 130542.7 | 4440.0005 | 3 | 10 | 4.400197 | 0.1609516 | 0.9805157 | 0 | 4.303855 | 0
2018-04-09 05:24 | 130662.7 | 4560.0008 | 3 | 10 | 4.400139 | 0.1561203 | 0.9858035 | 0 | 4.327122 | 0
2018-04-09 05:26 | 130782.7 | 4680.0005 | 3 | 10 | 4.400197 | 0.1521225 | 0.9909409 | 0 | 4.349728 | 0
2018-04-09 05:28 | 130902.7 | 4800.0018 | 3 | 10 | 4.400185 | 0.1476212 | 0.9959314 | 0 | 4.371687 | 0
2018-04-09 05:30 | 131022.7 | 4920.0006 | 3 | 10 | 4.400177 | 0.1435776 | 1.000788 | 0 | 4.393057 | 0
2018-04-09 05:32 | 131142.7 | 5040.001 | 3 | 10 | 4.400127 | 0.1391888 | 1.005505 | 0 | 4.413814 | 0
2018-04-09 05:34 | 131262.7 | 5160.0014 | 3 | 10 | 4.400175 | 0.1362591 | 1.010092 | 0 | 4.433998 | 0
2018-04-09 05:36 | 131382.7 | 5280.0002 | 3 | 10 | 4.400175 | 0.1329479 | 1.014575 | 0 | 4.45372 | 0
2018-04-09 05:38 | 131502.7 | 5400.0006 | 3 | 10 | 4.400156 | 0.1296062 | 1.018941 | 0 | 4.472933 | 0
2018-04-09 05:40 | 131622.7 | 5520.0002 | 3 | 10 | 4.400169 | 0.1262283 | 1.023207 | 0 | 4.491704 | 0
2018-04-09 05:42 | 131742.7 | 5640.0015 | 3 | 10 | 4.400134 | 0.1233044 | 1.027372 | 0 | 4.51003 | 0
2018-04-09 05:44 | 131862.7 | 5760.0001 | 3 | 10 | 4.400175 | 0.1207523 | 1.031443 | 0 | 4.527942 | 0
2018-04-09 05:46 | 131982.7 | 5880.0005 | 3 | 10 | 4.400182 | 0.1182556 | 1.035421 | 0 | 4.545448 | 0
2018-04-09 05:48 | 132102.7 | 6000.0017 | 3 | 10 | 4.400132 | 0.1152496 | 1.039311 | 0 | 4.562564 | 0
2018-04-09 05:50 | 132222.7 | 6120.0014 | 3 | 10 | 4.400138 | 0.1127625 | 1.043116 | 0 | 4.579307 | 0
2018-04-09 05:52 | 132342.7 | 6240.0017 | 3 | 10 | 4.400143 | 0.1105061 | 1.046843 | 0 | 4.595706 | 0
2018-04-09 05:54 | 132462.7 | 6360.0015 | 3 | 10 | 4.400153 | 0.1081886 | 1.050491 | 0 | 4.611759 | 0
2018-04-09 05:56 | 132582.7 | 6480.0004 | 3 | 10 | 4.40014 | 0.1059608 | 1.054063 | 0 | 4.627476 | 0
2018-04-09 05:58 | 132702.7 | 6600.0006 | 3 | 10 | 4.400111 | 0.1036873 | 1.05756 | 0 | 4.642864 | 0
2018-04-09 06:00 | 132822.7 | 6720.0002 | 3 | 10 | 4.400084 | 0.1014633 | 1.060992 | 0 | 4.657964 | 0
2018-04-09 06:02 | 132942.7 | 6840.0022 | 3 | 10 | 4.40017 | 0.1000938 | 1.064362 | 0 | 4.672792 | 0
2018-04-09 06:04 | 133062.7 | 6960.001 | 3 | 10 | 4.400101 | 0.09782028 | 1.067659 | 0 | 4.687298 | 0
2018-04-09 06:06 | 133182.7 | 7080.0022 | 3 | 10 | 4.40016 | 0.09636879 | 1.070899 | 0 | 4.701557 | 0
2018-04-09 06:08 | 133302.7 | 7200.0007 | 3 | 10 | 4.400154 | 0.09449387 | 1.074083 | 0 | 4.715568 | 0
2018-04-09 06:10 | 133422.7 | 7320.0022 | 3 | 10 | 4.400161 | 0.09300232 | 1.077204 | 0 | 4.729298 | 0
2018-04-09 06:12 | 133542.7 | 7440.0001 | 3 | 10 | 4.400092 | 0.09091187 | 1.080267 | 0 | 4.742775 | 0
2018-04-09 06:14 | 133662.7 | 7560.0006 | 3 | 10 | 4.40017 | 0.08978271 | 1.083281 | 0 | 4.756041 | 0
2018-04-09 06:16 | 133782.7 | 7680.0003 | 3 | 10 | 4.400074 | 0.08790398 | 1.086233 | 0 | 4.769027 | 0
2018-04-09 06:18 | 133902.7 | 7800.0007 | 3 | 10 | 4.400135 | 0.08641815 | 1.089152 | 0 | 4.781874 | 0
2018-04-09 06:20 | 134022.7 | 7920.0003 | 3 | 10 | 4.400144 | 0.08532143 | 1.092015 | 0 | 4.794471 | 0
2018-04-09 06:22 | 134142.7 | 8040.0021 | 3 | 10 | 4.400138 | 0.08379555 | 1.094838 | 0 | 4.806892 | 0
2018-04-09 06:24 | 134262.7 | 8160.0002 | 3 | 10 | 4.400164 | 0.08270645 | 1.09761 | 0 | 4.819089 | 0
2018-04-09 06:26 | 134356.3 | 8253.5182 | 3 | 10 | 4.40016 | 0.08149338 | 1.099743 | 0 | 4.828474 | 0
2018-04-09 06:28 | 134476.3 | 120.0014 | 4 | 10 | 4.382319 | 0 | 1.099743 | 0 | 4.828474 | 0
2018-04-09 06:30 | 134596.3 | 240.0001 | 4 | 10 | 4.378028 | 0 | 1.099743 | 0 | 4.828474 | 0
2018-04-09 06:31 | 134656.3 | 300.0029 | 4 | 10 | 4.376187 | 0 | 1.099743 | 0 | 4.828474 | 0
2018-04-09 06:33 | 134776.4115 | 120.0023 | 5 | 10 | 3.949902 | -2.282157 | 1.099743 | 0.07606626 | 4.828474 | 0.3047102
2018-04-09 06:35 | 134896.411 | 240.0018 | 5 | 10 | 3.87758 | -2.282163 | 1.099743 | 0.1521282 | 4.828474 | 0.6023706
2018-04-09 06:37 | 135016.4106 | 360.0014 | 5 | 10 | 3.809455 | -2.281824 | 1.099743 | 0.2281896 | 4.828474 | 0.8946842
2018-04-09 06:39 | 135136.412 | 480.0028 | 5 | 10 | 3.745878 | -2.28214 | 1.099743 | 0.3042586 | 4.828474 | 1.182019
2018-04-09 06:41 | 135256.4099 | 600.0007 | 5 | 10 | 3.686264 | -2.281885 | 1.099743 | 0.38032 | 4.828474 | 1.464648
2018-04-09 06:43 | 135376.4103 | 720.0011 | 5 | 10 | 3.629364 | -2.282085 | 1.099743 | 0.4563844 | 4.828474 | 1.742858
2018-04-09 06:45 | 135496.4107 | 840.0015 | 5 | 10 | 3.576444 | -2.281883 | 1.099743 | 0.5324464 | 4.828474 | 2.01687
2018-04-09 06:47 | 135616.4095 | 960.0003 | 5 | 10 | 3.528699 | -2.282169 | 1.099743 | 0.608506 | 4.828474 | 2.28704
2018-04-09 06:49 | 135736.4107 | 1080.0015 | 5 | 10 | 3.486366 | -2.281843 | 1.099743 | 0.6845685 | 4.828474 | 2.553793
2018-04-09 06:51 | 135856.4095 | 1200.0003 | 5 | 10 | 3.446702 | -2.282163 | 1.099743 | 0.760632 | 4.828474 | 2.817461
2018-04-09 06:53 | 135976.4106 | 1320.0014 | 5 | 10 | 3.406284 | -2.281837 | 1.099743 | 0.8366931 | 4.828474 | 3.078107
2018-04-09 06:55 | 136096.4095 | 1440.0003 | 5 | 10 | 3.355196 | -2.282142 | 1.099743 | 0.9127575 | 4.828474 | 3.335388
2018-04-09 06:57 | 136216.4107 | 1560.0015 | 5 | 10 | 3.255983 | -2.282112 | 1.099743 | 0.9888216 | 4.828474 | 3.5874
2018-04-09 06:59 | 136336.4111 | 1680.0019 | 5 | 10 | 3.010057 | -2.28215 | 1.099743 | 1.064887 | 4.828474 | 3.826678
2018-04-09 06:59 | 136340.4094 | 1684.0002 | 5 | 10 | 2.999992 | -2.282133 | 1.099743 | 1.067422 | 4.828474 | 3.834295
2018-04-09 07:01 | 136460.5 | 120.0006 | 6 | 10 | 3.73779 | 0 | 1.099743 | 1.067422 | 4.828474 | 3.834295
2018-04-09 07:03 | 136580.5 | 240.0009 | 6 | 10 | 3.76241 | 0 | 1.099743 | 1.067422 | 4.828474 | 3.834295
2018-04-09 07:04 | 136640.5 | 300.0029 | 6 | 10 | 3.770839 | 0 | 1.099743 | 1.067422 | 4.828474 | 3.834295
2018-04-09 07:04 | 136640.5 | 0.0024 | 7 | 11 | 3.77093 | 0 | 0 | 0 | 0 | 0
2018-04-09 07:04 | 136641.1 | 0.5567 | 2 | 11 | 3.983429 | 2.006748 | 0.0001462147 | 0 | 0.0005719506 | 0
2018-04-09 07:06 | 136761.1275 | 120.0015 | 3 | 11 | 4.386204 | 3.260042 | 0.1083641 | 0 | 0.4684215 | 0
2018-04-09 07:08 | 136881.1263 | 240.0003 | 3 | 11 | 4.400323 | 2.818661 | 0.2104227 | 0 | 0.9173905 | 0
2018-04-09 07:10 | 137001.1267 | 360.0007 | 3 | 11 | 4.400333 | 2.434322 | 0.2976505 | 0 | 1.301222 | 0
2018-04-09 07:12 | 137121.1287 | 480.0027 | 3 | 11 | 4.400338 | 2.124611 | 0.3735127 | 0 | 1.63504 | 0
2018-04-09 07:14 | 137241.1275 | 600.0015 | 3 | 11 | 4.40029 | 1.841879 | 0.4395621 | 0 | 1.925679 | 0
2018-04-09 07:16 | 137361.1271 | 720.0011 | 3 | 11 | 4.400321 | 1.580627 | 0.4965218 | 0 | 2.17632 | 0
2018-04-09 07:18 | 137481.1266 | 840.0006 | 3 | 11 | 4.400322 | 1.353285 | 0.5453027 | 0 | 2.390971 | 0
2018-04-09 07:20 | 137601.1268 | 960.0008 | 3 | 11 | 4.400258 | 1.163349 | 0.5871376 | 0 | 2.575057 | 0
2018-04-09 07:22 | 137721.1267 | 1080.0007 | 3 | 11 | 4.400317 | 1.010477 | 0.6232824 | 0 | 2.734105 | 0
2018-04-09 07:24 | 137841.126 | 1200 | 3 | 11 | 4.400267 | 0.8860092 | 0.6548215 | 0 | 2.872886 | 0
2018-04-09 07:26 | 137961.1268 | 1320.0008 | 3 | 11 | 4.400261 | 0.7821522 | 0.6825725 | 0 | 2.994999 | 0
2018-04-09 07:28 | 138081.1279 | 1440.0019 | 3 | 11 | 4.40028 | 0.6938381 | 0.7071311 | 0 | 3.103063 | 0
2018-04-09 07:30 | 138201.1275 | 1560.0015 | 3 | 11 | 4.400267 | 0.6183739 | 0.7289718 | 0 | 3.199168 | 0
2018-04-09 07:32 | 138321.1272 | 1680.0012 | 3 | 11 | 4.400296 | 0.5537548 | 0.7484707 | 0 | 3.284968 | 0
2018-04-09 07:34 | 138441.1262 | 1800.0002 | 3 | 11 | 4.400256 | 0.4981899 | 0.7659695 | 0 | 3.361968 | 0
2018-04-09 07:36 | 138561.1271 | 1920.0011 | 3 | 11 | 4.400242 | 0.4510899 | 0.7817727 | 0 | 3.431506 | 0
2018-04-09 07:38 | 138681.1272 | 2040.0012 | 3 | 11 | 4.400306 | 0.4125595 | 0.796142 | 0 | 3.494735 | 0
2018-04-09 07:40 | 138801.1272 | 2160.0012 | 3 | 11 | 4.400255 | 0.3793449 | 0.8093125 | 0 | 3.552688 | 0
2018-04-09 07:42 | 138921.1267 | 2280.0007 | 3 | 11 | 4.400201 | 0.3509655 | 0.821472 | 0 | 3.606193 | 0
2018-04-09 07:44 | 139041.1279 | 2400.0019 | 3 | 11 | 4.400217 | 0.3273182 | 0.8327708 | 0 | 3.65591 | 0
2018-04-09 07:46 | 139161.1268 | 2520.0008 | 3 | 11 | 4.40025 | 0.307394 | 0.843339 | 0 | 3.702412 | 0
2018-04-09 07:48 | 139281.1288 | 2640.0028 | 3 | 11 | 4.400226 | 0.2893124 | 0.8532688 | 0 | 3.746106 | 0
2018-04-09 07:50 | 139401.1268 | 2760.0008 | 3 | 11 | 4.400208 | 0.2734318 | 0.8626416 | 0 | 3.787348 | 0
2018-04-09 07:52 | 139521.1272 | 2880.0012 | 3 | 11 | 4.400224 | 0.2598248 | 0.8715211 | 0 | 3.826419 | 0
2018-04-09 07:54 | 139641.1268 | 3000.0008 | 3 | 11 | 4.40017 | 0.2465286 | 0.8799605 | 0 | 3.863554 | 0
2018-04-09 07:56 | 139761.1279 | 3120.0019 | 3 | 11 | 4.400217 | 0.2358723 | 0.888004 | 0 | 3.898948 | 0
2018-04-09 07:58 | 139881.1284 | 3240.0024 | 3 | 11 | 4.400198 | 0.2255325 | 0.8956898 | 0 | 3.932767 | 0
2018-04-09 08:00 | 140001.1263 | 3360.0003 | 3 | 11 | 4.400206 | 0.2162266 | 0.9030457 | 0 | 3.965134 | 0
2018-04-09 08:02 | 140121.1267 | 3480.0007 | 3 | 11 | 4.400218 | 0.2074394 | 0.9101003 | 0 | 3.996176 | 0
2018-04-09 08:04 | 140241.1262 | 3600.0002 | 3 | 11 | 4.400232 | 0.1996498 | 0.9168741 | 0 | 4.025982 | 0
2018-04-09 08:06 | 140361.1283 | 3720.0023 | 3 | 11 | 4.400211 | 0.191885 | 0.923396 | 0 | 4.054679 | 0
2018-04-09 08:08 | 140481.1263 | 3840.0003 | 3 | 11 | 4.400192 | 0.1852264 | 0.9296734 | 0 | 4.082301 | 0
2018-04-09 08:10 | 140601.1276 | 3960.0016 | 3 | 11 | 4.400176 | 0.1786404 | 0.9357334 | 0 | 4.108966 | 0
2018-04-09 08:12 | 140721.1279 | 4080.0019 | 3 | 11 | 4.40013 | 0.1723728 | 0.9415834 | 0 | 4.134707 | 0
2018-04-09 08:14 | 140841.1268 | 4200.0008 | 3 | 11 | 4.400178 | 0.1671867 | 0.9472404 | 0 | 4.159599 | 0
2018-04-09 08:16 | 140961.1264 | 4320.0004 | 3 | 11 | 4.400141 | 0.1617088 | 0.9527162 | 0 | 4.183693 | 0
2018-04-09 08:18 | 141081.1275 | 4440.0015 | 3 | 11 | 4.400168 | 0.1565514 | 0.9580252 | 0 | 4.207055 | 0
2018-04-09 08:20 | 141201.1279 | 4560.0019 | 3 | 11 | 4.400207 | 0.1521149 | 0.9631702 | 0 | 4.229693 | 0
2018-04-09 08:22 | 141321.1275 | 4680.0015 | 3 | 11 | 4.400144 | 0.1473007 | 0.9681641 | 0 | 4.251667 | 0
2018-04-09 08:24 | 141441.1264 | 4800.0004 | 3 | 11 | 4.400192 | 0.1436043 | 0.9730177 | 0 | 4.273024 | 0
2018-04-09 08:26 | 141561.1274 | 4920.0014 | 3 | 11 | 4.400184 | 0.1396122 | 0.9777364 | 0 | 4.293787 | 0
2018-04-09 08:28 | 141681.1278 | 5040.0018 | 3 | 11 | 4.400171 | 0.135828 | 0.9823254 | 0 | 4.31398 | 0
2018-04-09 08:30 | 141801.126 | 5160 | 3 | 11 | 4.400121 | 0.132246 | 0.9867933 | 0 | 4.333639 | 0
2018-04-09 08:32 | 141921.1279 | 5280.0019 | 3 | 11 | 4.400173 | 0.129221 | 0.991149 | 0 | 4.352805 | 0
2018-04-09 08:34 | 142041.1268 | 5400.0008 | 3 | 11 | 4.400158 | 0.1259098 | 0.995397 | 0 | 4.371497 | 0
2018-04-09 08:36 | 142161.1271 | 5520.0011 | 3 | 11 | 4.400153 | 0.1226635 | 0.9995454 | 0 | 4.38975 | 0
2018-04-09 08:38 | 142281.1267 | 5640.0007 | 3 | 11 | 4.400083 | 0.1196594 | 1.003588 | 0 | 4.407539 | 0
2018-04-09 08:40 | 142401.1279 | 5760.0019 | 3 | 11 | 4.400149 | 0.1170845 | 1.007542 | 0 | 4.424937 | 0
2018-04-09 08:42 | 142521.1267 | 5880.0007 | 3 | 11 | 4.400149 | 0.114502 | 1.011404 | 0 | 4.44193 | 0
2018-04-09 08:44 | 142641.1262 | 6000.0002 | 3 | 11 | 4.400077 | 0.1115971 | 1.015179 | 0 | 4.458542 | 0
2018-04-09 08:46 | 142761.1275 | 6120.0015 | 3 | 11 | 4.400124 | 0.1093388 | 1.018875 | 0 | 4.474806 | 0
2018-04-09 08:48 | 142881.1262 | 6240.0002 | 3 | 11 | 4.400158 | 0.1075001 | 1.02249 | 0 | 4.490709 | 0
2018-04-09 08:50 | 143001.1267 | 6360.0007 | 3 | 11 | 4.400148 | 0.1052589 | 1.026028 | 0 | 4.506277 | 0
2018-04-09 08:52 | 143121.127 | 6480.001 | 3 | 11 | 4.400099 | 0.1026115 | 1.029499 | 0 | 4.52155 | 0
2018-04-09 08:54 | 143241.1284 | 6600.0024 | 3 | 11 | 4.400138 | 0.1008549 | 1.032898 | 0 | 4.536508 | 0
2018-04-09 08:56 | 143361.1263 | 6720.0003 | 3 | 11 | 4.400147 | 0.09898376 | 1.036227 | 0 | 4.551155 | 0
2018-04-09 08:58 | 143481.1267 | 6840.0007 | 3 | 11 | 4.400153 | 0.09715652 | 1.039493 | 0 | 4.565526 | 0
2018-04-09 09:00 | 143601.1263 | 6960.0003 | 3 | 11 | 4.400117 | 0.09526634 | 1.042694 | 0 | 4.579611 | 0
2018-04-09 09:02 | 143721.1267 | 7080.0007 | 3 | 11 | 4.400108 | 0.09346962 | 1.045838 | 0 | 4.593442 | 0
2018-04-09 09:04 | 143841.1262 | 7200.0002 | 3 | 11 | 4.400101 | 0.09165001 | 1.048923 | 0 | 4.607018 | 0
2018-04-09 09:06 | 143961.1275 | 7320.0015 | 3 | 11 | 4.400141 | 0.09016418 | 1.05196 | 0 | 4.620384 | 0
2018-04-09 09:08 | 144081.1264 | 7440.0004 | 3 | 11 | 4.400207 | 0.08907127 | 1.054942 | 0 | 4.633502 | 0
2018-04-09 09:10 | 144201.1267 | 7560.0007 | 3 | 11 | 4.400135 | 0.08720207 | 1.057868 | 0 | 4.646378 | 0
2018-04-09 09:12 | 144321.1271 | 7680.0011 | 3 | 11 | 4.400183 | 0.08567429 | 1.06075 | 0 | 4.659059 | 0
2018-04-09 09:14 | 144441.1267 | 7800.0007 | 3 | 11 | 4.400127 | 0.08382416 | 1.063576 | 0 | 4.671492 | 0
2018-04-09 09:16 | 144561.127 | 7920.001 | 3 | 11 | 4.400119 | 0.0827179 | 1.066353 | 0 | 4.683713 | 0
2018-04-09 09:18 | 144676.9966 | 8035.8706 | 3 | 11 | 4.400158 | 0.08149719 | 1.069 | 0 | 4.695362 | 0
2018-04-09 09:20 | 144797 | 120.0022 | 4 | 11 | 4.382078 | 0 | 1.069 | 0 | 4.695362 | 0
2018-04-09 09:22 | 144917 | 240.0018 | 4 | 11 | 4.377773 | 0 | 1.069 | 0 | 4.695362 | 0
2018-04-09 09:23 | 144977 | 300.0038 | 4 | 11 | 4.37589 | 0 | 1.069 | 0 | 4.695362 | 0
2018-04-09 09:25 | 145097.1 | 120.0006 | 5 | 11 | 3.943301 | -2.281923 | 1.069 | 0.07606113 | 4.695362 | 0.3042439
2018-04-09 09:27 | 145217.1 | 240.0003 | 5 | 11 | 3.870043 | -2.282157 | 1.069 | 0.1521228 | 4.695362 | 0.6013644
2018-04-09 09:29 | 145337.1 | 360.0007 | 5 | 11 | 3.800959 | -2.282199 | 1.069 | 0.2281805 | 4.695362 | 0.893057
2018-04-09 09:31 | 145457.1 | 480.0001 | 5 | 11 | 3.736529 | -2.282178 | 1.069 | 0.3042425 | 4.695362 | 1.179688
2018-04-09 09:33 | 145577.1 | 600.0022 | 5 | 11 | 3.675788 | -2.28184 | 1.069 | 0.3803084 | 4.695362 | 1.461582
2018-04-09 09:35 | 145697.1 | 720.0011 | 5 | 11 | 3.617725 | -2.28215 | 1.069 | 0.4563626 | 4.695362 | 1.73891
2018-04-09 09:37 | 145817.1 | 840.0022 | 5 | 11 | 3.563635 | -2.282199 | 1.069 | 0.5324251 | 4.695362 | 2.011997
2018-04-09 09:39 | 145937.1 | 960.0003 | 5 | 11 | 3.515161 | -2.282148 | 1.069 | 0.608489 | 4.695362 | 2.281182
2018-04-09 09:41 | 146057.1 | 1080.0015 | 5 | 11 | 3.472106 | -2.28194 | 1.069 | 0.68455 | 4.695362 | 2.546885
2018-04-09 09:43 | 146177.1 | 1200.0002 | 5 | 11 | 3.431236 | -2.282187 | 1.069 | 0.7606111 | 4.695362 | 2.809416
2018-04-09 09:45 | 146297.1 | 1320.0015 | 5 | 11 | 3.388018 | -2.282146 | 1.069 | 0.8366739 | 4.695362 | 3.0688
2018-04-09 09:47 | 146417.1 | 1440.0002 | 5 | 11 | 3.32796 | -2.282188 | 1.069 | 0.9127338 | 4.695362 | 3.324401
2018-04-09 09:49 | 146537.1 | 1560.0015 | 5 | 11 | 3.190968 | -2.282106 | 1.069 | 0.9887978 | 4.695362 | 3.573246
2018-04-09 09:50 | 146619.3 | 1642.1501 | 5 | 11 | 2.999993 | -2.282117 | 1.069 | 1.040868 | 4.695362 | 3.734683
2018-04-09 09:52 | 146739.3 | 120.0011 | 6 | 11 | 3.741259 | 0 | 1.069 | 1.040868 | 4.695362 | 3.734683
2018-04-09 09:54 | 146859.3 | 239.9999 | 6 | 11 | 3.766162 | 0 | 1.069 | 1.040868 | 4.695362 | 3.734683
2018-04-09 09:55 | 146919.3 | 300.0028 | 6 | 11 | 3.774705 | 0 | 1.069 | 1.040868 | 4.695362 | 3.734683
2018-04-09 09:55 | 146919.3 | 0.0024 | 7 | 12 | 3.774864 | 0 | 0 | 0 | 0 | 0
2018-04-09 09:55 | 146919.9606 | 0.5369 | 2 | 12 | 3.981205 | 1.909187 | 0.0001342783 | 0 | 0.0005253408 | 0
2018-04-09 09:57 | 147040 | 120.0007 | 3 | 12 | 4.400359 | 3.234289 | 0.1083443 | 0 | 0.4700424 | 0
2018-04-09 09:59 | 147160 | 240.0011 | 3 | 12 | 4.400338 | 2.728876 | 0.2071858 | 0 | 0.9049796 | 0
2018-04-09 10:01 | 147280 | 360.0023 | 3 | 12 | 4.400313 | 2.359446 | 0.2916897 | 0 | 1.276825 | 0
2018-04-09 10:03 | 147400 | 480.0019 | 3 | 12 | 4.400321 | 2.061806 | 0.3652642 | 0 | 1.600576 | 0
2018-04-09 10:05 | 147520 | 600.0023 | 3 | 12 | 4.400347 | 1.788208 | 0.4293672 | 0 | 1.88265 | 0
2018-04-09 10:07 | 147640 | 720.0003 | 3 | 12 | 4.40028 | 1.535553 | 0.4846765 | 0 | 2.126028 | 0
2018-04-09 10:09 | 147760 | 840.0002 | 3 | 12 | 4.400314 | 1.317007 | 0.5321145 | 0 | 2.334769 | 0
2018-04-09 10:11 | 147880 | 960.0019 | 3 | 12 | 4.40028 | 1.135048 | 0.5728809 | 0 | 2.514154 | 0
2018-04-09 10:13 | 148000 | 1080.0006 | 3 | 12 | 4.400297 | 0.9878902 | 0.6081738 | 0 | 2.669453 | 0
2018-04-09 10:15 | 148120 | 1200.0002 | 3 | 12 | 4.40028 | 0.8677292 | 0.6390311 | 0 | 2.805233 | 0
2018-04-09 10:17 | 148240 | 1320.0007 | 3 | 12 | 4.400292 | 0.7673492 | 0.6662302 | 0 | 2.924917 | 0
2018-04-09 10:19 | 148360 | 1440.0003 | 3 | 12 | 4.400239 | 0.6811047 | 0.6903334 | 0 | 3.030977 | 0
2018-04-09 10:21 | 148480 | 1560.0008 | 3 | 12 | 4.40026 | 0.6076813 | 0.7117807 | 0 | 3.125351 | 0
2018-04-09 10:23 | 148600 | 1680.0003 | 3 | 12 | 4.400225 | 0.543766 | 0.7309473 | 0 | 3.209689 | 0
2018-04-09 10:25 | 148720 | 1800.0007 | 3 | 12 | 4.400258 | 0.4899788 | 0.7481508 | 0 | 3.285389 | 0
2018-04-09 10:27 | 148840 | 1920.0003 | 3 | 12 | 4.400246 | 0.4439983 | 0.7636915 | 0 | 3.353772 | 0
2018-04-09 10:29 | 148960 | 2040.0015 | 3 | 12 | 4.400254 | 0.4052696 | 0.7778289 | 0 | 3.41598 | 0
2018-04-09 10:31 | 149080 | 2160.0003 | 3 | 12 | 4.400237 | 0.3730145 | 0.7907829 | 0 | 3.47298 | 0
2018-04-09 10:33 | 149200 | 2280.0015 | 3 | 12 | 4.400152 | 0.3447495 | 0.8027434 | 0 | 3.525609 | 0
2018-04-09 10:35 | 149320 | 2400.002 | 3 | 12 | 4.40021 | 0.3218613 | 0.8138562 | 0 | 3.574508 | 0
2018-04-09 10:37 | 149440 | 2520.0007 | 3 | 12 | 4.400151 | 0.3011951 | 0.8242406 | 0 | 3.620202 | 0
2018-04-09 10:39 | 149560 | 2640.0019 | 3 | 12 | 4.400229 | 0.2842503 | 0.8339961 | 0 | 3.663128 | 0
2018-04-09 10:41 | 149680 | 2760.0015 | 3 | 12 | 4.400143 | 0.2679615 | 0.843199 | 0 | 3.703623 | 0
2018-04-09 10:43 | 149800 | 2880.0003 | 3 | 12 | 4.400245 | 0.2550411 | 0.8519115 | 0 | 3.741959 | 0
2018-04-09 10:45 | 149920 | 3000.0007 | 3 | 12 | 4.400167 | 0.2420559 | 0.8601877 | 0 | 3.778377 | 0
2018-04-09 10:47 | 150040 | 3120.0003 | 3 | 12 | 4.400192 | 0.2310505 | 0.8680701 | 0 | 3.81306 | 0
2018-04-09 10:49 | 150160 | 3240.0032 | 3 | 12 | 4.400225 | 0.2210865 | 0.8756004 | 0 | 3.846195 | 0
2018-04-09 10:51 | 150280 | 3360.0027 | 3 | 12 | 4.400224 | 0.2119617 | 0.882807 | 0 | 3.877906 | 0
2018-04-09 10:53 | 150400 | 3480.0007 | 3 | 12 | 4.400228 | 0.2033482 | 0.8897096 | 0 | 3.908278 | 0
2018-04-09 10:55 | 150520 | 3600.0003 | 3 | 12 | 4.400163 | 0.1948376 | 0.8963393 | 0 | 3.93745 | 0
2018-04-09 10:57 | 150640 | 3720.0017 | 3 | 12 | 4.400144 | 0.1871128 | 0.9027144 | 0 | 3.965503 | 0
2018-04-09 10:59 | 150760 | 3840.0019 | 3 | 12 | 4.400188 | 0.1809235 | 0.9088532 | 0 | 3.992514 | 0
2018-04-09 11:01 | 150880 | 3960.0003 | 3 | 12 | 4.40023 | 0.1749458 | 0.9147728 | 0 | 4.018561 | 0
2018-04-09 11:03 | 151000 | 4080.002 | 3 | 12 | 4.400185 | 0.1686993 | 0.9204833 | 0 | 4.043688 | 0
2018-04-09 11:05 | 151120 | 4200.0023 | 3 | 12 | 4.400212 | 0.1630917 | 0.9260054 | 0 | 4.067986 | 0
2018-04-09 11:07 | 151240 | 4320.0002 | 3 | 12 | 4.400177 | 0.1576881 | 0.931344 | 0 | 4.091477 | 0
2018-04-09 11:09 | 151360 | 4440.0014 | 3 | 12 | 4.40012 | 0.1524181 | 0.9365133 | 0 | 4.114223 | 0
2018-04-09 11:11 | 151480 | 4560.0003 | 3 | 12 | 4.400205 | 0.1484299 | 0.9415314 | 0 | 4.136304 | 0
2018-04-09 11:13 | 151600 | 4680.0007 | 3 | 12 | 4.400058 | 0.1432686 | 0.9463886 | 0 | 4.157676 | 0
2018-04-09 11:15 | 151720 | 4800.0027 | 3 | 12 | 4.400128 | 0.1396217 | 0.9511142 | 0 | 4.178469 | 0
2018-04-09 11:17 | 151840 | 4920.0007 | 3 | 12 | 4.400193 | 0.1362629 | 0.955711 | 0 | 4.198696 | 0
2018-04-09 11:19 | 151960 | 5040.0019 | 3 | 12 | 4.400197 | 0.1326084 | 0.9601823 | 0 | 4.21837 | 0
2018-04-09 11:21 | 152080 | 5160.0023 | 3 | 12 | 4.400135 | 0.12854 | 0.9645324 | 0 | 4.237512 | 0
2018-04-09 11:23 | 152200 | 5280.0019 | 3 | 12 | 4.400094 | 0.1252041 | 0.9687673 | 0 | 4.256146 | 0
2018-04-09 11:25 | 152320 | 5400.0007 | 3 | 12 | 4.400102 | 0.1219254 | 0.9728963 | 0 | 4.274314 | 0
2018-04-09 11:27 | 152440 | 5520.002 | 3 | 12 | 4.400159 | 0.1193295 | 0.9769304 | 0 | 4.292065 | 0
2018-04-09 11:29 | 152560 | 5640.0012 | 3 | 12 | 4.40016 | 0.1167583 | 0.9808649 | 0 | 4.309377 | 0
2018-04-09 11:31 | 152680 | 5760.0019 | 3 | 12 | 4.40018 | 0.1140614 | 0.984709 | 0 | 4.326292 | 0
2018-04-09 11:33 | 152800 | 5880.0007 | 3 | 12 | 4.400104 | 0.1111927 | 0.988463 | 0 | 4.34281 | 0
2018-04-09 11:35 | 152920 | 6000.0003 | 3 | 12 | 4.400193 | 0.1093178 | 0.9921342 | 0 | 4.358963 | 0
2018-04-09 11:37 | 153040 | 6120.0018 | 3 | 12 | 4.40016 | 0.1067066 | 0.9957302 | 0 | 4.374787 | 0
2018-04-09 11:39 | 153160 | 6240.0003 | 3 | 12 | 4.400114 | 0.1040897 | 0.9992535 | 0 | 4.39029 | 0
2018-04-09 11:41 | 153280 | 6360.0023 | 3 | 12 | 4.400214 | 0.1026554 | 1.0027 | 0 | 4.405455 | 0
2018-04-09 11:43 | 153400 | 6480.0003 | 3 | 12 | 4.400112 | 0.1001625 | 1.00607 | 0 | 4.420285 | 0
2018-04-09 11:45 | 153520 | 6600.0015 | 3 | 12 | 4.40011 | 0.09786606 | 1.009377 | 0 | 4.434836 | 0
2018-04-09 11:47 | 153640 | 6720.0019 | 3 | 12 | 4.400085 | 0.09606743 | 1.012611 | 0 | 4.449064 | 0
2018-04-09 11:49 | 153760 | 6840.0015 | 3 | 12 | 4.400185 | 0.09457207 | 1.015791 | 0 | 4.463058 | 0
2018-04-09 11:51 | 153880 | 6960.0003 | 3 | 12 | 4.400151 | 0.09265709 | 1.018909 | 0 | 4.476779 | 0
2018-04-09 11:53 | 154000 | 7080.0031 | 3 | 12 | 4.400129 | 0.09096909 | 1.021962 | 0 | 4.490211 | 0
2018-04-09 11:55 | 154120 | 7200.0019 | 3 | 12 | 4.400122 | 0.08905411 | 1.024964 | 0 | 4.503419 | 0
2018-04-09 11:57 | 154240 | 7320.0015 | 3 | 12 | 4.400115 | 0.08760834 | 1.027906 | 0 | 4.516364 | 0
2018-04-09 11:59 | 154360 | 7440.0019 | 3 | 12 | 4.400187 | 0.08642006 | 1.030798 | 0 | 4.529092 | 0
2018-04-09 12:01 | 154480 | 7560.0024 | 3 | 12 | 4.400119 | 0.08460999 | 1.033645 | 0 | 4.541618 | 0
2018-04-09 12:03 | 154600 | 7680.0019 | 3 | 12 | 4.400027 | 0.08274269 | 1.03643 | 0 | 4.553872 | 0
2018-04-09 12:05 | 154720 | 7800.0007 | 3 | 12 | 4.400101 | 0.08162498 | 1.03918 | 0 | 4.565971 | 0
2018-04-09 12:06 | 154755.5 | 7835.4909 | 3 | 12 | 4.400125 | 0.08149529 | 1.039984 | 0 | 4.56951 | 0
2018-04-09 12:08 | 154875.5 | 120.0006 | 4 | 12 | 4.38177 | 0 | 1.039984 | 0 | 4.56951 | 0
2018-04-09 12:10 | 154995.5 | 240.0019 | 4 | 12 | 4.377429 | 0 | 1.039984 | 0 | 4.56951 | 0
2018-04-09 12:11 | 155055.5 | 300.0045 | 4 | 12 | 4.375517 | 0 | 1.039984 | 0 | 4.56951 | 0
2018-04-09 12:13 | 155175.6 | 120.001 | 5 | 12 | 3.935661 | -2.282119 | 1.039984 | 0.07605601 | 4.56951 | 0.3037246
2018-04-09 12:15 | 155295.6 | 240.0008 | 5 | 12 | 3.860864 | -2.282163 | 1.039984 | 0.1521204 | 4.56951 | 0.6002159
2018-04-09 12:17 | 155415.6 | 360.002 | 5 | 12 | 3.790329 | -2.282138 | 1.039984 | 0.2281838 | 4.56951 | 0.891175
2018-04-09 12:19 | 155535.6 | 480.0001 | 5 | 12 | 3.724205 | -2.282166 | 1.039984 | 0.3042428 | 4.56951 | 1.176923
2018-04-09 12:21 | 155655.6 | 600.0012 | 5 | 12 | 3.661433 | -2.28196 | 1.039984 | 0.3803056 | 4.56951 | 1.457793
2018-04-09 12:23 | 155775.6 | 720.0001 | 5 | 12 | 3.601202 | -2.282159 | 1.039984 | 0.4563708 | 4.56951 | 1.733984
2018-04-09 12:25 | 155895.6 | 840.0009 | 5 | 12 | 3.54494 | -2.282146 | 1.039984 | 0.5324308 | 4.56951 | 2.005724
2018-04-09 12:27 | 156015.6 | 960.0017 | 5 | 12 | 3.494831 | -2.282213 | 1.039984 | 0.6084988 | 4.56951 | 2.273435
2018-04-09 12:29 | 156135.6 | 1080.0021 | 5 | 12 | 3.450291 | -2.282161 | 1.039984 | 0.6845598 | 4.56951 | 2.537543
2018-04-09 12:31 | 156255.6 | 1200.0001 | 5 | 12 | 3.407015 | -2.281969 | 1.039984 | 0.7606195 | 4.56951 | 2.79833
2018-04-09 12:33 | 156375.6 | 1320.0013 | 5 | 12 | 3.358068 | -2.282125 | 1.039984 | 0.8366876 | 4.56951 | 3.055712
2018-04-09 12:35 | 156495.6 | 1440.0006 | 5 | 12 | 3.276414 | -2.282163 | 1.039984 | 0.9127495 | 4.56951 | 3.308429
2018-04-09 12:37 | 156615.6 | 1560.0021 | 5 | 12 | 3.057385 | -2.282159 | 1.039984 | 0.9888126 | 4.56951 | 3.550611
2018-04-09 12:37 | 156637.4 | 1581.758 | 5 | 12 | 2.999997 | -2.282127 | 1.039984 | 1.002603 | 4.56951 | 3.592382
2018-04-09 12:39 | 156757.4 | 120.001 | 6 | 12 | 3.74502 | 0 | 1.039984 | 1.002603 | 4.56951 | 3.592382
2018-04-09 12:41 | 156877.4 | 240 | 6 | 12 | 3.770398 | 0 | 1.039984 | 1.002603 | 4.56951 | 3.592382
2018-04-09 12:42 | 156937.4 | 300.0028 | 6 | 12 | 3.779073 | 0 | 1.039984 | 1.002603 | 4.56951 | 3.592382
2018-04-09 12:42 | 156937.4227 | 0.0023 | 7 | 13 | 3.779152 | 0 | 0 | 0 | 0 | 0
2018-04-09 12:42 | 156938 | 0.5272 | 2 | 13 | 3.988128 | 1.884708 | 0.000129703 | 0 | 0.0005081704 | 0
2018-04-09 12:44 | 157058.1 | 120.0023 | 3 | 13 | 4.400335 | 3.094095 | 0.107583 | 0 | 0.4684749 | 0
2018-04-09 12:46 | 157178.1 | 240.0019 | 3 | 13 | 4.400327 | 2.621004 | 0.2024439 | 0 | 0.8858951 | 0
2018-04-09 12:48 | 157298.1 | 360.0024 | 3 | 13 | 4.400322 | 2.268579 | 0.2836385 | 0 | 1.243178 | 0
2018-04-09 12:50 | 157418.1 | 480.0019 | 3 | 13 | 4.400294 | 1.983133 | 0.3543905 | 0 | 1.55451 | 0
2018-04-09 12:52 | 157538.1 | 600.0015 | 3 | 13 | 4.400346 | 1.721582 | 0.4160798 | 0 | 1.825962 | 0
2018-04-09 12:54 | 157658.1 | 720.0019 | 3 | 13 | 4.400301 | 1.480604 | 0.4693712 | 0 | 2.060461 | 0
2018-04-09 12:56 | 157778.1 | 840.0023 | 3 | 13 | 4.40028 | 1.271666 | 0.515147 | 0 | 2.261888 | 0
2018-04-09 12:58 | 157898.1 | 960.0018 | 3 | 13 | 4.400288 | 1.099096 | 0.5545542 | 0 | 2.435292 | 0
2018-04-09 13:00 | 158018.1 | 1080.0023 | 3 | 13 | 4.40029 | 0.9587708 | 0.5887672 | 0 | 2.585839 | 0
2018-04-09 13:02 | 158138.1 | 1200.0003 | 3 | 13 | 4.400254 | 0.8435364 | 0.6187441 | 0 | 2.717746 | 0
2018-04-09 13:04 | 158258.1 | 1320.0024 | 3 | 13 | 4.40027 | 0.7470627 | 0.6452168 | 0 | 2.834233 | 0
2018-04-09 13:06 | 158378.1 | 1440.0028 | 3 | 13 | 4.400291 | 0.6644974 | 0.668707 | 0 | 2.937596 | 0
2018-04-09 13:08 | 158498.1 | 1560.0023 | 3 | 13 | 4.400237 | 0.5923252 | 0.6896216 | 0 | 3.029626 | 0
2018-04-09 13:10 | 158618.1 | 1680.0019 | 3 | 13 | 4.400177 | 0.5303326 | 0.7083213 | 0 | 3.11191 | 0
2018-04-09 13:12 | 158738.1 | 1800.0023 | 3 | 13 | 4.400269 | 0.47826 | 0.7251118 | 0 | 3.185792 | 0
2018-04-09 13:14 | 158858.1 | 1920.0019 | 3 | 13 | 4.400209 | 0.4329052 | 0.7402736 | 0 | 3.252507 | 0
2018-04-09 13:16 | 158978.1 | 2040.0007 | 3 | 13 | 4.400216 | 0.3952465 | 0.7540658 | 0 | 3.313196 | 0
2018-04-09 13:18 | 159098.1 | 2160.0011 | 3 | 13 | 4.400246 | 0.3635101 | 0.7666997 | 0 | 3.368788 | 0
2018-04-09 13:20 | 159218.1 | 2280.0014 | 3 | 13 | 4.400221 | 0.3365402 | 0.7783555 | 0 | 3.420077 | 0
2018-04-09 13:22 | 159338.1 | 2400 | 3 | 13 | 4.400214 | 0.3134708 | 0.7891803 | 0 | 3.467709 | 0
2018-04-09 13:24 | 159458.1 | 2520.0007 | 3 | 13 | 4.400235 | 0.2938423 | 0.7992926 | 0 | 3.512205 | 0
2018-04-09 13:26 | 159578.1 | 2640.001 | 3 | 13 | 4.400211 | 0.2764282 | 0.8087854 | 0 | 3.553975 | 0
2018-04-09 13:28 | 159698.1 | 2760.0001 | 3 | 13 | 4.400237 | 0.2612286 | 0.8177357 | 0 | 3.593358 | 0
2018-04-09 13:30 | 159818.1 | 2880.0019 | 3 | 13 | 4.40024 | 0.2475796 | 0.8262017 | 0 | 3.63061 | 0
2018-04-09 13:32 | 159938.1 | 3000.0023 | 3 | 13 | 4.400165 | 0.2347736 | 0.8342381 | 0 | 3.665972 | 0
2018-04-09 13:34 | 160058.1 | 3120.0019 | 3 | 13 | 4.400185 | 0.2241039 | 0.8418831 | 0 | 3.699611 | 0
2018-04-09 13:36 | 160178.1 | 3240.0016 | 3 | 13 | 4.400254 | 0.2145367 | 0.8491823 | 0 | 3.731729 | 0
2018-04-09 13:38 | 160298.1 | 3360.0014 | 3 | 13 | 4.40015 | 0.2045879 | 0.8561584 | 0 | 3.762425 | 0
2018-04-09 13:40 | 160418.1 | 3480.0023 | 3 | 13 | 4.400211 | 0.1966896 | 0.8628444 | 0 | 3.791845 | 0
2018-04-09 13:42 | 160538.1 | 3600.0013 | 3 | 13 | 4.400162 | 0.1886482 | 0.8692614 | 0 | 3.820081 | 0
2018-04-09 13:44 | 160658.1 | 3720.0006 | 3 | 13 | 4.400221 | 0.1820393 | 0.8754306 | 0 | 3.847227 | 0
2018-04-09 13:46 | 160778.1 | 3840.001 | 3 | 13 | 4.400226 | 0.1753445 | 0.8813722 | 0 | 3.87337 | 0
2018-04-09 13:48 | 160898.1 | 3960.0014 | 3 | 13 | 4.40022 | 0.1691284 | 0.8870975 | 0 | 3.898563 | 0
2018-04-09 13:50 | 161018.1 | 4080.001 | 3 | 13 | 4.400187 | 0.1628742 | 0.8926255 | 0 | 3.922887 | 0
2018-04-09 13:52 | 161138.1 | 4200.0015 | 3 | 13 | 4.400071 | 0.1569443 | 0.8979607 | 0 | 3.946363 | 0
2018-04-09 13:54 | 161258.1 | 4320.0019 | 3 | 13 | 4.400193 | 0.1528034 | 0.9031274 | 0 | 3.969097 | 0
2018-04-09 13:56 | 161378.1 | 4440.0015 | 3 | 13 | 4.400119 | 0.1473255 | 0.9081362 | 0 | 3.991137 | 0
2018-04-09 13:58 | 161498.1 | 4560.0003 | 3 | 13 | 4.400141 | 0.1436062 | 0.9129796 | 0 | 4.012448 | 0
2018-04-09 14:00 | 161618.1 | 4680.0023 | 3 | 13 | 4.400154 | 0.1392403 | 0.9176896 | 0 | 4.033173 | 0
2018-04-09 14:02 | 161738.1 | 4800.002 | 3 | 13 | 4.40009 | 0.1348057 | 0.922257 | 0 | 4.05327 | 0
2018-04-09 14:04 | 161858.1 | 4920.0023 | 3 | 13 | 4.400144 | 0.1314621 | 0.9266974 | 0 | 4.072809 | 0
2018-04-09 14:06 | 161978.1 | 5040.0003 | 3 | 13 | 4.400144 | 0.1277924 | 0.9310231 | 0 | 4.091842 | 0
2018-04-09 14:08 | 162098.1 | 5160.0024 | 3 | 13 | 4.400178 | 0.1247921 | 0.9352315 | 0 | 4.11036 | 0
2018-04-09 14:10 | 162218.1 | 5280.0019 | 3 | 13 | 4.400134 | 0.1211586 | 0.9393298 | 0 | 4.128393 | 0
2018-04-09 14:12 | 162338.1 | 5400.0015 | 3 | 13 | 4.400135 | 0.1182137 | 0.9433228 | 0 | 4.145963 | 0
2018-04-09 14:14 | 162458.1 | 5520.0027 | 3 | 13 | 4.400142 | 0.1152172 | 0.9472167 | 0 | 4.163097 | 0
2018-04-09 14:16 | 162578.1 | 5640.0007 | 3 | 13 | 4.400159 | 0.1127186 | 0.9510168 | 0 | 4.179818 | 0
2018-04-09 14:18 | 162698.1 | 5760.0018 | 3 | 13 | 4.400069 | 0.1093884 | 0.9547291 | 0 | 4.196152 | 0
2018-04-09 14:20 | 162818.1 | 5880.0016 | 3 | 13 | 4.40016 | 0.1078129 | 0.9583547 | 0 | 4.212105 | 0
2018-04-09 14:22 | 162938.1 | 6000.0011 | 3 | 13 | 4.400095 | 0.1048603 | 0.9619023 | 0 | 4.227715 | 0
2018-04-09 14:24 | 163058.1 | 6120.0015 | 3 | 13 | 4.400149 | 0.1030083 | 0.9653649 | 0 | 4.242951 | 0
2018-04-09 14:26 | 163178.1 | 6240.0018 | 3 | 13 | 4.40013 | 0.1008186 | 0.9687623 | 0 | 4.257901 | 0
2018-04-09 14:28 | 163298.1 | 6360.0001 | 3 | 13 | 4.400116 | 0.09861946 | 0.9720863 | 0 | 4.272526 | 0
2018-04-09 14:30 | 163418.1 | 6480.0018 | 3 | 13 | 4.400136 | 0.0967617 | 0.9753407 | 0 | 4.286846 | 0
2018-04-09 14:32 | 163538.1 | 6600.0014 | 3 | 13 | 4.400149 | 0.0949707 | 0.9785313 | 0 | 4.300885 | 0
2018-04-09 14:34 | 163658.1 | 6720.0002 | 3 | 13 | 4.400084 | 0.09270096 | 0.9816583 | 0 | 4.314645 | 0
2018-04-09 14:36 | 163778.1 | 6840.0006 | 3 | 13 | 4.40015 | 0.09128761 | 0.9847246 | 0 | 4.328136 | 0
2018-04-09 14:38 | 163898.1 | 6960.0011 | 3 | 13 | 4.400076 | 0.08908844 | 0.9877368 | 0 | 4.34139 | 0
2018-04-09 14:40 | 164018.1 | 7080.0007 | 3 | 13 | 4.40015 | 0.087890625 | 0.9906929 | 0 | 4.354398 | 0
2018-04-09 14:42 | 164138.1 | 7200.0019 | 3 | 13 | 4.400168 | 0.08645248 | 0.9935921 | 0 | 4.367155 | 0
2018-04-09 14:44 | 164258.1 | 7320.0016 | 3 | 13 | 4.400176 | 0.08415985 | 0.9964175 | 0 | 4.379587 | 0
2018-04-09 14:46 | 164378.1 | 7440.0004 | 3 | 13 | 4.400114 | 0.0823307 | 0.9991911 | 0 | 4.391791 | 0
2018-04-09 14:48 | 164498.1 | 7560.0015 | 3 | 13 | 4.400185 | 0.08155251 | 1.001926 | 0 | 4.403827 | 0
2018-04-09 14:48 | 164499.3 | 7561.2316 | 3 | 13 | 4.400158 | 0.08149719 | 1.001954 | 0 | 4.40395 | 0
2018-04-09 14:50 | 164619.3 | 120.0007 | 4 | 13 | 4.381459 | 0 | 1.001954 | 0 | 4.40395 | 0
2018-04-09 14:52 | 164739.3 | 240.002 | 4 | 13 | 4.377079 | 0 | 1.001954 | 0 | 4.40395 | 0
2018-04-09 14:53 | 164799.3 | 300.0031 | 4 | 13 | 4.375163 | 0 | 1.001954 | 0 | 4.40395 | 0
2018-04-09 14:55 | 164919.4 | 120.0015 | 5 | 13 | 3.927132 | -2.281828 | 1.001954 | 0.07605452 | 4.40395 | 0.3031454
2018-04-09 14:57 | 165039.4 | 240.0003 | 5 | 13 | 3.850997 | -2.281963 | 1.001954 | 0.1521116 | 4.40395 | 0.5989087
2018-04-09 14:59 | 165159.4 | 360.0023 | 5 | 13 | 3.779125 | -2.282119 | 1.001954 | 0.2281683 | 4.40395 | 0.8890431
2018-04-09 15:01 | 165279.4 | 480.0003 | 5 | 13 | 3.71132 | -2.282127 | 1.001954 | 0.3042195 | 4.40395 | 1.173851
2018-04-09 15:03 | 165399.4 | 600.0023 | 5 | 13 | 3.645816 | -2.281899 | 1.001954 | 0.3802826 | 4.40395 | 1.453637
2018-04-09 15:05 | 165519.4 | 720.0002 | 5 | 13 | 3.592596 | -2.281866 | 1.001954 | 0.4563361 | 4.40395 | 1.728846
2018-04-09 15:07 | 165639.4 | 840.0022 | 5 | 13 | 3.53952 | -2.281847 | 1.001954 | 0.5323939 | 4.40395 | 2.000067
2018-04-09 15:09 | 165759.4 | 960.0002 | 5 | 13 | 3.489426 | -2.281833 | 1.001954 | 0.6084456 | 4.40395 | 2.267331
2018-04-09 15:11 | 165879.4 | 1080.0006 | 5 | 13 | 3.447322 | -2.281837 | 1.001954 | 0.6845011 | 4.40395 | 2.531088
2018-04-09 15:13 | 165999.4 | 1200.0027 | 5 | 13 | 3.401885 | -2.281852 | 1.001954 | 0.7605577 | 4.40395 | 2.791573
2018-04-09 15:15 | 166119.4 | 1320.0007 | 5 | 13 | 3.349441 | -2.281854 | 1.001954 | 0.8366084 | 4.40395 | 3.048378
2018-04-09 15:17 | 166239.4 | 1440.0011 | 5 | 13 | 3.261796 | -2.281866 | 1.001954 | 0.9126631 | 4.40395 | 3.300223
2018-04-09 15:19 | 166359.4 | 1560.0008 | 5 | 13 | 3.031636 | -2.281824 | 1.001954 | 0.9887204 | 4.40395 | 3.540829
2018-04-09 15:19 | 166371.3 | 1571.8827 | 5 | 13 | 2.99998 | -2.281868 | 1.001954 | 0.9962496 | 4.40395 | 3.563537
2018-04-09 15:21 | 166491.4 | 120.0007 | 6 | 13 | 3.747355 | 0 | 1.001954 | 0.9962496 | 4.40395 | 3.563537
2018-04-09 15:23 | 166611.4 | 240.001 | 6 | 13 | 3.771947 | 0 | 1.001954 | 0.9962496 | 4.40395 | 3.563537
2018-04-09 15:24 | 166671.4 | 300.003 | 6 | 13 | 3.780277 | 0 | 1.001954 | 0.9962496 | 4.40395 | 3.563537
2018-04-09 15:24 | 166671.4 | 0.0024 | 7 | 14 | 3.780454 | 0 | 0 | 0 | 0 | 0
2018-04-09 15:24 | 166672 | 0.5107 | 2 | 14 | 3.986441 | 1.811459 | 0.0001218648 | 0 | 0.0004774736 | 0
2018-04-09 15:26 | 166792 | 120.0023 | 3 | 14 | 4.400352 | 3.004158 | 0.1064062 | 0 | 0.4643843 | 0
2018-04-09 15:28 | 166912 | 240.0004 | 3 | 14 | 4.400333 | 2.550657 | 0.1986379 | 0 | 0.8702353 | 0
2018-04-09 15:30 | 167032 | 360.0007 | 3 | 14 | 4.400264 | 2.210634 | 0.2777178 | 0 | 1.218213 | 0
2018-04-09 15:32 | 167152 | 480.0004 | 3 | 14 | 4.400305 | 1.934734 | 0.3467136 | 0 | 1.521816 | 0
2018-04-09 15:34 | 167272 | 600 | 3 | 14 | 4.400344 | 1.681183 | 0.4069257 | 0 | 1.786768 | 0
2018-04-09 15:36 | 167392 | 720.002 | 3 | 14 | 4.400284 | 1.447094 | 0.4589893 | 0 | 2.015864 | 0
2018-04-09 15:38 | 167512 | 840.0007 | 3 | 14 | 4.400297 | 1.244862 | 0.5037576 | 0 | 2.212859 | 0
2018-04-09 15:40 | 167632 | 960.0011 | 3 | 14 | 4.400273 | 1.076895 | 0.5423608 | 0 | 2.382724 | 0
2018-04-09 15:42 | 167752 | 1080.0024 | 3 | 14 | 4.400308 | 0.9412041 | 0.5759136 | 0 | 2.530366 | 0
2018-04-09 15:44 | 167872 | 1200.0019 | 3 | 14 | 4.400254 | 0.8296452 | 0.6053655 | 0 | 2.659962 | 0
2018-04-09 15:46 | 167992 | 1320.0007 | 3 | 14 | 4.400288 | 0.7363777 | 0.6314228 | 0 | 2.774622 | 0
2018-04-09 15:48 | 168112 | 1440.0011 | 3 | 14 | 4.400245 | 0.6560707 | 0.6545915 | 0 | 2.87657 | 0
2018-04-09 15:50 | 168232 | 1560.0007 | 3 | 14 | 4.400266 | 0.5870762 | 0.6752796 | 0 | 2.967603 | 0
2018-04-09 15:52 | 168352 | 1680.0011 | 3 | 14 | 4.4003 | 0.5276394 | 0.6938264 | 0 | 3.049214 | 0
2018-04-09 15:54 | 168472 | 1800.0007 | 3 | 14 | 4.40026 | 0.4763756 | 0.7105294 | 0 | 3.122711 | 0
2018-04-09 15:56 | 168592 | 1920.0011 | 3 | 14 | 4.40022 | 0.4327908 | 0.7256582 | 0 | 3.189282 | 0
2018-04-09 15:58 | 168712 | 2040.0007 | 3 | 14 | 4.400268 | 0.3961124 | 0.7394549 | 0 | 3.249991 | 0
2018-04-09 16:00 | 168832 | 2160.0003 | 3 | 14 | 4.400221 | 0.3647366 | 0.7521216 | 0 | 3.305727 | 0
2018-04-09 16:02 | 168952 | 2280.0022 | 3 | 14 | 4.400185 | 0.3384094 | 0.7638375 | 0 | 3.35728 | 0
2018-04-09 16:04 | 169072 | 2400.0003 | 3 | 14 | 4.40023 | 0.3163166 | 0.774744 | 0 | 3.405271 | 0
2018-04-09 16:06 | 169192 | 2520.0008 | 3 | 14 | 4.400205 | 0.2967129 | 0.7849523 | 0 | 3.450189 | 0
2018-04-09 16:08 | 169312 | 2640.001 | 3 | 14 | 4.400238 | 0.2797298 | 0.7945518 | 0 | 3.492429 | 0
2018-04-09 16:10 | 169432 | 2760.0007 | 3 | 14 | 4.400198 | 0.2642117 | 0.8036098 | 0 | 3.532286 | 0
2018-04-09 16:12 | 169552 | 2880.0003 | 3 | 14 | 4.400218 | 0.2508602 | 0.8121915 | 0 | 3.570047 | 0
2018-04-09 16:14 | 169672 | 3000.0006 | 3 | 14 | 4.400165 | 0.2384949 | 0.8203433 | 0 | 3.605917 | 0
2018-04-09 16:16 | 169792 | 3120.0003 | 3 | 14 | 4.400186 | 0.2277222 | 0.8281114 | 0 | 3.640098 | 0
2018-04-09 16:18 | 169912 | 3240 | 3 | 14 | 4.400157 | 0.2173824 | 0.8355293 | 0 | 3.672739 | 0
2018-04-09 16:20 | 170032 | 3360.001 | 3 | 14 | 4.400205 | 0.2085876 | 0.8426312 | 0 | 3.703988 | 0
2018-04-09 16:22 | 170152 | 3480.0006 | 3 | 14 | 4.400208 | 0.2004566 | 0.8494391 | 0 | 3.733944 | 0
2018-04-09 16:24 | 170272 | 3600.001 | 3 | 14 | 4.400182 | 0.1923752 | 0.8559809 | 0 | 3.762729 | 0
2018-04-09 16:26 | 170392 | 3720.0015 | 3 | 14 | 4.400206 | 0.1853008 | 0.8622703 | 0 | 3.790404 | 0
2018-04-09 16:28 | 170512 | 3840.0004 | 3 | 14 | 4.400161 | 0.1782799 | 0.8683258 | 0 | 3.817049 | 0
2018-04-09 16:30 | 170632 | 3960.0008 | 3 | 14 | 4.400195 | 0.1720905 | 0.8741655 | 0 | 3.842745 | 0
2018-04-09 16:32 | 170752 | 4080.0002 | 3 | 14 | 4.400189 | 0.1664715 | 0.8798008 | 0 | 3.867541 | 0
2018-04-09 16:34 | 170872 | 4200.0007 | 3 | 14 | 4.400189 | 0.1610012 | 0.8852454 | 0 | 3.891498 | 0
2018-04-09 16:36 | 170992 | 4320.0003 | 3 | 14 | 4.400168 | 0.1557808 | 0.8905166 | 0 | 3.914692 | 0
2018-04-09 16:38 | 171112 | 4440.0032 | 3 | 14 | 4.400184 | 0.1510239 | 0.8956235 | 0 | 3.937163 | 0
2018-04-09 16:40 | 171232 | 4560.0011 | 3 | 14 | 4.400197 | 0.146553 | 0.9005795 | 0 | 3.958971 | 0
2018-04-09 16:42 | 171352 | 4680.0008 | 3 | 14 | 4.400186 | 0.1421795 | 0.9053878 | 0 | 3.980128 | 0
2018-04-09 16:44 | 171472 | 4800.0004 | 3 | 14 | 4.400126 | 0.1378002 | 0.9100565 | 0 | 4.000671 | 0
2018-04-09 16:46 | 171592 | 4920.0007 | 3 | 14 | 4.400185 | 0.1344166 | 0.914596 | 0 | 4.020646 | 0
2018-04-09 16:48 | 171712 | 5040.0019 | 3 | 14 | 4.400154 | 0.1303978 | 0.9190106 | 0 | 4.040071 | 0
2018-04-09 16:50 | 171832 | 5160.0007 | 3 | 14 | 4.400149 | 0.1270237 | 0.9233041 | 0 | 4.058963 | 0
2018-04-09 16:52 | 171952 | 5280.0002 | 3 | 14 | 4.400132 | 0.1236496 | 0.9274884 | 0 | 4.077374 | 0
2018-04-09 16:54 | 172072 | 5400.0023 | 3 | 14 | 4.400136 | 0.1207676 | 0.9315571 | 0 | 4.095277 | 0
2018-04-09 16:56 | 172192 | 5520.0019 | 3 | 14 | 4.40016 | 0.1178112 | 0.9355409 | 0 | 4.112807 | 0
2018-04-09 16:58 | 172312 | 5640.0002 | 3 | 14 | 4.400192 | 0.1152439 | 0.9394206 | 0 | 4.129878 | 0
2018-04-09 17:00 | 172432 | 5760.0011 | 3 | 14 | 4.400153 | 0.1123238 | 0.9432113 | 0 | 4.146557 | 0
2018-04-09 17:02 | 172552 | 5880.0007 | 3 | 14 | 4.400123 | 0.1093826 | 0.9469159 | 0 | 4.162858 | 0
2018-04-09 17:04 | 172672 | 6000.0004 | 3 | 14 | 4.400142 | 0.1074963 | 0.9505333 | 0 | 4.178775 | 0
2018-04-09 17:06 | 172792 | 6120.0007 | 3 | 14 | 4.400228 | 0.1056252 | 0.9540745 | 0 | 4.194357 | 0
2018-04-09 17:08 | 172912 | 6240.002 | 3 | 14 | 4.400149 | 0.1029854 | 0.9575365 | 0 | 4.20959 | 0
2018-04-09 17:10 | 173032 | 6360.0007 | 3 | 14 | 4.400143 | 0.1008492 | 0.9609303 | 0 | 4.224524 | 0
2018-04-09 17:12 | 173152 | 6480.0009 | 3 | 14 | 4.40018 | 0.0989933 | 0.9642565 | 0 | 4.23916 | 0
2018-04-09 17:14 | 173272 | 6600.0007 | 3 | 14 | 4.400156 | 0.096735 | 0.9675142 | 0 | 4.253493 | 0
2018-04-09 17:16 | 173392 | 6720.0011 | 3 | 14 | 4.400088 | 0.09456253 | 0.9707061 | 0 | 4.267539 | 0
2018-04-09 17:18 | 173512 | 6840.0007 | 3 | 14 | 4.400105 | 0.09305763 | 0.9738292 | 0 | 4.281281 | 0
2018-04-09 17:20 | 173632 | 6960.0019 | 3 | 14 | 4.400199 | 0.09164047 | 0.9769061 | 0 | 4.294819 | 0
2018-04-09 17:22 | 173752 | 7080.0006 | 3 | 14 | 4.400148 | 0.08981323 | 0.9799204 | 0 | 4.308083 | 0
2018-04-09 17:24 | 173872 | 7200.0019 | 3 | 14 | 4.400118 | 0.08791351 | 0.9828798 | 0 | 4.321104 | 0
2018-04-09 17:26 | 173992 | 7320.0007 | 3 | 14 | 4.400148 | 0.08639717 | 0.9857887 | 0 | 4.333904 | 0
2018-04-09 17:28 | 174112 | 7440.0019 | 3 | 14 | 4.400136 | 0.08498764 | 0.9886417 | 0 | 4.346457 | 0
2018-04-09 17:30 | 174232 | 7560.0007 | 3 | 14 | 4.400139 | 0.08341789 | 0.9914409 | 0 | 4.358774 | 0
2018-04-09 17:32 | 174352 | 7680.0004 | 3 | 14 | 4.400104 | 0.08195877 | 0.9941989 | 0 | 4.37091 | 0
2018-04-09 17:33 | 174411.5 | 7739.4893 | 3 | 14 | 4.400173 | 0.08149719 | 0.9955482 | 0 | 4.376847 | 0
2018-04-09 17:35 | 174531.5 | 120.0004 | 4 | 14 | 4.381211 | 0 | 0.9955482 | 0 | 4.376847 | 0
2018-04-09 17:37 | 174651.5 | 240.0016 | 4 | 14 | 4.376786 | 0 | 0.9955482 | 0 | 4.376847 | 0
2018-04-09 17:38 | 174711.5 | 300.0043 | 4 | 14 | 4.374876 | 0 | 0.9955482 | 0 | 4.376847 | 0
2018-04-09 17:40 | 174831.6035 | 120.0007 | 5 | 14 | 3.919236 | -2.282161 | 0.9955482 | 0.07605962 | 4.376847 | 0.3026679
2018-04-09 17:42 | 174951.6046 | 240.0018 | 5 | 14 | 3.841087 | -2.28183 | 0.9955482 | 0.1521133 | 4.376847 | 0.5977389
2018-04-09 17:44 | 175071.6043 | 360.0015 | 5 | 14 | 3.767479 | -2.281801 | 0.9955482 | 0.2281684 | 4.376847 | 0.8870443
2018-04-09 17:46 | 175191.6046 | 480.0018 | 5 | 14 | 3.697873 | -2.281866 | 0.9955482 | 0.3042254 | 4.376847 | 1.170919
2018-04-09 17:48 | 175311.6028 | 600 | 5 | 14 | 3.630675 | -2.281835 | 0.9955482 | 0.3802823 | 4.376847 | 1.4496
2018-04-09 17:50 | 175431.6047 | 720.0019 | 5 | 14 | 3.566125 | -2.281814 | 0.9955482 | 0.456339 | 4.376847 | 1.723258
2018-04-09 17:52 | 175551.605 | 840.0022 | 5 | 14 | 3.506977 | -2.281819 | 0.9955482 | 0.5323935 | 4.376847 | 1.992185
2018-04-09 17:54 | 175671.6031 | 960.0003 | 5 | 14 | 3.45514 | -2.281859 | 0.9955482 | 0.6084489 | 4.376847 | 2.256889
2018-04-09 17:56 | 175791.6035 | 1080.0007 | 5 | 14 | 3.40772 | -2.281803 | 0.9955482 | 0.6845056 | 4.376847 | 2.517853
2018-04-09 17:58 | 175911.6031 | 1200.0003 | 5 | 14 | 3.358327 | -2.281891 | 0.9955482 | 0.760561 | 4.376847 | 2.775199
2018-04-09 18:00 | 176031.6035 | 1320.0007 | 5 | 14 | 3.286862 | -2.281833 | 0.9955482 | 0.8366181 | 4.376847 | 3.028176
2018-04-09 18:02 | 176151.604 | 1440.0012 | 5 | 14 | 3.10504 | -2.281805 | 0.9955482 | 0.9126731 | 4.376847 | 3.272517
2018-04-09 18:03 | 176190.9248 | 1479.322 | 5 | 14 | 2.999988 | -2.282182 | 0.9955482 | 0.937597 | 4.376847 | 3.34863
2018-04-09 18:05 | 176311 | 120.0007 | 6 | 14 | 3.752648 | 0 | 0.9955482 | 0.937597 | 4.376847 | 3.34863
2018-04-09 18:07 | 176431 | 240.0001 | 6 | 14 | 3.77896 | 0 | 0.9955482 | 0.937597 | 4.376847 | 3.34863
2018-04-09 18:08 | 176491 | 300.0029 | 6 | 14 | 3.787806 | 0 | 0.9955482 | 0.937597 | 4.376847 | 3.34863
2018-04-09 18:08 | 176491 | 0.0022 | 7 | 15 | 3.78781 | 0 | 0 | 0 | 0 | 0
2018-04-09 18:08 | 176491.6 | 0.4922 | 2 | 15 | 3.989949 | 1.738146 | 0.0001124298 | 0 | 0.000441122 | 0
2018-04-09 18:10 | 176611.6 | 120.0007 | 3 | 15 | 4.400346 | 2.880758 | 0.1041104 | 0 | 0.4553383 | 0
2018-04-09 18:12 | 176731.6 | 240.001 | 3 | 15 | 4.400328 | 2.443926 | 0.192494 | 0 | 0.8442556 | 0
2018-04-09 18:14 | 176851.6 | 360.0016 | 3 | 15 | 4.400335 | 2.120155 | 0.268292 | 0 | 1.177791 | 0
2018-04-09 18:16 | 176971.6 | 480.0011 | 3 | 15 | 4.400345 | 1.856195 | 0.3344507 | 0 | 1.468911 | 0
2018-04-09 18:18 | 177091.6 | 600.0009 | 3 | 15 | 4.400336 | 1.615141 | 0.3922488 | 0 | 1.72324 | 0
2018-04-09 18:20 | 177211.6 | 720.0005 | 3 | 15 | 4.400265 | 1.392891 | 0.442305 | 0 | 1.943503 | 0
2018-04-09 18:22 | 177331.6 | 840.0016 | 3 | 15 | 4.40027 | 1.201412 | 0.4854549 | 0 | 2.133375 | 0
2018-04-09 18:24 | 177451.6 | 960.0005 | 3 | 15 | 4.400209 | 1.042723 | 0.5227726 | 0 | 2.297584 | 0
2018-04-09 18:26 | 177571.6 | 1080.0008 | 3 | 15 | 4.400318 | 0.9137173 | 0.5553065 | 0 | 2.440742 | 0
2018-04-09 18:28 | 177691.6 | 1200.0005 | 3 | 15 | 4.400247 | 0.8061733 | 0.5839091 | 0 | 2.566601 | 0
2018-04-09 18:30 | 177811.6 | 1320.0008 | 3 | 15 | 4.400259 | 0.7158661 | 0.6092385 | 0 | 2.678057 | 0
2018-04-09 18:32 | 177931.6 | 1440.0004 | 3 | 15 | 4.40028 | 0.6374931 | 0.6317583 | 0 | 2.777151 | 0
2018-04-09 18:34 | 178051.6 | 1560.0012 | 3 | 15 | 4.400275 | 0.5693855 | 0.6518412 | 0 | 2.86552 | 0
2018-04-09 18:36 | 178171.6 | 1680.0004 | 3 | 15 | 4.400234 | 0.5099773 | 0.6698049 | 0 | 2.944565 | 0
2018-04-09 18:38 | 178291.6 | 1800.0015 | 3 | 15 | 4.400253 | 0.4590683 | 0.68593 | 0 | 3.015519 | 0
2018-04-09 18:40 | 178411.6 | 1920.0019 | 3 | 15 | 4.400217 | 0.4158764 | 0.7004899 | 0 | 3.079587 | 0
2018-04-09 18:42 | 178531.6 | 2040.0008 | 3 | 15 | 4.400157 | 0.3786736 | 0.7137265 | 0 | 3.137831 | 0
2018-04-09 18:44 | 178651.6 | 2160.0021 | 3 | 15 | 4.400197 | 0.3486214 | 0.7258438 | 0 | 3.19115 | 0
2018-04-09 18:46 | 178771.6 | 2280.0025 | 3 | 15 | 4.400153 | 0.3218422 | 0.7370172 | 0 | 3.240315 | 0
2018-04-09 18:48 | 178891.6 | 2400.0021 | 3 | 15 | 4.400225 | 0.3000641 | 0.7473802 | 0 | 3.285914 | 0
2018-04-09 18:50 | 179011.6 | 2520.0008 | 3 | 15 | 4.400181 | 0.2804375 | 0.7570454 | 0 | 3.328444 | 0
2018-04-09 18:52 | 179131.6 | 2640.0004 | 3 | 15 | 4.40024 | 0.2642212 | 0.7661106 | 0 | 3.368332 | 0
2018-04-09 18:54 | 179251.6 | 2760.0018 | 3 | 15 | 4.400131 | 0.2481174 | 0.7746456 | 0 | 3.405888 | 0
2018-04-09 18:56 | 179371.6 | 2880.0003 | 3 | 15 | 4.400142 | 0.235157 | 0.7827108 | 0 | 3.441376 | 0
2018-04-09 18:58 | 179491.6 | 3000.0007 | 3 | 15 | 4.400188 | 0.2236824 | 0.7903571 | 0 | 3.475021 | 0
2018-04-09 19:00 | 179611.6 | 3120.0019 | 3 | 15 | 4.400179 | 0.2130222 | 0.7976308 | 0 | 3.507027 | 0
2018-04-09 19:02 | 179731.6 | 3240.0015 | 3 | 15 | 4.400168 | 0.2033291 | 0.8045638 | 0 | 3.537533 | 0
2018-04-09 19:04 | 179851.6 | 3360.0019 | 3 | 15 | 4.400089 | 0.1937008 | 0.8111882 | 0 | 3.566681 | 0
2018-04-09 19:06 | 179971.6 | 3480.0008 | 3 | 15 | 4.400147 | 0.1859779 | 0.8175325 | 0 | 3.594598 | 0
2018-04-09 19:08 | 180091.6 | 3600.0005 | 3 | 15 | 4.400189 | 0.1790409 | 0.8236175 | 0 | 3.621372 | 0
2018-04-09 19:10 | 180211.6 | 3720.0009 | 3 | 15 | 4.400134 | 0.1717129 | 0.8294656 | 0 | 3.647105 | 0
2018-04-09 19:12 | 180331.6 | 3840.0005 | 3 | 15 | 4.400169 | 0.1657486 | 0.8350899 | 0 | 3.671853 | 0
2018-04-09 19:14 | 180451.6 | 3960.0017 | 3 | 15 | 4.400144 | 0.1594963 | 0.8405142 | 0 | 3.695721 | 0
2018-04-09 19:16 | 180571.6 | 4080.0004 | 3 | 15 | 4.400116 | 0.1539307 | 0.8457459 | 0 | 3.718741 | 0
2018-04-09 19:18 | 180691.6 | 4200.0024 | 3 | 15 | 4.400155 | 0.1491928 | 0.8508028 | 0 | 3.740993 | 0
2018-04-09 19:20 | 180811.6 | 4320.0004 | 3 | 15 | 4.400113 | 0.1439991 | 0.8556941 | 0 | 3.762515 | 0
2018-04-09 19:22 | 180931.6 | 4440 | 3 | 15 | 4.400197 | 0.1399498 | 0.8604303 | 0 | 3.783355 | 0
2018-04-09 19:24 | 181051.6 | 4560.0004 | 3 | 15 | 4.400216 | 0.1358662 | 0.8650214 | 0 | 3.803556 | 0
2018-04-09 19:26 | 181171.6 | 4680.0025 | 3 | 15 | 4.400196 | 0.1303482 | 0.8694662 | 0 | 3.823114 | 0
2018-04-09 19:28 | 181291.6 | 4800.002 | 3 | 15 | 4.400191 | 0.1232491 | 0.8736834 | 0 | 3.841671 | 0
2018-04-09 19:30 | 181411.6 | 4920 | 3 | 15 | 4.400187 | 0.1203823 | 0.8777194 | 0 | 3.859429 | 0
2018-04-09 19:32 | 181531.6 | 5040.0005 | 3 | 15 | 4.400141 | 0.1159286 | 0.8816348 | 0 | 3.876658 | 0
2018-04-09 19:34 | 181651.6 | 5160.0016 | 3 | 15 | 4.400074 | 0.1140537 | 0.8854665 | 0 | 3.893518 | 0
2018-04-09 19:36 | 181771.6 | 5280.0021 | 3 | 15 | 4.400149 | 0.1126785 | 0.8892557 | 0 | 3.910191 | 0
2018-04-09 19:38 | 181891.6 | 5400.0016 | 3 | 15 | 4.400083 | 0.1105042 | 0.892978 | 0 | 3.92657 | 0
2018-04-09 19:40 | 182011.6 | 5520.0012 | 3 | 15 | 4.40016 | 0.1093712 | 0.8966484 | 0 | 3.94272 | 0
2018-04-09 19:42 | 182131.6 | 5640.0008 | 3 | 15 | 4.400025 | 0.1067295 | 0.9002475 | 0 | 3.958556 | 0
2018-04-09 19:44 | 182251.6 | 5760.0004 | 3 | 15 | 4.400168 | 0.1056156 | 0.9037884 | 0 | 3.974137 | 0
2018-04-09 19:46 | 182371.6 | 5880.0008 | 3 | 15 | 4.400121 | 0.1033916 | 0.9072637 | 0 | 3.989428 | 0
2018-04-09 19:48 | 182491.6 | 6000.0003 | 3 | 15 | 4.400078 | 0.1008568 | 0.9106653 | 0 | 4.004396 | 0
2018-04-09 19:50 | 182611.6 | 6120.0007 | 3 | 15 | 4.400036 | 0.09820938 | 0.914001 | 0 | 4.019073 | 0
2018-04-09 19:52 | 182731.6 | 6240.0004 | 3 | 15 | 4.400163 | 0.09719658 | 0.9172643 | 0 | 4.033432 | 0
2018-04-09 19:54 | 182851.6 | 6360.0008 | 3 | 15 | 4.400105 | 0.09491539 | 0.9204619 | 0 | 4.047502 | 0
2018-04-09 19:56 | 182971.6 | 6480.001 | 3 | 15 | 4.400171 | 0.09344864 | 0.9235949 | 0 | 4.061287 | 0
2018-04-09 19:58 | 183091.6 | 6600.0008 | 3 | 15 | 4.400136 | 0.09130859375 | 0.9266676 | 0 | 4.074808 | 0
2018-04-09 20:00 | 183211.6 | 6720.0005 | 3 | 15 | 4.400093 | 0.089468 | 0.9296728 | 0 | 4.088031 | 0
2018-04-09 20:02 | 183331.6 | 6840.0008 | 3 | 15 | 4.400091 | 0.08751488 | 0.9326237 | 0 | 4.101015 | 0
2018-04-09 20:04 | 183451.6 | 6960.0004 | 3 | 15 | 4.400128 | 0.08612061 | 0.9355158 | 0 | 4.113741 | 0
2018-04-09 20:06 | 183571.6 | 7080.0008 | 3 | 15 | 4.400077 | 0.08424759 | 0.9383522 | 0 | 4.126221 | 0
2018-04-09 20:08 | 183691.6 | 7200.002 | 3 | 15 | 4.400182 | 0.08351326 | 0.9411402 | 0 | 4.138488 | 0
2018-04-09 20:10 | 183811.6 | 7320.0024 | 3 | 15 | 4.400123 | 0.08161926 | 0.9438789 | 0 | 4.150539 | 0
2018-04-09 20:10 | 183821 | 7329.4298 | 3 | 15 | 4.400132 | 0.08149147 | 0.9440927 | 0 | 4.15148 | 0
2018-04-09 20:12 | 183941.1 | 120.0005 | 4 | 15 | 4.381166 | 0 | 0.9440927 | 0 | 4.15148 | 0
2018-04-09 20:14 | 184061.1 | 240.0001 | 4 | 15 | 4.376839 | 0 | 0.9440927 | 0 | 4.15148 | 0
2018-04-09 20:15 | 184121.1 | 300.0043 | 4 | 15 | 4.374927 | 0 | 0.9440927 | 0 | 4.15148 | 0
2018-04-09 20:17 | 184241.2 | 120.0015 | 5 | 15 | 3.917257 | -2.282166 | 0.9440927 | 0.07606206 | 4.15148 | 0.3025633
2018-04-09 20:19 | 184361.2 | 240.0012 | 5 | 15 | 3.83842 | -2.282178 | 0.9440927 | 0.1521257 | 4.15148 | 0.5974957
2018-04-09 20:21 | 184481.2 | 360.0006 | 5 | 15 | 3.76413 | -2.281847 | 0.9440927 | 0.228187 | 4.15148 | 0.8865981
2018-04-09 20:23 | 184601.2 | 480.0003 | 5 | 15 | 3.693808 | -2.281826 | 0.9440927 | 0.3042472 | 4.15148 | 1.170202
2018-04-09 20:25 | 184721.2 | 600.0023 | 5 | 15 | 3.625979 | -2.282161 | 0.9440927 | 0.3803097 | 4.15148 | 1.44857
2018-04-09 20:27 | 184841.2 | 720.0004 | 5 | 15 | 3.56105 | -2.282064 | 0.9440927 | 0.4563734 | 4.15148 | 1.721878
2018-04-09 20:29 | 184961.2 | 840.0023 | 5 | 15 | 3.501259 | -2.282169 | 0.9440927 | 0.5324371 | 4.15148 | 1.990428
2018-04-09 20:31 | 185081.2 | 960.0027 | 5 | 15 | 3.449103 | -2.28219 | 0.9440927 | 0.6084957 | 4.15148 | 2.254697
2018-04-09 20:33 | 185201.2 | 1080.0007 | 5 | 15 | 3.40102 | -2.281803 | 0.9440927 | 0.6845586 | 4.15148 | 2.515204
2018-04-09 20:35 | 185321.2 | 1200.0003 | 5 | 15 | 3.350188 | -2.281978 | 0.9440927 | 0.7606226 | 4.15148 | 2.772021
2018-04-09 20:37 | 185441.2 | 1320.0023 | 5 | 15 | 3.273842 | -2.281833 | 0.9440927 | 0.8366846 | 4.15148 | 3.024254
2018-04-09 20:39 | 185561.2 | 1440.0003 | 5 | 15 | 3.072779 | -2.282136 | 0.9440927 | 0.9127491 | 4.15148 | 3.266987
2018-04-09 20:40 | 185587.8 | 1466.6838 | 5 | 15 | 2.999994 | -2.282163 | 0.9440927 | 0.929663 | 4.15148 | 3.318352
2018-04-09 20:42 | 185707.9 | 120.0023 | 6 | 15 | 3.755662 | 0 | 0.9440927 | 0.929663 | 4.15148 | 3.318352
2018-04-09 20:44 | 185827.9 | 240.0019 | 6 | 15 | 3.782361 | 0 | 0.9440927 | 0.929663 | 4.15148 | 3.318352
2018-04-09 20:45 | 185887.9 | 300.0031 | 6 | 15 | 3.791271 | 0 | 0.9440927 | 0.929663 | 4.15148 | 3.318352
2018-04-09 20:45 | 185887.9 | 0.0023 | 7 | 16 | 3.791202 | 0 | 0 | 0 | 0 | 0
2018-04-09 20:45 | 185888.5 | 0.4793 | 2 | 16 | 3.993942 | 1.713888 | 0.0001065485 | 0 | 0.0004182098 | 0
2018-04-09 20:47 | 186008.5 | 120.0014 | 3 | 16 | 4.400347 | 2.825003 | 0.1027657 | 0 | 0.4498708 | 0
2018-04-09 20:49 | 186128.5 | 240.0011 | 3 | 16 | 4.400319 | 2.401104 | 0.1895448 | 0 | 0.8317277 | 0
2018-04-09 20:51 | 186248.5 | 360.0023 | 3 | 16 | 4.400281 | 2.085348 | 0.264064 | 0 | 1.159636 | 0
2018-04-09 20:53 | 186368.5 | 480.0003 | 3 | 16 | 4.400297 | 1.827211 | 0.3291899 | 0 | 1.44621 | 0
2018-04-09 20:55 | 186488.5 | 600.0008 | 3 | 16 | 4.400264 | 1.58951 | 0.3860883 | 0 | 1.69658 | 0
2018-04-09 20:57 | 186608.5 | 720.0003 | 3 | 16 | 4.40031 | 1.374189 | 0.4354084 | 0 | 1.913604 | 0
2018-04-09 20:59 | 186728.5 | 840.0008 | 3 | 16 | 4.400236 | 1.185848 | 0.4779869 | 0 | 2.100962 | 0
2018-04-09 21:01 | 186848.5 | 960.0004 | 3 | 16 | 4.400259 | 1.030611 | 0.5148445 | 0 | 2.263146 | 0
2018-04-09 21:03 | 186968.5 | 1080.0003 | 3 | 16 | 4.400312 | 0.904089 | 0.5470174 | 0 | 2.404716 | 0
2018-04-09 21:05 | 187088.5 | 1200.0012 | 3 | 16 | 4.400234 | 0.7981682 | 0.5753374 | 0 | 2.529331 | 0
2018-04-09 21:07 | 187208.5 | 1320.0008 | 3 | 16 | 4.400263 | 0.7093506 | 0.6004313 | 0 | 2.639751 | 0
2018-04-09 21:09 | 187328.5 | 1440.0002 | 3 | 16 | 4.400288 | 0.6326962 | 0.6227642 | 0 | 2.738022 | 0
2018-04-09 21:11 | 187448.5 | 1560.0023 | 3 | 16 | 4.40023 | 0.5653019 | 0.642697 | 0 | 2.825731 | 0
2018-04-09 21:13 | 187568.5 | 1680.0002 | 3 | 16 | 4.400278 | 0.5073605 | 0.6605399 | 0 | 2.904244 | 0
2018-04-09 21:15 | 187688.5 | 1800.0022 | 3 | 16 | 4.400251 | 0.4568653 | 0.6765836 | 0 | 2.974841 | 0
2018-04-09 21:17 | 187808.5 | 1920.0018 | 3 | 16 | 4.400277 | 0.4144859 | 0.6910786 | 0 | 3.038622 | 0
2018-04-09 21:19 | 187928.5 | 2040.0014 | 3 | 16 | 4.400208 | 0.3778229 | 0.7042609 | 0 | 3.096627 | 0
2018-04-09 21:21 | 188048.5 | 2160.0003 | 3 | 16 | 4.400173 | 0.3468723 | 0.7163289 | 0 | 3.149729 | 0
2018-04-09 21:23 | 188168.5 | 2280.0015 | 3 | 16 | 4.400212 | 0.3211403 | 0.7274568 | 0 | 3.198694 | 0
2018-04-09 21:25 | 188288.5 | 2400.0003 | 3 | 16 | 4.400162 | 0.2985249 | 0.7377782 | 0 | 3.24411 | 0
2018-04-09 21:27 | 188408.5 | 2520.0008 | 3 | 16 | 4.400211 | 0.2794132 | 0.7474082 | 0 | 3.286484 | 0
2018-04-09 21:29 | 188528.5 | 2640.0019 | 3 | 16 | 4.40027 | 0.2630863 | 0.7564355 | 0 | 3.326206 | 0
2018-04-09 21:31 | 188648.5 | 2760.0007 | 3 | 16 | 4.400201 | 0.2477493 | 0.7649348 | 0 | 3.363605 | 0
2018-04-09 21:33 | 188768.5 | 2880.0019 | 3 | 16 | 4.400227 | 0.2347832 | 0.772962 | 0 | 3.398926 | 0
2018-04-09 21:35 | 188888.5 | 3000.0014 | 3 | 16 | 4.400175 | 0.2226219 | 0.7805787 | 0 | 3.432441 | 0
2018-04-09 21:37 | 189008.5 | 3120.0002 | 3 | 16 | 4.400104 | 0.2112293 | 0.7878164 | 0 | 3.464288 | 0
2018-04-09 21:39 | 189128.5 | 3240.0007 | 3 | 16 | 4.400224 | 0.2025585 | 0.7947159 | 0 | 3.494647 | 0
2018-04-09 21:41 | 189248.5 | 3360.0018 | 3 | 16 | 4.400117 | 0.1930885 | 0.8013098 | 0 | 3.523661 | 0
2018-04-09 21:43 | 189368.5 | 3480.0007 | 3 | 16 | 4.400168 | 0.1852837 | 0.8076252 | 0 | 3.55145 | 0
2018-04-09 21:45 | 189488.5 | 3600.0019 | 3 | 16 | 4.400177 | 0.1782742 | 0.8136829 | 0 | 3.578105 | 0
2018-04-09 21:47 | 189608.5 | 3720.0007 | 3 | 16 | 4.400197 | 0.1716499 | 0.8194991 | 0 | 3.603697 | 0
2018-04-09 21:49 | 189728.5 | 3840.0003 | 3 | 16 | 4.400193 | 0.1649551 | 0.8250998 | 0 | 3.628341 | 0
2018-04-09 21:51 | 189848.5 | 3960.0008 | 3 | 16 | 4.400136 | 0.1587467 | 0.8304968 | 0 | 3.652089 | 0
2018-04-09 21:53 | 189968.5 | 4080.0019 | 3 | 16 | 4.400214 | 0.1539516 | 0.8357022 | 0 | 3.674994 | 0
2018-04-09 21:55 | 190088.5 | 4200.0023 | 3 | 16 | 4.400208 | 0.1484432 | 0.8407319 | 0 | 3.697125 | 0
2018-04-09 21:57 | 190208.5 | 4320.0012 | 3 | 16 | 4.400172 | 0.1436367 | 0.8455912 | 0 | 3.718507 | 0
2018-04-09 21:59 | 190328.5 | 4440.0015 | 3 | 16 | 4.400123 | 0.1389179 | 0.8502983 | 0 | 3.739219 | 0
2018-04-09 22:01 | 190448.5 | 4560.0003 | 3 | 16 | 4.400026 | 0.1340046 | 0.854858 | 0 | 3.759282 | 0
2018-04-09 22:03 | 190568.5 | 4680.0007 | 3 | 16 | 4.400143 | 0.1308212 | 0.8592864 | 0 | 3.778768 | 0
2018-04-09 22:05 | 190688.5 | 4800.0011 | 3 | 16 | 4.400154 | 0.1270313 | 0.863585 | 0 | 3.797682 | 0
2018-04-09 22:07 | 190808.5 | 4920.0007 | 3 | 16 | 4.400117 | 0.1233139 | 0.8677619 | 0 | 3.816061 | 0
2018-04-09 22:09 | 190928.5 | 5040.0011 | 3 | 16 | 4.40018 | 0.1204395 | 0.8718225 | 0 | 3.833929 | 0
2018-04-09 22:11 | 191048.5 | 5160.0003 | 3 | 16 | 4.400183 | 0.1170998 | 0.8757803 | 0 | 3.851344 | 0
2018-04-09 22:13 | 191168.5 | 5280.0002 | 3 | 16 | 4.400114 | 0.1134853 | 0.8796267 | 0 | 3.868268 | 0
2018-04-09 22:15 | 191288.5 | 5400.0007 | 3 | 16 | 4.400166 | 0.111248 | 0.8833745 | 0 | 3.884759 | 0
2018-04-09 22:17 | 191408.5 | 5520.0011 | 3 | 16 | 4.400111 | 0.1082001 | 0.8870308 | 0 | 3.900847 | 0
2018-04-09 22:19 | 191528.5 | 5640.0014 | 3 | 16 | 4.400066 | 0.1051884 | 0.8905949 | 0 | 3.91653 | 0
2018-04-09 22:21 | 191648.5 | 5760.001 | 3 | 16 | 4.400149 | 0.103447 | 0.8940725 | 0 | 3.931832 | 0
2018-04-09 22:23 | 191768.5 | 5880.0006 | 3 | 16 | 4.400136 | 0.1008549 | 0.8974699 | 0 | 3.94678 | 0
2018-04-09 22:25 | 191888.5 | 6000.001 | 3 | 16 | 4.400075 | 0.09826851 | 0.9007999 | 0 | 3.961433 | 0
2018-04-09 22:27 | 192008.5 | 6120.0007 | 3 | 16 | 4.400162 | 0.096838 | 0.9040577 | 0 | 3.975768 | 0
2018-04-09 22:29 | 192128.5 | 6240.0018 | 3 | 16 | 4.400211 | 0.09496307 | 0.9072461 | 0 | 3.989797 | 0
2018-04-09 22:31 | 192248.5 | 6360.0007 | 3 | 16 | 4.400086 | 0.09237671 | 0.9103602 | 0 | 4.0035 | 0
2018-04-09 22:33 | 192368.5 | 6480.0027 | 3 | 16 | 4.400147 | 0.09091949 | 0.9134126 | 0 | 4.016931 | 0
2018-04-09 22:35 | 192488.5 | 6600.0015 | 3 | 16 | 4.40015 | 0.08906937 | 0.9164048 | 0 | 4.030097 | 0
2018-04-09 22:37 | 192608.5 | 6720 | 3 | 16 | 4.400054 | 0.08686256 | 0.9193404 | 0 | 4.043014 | 0
2018-04-09 22:39 | 192728.5 | 6840.0024 | 3 | 16 | 4.400125 | 0.08574486 | 0.9222128 | 0 | 4.055652 | 0
2018-04-09 22:41 | 192848.5 | 6960.0002 | 3 | 16 | 4.400042 | 0.08379173 | 0.9250317 | 0 | 4.068056 | 0
2018-04-09 22:43 | 192968.5 | 7080.0014 | 3 | 16 | 4.400064 | 0.08234406 | 0.9278031 | 0 | 4.08025 | 0
2018-04-09 22:44 | 193073.7 | 7185.1928 | 3 | 16 | 4.400177 | 0.0814991 | 0.9302019 | 0 | 4.090805 | 0
2018-04-09 22:46 | 193193.7 | 120.0015 | 4 | 16 | 4.380906 | 0 | 0.9302019 | 0 | 4.090805 | 0
2018-04-09 22:48 | 193313.7 | 240.0019 | 4 | 16 | 4.376509 | 0 | 0.9302019 | 0 | 4.090805 | 0
2018-04-09 22:49 | 193373.7 | 300.0031 | 4 | 16 | 4.374592 | 0 | 0.9302019 | 0 | 4.090805 | 0
2018-04-09 22:51 | 193493.8 | 120.0024 | 5 | 16 | 3.910084 | -2.28215 | 0.9302019 | 0.07606319 | 4.090805 | 0.3020814
2018-04-09 22:53 | 193613.8 | 240.0019 | 5 | 16 | 3.830141 | -2.282176 | 0.9302019 | 0.1521283 | 4.090805 | 0.5964292
2018-04-09 22:55 | 193733.8 | 360.0024 | 5 | 16 | 3.754493 | -2.282157 | 0.9302019 | 0.2281899 | 4.090805 | 0.8848527
2018-04-09 22:57 | 193853.8 | 480.0003 | 5 | 16 | 3.682783 | -2.282148 | 0.9302019 | 0.304256 | 4.090805 | 1.167695
2018-04-09 22:59 | 193973.8 | 600.0015 | 5 | 16 | 3.613165 | -2.282125 | 0.9302019 | 0.3803196 | 4.090805 | 1.445163
2018-04-09 23:01 | 194093.8 | 720.0003 | 5 | 16 | 3.546445 | -2.28207 | 0.9302019 | 0.4563876 | 4.090805 | 1.717447
2018-04-09 23:03 | 194213.8 | 840.0023 | 5 | 16 | 3.485788 | -2.28211 | 0.9302019 | 0.5324506 | 4.090805 | 1.984841
2018-04-09 23:05 | 194333.8 | 960.0012 | 5 | 16 | 3.433188 | -2.282123 | 0.9302019 | 0.608514 | 4.090805 | 2.247939
2018-04-09 23:07 | 194453.8 | 1080.0013 | 5 | 16 | 3.383571 | -2.282152 | 0.9302019 | 0.6845759 | 4.090805 | 2.507191
2018-04-09 23:09 | 194573.8 | 1200.0019 | 5 | 16 | 3.3276 | -2.282161 | 0.9302019 | 0.7606431 | 4.090805 | 2.762532
2018-04-09 23:11 | 194693.8 | 1320.0024 | 5 | 16 | 3.230743 | -2.282133 | 0.9302019 | 0.8367072 | 4.090805 | 3.012475
2018-04-09 23:13 | 194802.9 | 1429.0586 | 5 | 16 | 2.999974 | -2.282192 | 0.9302019 | 0.9058343 | 4.090805 | 3.228911
2018-04-09 23:15 | 194922.9 | 120.0015 | 6 | 16 | 3.758959 | 0 | 0.9302019 | 0.9058343 | 4.090805 | 3.228911
2018-04-09 23:17 | 195042.9 | 240.0002 | 6 | 16 | 3.786264 | 0 | 0.9302019 | 0.9058343 | 4.090805 | 3.228911
2018-04-09 23:18 | 195102.9 | 300.0007 | 6 | 16 | 3.795228 | 0 | 0.9302019 | 0.9058343 | 4.090805 | 3.228911
2018-04-09 23:18 | 195102.9 | 0.0049 | 7 | 17 | 3.795147 | 0 | 0 | 0 | 0 | 0
2018-04-09 23:18 | 195103.5 | 0.4673 | 2 | 17 | 3.995716 | 1.664804 | 9.92331e-05 | 0 | 0.0003896748 | 0
2018-04-09 23:20 | 195223.5 | 120.0007 | 3 | 17 | 4.400343 | 2.75219 | 0.1008721 | 0 | 0.4419759 | 0
2018-04-09 23:22 | 195343.5 | 240.0003 | 3 | 17 | 4.400345 | 2.3428 | 0.1854571 | 0 | 0.8141776 | 0
2018-04-09 23:24 | 195463.5 | 360.0014 | 3 | 17 | 4.4003 | 2.034746 | 0.2581604 | 0 | 1.134095 | 0
2018-04-09 23:26 | 195583.5 | 480.0019 | 3 | 17 | 4.400334 | 1.783651 | 0.3216954 | 0 | 1.413668 | 0
2018-04-09 23:28 | 195703.5 | 600.0022 | 3 | 17 | 4.400292 | 1.552534 | 0.3772485 | 0 | 1.658118 | 0
2018-04-09 23:30 | 195823.5 | 720.0005 | 3 | 17 | 4.400255 | 1.341564 | 0.425415 | 0 | 1.870065 | 0
2018-04-09 23:32 | 195943.5 | 840.0001 | 3 | 17 | 4.400288 | 1.1604 | 0.4670298 | 0 | 2.053183 | 0
2018-04-09 23:34 | 196063.5 | 960.0019 | 3 | 17 | 4.400254 | 1.009315 | 0.5031067 | 0 | 2.211931 | 0
2018-04-09 23:36 | 196183.5 | 1080.0016 | 3 | 17 | 4.400277 | 0.8863678 | 0.5346327 | 0 | 2.350654 | 0
2018-04-09 23:38 | 196303.5 | 1200.002 | 3 | 17 | 4.400229 | 0.7839241 | 0.5624225 | 0 | 2.472936 | 0
2018-04-09 23:40 | 196423.5 | 1320.0016 | 3 | 17 | 4.400194 | 0.6967316 | 0.5870754 | 0 | 2.581415 | 0
2018-04-09 23:42 | 196543.5 | 1440.0011 | 3 | 17 | 4.400236 | 0.6215324 | 0.6090252 | 0 | 2.678 | 0
2018-04-09 23:44 | 196663.5 | 1560.0007 | 3 | 17 | 4.400247 | 0.5556889 | 0.6286253 | 0 | 2.764245 | 0
2018-04-09 23:46 | 196783.5 | 1680.001 | 3 | 17 | 4.400205 | 0.4986038 | 0.6461781 | 0 | 2.841482 | 0
2018-04-09 23:48 | 196903.5 | 1800.0023 | 3 | 17 | 4.400208 | 0.4491405 | 0.6619571 | 0 | 2.910913 | 0
2018-04-09 23:50 | 197023.5 | 1920.0002 | 3 | 17 | 4.400266 | 0.4074421 | 0.6762137 | 0 | 2.973645 | 0
2018-04-09 23:52 | 197143.5 | 2040.0006 | 3 | 17 | 4.400229 | 0.3717041 | 0.6891786 | 0 | 3.030694 | 0
2018-04-09 23:54 | 197263.5 | 2160.0018 | 3 | 17 | 4.400257 | 0.3417873 | 0.7010469 | 0 | 3.082917 | 0
2018-04-09 23:56 | 197383.5 | 2280.0008 | 3 | 17 | 4.400153 | 0.3151989 | 0.7119865 | 0 | 3.131054 | 0
2018-04-09 23:58 | 197503.5 | 2400.0004 | 3 | 17 | 4.400177 | 0.2934799 | 0.7221333 | 0 | 3.175701 | 0
2018-04-10 | 197623.5 | 2520.0007 | 3 | 17 | 4.400232 | 0.2749538 | 0.7315928 | 0 | 3.217325 | 0
2018-04-10 00:02 | 197743.5 | 2640.0005 | 3 | 17 | 4.400182 | 0.2580833 | 0.7404595 | 0 | 3.25634 | 0
2018-04-10 00:04 | 197863.5 | 2760.0007 | 3 | 17 | 4.400172 | 0.2428341 | 0.7488045 | 0 | 3.293059 | 0
2018-04-10 00:06 | 197983.5 | 2880.0003 | 3 | 17 | 4.400135 | 0.2299385 | 0.7566834 | 0 | 3.327728 | 0
2018-04-10 00:08 | 198103.5 | 3000.0023 | 3 | 17 | 4.400178 | 0.2185211 | 0.7641527 | 0 | 3.360594 | 0
2018-04-10 00:10 | 198223.5 | 3120.002 | 3 | 17 | 4.400218 | 0.2081242 | 0.7712571 | 0 | 3.391855 | 0
2018-04-10 00:12 | 198343.5 | 3240.0007 | 3 | 17 | 4.400042 | 0.197464 | 0.7780185 | 0 | 3.421606 | 0
2018-04-10 00:14 | 198463.5 | 3360.0011 | 3 | 17 | 4.400196 | 0.1901398 | 0.7844805 | 0 | 3.450039 | 0
2018-04-10 00:16 | 198583.5 | 3480.0023 | 3 | 17 | 4.400185 | 0.1820469 | 0.7906708 | 0 | 3.477278 | 0
2018-04-10 00:18 | 198703.5 | 3600.0003 | 3 | 17 | 4.400157 | 0.1745968 | 0.7965996 | 0 | 3.503365 | 0
2018-04-10 00:20 | 198823.5 | 3720.0007 | 3 | 17 | 4.400149 | 0.167654 | 0.8023006 | 0 | 3.52845 | 0
2018-04-10 00:22 | 198943.5 | 3840.0003 | 3 | 17 | 4.400197 | 0.161808 | 0.8077896 | 0 | 3.552603 | 0
2018-04-10 00:24 | 199063.5 | 3960.0001 | 3 | 17 | 4.400126 | 0.155817 | 0.8130685 | 0 | 3.575831 | 0
2018-04-10 00:26 | 199183.5 | 4080.001 | 3 | 17 | 4.400083 | 0.1498947 | 0.8181659 | 0 | 3.59826 | 0
2018-04-10 00:28 | 199303.5 | 4200.0016 | 3 | 17 | 4.400118 | 0.1450729 | 0.8230853 | 0 | 3.619906 | 0
2018-04-10 00:30 | 199423.5 | 4320.002 | 3 | 17 | 4.400038 | 0.1399937 | 0.8278388 | 0 | 3.640822 | 0
2018-04-10 00:32 | 199543.5 | 4440.0008 | 3 | 17 | 4.400087 | 0.13587 | 0.8324401 | 0 | 3.661068 | 0
2018-04-10 00:34 | 199663.5 | 4560.0011 | 3 | 17 | 4.400165 | 0.132225 | 0.8369032 | 0 | 3.680707 | 0
2018-04-10 00:36 | 199783.5 | 4680.0023 | 3 | 17 | 4.400102 | 0.127821 | 0.8412345 | 0 | 3.699765 | 0
2018-04-10 00:38 | 199903.5 | 4800.001 | 3 | 17 | 4.400175 | 0.1248417 | 0.8454351 | 0 | 3.718248 | 0
2018-04-10 00:40 | 200023.5 | 4920.001 | 3 | 17 | 4.400021 | 0.1204643 | 0.8495116 | 0 | 3.736184 | 0
2018-04-10 00:42 | 200143.5 | 5040.0011 | 3 | 17 | 4.400097 | 0.1174965 | 0.8534788 | 0 | 3.753641 | 0
2018-04-10 00:44 | 200263.5 | 5160.0007 | 3 | 17 | 4.400073 | 0.1141453 | 0.8573433 | 0 | 3.770645 | 0
2018-04-10 00:46 | 200383.5 | 5280.0018 | 3 | 17 | 4.400001 | 0.1108761 | 0.8610986 | 0 | 3.787169 | 0
2018-04-10 00:48 | 200503.5 | 5400.0023 | 3 | 17 | 4.400183 | 0.109024 | 0.8647667 | 0 | 3.803308 | 0
2018-04-10 00:50 | 200623.5 | 5520.0004 | 3 | 17 | 4.400078 | 0.1056767 | 0.8683439 | 0 | 3.819048 | 0
2018-04-10 00:52 | 200743.5 | 5640.0016 | 3 | 17 | 4.400187 | 0.1041451 | 0.8718252 | 0 | 3.834366 | 0
2018-04-10 00:54 | 200863.5 | 5760.002 | 3 | 17 | 4.400095 | 0.1008816 | 0.8752361 | 0 | 3.849375 | 0
2018-04-10 00:56 | 200983.5 | 5880.0016 | 3 | 17 | 4.400083 | 0.09870148 | 0.8785585 | 0 | 3.863993 | 0
2018-04-10 00:58 | 201103.5 | 6000.0019 | 3 | 17 | 4.400058 | 0.0961132 | 0.8818159 | 0 | 3.878327 | 0
2018-04-10 01:00 | 201223.5 | 6120.0032 | 3 | 17 | 4.400123 | 0.09460068 | 0.8849964 | 0 | 3.892321 | 0
2018-04-10 01:02 | 201343.5 | 6240.001 | 3 | 17 | 4.400172 | 0.09280014 | 0.8881113 | 0 | 3.906027 | 0
2018-04-10 01:04 | 201463.5 | 6360.0002 | 3 | 17 | 4.400023 | 0.09017181 | 0.8911572 | 0 | 3.919429 | 0
2018-04-10 01:06 | 201583.5 | 6480.0003 | 3 | 17 | 4.400167 | 0.08906364 | 0.8941472 | 0 | 3.932585 | 0
2018-04-10 01:08 | 201703.5 | 6600.0007 | 3 | 17 | 4.400027 | 0.0864315 | 0.897074 | 0 | 3.945464 | 0
2018-04-10 01:10 | 201823.5 | 6720.0019 | 3 | 17 | 4.399999 | 0.084589 | 0.8999386 | 0 | 3.958068 | 0
2018-04-10 01:12 | 201943.5 | 6840.0014 | 3 | 17 | 4.399995 | 0.08314133 | 0.9027423 | 0 | 3.970404 | 0
2018-04-10 01:14 | 202063.5 | 6960.0018 | 3 | 17 | 4.400129 | 0.0823307 | 0.9054988 | 0 | 3.982533 | 0
2018-04-10 01:15 | 202088 | 6984.4838 | 3 | 17 | 4.400091 | 0.0814991 | 0.9060586 | 0 | 3.984996 | 0
2018-04-10 01:17 | 202208.1 | 120.0015 | 4 | 17 | 4.380516 | 0 | 0.9060586 | 0 | 3.984996 | 0
2018-04-10 01:19 | 202328.1 | 240.0002 | 4 | 17 | 4.376063 | 0 | 0.9060586 | 0 | 3.984996 | 0
2018-04-10 01:20 | 202388.1 | 300.0045 | 4 | 17 | 4.374151 | 0 | 0.9060586 | 0 | 3.984996 | 0
2018-04-10 01:22 | 202508.1 | 120.0015 | 5 | 17 | 3.903272 | -2.282166 | 0.9060586 | 0.07606171 | 3.984996 | 0.3016236
2018-04-10 01:24 | 202628.1 | 240.0001 | 5 | 17 | 3.821965 | -2.281845 | 0.9060586 | 0.1521232 | 3.984996 | 0.5953849
2018-04-10 01:26 | 202748.1 | 360.0022 | 5 | 17 | 3.745238 | -2.281843 | 0.9060586 | 0.2281808 | 3.984996 | 0.8831285
2018-04-10 01:28 | 202868.1 | 480.0002 | 5 | 17 | 3.672066 | -2.282192 | 0.9060586 | 0.304237 | 3.984996 | 1.165178
2018-04-10 01:30 | 202988.1 | 600.0006 | 5 | 17 | 3.600864 | -2.281898 | 0.9060586 | 0.3802908 | 3.984996 | 1.441736
2018-04-10 01:32 | 203108.1 | 720.0002 | 5 | 17 | 3.532383 | -2.282011 | 0.9060586 | 0.4563467 | 3.984996 | 1.712973
2018-04-10 01:34 | 203228.1 | 840.0022 | 5 | 17 | 3.470856 | -2.28183 | 0.9060586 | 0.5324076 | 3.984996 | 1.979254
2018-04-10 01:36 | 203348.1 | 960.001 | 5 | 17 | 3.417117 | -2.282184 | 0.9060586 | 0.6084669 | 3.984996 | 2.241166
2018-04-10 01:38 | 203468.1 | 1080.0014 | 5 | 17 | 3.365399 | -2.282169 | 0.9060586 | 0.6845309 | 3.984996 | 2.499135
2018-04-10 01:40 | 203588.1 | 1200.0001 | 5 | 17 | 3.302837 | -2.282159 | 0.9060586 | 0.7605926 | 3.984996 | 2.752883
2018-04-10 01:42 | 203708.1 | 1320.0013 | 5 | 17 | 3.176554 | -2.282166 | 0.9060586 | 0.8366557 | 3.984996 | 3.000119
2018-04-10 01:43 | 203782.2 | 1394.0769 | 5 | 17 | 2.999983 | -2.28215 | 0.9060586 | 0.8836077 | 3.984996 | 3.145455
2018-04-10 01:45 | 203902.2 | 120.0021 | 6 | 17 | 3.762452 | 0 | 0.9060586 | 0.8836077 | 3.984996 | 3.145455
2018-04-10 01:47 | 204022.2 | 240.0001 | 6 | 17 | 3.790149 | 0 | 0.9060586 | 0.8836077 | 3.984996 | 3.145455
2018-04-10 01:48 | 204082.2 | 300.0013 | 6 | 17 | 3.799107 | 0 | 0.9060586 | 0.8836077 | 3.984996 | 3.145455
2018-04-10 01:48 | 204082.3 | 0.0047 | 7 | 18 | 3.799214 | 0 | 0 | 0 | 0 | 0
2018-04-10 01:48 | 204082.8 | 0.4528 | 2 | 18 | 3.994896 | 1.591505 | 9.39129e-05 | 5.93e-10 | 0.0003690774 | 2.254e-09
2018-04-10 01:50 | 204202.8 | 120.0023 | 3 | 18 | 4.400347 | 2.673906 | 0.09862594 | 5.93e-10 | 0.4324831 | 2.254e-09
2018-04-10 01:52 | 204322.8 | 240.0002 | 3 | 18 | 4.400315 | 2.279922 | 0.1808888 | 5.93e-10 | 0.794467 | 2.254e-09
2018-04-10 01:54 | 204442.8 | 360.0015 | 3 | 18 | 4.400293 | 1.981136 | 0.2516779 | 5.93e-10 | 1.105961 | 2.254e-09
2018-04-10 01:56 | 204562.8 | 480.0018 | 3 | 18 | 4.400298 | 1.737452 | 0.3135675 | 5.93e-10 | 1.378295 | 2.254e-09
2018-04-10 01:58 | 204682.8 | 600.0015 | 3 | 18 | 4.400343 | 1.51436 | 0.3677137 | 5.93e-10 | 1.616555 | 2.254e-09
2018-04-10 02:00 | 204802.8 | 720.0002 | 3 | 18 | 4.400302 | 1.309837 | 0.4147035 | 5.93e-10 | 1.823324 | 2.254e-09
2018-04-10 02:02 | 204922.8 | 840.0005 | 3 | 18 | 4.400329 | 1.134726 | 0.455348 | 5.93e-10 | 2.002172 | 2.254e-09
2018-04-10 02:04 | 205042.8 | 960.0009 | 3 | 18 | 4.400278 | 0.9886856 | 0.4906532 | 5.93e-10 | 2.157525 | 2.254e-09
2018-04-10 02:06 | 205162.8 | 1080.0013 | 3 | 18 | 4.4003 | 0.869606 | 0.5215593 | 5.93e-10 | 2.29352 | 2.254e-09
2018-04-10 02:08 | 205282.8 | 1200.0009 | 3 | 18 | 4.40025 | 0.7697487 | 0.5488319 | 5.93e-10 | 2.413527 | 2.254e-09
2018-04-10 02:10 | 205402.8 | 1320.0021 | 3 | 18 | 4.400287 | 0.6852551 | 0.5730503 | 5.93e-10 | 2.520095 | 2.254e-09
2018-04-10 02:12 | 205522.8 | 1440.0017 | 3 | 18 | 4.400216 | 0.6111107 | 0.5946323 | 5.93e-10 | 2.615061 | 2.254e-09
2018-04-10 02:14 | 205642.8 | 1560.0021 | 3 | 18 | 4.400258 | 0.5473671 | 0.6139149 | 5.93e-10 | 2.699909 | 2.254e-09
2018-04-10 02:16 | 205762.8 | 1680.0003 | 3 | 18 | 4.400262 | 0.4913635 | 0.6311972 | 5.93e-10 | 2.775956 | 2.254e-09
2018-04-10 02:18 | 205882.8 | 1800.0021 | 3 | 18 | 4.400232 | 0.4427013 | 0.6467434 | 5.93e-10 | 2.844363 | 2.254e-09
2018-04-10 02:20 | 206002.8 | 1920.0002 | 3 | 18 | 4.400191 | 0.4011326 | 0.6607968 | 5.93e-10 | 2.906201 | 2.254e-09
2018-04-10 02:22 | 206122.8 | 2040.0014 | 3 | 18 | 4.400242 | 0.3664742 | 0.6735791 | 5.93e-10 | 2.962446 | 2.254e-09
2018-04-10 02:24 | 206242.8 | 2160.0001 | 3 | 18 | 4.40021 | 0.3364162 | 0.6852815 | 5.93e-10 | 3.01394 | 2.254e-09
2018-04-10 02:26 | 206362.8 | 2280.001 | 3 | 18 | 4.400225 | 0.3111782 | 0.6960655 | 5.93e-10 | 3.061392 | 2.254e-09
2018-04-10 02:28 | 206482.8 | 2400.001 | 3 | 18 | 4.400148 | 0.2889576 | 0.7060633 | 5.93e-10 | 3.105384 | 2.254e-09
2018-04-10 02:30 | 206602.8 | 2520.0013 | 3 | 18 | 4.400231 | 0.2705307 | 0.7153839 | 5.93e-10 | 3.146397 | 2.254e-09
2018-04-10 02:32 | 206722.8 | 2640.0009 | 3 | 18 | 4.400243 | 0.2543087 | 0.724116 | 5.93e-10 | 3.18482 | 2.254e-09
2018-04-10 02:34 | 206842.8 | 2760.0014 | 3 | 18 | 4.400242 | 0.239769 | 0.7323349 | 5.93e-10 | 3.220984 | 2.254e-09
2018-04-10 02:36 | 206962.8 | 2880.0017 | 3 | 18 | 4.400177 | 0.2266426 | 0.7400975 | 5.93e-10 | 3.255141 | 2.254e-09
2018-04-10 02:38 | 207082.8 | 3000.003 | 3 | 18 | 4.40025 | 0.2155056 | 0.7474544 | 5.93e-10 | 3.287513 | 2.254e-09
2018-04-10 02:40 | 207202.8 | 3120.0009 | 3 | 18 | 4.400156 | 0.2042122 | 0.7544445 | 5.93e-10 | 3.318271 | 2.254e-09
2018-04-10 02:42 | 207322.8 | 3240.0005 | 3 | 18 | 4.400193 | 0.1952038 | 0.7611021 | 5.93e-10 | 3.347566 | 2.254e-09
2018-04-10 02:44 | 207442.8 | 3360.0009 | 3 | 18 | 4.400217 | 0.1867905 | 0.7674618 | 5.93e-10 | 3.37555 | 2.254e-09
2018-04-10 02:46 | 207562.8 | 3480.0014 | 3 | 18 | 4.400113 | 0.1782932 | 0.7735451 | 5.93e-10 | 3.402317 | 2.254e-09
2018-04-10 02:48 | 207682.8 | 3600.0006 | 3 | 18 | 4.400137 | 0.1712704 | 0.7793795 | 5.93e-10 | 3.42799 | 2.254e-09
2018-04-10 02:50 | 207802.8 | 3720.0015 | 3 | 18 | 4.400172 | 0.1647148 | 0.7849854 | 5.93e-10 | 3.452657 | 2.254e-09
2018-04-10 02:52 | 207922.8 | 3840.001 | 3 | 18 | 4.400164 | 0.1583481 | 0.790377 | 5.93e-10 | 3.47638 | 2.254e-09
2018-04-10 02:54 | 208042.8 | 3960.0001 | 3 | 18 | 4.40017 | 0.1527977 | 0.7955615 | 5.93e-10 | 3.499193 | 2.254e-09
2018-04-10 02:56 | 208162.8 | 4080.0002 | 3 | 18 | 4.400144 | 0.1473122 | 0.8005587 | 5.93e-10 | 3.521182 | 2.254e-09
2018-04-10 02:58 | 208282.8 | 4200.0015 | 3 | 18 | 4.399991 | 0.1410522 | 0.8053878 | 5.93e-10 | 3.54243 | 2.254e-09
2018-04-10 03:00 | 208402.8 | 4320.0018 | 3 | 18 | 4.400175 | 0.1381245 | 0.810056 | 5.93e-10 | 3.562971 | 2.254e-09
2018-04-10 03:02 | 208522.8 | 4440.0006 | 3 | 18 | 4.400108 | 0.1332817 | 0.8145788 | 5.93e-10 | 3.582872 | 2.254e-09
2018-04-10 03:04 | 208642.8 | 4560.0011 | 3 | 18 | 4.400147 | 0.1296844 | 0.8189547 | 5.93e-10 | 3.602127 | 2.254e-09
2018-04-10 03:06 | 208762.8 | 4680.0023 | 3 | 18 | 4.400103 | 0.1255283 | 0.8232063 | 5.93e-10 | 3.620834 | 2.254e-09
2018-04-10 03:08 | 208882.8 | 4800.001 | 3 | 18 | 4.400181 | 0.1223068 | 0.8273354 | 5.93e-10 | 3.639003 | 2.254e-09
2018-04-10 03:10 | 209002.8 | 4920.0014 | 3 | 18 | 4.400187 | 0.1189213 | 0.8313425 | 5.93e-10 | 3.656635 | 2.254e-09
2018-04-10 03:12 | 209122.8 | 5040.0018 | 3 | 18 | 4.400239 | 0.115963 | 0.8352466 | 5.93e-10 | 3.673813 | 2.254e-09
2018-04-10 03:14 | 209242.8 | 5160.0014 | 3 | 18 | 4.400095 | 0.1119728 | 0.8390421 | 5.93e-10 | 3.690514 | 2.254e-09
2018-04-10 03:16 | 209362.8 | 5280.0001 | 3 | 18 | 4.400126 | 0.109375 | 0.8427364 | 5.93e-10 | 3.706769 | 2.254e-09
2018-04-10 03:18 | 209482.8 | 5400.0006 | 3 | 18 | 4.4001 | 0.1063633 | 0.8463373 | 5.93e-10 | 3.722614 | 2.254e-09
2018-04-10 03:20 | 209602.8 | 5520.0002 | 3 | 18 | 4.400187 | 0.104454 | 0.8498501 | 5.93e-10 | 3.738071 | 2.254e-09
2018-04-10 03:22 | 209722.8 | 5640.0006 | 3 | 18 | 4.400152 | 0.1019039 | 0.853279 | 5.93e-10 | 3.753158 | 2.254e-09
2018-04-10 03:24 | 209842.8 | 5760.0011 | 3 | 18 | 4.40007 | 0.09866333 | 0.8566331 | 5.93e-10 | 3.767917 | 2.254e-09
2018-04-10 03:26 | 209962.8 | 5880.0006 | 3 | 18 | 4.400152 | 0.09712601 | 0.8599021 | 5.93e-10 | 3.782301 | 2.254e-09
2018-04-10 03:28 | 210082.8 | 6000.0019 | 3 | 18 | 4.400154 | 0.09496689 | 0.8631028 | 5.93e-10 | 3.796384 | 2.254e-09
2018-04-10 03:30 | 210202.8 | 6120.0014 | 3 | 18 | 4.400153 | 0.09307671 | 0.8662305 | 5.93e-10 | 3.810147 | 2.254e-09
2018-04-10 03:32 | 210322.8 | 6240.0002 | 3 | 18 | 4.400166 | 0.09090614 | 0.8692972 | 5.93e-10 | 3.823641 | 2.254e-09
2018-04-10 03:34 | 210442.8 | 6360.0006 | 3 | 18 | 4.400144 | 0.08904839 | 0.8722964 | 5.93e-10 | 3.836838 | 2.254e-09
2018-04-10 03:36 | 210562.8 | 6480.0018 | 3 | 18 | 4.400126 | 0.08717918 | 0.8752344 | 5.93e-10 | 3.849765 | 2.254e-09
2018-04-10 03:38 | 210682.8 | 6600.003 | 3 | 18 | 4.400194 | 0.08572578 | 0.8781176 | 5.93e-10 | 3.862452 | 2.254e-09
2018-04-10 03:40 | 210802.8 | 6720.0003 | 3 | 18 | 4.400064 | 0.08346748 | 0.8809319 | 5.93e-10 | 3.874835 | 2.254e-09
2018-04-10 03:42 | 210922.8 | 6840.0015 | 3 | 18 | 4.400054 | 0.08195877 | 0.8836878 | 5.93e-10 | 3.886961 | 2.254e-09
2018-04-10 03:43 | 210990.1 | 6907.2973 | 3 | 18 | 4.400151 | 0.08149338 | 0.885218 | 5.93e-10 | 3.893694 | 2.254e-09
2018-04-10 03:45 | 211110.2 | 120.0021 | 4 | 18 | 4.380433 | 0 | 0.885218 | 5.93e-10 | 3.893694 | 2.254e-09
2018-04-10 03:47 | 211230.2 | 240.0009 | 4 | 18 | 4.375993 | 0 | 0.885218 | 5.93e-10 | 3.893694 | 2.254e-09
2018-04-10 03:48 | 211290.2 | 300.003 | 4 | 18 | 4.374061 | 0 | 0.885218 | 5.93e-10 | 3.893694 | 2.254e-09
2018-04-10 03:50 | 211410.2 | 120.0016 | 5 | 18 | 3.89713 | -2.281817 | 0.885218 | 0.07605325 | 3.893694 | 0.3011909
2018-04-10 03:52 | 211530.2 | 240.0004 | 5 | 18 | 3.814196 | -2.281828 | 0.885218 | 0.1521101 | 3.893694 | 0.5944029
2018-04-10 03:54 | 211650.2 | 360.0015 | 5 | 18 | 3.735852 | -2.28218 | 0.885218 | 0.2281706 | 3.893694 | 0.8815075
2018-04-10 03:56 | 211770.2 | 480.002 | 5 | 18 | 3.661048 | -2.281817 | 0.885218 | 0.3042292 | 3.893694 | 1.162792
2018-04-10 03:58 | 211890.2 | 600.0024 | 5 | 18 | 3.587796 | -2.282203 | 0.885218 | 0.3802879 | 3.893694 | 1.438457
2018-04-10 04:00 | 212010.2 | 720.0013 | 5 | 18 | 3.517633 | -2.281788 | 0.885218 | 0.4563443 | 3.893694 | 1.708631
2018-04-10 04:02 | 212130.2 | 840.0016 | 5 | 18 | 3.45518 | -2.28214 | 0.885218 | 0.5324038 | 3.893694 | 1.973743
2018-04-10 04:04 | 212250.2 | 960.0021 | 5 | 18 | 3.40028 | -2.282127 | 0.885218 | 0.6084666 | 3.893694 | 2.234433
2018-04-10 04:06 | 212370.2 | 1080.0008 | 5 | 18 | 3.345627 | -2.281814 | 0.885218 | 0.6845264 | 3.893694 | 2.491012
2018-04-10 04:08 | 212490.2 | 1200.0021 | 5 | 18 | 3.273376 | -2.282051 | 0.885218 | 0.7605872 | 3.893694 | 2.742964
2018-04-10 04:10 | 212610.2 | 1320.0002 | 5 | 18 | 3.101055 | -2.282119 | 0.885218 | 0.8366492 | 3.893694 | 2.986616
2018-04-10 04:11 | 212648.2 | 1357.9129 | 5 | 18 | 2.999968 | -2.282142 | 0.885218 | 0.8606786 | 3.893694 | 3.059958
2018-04-10 04:13 | 212768.2 | 120.0007 | 6 | 18 | 3.765834 | 0 | 0.885218 | 0.8606786 | 3.893694 | 3.059958
2018-04-10 04:15 | 212888.2 | 240.0003 | 6 | 18 | 3.793907 | 0 | 0.885218 | 0.8606786 | 3.893694 | 3.059958
2018-04-10 04:16 | 212948.2 | 300.0038 | 6 | 18 | 3.802895 | 0 | 0.885218 | 0.8606786 | 3.893694 | 3.059958
2018-04-10 04:16 | 212948.2 | 0.0024 | 7 | 19 | 3.802904 | 0 | 0 | 0 | 0 | 0
2018-04-10 04:16 | 212948.8 | 0.4385 | 2 | 19 | 3.996652 | 1.542717 | 8.657608e-05 | 0 | 0.0003403249 | 0
2018-04-10 04:18 | 213068.8 | 120.0016 | 3 | 19 | 4.400332 | 2.601 | 0.09639794 | 0 | 0.4229789 | 0
2018-04-10 04:20 | 213188.8 | 240.0004 | 3 | 19 | 4.400327 | 2.218433 | 0.1764243 | 0 | 0.7751211 | 0
2018-04-10 04:22 | 213308.8 | 360.0016 | 3 | 19 | 4.400295 | 1.930471 | 0.245352 | 0 | 1.078425 | 0
2018-04-10 04:24 | 213428.8 | 480.0012 | 3 | 19 | 4.400253 | 1.69302 | 0.3056708 | 0 | 1.343846 | 0
2018-04-10 04:26 | 213548.8 | 600 | 3 | 19 | 4.40028 | 1.474981 | 0.358434 | 0 | 1.57602 | 0
2018-04-10 04:28 | 213668.8 | 720.0021 | 3 | 19 | 4.400322 | 1.277618 | 0.4042331 | 0 | 1.77755 | 0
2018-04-10 04:30 | 213788.8 | 840.0017 | 3 | 19 | 4.400306 | 1.107573 | 0.4438975 | 0 | 1.952085 | 0
2018-04-10 04:32 | 213908.8 | 960.0012 | 3 | 19 | 4.400321 | 0.9669952 | 0.478384 | 0 | 2.103836 | 0
2018-04-10 04:34 | 214028.8 | 1080.0001 | 3 | 19 | 4.400242 | 0.8512325 | 0.5086159 | 0 | 2.236864 | 0
2018-04-10 04:36 | 214148.8 | 1200.0004 | 3 | 19 | 4.400276 | 0.755064 | 0.5353398 | 0 | 2.354457 | 0
2018-04-10 04:38 | 214268.8 | 1320.0006 | 3 | 19 | 4.400197 | 0.6720085 | 0.5590976 | 0 | 2.458997 | 0
2018-04-10 04:40 | 214388.8 | 1440.001 | 3 | 19 | 4.400269 | 0.6007576 | 0.5802863 | 0 | 2.552233 | 0
2018-04-10 04:42 | 214508.8 | 1560.0007 | 3 | 19 | 4.400239 | 0.5373573 | 0.5992286 | 0 | 2.635584 | 0
2018-04-10 04:44 | 214628.8 | 1680.0011 | 3 | 19 | 4.400264 | 0.4827042 | 0.6162071 | 0 | 2.710294 | 0
2018-04-10 04:46 | 214748.8 | 1800 | 3 | 19 | 4.400253 | 0.4354 | 0.6314837 | 0 | 2.777514 | 0
2018-04-10 04:48 | 214868.8 | 1920.0005 | 3 | 19 | 4.400219 | 0.3944893 | 0.6452976 | 0 | 2.838299 | 0
2018-04-10 04:50 | 214988.8 | 2040.0014 | 3 | 19 | 4.400277 | 0.3605461 | 0.6578619 | 0 | 2.893585 | 0
2018-04-10 04:52 | 215108.8 | 2160.0004 | 3 | 19 | 4.400237 | 0.3310356 | 0.669365 | 0 | 2.944201 | 0
2018-04-10 04:54 | 215228.8 | 2280.0017 | 3 | 19 | 4.400192 | 0.305666 | 0.6799673 | 0 | 2.990854 | 0
2018-04-10 04:56 | 215348.8 | 2400.0013 | 3 | 19 | 4.400232 | 0.2845993 | 0.6897963 | 0 | 3.034103 | 0
2018-04-10 04:58 | 215468.8 | 2520.0008 | 3 | 19 | 4.400246 | 0.2661057 | 0.6989574 | 0 | 3.074414 | 0
2018-04-10 05:00 | 215588.8 | 2640.0002 | 3 | 19 | 4.400176 | 0.2494564 | 0.7075399 | 0 | 3.112179 | 0
2018-04-10 05:02 | 215708.8 | 2760.0007 | 3 | 19 | 4.400216 | 0.2355442 | 0.7156177 | 0 | 3.147723 | 0
2018-04-10 05:04 | 215828.8 | 2880.0011 | 3 | 19 | 4.400115 | 0.2222366 | 0.7232464 | 0 | 3.181291 | 0
2018-04-10 05:06 | 215948.8 | 3000.0006 | 3 | 19 | 4.400218 | 0.2115688 | 0.7304774 | 0 | 3.213109 | 0
2018-04-10 05:08 | 216068.8 | 3120.0003 | 3 | 19 | 4.400148 | 0.2008228 | 0.7373494 | 0 | 3.243346 | 0
2018-04-10 05:10 | 216188.8 | 3240.0007 | 3 | 19 | 4.400164 | 0.1915932 | 0.7438965 | 0 | 3.272156 | 0
2018-04-10 05:12 | 216308.8 | 3360.0012 | 3 | 19 | 4.400193 | 0.1835251 | 0.7501455 | 0 | 3.299652 | 0
2018-04-10 05:14 | 216428.8 | 3480.0001 | 3 | 19 | 4.400174 | 0.1756821 | 0.756124 | 0 | 3.325958 | 0
2018-04-10 05:16 | 216548.8 | 3600.0004 | 3 | 19 | 4.400126 | 0.1679707 | 0.7618585 | 0 | 3.351191 | 0
2018-04-10 05:18 | 216668.8 | 3720.0001 | 3 | 19 | 4.400216 | 0.1621017 | 0.7673625 | 0 | 3.37541 | 0
2018-04-10 05:20 | 216788.8 | 3840.0004 | 3 | 19 | 4.400224 | 0.1561012 | 0.7726538 | 0 | 3.398692 | 0
2018-04-10 05:22 | 216908.8 | 3960.001 | 3 | 19 | 4.400184 | 0.1503201 | 0.7777519 | 0 | 3.421125 | 0
2018-04-10 05:24 | 217028.8 | 4080.0011 | 3 | 19 | 4.400194 | 0.1451015 | 0.7826678 | 0 | 3.442755 | 0
2018-04-10 05:26 | 217148.8 | 4200.0007 | 3 | 19 | 4.400134 | 0.1399765 | 0.7874178 | 0 | 3.463656 | 0
2018-04-10 05:28 | 217268.8 | 4320.0011 | 3 | 19 | 4.400122 | 0.1354923 | 0.7920086 | 0 | 3.483856 | 0
2018-04-10 05:30 | 217388.8 | 4440.0024 | 3 | 19 | 4.400171 | 0.1315002 | 0.7964526 | 0 | 3.503411 | 0
2018-04-10 05:32 | 217508.8 | 4560.0012 | 3 | 19 | 4.400113 | 0.1266499 | 0.8007637 | 0 | 3.52238 | 0
2018-04-10 05:34 | 217628.8 | 4680.0016 | 3 | 19 | 4.400138 | 0.123312 | 0.8049414 | 0 | 3.540763 | 0
2018-04-10 05:36 | 217748.8 | 4800.0012 | 3 | 19 | 4.400189 | 0.1200142 | 0.8089969 | 0 | 3.558608 | 0
2018-04-10 05:38 | 217868.8 | 4920.0004 | 3 | 19 | 4.400118 | 0.1163654 | 0.8129343 | 0 | 3.575933 | 0
2018-04-10 05:40 | 217988.8 | 5040.0012 | 3 | 19 | 4.400174 | 0.113451 | 0.8167646 | 0 | 3.592787 | 0
2018-04-10 05:42 | 218108.8 | 5160 | 3 | 19 | 4.400155 | 0.1104736 | 0.8204926 | 0 | 3.609191 | 0
2018-04-10 05:44 | 218228.8 | 5280.002 | 3 | 19 | 4.400074 | 0.1071377 | 0.8241207 | 0 | 3.625155 | 0
2018-04-10 05:46 | 218348.8 | 5400.0024 | 3 | 19 | 4.400162 | 0.1048985 | 0.8276594 | 0 | 3.640725 | 0
2018-04-10 05:48 | 218468.8 | 5520.0003 | 3 | 19 | 4.400095 | 0.1022701 | 0.8311095 | 0 | 3.655906 | 0
2018-04-10 05:50 | 218588.8 | 5640.0016 | 3 | 19 | 4.400144 | 0.09974098 | 0.8344805 | 0 | 3.670739 | 0
2018-04-10 05:52 | 218708.8 | 5760.0004 | 3 | 19 | 4.400117 | 0.09712982 | 0.8377689 | 0 | 3.685208 | 0
2018-04-10 05:54 | 218828.8 | 5880 | 3 | 19 | 4.400183 | 0.095703125 | 0.8409731 | 0 | 3.699307 | 0
2018-04-10 05:56 | 218948.8 | 6000.002 | 3 | 19 | 4.400185 | 0.09343338 | 0.8441149 | 0 | 3.713132 | 0
2018-04-10 05:58 | 219068.8 | 6120.0015 | 3 | 19 | 4.400098 | 0.09087372 | 0.8471841 | 0 | 3.726636 | 0
2018-04-10 06:00 | 219188.8 | 6240.0012 | 3 | 19 | 4.400161 | 0.08939171 | 0.8501914 | 0 | 3.739869 | 0
2018-04-10 06:02 | 219308.8 | 6360.0007 | 3 | 19 | 4.400105 | 0.08725739 | 0.8531288 | 0 | 3.752794 | 0
2018-04-10 06:04 | 219428.8 | 6480.002 | 3 | 19 | 4.400154 | 0.08573151 | 0.8560111 | 0 | 3.765476 | 0
2018-04-10 06:06 | 219548.8 | 6600.0019 | 3 | 19 | 4.400035 | 0.08346367 | 0.8588285 | 0 | 3.777873 | 0
2018-04-10 06:08 | 219668.8 | 6720.002 | 3 | 19 | 4.40013 | 0.08236694 | 0.8615937 | 0 | 3.79004 | 0
2018-04-10 06:08 | 219705.4 | 6756.6179 | 3 | 19 | 4.400095 | 0.0814991 | 0.8624279 | 0 | 3.793711 | 0
2018-04-10 06:10 | 219825.4 | 120.0021 | 4 | 19 | 4.380116 | 0 | 0.8624279 | 0 | 3.793711 | 0
2018-04-10 06:12 | 219945.4 | 240.0009 | 4 | 19 | 4.375644 | 0 | 0.8624279 | 0 | 3.793711 | 0
2018-04-10 06:13 | 220005.4 | 300.0029 | 4 | 19 | 4.373714 | 0 | 0.8624279 | 0 | 3.793711 | 0
2018-04-10 06:15 | 220125.5 | 120.0007 | 5 | 19 | 3.890768 | -2.281967 | 0.8624279 | 0.07605722 | 3.793711 | 0.3007702
2018-04-10 06:17 | 220245.5 | 240.0019 | 5 | 19 | 3.807111 | -2.281894 | 0.8624279 | 0.1521216 | 3.793711 | 0.5934963
2018-04-10 06:19 | 220365.5 | 360.0007 | 5 | 19 | 3.728369 | -2.281816 | 0.8624279 | 0.2281799 | 3.793711 | 0.8800375
2018-04-10 06:21 | 220485.5 | 480.0009 | 5 | 19 | 3.652792 | -2.281953 | 0.8624279 | 0.3042424 | 3.793711 | 1.160737
2018-04-10 06:23 | 220605.5 | 600.0007 | 5 | 19 | 3.579125 | -2.282155 | 0.8624279 | 0.3803045 | 3.793711 | 1.435765
2018-04-10 06:25 | 220725.5 | 720.0019 | 5 | 19 | 3.509076 | -2.282171 | 0.8624279 | 0.4563677 | 3.793711 | 1.705309
2018-04-10 06:27 | 220845.5 | 840.0015 | 5 | 19 | 3.446124 | -2.282106 | 0.8624279 | 0.5324328 | 3.793711 | 1.969771
2018-04-10 06:29 | 220965.5 | 960.0004 | 5 | 19 | 3.390111 | -2.281923 | 0.8624279 | 0.6084928 | 3.793711 | 2.229726
2018-04-10 06:31 | 221085.5 | 1080 | 5 | 19 | 3.333284 | -2.28183 | 0.8624279 | 0.6845574 | 3.793711 | 2.485471
2018-04-10 06:33 | 221205.5 | 1200.0019 | 5 | 19 | 3.254344 | -2.282125 | 0.8624279 | 0.7606218 | 3.793711 | 2.736302
2018-04-10 06:35 | 221325.5 | 1320.0008 | 5 | 19 | 3.055465 | -2.282166 | 0.8624279 | 0.8366846 | 3.793711 | 2.977638
2018-04-10 06:36 | 221345.9 | 1340.3551 | 5 | 19 | 2.999969 | -2.28215 | 0.8624279 | 0.8495873 | 3.793711 | 3.016709
2018-04-10 06:38 | 221465.9 | 120.0015 | 6 | 19 | 3.769022 | 0 | 0.8624279 | 0.8495873 | 3.793711 | 3.016709
2018-04-10 06:40 | 221585.9 | 240.0011 | 6 | 19 | 3.797163 | 0 | 0.8624279 | 0.8495873 | 3.793711 | 3.016709
2018-04-10 06:41 | 221645.9 | 300.0046 | 6 | 19 | 3.806106 | 0 | 0.8624279 | 0.8495873 | 3.793711 | 3.016709
2018-04-10 06:41 | 221645.9 | 0.0031 | 7 | 20 | 3.806157 | 0 | 0 | 0 | 0 | 0
2018-04-10 06:41 | 221646.4525 | 0.424 | 2 | 20 | 4.000147 | 1.518223 | 8.347015e-05 | 0 | 0.0003283481 | 0
2018-04-10 06:43 | 221766.5 | 120.0016 | 3 | 20 | 4.400335 | 2.549646 | 0.09470513 | 0 | 0.4157256 | 0
2018-04-10 06:45 | 221886.5 | 240.0004 | 3 | 20 | 4.400315 | 2.179583 | 0.173259 | 0 | 0.7613881 | 0
2018-04-10 06:47 | 222006.5 | 360.0016 | 3 | 20 | 4.400286 | 1.89776 | 0.2410017 | 0 | 1.059477 | 0
2018-04-10 06:49 | 222126.5 | 480.0019 | 3 | 20 | 4.400305 | 1.665844 | 0.3003123 | 0 | 1.320462 | 0
2018-04-10 06:51 | 222246.5 | 600.0015 | 3 | 20 | 4.40028 | 1.452658 | 0.3522414 | 0 | 1.548966 | 0
2018-04-10 06:53 | 222366.5 | 720.0019 | 3 | 20 | 4.400273 | 1.258907 | 0.3973702 | 0 | 1.747545 | 0
2018-04-10 06:55 | 222486.5 | 840.0017 | 3 | 20 | 4.400303 | 1.092834 | 0.4364755 | 0 | 1.91962 | 0
2018-04-10 06:57 | 222606.5 | 960.0021 | 3 | 20 | 4.40027 | 0.9552174 | 0.4705264 | 0 | 2.069454 | 0
2018-04-10 06:59 | 222726.5 | 1080.0015 | 3 | 20 | 4.40025 | 0.8418274 | 0.5004193 | 0 | 2.200991 | 0
2018-04-10 07:01 | 222846.5 | 1200.001 | 3 | 20 | 4.400288 | 0.7474823 | 0.5268597 | 0 | 2.317336 | 0
2018-04-10 07:03 | 222966.5 | 1320.0024 | 3 | 20 | 4.400238 | 0.666029 | 0.5503836 | 0 | 2.420847 | 0
2018-04-10 07:05 | 223086.5 | 1440.0004 | 3 | 20 | 4.400259 | 0.5959225 | 0.5713889 | 0 | 2.513276 | 0
2018-04-10 07:07 | 223206.5 | 1560.0007 | 3 | 20 | 4.400292 | 0.5343609 | 0.5901962 | 0 | 2.596032 | 0
2018-04-10 07:09 | 223326.5 | 1680.0019 | 3 | 20 | 4.400282 | 0.4804516 | 0.6070774 | 0 | 2.670314 | 0
2018-04-10 07:11 | 223446.5 | 1800.0013 | 3 | 20 | 4.400185 | 0.432827 | 0.6222777 | 0 | 2.737199 | 0
2018-04-10 07:13 | 223566.5 | 1920.0019 | 3 | 20 | 4.400197 | 0.393034 | 0.6360335 | 0 | 2.797728 | 0
2018-04-10 07:15 | 223686.5 | 2040.0015 | 3 | 20 | 4.400218 | 0.3590927 | 0.6485555 | 0 | 2.852827 | 0
2018-04-10 07:17 | 223806.5 | 2160.0012 | 3 | 20 | 4.400202 | 0.3295765 | 0.6600232 | 0 | 2.903287 | 0
2018-04-10 07:19 | 223926.5 | 2280.0017 | 3 | 20 | 4.400259 | 0.3053246 | 0.6705908 | 0 | 2.949787 | 0
2018-04-10 07:21 | 224046.5 | 2400.0003 | 3 | 20 | 4.40022 | 0.2835751 | 0.6803901 | 0 | 2.992906 | 0
2018-04-10 07:23 | 224166.5 | 2520.0016 | 3 | 20 | 4.400243 | 0.2651386 | 0.689523 | 0 | 3.033093 | 0
2018-04-10 07:25 | 224286.5 | 2640.0003 | 3 | 20 | 4.400256 | 0.2491226 | 0.6980758 | 0 | 3.070727 | 0
2018-04-10 07:27 | 224406.5 | 2760.0016 | 3 | 20 | 4.400174 | 0.2341099 | 0.7061203 | 0 | 3.106124 | 0
2018-04-10 07:29 | 224526.5 | 2880.0011 | 3 | 20 | 4.400191 | 0.2214966 | 0.713713 | 0 | 3.139534 | 0
2018-04-10 07:31 | 224646.5 | 3000.0011 | 3 | 20 | 4.400207 | 0.2104149 | 0.7209069 | 0 | 3.171189 | 0
2018-04-10 07:33 | 224766.5 | 3120.0012 | 3 | 20 | 4.400205 | 0.2005024 | 0.7277389 | 0 | 3.20125 | 0
2018-04-10 07:35 | 224886.5 | 3240.0007 | 3 | 20 | 4.400247 | 0.1912346 | 0.734255 | 0 | 3.229922 | 0
2018-04-10 07:37 | 225006.5 | 3360.0012 | 3 | 20 | 4.400207 | 0.1827755 | 0.7404697 | 0 | 3.257268 | 0
2018-04-10 07:39 | 225126.5 | 3480.0009 | 3 | 20 | 4.400192 | 0.1749306 | 0.7464213 | 0 | 3.283456 | 0
2018-04-10 07:41 | 225246.5 | 3600.0004 | 3 | 20 | 4.400086 | 0.167223 | 0.7521264 | 0 | 3.30856 | 0
2018-04-10 07:43 | 225366.5 | 3720.0025 | 3 | 20 | 4.400248 | 0.1617432 | 0.7576032 | 0 | 3.332658 | 0
2018-04-10 07:45 | 225486.5 | 3840 | 3 | 20 | 4.400144 | 0.155056 | 0.7628761 | 0 | 3.35586 | 0
2018-04-10 07:47 | 225606.5 | 3960.0006 | 3 | 20 | 4.400208 | 0.1499252 | 0.7679513 | 0 | 3.378191 | 0
2018-04-10 07:49 | 225726.5 | 4080.0012 | 3 | 20 | 4.400181 | 0.1443386 | 0.7728464 | 0 | 3.399731 | 0
2018-04-10 07:51 | 225846.5 | 4200 | 3 | 20 | 4.400149 | 0.139246 | 0.7775713 | 0 | 3.420521 | 0
2018-04-10 07:53 | 225966.5 | 4320.0004 | 3 | 20 | 4.400135 | 0.1347351 | 0.7821361 | 0 | 3.440607 | 0
2018-04-10 07:55 | 226086.5 | 4440 | 3 | 20 | 4.40011 | 0.1300411 | 0.7865598 | 0 | 3.460072 | 0
2018-04-10 07:57 | 226206.5 | 4560.0019 | 3 | 20 | 4.400144 | 0.1263008 | 0.7908406 | 0 | 3.478908 | 0
2018-04-10 07:59 | 226326.5 | 4680.0025 | 3 | 20 | 4.400142 | 0.1227036 | 0.7949924 | 0 | 3.497177 | 0
2018-04-10 08:01 | 226446.5 | 4800.0012 | 3 | 20 | 4.400147 | 0.1193466 | 0.7990221 | 0 | 3.514908 | 0
2018-04-10 08:03 | 226566.5 | 4920.0016 | 3 | 20 | 4.400064 | 0.1152382 | 0.8029431 | 0 | 3.532161 | 0
2018-04-10 08:05 | 226686.5 | 5040.0013 | 3 | 20 | 4.400144 | 0.11269 | 0.8067523 | 0 | 3.548922 | 0
2018-04-10 08:07 | 226806.5 | 5160.0008 | 3 | 20 | 4.400194 | 0.1101551 | 0.810455 | 0 | 3.565214 | 0
2018-04-10 08:09 | 226926.5 | 5280.0004 | 3 | 20 | 4.400116 | 0.1067371 | 0.8140643 | 0 | 3.581096 | 0
2018-04-10 08:11 | 227046.5 | 5400.0016 | 3 | 20 | 4.40016 | 0.1044731 | 0.8175833 | 0 | 3.59658 | 0
2018-04-10 08:13 | 227166.5 | 5520.0004 | 3 | 20 | 4.400161 | 0.1018715 | 0.8210179 | 0 | 3.611693 | 0
2018-04-10 08:15 | 227286.5 | 5640.0008 | 3 | 20 | 4.400143 | 0.0991745 | 0.8243685 | 0 | 3.626436 | 0
2018-04-10 08:17 | 227406.5 | 5760.0019 | 3 | 20 | 4.400156 | 0.09711838 | 0.8276351 | 0 | 3.640809 | 0
2018-04-10 08:19 | 227526.5 | 5880.0015 | 3 | 20 | 4.400081 | 0.09454727 | 0.8308284 | 0 | 3.65486 | 0
2018-04-10 08:21 | 227646.5 | 6000.0003 | 3 | 20 | 4.400144 | 0.09266663 | 0.8339493 | 0 | 3.668592 | 0
2018-04-10 08:23 | 227766.5 | 6120.0008 | 3 | 20 | 4.400052 | 0.09018326 | 0.8369984 | 0 | 3.682009 | 0
2018-04-10 08:25 | 227886.5 | 6240.0003 | 3 | 20 | 4.400164 | 0.08905029 | 0.8399839 | 0 | 3.695145 | 0
2018-04-10 08:27 | 228006.5 | 6360.0005 | 3 | 20 | 4.400123 | 0.08679199 | 0.8429134 | 0 | 3.708036 | 0
2018-04-10 08:29 | 228126.5 | 6480.0011 | 3 | 20 | 4.400142 | 0.08530045 | 0.8457812 | 0 | 3.720654 | 0
2018-04-10 08:31 | 228246.5 | 6600.0016 | 3 | 20 | 4.400117 | 0.08343506 | 0.8485869 | 0 | 3.732999 | 0
2018-04-10 08:33 | 228366.5 | 6720.0013 | 3 | 20 | 4.400045 | 0.08160019 | 0.8513317 | 0 | 3.745076 | 0
2018-04-10 08:33 | 228395 | 6748.5487 | 3 | 20 | 4.400095 | 0.08149719 | 0.8519789 | 0 | 3.747924 | 0
2018-04-10 08:35 | 228515.1 | 120.0006 | 4 | 20 | 4.379942 | 0 | 0.8519789 | 0 | 3.747924 | 0
2018-04-10 08:37 | 228635.1 | 240.0003 | 4 | 20 | 4.375468 | 0 | 0.8519789 | 0 | 3.747924 | 0
2018-04-10 08:38 | 228695.1 | 300.0023 | 4 | 20 | 4.373581 | 0 | 0.8519789 | 0 | 3.747924 | 0
2018-04-10 08:40 | 228815.2 | 120.0024 | 5 | 20 | 3.885573 | -2.282188 | 0.8519789 | 0.07606594 | 3.747924 | 0.3004495
2018-04-10 08:42 | 228935.2 | 240.0011 | 5 | 20 | 3.801378 | -2.281837 | 0.8519789 | 0.1521296 | 3.747924 | 0.5927554
2018-04-10 08:44 | 229055.2 | 360.0015 | 5 | 20 | 3.722077 | -2.281801 | 0.8519789 | 0.2281871 | 3.747924 | 0.8788345
2018-04-10 08:46 | 229175.2 | 480.0018 | 5 | 20 | 3.645818 | -2.282152 | 0.8519789 | 0.304248 | 3.747924 | 1.159022
2018-04-10 08:48 | 229295.2 | 600.0024 | 5 | 20 | 3.571411 | -2.281803 | 0.8519789 | 0.3803126 | 3.747924 | 1.4335
2018-04-10 08:50 | 229415.2 | 720.0019 | 5 | 20 | 3.500258 | -2.281875 | 0.8519789 | 0.4563724 | 3.747924 | 1.702399
2018-04-10 08:52 | 229535.2 | 840.0023 | 5 | 20 | 3.436372 | -2.282237 | 0.8519789 | 0.5324304 | 3.747924 | 1.966139
2018-04-10 08:54 | 229655.2 | 960.0004 | 5 | 20 | 3.379287 | -2.281915 | 0.8519789 | 0.6084877 | 3.747924 | 2.225305
2018-04-10 08:56 | 229775.2 | 1080.0008 | 5 | 20 | 3.32018 | -2.281826 | 0.8519789 | 0.6845483 | 3.747924 | 2.480144
2018-04-10 08:58 | 229895.2 | 1200.0011 | 5 | 20 | 3.231909 | -2.282188 | 0.8519789 | 0.7606112 | 3.747924 | 2.7297
2018-04-10 09:00 | 230015.2 | 1320.0007 | 5 | 20 | 3.002089 | -2.282166 | 0.8519789 | 0.8366768 | 3.747924 | 2.96822
2018-04-10 09:00 | 230015.9 | 1320.7725 | 5 | 20 | 2.999984 | -2.282028 | 0.8519789 | 0.8371631 | 3.747924 | 2.96968
2018-04-10 09:02 | 230136 | 120.0012 | 6 | 20 | 3.771902 | 0 | 0.8519789 | 0.8371631 | 3.747924 | 2.96968
2018-04-10 09:04 | 230256 | 240.0016 | 6 | 20 | 3.800353 | 0 | 0.8519789 | 0.8371631 | 3.747924 | 2.96968
2018-04-10 09:05 | 230316 | 300.0011 | 6 | 20 | 3.80935 | 0 | 0.8519789 | 0.8371631 | 3.747924 | 2.96968
2018-04-10 09:05 | 230316 | 0.0025 | 7 | 21 | 3.809487 | 0 | 0 | 0 | 0 | 0
2018-04-10 09:05 | 230316.5 | 0.4232 | 2 | 21 | 4.003603 | 1.493992 | 7.989554e-05 | 0 | 0.0003145429 | 0
2018-04-10 09:07 | 230436.5 | 120.0001 | 3 | 21 | 4.400341 | 2.498585 | 0.09298614 | 0 | 0.4083308 | 0
2018-04-10 09:09 | 230556.5 | 240.0012 | 3 | 21 | 4.400337 | 2.138081 | 0.1700011 | 0 | 0.7472218 | 0
2018-04-10 09:11 | 230676.5 | 360.0024 | 3 | 21 | 4.400313 | 1.863707 | 0.2364965 | 0 | 1.039822 | 0
2018-04-10 09:13 | 230796.5 | 480.002 | 3 | 21 | 4.400256 | 1.635265 | 0.2947309 | 0 | 1.296071 | 0
2018-04-10 09:15 | 230916.5 | 600.0017 | 3 | 21 | 4.400333 | 1.426994 | 0.3457208 | 0 | 1.520441 | 0
2018-04-10 09:17 | 231036.5 | 720.0021 | 3 | 21 | 4.400331 | 1.237722 | 0.3900525 | 0 | 1.715514 | 0
2018-04-10 09:19 | 231156.5 | 840.0009 | 3 | 21 | 4.400245 | 1.074736 | 0.4285109 | 0 | 1.884742 | 0
2018-04-10 09:21 | 231276.5 | 960.0004 | 3 | 21 | 4.400225 | 0.9408035 | 0.462041 | 0 | 2.032284 | 0
2018-04-10 09:23 | 231396.5 | 1080.0016 | 3 | 21 | 4.400256 | 0.8310661 | 0.4915203 | 0 | 2.162 | 0
2018-04-10 09:25 | 231516.5 | 1200.002 | 3 | 21 | 4.400257 | 0.7386646 | 0.5176402 | 0 | 2.276934 | 0
2018-04-10 09:27 | 231636.5 | 1320.0024 | 3 | 21 | 4.400297 | 0.6595192 | 0.5409043 | 0 | 2.379303 | 0
2018-04-10 09:29 | 231756.5 | 1440.002 | 3 | 21 | 4.400244 | 0.5894184 | 0.5616878 | 0 | 2.470755 | 0
2018-04-10 09:31 | 231876.5 | 1560.0023 | 3 | 21 | 4.400189 | 0.5284176 | 0.5803012 | 0 | 2.552659 | 0
2018-04-10 09:33 | 231996.5 | 1680.0004 | 3 | 21 | 4.400224 | 0.475811 | 0.5970226 | 0 | 2.626237 | 0
2018-04-10 09:35 | 232116.5 | 1800.0015 | 3 | 21 | 4.400277 | 0.4306412 | 0.6121026 | 0 | 2.692593 | 0
2018-04-10 09:37 | 232236.5 | 1920.0005 | 3 | 21 | 4.400236 | 0.3907833 | 0.6257641 | 0 | 2.752706 | 0
2018-04-10 09:39 | 232356.5 | 2040.0008 | 3 | 21 | 4.400177 | 0.356638 | 0.6382094 | 0 | 2.807468 | 0
2018-04-10 09:41 | 232476.5 | 2160.0013 | 3 | 21 | 4.400212 | 0.3280792 | 0.6496113 | 0 | 2.857639 | 0
2018-04-10 09:43 | 232596.5 | 2280.0024 | 3 | 21 | 4.400144 | 0.3027191 | 0.6601199 | 0 | 2.903879 | 0
2018-04-10 09:45 | 232716.5 | 2400.0004 | 3 | 21 | 4.40021 | 0.2820282 | 0.669862 | 0 | 2.946747 | 0
2018-04-10 09:47 | 232836.5 | 2520.0024 | 3 | 21 | 4.400236 | 0.2635574 | 0.6789342 | 0 | 2.986665 | 0
2018-04-10 09:49 | 232956.5 | 2640.0011 | 3 | 21 | 4.400228 | 0.247303 | 0.687432 | 0 | 3.024057 | 0
2018-04-10 09:51 | 233076.5 | 2760.0015 | 3 | 21 | 4.400142 | 0.2325344 | 0.6954207 | 0 | 3.059209 | 0
2018-04-10 09:53 | 233196.5 | 2880.001 | 3 | 21 | 4.400154 | 0.2199574 | 0.7029654 | 0 | 3.092407 | 0
2018-04-10 09:55 | 233316.5 | 3000.0024 | 3 | 21 | 4.400234 | 0.2093449 | 0.7101095 | 0 | 3.123842 | 0
2018-04-10 09:57 | 233436.5 | 3120.0014 | 3 | 21 | 4.400154 | 0.1985722 | 0.7168981 | 0 | 3.153714 | 0
2018-04-10 09:59 | 233556.5 | 3240.0009 | 3 | 21 | 4.400175 | 0.1897259 | 0.7233608 | 0 | 3.18215 | 0
2018-04-10 10:01 | 233676.5 | 3360.002 | 3 | 21 | 4.40021 | 0.1816559 | 0.7295347 | 0 | 3.209317 | 0
2018-04-10 10:03 | 233796.5 | 3480.0024 | 3 | 21 | 4.400083 | 0.173172 | 0.735441 | 0 | 3.235305 | 0
2018-04-10 10:05 | 233916.5 | 3600.0021 | 3 | 21 | 4.400145 | 0.1665268 | 0.7411073 | 0 | 3.260237 | 0
2018-04-10 10:07 | 234036.5 | 3720.0016 | 3 | 21 | 4.400158 | 0.1598949 | 0.746549 | 0 | 3.284182 | 0
2018-04-10 10:09 | 234156.5 | 3840.0004 | 3 | 21 | 4.400156 | 0.1539307 | 0.7517768 | 0 | 3.307185 | 0
2018-04-10 10:11 | 234276.5 | 3960.0024 | 3 | 21 | 4.400156 | 0.1484528 | 0.7568129 | 0 | 3.329345 | 0
2018-04-10 10:13 | 234396.5 | 4080.0004 | 3 | 21 | 4.400206 | 0.1435986 | 0.7616709 | 0 | 3.35072 | 0
2018-04-10 10:15 | 234516.5 | 4200.0008 | 3 | 21 | 4.400142 | 0.1385136 | 0.7663655 | 0 | 3.371377 | 0
2018-04-10 10:17 | 234636.5 | 4320.0003 | 3 | 21 | 4.400115 | 0.1336803 | 0.770897 | 0 | 3.391317 | 0
2018-04-10 10:19 | 234756.5 | 4440.0024 | 3 | 21 | 4.400154 | 0.1296921 | 0.7752877 | 0 | 3.410636 | 0
2018-04-10 10:21 | 234876.5 | 4560.0012 | 3 | 21 | 4.400108 | 0.1255589 | 0.7795366 | 0 | 3.429332 | 0
2018-04-10 10:23 | 234996.5 | 4680 | 3 | 21 | 4.400142 | 0.1219521 | 0.7836574 | 0 | 3.447464 | 0
2018-04-10 10:25 | 235116.5 | 4800.002 | 3 | 21 | 4.400147 | 0.1182156 | 0.7876608 | 0 | 3.46508 | 0
2018-04-10 10:27 | 235236.5 | 4920.0008 | 3 | 21 | 4.40012 | 0.1148853 | 0.791545 | 0 | 3.48217 | 0
2018-04-10 10:29 | 235356.5 | 5040.0012 | 3 | 21 | 4.400146 | 0.1119938 | 0.7953168 | 0 | 3.498766 | 0
2018-04-10 10:31 | 235476.5 | 5160.0016 | 3 | 21 | 4.400064 | 0.108614 | 0.798991 | 0 | 3.514933 | 0
2018-04-10 10:33 | 235596.5 | 5280.0011 | 3 | 21 | 4.400093 | 0.1060696 | 0.802569 | 0 | 3.530677 | 0
2018-04-10 10:35 | 235716.5 | 5400.0023 | 3 | 21 | 4.400148 | 0.1034374 | 0.8060558 | 0 | 3.546019 | 0
2018-04-10 10:37 | 235836.5 | 5520.0012 | 3 | 21 | 4.400115 | 0.1005287 | 0.8094522 | 0 | 3.560964 | 0
2018-04-10 10:39 | 235956.5 | 5640 | 3 | 21 | 4.400118 | 0.0982933 | 0.8127619 | 0 | 3.575527 | 0
2018-04-10 10:41 | 236076.5 | 5760.0021 | 3 | 21 | 4.400069 | 0.09572601 | 0.8159958 | 0 | 3.589756 | 0
2018-04-10 10:43 | 236196.5 | 5880.0016 | 3 | 21 | 4.400066 | 0.09345436 | 0.8191543 | 0 | 3.603654 | 0
2018-04-10 10:45 | 236316.5 | 6000.0012 | 3 | 21 | 4.400139 | 0.09195518 | 0.8222407 | 0 | 3.617234 | 0
2018-04-10 10:47 | 236436.5 | 6120.0024 | 3 | 21 | 4.400079 | 0.08945656 | 0.8252609 | 0 | 3.630524 | 0
2018-04-10 10:49 | 236556.5 | 6240.0004 | 3 | 21 | 4.400088 | 0.08757019 | 0.8282164 | 0 | 3.643528 | 0
2018-04-10 10:51 | 236676.5 | 6360.0016 | 3 | 21 | 4.400166 | 0.08610153 | 0.8311043 | 0 | 3.656235 | 0
2018-04-10 10:53 | 236796.5 | 6480.0012 | 3 | 21 | 4.400083 | 0.08387184 | 0.8339255 | 0 | 3.668649 | 0
2018-04-10 10:55 | 236916.5 | 6600.0015 | 3 | 21 | 4.400049 | 0.08200645 | 0.8366949 | 0 | 3.680835 | 0
2018-04-10 10:56 | 236979.4 | 6662.8548 | 3 | 21 | 4.400086 | 0.0814991 | 0.8381224 | 0 | 3.687115 | 0
2018-04-10 10:58 | 237099.4 | 120.0004 | 4 | 21 | 4.379734 | 0 | 0.8381224 | 0 | 3.687115 | 0
2018-04-10 11:00 | 237219.4 | 240.0016 | 4 | 21 | 4.375217 | 0 | 0.8381224 | 0 | 3.687115 | 0
2018-04-10 11:01 | 237279.4 | 300.0003 | 4 | 21 | 4.373278 | 0 | 0.8381224 | 0 | 3.687115 | 0
2018-04-10 11:03 | 237399.5 | 120.0022 | 5 | 21 | 3.879344 | -2.282188 | 0.8381224 | 0.07606306 | 3.687115 | 0.3000257
2018-04-10 11:05 | 237519.5 | 240.0018 | 5 | 21 | 3.793807 | -2.282155 | 0.8381224 | 0.1521265 | 3.687115 | 0.5918048
2018-04-10 11:07 | 237639.5 | 360.0007 | 5 | 21 | 3.713367 | -2.282161 | 0.8381224 | 0.22819 | 3.687115 | 0.8772883
2018-04-10 11:09 | 237759.5 | 480.0019 | 5 | 21 | 3.63611 | -2.282166 | 0.8381224 | 0.3042532 | 3.687115 | 1.156786
2018-04-10 11:11 | 237879.5 | 600.0007 | 5 | 21 | 3.560761 | -2.281885 | 0.8381224 | 0.3803171 | 3.687115 | 1.430486
2018-04-10 11:13 | 237999.5 | 720.0011 | 5 | 21 | 3.488634 | -2.28211 | 0.8381224 | 0.4563828 | 3.687115 | 1.698556
2018-04-10 11:15 | 238119.5 | 840.0022 | 5 | 21 | 3.424139 | -2.282187 | 0.8381224 | 0.532443 | 3.687115 | 1.961391
2018-04-10 11:17 | 238239.5 | 960.0003 | 5 | 21 | 3.365355 | -2.282138 | 0.8381224 | 0.6085085 | 3.687115 | 2.219602
2018-04-10 11:19 | 238359.5 | 1080.0016 | 5 | 21 | 3.302337 | -2.28222 | 0.8381224 | 0.6845717 | 3.687115 | 2.473267
2018-04-10 11:21 | 238479.5 | 1200.0019 | 5 | 21 | 3.199304 | -2.281817 | 0.8381224 | 0.7606332 | 3.687115 | 2.721048
2018-04-10 11:23 | 238575.9 | 1296.4362 | 5 | 21 | 2.99999 | -2.281814 | 0.8381224 | 0.8217587 | 3.687115 | 2.911267
2018-04-10 11:25 | 238696 | 120.0003 | 6 | 21 | 3.775336 | 0 | 0.8381224 | 0.8217587 | 3.687115 | 2.911267
2018-04-10 11:27 | 238816 | 240.0011 | 6 | 21 | 3.803845 | 0 | 0.8381224 | 0.8217587 | 3.687115 | 2.911267
2018-04-10 11:28 | 238876 | 300.0037 | 6 | 21 | 3.812818 | 0 | 0.8381224 | 0.8217587 | 3.687115 | 2.911267
2018-04-10 11:28 | 238876 | 0.0025 | 7 | 22 | 3.812896 | 0 | 0 | 0 | 0 | 0
2018-04-10 11:28 | 238876.5 | 0.4048 | 2 | 22 | 4.004515 | 1.444967 | 7.484909e-05 | 0 | 0.0002948287 | 0
2018-04-10 11:30 | 238996.5 | 120.0007 | 3 | 22 | 4.400318 | 2.437057 | 0.09089338 | 0 | 0.3992863 | 0
2018-04-10 11:32 | 239116.5 | 240.0003 | 3 | 22 | 4.400299 | 2.090031 | 0.1660984 | 0 | 0.7302122 | 0
2018-04-10 11:34 | 239236.5 | 360.0014 | 3 | 22 | 4.400294 | 1.82255 | 0.2311168 | 0 | 1.016313 | 0
2018-04-10 11:36 | 239356.5 | 480.0019 | 3 | 22 | 4.400301 | 1.600801 | 0.2880959 | 0 | 1.267038 | 0
2018-04-10 11:38 | 239476.5 | 600.0009 | 3 | 22 | 4.400297 | 1.397699 | 0.3380198 | 0 | 1.486718 | 0
2018-04-10 11:40 | 239596.5 | 720.0019 | 3 | 22 | 4.400252 | 1.213919 | 0.3814854 | 0 | 1.677979 | 0
2018-04-10 11:42 | 239716.5 | 840.0016 | 3 | 22 | 4.400294 | 1.056640625 | 0.4192483 | 0 | 1.844146 | 0
2018-04-10 11:44 | 239836.5 | 960.0019 | 3 | 22 | 4.400278 | 0.9267712 | 0.452227 | 0 | 1.989261 | 0
2018-04-10 11:46 | 239956.5 | 1080.0015 | 3 | 22 | 4.400242 | 0.8183899 | 0.4812576 | 0 | 2.117004 | 0
2018-04-10 11:48 | 240076.5 | 1200.0019 | 3 | 22 | 4.400265 | 0.7283192 | 0.5069927 | 0 | 2.230244 | 0
2018-04-10 11:50 | 240196.5 | 1320.0006 | 3 | 22 | 4.400235 | 0.6500835 | 0.5299287 | 0 | 2.331168 | 0
2018-04-10 11:52 | 240316.5 | 1440.0018 | 3 | 22 | 4.40021 | 0.5816898 | 0.5504379 | 0 | 2.421414 | 0
2018-04-10 11:54 | 240436.5 | 1560.0022 | 3 | 22 | 4.400225 | 0.5225697 | 0.5688279 | 0 | 2.502334 | 0
2018-04-10 11:56 | 240556.5 | 1680.0004 | 3 | 22 | 4.400239 | 0.4709129 | 0.5853648 | 0 | 2.5751 | 0
2018-04-10 11:58 | 240676.5 | 1800.0022 | 3 | 22 | 4.400223 | 0.4254265 | 0.6002849 | 0 | 2.640752 | 0
2018-04-10 12:00 | 240796.5 | 1920.0004 | 3 | 22 | 4.400236 | 0.3869781 | 0.6138078 | 0 | 2.700256 | 0
2018-04-10 12:02 | 240916.5 | 2040 | 3 | 22 | 4.400213 | 0.3536224 | 0.6261303 | 0 | 2.754477 | 0
2018-04-10 12:04 | 241036.5 | 2160.0003 | 3 | 22 | 4.400258 | 0.3251991 | 0.6374209 | 0 | 2.804158 | 0
2018-04-10 12:06 | 241156.5 | 2280.0004 | 3 | 22 | 4.400222 | 0.3004551 | 0.6478278 | 0 | 2.849951 | 0
2018-04-10 12:08 | 241276.5 | 2400.0002 | 3 | 22 | 4.400192 | 0.279047 | 0.6574757 | 0 | 2.892403 | 0
2018-04-10 12:10 | 241396.5 | 2520.0007 | 3 | 22 | 4.400217 | 0.2607613 | 0.6664633 | 0 | 2.931951 | 0
2018-04-10 12:12 | 241516.5 | 2640.0019 | 3 | 22 | 4.400174 | 0.2447643 | 0.6748765 | 0 | 2.96897 | 0
2018-04-10 12:14 | 241636.5 | 2760.0023 | 3 | 22 | 4.400021 | 0.2295933 | 0.6827891 | 0 | 3.003787 | 0
2018-04-10 12:16 | 241756.5 | 2880.0027 | 3 | 22 | 4.400162 | 0.218277 | 0.6902614 | 0 | 3.036666 | 0
2018-04-10 12:18 | 241876.5 | 3000.0006 | 3 | 22 | 4.400069 | 0.2063351 | 0.6973357 | 0 | 3.067794 | 0
2018-04-10 12:20 | 241996.5 | 3120.0019 | 3 | 22 | 4.400191 | 0.1970749 | 0.7040547 | 0 | 3.097358 | 0
2018-04-10 12:22 | 242116.5 | 3240.0015 | 3 | 22 | 4.400197 | 0.1878738 | 0.7104607 | 0 | 3.125546 | 0
2018-04-10 12:24 | 242236.5 | 3360.0019 | 3 | 22 | 4.400066 | 0.1786537 | 0.7165623 | 0 | 3.152394 | 0
2018-04-10 12:26 | 242356.5 | 3480.0023 | 3 | 22 | 4.400093 | 0.1713524 | 0.7224008 | 0 | 3.178084 | 0
2018-04-10 12:28 | 242476.5 | 3600.0027 | 3 | 22 | 4.400156 | 0.1646538 | 0.7280008 | 0 | 3.202725 | 0
2018-04-10 12:30 | 242596.5 | 3720.0008 | 3 | 22 | 4.400162 | 0.1583767 | 0.7333733 | 0 | 3.226364 | 0
2018-04-10 12:32 | 242716.5 | 3840.0011 | 3 | 22 | 4.400133 | 0.1524372 | 0.7385409 | 0 | 3.249102 | 0
2018-04-10 12:34 | 242836.5 | 3960.0023 | 3 | 22 | 4.400042 | 0.1462002 | 0.7435188 | 0 | 3.271005 | 0
2018-04-10 12:36 | 242956.5 | 4080.001 | 3 | 22 | 4.400083 | 0.1414795 | 0.7483195 | 0 | 3.292129 | 0
2018-04-10 12:38 | 243076.5 | 4200.0023 | 3 | 22 | 4.400136 | 0.1366272 | 0.7529588 | 0 | 3.312543 | 0
2018-04-10 12:40 | 243196.5 | 4320.0019 | 3 | 22 | 4.40011 | 0.1322517 | 0.7574363 | 0 | 3.332244 | 0
2018-04-10 12:42 | 243316.5 | 4440.0015 | 3 | 22 | 4.400086 | 0.1281509 | 0.7617701 | 0 | 3.351313 | 0
2018-04-10 12:44 | 243436.5 | 4560.0009 | 3 | 22 | 4.400084 | 0.1240673 | 0.7659664 | 0 | 3.369777 | 0
2018-04-10 12:46 | 243556.5 | 4680.0015 | 3 | 22 | 4.400094 | 0.1204872 | 0.7700346 | 0 | 3.387678 | 0
2018-04-10 12:48 | 243676.5 | 4800.0002 | 3 | 22 | 4.400033 | 0.1164207 | 0.7739911 | 0 | 3.405087 | 0
2018-04-10 12:50 | 243796.5 | 4920.0006 | 3 | 22 | 4.400097 | 0.1137371 | 0.7778252 | 0 | 3.421957 | 0
2018-04-10 12:52 | 243916.5 | 5040.0011 | 3 | 22 | 4.400129 | 0.1108665 | 0.7815617 | 0 | 3.438398 | 0
2018-04-10 12:54 | 244036.5 | 5160.0015 | 3 | 22 | 4.40022 | 0.1082287 | 0.7851893 | 0 | 3.45436 | 0
2018-04-10 12:56 | 244156.5 | 5280.0011 | 3 | 22 | 4.400132 | 0.1048775 | 0.7887279 | 0 | 3.46993 | 0
2018-04-10 12:58 | 244276.5 | 5400.0007 | 3 | 22 | 4.400065 | 0.1019306 | 0.7921729 | 0 | 3.485088 | 0
2018-04-10 13:00 | 244396.5 | 5520.0019 | 3 | 22 | 4.400112 | 0.09974289 | 0.7955286 | 0 | 3.499854 | 0
2018-04-10 13:02 | 244516.5 | 5640.0007 | 3 | 22 | 4.400043 | 0.09679413 | 0.7988045 | 0 | 3.514268 | 0
2018-04-10 13:04 | 244636.5 | 5760.0012 | 3 | 22 | 4.40009 | 0.09491348 | 0.8019978 | 0 | 3.528319 | 0
2018-04-10 13:06 | 244756.5 | 5880.0016 | 3 | 22 | 4.400136 | 0.09272003 | 0.8051153 | 0 | 3.542036 | 0
2018-04-10 13:08 | 244876.5 | 6000.0027 | 3 | 22 | 4.400046 | 0.09021378 | 0.8081639 | 0 | 3.55545 | 0
2018-04-10 13:10 | 244996.5 | 6120.0015 | 3 | 22 | 4.400055 | 0.08835602 | 0.8111421 | 0 | 3.568555 | 0
2018-04-10 13:12 | 245116.5 | 6240.0006 | 3 | 22 | 4.400075 | 0.08644867 | 0.8140578 | 0 | 3.581384 | 0
2018-04-10 13:14 | 245236.5 | 6360.0014 | 3 | 22 | 4.399994 | 0.08416748 | 0.8169041 | 0 | 3.593908 | 0
2018-04-10 13:16 | 245356.5 | 6480.0018 | 3 | 22 | 4.400088 | 0.08309937 | 0.8196954 | 0 | 3.606189 | 0
2018-04-10 13:17 | 245456.7 | 6580.1482 | 3 | 22 | 4.400063 | 0.0814991 | 0.8219776 | 0 | 3.616231 | 0
2018-04-10 13:19 | 245576.7 | 120.0012 | 4 | 22 | 4.379394 | 0 | 0.8219776 | 0 | 3.616231 | 0
2018-04-10 13:21 | 245696.7 | 240 | 4 | 22 | 4.374869 | 0 | 0.8219776 | 0 | 3.616231 | 0
2018-04-10 13:22 | 245756.7 | 300.0043 | 4 | 22 | 4.37294 | 0 | 0.8219776 | 0 | 3.616231 | 0
2018-04-10 13:25 | 245876.8 | 120.0015 | 5 | 22 | 3.872235 | -2.28211 | 0.8219776 | 0.07606362 | 3.616231 | 0.2995519
2018-04-10 13:27 | 245996.8 | 240.0019 | 5 | 22 | 3.785096 | -2.282166 | 0.8219776 | 0.152128 | 3.616231 | 0.59073
2018-04-10 13:29 | 246116.8 | 360.0016 | 5 | 22 | 3.703015 | -2.282136 | 0.8219776 | 0.2281905 | 3.616231 | 0.8754857
2018-04-10 13:31 | 246236.8 | 480.0018 | 5 | 22 | 3.623894 | -2.282133 | 0.8219776 | 0.3042573 | 3.616231 | 1.154142
2018-04-10 13:33 | 246356.8 | 600.0023 | 5 | 22 | 3.545744 | -2.282133 | 0.8219776 | 0.3803211 | 3.616231 | 1.42681
2018-04-10 13:35 | 246476.8 | 720.0003 | 5 | 22 | 3.471885 | -2.282157 | 0.8219776 | 0.4563824 | 3.616231 | 1.693644
2018-04-10 13:37 | 246596.8 | 840.0015 | 5 | 22 | 3.406309 | -2.282129 | 0.8219776 | 0.5324469 | 3.616231 | 1.955183
2018-04-10 13:39 | 246716.8 | 960.0003 | 5 | 22 | 3.344815 | -2.282159 | 0.8219776 | 0.6085091 | 3.616231 | 2.211936
2018-04-10 13:41 | 246836.8 | 1080.0015 | 5 | 22 | 3.275097 | -2.282121 | 0.8219776 | 0.6845722 | 3.616231 | 2.463822
2018-04-10 13:43 | 246956.8 | 1200.0003 | 5 | 22 | 3.142079 | -2.282188 | 0.8219776 | 0.7606371 | 3.616231 | 2.708711
2018-04-10 13:44 | 247017.5 | 1260.7318 | 5 | 22 | 2.999996 | -2.282157 | 0.8219776 | 0.7991335 | 3.616231 | 2.827127
2018-04-10 13:46 | 247137.6 | 120.0006 | 6 | 22 | 3.778492 | 0 | 0.8219776 | 0.7991335 | 3.616231 | 2.827127
2018-04-10 13:48 | 247257.6 | 240.001 | 6 | 22 | 3.807311 | 0 | 0.8219776 | 0.7991335 | 3.616231 | 2.827127
2018-04-10 13:49 | 247317.6 | 300.0021 | 6 | 22 | 3.816267 | 0 | 0.8219776 | 0.7991335 | 3.616231 | 2.827127
2018-04-10 13:49 | 247317.6 | 0.0022 | 7 | 23 | 3.816287 | 0 | 0 | 0 | 0 | 0
2018-04-10 13:49 | 247318.1 | 0.3922 | 2 | 23 | 4.005722 | 1.396244 | 7.038715e-05 | 0 | 0.0002774022 | 0
2018-04-10 13:51 | 247438.1 | 120.0016 | 3 | 23 | 4.400297 | 2.36557 | 0.08844998 | 0 | 0.3886828 | 0
2018-04-10 13:53 | 247558.1 | 240.001 | 3 | 23 | 4.400307 | 2.029514 | 0.1614712 | 0 | 0.7099989 | 0
2018-04-10 13:55 | 247678.1 | 360.0015 | 3 | 23 | 4.400308 | 1.771648 | 0.2246382 | 0 | 0.9879532 | 0
2018-04-10 13:57 | 247798.1 | 480.0003 | 3 | 23 | 4.400242 | 1.551233 | 0.2798785 | 0 | 1.231026 | 0
2018-04-10 13:59 | 247918.1 | 600.0016 | 3 | 23 | 4.400274 | 1.358156 | 0.3283331 | 0 | 1.444241 | 0
2018-04-10 14:01 | 248038.1 | 720.0003 | 3 | 23 | 4.400302 | 1.18276 | 0.3706129 | 0 | 1.630283 | 0
2018-04-10 14:03 | 248158.1 | 840.0016 | 3 | 23 | 4.400249 | 1.031956 | 0.407445 | 0 | 1.792355 | 0
2018-04-10 14:05 | 248278.1 | 960.0004 | 3 | 23 | 4.400288 | 0.9068146 | 0.4396853 | 0 | 1.934221 | 0
2018-04-10 14:07 | 248398.1 | 1080.0024 | 3 | 23 | 4.400303 | 0.8029995 | 0.4681198 | 0 | 2.05934 | 0
2018-04-10 14:09 | 248518.1 | 1200.002 | 3 | 23 | 4.400206 | 0.7144871 | 0.4933734 | 0 | 2.170462 | 0
2018-04-10 14:11 | 248638.1 | 1320.0007 | 3 | 23 | 4.40026 | 0.6389542 | 0.5159084 | 0 | 2.269622 | 0
2018-04-10 14:13 | 248758.1 | 1440.001 | 3 | 23 | 4.400267 | 0.573061 | 0.536077 | 0 | 2.358368 | 0
2018-04-10 14:15 | 248878.1 | 1560.0006 | 3 | 23 | 4.400274 | 0.5147686 | 0.5541732 | 0 | 2.437996 | 0
2018-04-10 14:17 | 248998.1 | 1680.0002 | 3 | 23 | 4.40019 | 0.4630051 | 0.5704448 | 0 | 2.509595 | 0
2018-04-10 14:19 | 249118.1 | 1800.0014 | 3 | 23 | 4.400238 | 0.4192696 | 0.5851334 | 0 | 2.574228 | 0
2018-04-10 14:21 | 249238.1 | 1920.0002 | 3 | 23 | 4.400126 | 0.3801327 | 0.5984465 | 0 | 2.632808 | 0
2018-04-10 14:23 | 249358.1 | 2040.0007 | 3 | 23 | 4.400214 | 0.3480759 | 0.6105776 | 0 | 2.686188 | 0
2018-04-10 14:25 | 249478.1 | 2160.0019 | 3 | 23 | 4.400188 | 0.3200436 | 0.6216968 | 0 | 2.735114 | 0
2018-04-10 14:27 | 249598.1 | 2280 | 3 | 23 | 4.400246 | 0.2961884 | 0.6319494 | 0 | 2.780227 | 0
2018-04-10 14:29 | 249718.1 | 2400.0003 | 3 | 23 | 4.400119 | 0.2743015 | 0.641452 | 0 | 2.822041 | 0
2018-04-10 14:31 | 249838.1 | 2520.0007 | 3 | 23 | 4.400222 | 0.256958 | 0.6503006 | 0 | 2.860976 | 0
2018-04-10 14:33 | 249958.1 | 2640.0019 | 3 | 23 | 4.400165 | 0.240612 | 0.65858 | 0 | 2.897407 | 0
2018-04-10 14:35 | 250078.1 | 2760.0015 | 3 | 23 | 4.400123 | 0.2263412 | 0.666369 | 0 | 2.931679 | 0
2018-04-10 14:37 | 250198.1 | 2880.001 | 3 | 23 | 4.400185 | 0.2145252 | 0.6737168 | 0 | 2.964011 | 0
2018-04-10 14:39 | 250318.1 | 3000.0022 | 3 | 23 | 4.400166 | 0.2033405 | 0.6806722 | 0 | 2.994616 | 0
2018-04-10 14:41 | 250438.1 | 3120.001 | 3 | 23 | 4.400127 | 0.1934223 | 0.6872776 | 0 | 3.02368 | 0
2018-04-10 14:43 | 250558.1 | 3240.0008 | 3 | 23 | 4.40007 | 0.1835175 | 0.6935672 | 0 | 3.051356 | 0
2018-04-10 14:45 | 250678.1 | 3360.0004 | 3 | 23 | 4.40016 | 0.1760254 | 0.6995686 | 0 | 3.077763 | 0
2018-04-10 14:47 | 250798.1 | 3480.0015 | 3 | 23 | 4.400103 | 0.1683846 | 0.7052998 | 0 | 3.102981 | 0
2018-04-10 14:49 | 250918.1 | 3600.0003 | 3 | 23 | 4.400088 | 0.1613731 | 0.7107949 | 0 | 3.12716 | 0
2018-04-10 14:51 | 251038.1 | 3720.0007 | 3 | 23 | 4.400129 | 0.1554012 | 0.7160745 | 0 | 3.15039 | 0
2018-04-10 14:53 | 251158.1 | 3840.0011 | 3 | 23 | 4.400177 | 0.1499519 | 0.721149 | 0 | 3.172719 | 0
2018-04-10 14:55 | 251278.1 | 3960.0008 | 3 | 23 | 4.400049 | 0.1436691 | 0.7260303 | 0 | 3.194197 | 0
2018-04-10 14:57 | 251398.1 | 4080.0018 | 3 | 23 | 4.400093 | 0.138504 | 0.7307349 | 0 | 3.214898 | 0
2018-04-10 14:59 | 251518.1 | 4200.0001 | 3 | 23 | 4.400147 | 0.1340523 | 0.7352793 | 0 | 3.234893 | 0
2018-04-10 15:01 | 251638.1 | 4320.0019 | 3 | 23 | 4.400104 | 0.1296425 | 0.7396734 | 0 | 3.254228 | 0
2018-04-10 15:03 | 251758.1 | 4440.0006 | 3 | 23 | 4.400223 | 0.125946 | 0.7439236 | 0 | 3.27293 | 0
2018-04-10 15:05 | 251878.1 | 4560.0012 | 3 | 23 | 4.40005 | 0.1210423 | 0.748037 | 0 | 3.291029 | 0
2018-04-10 15:07 | 251998.1 | 4680.0001 | 3 | 23 | 4.400131 | 0.1182518 | 0.752027 | 0 | 3.308586 | 0
2018-04-10 15:09 | 252118.1 | 4800.0003 | 3 | 23 | 4.40015 | 0.1148987 | 0.755901 | 0 | 3.325631 | 0
2018-04-10 15:11 | 252238.1 | 4920.0007 | 3 | 23 | 4.400118 | 0.1116257 | 0.759662 | 0 | 3.34218 | 0
2018-04-10 15:13 | 252358.1 | 5040.0002 | 3 | 23 | 4.400123 | 0.108593 | 0.7633187 | 0 | 3.35827 | 0
2018-04-10 15:15 | 252478.1 | 5160.0023 | 3 | 23 | 4.400074 | 0.1052456 | 0.7668744 | 0 | 3.373915 | 0
2018-04-10 15:17 | 252598.1 | 5280.0003 | 3 | 23 | 4.399954 | 0.1018944 | 0.7703288 | 0 | 3.389115 | 0
2018-04-10 15:19 | 252718.1 | 5400.0022 | 3 | 23 | 4.400052 | 0.09975243 | 0.7737057 | 0 | 3.403974 | 0
2018-04-10 15:21 | 252838.1 | 5520.0002 | 3 | 23 | 4.400139 | 0.09790421 | 0.7769952 | 0 | 3.418447 | 0
2018-04-10 15:23 | 252958.1 | 5640.0022 | 3 | 23 | 4.399936 | 0.09423065 | 0.7801986 | 0 | 3.432543 | 0
2018-04-10 15:25 | 253078.1 | 5760.0011 | 3 | 23 | 4.400097 | 0.09310913 | 0.7833316 | 0 | 3.446328 | 0
2018-04-10 15:27 | 253198.1 | 5880.0023 | 3 | 23 | 4.399897 | 0.08948898 | 0.7863933 | 0 | 3.4598 | 0
2018-04-10 15:29 | 253318.1 | 6000.002 | 3 | 23 | 4.400041 | 0.08818054 | 0.7893868 | 0 | 3.472971 | 0
2018-04-10 15:31 | 253438.1 | 6120.0014 | 3 | 23 | 4.400134 | 0.08712769 | 0.7922947 | 0 | 3.485766 | 0
2018-04-10 15:33 | 253558.1 | 6240.0003 | 3 | 23 | 4.400042 | 0.0850029 | 0.7951503 | 0 | 3.498331 | 0
2018-04-10 15:35 | 253678.1 | 6360.0007 | 3 | 23 | 4.400049 | 0.08311653 | 0.7979478 | 0 | 3.51064 | 0
2018-04-10 15:37 | 253798.1 | 6480.0008 | 3 | 23 | 4.400108 | 0.08159828 | 0.800701 | 0 | 3.522754 | 0
2018-04-10 15:37 | 253801 | 6482.9066 | 3 | 23 | 4.400115 | 0.0814991 | 0.8007669 | 0 | 3.523045 | 0
2018-04-10 15:39 | 253921.1 | 120.0015 | 4 | 23 | 4.379223 | 0 | 0.8007671 | 0 | 3.523045 | 0
2018-04-10 15:41 | 254041.1 | 240 | 4 | 23 | 4.374681 | 0 | 0.8007671 | 0 | 3.523045 | 0
2018-04-10 15:42 | 254101.1 | 300.0038 | 4 | 23 | 4.372731 | 0 | 0.8007671 | 0 | 3.523045 | 0
2018-04-10 15:44 | 254221.1 | 120.0006 | 5 | 23 | 3.865531 | -2.282182 | 0.8007671 | 0.07606276 | 3.523045 | 0.2991054
2018-04-10 15:46 | 254341.1 | 240.001 | 5 | 23 | 3.776677 | -2.282159 | 0.8007671 | 0.1521271 | 3.523045 | 0.5897086
2018-04-10 15:48 | 254461.1 | 360.0014 | 5 | 23 | 3.692871 | -2.282125 | 0.8007671 | 0.2281917 | 3.523045 | 0.8737703
2018-04-10 15:50 | 254581.1 | 480.0009 | 5 | 23 | 3.61129 | -2.282112 | 0.8007671 | 0.3042523 | 3.523045 | 1.151544
2018-04-10 15:52 | 254701.1 | 600.0014 | 5 | 23 | 3.530402 | -2.282188 | 0.8007671 | 0.3803178 | 3.523045 | 1.423154
2018-04-10 15:54 | 254821.1 | 720.0026 | 5 | 23 | 3.454854 | -2.28219 | 0.8007671 | 0.456386 | 3.523045 | 1.68878
2018-04-10 15:56 | 254941.1 | 840.0006 | 5 | 23 | 3.388067 | -2.282142 | 0.8007671 | 0.5324479 | 3.523045 | 1.948977
2018-04-10 15:58 | 255061.1 | 960.0001 | 5 | 23 | 3.323955 | -2.282155 | 0.8007671 | 0.6085113 | 3.523045 | 2.204268
2018-04-10 16:00 | 255181.1 | 1080.0005 | 5 | 23 | 3.245416 | -2.282136 | 0.8007671 | 0.6845754 | 3.523045 | 2.454322
2018-04-10 16:02 | 255301.1 | 1200.0011 | 5 | 23 | 3.070041 | -2.282138 | 0.8007671 | 0.760641 | 3.523045 | 2.695694
2018-04-10 16:02 | 255328.3 | 1227.1661 | 5 | 23 | 2.999999 | -2.282123 | 0.8007671 | 0.7778592 | 3.523045 | 2.747967
2018-04-10 16:04 | 255448.3 | 120.0013 | 6 | 23 | 3.782077 | 0 | 0.8007671 | 0.7778592 | 3.523045 | 2.747967
2018-04-10 16:06 | 255568.3 | 240.0017 | 6 | 23 | 3.811023 | 0 | 0.8007671 | 0.7778592 | 3.523045 | 2.747967
2018-04-10 16:07 | 255628.3 | 300.0029 | 6 | 23 | 3.819829 | 0 | 0.8007671 | 0.7778592 | 3.523045 | 2.747967
2018-04-10 16:07 | 255628.4 | 0.0047 | 7 | 24 | 3.819776 | 0 | 0 | 0 | 0 | 0
2018-04-10 16:07 | 255628.8 | 0.3834 | 2 | 24 | 4.006395 | 1.347666 | 6.552559e-05 | 0 | 0.0002583477 | 0
2018-04-10 16:09 | 255748.8 | 120.0022 | 3 | 24 | 4.400291 | 2.302582 | 0.08628165 | 0 | 0.3792531 | 0
2018-04-10 16:11 | 255868.8 | 240.0019 | 3 | 24 | 4.400254 | 1.976168 | 0.1573772 | 0 | 0.6920957 | 0
2018-04-10 16:13 | 255988.8 | 360.0023 | 3 | 24 | 4.400296 | 1.726671 | 0.2189192 | 0 | 0.9628989 | 0
2018-04-10 16:15 | 256108.8 | 480.0003 | 3 | 24 | 4.400291 | 1.517397 | 0.2729149 | 0 | 1.200496 | 0
2018-04-10 16:17 | 256228.8 | 600.0023 | 3 | 24 | 4.400301 | 1.325546 | 0.3202419 | 0 | 1.408748 | 0
2018-04-10 16:19 | 256348.8 | 720.0019 | 3 | 24 | 4.400238 | 1.153156 | 0.3614875 | 0 | 1.590241 | 0
2018-04-10 16:21 | 256468.8 | 840.0023 | 3 | 24 | 4.400267 | 1.006517 | 0.3974084 | 0 | 1.748302 | 0
2018-04-10 16:23 | 256588.8 | 960.0019 | 3 | 24 | 4.400309 | 0.8848953 | 0.428861 | 0 | 1.886703 | 0
2018-04-10 16:25 | 256708.8 | 1080.0032 | 3 | 24 | 4.400288 | 0.783844 | 0.4566151 | 0 | 2.008828 | 0
2018-04-10 16:27 | 256828.8 | 1200.0011 | 3 | 24 | 4.400218 | 0.697752 | 0.4812664 | 0 | 2.1173 | 0
2018-04-10 16:29 | 256948.8 | 1320.0023 | 3 | 24 | 4.400197 | 0.6235504 | 0.5032717 | 0 | 2.214129 | 0
2018-04-10 16:31 | 257068.8 | 1440.001 | 3 | 24 | 4.400223 | 0.5592518 | 0.52297 | 0 | 2.300806 | 0
2018-04-10 16:33 | 257188.8 | 1560.0023 | 3 | 24 | 4.400224 | 0.5025196 | 0.540647 | 0 | 2.378589 | 0
2018-04-10 16:35 | 257308.8 | 1680.0003 | 3 | 24 | 4.400228 | 0.4531574 | 0.5565514 | 0 | 2.448572 | 0
2018-04-10 16:37 | 257428.8 | 1800.0007 | 3 | 24 | 4.400285 | 0.4103203 | 0.5709138 | 0 | 2.511769 | 0
2018-04-10 16:39 | 257548.8 | 1920.0004 | 3 | 24 | 4.400251 | 0.3731556 | 0.5839429 | 0 | 2.5691 | 0
2018-04-10 16:41 | 257668.8 | 2040.0023 | 3 | 24 | 4.400226 | 0.3410015 | 0.5958225 | 0 | 2.621373 | 0
2018-04-10 16:43 | 257788.8 | 2160.0019 | 3 | 24 | 4.400174 | 0.3129768 | 0.6067139 | 0 | 2.669298 | 0
2018-04-10 16:45 | 257908.8 | 2280.0004 | 3 | 24 | 4.400216 | 0.2897511 | 0.6167563 | 0 | 2.713486 | 0
2018-04-10 16:47 | 258028.8 | 2400.0019 | 3 | 24 | 4.400199 | 0.2694397 | 0.6260679 | 0 | 2.754459 | 0
2018-04-10 16:49 | 258148.8 | 2520.0023 | 3 | 24 | 4.400246 | 0.2521534 | 0.6347448 | 0 | 2.792639 | 0
2018-04-10 16:51 | 258268.8 | 2640.0018 | 3 | 24 | 4.400246 | 0.2365189 | 0.6428675 | 0 | 2.828381 | 0
2018-04-10 16:53 | 258388.8 | 2760.0022 | 3 | 24 | 4.400193 | 0.2226315 | 0.6505061 | 0 | 2.861992 | 0
2018-04-10 16:55 | 258508.8 | 2880.0002 | 3 | 24 | 4.400198 | 0.2104778 | 0.6577121 | 0 | 2.893699 | 0
2018-04-10 16:57 | 258628.8 | 3000.0022 | 3 | 24 | 4.400159 | 0.199337 | 0.6645359 | 0 | 2.923725 | 0
2018-04-10 16:59 | 258748.8 | 3120.001 | 3 | 24 | 4.400183 | 0.189764 | 0.6710126 | 0 | 2.952224 | 0
2018-04-10 17:01 | 258868.8 | 3240.0023 | 3 | 24 | 4.400124 | 0.1805496 | 0.6771801 | 0 | 2.979361 | 0
2018-04-10 17:03 | 258988.8 | 3360.0004 | 3 | 24 | 4.400214 | 0.1731663 | 0.6830645 | 0 | 3.005254 | 0
2018-04-10 17:05 | 259108.8 | 3480.0023 | 3 | 24 | 4.400138 | 0.1649551 | 0.6886936 | 0 | 3.030023 | 0
2018-04-10 17:07 | 259228.8 | 3600.0003 | 3 | 24 | 4.400151 | 0.1584129 | 0.6940889 | 0 | 3.053763 | 0
2018-04-10 17:09 | 259348.8 | 3720.0009 | 3 | 24 | 4.400148 | 0.152174 | 0.6992634 | 0 | 3.076531 | 0
2018-04-10 17:11 | 259468.8 | 3840.0003 | 3 | 24 | 4.400127 | 0.1461926 | 0.7042415 | 0 | 3.098436 | 0
2018-04-10 17:13 | 259588.8 | 3960.0023 | 3 | 24 | 4.400086 | 0.140728 | 0.7090329 | 0 | 3.119519 | 0
2018-04-10 17:15 | 259708.8 | 4080.0019 | 3 | 24 | 4.400103 | 0.1358891 | 0.7136517 | 0 | 3.139842 | 0
2018-04-10 17:17 | 259828.8 | 4200.0017 | 3 | 24 | 4.400107 | 0.1314869 | 0.7181109 | 0 | 3.159463 | 0
2018-04-10 17:19 | 259948.8 | 4320.0003 | 3 | 24 | 4.400049 | 0.126688 | 0.7224233 | 0 | 3.178438 | 0
2018-04-10 17:21 | 260068.8 | 4440.0024 | 3 | 24 | 4.400205 | 0.1237259 | 0.7265974 | 0 | 3.196805 | 0
2018-04-10 17:23 | 260188.8 | 4560.0003 | 3 | 24 | 4.400177 | 0.1197453 | 0.7306423 | 0 | 3.214603 | 0
2018-04-10 17:25 | 260308.8 | 4680.0013 | 3 | 24 | 4.400145 | 0.1160202 | 0.7345625 | 0 | 3.231852 | 0
2018-04-10 17:27 | 260428.8 | 4800.002 | 3 | 24 | 4.400063 | 0.1119938 | 0.7383677 | 0 | 3.248596 | 0
2018-04-10 17:29 | 260548.8 | 4920.0023 | 3 | 24 | 4.400131 | 0.1093845 | 0.7420639 | 0 | 3.264859 | 0
2018-04-10 17:31 | 260668.8 | 5040.0004 | 3 | 24 | 4.400054 | 0.1060123 | 0.7456509 | 0 | 3.280642 | 0
2018-04-10 17:33 | 260788.8 | 5160.0023 | 3 | 24 | 4.400012 | 0.1029797 | 0.7491412 | 0 | 3.296 | 0
2018-04-10 17:35 | 260908.8 | 5280.0019 | 3 | 24 | 4.400076 | 0.1004925 | 0.7525474 | 0 | 3.310988 | 0
2018-04-10 17:37 | 261028.8 | 5400.0023 | 3 | 24 | 4.400133 | 0.09786224 | 0.7558617 | 0 | 3.325571 | 0
2018-04-10 17:39 | 261148.8 | 5520.0003 | 3 | 24 | 4.400086 | 0.09530449 | 0.7590879 | 0 | 3.339767 | 0
2018-04-10 17:41 | 261268.8 | 5640.0012 | 3 | 24 | 4.400092 | 0.09344101 | 0.7622329 | 0 | 3.353605 | 0
2018-04-10 17:43 | 261388.8 | 5760.0013 | 3 | 24 | 4.400031 | 0.09089661 | 0.7653009 | 0 | 3.367104 | 0
2018-04-10 17:45 | 261508.8 | 5880.0024 | 3 | 24 | 4.400081 | 0.08904839 | 0.7682974 | 0 | 3.380289 | 0
2018-04-10 17:47 | 261628.8 | 6000.0011 | 3 | 24 | 4.400014 | 0.08644485 | 0.7712285 | 0 | 3.393186 | 0
2018-04-10 17:49 | 261748.8 | 6120.0015 | 3 | 24 | 4.400166 | 0.08533096 | 0.7740974 | 0 | 3.40581 | 0
2018-04-10 17:51 | 261868.8 | 6240.0003 | 3 | 24 | 4.40014 | 0.08345985 | 0.7769013 | 0 | 3.418147 | 0
2018-04-10 17:52 | 261924.6 | 6295.7788 | 3 | 24 | 4.400026 | 0.08149529 | 0.7781855 | 0 | 3.423798 | 0
2018-04-10 17:54 | 262044.7 | 120.0007 | 4 | 24 | 4.378829 | 0 | 0.7781855 | 0 | 3.423798 | 0
2018-04-10 17:56 | 262164.7 | 240.0003 | 4 | 24 | 4.374239 | 0 | 0.7781855 | 0 | 3.423798 | 0
2018-04-10 17:57 | 262224.7 | 300.0039 | 4 | 24 | 4.372258 | 0 | 0.7781855 | 0 | 3.423798 | 0
2018-04-10 17:59 | 262344.8 | 120.0023 | 5 | 24 | 3.859299 | -2.282119 | 0.7781855 | 0.07606246 | 3.423798 | 0.2986777
2018-04-10 18:01 | 262464.8 | 240.0004 | 5 | 24 | 3.769411 | -2.282159 | 0.7781855 | 0.1521268 | 3.423798 | 0.5887627
2018-04-10 18:03 | 262584.8 | 360.0014 | 5 | 24 | 3.684913 | -2.282159 | 0.7781855 | 0.2281911 | 3.423798 | 0.8722445
2018-04-10 18:05 | 262704.8 | 480.0008 | 5 | 24 | 3.602821 | -2.282121 | 0.7781855 | 0.3042518 | 3.423798 | 1.149394
2018-04-10 18:07 | 262824.8 | 600.0022 | 5 | 24 | 3.521399 | -2.282163 | 0.7781855 | 0.3803223 | 3.423798 | 1.420358
2018-04-10 18:09 | 262944.8 | 720.0019 | 5 | 24 | 3.445388 | -2.282138 | 0.7781855 | 0.4563824 | 3.423798 | 1.685249
2018-04-10 18:11 | 263064.8 | 840.0015 | 5 | 24 | 3.377573 | -2.282138 | 0.7781855 | 0.5324479 | 3.423798 | 1.944708
2018-04-10 18:13 | 263184.8 | 960.0011 | 5 | 24 | 3.311256 | -2.282077 | 0.7781855 | 0.6085107 | 3.423798 | 2.199119
2018-04-10 18:15 | 263304.8 | 1080.0007 | 5 | 24 | 3.22651 | -2.282102 | 0.7781855 | 0.6845745 | 3.423798 | 2.448025
2018-04-10 18:17 | 263424.8 | 1200.0004 | 5 | 24 | 3.025343 | -2.282117 | 0.7781855 | 0.7606371 | 3.423798 | 2.687104
2018-04-10 18:17 | 263434.4 | 1209.6117 | 5 | 24 | 2.999985 | -2.282171 | 0.7781855 | 0.7667311 | 3.423798 | 2.705463
2018-04-10 18:19 | 263554.4 | 120.0021 | 6 | 24 | 3.785242 | 0 | 0.7781855 | 0.7667311 | 3.423798 | 2.705463
2018-04-10 18:21 | 263674.4 | 240.0016 | 6 | 24 | 3.814448 | 0 | 0.7781855 | 0.7667311 | 3.423798 | 2.705463
2018-04-10 18:22 | 263734.4 | 300.003 | 6 | 24 | 3.823259 | 0 | 0.7781855 | 0.7667311 | 3.423798 | 2.705463
2018-04-10 18:22 | 263734.4 | 0.0023 | 7 | 25 | 3.823476 | 0 | 0 | 0 | 0 | 0
2018-04-10 18:22 | 263734.9 | 0.3784 | 2 | 25 | 4.009284 | 1.323122 | 6.229008e-05 | 0 | 0.0002457253 | 0
2018-04-10 18:24 | 263854.9 | 120.0008 | 3 | 25 | 4.400321 | 2.26099 | 0.08473567 | 0 | 0.3725221 | 0
2018-04-10 18:26 | 263974.9 | 240.0004 | 3 | 25 | 4.400288 | 1.944881 | 0.1546194 | 0 | 0.6800327 | 0
2018-04-10 18:28 | 264094.9 | 360.0008 | 3 | 25 | 4.400313 | 1.699968 | 0.2151956 | 0 | 0.9465859 | 0
2018-04-10 18:30 | 264214.9 | 480.0012 | 3 | 25 | 4.400283 | 1.494196 | 0.2683634 | 0 | 1.18054 | 0
2018-04-10 18:32 | 264334.9 | 600.0024 | 3 | 25 | 4.400288 | 1.3057 | 0.3149743 | 0 | 1.385641 | 0
2018-04-10 18:34 | 264454.9 | 720.0012 | 3 | 25 | 4.400304 | 1.136763 | 0.3556148 | 0 | 1.564471 | 0
2018-04-10 18:36 | 264574.9 | 840.0005 | 3 | 25 | 4.400299 | 0.9930286 | 0.3910316 | 0 | 1.720315 | 0
2018-04-10 18:38 | 264694.9 | 960.0003 | 3 | 25 | 4.400259 | 0.8738117 | 0.4220747 | 0 | 1.856913 | 0
2018-04-10 18:40 | 264814.9 | 1080.0015 | 3 | 25 | 4.400285 | 0.7750092 | 0.4494976 | 0 | 1.977581 | 0
2018-04-10 18:42 | 264934.9 | 1200.0018 | 3 | 25 | 4.400244 | 0.6907368 | 0.4738826 | 0 | 2.084881 | 0
2018-04-10 18:44 | 265054.9 | 1320.0008 | 3 | 25 | 4.400228 | 0.6181488 | 0.4956688 | 0 | 2.180746 | 0
2018-04-10 18:46 | 265174.9 | 1440.0002 | 3 | 25 | 4.400157 | 0.5540333 | 0.5151922 | 0 | 2.266654 | 0
2018-04-10 18:48 | 265294.9 | 1560.0023 | 3 | 25 | 4.40029 | 0.4992161 | 0.5327288 | 0 | 2.343819 | 0
2018-04-10 18:50 | 265414.9 | 1680.0003 | 3 | 25 | 4.400245 | 0.4500389 | 0.5485203 | 0 | 2.413305 | 0
2018-04-10 18:52 | 265534.9 | 1800.0015 | 3 | 25 | 4.400233 | 0.4074097 | 0.562791 | 0 | 2.4761 | 0
2018-04-10 18:54 | 265654.9 | 1920.0011 | 3 | 25 | 4.40018 | 0.370409 | 0.5757393 | 0 | 2.533075 | 0
2018-04-10 18:56 | 265774.9 | 2040.0007 | 3 | 25 | 4.40021 | 0.3391438 | 0.5875529 | 0 | 2.585057 | 0
2018-04-10 18:58 | 265894.9 | 2160.0018 | 3 | 25 | 4.400255 | 0.3122082 | 0.5983905 | 0 | 2.632745 | 0
2018-04-10 19:00 | 266014.9 | 2280.0006 | 3 | 25 | 4.400169 | 0.2882099 | 0.6083879 | 0 | 2.676736 | 0
2018-04-10 19:02 | 266134.9 | 2400.0002 | 3 | 25 | 4.400244 | 0.2687283 | 0.6176605 | 0 | 2.717537 | 0
2018-04-10 19:04 | 266254.9 | 2520.0016 | 3 | 25 | 4.40021 | 0.2509727 | 0.6263039 | 0 | 2.755569 | 0
2018-04-10 19:06 | 266374.9 | 2640.0011 | 3 | 25 | 4.400172 | 0.2351055 | 0.6343945 | 0 | 2.791169 | 0
2018-04-10 19:08 | 266494.9 | 2760.0016 | 3 | 25 | 4.400213 | 0.2218609 | 0.6420057 | 0 | 2.82466 | 0
2018-04-10 19:10 | 266614.9 | 2880.0003 | 3 | 25 | 4.400174 | 0.2093353 | 0.6491839 | 0 | 2.856245 | 0
2018-04-10 19:12 | 266734.9 | 3000.0024 | 3 | 25 | 4.400215 | 0.198967 | 0.6559797 | 0 | 2.886148 | 0
2018-04-10 19:14 | 266854.9 | 3120.002 | 3 | 25 | 4.400266 | 0.1896534 | 0.6624379 | 0 | 2.914565 | 0
2018-04-10 19:16 | 266974.9 | 3240.0007 | 3 | 25 | 4.400065 | 0.1798611 | 0.668582 | 0 | 2.9416 | 0
2018-04-10 19:18 | 267094.9 | 3360.0019 | 3 | 25 | 4.400229 | 0.1724453 | 0.6744524 | 0 | 2.96743 | 0
2018-04-10 19:20 | 267214.9 | 3480.0008 | 3 | 25 | 4.400228 | 0.1654167 | 0.6800595 | 0 | 2.992103 | 0
2018-04-10 19:22 | 267334.9 | 3600.001 | 3 | 25 | 4.400143 | 0.1580372 | 0.6854389 | 0 | 3.015773 | 0
2018-04-10 19:24 | 267454.9 | 3720.0007 | 3 | 25 | 4.400215 | 0.1521797 | 0.6905961 | 0 | 3.038465 | 0
2018-04-10 19:26 | 267574.9 | 3840.0019 | 3 | 25 | 4.400095 | 0.1455231 | 0.6955522 | 0 | 3.060273 | 0
2018-04-10 19:28 | 267694.9 | 3960.0007 | 3 | 25 | 4.400186 | 0.1407471 | 0.7003289 | 0 | 3.081291 | 0
2018-04-10 19:30 | 267814.9 | 4080.0003 | 3 | 25 | 4.400019 | 0.1347847 | 0.7049274 | 0 | 3.101525 | 0
2018-04-10 19:32 | 267934.9 | 4200.0022 | 3 | 25 | 4.400151 | 0.1311951 | 0.7093661 | 0 | 3.121056 | 0
2018-04-10 19:34 | 268054.9 | 4320.0021 | 3 | 25 | 4.400155 | 0.1266975 | 0.713661 | 0 | 3.139954 | 0
2018-04-10 19:36 | 268174.9 | 4440.0015 | 3 | 25 | 4.400192 | 0.1230907 | 0.717813 | 0 | 3.158224 | 0
2018-04-10 19:38 | 268294.9 | 4560.0004 | 3 | 25 | 4.400111 | 0.1186008 | 0.7218353 | 0 | 3.175922 | 0
2018-04-10 19:40 | 268414.9 | 4680.0007 | 3 | 25 | 4.400192 | 0.1156292 | 0.7257319 | 0 | 3.193068 | 0
2018-04-10 19:42 | 268534.9 | 4800.0018 | 3 | 25 | 4.40012 | 0.1120014 | 0.7295132 | 0 | 3.209706 | 0
2018-04-10 19:44 | 268654.9 | 4920.0023 | 3 | 25 | 4.400104 | 0.1085052 | 0.7331854 | 0 | 3.225864 | 0
2018-04-10 19:46 | 268774.9 | 5040.0003 | 3 | 25 | 4.400029 | 0.1052113 | 0.7367543 | 0 | 3.241568 | 0
2018-04-10 19:48 | 268894.9 | 5160.0023 | 3 | 25 | 4.400049 | 0.1026134 | 0.7402273 | 0 | 3.256849 | 0
2018-04-10 19:50 | 269014.9 | 5280.0002 | 3 | 25 | 4.400158 | 0.1004868 | 0.7436126 | 0 | 3.271745 | 0
2018-04-10 19:52 | 269134.9 | 5400.0023 | 3 | 25 | 4.400111 | 0.09751892 | 0.7469133 | 0 | 3.286268 | 0
2018-04-10 19:54 | 269254.9 | 5520.0012 | 3 | 25 | 4.400116 | 0.09529877 | 0.7501253 | 0 | 3.300402 | 0
2018-04-10 19:56 | 269374.9 | 5640.0015 | 3 | 25 | 4.400065 | 0.09270859 | 0.7532568 | 0 | 3.31418 | 0
2018-04-10 19:58 | 269494.9 | 5760.0011 | 3 | 25 | 4.400034 | 0.09056664 | 0.756315 | 0 | 3.327637 | 0
2018-04-10 20:00 | 269614.9 | 5880.0016 | 3 | 25 | 4.400118 | 0.08874512 | 0.759308 | 0 | 3.340806 | 0
2018-04-10 20:02 | 269734.9 | 6000.0011 | 3 | 25 | 4.40008 | 0.08683586 | 0.7622199 | 0 | 3.353619 | 0
2018-04-10 20:04 | 269854.9 | 6120.0008 | 3 | 25 | 4.400093 | 0.08494759 | 0.7650834 | 0 | 3.366218 | 0
2018-04-10 20:06 | 269974.9 | 6240.0004 | 3 | 25 | 4.400091 | 0.08305359 | 0.7678817 | 0 | 3.378531 | 0
2018-04-10 20:08 | 270077.5 | 6342.5963 | 3 | 25 | 4.40009 | 0.08149529 | 0.7702232 | 0 | 3.388834 | 0
2018-04-10 20:10 | 270197.6 | 120.0004 | 4 | 25 | 4.378799 | 0 | 0.7702232 | 0 | 3.388834 | 0
2018-04-10 20:12 | 270317.6 | 240.0008 | 4 | 25 | 4.374237 | 0 | 0.7702232 | 0 | 3.388834 | 0
2018-04-10 20:13 | 270377.6 | 300.0035 | 4 | 25 | 4.372261 | 0 | 0.7702232 | 0 | 3.388834 | 0
2018-04-10 20:15 | 270497.6 | 120.0014 | 5 | 25 | 3.855538 | -2.282192 | 0.7702232 | 0.07605693 | 3.388834 | 0.2983928
2018-04-10 20:17 | 270617.6 | 240.0004 | 5 | 25 | 3.76493 | -2.282148 | 0.7702232 | 0.152121 | 3.388834 | 0.5881611
2018-04-10 20:19 | 270737.6 | 360.0014 | 5 | 25 | 3.680014 | -2.281849 | 0.7702232 | 0.2281852 | 3.388834 | 0.8712834
2018-04-10 20:21 | 270857.6 | 480.0002 | 5 | 25 | 3.597612 | -2.282045 | 0.7702232 | 0.3042443 | 3.388834 | 1.148041
2018-04-10 20:23 | 270977.6 | 600.0006 | 5 | 25 | 3.515828 | -2.281837 | 0.7702232 | 0.3803017 | 3.388834 | 1.41855
2018-04-10 20:25 | 271097.6 | 720.0012 | 5 | 25 | 3.439003 | -2.281959 | 0.7702232 | 0.4563627 | 3.388834 | 1.682991
2018-04-10 20:27 | 271217.6 | 840.0006 | 5 | 25 | 3.370053 | -2.282184 | 0.7702232 | 0.5324237 | 3.388834 | 1.941911
2018-04-10 20:29 | 271337.6 | 960.0018 | 5 | 25 | 3.301619 | -2.282145 | 0.7702232 | 0.6084869 | 3.388834 | 2.195671
2018-04-10 20:31 | 271457.7 | 1080.0022 | 5 | 25 | 3.210935 | -2.282138 | 0.7702232 | 0.68455 | 3.388834 | 2.443674
2018-04-10 20:33 | 271573.9 | 1196.2638 | 5 | 25 | 2.999998 | -2.282187 | 0.7702232 | 0.7582372 | 3.388834 | 2.673746
2018-04-10 20:35 | 271694 | 120.0012 | 6 | 25 | 3.787792 | 0 | 0.7702232 | 0.7582372 | 3.388834 | 2.673746
2018-04-10 20:37 | 271814 | 240.0018 | 6 | 25 | 3.817012 | 0 | 0.7702232 | 0.7582372 | 3.388834 | 2.673746
2018-04-10 20:38 | 271874 | 300.0037 | 6 | 25 | 3.825741 | 0 | 0.7702232 | 0.7582372 | 3.388834 | 2.673746
2018-04-10 20:38 | 271874 | 0.0024 | 7 | 26 | 3.825745 | 0 | 0 | 0 | 0 | 0
2018-04-10 20:38 | 271874.4 | 0.3704 | 2 | 26 | 4.007332 | 1.27429 | 5.8726e-05 | 0 | 0.0002316604 | 0
2018-04-10 20:40 | 271994.5 | 120.0008 | 3 | 26 | 4.400304 | 2.22504 | 0.08341536 | 0 | 0.3667651 | 0
2018-04-10 20:42 | 272114.5 | 240.0012 | 3 | 26 | 4.400284 | 1.91573 | 0.1522105 | 0 | 0.6694849 | 0
2018-04-10 20:44 | 272234.5 | 360.0023 | 3 | 26 | 4.400248 | 1.673737 | 0.2118762 | 0 | 0.9320316 | 0
2018-04-10 20:46 | 272354.5 | 480.0027 | 3 | 26 | 4.400274 | 1.470964 | 0.2642311 | 0 | 1.162409 | 0
2018-04-10 20:48 | 272474.5 | 600.0016 | 3 | 26 | 4.40022 | 1.285322 | 0.3101274 | 0 | 1.364366 | 0
2018-04-10 20:50 | 272594.5 | 720.002 | 3 | 26 | 4.400265 | 1.120264 | 0.3501602 | 0 | 1.540522 | 0
2018-04-10 20:52 | 272714.5 | 840.0008 | 3 | 26 | 4.4003 | 0.9796906 | 0.3850807 | 0 | 1.694181 | 0
2018-04-10 20:54 | 272834.5 | 960.0015 | 3 | 26 | 4.400294 | 0.8591118 | 0.4157157 | 0 | 1.828984 | 0
2018-04-10 20:56 | 272954.5 | 1080.0008 | 3 | 26 | 4.400272 | 0.7632942 | 0.4426852 | 0 | 1.947657 | 0
2018-04-10 20:58 | 273074.5 | 1200.0013 | 3 | 26 | 4.400264 | 0.681982 | 0.4667368 | 0 | 2.05349 | 0
2018-04-10 21:00 | 273194.5 | 1320.0024 | 3 | 26 | 4.400241 | 0.6114998 | 0.4882642 | 0 | 2.148216 | 0
2018-04-10 21:02 | 273314.5 | 1440.002 | 3 | 26 | 4.400267 | 0.5490837 | 0.5075831 | 0 | 2.233224 | 0
2018-04-10 21:04 | 273434.5 | 1560.0024 | 3 | 26 | 4.400223 | 0.4941368 | 0.5249527 | 0 | 2.309654 | 0
2018-04-10 21:06 | 273554.5 | 1680.0004 | 3 | 26 | 4.400214 | 0.4464989 | 0.5406162 | 0 | 2.378577 | 0
2018-04-10 21:08 | 273674.5 | 1800.0023 | 3 | 26 | 4.40028 | 0.4054184 | 0.5547898 | 0 | 2.440944 | 0
2018-04-10 21:10 | 273794.5 | 1920.0004 | 3 | 26 | 4.40021 | 0.3686733 | 0.5676677 | 0 | 2.49761 | 0
2018-04-10 21:12 | 273914.5 | 2040.0008 | 3 | 26 | 4.400153 | 0.3372364 | 0.5794274 | 0 | 2.549355 | 0
2018-04-10 21:14 | 274034.5 | 2160.0004 | 3 | 26 | 4.400151 | 0.3103943 | 0.5902225 | 0 | 2.596856 | 0
2018-04-10 21:16 | 274154.5 | 2280.0009 | 3 | 26 | 4.400218 | 0.2877522 | 0.600188 | 0 | 2.640706 | 0
2018-04-10 21:18 | 274274.5 | 2400.0021 | 3 | 26 | 4.400219 | 0.267683 | 0.6094306 | 0 | 2.681375 | 0
2018-04-10 21:20 | 274394.5 | 2520.0016 | 3 | 26 | 4.400258 | 0.2502193 | 0.618045 | 0 | 2.71928 | 0
2018-04-10 21:22 | 274514.5 | 2640.002 | 3 | 26 | 4.400181 | 0.234417 | 0.6261098 | 0 | 2.754767 | 0
2018-04-10 21:24 | 274634.5 | 2760.0016 | 3 | 26 | 4.400191 | 0.2207336 | 0.6336873 | 0 | 2.788109 | 0
2018-04-10 21:26 | 274754.5 | 2880.0004 | 3 | 26 | 4.400203 | 0.2089157 | 0.6408374 | 0 | 2.819571 | 0
2018-04-10 21:28 | 274874.5 | 3000.0015 | 3 | 26 | 4.400191 | 0.1978512 | 0.6476076 | 0 | 2.849361 | 0
2018-04-10 21:30 | 274994.5 | 3120.0004 | 3 | 26 | 4.400186 | 0.1882668 | 0.6540337 | 0 | 2.877637 | 0
2018-04-10 21:32 | 275114.5 | 3240.001 | 3 | 26 | 4.400097 | 0.1787014 | 0.660153 | 0 | 2.904563 | 0
2018-04-10 21:34 | 275234.5 | 3360.0004 | 3 | 26 | 4.400144 | 0.1709499 | 0.6659924 | 0 | 2.930257 | 0
2018-04-10 21:36 | 275354.5 | 3480.0016 | 3 | 26 | 4.400167 | 0.1639977 | 0.6715752 | 0 | 2.954823 | 0
2018-04-10 21:38 | 275474.5 | 3600.0012 | 3 | 26 | 4.400188 | 0.1573067 | 0.6769217 | 0 | 2.978348 | 0
2018-04-10 21:40 | 275594.5 | 3720.0016 | 3 | 26 | 4.40011 | 0.1506824 | 0.6820564 | 0 | 3.000942 | 0
2018-04-10 21:42 | 275714.5 | 3840.002 | 3 | 26 | 4.400135 | 0.1451092 | 0.6869925 | 0 | 3.022661 | 0
2018-04-10 21:44 | 275834.5 | 3960.0016 | 3 | 26 | 4.400141 | 0.1400127 | 0.6917403 | 0 | 3.043552 | 0
2018-04-10 21:46 | 275954.5 | 4080.0012 | 3 | 26 | 4.400152 | 0.1351528 | 0.6963245 | 0 | 3.063723 | 0
2018-04-10 21:48 | 276074.5 | 4200.0009 | 3 | 26 | 4.400194 | 0.1308022 | 0.700744 | 0 | 3.083169 | 0
2018-04-10 21:50 | 276194.5 | 4320.0019 | 3 | 26 | 4.400168 | 0.1263466 | 0.7050194 | 0 | 3.101982 | 0
2018-04-10 21:52 | 276314.5 | 4440.0024 | 3 | 26 | 4.40006 | 0.1215801 | 0.7091525 | 0 | 3.120168 | 0
2018-04-10 21:54 | 276434.5 | 4560.0004 | 3 | 26 | 4.40019 | 0.1185856 | 0.7131519 | 0 | 3.137766 | 0
2018-04-10 21:56 | 276554.5 | 4680 | 3 | 26 | 4.400068 | 0.1141396 | 0.7170358 | 0 | 3.154856 | 0
2018-04-10 21:58 | 276674.5 | 4800.0004 | 3 | 26 | 4.400106 | 0.1112747 | 0.7207938 | 0 | 3.171391 | 0
2018-04-10 22:00 | 276794.5 | 4920.0033 | 3 | 26 | 4.40013 | 0.1081848 | 0.7244498 | 0 | 3.187478 | 0
2018-04-10 22:02 | 276914.5 | 5040.0013 | 3 | 26 | 4.400068 | 0.1048164 | 0.7279986 | 0 | 3.203093 | 0
2018-04-10 22:04 | 277034.5 | 5160 | 3 | 26 | 4.400062 | 0.1018887 | 0.7314507 | 0 | 3.218283 | 0
2018-04-10 22:06 | 277154.5 | 5280.002 | 3 | 26 | 4.400092 | 0.09934425 | 0.7348094 | 0 | 3.233062 | 0
2018-04-10 22:08 | 277274.5 | 5400.0009 | 3 | 26 | 4.400069 | 0.09676552 | 0.738075 | 0 | 3.24743 | 0
2018-04-10 22:10 | 277394.5 | 5520.0004 | 3 | 26 | 4.400177 | 0.09492874 | 0.7412652 | 0 | 3.261467 | 0
2018-04-10 22:12 | 277514.5 | 5640 | 3 | 26 | 4.400041 | 0.09193993 | 0.7443733 | 0 | 3.275143 | 0
2018-04-10 22:14 | 277634.5 | 5760.0012 | 3 | 26 | 4.400106 | 0.09015083 | 0.7474081 | 0 | 3.288497 | 0
2018-04-10 22:16 | 277754.5 | 5880 | 3 | 26 | 4.400168 | 0.08833504 | 0.7503769 | 0 | 3.30156 | 0
2018-04-10 22:18 | 277874.5 | 6000.0012 | 3 | 26 | 4.400109 | 0.0860672 | 0.7532778 | 0 | 3.314324 | 0
2018-04-10 22:20 | 277994.5 | 6120.0009 | 3 | 26 | 4.400109 | 0.08388901 | 0.7561139 | 0 | 3.326803 | 0
2018-04-10 22:22 | 278114.5 | 6240.0005 | 3 | 26 | 4.400074 | 0.08197594 | 0.7588847 | 0 | 3.338995 | 0
2018-04-10 22:23 | 278187 | 6312.5157 | 3 | 26 | 4.400155 | 0.0814991 | 0.760529 | 0 | 3.346231 | 0
2018-04-10 22:25 | 278307 | 120.0011 | 4 | 26 | 4.378765 | 0 | 0.760529 | 0 | 3.346231 | 0
2018-04-10 22:27 | 278427 | 240.0015 | 4 | 26 | 4.374234 | 0 | 0.760529 | 0 | 3.346231 | 0
2018-04-10 22:28 | 278487 | 300.0034 | 4 | 26 | 4.372241 | 0 | 0.760529 | 0 | 3.346231 | 0
2018-04-10 22:30 | 278607.1 | 120.0015 | 5 | 26 | 3.851703 | -2.282161 | 0.760529 | 0.07606411 | 3.346231 | 0.2981524
2018-04-10 22:32 | 278727.1 | 240.0019 | 5 | 26 | 3.760517 | -2.282146 | 0.760529 | 0.152128 | 3.346231 | 0.5876086
2018-04-10 22:34 | 278847.1 | 360.0008 | 5 | 26 | 3.675179 | -2.282146 | 0.760529 | 0.228192 | 3.346231 | 0.8703802
2018-04-10 22:36 | 278967.1 | 480.0003 | 5 | 26 | 3.592377 | -2.282159 | 0.760529 | 0.3042533 | 3.346231 | 1.146763
2018-04-10 22:38 | 279087.1 | 600.0014 | 5 | 26 | 3.510757 | -2.282167 | 0.760529 | 0.3803185 | 3.346231 | 1.41691
2018-04-10 22:40 | 279207.1 | 720.002 | 5 | 26 | 3.433907 | -2.282171 | 0.760529 | 0.4563857 | 3.346231 | 1.680989
2018-04-10 22:42 | 279327.1 | 840.0015 | 5 | 26 | 3.364203 | -2.28179 | 0.760529 | 0.5324465 | 3.346231 | 1.939493
2018-04-10 22:44 | 279447.1 | 960.0019 | 5 | 26 | 3.294206 | -2.281809 | 0.760529 | 0.6085082 | 3.346231 | 2.192755
2018-04-10 22:46 | 279567.1 | 1080.0015 | 5 | 26 | 3.198536 | -2.281838 | 0.760529 | 0.6845717 | 3.346231 | 2.440052
2018-04-10 22:48 | 279674.1 | 1186.9538 | 5 | 26 | 2.999987 | -2.282155 | 0.760529 | 0.7523639 | 3.346231 | 2.651114
2018-04-10 22:50 | 279794.1 | 120.0021 | 6 | 26 | 3.790619 | 0 | 0.760529 | 0.7523639 | 3.346231 | 2.651114
2018-04-10 22:52 | 279914.1 | 240 | 6 | 26 | 3.819997 | 0 | 0.760529 | 0.7523639 | 3.346231 | 2.651114
2018-04-10 22:53 | 279974.1 | 300.0037 | 6 | 26 | 3.828727 | 0 | 0.760529 | 0.7523639 | 3.346231 | 2.651114
2018-04-10 22:53 | 279974.1 | 0.0023 | 7 | 27 | 3.82882 | 0 | 0 | 0 | 0 | 0
2018-04-10 22:53 | 279974.6 | 0.361 | 2 | 27 | 4.009128 | 1.249962 | 5.834511e-05 | 0 | 0.0002304252 | 0
2018-04-10 22:55 | 280094.6 | 120.0023 | 3 | 27 | 4.400327 | 2.192997 | 0.08220714 | 0 | 0.3614903 | 0
2018-04-10 22:57 | 280214.6 | 240.0003 | 3 | 27 | 4.400294 | 1.891941 | 0.1500941 | 0 | 0.6602142 | 0
2018-04-10 22:59 | 280334.6 | 360.0031 | 3 | 27 | 4.400299 | 1.655331 | 0.2090531 | 0 | 0.9196513 | 0
2018-04-10 23:01 | 280454.6 | 480.0012 | 3 | 27 | 4.400266 | 1.454819 | 0.2608225 | 0 | 1.147452 | 0
2018-04-10 23:03 | 280574.6 | 600.0015 | 3 | 27 | 4.400292 | 1.272318 | 0.3062298 | 0 | 1.347257 | 0
2018-04-10 23:05 | 280694.6 | 720.0003 | 3 | 27 | 4.400317 | 1.109915 | 0.345862 | 0 | 1.521651 | 0
2018-04-10 23:07 | 280814.6 | 840.0007 | 3 | 27 | 4.400287 | 0.9712696 | 0.3804708 | 0 | 1.673939 | 0
2018-04-10 23:09 | 280934.6 | 960.0003 | 3 | 27 | 4.400278 | 0.8564129 | 0.4108635 | 0 | 1.807675 | 0
2018-04-10 23:11 | 281054.6 | 1080.0006 | 3 | 27 | 4.400263 | 0.7606869 | 0.4377677 | 0 | 1.92606 | 0
2018-04-10 23:13 | 281174.6 | 1200.0002 | 3 | 27 | 4.400205 | 0.6789722 | 0.4617278 | 0 | 2.031491 | 0
2018-04-10 23:15 | 281294.6 | 1320.0006 | 3 | 27 | 4.400256 | 0.6088123 | 0.4831674 | 0 | 2.12583 | 0
2018-04-10 23:17 | 281414.6 | 1440.0002 | 3 | 27 | 4.400206 | 0.5464993 | 0.502401 | 0 | 2.210463 | 0
2018-04-10 23:19 | 281534.6 | 1560.0021 | 3 | 27 | 4.400246 | 0.4922695 | 0.5197 | 0 | 2.286583 | 0
2018-04-10 23:21 | 281654.6 | 1680.001 | 3 | 27 | 4.400197 | 0.4444714 | 0.5352966 | 0 | 2.355211 | 0
2018-04-10 23:23 | 281774.6 | 1800.0031 | 3 | 27 | 4.400229 | 0.4030037 | 0.5494053 | 0 | 2.417293 | 0
2018-04-10 23:25 | 281894.6 | 1920.0003 | 3 | 27 | 4.4002 | 0.3668995 | 0.5622239 | 0 | 2.473697 | 0
2018-04-10 23:27 | 282014.6 | 2040.0007 | 3 | 27 | 4.400246 | 0.3362522 | 0.5739278 | 0 | 2.525198 | 0
2018-04-10 23:29 | 282134.6 | 2160.0003 | 3 | 27 | 4.40015 | 0.3088875 | 0.584669 | 0 | 2.572461 | 0
2018-04-10 23:31 | 282254.6 | 2280.0007 | 3 | 27 | 4.40025 | 0.2864723 | 0.5945837 | 0 | 2.616088 | 0
2018-04-10 23:33 | 282374.6 | 2400.0019 | 3 | 27 | 4.400248 | 0.2664146 | 0.6037799 | 0 | 2.656553 | 0
2018-04-10 23:35 | 282494.6 | 2520.0015 | 3 | 27 | 4.400206 | 0.2488613 | 0.6123536 | 0 | 2.694279 | 0
2018-04-10 23:37 | 282614.6 | 2640.001 | 3 | 27 | 4.400198 | 0.2336693 | 0.6203809 | 0 | 2.7296 | 0
2018-04-10 23:39 | 282734.6 | 2760.0022 | 3 | 27 | 4.400194 | 0.2199745 | 0.6279322 | 0 | 2.762827 | 0
2018-04-10 23:41 | 282854.6 | 2880.0002 | 3 | 27 | 4.400105 | 0.2074547 | 0.6350555 | 0 | 2.794171 | 0
2018-04-10 23:43 | 282974.6 | 3000.0006 | 3 | 27 | 4.400183 | 0.197073 | 0.6418052 | 0 | 2.823871 | 0
2018-04-10 23:45 | 283094.6 | 3120.001 | 3 | 27 | 4.40017 | 0.187542 | 0.6482109 | 0 | 2.852057 | 0
2018-04-10 23:47 | 283214.6 | 3240.0026 | 3 | 27 | 4.400177 | 0.1787739 | 0.6543114 | 0 | 2.878901 | 0
2018-04-10 23:49 | 283334.6 | 3360.0003 | 3 | 27 | 4.40014 | 0.1705647 | 0.6601321 | 0 | 2.904512 | 0
2018-04-10 23:51 | 283454.6 | 3480.0016 | 3 | 27 | 4.400148 | 0.1632404 | 0.6657006 | 0 | 2.929015 | 0
2018-04-10 23:53 | 283574.6 | 3600 | 3 | 27 | 4.400105 | 0.156559 | 0.671033 | 0 | 2.952478 | 0
2018-04-10 23:55 | 283694.6 | 3720.0007 | 3 | 27 | 4.400218 | 0.1507301 | 0.6761554 | 0 | 2.975018 | 0
2018-04-10 23:57 | 283814.6 | 3840.0003 | 3 | 27 | 4.400183 | 0.1450634 | 0.6810784 | 0 | 2.99668 | 0
2018-04-10 23:59 | 283934.6 | 3960.0006 | 3 | 27 | 4.400162 | 0.1393566 | 0.6858164 | 0 | 3.017528 | 0
2018-04-11 00:01 | 284054.6 | 4080.001 | 3 | 27 | 4.400193 | 0.1347542 | 0.6903818 | 0 | 3.037616 | 0
2018-04-11 00:03 | 284174.6 | 4200.0006 | 3 | 27 | 4.400178 | 0.1300411 | 0.6947877 | 0 | 3.057003 | 0
2018-04-11 00:05 | 284294.6 | 4320.0019 | 3 | 27 | 4.400138 | 0.1255341 | 0.6990408 | 0 | 3.075717 | 0
2018-04-11 00:07 | 284414.6 | 4440.0012 | 3 | 27 | 4.400133 | 0.121563 | 0.7031553 | 0 | 3.093821 | 0
2018-04-11 00:09 | 284534.6 | 4560.0012 | 3 | 27 | 4.400038 | 0.1171207 | 0.7071378 | 0 | 3.111345 | 0
2018-04-11 00:11 | 284654.6 | 4680.0016 | 3 | 27 | 4.400181 | 0.114502 | 0.7109966 | 0 | 3.128324 | 0
2018-04-11 00:13 | 284774.6 | 4800.0011 | 3 | 27 | 4.40017 | 0.1108475 | 0.7147437 | 0 | 3.144812 | 0
2018-04-11 00:15 | 284894.6 | 4920.0016 | 3 | 27 | 4.400188 | 0.1078262 | 0.7183831 | 0 | 3.160826 | 0
2018-04-11 00:17 | 285014.6 | 5040.0012 | 3 | 27 | 4.400131 | 0.104557 | 0.7219162 | 0 | 3.176372 | 0
2018-04-11 00:19 | 285134.6 | 5160.0023 | 3 | 27 | 4.400143 | 0.1018696 | 0.7253458 | 0 | 3.191463 | 0
2018-04-11 00:21 | 285254.6 | 5280.0011 | 3 | 27 | 4.400136 | 0.09937477 | 0.7286873 | 0 | 3.206165 | 0
2018-04-11 00:23 | 285374.6 | 5400.0007 | 3 | 27 | 4.400103 | 0.09639931 | 0.7319461 | 0 | 3.220504 | 0
2018-04-11 00:25 | 285494.6 | 5520.0003 | 3 | 27 | 4.400041 | 0.09379196 | 0.7351201 | 0 | 3.23447 | 0
2018-04-11 00:27 | 285614.6 | 5640.0007 | 3 | 27 | 4.400115 | 0.09196854 | 0.7382143 | 0 | 3.248085 | 0
2018-04-11 00:29 | 285734.6 | 5760.0011 | 3 | 27 | 4.400141 | 0.08979988 | 0.7412428 | 0 | 3.261411 | 0
2018-04-11 00:31 | 285854.6 | 5880.0013 | 3 | 27 | 4.400125 | 0.08755112 | 0.7442012 | 0 | 3.274428 | 0
2018-04-11 00:33 | 285974.6 | 6000.0012 | 3 | 27 | 4.400134 | 0.08573914 | 0.7470833 | 0 | 3.28711 | 0
2018-04-11 00:35 | 286094.6 | 6120.0016 | 3 | 27 | 4.400124 | 0.08382416 | 0.74991 | 0 | 3.299547 | 0
2018-04-11 00:37 | 286214.6 | 6240.0012 | 3 | 27 | 4.400184 | 0.08235931 | 0.7526728 | 0 | 3.311704 | 0
2018-04-11 00:38 | 286265.3 | 6290.7169 | 3 | 27 | 4.400174 | 0.08149719 | 0.7538266 | 0 | 3.316781 | 0
2018-04-11 00:40 | 286385.3443 | 120.0004 | 4 | 27 | 4.378585 | 0 | 0.7538266 | 0 | 3.316781 | 0
2018-04-11 00:42 | 286505.344 | 240.0001 | 4 | 27 | 4.373997 | 0 | 0.7538266 | 0 | 3.316781 | 0
2018-04-11 00:43 | 286565.3459 | 300.002 | 4 | 27 | 4.372054 | 0 | 0.7538266 | 0 | 3.316781 | 0
2018-04-11 00:45 | 286685.4 | 120.0015 | 5 | 27 | 3.846972 | -2.282192 | 0.7538266 | 0.07606149 | 3.316781 | 0.2978128
2018-04-11 00:47 | 286805.4 | 240.0005 | 5 | 27 | 3.755043 | -2.282005 | 0.7538266 | 0.1521215 | 3.316781 | 0.5868667
2018-04-11 00:49 | 286925.4 | 360.0007 | 5 | 27 | 3.668926 | -2.281934 | 0.7538266 | 0.2281845 | 3.316781 | 0.869185
2018-04-11 00:51 | 287045.4 | 480.001 | 5 | 27 | 3.585599 | -2.282169 | 0.7538266 | 0.3042467 | 3.316781 | 1.145073
2018-04-11 00:53 | 287165.4 | 600.0007 | 5 | 27 | 3.502888 | -2.282173 | 0.7538266 | 0.3803114 | 3.316781 | 1.414661
2018-04-11 00:55 | 287285.4 | 720.0011 | 5 | 27 | 3.425231 | -2.282133 | 0.7538266 | 0.4563746 | 3.316781 | 1.678093
2018-04-11 00:57 | 287405.4 | 840 | 5 | 27 | 3.354102 | -2.282197 | 0.7538266 | 0.5324354 | 3.316781 | 1.935902
2018-04-11 00:59 | 287525.4 | 960.0003 | 5 | 27 | 3.281363 | -2.282043 | 0.7538266 | 0.608497 | 3.316781 | 2.188302
2018-04-11 01:01 | 287645.4 | 1080.0024 | 5 | 27 | 3.175992 | -2.282163 | 0.7538266 | 0.6845595 | 3.316781 | 2.434355
2018-04-11 01:02 | 287735.8 | 1170.3722 | 5 | 27 | 2.999986 | -2.281817 | 0.7538266 | 0.7418416 | 3.316781 | 2.611831
2018-04-11 01:04 | 287855.8 | 120.0007 | 6 | 27 | 3.79326 | 0 | 0.7538266 | 0.7418416 | 3.316781 | 2.611831
2018-04-11 01:06 | 287975.8 | 240.0001 | 6 | 27 | 3.822629 | 0 | 0.7538266 | 0.7418416 | 3.316781 | 2.611831
2018-04-11 01:07 | 288035.8 | 300.0035 | 6 | 27 | 3.83125 | 0 | 0.7538266 | 0.7418416 | 3.316781 | 2.611831
2018-04-11 01:07 | 288035.9 | 0.0024 | 7 | 28 | 3.831235 | 0 | 0 | 0 | 0 | 0
2018-04-11 01:07 | 288036.3 | 0.3592 | 2 | 28 | 4.014251 | 1.249762 | 5.597086e-05 | 0 | 0.0002211544 | 0
2018-04-11 01:09 | 288156.4 | 120.0023 | 3 | 28 | 4.400305 | 2.153458 | 0.08075347 | 0 | 0.3551339 | 0
2018-04-11 01:11 | 288276.4 | 240.0004 | 3 | 28 | 4.400287 | 1.858824 | 0.1474377 | 0 | 0.6485651 | 0
2018-04-11 01:13 | 288396.4 | 360.0023 | 3 | 28 | 4.400317 | 1.62685 | 0.2053716 | 0 | 0.9034917 | 0
2018-04-11 01:15 | 288516.4 | 480.0003 | 3 | 28 | 4.400303 | 1.430243 | 0.256256 | 0 | 1.127398 | 0
2018-04-11 01:17 | 288636.4 | 600.0024 | 3 | 28 | 4.400266 | 1.251133 | 0.3008994 | 0 | 1.323842 | 0
2018-04-11 01:19 | 288756.4 | 720.0003 | 3 | 28 | 4.400239 | 1.0916 | 0.3398855 | 0 | 1.495392 | 0
2018-04-11 01:21 | 288876.4 | 840.0007 | 3 | 28 | 4.400298 | 0.9568596 | 0.3739537 | 0 | 1.645301 | 0
2018-04-11 01:23 | 288996.4 | 960.0019 | 3 | 28 | 4.4003 | 0.8446941 | 0.4039105 | 0 | 1.777119 | 0
2018-04-11 01:25 | 289116.4 | 1080.0014 | 3 | 28 | 4.400274 | 0.7510986 | 0.4304537 | 0 | 1.893916 | 0
2018-04-11 01:27 | 289236.4 | 1200.0018 | 3 | 28 | 4.400216 | 0.6706753 | 0.454117 | 0 | 1.998041 | 0
2018-04-11 01:29 | 289356.4 | 1320.0023 | 3 | 28 | 4.400291 | 0.6019993 | 0.4753025 | 0 | 2.091262 | 0
2018-04-11 01:31 | 289476.4 | 1440.001 | 3 | 28 | 4.400281 | 0.5412083 | 0.4943198 | 0 | 2.174943 | 0
2018-04-11 01:33 | 289596.4 | 1560.0022 | 3 | 28 | 4.400236 | 0.4872589 | 0.5114316 | 0 | 2.250239 | 0
2018-04-11 01:35 | 289716.4 | 1680.0019 | 3 | 28 | 4.400246 | 0.4406204 | 0.5268773 | 0 | 2.318204 | 0
2018-04-11 01:37 | 289836.4 | 1800.0023 | 3 | 28 | 4.400221 | 0.3996563 | 0.5408607 | 0 | 2.379734 | 0
2018-04-11 01:39 | 289956.4 | 1920.0011 | 3 | 28 | 4.400216 | 0.3642464 | 0.5535769 | 0 | 2.435688 | 0
2018-04-11 01:41 | 290076.4 | 2040.0008 | 3 | 28 | 4.400249 | 0.3340378 | 0.5651946 | 0 | 2.486808 | 0
2018-04-11 01:43 | 290196.4 | 2160.0019 | 3 | 28 | 4.400224 | 0.3073883 | 0.5758632 | 0 | 2.533752 | 0
2018-04-11 01:45 | 290316.4 | 2280.0024 | 3 | 28 | 4.400185 | 0.2842159 | 0.5857134 | 0 | 2.577095 | 0
2018-04-11 01:47 | 290436.4 | 2400.002 | 3 | 28 | 4.400179 | 0.264616 | 0.5948555 | 0 | 2.617322 | 0
2018-04-11 01:49 | 290556.4 | 2520.0023 | 3 | 28 | 4.400216 | 0.2472973 | 0.6033843 | 0 | 2.65485 | 0
2018-04-11 01:51 | 290676.4 | 2640.0026 | 3 | 28 | 4.400187 | 0.2321777 | 0.6113702 | 0 | 2.68999 | 0
2018-04-11 01:53 | 290796.4 | 2760.0008 | 3 | 28 | 4.400079 | 0.2181568 | 0.6188772 | 0 | 2.723022 | 0
2018-04-11 01:55 | 290916.4 | 2880.0003 | 3 | 28 | 4.400195 | 0.2071228 | 0.6259673 | 0 | 2.75422 | 0
2018-04-11 01:57 | 291036.4 | 3000.0007 | 3 | 28 | 4.400183 | 0.196373 | 0.6326838 | 0 | 2.783773 | 0
2018-04-11 01:59 | 291156.4 | 3120.0004 | 3 | 28 | 4.400217 | 0.1867733 | 0.6390626 | 0 | 2.811841 | 0
2018-04-11 02:01 | 291276.4 | 3240.0023 | 3 | 28 | 4.400172 | 0.1779308 | 0.645136 | 0 | 2.838565 | 0
2018-04-11 02:03 | 291396.4 | 3360.0011 | 3 | 28 | 4.400103 | 0.1694832 | 0.6509317 | 0 | 2.864068 | 0
2018-04-11 02:05 | 291516.4 | 3480.0024 | 3 | 28 | 4.400154 | 0.1628494 | 0.6564736 | 0 | 2.888453 | 0
2018-04-11 02:07 | 291636.4 | 3600.0019 | 3 | 28 | 4.400171 | 0.1561298 | 0.6617886 | 0 | 2.91184 | 0
2018-04-11 02:09 | 291756.4 | 3720.0015 | 3 | 28 | 4.400032 | 0.1491394 | 0.6668867 | 0 | 2.934272 | 0
2018-04-11 02:11 | 291876.4 | 3840.0007 | 3 | 28 | 4.400181 | 0.1445808 | 0.6717842 | 0 | 2.955822 | 0
2018-04-11 02:13 | 291996.4 | 3960.0007 | 3 | 28 | 4.400121 | 0.1388569 | 0.6765037 | 0 | 2.976588 | 0
2018-04-11 02:15 | 292116.4 | 4080.0018 | 3 | 28 | 4.400146 | 0.1340027 | 0.681047 | 0 | 2.996579 | 0
2018-04-11 02:17 | 292236.4 | 4200.0007 | 3 | 28 | 4.400108 | 0.1292667 | 0.6854299 | 0 | 3.015864 | 0
2018-04-11 02:19 | 292356.4 | 4320.0002 | 3 | 28 | 4.400065 | 0.1247616 | 0.6896641 | 0 | 3.034495 | 0
2018-04-11 02:21 | 292476.4 | 4440.0024 | 3 | 28 | 4.400003 | 0.1204185 | 0.6937566 | 0 | 3.052502 | 0
2018-04-11 02:23 | 292596.4 | 4560.0027 | 3 | 28 | 4.40017 | 0.1174774 | 0.6977303 | 0 | 3.069987 | 0
2018-04-11 02:25 | 292716.4 | 4680.0024 | 3 | 28 | 4.40018 | 0.1141071 | 0.7015767 | 0 | 3.086912 | 0
2018-04-11 02:27 | 292836.4 | 4800.0019 | 3 | 28 | 4.400109 | 0.1101093 | 0.7052993 | 0 | 3.103292 | 0
2018-04-11 02:29 | 292956.4 | 4920.0008 | 3 | 28 | 4.400211 | 0.1074524 | 0.7089161 | 0 | 3.119206 | 0
2018-04-11 02:31 | 293076.4 | 5040.0019 | 3 | 28 | 4.400059 | 0.1037292 | 0.7124253 | 0 | 3.134647 | 0
2018-04-11 02:33 | 293196.4 | 5160.0023 | 3 | 28 | 4.400184 | 0.1014957 | 0.7158449 | 0 | 3.149693 | 0
2018-04-11 02:35 | 293316.4 | 5280.0019 | 3 | 28 | 4.400188 | 0.09900856 | 0.7191772 | 0 | 3.164356 | 0
2018-04-11 02:37 | 293436.4 | 5400.0015 | 3 | 28 | 4.400183 | 0.09638977 | 0.7224187 | 0 | 3.178619 | 0
2018-04-11 02:39 | 293556.4 | 5520.0011 | 3 | 28 | 4.400059 | 0.09344482 | 0.7255745 | 0 | 3.192505 | 0
2018-04-11 02:41 | 293676.4 | 5640.0023 | 3 | 28 | 4.400098 | 0.09129333 | 0.728658 | 0 | 3.206073 | 0
2018-04-11 02:43 | 293796.4 | 5760.0021 | 3 | 28 | 4.400144 | 0.08944511 | 0.7316683 | 0 | 3.219318 | 0
2018-04-11 02:45 | 293916.4 | 5880.0024 | 3 | 28 | 4.400092 | 0.08717155 | 0.7346096 | 0 | 3.23226 | 0
2018-04-11 02:47 | 294036.4 | 6000.0003 | 3 | 28 | 4.400062 | 0.08493805 | 0.7374822 | 0 | 3.2449 | 0
2018-04-11 02:49 | 294156.4 | 6120.0015 | 3 | 28 | 4.400177 | 0.08371735 | 0.7402982 | 0 | 3.257291 | 0
2018-04-11 02:51 | 294269 | 6232.6869 | 3 | 28 | 4.400069 | 0.0814991 | 0.7428795 | 0 | 3.268649 | 0
2018-04-11 02:53 | 294389.1 | 120.0021 | 4 | 28 | 4.378263 | 0 | 0.7428795 | 0 | 3.268649 | 0
2018-04-11 02:55 | 294509.1 | 240.0025 | 4 | 28 | 4.373652 | 0 | 0.7428795 | 0 | 3.268649 | 0
2018-04-11 02:56 | 294569.1 | 300.0013 | 4 | 28 | 4.371653 | 0 | 0.7428795 | 0 | 3.268649 | 0
2018-04-11 02:58 | 294689.1 | 120.0015 | 5 | 28 | 3.841516 | -2.282163 | 0.7428795 | 0.07606377 | 3.268649 | 0.2974589
2018-04-11 03:00 | 294809.1 | 240.0019 | 5 | 28 | 3.748251 | -2.282155 | 0.7428795 | 0.1521284 | 3.268649 | 0.5860645
2018-04-11 03:02 | 294929.2 | 360.0022 | 5 | 28 | 3.660975 | -2.282145 | 0.7428795 | 0.2281934 | 3.268649 | 0.8678307
2018-04-11 03:04 | 295049.1 | 480.0011 | 5 | 28 | 3.576174 | -2.282125 | 0.7428795 | 0.3042528 | 3.268649 | 1.143051
2018-04-11 03:06 | 295169.2 | 600.0023 | 5 | 28 | 3.491597 | -2.28218 | 0.7428795 | 0.3803207 | 3.268649 | 1.411867
2018-04-11 03:08 | 295289.1 | 720.0019 | 5 | 28 | 3.413135 | -2.282159 | 0.7428795 | 0.4563805 | 3.268649 | 1.674394
2018-04-11 03:10 | 295409.1 | 840.0014 | 5 | 28 | 3.339941 | -2.282176 | 0.7428795 | 0.5324447 | 3.268649 | 1.931219
2018-04-11 03:12 | 295529.1 | 960.0003 | 5 | 28 | 3.263369 | -2.282161 | 0.7428795 | 0.6085057 | 3.268649 | 2.18242
2018-04-11 03:14 | 295649.1 | 1080.0015 | 5 | 28 | 3.141749 | -2.282133 | 0.7428795 | 0.68457 | 3.268649 | 2.426647
2018-04-11 03:15 | 295716.9 | 1147.7454 | 5 | 28 | 2.99999 | -2.282145 | 0.7428795 | 0.7275138 | 3.268649 | 2.558774
2018-04-11 03:17 | 295836.9 | 120.0012 | 6 | 28 | 3.796299 | 0 | 0.7428795 | 0.7275138 | 3.268649 | 2.558774
2018-04-11 03:19 | 295956.9 | 240.001 | 6 | 28 | 3.82589 | 0 | 0.7428795 | 0.7275138 | 3.268649 | 2.558774
2018-04-11 03:20 | 296016.9 | 300.0036 | 6 | 28 | 3.834461 | 0 | 0.7428795 | 0.7275138 | 3.268649 | 2.558774
2018-04-11 03:20 | 296017 | 0.0022 | 7 | 29 | 3.83446 | 0 | 0 | 0 | 0 | 0
2018-04-11 03:20 | 296017.4 | 0.3489 | 2 | 29 | 4.012941 | 1.200912 | 5.333103e-05 | 0 | 0.0002108736 | 0
2018-04-11 03:22 | 296137.4 | 120.0007 | 3 | 29 | 4.400353 | 2.111547 | 0.07919364 | 0 | 0.3483064 | 0
2018-04-11 03:24 | 296257.4 | 240.0013 | 3 | 29 | 4.400287 | 1.823936 | 0.1446152 | 0 | 0.6361813 | 0
2018-04-11 03:26 | 296377.4 | 360 | 3 | 29 | 4.400297 | 1.596525 | 0.2014725 | 0 | 0.8863701 | 0
2018-04-11 03:28 | 296497.4 | 480.0003 | 3 | 29 | 4.400287 | 1.403851 | 0.2514156 | 0 | 1.106134 | 0
2018-04-11 03:30 | 296617.4 | 600.0015 | 3 | 29 | 4.4003 | 1.228683 | 0.2952374 | 0 | 1.298963 | 0
2018-04-11 03:32 | 296737.4 | 720.002 | 3 | 29 | 4.400259 | 1.072216 | 0.3335145 | 0 | 1.467393 | 0
2018-04-11 03:34 | 296857.4 | 840.0009 | 3 | 29 | 4.400307 | 0.9405518 | 0.3669887 | 0 | 1.614689 | 0
2018-04-11 03:36 | 296977.4 | 960.002 | 3 | 29 | 4.400281 | 0.8309917 | 0.3964505 | 0 | 1.744329 | 0
2018-04-11 03:38 | 297097.4 | 1080.0009 | 3 | 29 | 4.400294 | 0.7396049 | 0.422575 | 0 | 1.859283 | 0
2018-04-11 03:40 | 297217.4 | 1200.0003 | 3 | 29 | 4.400087 | 0.6601887 | 0.4458878 | 0 | 1.961865 | 0
2018-04-11 03:42 | 297337.4 | 1320.0008 | 3 | 29 | 4.400235 | 0.5930748 | 0.4667702 | 0 | 2.053753 | 0
2018-04-11 03:44 | 297457.4 | 1440.0004 | 3 | 29 | 4.400304 | 0.533762 | 0.4855242 | 0 | 2.136275 | 0
2018-04-11 03:46 | 297577.4 | 1560.0015 | 3 | 29 | 4.40025 | 0.4806786 | 0.5024019 | 0 | 2.210541 | 0
2018-04-11 03:48 | 297697.4 | 1680.0004 | 3 | 29 | 4.400197 | 0.4341831 | 0.5176328 | 0 | 2.277561 | 0
2018-04-11 03:50 | 297817.4 | 1800.0016 | 3 | 29 | 4.400191 | 0.394043 | 0.5314255 | 0 | 2.338252 | 0
2018-04-11 03:52 | 297937.4 | 1920.002 | 3 | 29 | 4.400231 | 0.3594131 | 0.5439692 | 0 | 2.393446 | 0
2018-04-11 03:54 | 298057.4 | 2040.0018 | 3 | 29 | 4.400221 | 0.3292465 | 0.5554336 | 0 | 2.443892 | 0
2018-04-11 03:56 | 298177.4 | 2160.0012 | 3 | 29 | 4.400185 | 0.303091 | 0.565965 | 0 | 2.490233 | 0
2018-04-11 03:58 | 298297.4 | 2280.0008 | 3 | 29 | 4.40015 | 0.2805824 | 0.5756894 | 0 | 2.533022 | 0
2018-04-11 04:00 | 298417.4 | 2400.0019 | 3 | 29 | 4.400176 | 0.2612686 | 0.5847158 | 0 | 2.57274 | 0
2018-04-11 04:02 | 298537.4 | 2520.0015 | 3 | 29 | 4.400253 | 0.2447205 | 0.5931366 | 0 | 2.609793 | 0
2018-04-11 04:04 | 298657.4 | 2640.0019 | 3 | 29 | 4.400207 | 0.2295818 | 0.6010266 | 0 | 2.64451 | 0
2018-04-11 04:06 | 298777.4 | 2760.0007 | 3 | 29 | 4.400158 | 0.2159271 | 0.6084509 | 0 | 2.677179 | 0
2018-04-11 04:08 | 298897.4 | 2880.0004 | 3 | 29 | 4.400199 | 0.2046051 | 0.6154584 | 0 | 2.708013 | 0
2018-04-11 04:10 | 299017.4 | 3000.0024 | 3 | 29 | 4.400182 | 0.194128 | 0.6220955 | 0 | 2.737217 | 0
2018-04-11 04:12 | 299137.4 | 3120.0001 | 3 | 29 | 4.400175 | 0.1845741 | 0.628397 | 0 | 2.764945 | 0
2018-04-11 04:14 | 299257.4 | 3240.0016 | 3 | 29 | 4.40019 | 0.1760368 | 0.6344004 | 0 | 2.791361 | 0
2018-04-11 04:16 | 299377.4 | 3360.0004 | 3 | 29 | 4.400136 | 0.1676369 | 0.6401281 | 0 | 2.816564 | 0
2018-04-11 04:18 | 299497.4 | 3480.0024 | 3 | 29 | 4.400077 | 0.1602688 | 0.645603 | 0 | 2.840654 | 0
2018-04-11 04:20 | 299617.4 | 3600.0021 | 3 | 29 | 4.400138 | 0.1539707 | 0.6508523 | 0 | 2.863752 | 0
2018-04-11 04:22 | 299737.4 | 3720.0008 | 3 | 29 | 4.400174 | 0.1480885 | 0.6558823 | 0 | 2.885885 | 0
2018-04-11 04:24 | 299857.4 | 3840.0005 | 3 | 29 | 4.40017 | 0.1424942 | 0.6607226 | 0 | 2.907182 | 0
2018-04-11 04:26 | 299977.4 | 3960.0016 | 3 | 29 | 4.400141 | 0.1369896 | 0.665382 | 0 | 2.927685 | 0
2018-04-11 04:28 | 300097.4 | 4080.0012 | 3 | 29 | 4.400225 | 0.1326923 | 0.6698681 | 0 | 2.947424 | 0
2018-04-11 04:30 | 300217.4 | 4200.0025 | 3 | 29 | 4.400162 | 0.1277924 | 0.6741972 | 0 | 2.966473 | 0
2018-04-11 04:32 | 300337.4 | 4320.0012 | 3 | 29 | 4.400197 | 0.1237259 | 0.6783757 | 0 | 2.984859 | 0
2018-04-11 04:34 | 300457.4 | 4440.0008 | 3 | 29 | 4.40008 | 0.1190186 | 0.682418 | 0 | 3.002646 | 0
2018-04-11 04:36 | 300577.4 | 4560.0012 | 3 | 29 | 4.400046 | 0.1150055 | 0.6863309 | 0 | 3.019863 | 0
2018-04-11 04:38 | 300697.4 | 4680.0009 | 3 | 29 | 4.400109 | 0.1119976 | 0.6901248 | 0 | 3.036556 | 0
2018-04-11 04:40 | 300817.4 | 4800.002 | 3 | 29 | 4.400062 | 0.1082687 | 0.6938116 | 0 | 3.052779 | 0
2018-04-11 04:42 | 300937.4 | 4920.0016 | 3 | 29 | 4.400034 | 0.1052666 | 0.6973822 | 0 | 3.06849 | 0
2018-04-11 04:44 | 301057.4 | 5040.0012 | 3 | 29 | 4.400152 | 0.1030121 | 0.7008547 | 0 | 3.083769 | 0
2018-04-11 04:46 | 301177.4 | 5160.0008 | 3 | 29 | 4.400153 | 0.1001053 | 0.7042349 | 0 | 3.098643 | 0
2018-04-11 04:48 | 301297.4 | 5280.002 | 3 | 29 | 4.400123 | 0.0975132 | 0.7075217 | 0 | 3.113105 | 0
2018-04-11 04:50 | 301417.4 | 5400.0008 | 3 | 29 | 4.400097 | 0.09456253 | 0.7107312 | 0 | 3.127227 | 0
2018-04-11 04:52 | 301537.4 | 5520.0012 | 3 | 29 | 4.400073 | 0.09269714 | 0.7138405 | 0 | 3.140908 | 0
2018-04-11 04:54 | 301657.4 | 5640.0017 | 3 | 29 | 4.400143 | 0.09056282 | 0.7168951 | 0 | 3.154349 | 0
2018-04-11 04:56 | 301777.4 | 5760.002 | 3 | 29 | 4.399979 | 0.08759499 | 0.7198681 | 0 | 3.16743 | 0
2018-04-11 04:58 | 301897.4 | 5880.0016 | 3 | 29 | 4.400115 | 0.08648682 | 0.722775 | 0 | 3.180221 | 0
2018-04-11 05:00 | 302017.4 | 6000.0004 | 3 | 29 | 4.400145 | 0.08462715 | 0.7256189 | 0 | 3.192734 | 0
2018-04-11 05:02 | 302137.4 | 6120.0016 | 3 | 29 | 4.400082 | 0.08235168 | 0.7284036 | 0 | 3.204987 | 0
2018-04-11 05:04 | 302219.9 | 6202.4951 | 3 | 29 | 4.400153 | 0.08149719 | 0.730284 | 0 | 3.213261 | 0
2018-04-11 05:06 | 302340 | 120.002 | 4 | 29 | 4.378195 | 0 | 0.730284 | 0 | 3.213261 | 0
2018-04-11 05:08 | 302460 | 240.0016 | 4 | 29 | 4.373602 | 0 | 0.730284 | 0 | 3.213261 | 0
2018-04-11 05:09 | 302520 | 300.0036 | 4 | 29 | 4.371628 | 0 | 0.730284 | 0 | 3.213261 | 0
2018-04-11 05:11 | 302640 | 120.0023 | 5 | 29 | 3.837634 | -2.282119 | 0.730284 | 0.07606325 | 3.213261 | 0.2971836
2018-04-11 05:13 | 302760 | 240.0004 | 5 | 29 | 3.743888 | -2.282112 | 0.730284 | 0.152124 | 3.213261 | 0.5854568
2018-04-11 05:15 | 302880 | 360.0008 | 5 | 29 | 3.656309 | -2.282145 | 0.730284 | 0.22819 | 3.213261 | 0.8668789
2018-04-11 05:17 | 303000 | 480.0003 | 5 | 29 | 3.571457 | -2.282142 | 0.730284 | 0.3042513 | 3.213261 | 1.141749
2018-04-11 05:19 | 303120 | 600.0007 | 5 | 29 | 3.487058 | -2.282159 | 0.730284 | 0.3803146 | 3.213261 | 1.410191
2018-04-11 05:21 | 303240 | 720.0006 | 5 | 29 | 3.407946 | -2.282112 | 0.730284 | 0.4563795 | 3.213261 | 1.672368
2018-04-11 05:23 | 303360 | 840.0023 | 5 | 29 | 3.333493 | -2.282119 | 0.730284 | 0.5324478 | 3.213261 | 1.928769
2018-04-11 05:25 | 303480 | 960.0003 | 5 | 29 | 3.254779 | -2.28211 | 0.730284 | 0.6085103 | 3.213261 | 2.179413
2018-04-11 05:27 | 303600 | 1080.0014 | 5 | 29 | 3.124734 | -2.282152 | 0.730284 | 0.6845753 | 3.213261 | 2.422754
2018-04-11 05:28 | 303658.1 | 1138.0369 | 5 | 29 | 2.999996 | -2.282157 | 0.730284 | 0.7213651 | 3.213261 | 2.535573
2018-04-11 05:30 | 303778.1 | 120.0003 | 6 | 29 | 3.798615 | 0 | 0.730284 | 0.7213651 | 3.213261 | 2.535573
2018-04-11 05:32 | 303898.1 | 240.0002 | 6 | 29 | 3.828208 | 0 | 0.730284 | 0.7213651 | 3.213261 | 2.535573
2018-04-11 05:33 | 303958.1 | 300.0051 | 6 | 29 | 3.836717 | 0 | 0.730284 | 0.7213651 | 3.213261 | 2.535573
2018-04-11 05:33 | 303958.1 | 0.0025 | 7 | 30 | 3.836643 | 0 | 0 | 0 | 0 | 0
2018-04-11 05:33 | 303958.6 | 0.3449 | 2 | 30 | 4.013326 | 1.176502 | 5.094763e-05 | 0 | 0.0002014566 | 0
2018-04-11 05:35 | 304078.6 | 120.0022 | 3 | 30 | 4.400315 | 2.085884 | 0.07821438 | 0 | 0.3440202 | 0
2018-04-11 05:37 | 304198.6 | 240.0018 | 3 | 30 | 4.400289 | 1.803547 | 0.142882 | 0 | 0.6285772 | 0
2018-04-11 05:39 | 304318.6 | 360.0011 | 3 | 30 | 4.400293 | 1.578989 | 0.1991068 | 0 | 0.8759829 | 0
2018-04-11 05:41 | 304438.6 | 480.0007 | 3 | 30 | 4.400254 | 1.387941 | 0.2484973 | 0 | 1.093315 | 0
2018-04-11 05:43 | 304558.6 | 600.0022 | 3 | 30 | 4.400296 | 1.214806 | 0.2918278 | 0 | 1.283982 | 0
2018-04-11 05:45 | 304678.6 | 720.001 | 3 | 30 | 4.400284 | 1.061361 | 0.329695 | 0 | 1.450608 | 0
2018-04-11 05:47 | 304798.6 | 840.0006 | 3 | 30 | 4.400257 | 0.931303 | 0.362835 | 0 | 1.596433 | 0
2018-04-11 05:49 | 304918.6 | 960.001 | 3 | 30 | 4.400297 | 0.8239079 | 0.3920248 | 0 | 1.724875 | 0
2018-04-11 05:51 | 305038.6 | 1080.0014 | 3 | 30 | 4.40023 | 0.7331982 | 0.417931 | 0 | 1.838869 | 0
2018-04-11 05:53 | 305158.6 | 1200.0009 | 3 | 30 | 4.400217 | 0.6560516 | 0.4410576 | 0 | 1.940632 | 0
2018-04-11 05:55 | 305278.6 | 1320.0006 | 3 | 30 | 4.400313 | 0.5891323 | 0.4617822 | 0 | 2.031825 | 0
2018-04-11 05:57 | 305398.6 | 1440.001 | 3 | 30 | 4.400247 | 0.5296192 | 0.4804008 | 0 | 2.113752 | 0
2018-04-11 05:59 | 305518.6 | 1560.0014 | 3 | 30 | 4.40021 | 0.4775238 | 0.4971657 | 0 | 2.187521 | 0
2018-04-11 06:01 | 305638.6 | 1680.001 | 3 | 30 | 4.400223 | 0.4319057 | 0.5123028 | 0 | 2.254128 | 0
2018-04-11 06:03 | 305758.6 | 1800.0014 | 3 | 30 | 4.400169 | 0.3916607 | 0.5260161 | 0 | 2.314469 | 0
2018-04-11 06:05 | 305878.6 | 1920.0019 | 3 | 30 | 4.400234 | 0.357666 | 0.5384945 | 0 | 2.369377 | 0
2018-04-11 06:07 | 305998.6 | 2040.0006 | 3 | 30 | 4.400213 | 0.3277397 | 0.5499005 | 0 | 2.419565 | 0
2018-04-11 06:09 | 306118.6 | 2160.0017 | 3 | 30 | 4.400229 | 0.3022652 | 0.5603862 | 0 | 2.465705 | 0
2018-04-11 06:11 | 306238.6 | 2280.0006 | 3 | 30 | 4.400182 | 0.2797699 | 0.570074 | 0 | 2.508333 | 0
2018-04-11 06:13 | 306358.6 | 2400.0019 | 3 | 30 | 4.400161 | 0.260313 | 0.5790691 | 0 | 2.547913 | 0
2018-04-11 06:15 | 306478.6 | 2520.0014 | 3 | 30 | 4.400185 | 0.2436142 | 0.5874622 | 0 | 2.584844 | 0
2018-04-11 06:17 | 306598.6 | 2640.0003 | 3 | 30 | 4.400208 | 0.2288284 | 0.5953308 | 0 | 2.619468 | 0
2018-04-11 06:19 | 306718.6 | 2760.0023 | 3 | 30 | 4.400218 | 0.2159252 | 0.6027345 | 0 | 2.652045 | 0
2018-04-11 06:21 | 306838.6 | 2880.001 | 3 | 30 | 4.400144 | 0.2037334 | 0.6097253 | 0 | 2.682806 | 0
2018-04-11 06:23 | 306958.6 | 3000.0006 | 3 | 30 | 4.400134 | 0.1933784 | 0.6163459 | 0 | 2.711938 | 0
2018-04-11 06:25 | 307078.6 | 3120.0001 | 3 | 30 | 4.400122 | 0.1838303 | 0.6226371 | 0 | 2.73962 | 0
2018-04-11 06:27 | 307198.6 | 3240.0021 | 3 | 30 | 4.400199 | 0.1757107 | 0.6286254 | 0 | 2.76597 | 0
2018-04-11 06:29 | 307318.6 | 3360.0017 | 3 | 30 | 4.400136 | 0.1676159 | 0.6343417 | 0 | 2.791122 | 0
2018-04-11 06:31 | 307438.6 | 3480.0022 | 3 | 30 | 4.400181 | 0.1606255 | 0.6398081 | 0 | 2.815175 | 0
2018-04-11 06:33 | 307558.6 | 3600.0011 | 3 | 30 | 4.40013 | 0.1535015 | 0.6450433 | 0 | 2.838211 | 0
2018-04-11 06:35 | 307678.6 | 3720.0015 | 3 | 30 | 4.400207 | 0.1480217 | 0.6500649 | 0 | 2.860307 | 0
2018-04-11 06:37 | 307798.6 | 3840.0002 | 3 | 30 | 4.400087 | 0.1418362 | 0.6548848 | 0 | 2.881515 | 0
2018-04-11 06:39 | 307918.6 | 3960.0023 | 3 | 30 | 4.400117 | 0.1366482 | 0.6595292 | 0 | 2.901951 | 0
2018-04-11 06:41 | 308038.6 | 4080.001 | 3 | 30 | 4.400135 | 0.1318474 | 0.663998 | 0 | 2.921614 | 0
2018-04-11 06:43 | 308158.6 | 4200.0014 | 3 | 30 | 4.400093 | 0.1270046 | 0.6683159 | 0 | 2.940614 | 0
2018-04-11 06:45 | 308278.6 | 4320.0009 | 3 | 30 | 4.400061 | 0.1226768 | 0.6724843 | 0 | 2.958955 | 0
2018-04-11 06:47 | 308398.6 | 4440.0013 | 3 | 30 | 4.400155 | 0.1193085 | 0.6765167 | 0 | 2.976698 | 0
2018-04-11 06:49 | 308518.6 | 4560.0002 | 3 | 30 | 4.400043 | 0.1148491 | 0.680416 | 0 | 2.993855 | 0
2018-04-11 06:51 | 308638.6 | 4680.0021 | 3 | 30 | 4.400082 | 0.1116028 | 0.6842049 | 0 | 3.010527 | 0
2018-04-11 06:53 | 308758.6 | 4800.0001 | 3 | 30 | 4.400036 | 0.1077785 | 0.6878786 | 0 | 3.026692 | 0
2018-04-11 06:55 | 308878.6 | 4920.0006 | 3 | 30 | 4.400036 | 0.1048622 | 0.6914415 | 0 | 3.042369 | 0
2018-04-11 06:57 | 308998.6 | 5040.0017 | 3 | 30 | 4.400072 | 0.1021709 | 0.6948993 | 0 | 3.057584 | 0
2018-04-11 06:59 | 309118.6 | 5160.0013 | 3 | 30 | 4.400165 | 0.1001148 | 0.6982696 | 0 | 3.072413 | 0
2018-04-11 07:01 | 309238.6 | 5280.0011 | 3 | 30 | 4.400164 | 0.09749985 | 0.7015482 | 0 | 3.086839 | 0
2018-04-11 07:03 | 309358.6 | 5400.0007 | 3 | 30 | 4.400136 | 0.09460258 | 0.704742 | 0 | 3.100892 | 0
2018-04-11 07:05 | 309478.6 | 5520.001 | 3 | 30 | 4.399997 | 0.09167671 | 0.707848 | 0 | 3.114559 | 0
2018-04-11 07:07 | 309598.6 | 5640.0023 | 3 | 30 | 4.400196 | 0.09058762 | 0.7108864 | 0 | 3.127928 | 0
2018-04-11 07:09 | 309718.6 | 5760.001 | 3 | 30 | 4.400109 | 0.08794212 | 0.7138549 | 0 | 3.14099 | 0
2018-04-11 07:11 | 309838.6 | 5880.0007 | 3 | 30 | 4.400036 | 0.08537483 | 0.7167535 | 0 | 3.153744 | 0
2018-04-11 07:13 | 309958.6 | 6000.001 | 3 | 30 | 4.400077 | 0.08380508 | 0.719577 | 0 | 3.166167 | 0
2018-04-11 07:15 | 310078.6 | 6120.0021 | 3 | 30 | 4.400132 | 0.08238029 | 0.7223455 | 0 | 3.178349 | 0
2018-04-11 07:15 | 310128.3 | 6169.7444 | 3 | 30 | 4.400115 | 0.08149719 | 0.7234771 | 0 | 3.183328 | 0
2018-04-11 07:17 | 310248.4 | 120.002 | 4 | 30 | 4.378118 | 0 | 0.7234771 | 0 | 3.183328 | 0
2018-04-11 07:19 | 310368.4 | 240.0015 | 4 | 30 | 4.373496 | 0 | 0.7234771 | 0 | 3.183328 | 0
2018-04-11 07:20 | 310428.4 | 300.0028 | 4 | 30 | 4.371507 | 0 | 0.7234771 | 0 | 3.183328 | 0
2018-04-11 07:22 | 310548.4675 | 120.0006 | 5 | 30 | 3.834606 | -2.282166 | 0.7234771 | 0.07606007 | 3.183328 | 0.2969533
2018-04-11 07:24 | 310668.4687 | 240.0018 | 5 | 30 | 3.740832 | -2.281837 | 0.7234771 | 0.1521212 | 3.183328 | 0.5849975
2018-04-11 07:26 | 310788.4691 | 360.0022 | 5 | 30 | 3.653493 | -2.28196 | 0.7234771 | 0.2281819 | 3.183328 | 0.8661749
2018-04-11 07:28 | 310908.4679 | 480.001 | 5 | 30 | 3.569224 | -2.282192 | 0.7234771 | 0.3042452 | 3.183328 | 1.140859
2018-04-11 07:30 | 311028.4675 | 600.0006 | 5 | 30 | 3.485562 | -2.282171 | 0.7234771 | 0.3803058 | 3.183328 | 1.409151
2018-04-11 07:32 | 311148.4672 | 720.0003 | 5 | 30 | 3.406313 | -2.282199 | 0.7234771 | 0.4563679 | 3.183328 | 1.671209
2018-04-11 07:34 | 311268.4683 | 840.0014 | 5 | 30 | 3.331748 | -2.282173 | 0.7234771 | 0.5324275 | 3.183328 | 1.927461
2018-04-11 07:36 | 311388.4687 | 960.0018 | 5 | 30 | 3.251919 | -2.282197 | 0.7234771 | 0.6084887 | 3.183328 | 2.177925
2018-04-11 07:38 | 311508.469 | 1080.0021 | 5 | 30 | 3.118656 | -2.282125 | 0.7234771 | 0.6845458 | 3.183328 | 2.420927
2018-04-11 07:39 | 311563.7723 | 1135.3054 | 5 | 30 | 2.999987 | -2.282161 | 0.7234771 | 0.7195981 | 3.183328 | 2.528291
2018-04-11 07:41 | 311683.8 | 120.0027 | 6 | 30 | 3.800863 | 0 | 0.7234771 | 0.7195981 | 3.183328 | 2.528291
2018-04-11 07:43 | 311803.8 | 240 | 6 | 30 | 3.83051 | 0 | 0.7234771 | 0.7195981 | 3.183328 | 2.528291
2018-04-11 07:44 | 311863.8 | 300.0019 | 6 | 30 | 3.838953 | 0 | 0.7234771 | 0.7195981 | 3.183328 | 2.528291
2018-04-11 07:44 | 311863.8 | 0.0025 | 7 | 31 | 3.838856 | 0 | 0 | 0 | 0 | 0
2018-04-11 07:44 | 311864.2 | 0.3344 | 2 | 31 | 4.013328 | 1.152397 | 4.802467e-05 | 0 | 0.0001898746 | 0
2018-04-11 07:46 | 311984.3 | 120.0001 | 3 | 31 | 4.400297 | 2.07089 | 0.07757356 | 0 | 0.3412142 | 0
2018-04-11 07:48 | 312104.3 | 240.0019 | 3 | 31 | 4.400253 | 1.792891 | 0.1418398 | 0 | 0.6240054 | 0
2018-04-11 07:50 | 312224.3 | 360.0006 | 3 | 31 | 4.400293 | 1.570034 | 0.1977402 | 0 | 0.8699838 | 0
2018-04-11 07:52 | 312344.3 | 480.0004 | 3 | 31 | 4.400288 | 1.380487 | 0.2468496 | 0 | 1.08608 | 0
2018-04-11 07:54 | 312464.3 | 600.0007 | 3 | 31 | 4.400243 | 1.208477 | 0.2899539 | 0 | 1.275751 | 0
2018-04-11 07:56 | 312584.3 | 720.0003 | 3 | 31 | 4.400272 | 1.056469 | 0.3276434 | 0 | 1.441595 | 0
2018-04-11 07:58 | 312704.3 | 840.0023 | 3 | 31 | 4.400279 | 0.9278088 | 0.3606483 | 0 | 1.586825 | 0
2018-04-11 08:00 | 312824.3 | 960.0002 | 3 | 31 | 4.400245 | 0.8208694 | 0.3897367 | 0 | 1.714822 | 0
2018-04-11 08:02 | 312944.3 | 1080.0023 | 3 | 31 | 4.400314 | 0.7318153 | 0.4155698 | 0 | 1.828494 | 0
2018-04-11 08:04 | 313064.3 | 1200.0002 | 3 | 31 | 4.400297 | 0.6551533 | 0.4386437 | 0 | 1.930026 | 0
2018-04-11 08:06 | 313184.3 | 1320.0022 | 3 | 31 | 4.400229 | 0.5879402 | 0.4593318 | 0 | 2.021058 | 0
2018-04-11 08:08 | 313304.3 | 1440.001 | 3 | 31 | 4.400275 | 0.5294952 | 0.4779273 | 0 | 2.102883 | 0
2018-04-11 08:10 | 313424.3 | 1560.0015 | 3 | 31 | 4.400198 | 0.4770927 | 0.4946825 | 0 | 2.17661 | 0
2018-04-11 08:12 | 313544.3 | 1680 | 3 | 31 | 4.400219 | 0.4317665 | 0.5098173 | 0 | 2.243207 | 0
2018-04-11 08:14 | 313664.3 | 1800.0014 | 3 | 31 | 4.400256 | 0.392458 | 0.5235378 | 0 | 2.30358 | 0
2018-04-11 08:16 | 313784.3 | 1920.0019 | 3 | 31 | 4.400254 | 0.3580284 | 0.5360258 | 0 | 2.358531 | 0
2018-04-11 08:18 | 313904.3 | 2040.0015 | 3 | 31 | 4.400216 | 0.3280582 | 0.5474464 | 0 | 2.408783 | 0
2018-04-11 08:20 | 314024.3 | 2160.0019 | 3 | 31 | 4.400206 | 0.3023224 | 0.5579464 | 0 | 2.454986 | 0
2018-04-11 08:22 | 314144.3 | 2280.0024 | 3 | 31 | 4.400263 | 0.2805214 | 0.5676527 | 0 | 2.497696 | 0
2018-04-11 08:24 | 314264.3 | 2400.0003 | 3 | 31 | 4.400217 | 0.2612019 | 0.5766697 | 0 | 2.537372 | 0
2018-04-11 08:26 | 314384.3 | 2520.0007 | 3 | 31 | 4.400182 | 0.2439823 | 0.5850856 | 0 | 2.574404 | 0
2018-04-11 08:28 | 314504.3 | 2640.0014 | 3 | 31 | 4.400214 | 0.2296009 | 0.5929722 | 0 | 2.609107 | 0
2018-04-11 08:30 | 314624.3 | 2760.0022 | 3 | 31 | 4.400199 | 0.2162399 | 0.6003951 | 0 | 2.641769 | 0
2018-04-11 08:32 | 314744.3 | 2880.0018 | 3 | 31 | 4.4002 | 0.2045403 | 0.6074051 | 0 | 2.672614 | 0
2018-04-11 08:34 | 314864.3 | 3000.0016 | 3 | 31 | 4.400152 | 0.1937122 | 0.6140438 | 0 | 2.701826 | 0
2018-04-11 08:36 | 314984.3 | 3120.0019 | 3 | 31 | 4.400252 | 0.1848965 | 0.6203514 | 0 | 2.729581 | 0
2018-04-11 08:38 | 315104.3 | 3240.0023 | 3 | 31 | 4.400212 | 0.1760006 | 0.6263557 | 0 | 2.756001 | 0
2018-04-11 08:40 | 315224.3 | 3360.0003 | 3 | 31 | 4.400247 | 0.1682587 | 0.6320863 | 0 | 2.781217 | 0
2018-04-11 08:42 | 315344.3 | 3480.0008 | 3 | 31 | 4.400158 | 0.1606693 | 0.6375617 | 0 | 2.805309 | 0
2018-04-11 08:44 | 315464.3 | 3600.0019 | 3 | 31 | 4.400134 | 0.1539326 | 0.6428073 | 0 | 2.828391 | 0
2018-04-11 08:46 | 315584.3 | 3720.0015 | 3 | 31 | 4.400195 | 0.1480751 | 0.6478399 | 0 | 2.850535 | 0
2018-04-11 08:48 | 315704.3 | 3840.0019 | 3 | 31 | 4.400175 | 0.1422043 | 0.6526754 | 0 | 2.871812 | 0
2018-04-11 08:50 | 315824.3 | 3960.0007 | 3 | 31 | 4.400104 | 0.1366234 | 0.6573299 | 0 | 2.892292 | 0
2018-04-11 08:52 | 315944.3 | 4080.0002 | 3 | 31 | 4.400177 | 0.1322536 | 0.661812 | 0 | 2.912014 | 0
2018-04-11 08:54 | 316064.3 | 4200.0014 | 3 | 31 | 4.400099 | 0.1273499 | 0.6661354 | 0 | 2.931038 | 0
2018-04-11 08:56 | 316184.3 | 4320.0011 | 3 | 31 | 4.400149 | 0.1232491 | 0.6703154 | 0 | 2.94943 | 0
2018-04-11 08:58 | 316304.3 | 4440.0022 | 3 | 31 | 4.400116 | 0.1189442 | 0.6743579 | 0 | 2.967218 | 0
2018-04-11 09:00 | 316424.3 | 4560.0003 | 3 | 31 | 4.400153 | 0.115591 | 0.678269 | 0 | 2.984427 | 0
2018-04-11 09:02 | 316544.3 | 4680.0007 | 3 | 31 | 4.400128 | 0.1119823 | 0.6820574 | 0 | 3.001097 | 0
2018-04-11 09:04 | 316664.3 | 4800.0012 | 3 | 31 | 4.400085 | 0.1085949 | 0.685733 | 0 | 3.01727 | 0
2018-04-11 09:06 | 316784.3 | 4920.0023 | 3 | 31 | 4.400164 | 0.1059837 | 0.6893014 | 0 | 3.032972 | 0
2018-04-11 09:08 | 316904.3 | 5040.0011 | 3 | 31 | 4.400095 | 0.1025906 | 0.6927731 | 0 | 3.048248 | 0
2018-04-11 09:10 | 317024.3 | 5160.0007 | 3 | 31 | 4.400165 | 0.10009 | 0.6961544 | 0 | 3.063126 | 0
2018-04-11 09:12 | 317144.3 | 5280.0003 | 3 | 31 | 4.400143 | 0.09748077 | 0.6994432 | 0 | 3.077597 | 0
2018-04-11 09:14 | 317264.3 | 5400.0023 | 3 | 31 | 4.400062 | 0.09458733 | 0.7026455 | 0 | 3.091687 | 0
2018-04-11 09:16 | 317384.3 | 5520.0003 | 3 | 31 | 4.400147 | 0.09271812 | 0.7057705 | 0 | 3.105438 | 0
2018-04-11 09:18 | 317504.3 | 5640.0015 | 3 | 31 | 4.400102 | 0.0901413 | 0.7088176 | 0 | 3.118846 | 0
2018-04-11 09:20 | 317624.3 | 5760.0001 | 3 | 31 | 4.400199 | 0.08846474 | 0.7117934 | 0 | 3.13194 | 0
2018-04-11 09:22 | 317744.3 | 5880.0022 | 3 | 31 | 4.400108 | 0.08607292 | 0.7147029 | 0 | 3.144742 | 0
2018-04-11 09:24 | 317864.3 | 6000.0003 | 3 | 31 | 4.400065 | 0.08414841 | 0.7175347 | 0 | 3.157202 | 0
2018-04-11 09:26 | 317984.3 | 6120.0007 | 3 | 31 | 4.400099 | 0.08234024 | 0.7203172 | 0 | 3.169445 | 0
2018-04-11 09:28 | 318066.4 | 6202.1317 | 3 | 31 | 4.40018 | 0.0814991 | 0.7221839 | 0 | 3.177659 | 0
2018-04-11 09:30 | 318186.4 | 120.0007 | 4 | 31 | 4.377983 | 0 | 0.7221839 | 0 | 3.177659 | 0
2018-04-11 09:32 | 318306.4 | 240.0027 | 4 | 31 | 4.373378 | 0 | 0.7221839 | 0 | 3.177659 | 0
2018-04-11 09:33 | 318366.4 | 300.0038 | 4 | 31 | 4.371392 | 0 | 0.7221839 | 0 | 3.177659 | 0
2018-04-11 09:35 | 318486.5156 | 120.0008 | 5 | 31 | 3.831625 | -2.281917 | 0.7221839 | 0.07605981 | 3.177659 | 0.2967226
2018-04-11 09:37 | 318606.5166 | 240.0018 | 5 | 31 | 3.738086 | -2.281833 | 0.7221839 | 0.1521179 | 3.177659 | 0.5845359
2018-04-11 09:39 | 318726.5165 | 360.0017 | 5 | 31 | 3.651242 | -2.282123 | 0.7221839 | 0.2281775 | 3.177659 | 0.8655165
2018-04-11 09:41 | 318846.5166 | 480.0018 | 5 | 31 | 3.56794 | -2.282207 | 0.7221839 | 0.3042358 | 3.177659 | 1.140043
2018-04-11 09:43 | 318966.5171 | 600.0023 | 5 | 31 | 3.485527 | -2.282136 | 0.7221839 | 0.3802947 | 3.177659 | 1.40828
2018-04-11 09:45 | 319086.5166 | 720.0018 | 5 | 31 | 3.406456 | -2.281838 | 0.7221839 | 0.4563544 | 3.177659 | 1.670338
2018-04-11 09:47 | 319206.5172 | 840.0024 | 5 | 31 | 3.33092 | -2.282148 | 0.7221839 | 0.5324129 | 3.177659 | 1.926572
2018-04-11 09:49 | 319326.5151 | 960.0003 | 5 | 31 | 3.250329 | -2.281816 | 0.7221839 | 0.6084716 | 3.177659 | 2.176934
2018-04-11 09:51 | 319446.5163 | 1080.0015 | 5 | 31 | 3.116316 | -2.282157 | 0.7221839 | 0.6845342 | 3.177659 | 2.419797
2018-04-11 09:52 | 319501.1123 | 1134.5975 | 5 | 31 | 2.999999 | -2.281816 | 0.7221839 | 0.7191424 | 3.177659 | 2.525753
2018-04-11 09:54 | 319621.2 | 120.0012 | 6 | 31 | 3.80269 | 0 | 0.7221839 | 0.7191424 | 3.177659 | 2.525753
2018-04-11 09:56 | 319741.2 | 240.0008 | 6 | 31 | 3.832313 | 0 | 0.7221839 | 0.7191424 | 3.177659 | 2.525753
2018-04-11 09:57 | 319801.2 | 300.0036 | 6 | 31 | 3.84066 | 0 | 0.7221839 | 0.7191424 | 3.177659 | 2.525753
2018-04-11 09:57 | 319801.2 | 0.0024 | 7 | 32 | 3.840784 | 0 | 0 | 0 | 0 | 0
2018-04-11 09:57 | 319801.6 | 0.3297 | 2 | 32 | 4.012725 | 1.12781 | 4.677593e-05 | 0 | 0.0001849948 | 0
2018-04-11 09:59 | 319921.6 | 120.001 | 3 | 32 | 4.400299 | 2.054745 | 0.07688663 | 0 | 0.3382058 | 0
2018-04-11 10:01 | 320041.6 | 240.0012 | 3 | 32 | 4.40029 | 1.780821 | 0.1406909 | 0 | 0.6189641 | 0
2018-04-11 10:03 | 320161.6 | 360.0016 | 3 | 32 | 4.400303 | 1.559252 | 0.19622 | 0 | 0.8633085 | 0
2018-04-11 10:05 | 320281.6 | 480.0004 | 3 | 32 | 4.400266 | 1.371216 | 0.2450041 | 0 | 1.077973 | 0
2018-04-11 10:07 | 320401.6 | 600.0008 | 3 | 32 | 4.400237 | 1.20125 | 0.2878382 | 0 | 1.266455 | 0
2018-04-11 10:09 | 320521.6 | 720.0004 | 3 | 32 | 4.40029 | 1.05088 | 0.3253171 | 0 | 1.431373 | 0
2018-04-11 10:11 | 320641.6 | 840.0024 | 3 | 32 | 4.40028 | 0.9235439 | 0.3581606 | 0 | 1.575893 | 0
2018-04-11 10:13 | 320761.6 | 960.002 | 3 | 32 | 4.400252 | 0.8176498 | 0.3871251 | 0 | 1.703345 | 0
2018-04-11 10:15 | 320881.6 | 1080.0008 | 3 | 32 | 4.400234 | 0.7290916 | 0.4128663 | 0 | 1.816613 | 0
2018-04-11 10:17 | 321001.6 | 1200.0014 | 3 | 32 | 4.400271 | 0.6536121 | 0.4358834 | 0 | 1.917894 | 0
2018-04-11 10:19 | 321121.6 | 1320.0008 | 3 | 32 | 4.400231 | 0.587162 | 0.4565403 | 0 | 2.00879 | 0
2018-04-11 10:21 | 321241.6 | 1440.002 | 3 | 32 | 4.400266 | 0.5291443 | 0.4751218 | 0 | 2.090553 | 0
2018-04-11 10:23 | 321361.6 | 1560.0016 | 3 | 32 | 4.40028 | 0.4778519 | 0.4918781 | 0 | 2.164285 | 0
2018-04-11 10:25 | 321481.6 | 1680.0012 | 3 | 32 | 4.400221 | 0.4322987 | 0.5070239 | 0 | 2.23093 | 0
2018-04-11 10:27 | 321601.6 | 1800.0001 | 3 | 32 | 4.400236 | 0.3930016 | 0.5207635 | 0 | 2.291387 | 0
2018-04-11 10:29 | 321721.6 | 1920.0005 | 3 | 32 | 4.400226 | 0.3587475 | 0.5332791 | 0 | 2.346459 | 0
2018-04-11 10:31 | 321841.6 | 2040.0024 | 3 | 32 | 4.400236 | 0.3292389 | 0.5447338 | 0 | 2.396862 | 0
2018-04-11 10:33 | 321961.6 | 2160.0012 | 3 | 32 | 4.400198 | 0.3035717 | 0.5552745 | 0 | 2.443244 | 0
2018-04-11 10:35 | 322081.6 | 2280.0024 | 3 | 32 | 4.400221 | 0.2816639 | 0.5650222 | 0 | 2.486135 | 0
2018-04-11 10:37 | 322201.6 | 2400.002 | 3 | 32 | 4.400258 | 0.2627277 | 0.5740832 | 0 | 2.526006 | 0
2018-04-11 10:39 | 322321.6 | 2520.0019 | 3 | 32 | 4.400192 | 0.2454681 | 0.5825393 | 0 | 2.563214 | 0
2018-04-11 10:41 | 322441.6 | 2640.0012 | 3 | 32 | 4.400177 | 0.2306747 | 0.590468 | 0 | 2.598102 | 0
2018-04-11 10:43 | 322561.6 | 2760.0016 | 3 | 32 | 4.400239 | 0.2177773 | 0.5979318 | 0 | 2.630944 | 0
2018-04-11 10:45 | 322681.6 | 2880.0004 | 3 | 32 | 4.400236 | 0.2059841 | 0.6049789 | 0 | 2.661952 | 0
2018-04-11 10:47 | 322801.6 | 3000.0016 | 3 | 32 | 4.400204 | 0.1952477 | 0.611654 | 0 | 2.691324 | 0
2018-04-11 10:49 | 322921.6 | 3120.0012 | 3 | 32 | 4.400134 | 0.1852703 | 0.6179944 | 0 | 2.719223 | 0
2018-04-11 10:51 | 323041.6 | 3240.0016 | 3 | 32 | 4.400139 | 0.1764507 | 0.6240289 | 0 | 2.745776 | 0
2018-04-11 10:53 | 323161.6 | 3360.0013 | 3 | 32 | 4.400206 | 0.1690369 | 0.6297883 | 0 | 2.771119 | 0
2018-04-11 10:55 | 323281.6 | 3480.0016 | 3 | 32 | 4.40019 | 0.1617737 | 0.6352961 | 0 | 2.795354 | 0
2018-04-11 10:57 | 323401.6 | 3600.0004 | 3 | 32 | 4.400191 | 0.1550293 | 0.6405699 | 0 | 2.818559 | 0
2018-04-11 10:59 | 323521.6 | 3720.0009 | 3 | 32 | 4.400162 | 0.1488037 | 0.645629 | 0 | 2.84082 | 0
2018-04-11 11:01 | 323641.6 | 3840.0028 | 3 | 32 | 4.400118 | 0.1428871 | 0.6504937 | 0 | 2.862226 | 0
2018-04-11 11:03 | 323761.6 | 3960.0008 | 3 | 32 | 4.400203 | 0.1380634 | 0.655175 | 0 | 2.882824 | 0
2018-04-11 11:05 | 323881.6 | 4080.0004 | 3 | 32 | 4.400207 | 0.1332912 | 0.6596882 | 0 | 2.902683 | 0
2018-04-11 11:07 | 324001.6 | 4200.0007 | 3 | 32 | 4.400176 | 0.1285152 | 0.6640399 | 0 | 2.921831 | 0
2018-04-11 11:09 | 324121.6 | 4320.0003 | 3 | 32 | 4.400164 | 0.1240501 | 0.6682429 | 0 | 2.940325 | 0
2018-04-11 11:11 | 324241.6 | 4440.0017 | 3 | 32 | 4.400136 | 0.1200409 | 0.6723102 | 0 | 2.958222 | 0
2018-04-11 11:13 | 324361.6 | 4560.0004 | 3 | 32 | 4.400127 | 0.1159782 | 0.6762502 | 0 | 2.975558 | 0
2018-04-11 11:15 | 324481.6 | 4680.0016 | 3 | 32 | 4.400156 | 0.1127224 | 0.6800708 | 0 | 2.99237 | 0
2018-04-11 11:17 | 324601.6 | 4800.002 | 3 | 32 | 4.400178 | 0.1097317 | 0.6837745 | 0 | 3.008666 | 0
2018-04-11 11:19 | 324721.6 | 4920.0024 | 3 | 32 | 4.400119 | 0.1063938 | 0.6873717 | 0 | 3.024494 | 0
2018-04-11 11:21 | 324841.6 | 5040.0004 | 3 | 32 | 4.400091 | 0.102972 | 0.6908661 | 0 | 3.039871 | 0
2018-04-11 11:23 | 324961.6 | 5160.0016 | 3 | 32 | 4.400175 | 0.1008854 | 0.6942674 | 0 | 3.054837 | 0
2018-04-11 11:25 | 325081.6 | 5280.0012 | 3 | 32 | 4.40011 | 0.09793282 | 0.6975739 | 0 | 3.069386 | 0
2018-04-11 11:27 | 325201.6 | 5400.0032 | 3 | 32 | 4.400161 | 0.095703125 | 0.7007998 | 0 | 3.08358 | 0
2018-04-11 11:29 | 325321.6 | 5520.0028 | 3 | 32 | 4.400123 | 0.09308815 | 0.7039436 | 0 | 3.097413 | 0
2018-04-11 11:31 | 325441.6 | 5640.0024 | 3 | 32 | 4.400038 | 0.09018135 | 0.707009 | 0 | 3.110901 | 0
2018-04-11 11:33 | 325561.6 | 5760.0012 | 3 | 32 | 4.400073 | 0.0883255 | 0.7099978 | 0 | 3.124053 | 0
2018-04-11 11:35 | 325681.6 | 5880.0007 | 3 | 32 | 4.400113 | 0.08683205 | 0.7129083 | 0 | 3.136859 | 0
2018-04-11 11:37 | 325801.6 | 6000.0003 | 3 | 32 | 4.400122 | 0.08494377 | 0.7157686 | 0 | 3.149445 | 0
2018-04-11 11:39 | 325921.6 | 6120.0016 | 3 | 32 | 4.400074 | 0.08278847 | 0.718566 | 0 | 3.161753 | 0
2018-04-11 11:40 | 326000.7 | 6199.0533 | 3 | 32 | 4.400074 | 0.08149529 | 0.7203735 | 0 | 3.169707 | 0
2018-04-11 11:42 | 326120.7 | 120.0005 | 4 | 32 | 4.377714 | 0 | 0.7203736 | 0 | 3.169707 | 0
2018-04-11 11:44 | 326240.7 | 240.0017 | 4 | 32 | 4.373034 | 0 | 0.7203736 | 0 | 3.169707 | 0
2018-04-11 11:45 | 326300.7 | 300.0036 | 4 | 32 | 4.371054 | 0 | 0.7203736 | 0 | 3.169707 | 0
2018-04-11 11:47 | 326420.8 | 120.0006 | 5 | 32 | 3.827606 | -2.282112 | 0.7203736 | 0.07605657 | 3.169707 | 0.2964484
2018-04-11 11:49 | 326540.8 | 240.0003 | 5 | 32 | 3.732869 | -2.282166 | 0.7203736 | 0.152119 | 3.169707 | 0.5839287
2018-04-11 11:51 | 326660.8 | 360.0024 | 5 | 32 | 3.644853 | -2.282197 | 0.7203736 | 0.2281813 | 3.169707 | 0.8644785
2018-04-11 11:53 | 326780.8 | 480.0004 | 5 | 32 | 3.559922 | -2.282131 | 0.7203736 | 0.3042412 | 3.169707 | 1.138469
2018-04-11 11:55 | 326900.8 | 600.0024 | 5 | 32 | 3.475625 | -2.282161 | 0.7203736 | 0.3803094 | 3.169707 | 1.406055
2018-04-11 11:57 | 327020.8 | 720.0004 | 5 | 32 | 3.39527 | -2.282121 | 0.7203736 | 0.456371 | 3.169707 | 1.667322
2018-04-11 11:59 | 327140.8 | 840.0008 | 5 | 32 | 3.317574 | -2.282131 | 0.7203736 | 0.5324362 | 3.169707 | 1.922644
2018-04-11 12:01 | 327260.8 | 960.0004 | 5 | 32 | 3.232624 | -2.282119 | 0.7203736 | 0.6084992 | 3.169707 | 2.171878
2018-04-11 12:03 | 327380.8 | 1080.0017 | 5 | 32 | 3.077897 | -2.282075 | 0.7203736 | 0.6845624 | 3.169707 | 2.412793
2018-04-11 12:03 | 327415.3 | 1114.4829 | 5 | 32 | 2.99999 | -2.282182 | 0.7203736 | 0.7064199 | 3.169707 | 2.479244
2018-04-11 12:05 | 327535.3 | 120.0022 | 6 | 32 | 3.804955 | 0 | 0.7203736 | 0.7064199 | 3.169707 | 2.479244
2018-04-11 12:07 | 327655.3 | 240.001 | 6 | 32 | 3.834599 | 0 | 0.7203736 | 0.7064199 | 3.169707 | 2.479244
2018-04-11 12:08 | 327715.3 | 300.0046 | 6 | 32 | 3.842889 | 0 | 0.7203736 | 0.7064199 | 3.169707 | 2.479244
2018-04-11 12:08 | 327715.4 | 0.0023 | 7 | 33 | 3.842765 | 0 | 0 | 0 | 0 | 0
2018-04-11 12:08 | 327715.8 | 0.332 | 2 | 33 | 4.017177 | 1.127853 | 4.75257e-05 | 0 | 0.0001881727 | 0
2018-04-11 12:10 | 327835.8 | 120.0023 | 3 | 33 | 4.400306 | 2.020617 | 0.07563403 | 0 | 0.3327079 | 0
2018-04-11 12:12 | 327955.8 | 240.0004 | 3 | 33 | 4.400321 | 1.751604 | 0.1383799 | 0 | 0.6088087 | 0
2018-04-11 12:14 | 328075.8 | 360.0008 | 3 | 33 | 4.400287 | 1.533468 | 0.1929924 | 0 | 0.84912 | 0
2018-04-11 12:16 | 328195.8 | 480.0019 | 3 | 33 | 4.400285 | 1.348696 | 0.2409655 | 0 | 1.060216 | 0
2018-04-11 12:18 | 328315.8 | 600.0015 | 3 | 33 | 4.400245 | 1.181522 | 0.2830952 | 0 | 1.245598 | 0
2018-04-11 12:20 | 328435.8 | 720.0004 | 3 | 33 | 4.400301 | 1.034414 | 0.3199655 | 0 | 1.407838 | 0
2018-04-11 12:22 | 328555.8 | 840.0001 | 3 | 33 | 4.400213 | 0.9089508 | 0.3522926 | 0 | 1.550086 | 0
2018-04-11 12:24 | 328675.8 | 960.0013 | 3 | 33 | 4.400225 | 0.8057537 | 0.3808261 | 0 | 1.675641 | 0
2018-04-11 12:26 | 328795.8 | 1080.0008 | 3 | 33 | 4.40025 | 0.7194233 | 0.406202 | 0 | 1.787301 | 0
2018-04-11 12:28 | 328915.8 | 1200.0004 | 3 | 33 | 4.400276 | 0.644886 | 0.4289012 | 0 | 1.887184 | 0
2018-04-11 12:30 | 329035.8 | 1320.0007 | 3 | 33 | 4.400205 | 0.5789871 | 0.4492759 | 0 | 1.976837 | 0
2018-04-11 12:32 | 329155.8 | 1440.0003 | 3 | 33 | 4.400215 | 0.5217648 | 0.4676074 | 0 | 2.0575 | 0
2018-04-11 12:34 | 329275.8 | 1560.0007 | 3 | 33 | 4.400238 | 0.471283 | 0.4841393 | 0 | 2.130244 | 0
2018-04-11 12:36 | 329395.8 | 1680.0028 | 3 | 33 | 4.400227 | 0.42659 | 0.4990851 | 0 | 2.19601 | 0
2018-04-11 12:38 | 329515.8 | 1800.0009 | 3 | 33 | 4.400235 | 0.3878326 | 0.5126411 | 0 | 2.255659 | 0
2018-04-11 12:40 | 329635.8 | 1920.0004 | 3 | 33 | 4.400257 | 0.3543167 | 0.5249927 | 0 | 2.310009 | 0
2018-04-11 12:42 | 329755.8 | 2040.0024 | 3 | 33 | 4.400219 | 0.3252106 | 0.5363008 | 0 | 2.359767 | 0
2018-04-11 12:44 | 329875.8 | 2160.0004 | 3 | 33 | 4.400245 | 0.3001671 | 0.5467047 | 0 | 2.405546 | 0
2018-04-11 12:46 | 329995.8 | 2280.0014 | 3 | 33 | 4.400232 | 0.2783375 | 0.5563296 | 0 | 2.447897 | 0
2018-04-11 12:48 | 330115.8 | 2400.0012 | 3 | 33 | 4.400203 | 0.2592087 | 0.565274 | 0 | 2.487255 | 0
2018-04-11 12:50 | 330235.8 | 2520.0024 | 3 | 33 | 4.400208 | 0.2425022 | 0.573625 | 0 | 2.524001 | 0
2018-04-11 12:52 | 330355.8 | 2640.0005 | 3 | 33 | 4.400246 | 0.2280159 | 0.5814554 | 0 | 2.558456 | 0
2018-04-11 12:54 | 330475.8 | 2760.0001 | 3 | 33 | 4.400276 | 0.2151203 | 0.5888209 | 0 | 2.590865 | 0
2018-04-11 12:56 | 330595.8 | 2880.0004 | 3 | 33 | 4.400134 | 0.2026176 | 0.5957761 | 0 | 2.621469 | 0
2018-04-11 12:58 | 330715.8 | 3000.0001 | 3 | 33 | 4.400209 | 0.1926994 | 0.6023648 | 0 | 2.650461 | 0
2018-04-11 13:00 | 330835.8 | 3120.0004 | 3 | 33 | 4.400187 | 0.1831665 | 0.6086193 | 0 | 2.677982 | 0
2018-04-11 13:02 | 330955.8 | 3240.0008 | 3 | 33 | 4.400172 | 0.1746082 | 0.6145744 | 0 | 2.704185 | 0
2018-04-11 13:04 | 331075.8 | 3360.0004 | 3 | 33 | 4.400152 | 0.1664829 | 0.6202595 | 0 | 2.7292 | 0
2018-04-11 13:06 | 331195.8 | 3480.0008 | 3 | 33 | 4.400186 | 0.1595268 | 0.62569 | 0 | 2.753096 | 0
2018-04-11 13:08 | 331315.8 | 3600.002 | 3 | 33 | 4.400171 | 0.1527996 | 0.6308936 | 0 | 2.775992 | 0
2018-04-11 13:10 | 331435.8 | 3720.0008 | 3 | 33 | 4.400088 | 0.1465263 | 0.6358818 | 0 | 2.797941 | 0
2018-04-11 13:12 | 331555.8 | 3840.0006 | 3 | 33 | 4.400177 | 0.1414719 | 0.6406832 | 0 | 2.819068 | 0
2018-04-11 13:14 | 331675.8 | 3960.0017 | 3 | 33 | 4.400188 | 0.1362267 | 0.645302 | 0 | 2.839391 | 0
2018-04-11 13:16 | 331795.8 | 4080.0004 | 3 | 33 | 4.400212 | 0.1315269 | 0.6497554 | 0 | 2.858987 | 0
2018-04-11 13:18 | 331915.8 | 4200.0008 | 3 | 33 | 4.400128 | 0.1266594 | 0.6540461 | 0 | 2.877867 | 0
2018-04-11 13:20 | 332035.8 | 4320.0005 | 3 | 33 | 4.400112 | 0.1223278 | 0.6581932 | 0 | 2.896114 | 0
2018-04-11 13:22 | 332155.8 | 4440.0017 | 3 | 33 | 4.400132 | 0.1182251 | 0.6622047 | 0 | 2.913766 | 0
2018-04-11 13:24 | 332275.8 | 4560.0012 | 3 | 33 | 4.400107 | 0.114481 | 0.6660858 | 0 | 2.930843 | 0
2018-04-11 13:26 | 332395.8 | 4680.0008 | 3 | 33 | 4.400062 | 0.1108418 | 0.6698453 | 0 | 2.947385 | 0
2018-04-11 13:28 | 332515.8 | 4800.0014 | 3 | 33 | 4.400106 | 0.1075191 | 0.6734982 | 0 | 2.963458 | 0
2018-04-11 13:30 | 332635.8 | 4920.0008 | 3 | 33 | 4.400136 | 0.104845 | 0.6770429 | 0 | 2.979055 | 0
2018-04-11 13:32 | 332755.8 | 5040.0012 | 3 | 33 | 4.400177 | 0.1022835 | 0.6804886 | 0 | 2.994217 | 0
2018-04-11 13:34 | 332875.8 | 5160.0008 | 3 | 33 | 4.400108 | 0.09902763 | 0.6838339 | 0 | 3.008936 | 0
2018-04-11 13:36 | 332995.8 | 5280.0002 | 3 | 33 | 4.400074 | 0.09643936 | 0.6870949 | 0 | 3.023285 | 0
2018-04-11 13:38 | 333115.8 | 5400.0008 | 3 | 33 | 4.40006 | 0.09384918 | 0.690273 | 0 | 3.037269 | 0
2018-04-11 13:40 | 333235.8 | 5520.0003 | 3 | 33 | 4.400045 | 0.09136391 | 0.6933719 | 0 | 3.050905 | 0
2018-04-11 13:42 | 333355.8 | 5640.0007 | 3 | 33 | 4.400125 | 0.08981895 | 0.696389 | 0 | 3.06418 | 0
2018-04-11 13:44 | 333475.8 | 5760.0004 | 3 | 33 | 4.40009 | 0.08759499 | 0.69934 | 0 | 3.077165 | 0
2018-04-11 13:46 | 333595.8 | 5880.0008 | 3 | 33 | 4.40009 | 0.08539009 | 0.7022277 | 0 | 3.089871 | 0
2018-04-11 13:48 | 333715.8 | 6000.0019 | 3 | 33 | 4.400018 | 0.08312416 | 0.7050427 | 0 | 3.102257 | 0
2018-04-11 13:50 | 333835.8 | 6120.0016 | 3 | 33 | 4.400115 | 0.08199692 | 0.7077962 | 0 | 3.114373 | 0
2018-04-11 13:51 | 333842.3 | 6126.4775 | 3 | 33 | 4.400079 | 0.0814991 | 0.7079437 | 0 | 3.115022 | 0
2018-04-11 13:53 | 333962.3 | 120.0013 | 4 | 33 | 4.377515 | 0 | 0.7079437 | 0 | 3.115022 | 0
2018-04-11 13:55 | 334082.3 | 240.0001 | 4 | 33 | 4.372859 | 0 | 0.7079437 | 0 | 3.115022 | 0
2018-04-11 13:56 | 334142.3 | 300.0022 | 4 | 33 | 4.370842 | 0 | 0.7079437 | 0 | 3.115022 | 0
2018-04-11 13:58 | 334262.4 | 120.0022 | 5 | 33 | 3.821936 | -2.282173 | 0.7079437 | 0.07605843 | 3.115022 | 0.2960839
2018-04-11 14:00 | 334382.4 | 240.0001 | 5 | 33 | 3.725749 | -2.282169 | 0.7079437 | 0.1521198 | 3.115022 | 0.583074
2018-04-11 14:02 | 334502.4 | 360.0022 | 5 | 33 | 3.636181 | -2.282173 | 0.7079437 | 0.2281856 | 3.115022 | 0.8630405
2018-04-11 14:04 | 334622.4 | 480.0003 | 5 | 33 | 3.549354 | -2.282155 | 0.7079437 | 0.3042459 | 3.115022 | 1.136302
2018-04-11 14:06 | 334742.4 | 600.0014 | 5 | 33 | 3.46269 | -2.282115 | 0.7079437 | 0.3803088 | 3.115022 | 1.40298
2018-04-11 14:08 | 334862.4 | 720.0002 | 5 | 33 | 3.379898 | -2.282197 | 0.7079437 | 0.4563687 | 3.115022 | 1.663158
2018-04-11 14:10 | 334982.4 | 840.0014 | 5 | 33 | 3.29904 | -2.281849 | 0.7079437 | 0.5324337 | 3.115022 | 1.917188
2018-04-11 14:12 | 335102.4 | 960.0001 | 5 | 33 | 3.206833 | -2.282161 | 0.7079437 | 0.6084946 | 3.115022 | 2.164782
2018-04-11 14:14 | 335222.4 | 1080.0005 | 5 | 33 | 3.019408 | -2.281788 | 0.7079437 | 0.6845567 | 3.115022 | 2.402705
2018-04-11 14:14 | 335230.4 | 1088.0247 | 5 | 33 | 2.999986 | -2.282166 | 0.7079437 | 0.6896399 | 3.115022 | 2.418004
2018-04-11 14:16 | 335350.5 | 120.0021 | 6 | 33 | 3.807613 | 0 | 0.7079437 | 0.6896399 | 3.115022 | 2.418004
2018-04-11 14:18 | 335470.5 | 240.0001 | 6 | 33 | 3.837348 | 0 | 0.7079437 | 0.6896399 | 3.115022 | 2.418004
2018-04-11 14:19 | 335530.5 | 300.0028 | 6 | 33 | 3.845579 | 0 | 0.7079437 | 0.6896399 | 3.115022 | 2.418004
2018-04-11 14:19 | 335530.5 | 0.0023 | 7 | 34 | 3.845625 | 0 | 0 | 0 | 0 | 0
2018-04-11 14:19 | 335530.9 | 0.3185 | 2 | 34 | 4.01882 | 1.103477 | 4.321435e-05 | 0 | 0.0001710594 | 0
2018-04-11 14:21 | 335651 | 120.0016 | 3 | 34 | 4.400267 | 1.975336 | 0.07398776 | 0 | 0.3254791 | 0
2018-04-11 14:23 | 335771 | 240.0012 | 3 | 34 | 4.400323 | 1.71257 | 0.1353413 | 0 | 0.5954528 | 0
2018-04-11 14:25 | 335891 | 360.0017 | 3 | 34 | 4.400331 | 1.499649 | 0.1887351 | 0 | 0.8304015 | 0
2018-04-11 14:27 | 336011 | 480.0013 | 3 | 34 | 4.400294 | 1.318304 | 0.2356299 | 0 | 1.036751 | 0
2018-04-11 14:29 | 336131 | 600.0008 | 3 | 34 | 4.400318 | 1.155359 | 0.2768016 | 0 | 1.217919 | 0
2018-04-11 14:31 | 336251 | 720.0022 | 3 | 34 | 4.40028 | 1.01173 | 0.312853 | 0 | 1.376555 | 0
2018-04-11 14:33 | 336371 | 840.0017 | 3 | 34 | 4.400291 | 0.8908653 | 0.3444948 | 0 | 1.515787 | 0
2018-04-11 14:35 | 336491 | 960.0006 | 3 | 34 | 4.400236 | 0.7899723 | 0.3724555 | 0 | 1.638822 | 0
2018-04-11 14:37 | 336611 | 1080.0009 | 3 | 34 | 4.400298 | 0.7058983 | 0.3973461 | 0 | 1.748347 | 0
2018-04-11 14:39 | 336731 | 1200.0004 | 3 | 34 | 4.40023 | 0.6328297 | 0.4196242 | 0 | 1.846376 | 0
2018-04-11 14:41 | 336851 | 1320.0016 | 3 | 34 | 4.400193 | 0.5686378 | 0.4396301 | 0 | 1.934406 | 0
2018-04-11 14:43 | 336971 | 1440.0006 | 3 | 34 | 4.400223 | 0.5121937 | 0.4576314 | 0 | 2.013617 | 0
2018-04-11 14:45 | 337091 | 1560.0001 | 3 | 34 | 4.400217 | 0.4623661 | 0.4738619 | 0 | 2.085034 | 0
2018-04-11 14:47 | 337211 | 1680.0005 | 3 | 34 | 4.400206 | 0.4187145 | 0.4885344 | 0 | 2.149597 | 0
2018-04-11 14:49 | 337331 | 1800.0017 | 3 | 34 | 4.400236 | 0.3808403 | 0.5018461 | 0 | 2.208172 | 0
2018-04-11 14:51 | 337451 | 1920.0005 | 3 | 34 | 4.400199 | 0.3475475 | 0.5139759 | 0 | 2.261545 | 0
2018-04-11 14:53 | 337571 | 2040.0009 | 3 | 34 | 4.400226 | 0.319252 | 0.5250801 | 0 | 2.310406 | 0
2018-04-11 14:55 | 337691 | 2160.0013 | 3 | 34 | 4.40027 | 0.2949505 | 0.5352966 | 0 | 2.355361 | 0
2018-04-11 14:57 | 337811 | 2280.0009 | 3 | 34 | 4.40023 | 0.2731133 | 0.5447458 | 0 | 2.396939 | 0
2018-04-11 14:59 | 337931 | 2400.0006 | 3 | 34 | 4.400196 | 0.2542953 | 0.5535241 | 0 | 2.435565 | 0
2018-04-11 15:01 | 338051 | 2520.0024 | 3 | 34 | 4.400167 | 0.2377415 | 0.5617191 | 0 | 2.471624 | 0
2018-04-11 15:03 | 338171 | 2640.002 | 3 | 34 | 4.400223 | 0.223732 | 0.5694029 | 0 | 2.505435 | 0
2018-04-11 15:05 | 338291 | 2760.0017 | 3 | 34 | 4.400198 | 0.2108459 | 0.5766345 | 0 | 2.537255 | 0
2018-04-11 15:07 | 338411 | 2880.0006 | 3 | 34 | 4.400076 | 0.1985893 | 0.5834599 | 0 | 2.567288 | 0
2018-04-11 15:09 | 338531 | 3000.0009 | 3 | 34 | 4.400154 | 0.1889687 | 0.5899218 | 0 | 2.595722 | 0
2018-04-11 15:11 | 338651 | 3120.0005 | 3 | 34 | 4.400195 | 0.1797352 | 0.5960621 | 0 | 2.62274 | 0
2018-04-11 15:13 | 338771 | 3240.0026 | 3 | 34 | 4.40016 | 0.1713257 | 0.6019062 | 0 | 2.648455 | 0
2018-04-11 15:15 | 338891 | 3360.0013 | 3 | 34 | 4.400154 | 0.1635647 | 0.607482 | 0 | 2.672989 | 0
2018-04-11 15:17 | 339011 | 3480.0006 | 3 | 34 | 4.400147 | 0.1564751 | 0.6128091 | 0 | 2.696429 | 0
2018-04-11 15:19 | 339131 | 3600.0006 | 3 | 34 | 4.400126 | 0.1497135 | 0.6179146 | 0 | 2.718894 | 0
2018-04-11 15:21 | 339251 | 3720.0016 | 3 | 34 | 4.400169 | 0.1439781 | 0.6228104 | 0 | 2.740437 | 0
2018-04-11 15:23 | 339371 | 3840.0013 | 3 | 34 | 4.400149 | 0.1384716 | 0.6275136 | 0 | 2.761132 | 0
2018-04-11 15:25 | 339491 | 3960.0009 | 3 | 34 | 4.400091 | 0.132885 | 0.6320418 | 0 | 2.781056 | 0
2018-04-11 15:27 | 339611 | 4080.0013 | 3 | 34 | 4.400118 | 0.1284733 | 0.6364022 | 0 | 2.800243 | 0
2018-04-11 15:29 | 339731 | 4200.0008 | 3 | 34 | 4.400043 | 0.1236916 | 0.6406077 | 0 | 2.818747 | 0
2018-04-11 15:31 | 339851 | 4320.0005 | 3 | 34 | 4.400147 | 0.1200676 | 0.6446697 | 0 | 2.836621 | 0
2018-04-11 15:33 | 339971 | 4440.0025 | 3 | 34 | 4.400097 | 0.1156158 | 0.6486008 | 0 | 2.853918 | 0
2018-04-11 15:35 | 340091 | 4560.0005 | 3 | 34 | 4.400128 | 0.1123314 | 0.6524073 | 0 | 2.870667 | 0
2018-04-11 15:37 | 340211 | 4680.0025 | 3 | 34 | 4.40007 | 0.1086349 | 0.6560965 | 0 | 2.8869 | 0
2018-04-11 15:39 | 340331 | 4800.0005 | 3 | 34 | 4.400072 | 0.1052933 | 0.6596736 | 0 | 2.90264 | 0
2018-04-11 15:41 | 340451 | 4920.0025 | 3 | 34 | 4.400177 | 0.1030331 | 0.663151 | 0 | 2.917941 | 0
2018-04-11 15:43 | 340571 | 5040.0021 | 3 | 34 | 4.400085 | 0.09970474 | 0.6665239 | 0 | 2.932782 | 0
2018-04-11 15:45 | 340691 | 5160.0011 | 3 | 34 | 4.400154 | 0.09750366 | 0.6698081 | 0 | 2.947233 | 0
2018-04-11 15:47 | 340811 | 5280.0013 | 3 | 34 | 4.400095 | 0.09456062 | 0.6730041 | 0 | 2.961296 | 0
2018-04-11 15:49 | 340931 | 5400.0025 | 3 | 34 | 4.400125 | 0.09235382 | 0.6761192 | 0 | 2.975003 | 0
2018-04-11 15:51 | 341051 | 5520.0013 | 3 | 34 | 4.400133 | 0.09018517 | 0.6791494 | 0 | 2.988336 | 0
2018-04-11 15:53 | 341171 | 5640.0009 | 3 | 34 | 4.400198 | 0.0883255 | 0.6821139 | 0 | 3.00138 | 0
2018-04-11 15:55 | 341291 | 5760.0006 | 3 | 34 | 4.40018 | 0.08611298 | 0.6850114 | 0 | 3.014129 | 0
2018-04-11 15:57 | 341411 | 5880.0001 | 3 | 34 | 4.400133 | 0.08391953 | 0.6878402 | 0 | 3.026576 | 0
2018-04-11 15:59 | 341531 | 6000.0021 | 3 | 34 | 4.400053 | 0.08165169 | 0.6905948 | 0 | 3.038697 | 0
2018-04-11 15:59 | 341565.2 | 6034.2099 | 3 | 34 | 4.400119 | 0.08149719 | 0.6913703 | 0 | 3.042109 | 0
2018-04-11 16:01 | 341685.2 | 120.0003 | 4 | 34 | 4.377406 | 0 | 0.6913703 | 0 | 3.042109 | 0
2018-04-11 16:03 | 341805.2 | 240.0015 | 4 | 34 | 4.372738 | 0 | 0.6913703 | 0 | 3.042109 | 0
2018-04-11 16:04 | 341865.2 | 300.0036 | 4 | 34 | 4.370714 | 0 | 0.6913703 | 0 | 3.042109 | 0
2018-04-11 16:06 | 341985.2683 | 120.0015 | 5 | 34 | 3.816565 | -2.281923 | 0.6913703 | 0.07606326 | 3.042109 | 0.295738
2018-04-11 16:08 | 342105.2687 | 240.0019 | 5 | 34 | 3.719236 | -2.281868 | 0.6913703 | 0.1521224 | 3.042109 | 0.5822679
2018-04-11 16:10 | 342225.2691 | 360.0023 | 5 | 34 | 3.628487 | -2.281803 | 0.6913703 | 0.2281796 | 3.042109 | 0.8616611
2018-04-11 16:12 | 342345.2671 | 480.0003 | 5 | 34 | 3.540267 | -2.281782 | 0.6913703 | 0.3042363 | 3.042109 | 1.134273
2018-04-11 16:14 | 342465.2683 | 600.0015 | 5 | 34 | 3.451965 | -2.282121 | 0.6913703 | 0.3802975 | 3.042109 | 1.400188
2018-04-11 16:16 | 342585.2687 | 720.0019 | 5 | 34 | 3.36771 | -2.282119 | 0.6913703 | 0.4563564 | 3.042109 | 1.659502
2018-04-11 16:18 | 342705.2682 | 840.0014 | 5 | 34 | 3.284344 | -2.281854 | 0.6913703 | 0.5324135 | 3.042109 | 1.912498
2018-04-11 16:20 | 342825.2687 | 960.0019 | 5 | 34 | 3.184912 | -2.281902 | 0.6913703 | 0.6084737 | 3.042109 | 2.158773
2018-04-11 16:22 | 342933.3282 | 1068.0614 | 5 | 34 | 2.999991 | -2.282192 | 0.6913703 | 0.6769655 | 3.042109 | 2.371468
2018-04-11 16:24 | 343053.4 | 120.0012 | 6 | 34 | 3.810342 | 0 | 0.6913703 | 0.6769655 | 3.042109 | 2.371468
2018-04-11 16:26 | 343173.4 | 240.0009 | 6 | 34 | 3.840208 | 0 | 0.6913703 | 0.6769655 | 3.042109 | 2.371468
2018-04-11 16:27 | 343233.4 | 300.0029 | 6 | 34 | 3.848375 | 0 | 0.6913703 | 0.6769655 | 3.042109 | 2.371468
2018-04-11 16:27 | 343233.4 | 0.0023 | 7 | 35 | 3.848504 | 0 | 0 | 0 | 0 | 0
2018-04-11 16:27 | 343233.8 | 0.3201 | 2 | 35 | 4.019994 | 1.079039 | 4.382342e-05 | 0 | 0.0001736929 | 0
2018-04-11 16:29 | 343353.8 | 120.0015 | 3 | 35 | 4.400267 | 1.94108 | 0.07269218 | 0 | 0.3197889 | 0
2018-04-11 16:31 | 343473.8 | 240.0003 | 3 | 35 | 4.400288 | 1.683405 | 0.132987 | 0 | 0.585104 | 0
2018-04-11 16:33 | 343593.8 | 360.0007 | 3 | 35 | 4.400327 | 1.473339 | 0.1854647 | 0 | 0.8160208 | 0
2018-04-11 16:35 | 343713.8 | 480.0011 | 3 | 35 | 4.400248 | 1.295269 | 0.2315455 | 0 | 1.018789 | 0
2018-04-11 16:37 | 343833.8 | 600.0016 | 3 | 35 | 4.400265 | 1.135708 | 0.2720158 | 0 | 1.19687 | 0
2018-04-11 16:39 | 343953.8 | 720.002 | 3 | 35 | 4.400281 | 0.9956036 | 0.3074717 | 0 | 1.352885 | 0
2018-04-11 16:41 | 344073.8 | 840.0009 | 3 | 35 | 4.400244 | 0.8769913 | 0.3386166 | 0 | 1.489931 | 0
2018-04-11 16:43 | 344193.8 | 960.002 | 3 | 35 | 4.400249 | 0.7788658 | 0.3661632 | 0 | 1.611143 | 0
2018-04-11 16:45 | 344313.8 | 1080.0009 | 3 | 35 | 4.400242 | 0.6957951 | 0.3907005 | 0 | 1.719113 | 0
2018-04-11 16:47 | 344433.8 | 1200.0005 | 3 | 35 | 4.400258 | 0.624239 | 0.4126708 | 0 | 1.815788 | 0
2018-04-11 16:49 | 344553.8 | 1320.0008 | 3 | 35 | 4.400242 | 0.5611553 | 0.4323996 | 0 | 1.902599 | 0
2018-04-11 16:51 | 344673.8 | 1440.0012 | 3 | 35 | 4.400206 | 0.505146 | 0.4501506 | 0 | 1.980708 | 0
2018-04-11 16:53 | 344793.8 | 1560.0008 | 3 | 35 | 4.400283 | 0.4567318 | 0.4661591 | 0 | 2.051148 | 0
2018-04-11 16:55 | 344913.8 | 1680.0012 | 3 | 35 | 4.40012 | 0.4125786 | 0.4806334 | 0 | 2.114838 | 0
2018-04-11 16:57 | 345033.8 | 1800.0008 | 3 | 35 | 4.400195 | 0.3754978 | 0.4937653 | 0 | 2.172621 | 0
2018-04-11 16:59 | 345153.8 | 1920.0004 | 3 | 35 | 4.400205 | 0.3432159 | 0.5057325 | 0 | 2.22528 | 0
2018-04-11 17:01 | 345273.8 | 2040.0008 | 3 | 35 | 4.400125 | 0.3144798 | 0.5166929 | 0 | 2.273508 | 0
2018-04-11 17:03 | 345393.8 | 2160.0012 | 3 | 35 | 4.400133 | 0.2900276 | 0.5267789 | 0 | 2.317888 | 0
2018-04-11 17:05 | 345513.8 | 2280.0009 | 3 | 35 | 4.400196 | 0.2694321 | 0.5361069 | 0 | 2.358933 | 0
2018-04-11 17:07 | 345633.8 | 2400.002 | 3 | 35 | 4.400212 | 0.251358 | 0.5447728 | 0 | 2.397065 | 0
2018-04-11 17:09 | 345753.8 | 2520.0008 | 3 | 35 | 4.400216 | 0.2351799 | 0.552866 | 0 | 2.432676 | 0
2018-04-11 17:11 | 345873.8 | 2640.0004 | 3 | 35 | 4.400142 | 0.2203712 | 0.5604527 | 0 | 2.466059 | 0
2018-04-11 17:13 | 345993.8 | 2760.0017 | 3 | 35 | 4.400073 | 0.2071342 | 0.567588 | 0 | 2.497456 | 0
2018-04-11 17:15 | 346113.8 | 2880.0014 | 3 | 35 | 4.400033 | 0.1959209 | 0.574322 | 0 | 2.527086 | 0
2018-04-11 17:17 | 346233.8 | 3000.0008 | 3 | 35 | 4.400148 | 0.1864262 | 0.5807025 | 0 | 2.555161 | 0
2018-04-11 17:19 | 346353.8 | 3120.0004 | 3 | 35 | 4.400162 | 0.1775341 | 0.5867577 | 0 | 2.581805 | 0
2018-04-11 17:21 | 346473.8 | 3240.0008 | 3 | 35 | 4.400159 | 0.1690884 | 0.5925273 | 0 | 2.607192 | 0
2018-04-11 17:23 | 346593.8 | 3360.0007 | 3 | 35 | 4.400029 | 0.1606331 | 0.5980312 | 0 | 2.63141 | 0
2018-04-11 17:25 | 346713.8 | 3480.0007 | 3 | 35 | 4.40018 | 0.1546726 | 0.6032895 | 0 | 2.654547 | 0
2018-04-11 17:27 | 346833.8 | 3600.0012 | 3 | 35 | 4.400132 | 0.1480732 | 0.608326 | 0 | 2.676709 | 0
2018-04-11 17:29 | 346953.8 | 3720.0017 | 3 | 35 | 4.400062 | 0.141861 | 0.613157 | 0 | 2.697966 | 0
2018-04-11 17:31 | 347073.8 | 3840.0004 | 3 | 35 | 4.400105 | 0.1366463 | 0.6177935 | 0 | 2.718366 | 0
2018-04-11 17:33 | 347193.8 | 3960.0017 | 3 | 35 | 4.400133 | 0.1314812 | 0.6222612 | 0 | 2.738025 | 0
2018-04-11 17:35 | 347313.8 | 4080.0012 | 3 | 35 | 4.400166 | 0.1270466 | 0.6265627 | 0 | 2.756952 | 0
2018-04-11 17:37 | 347433.8 | 4200.0016 | 3 | 35 | 4.400164 | 0.1226997 | 0.6307175 | 0 | 2.775234 | 0
2018-04-11 17:39 | 347553.8 | 4320.002 | 3 | 35 | 4.400101 | 0.1184406 | 0.634725 | 0 | 2.792867 | 0
2018-04-11 17:41 | 347673.8 | 4440.0008 | 3 | 35 | 4.400164 | 0.1149311 | 0.638603 | 0 | 2.809931 | 0
2018-04-11 17:43 | 347793.8 | 4560.0004 | 3 | 35 | 4.400088 | 0.1108932 | 0.6423593 | 0 | 2.826458 | 0
2018-04-11 17:45 | 347913.8 | 4680.0017 | 3 | 35 | 4.400138 | 0.1078243 | 0.6459985 | 0 | 2.842472 | 0
2018-04-11 17:47 | 348033.8 | 4800.001 | 3 | 35 | 4.400175 | 0.1048622 | 0.6495312 | 0 | 2.858016 | 0
2018-04-11 17:49 | 348153.8 | 4920.0007 | 3 | 35 | 4.400052 | 0.1012573 | 0.6529598 | 0 | 2.873102 | 0
2018-04-11 17:51 | 348273.8 | 5040.0021 | 3 | 35 | 4.40007 | 0.0986328125 | 0.6562898 | 0 | 2.887754 | 0
2018-04-11 17:53 | 348393.8 | 5160.0016 | 3 | 35 | 4.400174 | 0.09648895 | 0.6595322 | 0 | 2.902021 | 0
2018-04-11 17:55 | 348513.8 | 5280.0005 | 3 | 35 | 4.400154 | 0.09382629 | 0.6626923 | 0 | 2.915926 | 0
2018-04-11 17:57 | 348633.8 | 5400.0017 | 3 | 35 | 4.400074 | 0.09092903 | 0.6657709 | 0 | 2.929472 | 0
2018-04-11 17:59 | 348753.8 | 5520.002 | 3 | 35 | 4.400138 | 0.08900833 | 0.6687689 | 0 | 2.942663 | 0
2018-04-11 18:01 | 348873.8 | 5640.0016 | 3 | 35 | 4.40009 | 0.08646774 | 0.671697 | 0 | 2.955547 | 0
2018-04-11 18:03 | 348993.8 | 5760.002 | 3 | 35 | 4.400013 | 0.08423042 | 0.6745431 | 0 | 2.968071 | 0
2018-04-11 18:05 | 349113.8 | 5880.0032 | 3 | 35 | 4.400022 | 0.08210373 | 0.6773301 | 0 | 2.980334 | 0
2018-04-11 18:06 | 349184.6 | 5950.7984 | 3 | 35 | 4.400061 | 0.0814991 | 0.6789423 | 0 | 2.987427 | 0
2018-04-11 18:08 | 349304.7 | 120.002 | 4 | 35 | 4.377217 | 0 | 0.6789425 | 0 | 2.987428 | 0
2018-04-11 18:10 | 349424.7 | 240.0001 | 4 | 35 | 4.372529 | 0 | 0.6789425 | 0 | 2.987428 | 0
2018-04-11 18:11 | 349484.7 | 300.0029 | 4 | 35 | 4.370515 | 0 | 0.6789425 | 0 | 2.987428 | 0
2018-04-11 18:13 | 349604.7 | 120.0014 | 5 | 35 | 3.812869 | -2.281923 | 0.6789425 | 0.07605893 | 2.987428 | 0.2954665
2018-04-11 18:15 | 349724.7 | 240.0005 | 5 | 35 | 3.714777 | -2.282157 | 0.6789425 | 0.1521189 | 2.987428 | 0.5816893
2018-04-11 18:17 | 349844.7 | 360.0007 | 5 | 35 | 3.623538 | -2.282166 | 0.6789425 | 0.2281832 | 2.987428 | 0.8607488
2018-04-11 18:19 | 349964.7 | 480.0011 | 5 | 35 | 3.534875 | -2.282161 | 0.6789425 | 0.3042436 | 2.987428 | 1.132981
2018-04-11 18:21 | 350084.7 | 600.0014 | 5 | 35 | 3.44604 | -2.282131 | 0.6789425 | 0.3803058 | 2.987428 | 1.398471
2018-04-11 18:23 | 350204.7 | 720.0019 | 5 | 35 | 3.361214 | -2.282173 | 0.6789425 | 0.4563717 | 2.987428 | 1.65734
2018-04-11 18:25 | 350324.7 | 840.0007 | 5 | 35 | 3.276506 | -2.282125 | 0.6789425 | 0.5324364 | 2.987428 | 1.909819
2018-04-11 18:27 | 350444.7 | 960.0003 | 5 | 35 | 3.172255 | -2.282187 | 0.6789425 | 0.6085013 | 2.987428 | 2.155373
2018-04-11 18:29 | 350542.5 | 1057.7817 | 5 | 35 | 2.999988 | -2.281774 | 0.6789425 | 0.6704791 | 2.987428 | 2.347317
2018-04-11 18:31 | 350662.6 | 120.0012 | 6 | 35 | 3.81264 | 0 | 0.6789425 | 0.6704791 | 2.987428 | 2.347317
2018-04-11 18:33 | 350782.6 | 239.9998 | 6 | 35 | 3.842495 | 0 | 0.6789425 | 0.6704791 | 2.987428 | 2.347317
2018-04-11 18:34 | 350842.6 | 300.0028 | 6 | 35 | 3.850635 | 0 | 0.6789425 | 0.6704791 | 2.987428 | 2.347317
2018-04-11 18:34 | 350842.6 | 0.0047 | 7 | 36 | 3.850779 | 0 | 0 | 0 | 0 | 0
2018-04-11 18:34 | 350843 | 0.3129 | 2 | 36 | 4.0196 | 1.054583 | 4.110942e-05 | 0 | 0.0001629129 | 0
2018-04-11 18:36 | 350963 | 120.0013 | 3 | 36 | 4.400324 | 1.922848 | 0.07195096 | 0 | 0.3165327 | 0
2018-04-11 18:38 | 351083 | 240.0011 | 3 | 36 | 4.400304 | 1.668013 | 0.1316927 | 0 | 0.5794138 | 0
2018-04-11 18:40 | 351203 | 360.0007 | 3 | 36 | 4.400267 | 1.458809 | 0.1836724 | 0 | 0.8081391 | 0
2018-04-11 18:42 | 351323 | 480.0009 | 3 | 36 | 4.400269 | 1.282824 | 0.2293043 | 0 | 1.008932 | 0
2018-04-11 18:44 | 351443 | 600.0015 | 3 | 36 | 4.400274 | 1.124945 | 0.2693835 | 0 | 1.185292 | 0
2018-04-11 18:46 | 351563 | 720.0003 | 3 | 36 | 4.400246 | 0.9863873 | 0.3045097 | 0 | 1.339856 | 0
2018-04-11 18:48 | 351683 | 840.0023 | 3 | 36 | 4.40026 | 0.8698254 | 0.3353847 | 0 | 1.475714 | 0
2018-04-11 18:50 | 351803 | 960.0003 | 3 | 36 | 4.400244 | 0.7727814 | 0.3627104 | 0 | 1.595954 | 0
2018-04-11 18:52 | 351923 | 1080.0006 | 3 | 36 | 4.400192 | 0.6903477 | 0.3870598 | 0 | 1.703097 | 0
2018-04-11 18:54 | 352043 | 1200.0003 | 3 | 36 | 4.400228 | 0.6196804 | 0.4088735 | 0 | 1.799083 | 0
2018-04-11 18:56 | 352163 | 1320.0014 | 3 | 36 | 4.400254 | 0.5575218 | 0.4284667 | 0 | 1.885298 | 0
2018-04-11 18:58 | 352283 | 1440.0019 | 3 | 36 | 4.400276 | 0.5025482 | 0.4461058 | 0 | 1.962914 | 0
2018-04-11 19:00 | 352403 | 1560.0023 | 3 | 36 | 4.40022 | 0.45368 | 0.4620172 | 0 | 2.032928 | 0
2018-04-11 19:02 | 352523 | 1680.0019 | 3 | 36 | 4.400291 | 0.4114952 | 0.4764099 | 0 | 2.096259 | 0
2018-04-11 19:04 | 352643 | 1800.0023 | 3 | 36 | 4.400239 | 0.3739014 | 0.4894743 | 0 | 2.153745 | 0
2018-04-11 19:06 | 352763 | 1920.0003 | 3 | 36 | 4.400186 | 0.3414059 | 0.5013813 | 0 | 2.206138 | 0
2018-04-11 19:08 | 352883 | 2040.0015 | 3 | 36 | 4.400162 | 0.3133831 | 0.5122896 | 0 | 2.254137 | 0
2018-04-11 19:10 | 353003 | 2160.0003 | 3 | 36 | 4.400159 | 0.2891502 | 0.5223292 | 0 | 2.298314 | 0
2018-04-11 19:12 | 353123 | 2280.0007 | 3 | 36 | 4.400245 | 0.2687149 | 0.5316205 | 0 | 2.339197 | 0
2018-04-11 19:14 | 353243 | 2400.0002 | 3 | 36 | 4.400149 | 0.2496376 | 0.5402543 | 0 | 2.377187 | 0
2018-04-11 19:16 | 353363 | 2520.0015 | 3 | 36 | 4.40015 | 0.2337055 | 0.5483168 | 0 | 2.412664 | 0
2018-04-11 19:18 | 353483 | 2640.0008 | 3 | 36 | 4.400196 | 0.2199764 | 0.5558736 | 0 | 2.445915 | 0
2018-04-11 19:20 | 353603 | 2760.0015 | 3 | 36 | 4.400159 | 0.2070808 | 0.5629844 | 0 | 2.477204 | 0
2018-04-11 19:22 | 353723 | 2880.0011 | 3 | 36 | 4.400157 | 0.1956081 | 0.5696954 | 0 | 2.506734 | 0
2018-04-11 19:24 | 353843 | 3000.0015 | 3 | 36 | 4.400119 | 0.1852741 | 0.5760503 | 0 | 2.534697 | 0
2018-04-11 19:26 | 353963 | 3120.0003 | 3 | 36 | 4.400136 | 0.1764183 | 0.5820838 | 0 | 2.561245 | 0
2018-04-11 19:28 | 354083 | 3240.0015 | 3 | 36 | 4.400074 | 0.1679535 | 0.5878266 | 0 | 2.586514 | 0
2018-04-11 19:30 | 354203 | 3360.0019 | 3 | 36 | 4.400167 | 0.1610012 | 0.593303 | 0 | 2.610611 | 0
2018-04-11 19:32 | 354323 | 3480.0007 | 3 | 36 | 4.400101 | 0.1535645 | 0.5985397 | 0 | 2.633653 | 0
2018-04-11 19:34 | 354443 | 3600.0019 | 3 | 36 | 4.400184 | 0.1477528 | 0.60356 | 0 | 2.655743 | 0
2018-04-11 19:36 | 354563 | 3720.0015 | 3 | 36 | 4.400118 | 0.1414528 | 0.6083751 | 0 | 2.67693 | 0
2018-04-11 19:38 | 354683 | 3840.002 | 3 | 36 | 4.400047 | 0.1355209 | 0.6130014 | 0 | 2.697287 | 0
2018-04-11 19:40 | 354803 | 3960.0015 | 3 | 36 | 4.400151 | 0.1315022 | 0.6174467 | 0 | 2.716846 | 0
2018-04-11 19:42 | 354923 | 4080.0003 | 3 | 36 | 4.400052 | 0.1263046 | 0.6217388 | 0 | 2.735732 | 0
2018-04-11 19:44 | 355043 | 4200.0015 | 3 | 36 | 4.400069 | 0.1219101 | 0.6258745 | 0 | 2.753929 | 0
2018-04-11 19:46 | 355163 | 4320.001 | 3 | 36 | 4.400128 | 0.1181755 | 0.6298741 | 0 | 2.771528 | 0
2018-04-11 19:48 | 355283 | 4440.0022 | 3 | 36 | 4.400065 | 0.1141396 | 0.6337413 | 0 | 2.788544 | 0
2018-04-11 19:50 | 355403 | 4560.0003 | 3 | 36 | 4.400022 | 0.1101093 | 0.637486 | 0 | 2.805021 | 0
2018-04-11 19:52 | 355523 | 4680.0007 | 3 | 36 | 4.400004 | 0.1067429 | 0.6411124 | 0 | 2.820977 | 0
2018-04-11 19:54 | 355643 | 4800.0004 | 3 | 36 | 4.400025 | 0.1037369 | 0.6446299 | 0 | 2.836455 | 0
2018-04-11 19:56 | 355763 | 4920.0007 | 3 | 36 | 4.400095 | 0.1012077 | 0.6480423 | 0 | 2.851469 | 0
2018-04-11 19:58 | 355883 | 5040.0004 | 3 | 36 | 4.400032 | 0.09787369 | 0.6513664 | 0 | 2.866096 | 0
2018-04-11 20:00 | 356003 | 5160.0008 | 3 | 36 | 4.400041 | 0.09540749 | 0.6546 | 0 | 2.880324 | 0
2018-04-11 20:02 | 356123 | 5280.0004 | 3 | 36 | 4.400043 | 0.09272003 | 0.6577458 | 0 | 2.894166 | 0
2018-04-11 20:04 | 356243 | 5400.0023 | 3 | 36 | 4.400061 | 0.0905838 | 0.6608102 | 0 | 2.907649 | 0
2018-04-11 20:06 | 356363 | 5520.0009 | 3 | 36 | 4.400143 | 0.08908081 | 0.6637999 | 0 | 2.920804 | 0
2018-04-11 20:08 | 356483 | 5640.0012 | 3 | 36 | 4.40015 | 0.08682251 | 0.6667199 | 0 | 2.933652 | 0
2018-04-11 20:10 | 356603 | 5760.002 | 3 | 36 | 4.400126 | 0.0846138 | 0.6695733 | 0 | 2.946208 | 0
2018-04-11 20:12 | 356723 | 5880.0015 | 3 | 36 | 4.40006 | 0.08240318 | 0.6723534 | 0 | 2.958441 | 0
2018-04-11 20:13 | 356793.5 | 5950.5367 | 3 | 36 | 4.40009 | 0.0814991 | 0.6739573 | 0 | 2.965498 | 0
2018-04-11 20:15 | 356913.6 | 120.0004 | 4 | 36 | 4.377156 | 0 | 0.6739573 | 0 | 2.965498 | 0
2018-04-11 20:17 | 357033.6 | 240.0016 | 4 | 36 | 4.372481 | 0 | 0.6739573 | 0 | 2.965498 | 0
2018-04-11 20:18 | 357093.6 | 300.0044 | 4 | 36 | 4.370463 | 0 | 0.6739573 | 0 | 2.965498 | 0
2018-04-11 20:20 | 357213.7 | 120.0007 | 5 | 36 | 3.810039 | -2.282203 | 0.6739573 | 0.07605806 | 2.965498 | 0.2952391
2018-04-11 20:22 | 357333.7 | 240.0011 | 5 | 36 | 3.712602 | -2.282176 | 0.6739573 | 0.1521196 | 2.965498 | 0.5812762
2018-04-11 20:24 | 357453.7 | 360.0015 | 5 | 36 | 3.622498 | -2.282197 | 0.6739573 | 0.2281836 | 2.965498 | 0.8602129
2018-04-11 20:26 | 357573.7 | 480.001 | 5 | 36 | 3.535814 | -2.28184 | 0.6739573 | 0.3042477 | 2.965498 | 1.13245
2018-04-11 20:28 | 357693.7 | 600.0015 | 5 | 36 | 3.449171 | -2.282131 | 0.6739573 | 0.3803124 | 2.965498 | 1.398107
2018-04-11 20:30 | 357813.7 | 720.0026 | 5 | 36 | 3.365136 | -2.282112 | 0.6739573 | 0.4563755 | 2.965498 | 1.657247
2018-04-11 20:32 | 357933.7 | 840.0016 | 5 | 36 | 3.280957 | -2.282077 | 0.6739573 | 0.5324386 | 2.965498 | 1.910045
2018-04-11 20:34 | 358053.7 | 960.0012 | 5 | 36 | 3.178737 | -2.282138 | 0.6739573 | 0.6085019 | 2.965498 | 2.155988
2018-04-11 20:36 | 358157.7 | 1064.0427 | 5 | 36 | 2.999999 | -2.282192 | 0.6739573 | 0.6744476 | 2.965498 | 2.360482
2018-04-11 20:38 | 358277.8 | 120 | 6 | 36 | 3.814345 | 0 | 0.6739573 | 0.6744476 | 2.965498 | 2.360482
2018-04-11 20:40 | 358397.8 | 240.0008 | 6 | 36 | 3.843973 | 0 | 0.6739573 | 0.6744476 | 2.965498 | 2.360482
2018-04-11 20:41 | 358457.8 | 300.0051 | 6 | 36 | 3.851978 | 0 | 0.6739573 | 0.6744476 | 2.965498 | 2.360482
2018-04-11 20:41 | 358457.8 | 0.0025 | 7 | 37 | 3.851974 | 0 | 0 | 0 | 0 | 0
2018-04-11 20:41 | 358458.2 | 0.3105 | 2 | 37 | 4.025797 | 1.079176 | 4.1341e-05 | 0 | 0.0001639268 | 0
2018-04-11 20:43 | 358578.2 | 120.0024 | 3 | 37 | 4.400312 | 1.919741 | 0.07175028 | 0 | 0.3156524 | 0
2018-04-11 20:45 | 358698.2 | 240.0005 | 3 | 37 | 4.400265 | 1.66622 | 0.1314322 | 0 | 0.57827 | 0
2018-04-11 20:47 | 358818.2 | 360.0002 | 3 | 37 | 4.400223 | 1.457483 | 0.1833721 | 0 | 0.8068203 | 0
2018-04-11 20:49 | 358938.2 | 480.0006 | 3 | 37 | 4.400287 | 1.282061 | 0.2289677 | 0 | 1.007454 | 0
2018-04-11 20:51 | 359058.2 | 600.0017 | 3 | 37 | 4.400288 | 1.12513 | 0.2690331 | 0 | 1.183752 | 0
2018-04-11 20:53 | 359178.2 | 720.0014 | 3 | 37 | 4.400243 | 0.9869385 | 0.3041729 | 0 | 1.338376 | 0
2018-04-11 20:55 | 359298.2 | 840.0018 | 3 | 37 | 4.400286 | 0.8711147 | 0.3350787 | 0 | 1.47437 | 0
2018-04-11 20:57 | 359418.2 | 960.0005 | 3 | 37 | 4.400307 | 0.7742939 | 0.3624389 | 0 | 1.594762 | 0
2018-04-11 20:59 | 359538.2 | 1080.0008 | 3 | 37 | 4.4003 | 0.6927204 | 0.3868342 | 0 | 1.702106 | 0
2018-04-11 21:01 | 359658.2 | 1200.0012 | 3 | 37 | 4.400239 | 0.6215496 | 0.4087023 | 0 | 1.798331 | 0
2018-04-11 21:03 | 359778.2 | 1320.0019 | 3 | 37 | 4.400175 | 0.5590782 | 0.4283575 | 0 | 1.884819 | 0
2018-04-11 21:05 | 359898.2 | 1440.0012 | 3 | 37 | 4.400247 | 0.5042019 | 0.4460585 | 0 | 1.962707 | 0
2018-04-11 21:07 | 360018.2 | 1560.0024 | 3 | 37 | 4.400245 | 0.4557419 | 0.462032 | 0 | 2.032994 | 0
2018-04-11 21:09 | 360138.2 | 1680.0005 | 3 | 37 | 4.400264 | 0.4129658 | 0.4764824 | 0 | 2.096578 | 0
2018-04-11 21:11 | 360258.2 | 1800.0025 | 3 | 37 | 4.400129 | 0.3750381 | 0.4896024 | 0 | 2.154309 | 0
2018-04-11 21:13 | 360378.2 | 1920.0005 | 3 | 37 | 4.400191 | 0.3434067 | 0.5015665 | 0 | 2.206954 | 0
2018-04-11 21:15 | 360498.2 | 2040.0017 | 3 | 37 | 4.400136 | 0.3149109 | 0.5125296 | 0 | 2.255193 | 0
2018-04-11 21:17 | 360618.2 | 2160.0005 | 3 | 37 | 4.400099 | 0.2904625 | 0.522623 | 0 | 2.299606 | 0
2018-04-11 21:19 | 360738.2 | 2280.0017 | 3 | 37 | 4.400083 | 0.2694569 | 0.5319574 | 0 | 2.340679 | 0
2018-04-11 21:21 | 360858.2 | 2400.0003 | 3 | 37 | 4.400154 | 0.2513523 | 0.5406366 | 0 | 2.378869 | 0
2018-04-11 21:23 | 360978.2 | 2520.0016 | 3 | 37 | 4.400137 | 0.2351723 | 0.5487367 | 0 | 2.41451 | 0
2018-04-11 21:25 | 361098.2 | 2640.0004 | 3 | 37 | 4.400147 | 0.2211628 | 0.5563284 | 0 | 2.447914 | 0
2018-04-11 21:27 | 361218.2 | 2760.0001 | 3 | 37 | 4.40009 | 0.2079163 | 0.5634784 | 0 | 2.479376 | 0
2018-04-11 21:29 | 361338.2 | 2880.0003 | 3 | 37 | 4.400188 | 0.1975079 | 0.5702232 | 0 | 2.509053 | 0
2018-04-11 21:31 | 361458.2 | 3000.0016 | 3 | 37 | 4.400102 | 0.1866131 | 0.5766166 | 0 | 2.537185 | 0
2018-04-11 21:33 | 361578.2 | 3120.0014 | 3 | 37 | 4.400008 | 0.1768398 | 0.5826848 | 0 | 2.563886 | 0
2018-04-11 21:35 | 361698.2 | 3240.0017 | 3 | 37 | 4.400108 | 0.1694794 | 0.5884587 | 0 | 2.589291 | 0
2018-04-11 21:37 | 361818.2 | 3360.003 | 3 | 37 | 4.400085 | 0.1618214 | 0.5939704 | 0 | 2.613543 | 0
2018-04-11 21:39 | 361938.2 | 3480.0009 | 3 | 37 | 4.400141 | 0.155056 | 0.599245 | 0 | 2.636752 | 0
2018-04-11 21:41 | 362058.2 | 3600.0014 | 3 | 37 | 4.400103 | 0.1484432 | 0.6042923 | 0 | 2.658961 | 0
2018-04-11 21:43 | 362178.2 | 3720.0026 | 3 | 37 | 4.399995 | 0.1418629 | 0.6091358 | 0 | 2.680273 | 0
2018-04-11 21:45 | 362298.2 | 3840.0005 | 3 | 37 | 4.400043 | 0.1367111 | 0.6137854 | 0 | 2.700731 | 0
2018-04-11 21:47 | 362418.2 | 3960.0025 | 3 | 37 | 4.400011 | 0.1321239 | 0.6182559 | 0 | 2.720401 | 0
2018-04-11 21:49 | 362538.2 | 4080.0029 | 3 | 37 | 4.400074 | 0.12747 | 0.6225708 | 0 | 2.739387 | 0
2018-04-11 21:51 | 362658.2 | 4200.0016 | 3 | 37 | 4.399984 | 0.1222839 | 0.6267339 | 0 | 2.757704 | 0
2018-04-11 21:53 | 362778.2 | 4320.0005 | 3 | 37 | 4.400097 | 0.1189938 | 0.6307544 | 0 | 2.775395 | 0
2018-04-11 21:55 | 362898.2 | 4440.0016 | 3 | 37 | 4.39998 | 0.1141357 | 0.6346453 | 0 | 2.792515 | 0
2018-04-11 21:57 | 363018.2 | 4560.0021 | 3 | 37 | 4.400054 | 0.1112595 | 0.6384049 | 0 | 2.809057 | 0
2018-04-11 21:59 | 363138.2 | 4680.0009 | 3 | 37 | 4.400058 | 0.1078854 | 0.6420563 | 0 | 2.825124 | 0
2018-04-11 22:01 | 363258.2 | 4800.0029 | 3 | 37 | 4.400023 | 0.1044636 | 0.6455939 | 0 | 2.840689 | 0
2018-04-11 22:03 | 363378.2 | 4920.0007 | 3 | 37 | 4.400059 | 0.1015701 | 0.6490291 | 0 | 2.855804 | 0
2018-04-11 22:05 | 363498.2 | 5040.0005 | 3 | 37 | 4.400089 | 0.09903908 | 0.6523646 | 0 | 2.870481 | 0
2018-04-11 22:07 | 363618.2 | 5160.0009 | 3 | 37 | 4.40003 | 0.09575272 | 0.6556163 | 0 | 2.884789 | 0
2018-04-11 22:09 | 363738.2 | 5280.0014 | 3 | 37 | 4.40012 | 0.09420395 | 0.6587765 | 0 | 2.898693 | 0
2018-04-11 22:11 | 363858.2 | 5400.0018 | 3 | 37 | 4.39998 | 0.09098816 | 0.6618554 | 0 | 2.912241 | 0
2018-04-11 22:13 | 363978.2 | 5520.0014 | 3 | 37 | 4.400066 | 0.08905029 | 0.6648625 | 0 | 2.925472 | 0
2018-04-11 22:15 | 364098.2 | 5640.0018 | 3 | 37 | 4.400013 | 0.08691978 | 0.6677852 | 0 | 2.938332 | 0
2018-04-11 22:17 | 364218.2 | 5760.0021 | 3 | 37 | 4.400052 | 0.08503342 | 0.6706426 | 0 | 2.950904 | 0
2018-04-11 22:19 | 364338.2 | 5880.0017 | 3 | 37 | 4.400007 | 0.08279228 | 0.6734347 | 0 | 2.96319 | 0
2018-04-11 22:20 | 364423.6 | 5965.3385 | 3 | 37 | 4.400014 | 0.08149338 | 0.6753834 | 0 | 2.971764 | 0
2018-04-11 22:22 | 364543.5787 | 120.0013 | 4 | 37 | 4.376971 | 0 | 0.6753834 | 0 | 2.971764 | 0
2018-04-11 22:24 | 364663.5791 | 240.0017 | 4 | 37 | 4.372263 | 0 | 0.6753834 | 0 | 2.971764 | 0
2018-04-11 22:25 | 364723.5801 | 300.0027 | 4 | 37 | 4.370256 | 0 | 0.6753834 | 0 | 2.971764 | 0
2018-04-11 22:27 | 364843.7 | 120.0006 | 5 | 37 | 3.807824 | -2.28214 | 0.6753834 | 0.07606128 | 2.971764 | 0.295106
2018-04-11 22:29 | 364963.7 | 240.0004 | 5 | 37 | 3.710334 | -2.282145 | 0.6753834 | 0.152126 | 2.971764 | 0.5809817
2018-04-11 22:31 | 365083.7 | 360.0022 | 5 | 37 | 3.620504 | -2.282102 | 0.6753834 | 0.2281885 | 2.971764 | 0.8597441
2018-04-11 22:33 | 365203.7 | 480.0017 | 5 | 37 | 3.534289 | -2.282142 | 0.6753834 | 0.3042527 | 2.971764 | 1.131845
2018-04-11 22:35 | 365323.7 | 600.0014 | 5 | 37 | 3.448781 | -2.282087 | 0.6753834 | 0.3803169 | 2.971764 | 1.397427
2018-04-11 22:37 | 365443.7 | 720.0002 | 5 | 37 | 3.364555 | -2.282136 | 0.6753834 | 0.4563817 | 2.971764 | 1.656523
2018-04-11 22:39 | 365563.7 | 840.0022 | 5 | 37 | 3.279887 | -2.282083 | 0.6753834 | 0.5324458 | 2.971764 | 1.909257
2018-04-11 22:41 | 365683.7 | 960.0002 | 5 | 37 | 3.175622 | -2.282123 | 0.6753834 | 0.6085085 | 2.971764 | 2.155048
2018-04-11 22:43 | 365785.4 | 1061.7171 | 5 | 37 | 2.999996 | -2.282068 | 0.6753834 | 0.6729796 | 2.971764 | 2.354838
2018-04-11 22:45 | 365905.4 | 120.0015 | 6 | 37 | 3.815415 | 0 | 0.6753834 | 0.6729796 | 2.971764 | 2.354838
2018-04-11 22:47 | 366025.4 | 240.0012 | 6 | 37 | 3.84493 | 0 | 0.6753834 | 0.6729796 | 2.971764 | 2.354838
2018-04-11 22:48 | 366085.5 | 300.003 | 6 | 37 | 3.852992 | 0 | 0.6753834 | 0.6729796 | 2.971764 | 2.354838
2018-04-11 22:48 | 366085.5 | 0.0025 | 7 | 38 | 3.852948 | 0 | 0 | 0 | 0 | 0
2018-04-11 22:48 | 366085.9 | 0.3058 | 2 | 38 | 4.019604 | 1.030231 | 3.98628e-05 | 0 | 0.0001580509 | 0
2018-04-11 22:50 | 366205.9 | 120.0014 | 3 | 38 | 4.400252 | 1.912056 | 0.07141427 | 0 | 0.3141753 | 0
2018-04-11 22:52 | 366325.9 | 240.0011 | 3 | 38 | 4.400286 | 1.660421 | 0.1308697 | 0 | 0.5757964 | 0
2018-04-11 22:54 | 366445.9 | 360.0006 | 3 | 38 | 4.400259 | 1.452314 | 0.182615 | 0 | 0.80349 | 0
2018-04-11 22:56 | 366565.9 | 480.0002 | 3 | 38 | 4.400305 | 1.277195 | 0.2280345 | 0 | 1.003348 | 0
2018-04-11 22:58 | 366685.9 | 600.0015 | 3 | 38 | 4.400239 | 1.121117 | 0.2679462 | 0 | 1.17897 | 0
2018-04-11 23:00 | 366805.9 | 720.0001 | 3 | 38 | 4.400218 | 0.9837189 | 0.3029679 | 0 | 1.333075 | 0
2018-04-11 23:02 | 366925.9 | 840.0014 | 3 | 38 | 4.4002 | 0.8678761 | 0.3337698 | 0 | 1.468611 | 0
2018-04-11 23:04 | 367045.9 | 960.0001 | 3 | 38 | 4.400207 | 0.7715702 | 0.3610507 | 0 | 1.588653 | 0
2018-04-11 23:06 | 367165.9 | 1080.0021 | 3 | 38 | 4.40017 | 0.690443 | 0.3853872 | 0 | 1.69574 | 0
2018-04-11 23:08 | 367285.9 | 1200.0001 | 3 | 38 | 4.400214 | 0.6200542 | 0.4072063 | 0 | 1.791749 | 0
2018-04-11 23:10 | 367405.9 | 1320.0021 | 3 | 38 | 4.400187 | 0.5578403 | 0.4268197 | 0 | 1.878052 | 0
2018-04-11 23:12 | 367525.9 | 1440.0001 | 3 | 38 | 4.400186 | 0.503273 | 0.4444919 | 0 | 1.955813 | 0
2018-04-11 23:14 | 367645.9 | 1560.0014 | 3 | 38 | 4.400222 | 0.4550686 | 0.4604461 | 0 | 2.026015 | 0
2018-04-11 23:16 | 367765.9 | 1680.001 | 3 | 38 | 4.400217 | 0.4127903 | 0.4748888 | 0 | 2.089566 | 0
2018-04-11 23:18 | 367885.9 | 1800.0014 | 3 | 38 | 4.400117 | 0.3749924 | 0.488009 | 0 | 2.147297 | 0
2018-04-11 23:20 | 368005.9 | 1920.0018 | 3 | 38 | 4.400158 | 0.3431873 | 0.4999788 | 0 | 2.199966 | 0
2018-04-11 23:22 | 368125.9 | 2040.0014 | 3 | 38 | 4.400179 | 0.3156242 | 0.5109478 | 0 | 2.248232 | 0
2018-04-11 23:24 | 368245.9 | 2160.0018 | 3 | 38 | 4.400119 | 0.2913113 | 0.5210543 | 0 | 2.292702 | 0
2018-04-11 23:26 | 368365.9 | 2280.0006 | 3 | 38 | 4.400188 | 0.2706432 | 0.5304111 | 0 | 2.333874 | 0
2018-04-11 23:28 | 368485.9 | 2400.0012 | 3 | 38 | 4.400178 | 0.2520981 | 0.5391134 | 0 | 2.372165 | 0
2018-04-11 23:30 | 368605.9 | 2520.0005 | 3 | 38 | 4.400158 | 0.2359695 | 0.5472431 | 0 | 2.407937 | 0
2018-04-11 23:32 | 368725.9 | 2640.0017 | 3 | 38 | 4.400101 | 0.2214909 | 0.5548608 | 0 | 2.441456 | 0
2018-04-11 23:34 | 368845.9 | 2760.0007 | 3 | 38 | 4.400166 | 0.2089481 | 0.5620338 | 0 | 2.473018 | 0
2018-04-11 23:36 | 368965.9 | 2880.0002 | 3 | 38 | 4.400149 | 0.1978073 | 0.5688037 | 0 | 2.502807 | 0
2018-04-11 23:38 | 369085.9 | 3000.0006 | 3 | 38 | 4.400042 | 0.1868076 | 0.5752192 | 0 | 2.531036 | 0
2018-04-11 23:40 | 369205.9 | 3120.0002 | 3 | 38 | 4.400243 | 0.1790581 | 0.5813106 | 0 | 2.557839 | 0
2018-04-11 23:42 | 369325.9 | 3240.0006 | 3 | 38 | 4.399993 | 0.1694374 | 0.5871145 | 0 | 2.583376 | 0
2018-04-11 23:44 | 369445.9 | 3360.0018 | 3 | 38 | 4.400117 | 0.1625328 | 0.5926468 | 0 | 2.607719 | 0
2018-04-11 23:46 | 369565.9 | 3480.0006 | 3 | 38 | 4.400161 | 0.1558094 | 0.5979447 | 0 | 2.63103 | 0
2018-04-11 23:48 | 369685.9 | 3600.0002 | 3 | 38 | 4.400141 | 0.1492062 | 0.6030183 | 0 | 2.653355 | 0
2018-04-11 23:50 | 369805.9 | 3720.0021 | 3 | 38 | 4.400137 | 0.1433125 | 0.607883 | 0 | 2.67476 | 0
2018-04-11 23:52 | 369925.9 | 3840.0018 | 3 | 38 | 4.400136 | 0.1377773 | 0.6125619 | 0 | 2.695348 | 0
2018-04-11 23:54 | 370045.9 | 3960.0021 | 3 | 38 | 4.4 | 0.1319275 | 0.6170611 | 0 | 2.715145 | 0
2018-04-11 23:56 | 370165.9 | 4080.0002 | 3 | 38 | 4.400061 | 0.1274948 | 0.6213947 | 0 | 2.734213 | 0
2018-04-11 23:58 | 370285.9 | 4200.0022 | 3 | 38 | 4.400087 | 0.1233311 | 0.6255729 | 0 | 2.752597 | 0
2018-04-12 | 370405.9 | 4320.0026 | 3 | 38 | 4.400059 | 0.1190224 | 0.6296129 | 0 | 2.770374 | 0
2018-04-12 00:02 | 370525.9 | 4440.0007 | 3 | 38 | 4.400081 | 0.1152821 | 0.6335186 | 0 | 2.787559 | 0
2018-04-12 00:04 | 370645.9 | 4560.0002 | 3 | 38 | 4.400011 | 0.1112309 | 0.6373004 | 0 | 2.804199 | 0
2018-04-12 00:06 | 370765.9 | 4680.0006 | 3 | 38 | 4.400057 | 0.1082687 | 0.6409652 | 0 | 2.820324 | 0
2018-04-12 00:08 | 370885.9 | 4800.0002 | 3 | 38 | 4.400105 | 0.1052914 | 0.644524 | 0 | 2.835984 | 0
2018-04-12 00:10 | 371005.9 | 4920.0031 | 3 | 38 | 4.400032 | 0.1018944 | 0.6479781 | 0 | 2.851182 | 0
2018-04-12 00:12 | 371125.9 | 5040.0019 | 3 | 38 | 4.400092 | 0.09944344 | 0.6513351 | 0 | 2.865953 | 0
2018-04-12 00:14 | 371245.9 | 5160.0014 | 3 | 38 | 4.400047 | 0.09646797 | 0.6546003 | 0 | 2.88032 | 0
2018-04-12 00:16 | 371365.9 | 5280.0002 | 3 | 38 | 4.400161 | 0.09458542 | 0.6577783 | 0 | 2.894304 | 0
2018-04-12 00:18 | 371485.9 | 5400.0006 | 3 | 38 | 4.400011 | 0.091362 | 0.6608735 | 0 | 2.907923 | 0
2018-04-12 00:20 | 371605.9 | 5520.001 | 3 | 38 | 4.400191 | 0.09007263 | 0.6638922 | 0 | 2.921206 | 0
2018-04-12 00:22 | 371725.9 | 5640.0005 | 3 | 38 | 4.400001 | 0.08687973 | 0.6668342 | 0 | 2.93415 | 0
2018-04-12 00:24 | 371845.9 | 5760.0001 | 3 | 38 | 4.400048 | 0.0854187 | 0.6697071 | 0 | 2.946791 | 0
2018-04-12 00:26 | 371965.9 | 5880.0005 | 3 | 38 | 4.400144 | 0.08386803 | 0.6725187 | 0 | 2.959162 | 0
2018-04-12 00:28 | 372077.6 | 5991.7139 | 3 | 38 | 4.400054 | 0.0814991 | 0.6750731 | 0 | 2.970402 | 0
2018-04-12 00:30 | 372197.6 | 120.0014 | 4 | 38 | 4.376881 | 0 | 0.6750731 | 0 | 2.970402 | 0
2018-04-12 00:32 | 372317.6 | 240.0018 | 4 | 38 | 4.372175 | 0 | 0.6750731 | 0 | 2.970402 | 0
2018-04-12 00:33 | 372377.6 | 300.003 | 4 | 38 | 4.37016 | 0 | 0.6750731 | 0 | 2.970402 | 0
2018-04-12 00:35 | 372497.7 | 120.0023 | 5 | 38 | 3.804847 | -2.282117 | 0.6750731 | 0.07606448 | 2.970402 | 0.2949026
2018-04-12 00:37 | 372617.7 | 240.0019 | 5 | 38 | 3.707074 | -2.282167 | 0.6750731 | 0.152127 | 2.970402 | 0.5805314
2018-04-12 00:39 | 372737.7 | 360.0023 | 5 | 38 | 3.617088 | -2.282138 | 0.6750731 | 0.2281951 | 2.970402 | 0.8590589
2018-04-12 00:41 | 372857.7 | 480.002 | 5 | 38 | 3.53072 | -2.282129 | 0.6750731 | 0.3042585 | 2.970402 | 1.130895
2018-04-12 00:43 | 372977.7 | 600.0023 | 5 | 38 | 3.445012 | -2.282169 | 0.6750731 | 0.3803197 | 2.970402 | 1.396189
2018-04-12 00:45 | 373097.7 | 720.002 | 5 | 38 | 3.360654 | -2.282098 | 0.6750731 | 0.4563872 | 2.970402 | 1.655018
2018-04-12 00:47 | 373217.7 | 840.0007 | 5 | 38 | 3.274535 | -2.282104 | 0.6750731 | 0.5324476 | 2.970402 | 1.907383
2018-04-12 00:49 | 373337.7 | 960.0011 | 5 | 38 | 3.167645 | -2.282127 | 0.6750731 | 0.6085118 | 2.970402 | 2.1527
2018-04-12 00:50 | 373433.5 | 1055.7664 | 5 | 38 | 2.999997 | -2.282145 | 0.6750731 | 0.6692175 | 2.970402 | 2.340497
2018-04-12 00:52 | 373553.5 | 120.0005 | 6 | 38 | 3.817214 | 0 | 0.6750731 | 0.6692175 | 2.970402 | 2.340497
2018-04-12 00:54 | 373673.5 | 240.0009 | 6 | 38 | 3.846541 | 0 | 0.6750731 | 0.6692175 | 2.970402 | 2.340497
2018-04-12 00:55 | 373733.5 | 300.0029 | 6 | 38 | 3.854399 | 0 | 0.6750731 | 0.6692175 | 2.970402 | 2.340497
2018-04-12 00:55 | 373733.5 | 0.0024 | 7 | 39 | 3.854494 | 0 | 0 | 0 | 0 | 0
2018-04-12 00:55 | 373733.9 | 0.3088 | 2 | 39 | 4.026059 | 1.054533 | 4.043529e-05 | 0 | 0.0001604286 | 0
2018-04-12 00:57 | 373854 | 120.0014 | 3 | 39 | 4.400306 | 1.897518 | 0.07085495 | 0 | 0.3117167 | 0
2018-04-12 00:59 | 373974 | 240.0003 | 3 | 39 | 4.400264 | 1.647497 | 0.1298574 | 0 | 0.5713444 | 0
2018-04-12 01:01 | 374094 | 360.0014 | 3 | 39 | 4.400282 | 1.440578 | 0.1811932 | 0 | 0.7972364 | 0
2018-04-12 01:03 | 374214 | 480.001 | 3 | 39 | 4.400304 | 1.267365 | 0.226257 | 0 | 0.9955294 | 0
2018-04-12 01:05 | 374334 | 600.0023 | 3 | 39 | 4.400233 | 1.112289 | 0.2658607 | 0 | 1.169796 | 0
2018-04-12 01:07 | 374454 | 720.001 | 3 | 39 | 4.400216 | 0.9766159 | 0.3006289 | 0 | 1.322785 | 0
2018-04-12 01:09 | 374574 | 840.0014 | 3 | 39 | 4.400249 | 0.8625259 | 0.3312247 | 0 | 1.457415 | 0
2018-04-12 01:11 | 374694 | 960.0002 | 3 | 39 | 4.400293 | 0.7678661 | 0.3583361 | 0 | 1.576711 | 0
2018-04-12 01:13 | 374814 | 1080.0006 | 3 | 39 | 4.400176 | 0.6865005 | 0.3825395 | 0 | 1.683212 | 0
2018-04-12 01:15 | 374934 | 1200.001 | 3 | 39 | 4.400194 | 0.6167316 | 0.404242 | 0 | 1.778708 | 0
2018-04-12 01:17 | 375054 | 1320.0007 | 3 | 39 | 4.400284 | 0.555912 | 0.4237593 | 0 | 1.864588 | 0
2018-04-12 01:19 | 375174 | 1440.0018 | 3 | 39 | 4.400156 | 0.5004921 | 0.441341 | 0 | 1.941952 | 0
2018-04-12 01:21 | 375294 | 1560.0022 | 3 | 39 | 4.400216 | 0.4527569 | 0.4572161 | 0 | 2.011806 | 0
2018-04-12 01:23 | 375414 | 1680.0018 | 3 | 39 | 4.400214 | 0.4107571 | 0.4715907 | 0 | 2.075056 | 0
2018-04-12 01:25 | 375534 | 1800.0022 | 3 | 39 | 4.400136 | 0.3735046 | 0.4846569 | 0 | 2.13255 | 0
2018-04-12 01:27 | 375654 | 1920.0018 | 3 | 39 | 4.400071 | 0.3414268 | 0.4965786 | 0 | 2.185009 | 0
2018-04-12 01:29 | 375774 | 2040.0006 | 3 | 39 | 4.400201 | 0.3145123 | 0.5075142 | 0 | 2.233127 | 0
2018-04-12 01:31 | 375894 | 2160.0009 | 3 | 39 | 4.400127 | 0.290102 | 0.5175889 | 0 | 2.277458 | 0
2018-04-12 01:33 | 376014 | 2280.0011 | 3 | 39 | 4.400194 | 0.269558 | 0.5269132 | 0 | 2.318487 | 0
2018-04-12 01:35 | 376134 | 2400.0001 | 3 | 39 | 4.400146 | 0.2513447 | 0.535585 | 0 | 2.356644 | 0
2018-04-12 01:37 | 376254 | 2520.0021 | 3 | 39 | 4.400199 | 0.2355213 | 0.5436912 | 0 | 2.392313 | 0
2018-04-12 01:39 | 376374 | 2640.0001 | 3 | 39 | 4.400175 | 0.2211494 | 0.5512932 | 0 | 2.425763 | 0
2018-04-12 01:41 | 376494 | 2760.0007 | 3 | 39 | 4.400209 | 0.2089405 | 0.5584478 | 0 | 2.457244 | 0
2018-04-12 01:43 | 376614 | 2880.001 | 3 | 39 | 4.400117 | 0.1970921 | 0.5652095 | 0 | 2.486997 | 0
2018-04-12 01:45 | 376734 | 3000.0013 | 3 | 39 | 4.400106 | 0.1867638 | 0.5716102 | 0 | 2.51516 | 0
2018-04-12 01:47 | 376854 | 3120.0011 | 3 | 39 | 4.400146 | 0.1779556 | 0.5776917 | 0 | 2.54192 | 0
2018-04-12 01:49 | 376974 | 3240.0014 | 3 | 39 | 4.400128 | 0.169487 | 0.5834809 | 0 | 2.567393 | 0
2018-04-12 01:51 | 377094 | 3360.0019 | 3 | 39 | 4.400086 | 0.1617489 | 0.5890015 | 0 | 2.591685 | 0
2018-04-12 01:53 | 377214 | 3480.0022 | 3 | 39 | 4.39996 | 0.154296875 | 0.5942824 | 0 | 2.614921 | 0
2018-04-12 01:55 | 377334 | 3600.001 | 3 | 39 | 4.400091 | 0.1484127 | 0.5993401 | 0 | 2.637176 | 0
2018-04-12 01:57 | 377454 | 3720.0023 | 3 | 39 | 4.400136 | 0.1429005 | 0.6041936 | 0 | 2.658531 | 0
2018-04-12 01:59 | 377574 | 3840.0019 | 3 | 39 | 4.400117 | 0.1374264 | 0.6088552 | 0 | 2.679043 | 0
2018-04-12 02:01 | 377694 | 3960.0014 | 3 | 39 | 4.40003 | 0.131937 | 0.6133383 | 0 | 2.698769 | 0
2018-04-12 02:03 | 377814 | 4080.0002 | 3 | 39 | 4.400068 | 0.1270275 | 0.6176639 | 0 | 2.717802 | 0
2018-04-12 02:05 | 377934 | 4200.0014 | 3 | 39 | 4.400161 | 0.1233215 | 0.6218364 | 0 | 2.736162 | 0
2018-04-12 02:07 | 378054 | 4320.0017 | 3 | 39 | 4.400157 | 0.1193409 | 0.6258653 | 0 | 2.753889 | 0
2018-04-12 02:09 | 378174 | 4440.0014 | 3 | 39 | 4.400084 | 0.1148434 | 0.6297574 | 0 | 2.771015 | 0
2018-04-12 02:11 | 378294 | 4560.0018 | 3 | 39 | 4.400136 | 0.1115894 | 0.6335315 | 0 | 2.787621 | 0
2018-04-12 02:13 | 378414 | 4680.0007 | 3 | 39 | 4.400114 | 0.1080971 | 0.637188 | 0 | 2.80371 | 0
2018-04-12 02:15 | 378534 | 4800.0018 | 3 | 39 | 4.400096 | 0.1049156 | 0.6407341 | 0 | 2.819313 | 0
2018-04-12 02:17 | 378654 | 4920.0022 | 3 | 39 | 4.400021 | 0.1012478 | 0.644175 | 0 | 2.834453 | 0
2018-04-12 02:19 | 378774 | 5040.0011 | 3 | 39 | 4.400047 | 0.0990181 | 0.6475117 | 0 | 2.849135 | 0
2018-04-12 02:21 | 378894 | 5160.0015 | 3 | 39 | 4.400164 | 0.09677696 | 0.6507668 | 0 | 2.863457 | 0
2018-04-12 02:23 | 379014 | 5280.0008 | 3 | 39 | 4.400027 | 0.09351158 | 0.6539347 | 0 | 2.877397 | 0
2018-04-12 02:25 | 379134 | 5400.0007 | 3 | 39 | 4.39994 | 0.09092331 | 0.657015 | 0 | 2.89095 | 0
2018-04-12 02:27 | 379254 | 5520.0019 | 3 | 39 | 4.400039 | 0.089077 | 0.6600222 | 0 | 2.904182 | 0
2018-04-12 02:29 | 379374 | 5640.0013 | 3 | 39 | 4.400096 | 0.08721161 | 0.6629598 | 0 | 2.917107 | 0
2018-04-12 02:31 | 379494 | 5760.001 | 3 | 39 | 4.400115 | 0.08538055 | 0.6658238 | 0 | 2.929709 | 0
2018-04-12 02:33 | 379614 | 5880.0016 | 3 | 39 | 4.400067 | 0.08311081 | 0.6686288 | 0 | 2.942051 | 0
2018-04-12 02:35 | 379678.1 | 5944.0691 | 3 | 39 | 4.399992 | 0.0814991 | 0.670097 | 0 | 2.948512 | 0
2018-04-12 02:37 | 379798.1 | 120.0007 | 4 | 39 | 4.376735 | 0 | 0.670097 | 0 | 2.948512 | 0
2018-04-12 02:39 | 379918.1 | 240.0009 | 4 | 39 | 4.371964 | 0 | 0.670097 | 0 | 2.948512 | 0
2018-04-12 02:40 | 379978.1 | 300.0046 | 4 | 39 | 4.369944 | 0 | 0.670097 | 0 | 2.948512 | 0
2018-04-12 02:42 | 380098.2 | 120.0015 | 5 | 39 | 3.801445 | -2.282163 | 0.670097 | 0.0760634 | 2.948512 | 0.294672
2018-04-12 02:44 | 380218.2 | 240.0002 | 5 | 39 | 3.702843 | -2.282169 | 0.670097 | 0.1521291 | 2.948512 | 0.5800219
2018-04-12 02:46 | 380338.2 | 360.0011 | 5 | 39 | 3.612106 | -2.28214 | 0.670097 | 0.2281938 | 2.948512 | 0.8581867
2018-04-12 02:48 | 380458.2 | 480.0011 | 5 | 39 | 3.525088 | -2.282127 | 0.670097 | 0.304259 | 2.948512 | 1.129624
2018-04-12 02:50 | 380578.2 | 600.0022 | 5 | 39 | 3.438895 | -2.281779 | 0.670097 | 0.3803239 | 2.948512 | 1.394483
2018-04-12 02:52 | 380698.2 | 720.0012 | 5 | 39 | 3.353091 | -2.281793 | 0.670097 | 0.4563886 | 2.948512 | 1.652797
2018-04-12 02:54 | 380818.2 | 840.0022 | 5 | 39 | 3.264916 | -2.282157 | 0.670097 | 0.532452 | 2.948512 | 1.904524
2018-04-12 02:56 | 380938.2 | 960.0001 | 5 | 39 | 3.151973 | -2.282159 | 0.670097 | 0.6085114 | 2.948512 | 2.148932
2018-04-12 02:57 | 381021.6 | 1043.4312 | 5 | 39 | 2.999988 | -2.282167 | 0.670097 | 0.6613995 | 2.948512 | 2.312023
2018-04-12 02:59 | 381141.7 | 120.0015 | 6 | 39 | 3.818679 | 0 | 0.670097 | 0.6613995 | 2.948512 | 2.312023
2018-04-12 03:01 | 381261.7 | 240 | 6 | 39 | 3.848103 | 0 | 0.670097 | 0.6613995 | 2.948512 | 2.312023
2018-04-12 03:02 | 381321.7 | 300.0036 | 6 | 39 | 3.855893 | 0 | 0.670097 | 0.6613995 | 2.948512 | 2.312023
2018-04-12 03:02 | 381321.6 | 0.0023 | 7 | 40 | 3.855954 | 0 | 0 | 0 | 0 | 0
2018-04-12 03:02 | 381322 | 0.301 | 2 | 40 | 4.024813 | 1.030174 | 3.777448e-05 | 0 | 0.0001498416 | 0
2018-04-12 03:04 | 381442.1 | 120.0023 | 3 | 40 | 4.40031 | 1.876644 | 0.07011031 | 0 | 0.3084432 | 0
2018-04-12 03:06 | 381562.1 | 240.001 | 3 | 40 | 4.400288 | 1.629148 | 0.1284628 | 0 | 0.5652109 | 0
2018-04-12 03:08 | 381682.1 | 360.0006 | 3 | 40 | 4.400254 | 1.424168 | 0.1792154 | 0 | 0.7885364 | 0
2018-04-12 03:10 | 381802.1 | 480.0009 | 3 | 40 | 4.400232 | 1.25268 | 0.2237643 | 0 | 0.9845634 | 0
2018-04-12 03:12 | 381922.1 | 600.0005 | 3 | 40 | 4.400318 | 1.100788 | 0.2629382 | 0 | 1.156939 | 0
2018-04-12 03:14 | 382042.1 | 720.0009 | 3 | 40 | 4.400243 | 0.9669704 | 0.2973306 | 0 | 1.308274 | 0
2018-04-12 03:16 | 382162.1 | 840.0005 | 3 | 40 | 4.400194 | 0.8543262 | 0.3276301 | 0 | 1.441599 | 0
2018-04-12 03:18 | 382282.1 | 960.0017 | 3 | 40 | 4.400232 | 0.7604237 | 0.354499 | 0 | 1.559829 | 0
2018-04-12 03:20 | 382402.1 | 1080.0021 | 3 | 40 | 4.400182 | 0.6807785 | 0.3784866 | 0 | 1.66538 | 0
2018-04-12 03:22 | 382522.1 | 1200.0001 | 3 | 40 | 4.400219 | 0.6117783 | 0.4000052 | 0 | 1.760067 | 0
2018-04-12 03:24 | 382642.1 | 1320.0022 | 3 | 40 | 4.400274 | 0.5512581 | 0.419363 | 0 | 1.845245 | 0
2018-04-12 03:26 | 382762.1 | 1440.001 | 3 | 40 | 4.400126 | 0.496397 | 0.4368035 | 0 | 1.921987 | 0
2018-04-12 03:28 | 382882.1 | 1560.0014 | 3 | 40 | 4.40016 | 0.4488277 | 0.4525505 | 0 | 1.991277 | 0
2018-04-12 03:30 | 383002.1 | 1680.001 | 3 | 40 | 4.400181 | 0.4074173 | 0.4668101 | 0 | 2.054022 | 0
2018-04-12 03:32 | 383122.1 | 1800.0014 | 3 | 40 | 4.400183 | 0.3709698 | 0.4797663 | 0 | 2.111032 | 0
2018-04-12 03:34 | 383242.1 | 1920.0018 | 3 | 40 | 4.400175 | 0.3391457 | 0.4915878 | 0 | 2.163048 | 0
2018-04-12 03:36 | 383362.1 | 2040.0022 | 3 | 40 | 4.400164 | 0.311924 | 0.5024254 | 0 | 2.210736 | 0
2018-04-12 03:38 | 383482.1 | 2160.0018 | 3 | 40 | 4.400107 | 0.2878609 | 0.5124154 | 0 | 2.254693 | 0
2018-04-12 03:40 | 383602.1 | 2280.0006 | 3 | 40 | 4.400143 | 0.2672729 | 0.5216657 | 0 | 2.295396 | 0
2018-04-12 03:42 | 383722.1 | 2400.0018 | 3 | 40 | 4.40023 | 0.249876 | 0.5302717 | 0 | 2.333264 | 0
2018-04-12 03:44 | 383842.1 | 2520.0001 | 3 | 40 | 4.40016 | 0.2336788 | 0.5383166 | 0 | 2.368662 | 0
2018-04-12 03:46 | 383962.1 | 2640.0018 | 3 | 40 | 4.40013 | 0.2192955 | 0.545859 | 0 | 2.40185 | 0
2018-04-12 03:48 | 384082.1 | 2760.0004 | 3 | 40 | 4.400131 | 0.2069244 | 0.5529604 | 0 | 2.433097 | 0
2018-04-12 03:50 | 384202.1 | 2880.0019 | 3 | 40 | 4.400198 | 0.1961365 | 0.5596688 | 0 | 2.462615 | 0
2018-04-12 03:52 | 384322.1 | 3000.0022 | 3 | 40 | 4.400111 | 0.1853237 | 0.5660149 | 0 | 2.490539 | 0
2018-04-12 03:54 | 384442.1 | 3120.0018 | 3 | 40 | 4.400175 | 0.176796 | 0.572042 | 0 | 2.517059 | 0
2018-04-12 03:56 | 384562.1 | 3240.0006 | 3 | 40 | 4.400168 | 0.1685047 | 0.5777845 | 0 | 2.542327 | 0
2018-04-12 03:58 | 384682.1 | 3360.0008 | 3 | 40 | 4.400104 | 0.1605892 | 0.5832622 | 0 | 2.566429 | 0
2018-04-12 04:00 | 384802.1 | 3480.0006 | 3 | 40 | 4.400201 | 0.1539459 | 0.5884998 | 0 | 2.589475 | 0
2018-04-12 04:02 | 384922.1 | 3600.0003 | 3 | 40 | 4.400173 | 0.1477165 | 0.5935088 | 0 | 2.611515 | 0
2018-04-12 04:04 | 385042.1 | 3720.0006 | 3 | 40 | 4.400078 | 0.1414738 | 0.5983177 | 0 | 2.632675 | 0
2018-04-12 04:06 | 385162.1 | 3840.0009 | 3 | 40 | 4.400124 | 0.1362782 | 0.6029416 | 0 | 2.65302 | 0
2018-04-12 04:08 | 385282.1 | 3960.0015 | 3 | 40 | 4.40003 | 0.1307583 | 0.6073881 | 0 | 2.672585 | 0
2018-04-12 04:10 | 385402.1 | 4080.001 | 3 | 40 | 4.400032 | 0.1259155 | 0.6116765 | 0 | 2.691455 | 0
2018-04-12 04:12 | 385522.1 | 4200.0006 | 3 | 40 | 4.400076 | 0.1219177 | 0.6158113 | 0 | 2.709648 | 0
2018-04-12 04:14 | 385642.1 | 4320.0003 | 3 | 40 | 4.399906 | 0.1171131 | 0.6198016 | 0 | 2.727206 | 0
2018-04-12 04:16 | 385762.1 | 4440.0006 | 3 | 40 | 4.400026 | 0.1137352 | 0.6236657 | 0 | 2.744208 | 0
2018-04-12 04:18 | 385882.1 | 4560.0019 | 3 | 40 | 4.400123 | 0.1105118 | 0.6274088 | 0 | 2.760678 | 0
2018-04-12 04:20 | 386002.1 | 4680.0014 | 3 | 40 | 4.400154 | 0.1074982 | 0.6310328 | 0 | 2.776624 | 0
2018-04-12 04:22 | 386122.1 | 4800.0002 | 3 | 40 | 4.400122 | 0.1041126 | 0.6345463 | 0 | 2.792084 | 0
2018-04-12 04:24 | 386242.1 | 4920.0006 | 3 | 40 | 4.400021 | 0.1008835 | 0.6379559 | 0 | 2.807086 | 0
2018-04-12 04:26 | 386362.1 | 5040.0002 | 3 | 40 | 4.400115 | 0.09827232 | 0.6412774 | 0 | 2.821701 | 0
2018-04-12 04:28 | 386482.1 | 5160.0005 | 3 | 40 | 4.40012 | 0.09568977 | 0.6445036 | 0 | 2.835896 | 0
2018-04-12 04:30 | 386602.1 | 5280.0009 | 3 | 40 | 4.39998 | 0.09233475 | 0.6476402 | 0 | 2.849698 | 0
2018-04-12 04:32 | 386722.1 | 5400.0013 | 3 | 40 | 4.400046 | 0.09056091 | 0.6506946 | 0 | 2.863137 | 0
2018-04-12 04:34 | 386842.1 | 5520.001 | 3 | 40 | 4.400105 | 0.08833313 | 0.653681 | 0 | 2.876278 | 0
2018-04-12 04:36 | 386962.1 | 5640.0022 | 3 | 40 | 4.400021 | 0.08614731 | 0.6565813 | 0 | 2.889039 | 0
2018-04-12 04:38 | 387082.1 | 5760.0019 | 3 | 40 | 4.400081 | 0.08423233 | 0.6594267 | 0 | 2.901559 | 0
2018-04-12 04:40 | 387202.1 | 5880.0022 | 3 | 40 | 4.400077 | 0.0823822 | 0.6622028 | 0 | 2.913774 | 0
2018-04-12 04:41 | 387252.9 | 5930.8036 | 3 | 40 | 4.400083 | 0.0814991 | 0.6633617 | 0 | 2.918873 | 0
2018-04-12 04:43 | 387372.9 | 120.0013 | 4 | 40 | 4.376689 | 0 | 0.6633617 | 0 | 2.918873 | 0
2018-04-12 04:45 | 387492.9 | 240.0009 | 4 | 40 | 4.371957 | 0 | 0.6633617 | 0 | 2.918873 | 0
2018-04-12 04:46 | 387552.9 | 300.0036 | 4 | 40 | 4.36993 | 0 | 0.6633617 | 0 | 2.918873 | 0
2018-04-12 04:48 | 387673 | 120.001 | 5 | 40 | 3.798295 | -2.282171 | 0.6633617 | 0.07606427 | 2.918873 | 0.2944501
2018-04-12 04:50 | 387793 | 240.0003 | 5 | 40 | 3.699543 | -2.282142 | 0.6633617 | 0.1521279 | 2.918873 | 0.5795452
2018-04-12 04:52 | 387913 | 360.0023 | 5 | 40 | 3.609 | -2.282115 | 0.6633617 | 0.2281932 | 2.918873 | 0.8574693
2018-04-12 04:54 | 388033 | 480.0011 | 5 | 40 | 3.522146 | -2.282157 | 0.6633617 | 0.3042551 | 2.918873 | 1.128663
2018-04-12 04:56 | 388153 | 600.0015 | 5 | 40 | 3.436158 | -2.282106 | 0.6633617 | 0.3803165 | 2.918873 | 1.393293
2018-04-12 04:58 | 388273 | 720.0011 | 5 | 40 | 3.349643 | -2.282138 | 0.6633617 | 0.4563827 | 2.918873 | 1.651381
2018-04-12 05:00 | 388393 | 840.0023 | 5 | 40 | 3.260491 | -2.282173 | 0.6633617 | 0.5324478 | 2.918873 | 1.902818
2018-04-12 05:02 | 388513 | 960.0003 | 5 | 40 | 3.14352 | -2.282148 | 0.6633617 | 0.6085111 | 2.918873 | 2.146784
2018-04-12 05:03 | 388590.8 | 1037.816 | 5 | 40 | 2.999982 | -2.282108 | 0.6633617 | 0.6578381 | 2.918873 | 2.298629
2018-04-12 05:05 | 388710.9 | 120.0021 | 6 | 40 | 3.820219 | 0 | 0.6633617 | 0.6578381 | 2.918873 | 2.298629
2018-04-12 05:07 | 388830.9 | 240.0017 | 6 | 40 | 3.849384 | 0 | 0.6633617 | 0.6578381 | 2.918873 | 2.298629
2018-04-12 05:08 | 388890.9 | 300.0027 | 6 | 40 | 3.857153 | 0 | 0.6633617 | 0.6578381 | 2.918873 | 2.298629
2018-04-12 05:08 | 388890.9 | 0.0024 | 7 | 41 | 3.857183 | 0 | 0 | 0 | 0 | 0
2018-04-12 05:08 | 388891.3 | 0.2994 | 2 | 41 | 4.023051 | 1.006111 | 3.753291e-05 | 0 | 0.0001489134 | 0
2018-04-12 05:10 | 389011.3 | 120.0005 | 3 | 41 | 4.400308 | 1.865267 | 0.06963416 | 0 | 0.3063488 | 0
2018-04-12 05:12 | 389131.3 | 240.002 | 3 | 41 | 4.400297 | 1.618532 | 0.1276238 | 0 | 0.5615196 | 0
2018-04-12 05:14 | 389251.3 | 360.0024 | 3 | 41 | 4.400294 | 1.414906 | 0.1780464 | 0 | 0.7833933 | 0
2018-04-12 05:16 | 389371.3 | 480.0005 | 3 | 41 | 4.400297 | 1.2451 | 0.2223067 | 0 | 0.9781505 | 0
2018-04-12 05:18 | 389491.3 | 600.0009 | 3 | 41 | 4.400217 | 1.09293 | 0.2612204 | 0 | 1.149381 | 0
2018-04-12 05:20 | 389611.3 | 720.0004 | 3 | 41 | 4.400221 | 0.9606094 | 0.2953891 | 0 | 1.299732 | 0
2018-04-12 05:22 | 389731.3 | 840.0015 | 3 | 41 | 4.40022 | 0.8490429 | 0.3254943 | 0 | 1.432202 | 0
2018-04-12 05:24 | 389851.3 | 960.0013 | 3 | 41 | 4.400189 | 0.7560978 | 0.3522046 | 0 | 1.549734 | 0
2018-04-12 05:26 | 389971.3 | 1080.0024 | 3 | 41 | 4.400251 | 0.6776161 | 0.3760656 | 0 | 1.654727 | 0
2018-04-12 05:28 | 390091.3 | 1200.0013 | 3 | 41 | 4.400165 | 0.6086178 | 0.397476 | 0 | 1.748938 | 0
2018-04-12 05:30 | 390211.3 | 1320.0016 | 3 | 41 | 4.400246 | 0.5484409 | 0.416738 | 0 | 1.833695 | 0
2018-04-12 05:32 | 390331.3 | 1440.0012 | 3 | 41 | 4.400204 | 0.4941826 | 0.4340926 | 0 | 1.910058 | 0
2018-04-12 05:34 | 390451.3 | 1560.0024 | 3 | 41 | 4.400131 | 0.4466324 | 0.4497627 | 0 | 1.97901 | 0
2018-04-12 05:36 | 390571.3 | 1680.0002 | 3 | 41 | 4.400173 | 0.4052372 | 0.463954 | 0 | 2.041455 | 0
2018-04-12 05:38 | 390691.3 | 1800.0007 | 3 | 41 | 4.400143 | 0.3686867 | 0.4768506 | 0 | 2.098203 | 0
2018-04-12 05:40 | 390811.3 | 1920.0012 | 3 | 41 | 4.400232 | 0.338089 | 0.4886159 | 0 | 2.149972 | 0
2018-04-12 05:42 | 390931.3 | 2040 | 3 | 41 | 4.400153 | 0.3104744 | 0.4994101 | 0 | 2.197469 | 0
2018-04-12 05:44 | 391051.3 | 2160.0004 | 3 | 41 | 4.400164 | 0.2869511 | 0.5093629 | 0 | 2.241262 | 0
2018-04-12 05:46 | 391171.3 | 2280.0016 | 3 | 41 | 4.40017 | 0.2664852 | 0.5185789 | 0 | 2.281814 | 0
2018-04-12 05:48 | 391291.3 | 2400.0012 | 3 | 41 | 4.400136 | 0.2484798 | 0.5271587 | 0 | 2.319567 | 0
2018-04-12 05:50 | 391411.3 | 2520.0024 | 3 | 41 | 4.400199 | 0.2330475 | 0.5351759 | 0 | 2.354844 | 0
2018-04-12 05:52 | 391531.3 | 2640.0012 | 3 | 41 | 4.400136 | 0.2188663 | 0.5426971 | 0 | 2.387938 | 0
2018-04-12 05:54 | 391651.3 | 2760.0008 | 3 | 41 | 4.400191 | 0.206728 | 0.5497822 | 0 | 2.419114 | 0
2018-04-12 05:56 | 391771.3 | 2880.0005 | 3 | 41 | 4.400184 | 0.1955872 | 0.5564755 | 0 | 2.448565 | 0
2018-04-12 05:58 | 391891.3 | 3000.0014 | 3 | 41 | 4.40008 | 0.1849365 | 0.5628115 | 0 | 2.476444 | 0
2018-04-12 06:00 | 392011.3 | 3120.0012 | 3 | 41 | 4.400032 | 0.1756573 | 0.5688334 | 0 | 2.502942 | 0
2018-04-12 06:02 | 392131.3 | 3240.0008 | 3 | 41 | 4.400202 | 0.1683159 | 0.5745686 | 0 | 2.528178 | 0
2018-04-12 06:04 | 392251.3 | 3360.0004 | 3 | 41 | 4.399973 | 0.1595211 | 0.5800388 | 0 | 2.552247 | 0
2018-04-12 06:06 | 392371.3 | 3480.0008 | 3 | 41 | 4.400156 | 0.1538219 | 0.5852661 | 0 | 2.575248 | 0
2018-04-12 06:08 | 392491.3 | 3600.0019 | 3 | 41 | 4.400109 | 0.1473312 | 0.5902779 | 0 | 2.5973 | 0
2018-04-12 06:10 | 392611.3 | 3720 | 3 | 41 | 4.400177 | 0.1418839 | 0.5950844 | 0 | 2.618449 | 0
2018-04-12 06:12 | 392731.3 | 3840.002 | 3 | 41 | 4.400087 | 0.1358967 | 0.5997037 | 0 | 2.638775 | 0
2018-04-12 06:14 | 392851.3 | 3960.0008 | 3 | 41 | 4.400059 | 0.1307812 | 0.6041467 | 0 | 2.658324 | 0
2018-04-12 06:16 | 392971.3 | 4080.0013 | 3 | 41 | 4.400125 | 0.1266747 | 0.6084275 | 0 | 2.67716 | 0
2018-04-12 06:18 | 393091.3 | 4200.0032 | 3 | 41 | 4.400069 | 0.1219234 | 0.6125586 | 0 | 2.695337 | 0
2018-04-12 06:20 | 393211.3 | 4320.002 | 3 | 41 | 4.400137 | 0.1182156 | 0.6165526 | 0 | 2.712911 | 0
2018-04-12 06:22 | 393331.3 | 4440.0008 | 3 | 41 | 4.400198 | 0.114502 | 0.62042 | 0 | 2.729928 | 0
2018-04-12 06:24 | 393451.3 | 4560.0012 | 3 | 41 | 4.400036 | 0.1100883 | 0.6241587 | 0 | 2.746379 | 0
2018-04-12 06:26 | 393571.3 | 4680.0017 | 3 | 41 | 4.400141 | 0.107111 | 0.6277834 | 0 | 2.762327 | 0
2018-04-12 06:28 | 393691.3 | 4800.0011 | 3 | 41 | 4.399956 | 0.1030331 | 0.6312932 | 0 | 2.777771 | 0
2018-04-12 06:30 | 393811.3 | 4920.0015 | 3 | 41 | 4.40004 | 0.1004982 | 0.634699 | 0 | 2.792757 | 0
2018-04-12 06:32 | 393931.3 | 5040.0019 | 3 | 41 | 4.400052 | 0.09786606 | 0.6380117 | 0 | 2.807333 | 0
2018-04-12 06:34 | 394051.3 | 5160.0015 | 3 | 41 | 4.400074 | 0.09530067 | 0.6412359 | 0 | 2.82152 | 0
2018-04-12 06:36 | 394171.3 | 5280.0005 | 3 | 41 | 4.400042 | 0.09268188 | 0.6443751 | 0 | 2.835333 | 0
2018-04-12 06:38 | 394291.3 | 5400.0001 | 3 | 41 | 4.399994 | 0.09025192 | 0.6474281 | 0 | 2.848766 | 0
2018-04-12 06:40 | 394411.3 | 5520.002 | 3 | 41 | 4.400092 | 0.08833504 | 0.6504052 | 0 | 2.861865 | 0
2018-04-12 06:42 | 394531.3 | 5640.001 | 3 | 41 | 4.400118 | 0.08646202 | 0.6533097 | 0 | 2.874645 | 0
2018-04-12 06:44 | 394651.3 | 5760.0004 | 3 | 41 | 4.399989 | 0.0838604 | 0.6561465 | 0 | 2.887127 | 0
2018-04-12 06:46 | 394771.3 | 5880.0024 | 3 | 41 | 4.399986 | 0.08207512 | 0.6589198 | 0 | 2.89933 | 0
2018-04-12 06:47 | 394838.4 | 5947.1463 | 3 | 41 | 4.40012 | 0.08149719 | 0.6604467 | 0 | 2.906049 | 0
2018-04-12 06:49 | 394958.5 | 120.0007 | 4 | 41 | 4.376735 | 0 | 0.6604467 | 0 | 2.906049 | 0
2018-04-12 06:51 | 395078.5 | 240.0003 | 4 | 41 | 4.372033 | 0 | 0.6604467 | 0 | 2.906049 | 0
2018-04-12 06:52 | 395138.5 | 300.0039 | 4 | 41 | 4.370008 | 0 | 0.6604467 | 0 | 2.906049 | 0
2018-04-12 06:54 | 395258.6 | 120.0023 | 5 | 41 | 3.797189 | -2.281904 | 0.6604467 | 0.07606167 | 2.906049 | 0.2943679
2018-04-12 06:56 | 395378.6 | 240.0002 | 5 | 41 | 3.697918 | -2.282169 | 0.6604467 | 0.1521213 | 2.906049 | 0.5793399
2018-04-12 06:58 | 395498.6 | 360.0006 | 5 | 41 | 3.607073 | -2.282159 | 0.6604467 | 0.2281854 | 2.906049 | 0.8571244
2018-04-12 07:00 | 395618.6 | 480.0018 | 5 | 41 | 3.520261 | -2.28222 | 0.6604467 | 0.3042477 | 2.906049 | 1.128176
2018-04-12 07:02 | 395738.6 | 600.0014 | 5 | 41 | 3.434054 | -2.281835 | 0.6604467 | 0.3803104 | 2.906049 | 1.39266
2018-04-12 07:04 | 395858.6 | 720.001 | 5 | 41 | 3.347473 | -2.28215 | 0.6604467 | 0.4563728 | 2.906049 | 1.650573
2018-04-12 07:06 | 395978.6 | 840.0022 | 5 | 41 | 3.257681 | -2.282173 | 0.6604467 | 0.532436 | 2.906049 | 1.901816
2018-04-12 07:08 | 396098.6 | 960.0018 | 5 | 41 | 3.138964 | -2.282171 | 0.6604467 | 0.6084958 | 2.906049 | 2.145518
2018-04-12 07:09 | 396172.7 | 1034.1188 | 5 | 41 | 2.99999 | -2.282159 | 0.6604467 | 0.6554748 | 2.906049 | 2.290004
2018-04-12 07:11 | 396292.8 | 120.0013 | 6 | 41 | 3.821613 | 0 | 0.6604467 | 0.6554748 | 2.906049 | 2.290004
2018-04-12 07:13 | 396412.8 | 240.0007 | 6 | 41 | 3.850983 | 0 | 0.6604467 | 0.6554748 | 2.906049 | 2.290004
2018-04-12 07:14 | 396472.8 | 300.0036 | 6 | 41 | 3.858635 | 0 | 0.6604467 | 0.6554748 | 2.906049 | 2.290004
2018-04-12 07:14 | 396472.7 | 0.0026 | 7 | 42 | 3.858753 | 0 | 0 | 0 | 0 | 0
2018-04-12 07:14 | 396473.1 | 0.2961 | 2 | 42 | 4.024847 | 1.005932 | 3.815443e-05 | 7.22e-10 | 0.00015149 | 2.787e-09
2018-04-12 07:16 | 396593.2 | 120.0017 | 3 | 42 | 4.400307 | 1.859838 | 0.06942163 | 7.22e-10 | 0.3054143 | 2.787e-09
2018-04-12 07:18 | 396713.2 | 240.0011 | 3 | 42 | 4.400272 | 1.612829 | 0.1272327 | 7.22e-10 | 0.5598001 | 2.787e-09
2018-04-12 07:20 | 396833.2 | 360.0008 | 3 | 42 | 4.400271 | 1.409948 | 0.1774787 | 7.22e-10 | 0.7808965 | 2.787e-09
2018-04-12 07:22 | 396953.2 | 480.0003 | 3 | 42 | 4.400265 | 1.240273 | 0.221578 | 7.22e-10 | 0.9749456 | 2.787e-09
2018-04-12 07:24 | 397073.2 | 600.0007 | 3 | 42 | 4.400285 | 1.089895 | 0.260363 | 7.22e-10 | 1.14561 | 2.787e-09
2018-04-12 07:26 | 397193.2 | 720.0007 | 3 | 42 | 4.400296 | 0.9581623 | 0.294437 | 7.22e-10 | 1.295545 | 2.787e-09
2018-04-12 07:28 | 397313.2 | 840.0023 | 3 | 42 | 4.400226 | 0.8470764 | 0.3244671 | 7.22e-10 | 1.427684 | 2.787e-09
2018-04-12 07:30 | 397433.2 | 960.002 | 3 | 42 | 4.40021 | 0.7544689 | 0.3511198 | 7.22e-10 | 1.544963 | 2.787e-09
2018-04-12 07:32 | 397553.2 | 1080.0024 | 3 | 42 | 4.400157 | 0.6759262 | 0.374935 | 7.22e-10 | 1.649755 | 2.787e-09
2018-04-12 07:34 | 397673.2 | 1200.0013 | 3 | 42 | 4.400235 | 0.6077633 | 0.3963086 | 7.22e-10 | 1.743804 | 2.787e-09
2018-04-12 07:36 | 397793.2 | 1320.0007 | 3 | 42 | 4.400237 | 0.546936 | 0.4155267 | 7.22e-10 | 1.828368 | 2.787e-09
2018-04-12 07:38 | 397913.2 | 1440.0003 | 3 | 42 | 4.400225 | 0.4929237 | 0.4328313 | 7.22e-10 | 1.904512 | 2.787e-09
2018-04-12 07:40 | 398033.2 | 1560.0005 | 3 | 42 | 4.400237 | 0.4454269 | 0.4484466 | 7.22e-10 | 1.973222 | 2.787e-09
2018-04-12 07:42 | 398153.2 | 1680.0019 | 3 | 42 | 4.400219 | 0.403883 | 0.4625818 | 7.22e-10 | 2.03542 | 2.787e-09
2018-04-12 07:44 | 398273.2 | 1800.0024 | 3 | 42 | 4.400226 | 0.3677864 | 0.4754221 | 7.22e-10 | 2.09192 | 2.787e-09
2018-04-12 07:46 | 398393.2 | 1920.0019 | 3 | 42 | 4.400197 | 0.3363266 | 0.4871392 | 7.22e-10 | 2.143477 | 2.787e-09
2018-04-12 07:48 | 398513.2 | 2040.0023 | 3 | 42 | 4.400057 | 0.3085728 | 0.4978807 | 7.22e-10 | 2.190741 | 2.787e-09
2018-04-12 07:50 | 398633.2 | 2160.0003 | 3 | 42 | 4.400126 | 0.2853966 | 0.5077826 | 7.22e-10 | 2.234311 | 2.787e-09
2018-04-12 07:52 | 398753.2 | 2280.0006 | 3 | 42 | 4.400138 | 0.2649879 | 0.5169545 | 7.22e-10 | 2.274669 | 2.787e-09
2018-04-12 07:54 | 398873.2 | 2400.0002 | 3 | 42 | 4.400209 | 0.2477131 | 0.5254905 | 7.22e-10 | 2.312229 | 2.787e-09
2018-04-12 07:56 | 398993.2 | 2520.0007 | 3 | 42 | 4.400174 | 0.2318478 | 0.5334657 | 7.22e-10 | 2.347321 | 2.787e-09
2018-04-12 07:58 | 399113.2 | 2640.0019 | 3 | 42 | 4.400198 | 0.2181168 | 0.5409523 | 7.22e-10 | 2.380263 | 2.787e-09
2018-04-12 08:00 | 399233.2 | 2760.0023 | 3 | 42 | 4.400175 | 0.2056103 | 0.5480009 | 7.22e-10 | 2.411278 | 2.787e-09
2018-04-12 08:02 | 399353.2 | 2880.0003 | 3 | 42 | 4.400109 | 0.1941605 | 0.5546594 | 7.22e-10 | 2.440576 | 2.787e-09
2018-04-12 08:04 | 399473.2 | 3000.0015 | 3 | 42 | 4.400092 | 0.1841965 | 0.5609639 | 7.22e-10 | 2.468317 | 2.787e-09
2018-04-12 08:06 | 399593.2 | 3120.0006 | 3 | 42 | 4.400132 | 0.1756401 | 0.5669547 | 7.22e-10 | 2.494677 | 2.787e-09
2018-04-12 08:08 | 399713.2 | 3240.0008 | 3 | 42 | 4.400073 | 0.1668606 | 0.5726615 | 7.22e-10 | 2.519788 | 2.787e-09
2018-04-12 08:10 | 399833.2 | 3360.0004 | 3 | 42 | 4.400108 | 0.1594925 | 0.5781078 | 7.22e-10 | 2.543752 | 2.787e-09
2018-04-12 08:12 | 399953.2 | 3480.0015 | 3 | 42 | 4.400152 | 0.1531391 | 0.5833079 | 7.22e-10 | 2.566633 | 2.787e-09
2018-04-12 08:14 | 400073.2 | 3600.0019 | 3 | 42 | 4.400045 | 0.1462021 | 0.5882908 | 7.22e-10 | 2.588558 | 2.787e-09
2018-04-12 08:16 | 400193.2 | 3720.0005 | 3 | 42 | 4.400203 | 0.1411343 | 0.5930731 | 7.22e-10 | 2.609601 | 2.787e-09
2018-04-12 08:18 | 400313.2 | 3840.0003 | 3 | 42 | 4.400097 | 0.1351795 | 0.5976681 | 7.22e-10 | 2.629819 | 2.787e-09
2018-04-12 08:20 | 400433.2 | 3960.0024 | 3 | 42 | 4.400129 | 0.1301746 | 0.6020877 | 7.22e-10 | 2.649266 | 2.787e-09
2018-04-12 08:22 | 400553.2 | 4080.0012 | 3 | 42 | 4.400035 | 0.1251945 | 0.6063451 | 7.22e-10 | 2.667999 | 2.787e-09
2018-04-12 08:24 | 400673.2 | 4200.0015 | 3 | 42 | 4.400082 | 0.1211643 | 0.6104535 | 7.22e-10 | 2.686076 | 2.787e-09
2018-04-12 08:26 | 400793.2 | 4320.0003 | 3 | 42 | 4.400096 | 0.1171093 | 0.6144239 | 7.22e-10 | 2.703547 | 2.787e-09
2018-04-12 08:28 | 400913.2 | 4440.0024 | 3 | 42 | 4.400032 | 0.1131363 | 0.6182539 | 7.22e-10 | 2.720399 | 2.787e-09
2018-04-12 08:30 | 401033.2 | 4560.0011 | 3 | 42 | 4.399895 | 0.1090508 | 0.6219621 | 7.22e-10 | 2.736715 | 2.787e-09
2018-04-12 08:32 | 401153.2 | 4680.0015 | 3 | 42 | 4.400036 | 0.1063747 | 0.6255575 | 7.22e-10 | 2.752535 | 2.787e-09
2018-04-12 08:34 | 401273.2 | 4800.0003 | 3 | 42 | 4.400004 | 0.1030598 | 0.6290458 | 7.22e-10 | 2.767883 | 2.787e-09
2018-04-12 08:36 | 401393.2 | 4920.0015 | 3 | 42 | 4.400148 | 0.1008682 | 0.6324375 | 7.22e-10 | 2.782807 | 2.787e-09
2018-04-12 08:38 | 401513.2 | 5040.0003 | 3 | 42 | 4.399958 | 0.09716796875 | 0.6357307 | 7.22e-10 | 2.797297 | 2.787e-09
2018-04-12 08:40 | 401633.2 | 5160 | 3 | 42 | 4.400079 | 0.09495354 | 0.6389296 | 7.22e-10 | 2.811372 | 2.787e-09
2018-04-12 08:42 | 401753.2 | 5280.0019 | 3 | 42 | 4.399967 | 0.09197617 | 0.6420488 | 7.22e-10 | 2.825097 | 2.787e-09
2018-04-12 08:44 | 401873.2 | 5400.0015 | 3 | 42 | 4.400066 | 0.09022331 | 0.6450875 | 7.22e-10 | 2.838467 | 2.787e-09
2018-04-12 08:46 | 401993.2 | 5520.0012 | 3 | 42 | 4.399996 | 0.08761597 | 0.6480504 | 7.22e-10 | 2.851504 | 2.787e-09
2018-04-12 08:48 | 402113.2 | 5640.0007 | 3 | 42 | 4.399975 | 0.08540535 | 0.6509367 | 7.22e-10 | 2.864204 | 2.787e-09
2018-04-12 08:50 | 402233.2 | 5760.0004 | 3 | 42 | 4.399972 | 0.08350945 | 0.6537552 | 7.22e-10 | 2.876606 | 2.787e-09
2018-04-12 08:52 | 402353.2 | 5880.0015 | 3 | 42 | 4.400048 | 0.08203506 | 0.656516 | 7.22e-10 | 2.888753 | 2.787e-09
2018-04-12 08:53 | 402387.1 | 5913.9332 | 3 | 42 | 4.400058 | 0.08149529 | 0.6572878 | 7.22e-10 | 2.892149 | 2.787e-09
2018-04-12 08:55 | 402507.1 | 120.0017 | 4 | 42 | 4.376585 | 0 | 0.6572878 | 7.22e-10 | 2.892149 | 2.787e-09
2018-04-12 08:57 | 402627.1 | 240.001 | 4 | 42 | 4.371901 | 0 | 0.6572878 | 7.22e-10 | 2.892149 | 2.787e-09
2018-04-12 08:58 | 402687.1 | 300.0022 | 4 | 42 | 4.369861 | 0 | 0.6572878 | 7.22e-10 | 2.892149 | 2.787e-09
2018-04-12 09:00 | 402807.2 | 120.0024 | 5 | 42 | 3.795357 | -2.281849 | 0.6572878 | 0.07606104 | 2.892149 | 0.2942091
2018-04-12 09:02 | 402927.2 | 240.0011 | 5 | 42 | 3.696879 | -2.282152 | 0.6572878 | 0.1521226 | 2.892149 | 0.5790786
2018-04-12 09:04 | 403047.2 | 360.0007 | 5 | 42 | 3.607155 | -2.282102 | 0.6572878 | 0.2281871 | 2.892149 | 0.8568233
2018-04-12 09:06 | 403167.2 | 480.0003 | 5 | 42 | 3.522033 | -2.282138 | 0.6572878 | 0.3042513 | 2.892149 | 1.127945
2018-04-12 09:08 | 403287.2 | 600.0015 | 5 | 42 | 3.438517 | -2.282125 | 0.6572878 | 0.3803171 | 2.892149 | 1.39267
2018-04-12 09:10 | 403407.2 | 720.0003 | 5 | 42 | 3.353605 | -2.282176 | 0.6572878 | 0.4563813 | 2.892149 | 1.651
2018-04-12 09:12 | 403527.2 | 840.0008 | 5 | 42 | 3.265257 | -2.281803 | 0.6572878 | 0.5324476 | 2.892149 | 1.90279
2018-04-12 09:14 | 403647.2 | 960.0002 | 5 | 42 | 3.149314 | -2.282127 | 0.6572878 | 0.6085121 | 2.892149 | 2.147138
2018-04-12 09:15 | 403729.1 | 1041.8609 | 5 | 42 | 2.999989 | -2.282096 | 0.6572878 | 0.6603979 | 2.892149 | 2.307029
2018-04-12 09:17 | 403849.1 | 120.0018 | 6 | 42 | 3.822027 | 0 | 0.6572878 | 0.6603979 | 2.892149 | 2.307029
2018-04-12 09:19 | 403969.1 | 240.0006 | 6 | 42 | 3.851079 | 0 | 0.6572878 | 0.6603979 | 2.892149 | 2.307029
2018-04-12 09:20 | 404029.1 | 300.0034 | 6 | 42 | 3.858656 | 0 | 0.6572878 | 0.6603979 | 2.892149 | 2.307029
2018-04-12 09:20 | 404029.1 | 0.0025 | 7 | 43 | 3.858766 | 0 | 0 | 0 | 0 | 0
2018-04-12 09:20 | 404029.5 | 0.2984 | 2 | 43 | 4.029192 | 1.030375 | 3.735187e-05 | 0 | 0.0001482533 | 0
2018-04-12 09:22 | 404149.5 | 120.0015 | 3 | 43 | 4.400313 | 1.863295 | 0.06934237 | 0 | 0.3050143 | 0
2018-04-12 09:24 | 404269.5 | 240.0019 | 3 | 43 | 4.400244 | 1.616058 | 0.1272687 | 0 | 0.5599064 | 0
2018-04-12 09:26 | 404389.5 | 360.0023 | 3 | 43 | 4.400287 | 1.41263 | 0.1776169 | 0 | 0.7814522 | 0
2018-04-12 09:28 | 404509.5 | 480.0027 | 3 | 43 | 4.400251 | 1.242796 | 0.2218028 | 0 | 0.9758818 | 0
2018-04-12 09:30 | 404629.5 | 600.0007 | 3 | 43 | 4.400267 | 1.092358 | 0.2606707 | 0 | 1.14691 | 0
2018-04-12 09:32 | 404749.5 | 720.0019 | 3 | 43 | 4.400259 | 0.9603729 | 0.2948179 | 0 | 1.297166 | 0
2018-04-12 09:34 | 404869.5 | 840.0007 | 3 | 43 | 4.400218 | 0.8490772 | 0.3249129 | 0 | 1.42959 | 0
2018-04-12 09:36 | 404989.5 | 960.0002 | 3 | 43 | 4.400224 | 0.7565441 | 0.3516224 | 0 | 1.547118 | 0
2018-04-12 09:38 | 405109.5 | 1080.0023 | 3 | 43 | 4.400208 | 0.6777554 | 0.3754909 | 0 | 1.652145 | 0
2018-04-12 09:40 | 405229.5 | 1200.0011 | 3 | 43 | 4.400218 | 0.6093407 | 0.3969139 | 0 | 1.746411 | 0
2018-04-12 09:42 | 405349.5 | 1320.0007 | 3 | 43 | 4.400277 | 0.5491314 | 0.4161911 | 0 | 1.831234 | 0
2018-04-12 09:44 | 405469.5 | 1440.0012 | 3 | 43 | 4.400223 | 0.495266 | 0.4335655 | 0 | 1.907685 | 0
2018-04-12 09:46 | 405589.5 | 1560.0023 | 3 | 43 | 4.400153 | 0.4474564 | 0.4492626 | 0 | 1.976755 | 0
2018-04-12 09:48 | 405709.5 | 1680.0003 | 3 | 43 | 4.400212 | 0.4062309 | 0.4634767 | 0 | 2.0393 | 0
2018-04-12 09:50 | 405829.5 | 1800.0023 | 3 | 43 | 4.400163 | 0.3698101 | 0.4763995 | 0 | 2.096163 | 0
2018-04-12 09:52 | 405949.5 | 1920.0002 | 3 | 43 | 4.400116 | 0.3384094 | 0.488197 | 0 | 2.148074 | 0
2018-04-12 09:54 | 406069.5 | 2040.0007 | 3 | 43 | 4.400216 | 0.311861 | 0.4990247 | 0 | 2.195717 | 0
2018-04-12 09:56 | 406189.5 | 2160.0011 | 3 | 43 | 4.400165 | 0.2880287 | 0.5090094 | 0 | 2.239652 | 0
2018-04-12 09:58 | 406309.5 | 2280.0015 | 3 | 43 | 4.400159 | 0.2676373 | 0.5182636 | 0 | 2.280372 | 0
2018-04-12 10:00 | 406429.5 | 2400.0011 | 3 | 43 | 4.400253 | 0.2502594 | 0.5268781 | 0 | 2.318277 | 0
2018-04-12 10:02 | 406549.5 | 2520.0023 | 3 | 43 | 4.400027 | 0.2333031 | 0.5349247 | 0 | 2.353683 | 0
2018-04-12 10:04 | 406669.5 | 2640.0001 | 3 | 43 | 4.400154 | 0.2199917 | 0.5424783 | 0 | 2.386919 | 0
2018-04-12 10:06 | 406789.5 | 2760 | 3 | 43 | 4.400136 | 0.2049809 | 0.5495328 | 0 | 2.41796 | 0
2018-04-12 10:08 | 406909.5 | 2880.0012 | 3 | 43 | 4.400033 | 0.1941891 | 0.5561961 | 0 | 2.44728 | 0
2018-04-12 10:10 | 407029.5 | 3000.0016 | 3 | 43 | 4.400205 | 0.1860161 | 0.5625374 | 0 | 2.475182 | 0
2018-04-12 10:12 | 407149.5 | 3120.0011 | 3 | 43 | 4.40015 | 0.1760712 | 0.5685514 | 0 | 2.501645 | 0
2018-04-12 10:14 | 407269.5 | 3240.0007 | 3 | 43 | 4.400115 | 0.1683617 | 0.5742844 | 0 | 2.52687 | 0
2018-04-12 10:16 | 407389.5 | 3360.0011 | 3 | 43 | 4.400143 | 0.1613712 | 0.5797781 | 0 | 2.551044 | 0
2018-04-12 10:18 | 407509.5 | 3480.0006 | 3 | 43 | 4.400064 | 0.1543026 | 0.5850443 | 0 | 2.574215 | 0
2018-04-12 10:20 | 407629.5 | 3600.0004 | 3 | 43 | 4.400173 | 0.1488152 | 0.5900933 | 0 | 2.596431 | 0
2018-04-12 10:22 | 407749.5 | 3720.0008 | 3 | 43 | 4.400083 | 0.1424885 | 0.5949449 | 0 | 2.617779 | 0
2018-04-12 10:24 | 407869.5 | 3840.0019 | 3 | 43 | 4.40012 | 0.1373768 | 0.5996135 | 0 | 2.638322 | 0
2018-04-12 10:26 | 407989.5 | 3960.0015 | 3 | 43 | 4.400138 | 0.132637 | 0.6041055 | 0 | 2.658087 | 0
2018-04-12 10:28 | 408109.5 | 4080.0019 | 3 | 43 | 4.400024 | 0.127409 | 0.6084328 | 0 | 2.677127 | 0
2018-04-12 10:30 | 408229.5 | 4200.0007 | 3 | 43 | 4.400111 | 0.1233082 | 0.6126168 | 0 | 2.695537 | 0
2018-04-12 10:32 | 408349.5 | 4320.0004 | 3 | 43 | 4.400013 | 0.1185818 | 0.6166551 | 0 | 2.713306 | 0
2018-04-12 10:34 | 408469.5 | 4440.0007 | 3 | 43 | 4.400055 | 0.1151905 | 0.6205535 | 0 | 2.730459 | 0
2018-04-12 10:36 | 408589.5 | 4560.0002 | 3 | 43 | 4.399995 | 0.1112499 | 0.6243249 | 0 | 2.747054 | 0
2018-04-12 10:38 | 408709.5 | 4680.0006 | 3 | 43 | 4.399993 | 0.1079159 | 0.6279798 | 0 | 2.763135 | 0
2018-04-12 10:40 | 408829.5 | 4800.0011 | 3 | 43 | 4.400104 | 0.1052551 | 0.6315309 | 0 | 2.77876 | 0
2018-04-12 10:42 | 408949.5 | 4920.0031 | 3 | 43 | 4.400081 | 0.1021156 | 0.634977 | 0 | 2.793924 | 0
2018-04-12 10:44 | 409069.5 | 5040.0018 | 3 | 43 | 4.400052 | 0.09899139 | 0.6383238 | 0 | 2.808649 | 0
2018-04-12 10:46 | 409189.5 | 5160 | 3 | 43 | 4.40008 | 0.09648895 | 0.6415784 | 0 | 2.82297 | 0
2018-04-12 10:48 | 409309.5 | 5280.0004 | 3 | 43 | 4.400056 | 0.09390068 | 0.6447391 | 0 | 2.836877 | 0
2018-04-12 10:50 | 409429.5 | 5400.0023 | 3 | 43 | 4.400083 | 0.09170723 | 0.647825 | 0 | 2.850455 | 0
2018-04-12 10:52 | 409549.5 | 5520.0011 | 3 | 43 | 4.400027 | 0.08910179 | 0.6508307 | 0 | 2.86368 | 0
2018-04-12 10:54 | 409669.5 | 5640.0007 | 3 | 43 | 4.400066 | 0.0872345 | 0.6537628 | 0 | 2.876581 | 0
2018-04-12 10:56 | 409789.5 | 5760.0003 | 3 | 43 | 4.40003 | 0.08502579 | 0.6566234 | 0 | 2.889168 | 0
2018-04-12 10:58 | 409909.5 | 5880.0008 | 3 | 43 | 4.400013 | 0.08272362 | 0.6594237 | 0 | 2.90149 | 0
2018-04-12 10:59 | 409970.5 | 5940.9227 | 3 | 43 | 4.39996 | 0.0814991 | 0.6608199 | 0 | 2.907633 | 0
2018-04-12 11:01 | 410090.5 | 120.0023 | 4 | 43 | 4.376375 | 0 | 0.6608199 | 0 | 2.907633 | 0
2018-04-12 11:03 | 410210.5 | 240.0014 | 4 | 43 | 4.371638 | 0 | 0.6608199 | 0 | 2.907633 | 0
2018-04-12 11:04 | 410270.5 | 300.0039 | 4 | 43 | 4.369601 | 0 | 0.6608199 | 0 | 2.907633 | 0
2018-04-12 11:06 | 410390.6 | 120.0014 | 5 | 43 | 3.79358 | -2.282142 | 0.6608199 | 0.0760631 | 2.907633 | 0.2941038
2018-04-12 11:08 | 410510.6 | 240.002 | 5 | 43 | 3.694833 | -2.282195 | 0.6608199 | 0.1521259 | 2.907633 | 0.5788314
2018-04-12 11:10 | 410630.6 | 360.0023 | 5 | 43 | 3.605113 | -2.282115 | 0.6608199 | 0.2281892 | 2.907633 | 0.8564155
2018-04-12 11:12 | 410750.6 | 480.0011 | 5 | 43 | 3.520153 | -2.282167 | 0.6608199 | 0.3042538 | 2.907633 | 1.127392
2018-04-12 11:14 | 410870.6 | 600.0008 | 5 | 43 | 3.436395 | -2.282106 | 0.6608199 | 0.3803179 | 2.907633 | 1.391966
2018-04-12 11:16 | 410990.6 | 720.0019 | 5 | 43 | 3.351989 | -2.282112 | 0.6608199 | 0.4563813 | 2.907633 | 1.650148
2018-04-12 11:18 | 411110.6 | 840.0023 | 5 | 43 | 3.263241 | -2.282089 | 0.6608199 | 0.5324445 | 2.907633 | 1.90179
2018-04-12 11:20 | 411230.6 | 960.0003 | 5 | 43 | 3.1462 | -2.282102 | 0.6608199 | 0.6085087 | 2.907633 | 2.145962
2018-04-12 11:22 | 411310.1 | 1039.5496 | 5 | 43 | 2.999989 | -2.282094 | 0.6608199 | 0.6589327 | 2.907633 | 2.301251
2018-04-12 11:24 | 411430.2 | 120.0014 | 6 | 43 | 3.822824 | 0 | 0.6608199 | 0.6589327 | 2.907633 | 2.301251
2018-04-12 11:26 | 411550.2 | 240.001 | 6 | 43 | 3.851718 | 0 | 0.6608199 | 0.6589327 | 2.907633 | 2.301251
2018-04-12 11:27 | 411610.2 | 300.0038 | 6 | 43 | 3.859116 | 0 | 0.6608199 | 0.6589327 | 2.907633 | 2.301251
2018-04-12 11:27 | 411610.2 | 0.0023 | 7 | 44 | 3.859176 | 0 | 0 | 0 | 0 | 0
2018-04-12 11:27 | 411610.6086 | 0.2921 | 2 | 44 | 4.022152 | 0.9815731 | 3.625425e-05 | 0 | 0.0001438814 | 0
2018-04-12 11:29 | 411730.6 | 120.0007 | 3 | 44 | 4.400265 | 1.856068 | 0.06907341 | 0 | 0.3038316 | 0
2018-04-12 11:31 | 411850.6 | 240.002 | 3 | 44 | 4.400265 | 1.610188 | 0.1267823 | 0 | 0.5577659 | 0
2018-04-12 11:33 | 411970.6 | 360.0013 | 3 | 44 | 4.400265 | 1.407211 | 0.1769369 | 0 | 0.7784582 | 0
2018-04-12 11:35 | 412090.6 | 480.0004 | 3 | 44 | 4.400312 | 1.238609 | 0.220957 | 0 | 0.9721575 | 0
2018-04-12 11:37 | 412210.6 | 600.0007 | 3 | 44 | 4.400236 | 1.088408 | 0.2596874 | 0 | 1.14258 | 0
2018-04-12 11:39 | 412330.6 | 720.0011 | 3 | 44 | 4.400223 | 0.9570999 | 0.2937216 | 0 | 1.292338 | 0
2018-04-12 11:41 | 412450.6 | 840.0014 | 3 | 44 | 4.400177 | 0.8466892 | 0.3237226 | 0 | 1.424349 | 0
2018-04-12 11:43 | 412570.6 | 960.0008 | 3 | 44 | 4.400172 | 0.7543297 | 0.3503618 | 0 | 1.541567 | 0
2018-04-12 11:45 | 412690.6 | 1080.0014 | 3 | 44 | 4.400136 | 0.6760349 | 0.3741711 | 0 | 1.646332 | 0
2018-04-12 11:47 | 412810.6 | 1200.0019 | 3 | 44 | 4.400147 | 0.6079998 | 0.395555 | 0 | 1.740425 | 0
2018-04-12 11:49 | 412930.6 | 1320.0023 | 3 | 44 | 4.400167 | 0.5477772 | 0.4147977 | 0 | 1.825096 | 0
2018-04-12 11:51 | 413050.6 | 1440.0002 | 3 | 44 | 4.400143 | 0.4940224 | 0.4321403 | 0 | 1.901407 | 0
2018-04-12 11:53 | 413170.6 | 1560.0007 | 3 | 44 | 4.400144 | 0.4471378 | 0.4478085 | 0 | 1.970349 | 0
2018-04-12 11:55 | 413290.6 | 1680.0011 | 3 | 44 | 4.400125 | 0.4056301 | 0.4620078 | 0 | 2.032829 | 0
2018-04-12 11:57 | 413410.6 | 1800.0015 | 3 | 44 | 4.400109 | 0.3694553 | 0.4749131 | 0 | 2.089614 | 0
2018-04-12 11:59 | 413530.6 | 1920.0011 | 3 | 44 | 4.400241 | 0.3392029 | 0.4867024 | 0 | 2.141488 | 0
2018-04-12 12:01 | 413650.6 | 2040.0023 | 3 | 44 | 4.400117 | 0.3112202 | 0.4975226 | 0 | 2.189098 | 0
2018-04-12 12:03 | 413770.6 | 2160.0019 | 3 | 44 | 4.399957 | 0.2868004 | 0.5074993 | 0 | 2.232997 | 0
2018-04-12 12:05 | 413890.6 | 2280.0018 | 3 | 44 | 4.400169 | 0.2679615 | 0.5167373 | 0 | 2.273645 | 0
2018-04-12 12:07 | 414010.6 | 2400.001 | 3 | 44 | 4.400034 | 0.2491379 | 0.5253438 | 0 | 2.311514 | 0
2018-04-12 12:09 | 414130.6 | 2520.0022 | 3 | 44 | 4.400024 | 0.2333565 | 0.5333926 | 0 | 2.34693 | 0
2018-04-12 12:11 | 414250.6 | 2640.0011 | 3 | 44 | 4.400005 | 0.2193336 | 0.5409419 | 0 | 2.380147 | 0
2018-04-12 12:13 | 414370.6 | 2760.0015 | 3 | 44 | 4.4001 | 0.2074833 | 0.5480574 | 0 | 2.411456 | 0
2018-04-12 12:15 | 414490.6 | 2880.002 | 3 | 44 | 4.400144 | 0.1967258 | 0.5547832 | 0 | 2.44105 | 0
2018-04-12 12:17 | 414610.6 | 3000.0008 | 3 | 44 | 4.399985 | 0.1857185 | 0.5611576 | 0 | 2.469099 | 0
2018-04-12 12:19 | 414730.6 | 3120.0012 | 3 | 44 | 4.400162 | 0.1779766 | 0.5672106 | 0 | 2.495732 | 0
2018-04-12 12:21 | 414850.6 | 3240.0007 | 3 | 44 | 4.400134 | 0.1694927 | 0.572979 | 0 | 2.521113 | 0
2018-04-12 12:23 | 414970.6 | 3360.0012 | 3 | 44 | 4.400113 | 0.1618481 | 0.5784827 | 0 | 2.54533 | 0
2018-04-12 12:25 | 415090.6 | 3480.0023 | 3 | 44 | 4.400107 | 0.1550789 | 0.5837472 | 0 | 2.568494 | 0
2018-04-12 12:27 | 415210.6 | 3600.0005 | 3 | 44 | 4.400158 | 0.1488533 | 0.5887927 | 0 | 2.590694 | 0
2018-04-12 12:29 | 415330.6 | 3720.0023 | 3 | 44 | 4.400045 | 0.1422615 | 0.5936331 | 0 | 2.611992 | 0
2018-04-12 12:31 | 415450.6 | 3840.001 | 3 | 44 | 4.400075 | 0.1370697 | 0.5982885 | 0 | 2.632477 | 0
2018-04-12 12:33 | 415570.6 | 3960.0006 | 3 | 44 | 4.400035 | 0.1319275 | 0.6027569 | 0 | 2.652137 | 0
2018-04-12 12:35 | 415690.6 | 4080.0011 | 3 | 44 | 4.400159 | 0.1276226 | 0.6070719 | 0 | 2.671124 | 0
2018-04-12 12:37 | 415810.6 | 4200.0009 | 3 | 44 | 4.400031 | 0.1226978 | 0.6112298 | 0 | 2.689418 | 0
2018-04-12 12:39 | 415930.6 | 4320.0019 | 3 | 44 | 4.400114 | 0.1189461 | 0.6152481 | 0 | 2.707099 | 0
2018-04-12 12:41 | 416050.6 | 4440.0015 | 3 | 44 | 4.40004 | 0.1148949 | 0.6191302 | 0 | 2.72418 | 0
2018-04-12 12:43 | 416170.6 | 4560.0019 | 3 | 44 | 4.399944 | 0.1105003 | 0.6228883 | 0 | 2.740716 | 0
2018-04-12 12:45 | 416290.6 | 4680.0023 | 3 | 44 | 4.40009 | 0.1082325 | 0.626527 | 0 | 2.756727 | 0
2018-04-12 12:47 | 416410.6 | 4800.0008 | 3 | 44 | 4.399947 | 0.1038055 | 0.6300609 | 0 | 2.772276 | 0
2018-04-12 12:49 | 416530.6 | 4920.0007 | 3 | 44 | 4.39993 | 0.1009731 | 0.6334895 | 0 | 2.787362 | 0
2018-04-12 12:51 | 416650.6 | 5040.0011 | 3 | 44 | 4.399984 | 0.09828186 | 0.6368201 | 0 | 2.802016 | 0
2018-04-12 12:53 | 416770.6 | 5160.0007 | 3 | 44 | 4.400008 | 0.09570885 | 0.640062 | 0 | 2.816281 | 0
2018-04-12 12:55 | 416890.6 | 5280.0011 | 3 | 44 | 4.400019 | 0.09355354 | 0.6432107 | 0 | 2.830135 | 0
2018-04-12 12:57 | 417010.6 | 5400.0001 | 3 | 44 | 4.399908 | 0.09024048 | 0.6462845 | 0 | 2.84366 | 0
2018-04-12 12:59 | 417130.6 | 5520.0003 | 3 | 44 | 4.399889 | 0.08802605 | 0.6492772 | 0 | 2.856828 | 0
2018-04-12 13:01 | 417250.6 | 5640.0007 | 3 | 44 | 4.400036 | 0.08682632 | 0.6521968 | 0 | 2.869674 | 0
2018-04-12 13:03 | 417370.6 | 5760.0003 | 3 | 44 | 4.400033 | 0.08461571 | 0.6550516 | 0 | 2.882235 | 0
2018-04-12 13:05 | 417490.6 | 5880.0015 | 3 | 44 | 4.399963 | 0.08239937 | 0.6578327 | 0 | 2.894472 | 0
2018-04-12 13:05 | 417520.8 | 5910.1578 | 3 | 44 | 4.399923 | 0.08149719 | 0.6585227 | 0 | 2.897508 | 0
2018-04-12 13:07 | 417640.8 | 120.002 | 4 | 44 | 4.376125 | 0 | 0.6585227 | 0 | 2.897508 | 0
2018-04-12 13:09 | 417760.8 | 240.0024 | 4 | 44 | 4.371344 | 0 | 0.6585227 | 0 | 2.897508 | 0
2018-04-12 13:10 | 417820.8 | 300.0028 | 4 | 44 | 4.369324 | 0 | 0.6585227 | 0 | 2.897508 | 0
2018-04-12 13:12 | 417940.9 | 120.0006 | 5 | 44 | 3.788775 | -2.282112 | 0.6585227 | 0.07605778 | 2.897508 | 0.2937547
2018-04-12 13:14 | 418060.9 | 240.0012 | 5 | 44 | 3.689179 | -2.282115 | 0.6585227 | 0.1521246 | 2.897508 | 0.5780991
2018-04-12 13:16 | 418180.9 | 360.0006 | 5 | 44 | 3.598668 | -2.282133 | 0.6585227 | 0.2281838 | 2.897508 | 0.8552065
2018-04-12 13:18 | 418300.9 | 480.0003 | 5 | 44 | 3.512531 | -2.282089 | 0.6585227 | 0.3042471 | 2.897508 | 1.125641
2018-04-12 13:20 | 418420.9 | 600.0014 | 5 | 44 | 3.427707 | -2.282117 | 0.6585227 | 0.380312 | 2.897508 | 1.389597
2018-04-12 13:22 | 418540.9 | 720.0005 | 5 | 44 | 3.341281 | -2.28218 | 0.6585227 | 0.4563757 | 2.897508 | 1.647052
2018-04-12 13:24 | 418660.9 | 840.0006 | 5 | 44 | 3.249496 | -2.28215 | 0.6585227 | 0.5324411 | 2.897508 | 1.897781
2018-04-12 13:26 | 418780.9 | 960.0018 | 5 | 44 | 3.122563 | -2.282087 | 0.6585227 | 0.6085041 | 2.897508 | 2.140634
2018-04-12 13:27 | 418844.6 | 1023.6575 | 5 | 44 | 2.999994 | -2.282161 | 0.6585227 | 0.6488554 | 2.897508 | 2.264331
2018-04-12 13:29 | 418964.6 | 120.0004 | 6 | 44 | 3.824307 | 0 | 0.6585227 | 0.6488554 | 2.897508 | 2.264331
2018-04-12 13:31 | 419084.6 | 240 | 6 | 44 | 3.853203 | 0 | 0.6585227 | 0.6488554 | 2.897508 | 2.264331
2018-04-12 13:32 | 419144.6 | 300.0045 | 6 | 44 | 3.860738 | 0 | 0.6585227 | 0.6488554 | 2.897508 | 2.264331
2018-04-12 13:32 | 419144.6 | 0.0048 | 7 | 45 | 3.860714 | 0 | 0 | 0 | 0 | 0
2018-04-12 13:32 | 419145 | 0.2897 | 2 | 45 | 4.029272 | 1.005806 | 3.655693e-05 | 0 | 0.0001451824 | 0
2018-04-12 13:34 | 419265 | 120.0014 | 3 | 45 | 4.400274 | 1.831806 | 0.06821699 | 0 | 0.3000653 | 0
2018-04-12 13:36 | 419385 | 240.0002 | 3 | 45 | 4.400291 | 1.589521 | 0.1251843 | 0 | 0.5507368 | 0
2018-04-12 13:38 | 419505 | 360.0007 | 3 | 45 | 4.400301 | 1.388853 | 0.1746848 | 0 | 0.7685521 | 0
2018-04-12 13:40 | 419625 | 480.0003 | 3 | 45 | 4.400266 | 1.221451 | 0.2181144 | 0 | 0.9596532 | 0
2018-04-12 13:42 | 419745 | 600.0016 | 3 | 45 | 4.400149 | 1.073523 | 0.2563179 | 0 | 1.127758 | 0
2018-04-12 13:44 | 419865 | 720.0012 | 3 | 45 | 4.400294 | 0.9454079 | 0.2899075 | 0 | 1.27556 | 0
2018-04-12 13:46 | 419985 | 840.0016 | 3 | 45 | 4.400229 | 0.8364697 | 0.3195427 | 0 | 1.405962 | 0
2018-04-12 13:48 | 420105 | 960.0003 | 3 | 45 | 4.400223 | 0.7459106 | 0.3458702 | 0 | 1.521808 | 0
2018-04-12 13:50 | 420225 | 1080.0015 | 3 | 45 | 4.400179 | 0.6687355 | 0.3694086 | 0 | 1.625382 | 0
2018-04-12 13:52 | 420345 | 1200.001 | 3 | 45 | 4.40019 | 0.6013641 | 0.3905514 | 0 | 1.718414 | 0
2018-04-12 13:54 | 420465 | 1320.0031 | 3 | 45 | 4.400141 | 0.5416756 | 0.4095854 | 0 | 1.802167 | 0
2018-04-12 13:56 | 420585 | 1440.0018 | 3 | 45 | 4.400138 | 0.4889183 | 0.4267472 | 0 | 1.877681 | 0
2018-04-12 13:58 | 420705 | 1560.0006 | 3 | 45 | 4.40001 | 0.4417992 | 0.4422564 | 0 | 1.945925 | 0
2018-04-12 14:00 | 420825 | 1680.0001 | 3 | 45 | 4.400182 | 0.4018269 | 0.4563145 | 0 | 2.007782 | 0
2018-04-12 14:02 | 420945 | 1800.0006 | 3 | 45 | 4.400162 | 0.3661861 | 0.4690983 | 0 | 2.064033 | 0
2018-04-12 14:04 | 421065 | 1920.0011 | 3 | 45 | 4.400222 | 0.3356266 | 0.4807714 | 0 | 2.115396 | 0
2018-04-12 14:06 | 421185 | 2040.0022 | 3 | 45 | 4.400141 | 0.3085995 | 0.4914853 | 0 | 2.162539 | 0
2018-04-12 14:08 | 421305 | 2160.0011 | 3 | 45 | 4.400149 | 0.2853432 | 0.5013632 | 0 | 2.206003 | 0
2018-04-12 14:10 | 421425 | 2280.0007 | 3 | 45 | 4.400114 | 0.2646885 | 0.5105181 | 0 | 2.246285 | 0
2018-04-12 14:12 | 421545 | 2400.0011 | 3 | 45 | 4.400224 | 0.2477245 | 0.5190423 | 0 | 2.283793 | 0
2018-04-12 14:14 | 421665 | 2520.0015 | 3 | 45 | 4.400195 | 0.231823 | 0.5270091 | 0 | 2.318848 | 0
2018-04-12 14:16 | 421785 | 2640.0003 | 3 | 45 | 4.40013 | 0.2177925 | 0.534483 | 0 | 2.351734 | 0
2018-04-12 14:18 | 421905 | 2760.0001 | 3 | 45 | 4.400185 | 0.2056599 | 0.5415248 | 0 | 2.382719 | 0
2018-04-12 14:20 | 422025 | 2880.0003 | 3 | 45 | 4.400135 | 0.1933994 | 0.5481557 | 0 | 2.411895 | 0
2018-04-12 14:22 | 422145 | 3000.0015 | 3 | 45 | 4.400165 | 0.1840248 | 0.5544337 | 0 | 2.439518 | 0
2018-04-12 14:24 | 422265 | 3120.0011 | 3 | 45 | 4.400107 | 0.174963 | 0.5604132 | 0 | 2.465829 | 0
2018-04-12 14:26 | 422385 | 3240.0015 | 3 | 45 | 4.400126 | 0.1661358 | 0.5661109 | 0 | 2.4909 | 0
2018-04-12 14:28 | 422505 | 3360.0012 | 3 | 45 | 4.400121 | 0.1595268 | 0.5715317 | 0 | 2.514751 | 0
2018-04-12 14:30 | 422625 | 3480.0007 | 3 | 45 | 4.400132 | 0.1528568 | 0.5767274 | 0 | 2.537613 | 0
2018-04-12 14:32 | 422745 | 3600.0003 | 3 | 45 | 4.400166 | 0.1469765 | 0.5817103 | 0 | 2.559539 | 0
2018-04-12 14:34 | 422865 | 3720.0007 | 3 | 45 | 4.400134 | 0.1411514 | 0.5864977 | 0 | 2.580603 | 0
2018-04-12 14:36 | 422985 | 3840.0003 | 3 | 45 | 4.399994 | 0.1347694 | 0.5911013 | 0 | 2.60086 | 0
2018-04-12 14:38 | 423105 | 3960.0023 | 3 | 45 | 4.400175 | 0.1312141 | 0.5955334 | 0 | 2.620361 | 0
2018-04-12 14:40 | 423225 | 4080.0003 | 3 | 45 | 4.400012 | 0.1255779 | 0.5998014 | 0 | 2.63914 | 0
2018-04-12 14:42 | 423345 | 4200.0007 | 3 | 45 | 4.400021 | 0.1211796 | 0.6039232 | 0 | 2.657276 | 0
2018-04-12 14:44 | 423465 | 4320.0011 | 3 | 45 | 4.400042 | 0.1175327 | 0.6079033 | 0 | 2.674789 | 0
2018-04-12 14:46 | 423585 | 4440.0001 | 3 | 45 | 4.400074 | 0.1137714 | 0.6117591 | 0 | 2.691755 | 0
2018-04-12 14:48 | 423705 | 4560.0012 | 3 | 45 | 4.399986 | 0.1098003 | 0.6154853 | 0 | 2.70815 | 0
2018-04-12 14:50 | 423825 | 4680.0016 | 3 | 45 | 4.399966 | 0.1063519 | 0.619091 | 0 | 2.724015 | 0
2018-04-12 14:52 | 423945 | 4800.0013 | 3 | 45 | 4.400094 | 0.1037712 | 0.6225916 | 0 | 2.739418 | 0
2018-04-12 14:54 | 424065 | 4920.0016 | 3 | 45 | 4.40006 | 0.1005306 | 0.6259928 | 0 | 2.754384 | 0
2018-04-12 14:56 | 424185 | 5040.0011 | 3 | 45 | 4.400099 | 0.09794807 | 0.6292921 | 0 | 2.768901 | 0
2018-04-12 14:58 | 424305 | 5160.0023 | 3 | 45 | 4.40015 | 0.09562492 | 0.6325038 | 0 | 2.783032 | 0
2018-04-12 15:00 | 424425 | 5280.0003 | 3 | 45 | 4.400057 | 0.09272003 | 0.635629 | 0 | 2.796783 | 0
2018-04-12 15:02 | 424545 | 5400.0015 | 3 | 45 | 4.400062 | 0.09021187 | 0.6386747 | 0 | 2.810184 | 0
2018-04-12 15:04 | 424665 | 5520.0012 | 3 | 45 | 4.400102 | 0.08838654 | 0.6416436 | 0 | 2.823247 | 0
2018-04-12 15:06 | 424785 | 5640.0015 | 3 | 45 | 4.400033 | 0.08577347 | 0.6445386 | 0 | 2.835986 | 0
2018-04-12 15:08 | 424905 | 5760.0011 | 3 | 45 | 4.400038 | 0.08386803 | 0.6473631 | 0 | 2.848414 | 0
2018-04-12 15:10 | 425022.4 | 5877.3931 | 3 | 45 | 4.399961 | 0.0814991 | 0.650064 | 0 | 2.860297 | 0
2018-04-12 15:12 | 425142.5 | 120.0003 | 4 | 45 | 4.376082 | 0 | 0.650064 | 0 | 2.860297 | 0
2018-04-12 15:14 | 425262.5 | 239.9999 | 4 | 45 | 4.37131 | 0 | 0.650064 | 0 | 2.860297 | 0
2018-04-12 15:15 | 425322.5 | 300.0043 | 4 | 45 | 4.36927 | 0 | 0.650064 | 0 | 2.860297 | 0
2018-04-12 15:17 | 425442.6 | 120.0007 | 5 | 45 | 3.785088 | -2.282091 | 0.650064 | 0.07606204 | 2.860297 | 0.2935292
2018-04-12 15:19 | 425562.6 | 240.0008 | 5 | 45 | 3.684575 | -2.282115 | 0.650064 | 0.1521261 | 2.860297 | 0.5775478
2018-04-12 15:21 | 425682.6 | 360.0022 | 5 | 45 | 3.59318 | -2.282159 | 0.650064 | 0.2281908 | 2.860297 | 0.8542956
2018-04-12 15:23 | 425802.6 | 480.0018 | 5 | 45 | 3.505849 | -2.282112 | 0.650064 | 0.3042549 | 2.860297 | 1.124273
2018-04-12 15:25 | 425922.6 | 600.0014 | 5 | 45 | 3.419162 | -2.282129 | 0.650064 | 0.380321 | 2.860297 | 1.387657
2018-04-12 15:27 | 426042.6 | 720.0017 | 5 | 45 | 3.33061 | -2.282155 | 0.650064 | 0.4563857 | 2.860297 | 1.644388
2018-04-12 15:29 | 426162.6 | 840.0021 | 5 | 45 | 3.235686 | -2.282087 | 0.650064 | 0.5324495 | 2.860297 | 1.894183
2018-04-12 15:31 | 426282.6 | 960.001 | 5 | 45 | 3.096839 | -2.28215 | 0.650064 | 0.6085114 | 2.860297 | 2.135631
2018-04-12 15:32 | 426330.8 | 1008.2263 | 5 | 45 | 2.999989 | -2.282136 | 0.650064 | 0.6390783 | 2.860297 | 2.228885
2018-04-12 15:34 | 426450.9 | 120.0022 | 6 | 45 | 3.826109 | 0 | 0.650064 | 0.6390783 | 2.860297 | 2.228885
2018-04-12 15:36 | 426570.9 | 240.0017 | 6 | 45 | 3.854921 | 0 | 0.650064 | 0.6390783 | 2.860297 | 2.228885
2018-04-12 15:37 | 426630.9 | 300.0013 | 6 | 45 | 3.862416 | 0 | 0.650064 | 0.6390783 | 2.860297 | 2.228885
2018-04-12 15:37 | 426630.8 | 0.0024 | 7 | 46 | 3.86239 | 0 | 0 | 0 | 0 | 0
2018-04-12 15:37 | 426631.2 | 0.2866 | 2 | 46 | 4.024034 | 0.9572811 | 3.403337e-05 | 0 | 0.0001351051 | 0
2018-04-12 15:39 | 426751.2 | 120.0008 | 3 | 46 | 4.400298 | 1.808615 | 0.06737418 | 0 | 0.296359 | 0
2018-04-12 15:41 | 426871.2 | 240.0012 | 3 | 46 | 4.400283 | 1.568657 | 0.1235961 | 0 | 0.5437512 | 0
2018-04-12 15:43 | 426991.2 | 360.0016 | 3 | 46 | 4.400283 | 1.369936 | 0.1724352 | 0 | 0.7586563 | 0
2018-04-12 15:45 | 427111.2 | 480.0012 | 3 | 46 | 4.400274 | 1.205294 | 0.2152832 | 0 | 0.9471986 | 0
2018-04-12 15:47 | 427231.2 | 600.0009 | 3 | 46 | 4.400246 | 1.059856 | 0.2529848 | 0 | 1.113095 | 0
2018-04-12 15:49 | 427351.2 | 720.0013 | 3 | 46 | 4.400282 | 0.933279 | 0.2861404 | 0 | 1.258988 | 0
2018-04-12 15:51 | 427471.2 | 840.0002 | 3 | 46 | 4.400249 | 0.8260269 | 0.3154025 | 0 | 1.387748 | 0
2018-04-12 15:53 | 427591.2 | 960.0012 | 3 | 46 | 4.400225 | 0.7369576 | 0.3414037 | 0 | 1.502159 | 0
2018-04-12 15:55 | 427711.2 | 1080.0025 | 3 | 46 | 4.400149 | 0.6602459 | 0.3646689 | 0 | 1.604532 | 0
2018-04-12 15:57 | 427831.2 | 1200.0005 | 3 | 46 | 4.400241 | 0.5944843 | 0.3855603 | 0 | 1.696458 | 0
2018-04-12 15:59 | 427951.2 | 1320.0016 | 3 | 46 | 4.400275 | 0.5359249 | 0.4043703 | 0 | 1.779226 | 0
2018-04-12 16:01 | 428071.2 | 1440.0004 | 3 | 46 | 4.400147 | 0.4828892 | 0.4213234 | 0 | 1.853822 | 0
2018-04-12 16:03 | 428191.2 | 1560.0008 | 3 | 46 | 4.400235 | 0.4372673 | 0.4366373 | 0 | 1.921206 | 0
2018-04-12 16:05 | 428311.2 | 1680.0005 | 3 | 46 | 4.400085 | 0.3959637 | 0.4505125 | 0 | 1.98226 | 0
2018-04-12 16:07 | 428431.2 | 1800.0009 | 3 | 46 | 4.400193 | 0.3616295 | 0.4631338 | 0 | 2.037796 | 0
2018-04-12 16:09 | 428551.2 | 1920.0005 | 3 | 46 | 4.400007 | 0.3299618 | 0.474656 | 0 | 2.088495 | 0
2018-04-12 16:11 | 428671.2 | 2040.0015 | 3 | 46 | 4.400198 | 0.3047504 | 0.485233 | 0 | 2.135036 | 0
2018-04-12 16:13 | 428791.2 | 2160.0012 | 3 | 46 | 4.399971 | 0.2805443 | 0.4949866 | 0 | 2.177953 | 0
2018-04-12 16:15 | 428911.2 | 2280.0003 | 3 | 46 | 4.400005 | 0.2606182 | 0.5040236 | 0 | 2.217716 | 0
2018-04-12 16:17 | 429031.2 | 2400.002 | 3 | 46 | 4.400025 | 0.2435894 | 0.5124334 | 0 | 2.25472 | 0
2018-04-12 16:19 | 429151.2 | 2520.0017 | 3 | 46 | 4.400119 | 0.2286453 | 0.5202934 | 0 | 2.289305 | 0
2018-04-12 16:21 | 429271.2 | 2640.0002 | 3 | 46 | 4.400176 | 0.2151871 | 0.5276707 | 0 | 2.321765 | 0
2018-04-12 16:23 | 429391.2 | 2760.0008 | 3 | 46 | 4.40015 | 0.2028465 | 0.5346155 | 0 | 2.352323 | 0
2018-04-12 16:25 | 429511.2 | 2880.0021 | 3 | 46 | 4.400162 | 0.1920567 | 0.5411754 | 0 | 2.381187 | 0
2018-04-12 16:27 | 429631.2 | 3000.0008 | 3 | 46 | 4.400024 | 0.181324 | 0.5473951 | 0 | 2.408554 | 0
2018-04-12 16:29 | 429751.2 | 3120.0011 | 3 | 46 | 4.400115 | 0.1732197 | 0.553301 | 0 | 2.434541 | 0
2018-04-12 16:31 | 429871.2 | 3240.0008 | 3 | 46 | 4.40016 | 0.1654224 | 0.5589249 | 0 | 2.459286 | 0
2018-04-12 16:33 | 429991.2 | 3360.0003 | 3 | 46 | 4.400152 | 0.1580429 | 0.564294 | 0 | 2.482911 | 0
2018-04-12 16:35 | 430111.2 | 3480.0016 | 3 | 46 | 4.400042 | 0.1502552 | 0.5694297 | 0 | 2.505508 | 0
2018-04-12 16:37 | 430231.2 | 3600.0002 | 3 | 46 | 4.400089 | 0.1447697 | 0.5743439 | 0 | 2.527131 | 0
2018-04-12 16:39 | 430351.2 | 3720 | 3 | 46 | 4.400147 | 0.1392651 | 0.5790661 | 0 | 2.547909 | 0
2018-04-12 16:41 | 430471.2 | 3840.0003 | 3 | 46 | 4.399941 | 0.1329288 | 0.5836009 | 0 | 2.567862 | 0
2018-04-12 16:43 | 430591.2 | 3960.0009 | 3 | 46 | 4.399857 | 0.1274414 | 0.5879641 | 0 | 2.58706 | 0
2018-04-12 16:45 | 430711.2 | 4080.0005 | 3 | 46 | 4.399975 | 0.1236935 | 0.5921736 | 0 | 2.605582 | 0
2018-04-12 16:47 | 430831.2 | 4200.0009 | 3 | 46 | 4.400037 | 0.1193237 | 0.5962351 | 0 | 2.623453 | 0
2018-04-12 16:49 | 430951.2 | 4320.0012 | 3 | 46 | 4.399951 | 0.1145153 | 0.60013 | 0 | 2.640591 | 0
2018-04-12 16:51 | 431071.2 | 4440.0009 | 3 | 46 | 4.400036 | 0.1113491 | 0.6039068 | 0 | 2.657208 | 0
2018-04-12 16:53 | 431191.2 | 4560.0012 | 3 | 46 | 4.400037 | 0.1082516 | 0.6075685 | 0 | 2.67332 | 0
2018-04-12 16:55 | 431311.2 | 4680.0008 | 3 | 46 | 4.399971 | 0.1045666 | 0.6111287 | 0 | 2.688986 | 0
2018-04-12 16:57 | 431431.2 | 4800.0004 | 3 | 46 | 4.400086 | 0.1022949 | 0.6145781 | 0 | 2.704163 | 0
2018-04-12 16:59 | 431551.2 | 4920.0024 | 3 | 46 | 4.400133 | 0.09977913 | 0.6179333 | 0 | 2.718926 | 0
2018-04-12 17:01 | 431671.2 | 5040.0004 | 3 | 46 | 4.39994 | 0.09605408 | 0.6211914 | 0 | 2.733262 | 0
2018-04-12 17:03 | 431791.2 | 5160.0016 | 3 | 46 | 4.400006 | 0.09381294 | 0.6243628 | 0 | 2.747216 | 0
2018-04-12 17:05 | 431911.2 | 5280.0013 | 3 | 46 | 4.399986 | 0.09133339 | 0.6274481 | 0 | 2.760791 | 0
2018-04-12 17:07 | 432031.2 | 5400.0024 | 3 | 46 | 4.399877 | 0.08838463 | 0.6304598 | 0 | 2.774043 | 0
2018-04-12 17:09 | 432151.2 | 5520.0028 | 3 | 46 | 4.400055 | 0.08725548 | 0.6333967 | 0 | 2.786965 | 0
2018-04-12 17:11 | 432271.2 | 5640.0016 | 3 | 46 | 4.400062 | 0.08520889 | 0.6362572 | 0 | 2.799552 | 0
2018-04-12 17:13 | 432391.2 | 5760.0012 | 3 | 46 | 4.400058 | 0.08315086 | 0.6390538 | 0 | 2.811857 | 0
2018-04-12 17:14 | 432457.3 | 5826.0426 | 3 | 46 | 4.399986 | 0.08149529 | 0.6405689 | 0 | 2.818523 | 0
2018-04-12 17:16 | 432577.3195 | 120.0014 | 4 | 46 | 4.376012 | 0 | 0.6405689 | 0 | 2.818523 | 0
2018-04-12 17:18 | 432697.3199 | 240.0018 | 4 | 46 | 4.371241 | 0 | 0.6405689 | 0 | 2.818523 | 0
2018-04-12 17:19 | 432757.3201 | 300.002 | 4 | 46 | 4.369176 | 0 | 0.6405689 | 0 | 2.818523 | 0
2018-04-12 17:21 | 432877.4 | 120.001 | 5 | 46 | 3.782449 | -2.282125 | 0.6405689 | 0.07606203 | 2.818523 | 0.2933527
2018-04-12 17:23 | 432997.4 | 240.0002 | 5 | 46 | 3.681309 | -2.282106 | 0.6405689 | 0.1521253 | 2.818523 | 0.57714
2018-04-12 17:25 | 433117.4 | 360.0022 | 5 | 46 | 3.589428 | -2.282125 | 0.6405689 | 0.2281898 | 2.818523 | 0.8536195
2018-04-12 17:27 | 433237.4 | 480.0001 | 5 | 46 | 3.502174 | -2.282123 | 0.6405689 | 0.3042506 | 2.818523 | 1.123304
2018-04-12 17:29 | 433357.4 | 600.0014 | 5 | 46 | 3.415474 | -2.282127 | 0.6405689 | 0.3803124 | 2.818523 | 1.386405
2018-04-12 17:31 | 433477.4 | 720.001 | 5 | 46 | 3.326593 | -2.282152 | 0.6405689 | 0.4563781 | 2.818523 | 1.642843
2018-04-12 17:33 | 433597.4 | 840.0008 | 5 | 46 | 3.230374 | -2.282142 | 0.6405689 | 0.5324422 | 2.818523 | 1.892295
2018-04-12 17:35 | 433717.4 | 960.0002 | 5 | 46 | 3.086229 | -2.282102 | 0.6405689 | 0.6085063 | 2.818523 | 2.133206
2018-04-12 17:36 | 433759.5 | 1002.0917 | 5 | 46 | 2.999995 | -2.282148 | 0.6405689 | 0.6351848 | 2.818523 | 2.214441
2018-04-12 17:38 | 433879.6 | 120.0023 | 6 | 46 | 3.827166 | 0 | 0.6405689 | 0.6351848 | 2.818523 | 2.214441
2018-04-12 17:40 | 433999.6 | 240.0012 | 6 | 46 | 3.855887 | 0 | 0.6405689 | 0.6351848 | 2.818523 | 2.214441
2018-04-12 17:41 | 434059.6 | 300.0047 | 6 | 46 | 3.863246 | 0 | 0.6405689 | 0.6351848 | 2.818523 | 2.214441
2018-04-12 17:41 | 434059.6 | 0.0023 | 7 | 47 | 3.863314 | 0 | 0 | 0 | 0 | 0
2018-04-12 17:41 | 434059.9 | 0.2817 | 2 | 47 | 4.029246 | 0.9791336 | 3.523349e-05 | 0 | 0.0001400074 | 0
2018-04-12 17:43 | 434179.9 | 120.0008 | 3 | 47 | 4.400286 | 1.798746 | 0.06701057 | 0 | 0.2947603 | 0
2018-04-12 17:45 | 434299.9 | 240.0021 | 3 | 47 | 4.400264 | 1.559048 | 0.122914 | 0 | 0.5407506 | 0
2018-04-12 17:47 | 434419.9 | 360.0032 | 3 | 47 | 4.400263 | 1.361685 | 0.1714548 | 0 | 0.7543429 | 0
2018-04-12 17:49 | 434539.9 | 480.0003 | 3 | 47 | 4.400288 | 1.197941 | 0.214044 | 0 | 0.9417468 | 0
2018-04-12 17:51 | 434659.9 | 600.0015 | 3 | 47 | 4.400272 | 1.053883 | 0.2515193 | 0 | 1.106647 | 0
2018-04-12 17:53 | 434779.9 | 720.0019 | 3 | 47 | 4.400246 | 0.9279842 | 0.2844917 | 0 | 1.251734 | 0
2018-04-12 17:55 | 434899.9 | 840.0006 | 3 | 47 | 4.400268 | 0.8224373 | 0.313606 | 0 | 1.379844 | 0
2018-04-12 17:57 | 435019.9 | 960.0028 | 3 | 47 | 4.400206 | 0.7334557 | 0.3394922 | 0 | 1.49375 | 0
2018-04-12 17:59 | 435139.9 | 1080.0006 | 3 | 47 | 4.400236 | 0.6581802 | 0.3626578 | 0 | 1.595684 | 0
2018-04-12 18:01 | 435259.9 | 1200.0018 | 3 | 47 | 4.400213 | 0.5919418 | 0.3834687 | 0 | 1.687257 | 0
2018-04-12 18:03 | 435379.9 | 1320.0007 | 3 | 47 | 4.400172 | 0.5328865 | 0.4022013 | 0 | 1.769684 | 0
2018-04-12 18:05 | 435499.9 | 1440.0003 | 3 | 47 | 4.400212 | 0.4814205 | 0.4190887 | 0 | 1.843992 | 0
2018-04-12 18:07 | 435619.9 | 1560.0023 | 3 | 47 | 4.40028 | 0.4357643 | 0.4343468 | 0 | 1.911131 | 0
2018-04-12 18:09 | 435739.9 | 1680.0019 | 3 | 47 | 4.400235 | 0.3952255 | 0.44817 | 0 | 1.971956 | 0
2018-04-12 18:11 | 435859.9 | 1800.0015 | 3 | 47 | 4.400195 | 0.3602142 | 0.4607401 | 0 | 2.027266 | 0
2018-04-12 18:13 | 435979.9 | 1920.0019 | 3 | 47 | 4.400208 | 0.3299904 | 0.4722237 | 0 | 2.077796 | 0
2018-04-12 18:15 | 436099.9 | 2040.0015 | 3 | 47 | 4.400238 | 0.3037376 | 0.4827661 | 0 | 2.124184 | 0
2018-04-12 18:17 | 436219.9 | 2160.0018 | 3 | 47 | 4.400043 | 0.2798691 | 0.4924913 | 0 | 2.166977 | 0
2018-04-12 18:19 | 436339.9 | 2280.0007 | 3 | 47 | 4.400197 | 0.2609024 | 0.501502 | 0 | 2.206625 | 0
2018-04-12 18:21 | 436459.9 | 2400.0019 | 3 | 47 | 4.400071 | 0.2428341 | 0.5098885 | 0 | 2.243528 | 0
2018-04-12 18:23 | 436579.9 | 2520.0023 | 3 | 47 | 4.400162 | 0.2277031 | 0.5177307 | 0 | 2.278034 | 0
2018-04-12 18:25 | 436699.9 | 2640.0019 | 3 | 47 | 4.400124 | 0.214138 | 0.5250922 | 0 | 2.310426 | 0
2018-04-12 18:27 | 436819.9 | 2760.0015 | 3 | 47 | 4.400104 | 0.2019329 | 0.5320264 | 0 | 2.340937 | 0
2018-04-12 18:29 | 436939.9 | 2880.0011 | 3 | 47 | 4.400141 | 0.1912556 | 0.5385794 | 0 | 2.369771 | 0
2018-04-12 18:31 | 437059.9 | 3000.0011 | 3 | 47 | 4.400146 | 0.1816883 | 0.5447921 | 0 | 2.397108 | 0
2018-04-12 18:33 | 437179.9 | 3120.0011 | 3 | 47 | 4.400109 | 0.172821 | 0.550692 | 0 | 2.423068 | 0
2018-04-12 18:35 | 437299.9 | 3240.0023 | 3 | 47 | 4.400082 | 0.1643963 | 0.5563145 | 0 | 2.447808 | 0
2018-04-12 18:37 | 437419.9 | 3360.0027 | 3 | 47 | 4.400254 | 0.1580105 | 0.5616837 | 0 | 2.471433 | 0
2018-04-12 18:39 | 437539.9 | 3480.0006 | 3 | 47 | 4.400126 | 0.1506939 | 0.5668097 | 0 | 2.493988 | 0
2018-04-12 18:41 | 437659.9 | 3600.0018 | 3 | 47 | 4.400001 | 0.1439915 | 0.57172 | 0 | 2.515594 | 0
2018-04-12 18:43 | 437779.9 | 3720.0022 | 3 | 47 | 4.400099 | 0.138525 | 0.5764344 | 0 | 2.536338 | 0
2018-04-12 18:45 | 437899.9 | 3840.0018 | 3 | 47 | 4.400052 | 0.1329365 | 0.5809635 | 0 | 2.556266 | 0
2018-04-12 18:47 | 438019.9 | 3960.0023 | 3 | 47 | 4.400049 | 0.1282139 | 0.5853236 | 0 | 2.575451 | 0
2018-04-12 18:49 | 438139.9 | 4080.002 | 3 | 47 | 4.400042 | 0.1237278 | 0.5895252 | 0 | 2.593939 | 0
2018-04-12 18:51 | 438259.9 | 4200.0023 | 3 | 47 | 4.400011 | 0.1193562 | 0.5935786 | 0 | 2.611774 | 0
2018-04-12 18:53 | 438379.9 | 4320.0012 | 3 | 47 | 4.400002 | 0.1152267 | 0.5974982 | 0 | 2.62902 | 0
2018-04-12 18:55 | 438499.9 | 4440.0023 | 3 | 47 | 4.400095 | 0.1116543 | 0.6012956 | 0 | 2.645729 | 0
2018-04-12 18:57 | 438619.9 | 4560.0003 | 3 | 47 | 4.399971 | 0.1078548 | 0.6049619 | 0 | 2.661861 | 0
2018-04-12 18:59 | 438739.9 | 4680.0023 | 3 | 47 | 4.400018 | 0.1049023 | 0.60852 | 0 | 2.677517 | 0
2018-04-12 19:01 | 438859.9 | 4800.0019 | 3 | 47 | 4.400037 | 0.101923 | 0.6119708 | 0 | 2.692701 | 0
2018-04-12 19:03 | 438979.9 | 4920.0031 | 3 | 47 | 4.399985 | 0.0986557 | 0.6153192 | 0 | 2.707434 | 0
2018-04-12 19:05 | 439099.9 | 5040.0019 | 3 | 47 | 4.400116 | 0.09680557 | 0.6185793 | 0 | 2.721779 | 0
2018-04-12 19:07 | 439219.9 | 5160.0023 | 3 | 47 | 4.400117 | 0.09425163 | 0.6217533 | 0 | 2.735744 | 0
2018-04-12 19:09 | 439339.9 | 5280.0019 | 3 | 47 | 4.400033 | 0.09129143 | 0.6248448 | 0 | 2.749347 | 0
2018-04-12 19:11 | 439459.9 | 5400.0008 | 3 | 47 | 4.400047 | 0.08901596 | 0.627854 | 0 | 2.762588 | 0
2018-04-12 19:13 | 439579.9 | 5520.0028 | 3 | 47 | 4.400074 | 0.08679008 | 0.6307908 | 0 | 2.77551 | 0
2018-04-12 19:15 | 439699.9 | 5640.0009 | 3 | 47 | 4.400054 | 0.08500671 | 0.6336389 | 0 | 2.788041 | 0
2018-04-12 19:17 | 439819.9 | 5760.0004 | 3 | 47 | 4.400032 | 0.08268356 | 0.6364332 | 0 | 2.800337 | 0
2018-04-12 19:18 | 439904.5 | 5844.5714 | 3 | 47 | 4.400068 | 0.0814991 | 0.6383624 | 0 | 2.808825 | 0
2018-04-12 19:20 | 440024.6 | 120.0023 | 4 | 47 | 4.376103 | 0 | 0.6383624 | 0 | 2.808825 | 0
2018-04-12 19:22 | 440144.6 | 240.001 | 4 | 47 | 4.371338 | 0 | 0.6383624 | 0 | 2.808825 | 0
2018-04-12 19:23 | 440204.6 | 300.0046 | 4 | 47 | 4.369315 | 0 | 0.6383624 | 0 | 2.808825 | 0
2018-04-12 19:25 | 440324.7 | 120.0015 | 5 | 47 | 3.780901 | -2.28214 | 0.6383624 | 0.07605423 | 2.808825 | 0.2932169
2018-04-12 19:27 | 440444.7 | 240.002 | 5 | 47 | 3.679732 | -2.282197 | 0.6383624 | 0.1521169 | 2.808825 | 0.5768853
2018-04-12 19:29 | 440564.7 | 360.0024 | 5 | 47 | 3.588223 | -2.282081 | 0.6383624 | 0.2281774 | 2.808825 | 0.8532396
2018-04-12 19:31 | 440684.7 | 480.0013 | 5 | 47 | 3.501723 | -2.282133 | 0.6383624 | 0.3042379 | 2.808825 | 1.122854
2018-04-12 19:33 | 440804.7 | 600.0008 | 5 | 47 | 3.416788 | -2.281837 | 0.6383624 | 0.3802999 | 2.808825 | 1.385966
2018-04-12 19:35 | 440924.7 | 720.0013 | 5 | 47 | 3.328721 | -2.282138 | 0.6383624 | 0.4563588 | 2.808825 | 1.642529
2018-04-12 19:37 | 441044.7 | 840.0016 | 5 | 47 | 3.233409 | -2.281931 | 0.6383624 | 0.5324196 | 2.808825 | 1.892164
2018-04-12 19:39 | 441164.7 | 960.0004 | 5 | 47 | 3.091519 | -2.281856 | 0.6383624 | 0.6084754 | 2.808825 | 2.133317
2018-04-12 19:40 | 441209.6 | 1004.944 | 5 | 47 | 2.999996 | -2.281817 | 0.6383624 | 0.6369606 | 2.808825 | 2.220127
2018-04-12 19:42 | 441329.6531 | 120.0023 | 6 | 47 | 3.828392 | 0 | 0.6383624 | 0.6369606 | 2.808825 | 2.220127
2018-04-12 19:44 | 441449.6519 | 240.0011 | 6 | 47 | 3.85706 | 0 | 0.6383624 | 0.6369606 | 2.808825 | 2.220127
2018-04-12 19:45 | 441509.6561 | 300.0053 | 6 | 47 | 3.864254 | 0 | 0.6383624 | 0.6369606 | 2.808825 | 2.220127
2018-04-12 19:45 | 441509.6 | 0.0025 | 7 | 48 | 3.864259 | 0 | 0 | 0 | 0 | 0
2018-04-12 19:45 | 441510 | 0.2864 | 2 | 48 | 4.030768 | 0.9815598 | 3.460242e-05 | 0 | 0.0001374817 | 0
2018-04-12 19:47 | 441630.1 | 120.0009 | 3 | 48 | 4.400272 | 1.799372 | 0.06699821 | 0 | 0.2947063 | 0
2018-04-12 19:49 | 441750.1 | 240.002 | 3 | 48 | 4.400253 | 1.559454 | 0.1229228 | 0 | 0.5407907 | 0
2018-04-12 19:51 | 441870.1 | 360 | 3 | 48 | 4.400298 | 1.36215 | 0.1714786 | 0 | 0.7544492 | 0
2018-04-12 19:53 | 441990.1 | 480.0021 | 3 | 48 | 4.40026 | 1.198263 | 0.2140794 | 0 | 0.9419041 | 0
2018-04-12 19:55 | 442110.1 | 600.0009 | 3 | 48 | 4.400222 | 1.05368 | 0.2515672 | 0 | 1.10686 | 0
2018-04-12 19:57 | 442230.1 | 720.0004 | 3 | 48 | 4.400257 | 0.9288216 | 0.2845539 | 0 | 1.252009 | 0
2018-04-12 19:59 | 442350.1 | 840.0016 | 3 | 48 | 4.400222 | 0.8228989 | 0.3136961 | 0 | 1.380242 | 0
2018-04-12 20:01 | 442470.1 | 960.0004 | 3 | 48 | 4.400216 | 0.7343311 | 0.3396073 | 0 | 1.494257 | 0
2018-04-12 20:03 | 442590.1 | 1080.0008 | 3 | 48 | 4.400236 | 0.6590481 | 0.3627968 | 0 | 1.596296 | 0
2018-04-12 20:05 | 442710.1 | 1200.0003 | 3 | 48 | 4.400185 | 0.5925045 | 0.3836337 | 0 | 1.687983 | 0
2018-04-12 20:07 | 442830.1 | 1320.0007 | 3 | 48 | 4.400266 | 0.5342121 | 0.4023929 | 0 | 1.770528 | 0
2018-04-12 20:09 | 442950.1 | 1440.0004 | 3 | 48 | 4.400115 | 0.4814911 | 0.4193083 | 0 | 1.84496 | 0
2018-04-12 20:11 | 443070.1 | 1560.0024 | 3 | 48 | 4.400176 | 0.4360027 | 0.4345943 | 0 | 1.912221 | 0
2018-04-12 20:13 | 443190.1 | 1680.0004 | 3 | 48 | 4.40025 | 0.3962955 | 0.4484474 | 0 | 1.973178 | 0
2018-04-12 20:15 | 443310.1 | 1800.0024 | 3 | 48 | 4.400223 | 0.3611774 | 0.4610471 | 0 | 2.028619 | 0
2018-04-12 20:17 | 443430.1 | 1920.0005 | 3 | 48 | 4.400255 | 0.3310795 | 0.4725615 | 0 | 2.079284 | 0
2018-04-12 20:19 | 443550.1 | 2040.0001 | 3 | 48 | 4.40018 | 0.3004627 | 0.483112 | 0 | 2.125709 | 0
2018-04-12 20:21 | 443670.1 | 2160.0004 | 3 | 48 | 4.400152 | 0.279644 | 0.4927811 | 0 | 2.168254 | 0
2018-04-12 20:23 | 443790.1 | 2280.0001 | 3 | 48 | 4.400118 | 0.2602482 | 0.5017754 | 0 | 2.207831 | 0
2018-04-12 20:25 | 443910.1 | 2400.0012 | 3 | 48 | 4.40014 | 0.2432327 | 0.5101691 | 0 | 2.244765 | 0
2018-04-12 20:27 | 444030.1 | 2520.0025 | 3 | 48 | 4.400176 | 0.2284584 | 0.5180253 | 0 | 2.279333 | 0
2018-04-12 20:29 | 444150.1 | 2640.002 | 3 | 48 | 4.400145 | 0.2149048 | 0.525404 | 0 | 2.3118 | 0
2018-04-12 20:31 | 444270.1 | 2760.0009 | 3 | 48 | 4.400182 | 0.2030773 | 0.5323624 | 0 | 2.342419 | 0
2018-04-12 20:33 | 444390.1 | 2880.002 | 3 | 48 | 4.400127 | 0.1920166 | 0.5389421 | 0 | 2.37137 | 0
2018-04-12 20:35 | 444510.1 | 3000.0024 | 3 | 48 | 4.400114 | 0.182148 | 0.5451814 | 0 | 2.398824 | 0
2018-04-12 20:37 | 444630.1 | 3120.0028 | 3 | 48 | 4.400185 | 0.1739788 | 0.5511043 | 0 | 2.424885 | 0
2018-04-12 20:39 | 444750.1 | 3240.0015 | 3 | 48 | 4.400111 | 0.1654129 | 0.5567515 | 0 | 2.449734 | 0
2018-04-12 20:41 | 444870.1 | 3360.002 | 3 | 48 | 4.400111 | 0.1580582 | 0.5621399 | 0 | 2.473443 | 0
2018-04-12 20:43 | 444990.1 | 3480 | 3 | 48 | 4.400081 | 0.151041 | 0.5672916 | 0 | 2.496111 | 0
2018-04-12 20:45 | 445110.1 | 3600.0004 | 3 | 48 | 4.400079 | 0.1447449 | 0.5722291 | 0 | 2.517837 | 0
2018-04-12 20:47 | 445230.1 | 3720.0009 | 3 | 48 | 4.400094 | 0.1392288 | 0.5769623 | 0 | 2.538664 | 0
2018-04-12 20:49 | 445350.1 | 3840.0004 | 3 | 48 | 4.400055 | 0.1336689 | 0.5815075 | 0 | 2.558663 | 0
2018-04-12 20:51 | 445470.1 | 3960.0024 | 3 | 48 | 4.400157 | 0.1292839 | 0.585884 | 0 | 2.57792 | 0
2018-04-12 20:53 | 445590.1 | 4080.002 | 3 | 48 | 4.400097 | 0.1244545 | 0.5901022 | 0 | 2.59648 | 0
2018-04-12 20:55 | 445710.1 | 4200.0015 | 3 | 48 | 4.400212 | 0.1204052 | 0.5941776 | 0 | 2.614413 | 0
2018-04-12 20:57 | 445830.1 | 4320.0003 | 3 | 48 | 4.400104 | 0.116024 | 0.5981072 | 0 | 2.631703 | 0
2018-04-12 20:59 | 445950.1 | 4440.0016 | 3 | 48 | 4.400129 | 0.1123295 | 0.6019057 | 0 | 2.648417 | 0
2018-04-12 21:01 | 446070.1 | 4560.002 | 3 | 48 | 4.400094 | 0.108593 | 0.6055859 | 0 | 2.66461 | 0
2018-04-12 21:03 | 446190.1 | 4680.0024 | 3 | 48 | 4.400006 | 0.1049557 | 0.6091546 | 0 | 2.680313 | 0
2018-04-12 21:05 | 446310.1 | 4800.002 | 3 | 48 | 4.400001 | 0.1018848 | 0.6126105 | 0 | 2.695519 | 0
2018-04-12 21:07 | 446430.1 | 4920 | 3 | 48 | 4.400175 | 0.1001415 | 0.6159629 | 0 | 2.710269 | 0
2018-04-12 21:09 | 446550.1 | 5040.0028 | 3 | 48 | 4.400072 | 0.09684372 | 0.6192229 | 0 | 2.724613 | 0
2018-04-12 21:11 | 446670.1 | 5160.0024 | 3 | 48 | 4.400044 | 0.09383202 | 0.6224058 | 0 | 2.738618 | 0
2018-04-12 21:13 | 446790.1 | 5280.0027 | 3 | 48 | 4.400061 | 0.09170341 | 0.6255005 | 0 | 2.752235 | 0
2018-04-12 21:15 | 446910.1 | 5400.0008 | 3 | 48 | 4.400117 | 0.08982277 | 0.6285141 | 0 | 2.765495 | 0
2018-04-12 21:17 | 447030.1 | 5520.0019 | 3 | 48 | 4.40013 | 0.08760071 | 0.6314585 | 0 | 2.778451 | 0
2018-04-12 21:19 | 447150.1 | 5640 | 3 | 48 | 4.399982 | 0.08498192 | 0.6343254 | 0 | 2.791066 | 0
2018-04-12 21:21 | 447270.1 | 5760.0004 | 3 | 48 | 4.400025 | 0.0831604 | 0.6371266 | 0 | 2.803391 | 0
2018-04-12 21:22 | 447332.4 | 5822.352 | 3 | 48 | 4.399937 | 0.08149719 | 0.6385572 | 0 | 2.809685 | 0
2018-04-12 21:24 | 447452.5 | 120.0013 | 4 | 48 | 4.375944 | 0 | 0.6385572 | 0 | 2.809685 | 0
2018-04-12 21:26 | 447572.5 | 240.0009 | 4 | 48 | 4.371174 | 0 | 0.6385572 | 0 | 2.809685 | 0
2018-04-12 21:27 | 447632.5 | 300.002 | 4 | 48 | 4.36914 | 0 | 0.6385572 | 0 | 2.809685 | 0
2018-04-12 21:29 | 447752.5 | 120 | 5 | 48 | 3.78063 | -2.282142 | 0.6385572 | 0.07605776 | 2.809685 | 0.2932157
2018-04-12 21:31 | 447872.5 | 240.001 | 5 | 48 | 3.679423 | -2.282218 | 0.6385572 | 0.1521234 | 2.809685 | 0.5768663
2018-04-12 21:33 | 447992.5 | 360.0022 | 5 | 48 | 3.588006 | -2.2821 | 0.6385572 | 0.2281843 | 2.809685 | 0.8532026
2018-04-12 21:35 | 448112.5 | 480.0019 | 5 | 48 | 3.501973 | -2.281941 | 0.6385572 | 0.3042444 | 2.809685 | 1.12281
2018-04-12 21:37 | 448232.5 | 600.0005 | 5 | 48 | 3.417639 | -2.28214 | 0.6385572 | 0.3803059 | 2.809685 | 1.385962
2018-04-12 21:39 | 448352.5 | 720.001 | 5 | 48 | 3.330694 | -2.282167 | 0.6385572 | 0.4563699 | 2.809685 | 1.642651
2018-04-12 21:41 | 448472.5 | 840.0013 | 5 | 48 | 3.235948 | -2.282138 | 0.6385572 | 0.5324318 | 2.809685 | 1.89247
2018-04-12 21:43 | 448592.5 | 960.0009 | 5 | 48 | 3.09552 | -2.281854 | 0.6385572 | 0.6084946 | 2.809685 | 2.133903
2018-04-12 21:44 | 448639.8 | 1007.252 | 5 | 48 | 2.999995 | -2.282171 | 0.6385572 | 0.6384479 | 2.809685 | 2.225257
2018-04-12 21:46 | 448759.8 | 120.0007 | 6 | 48 | 3.828839 | 0 | 0.6385572 | 0.6384479 | 2.809685 | 2.225257
2018-04-12 21:48 | 448879.8 | 240.0019 | 6 | 48 | 3.857266 | 0 | 0.6385572 | 0.6384479 | 2.809685 | 2.225257
2018-04-12 21:49 | 448939.8 | 300.0022 | 6 | 48 | 3.864463 | 0 | 0.6385572 | 0.6384479 | 2.809685 | 2.225257
2018-04-12 21:49 | 448939.9 | 0.0023 | 7 | 49 | 3.864636 | 0 | 0 | 0 | 0 | 0
2018-04-12 21:49 | 448940.2 | 0.2872 | 2 | 49 | 4.026742 | 0.9570541 | 3.330432e-05 | 0 | 0.0001322665 | 0
2018-04-12 21:51 | 449060.2 | 120.0023 | 3 | 49 | 4.400258 | 1.801918 | 0.06708818 | 0 | 0.2951022 | 0
2018-04-12 21:53 | 449180.2 | 240.0013 | 3 | 49 | 4.400287 | 1.561584 | 0.1230866 | 0 | 0.5415111 | 0
2018-04-12 21:55 | 449300.2 | 360.0023 | 3 | 49 | 4.400223 | 1.362549 | 0.1716951 | 0 | 0.7554018 | 0
2018-04-12 21:57 | 449420.2 | 480.0003 | 3 | 49 | 4.400256 | 1.19861 | 0.214314 | 0 | 0.9429366 | 0
2018-04-12 21:59 | 449540.2 | 600.0023 | 3 | 49 | 4.400282 | 1.05485 | 0.2518188 | 0 | 1.107968 | 0
2018-04-12 22:01 | 449660.2 | 720.0008 | 3 | 49 | 4.400246 | 0.9291992 | 0.2848246 | 0 | 1.253202 | 0
2018-04-12 22:03 | 449780.2 | 840.0006 | 3 | 49 | 4.400165 | 0.8229694 | 0.313978 | 0 | 1.381484 | 0
2018-04-12 22:05 | 449900.2 | 960.001 | 3 | 49 | 4.400218 | 0.7347031 | 0.3399039 | 0 | 1.495564 | 0
2018-04-12 22:07 | 450020.2 | 1080.0022 | 3 | 49 | 4.400215 | 0.6594448 | 0.3631109 | 0 | 1.59768 | 0
2018-04-12 22:09 | 450140.2 | 1200.001 | 3 | 49 | 4.400321 | 0.5938034 | 0.3839636 | 0 | 1.689437 | 0
2018-04-12 22:11 | 450260.2 | 1320.0015 | 3 | 49 | 4.400225 | 0.5343628 | 0.4027336 | 0 | 1.772029 | 0
2018-04-12 22:13 | 450380.2 | 1440.0003 | 3 | 49 | 4.400236 | 0.4825974 | 0.4196606 | 0 | 1.846512 | 0
2018-04-12 22:15 | 450500.2 | 1560.0017 | 3 | 49 | 4.4002 | 0.4365158 | 0.4349603 | 0 | 1.913834 | 0
2018-04-12 22:17 | 450620.2 | 1680.0019 | 3 | 49 | 4.400186 | 0.3963795 | 0.4488285 | 0 | 1.974857 | 0
2018-04-12 22:19 | 450740.2 | 1800.0023 | 3 | 49 | 4.400224 | 0.3616409 | 0.4614474 | 0 | 2.030382 | 0
2018-04-12 22:21 | 450860.2 | 1920.0002 | 3 | 49 | 4.400212 | 0.3312874 | 0.472979 | 0 | 2.081124 | 0
2018-04-12 22:23 | 450980.2 | 2040.0014 | 3 | 49 | 4.400214 | 0.3050041 | 0.4835698 | 0 | 2.127726 | 0
2018-04-12 22:25 | 451100.2 | 2160.0018 | 3 | 49 | 4.400191 | 0.2819271 | 0.4933382 | 0 | 2.170708 | 0
2018-04-12 22:27 | 451220.2 | 2280.0006 | 3 | 49 | 4.400191 | 0.262043 | 0.5023921 | 0 | 2.210547 | 0
2018-04-12 22:29 | 451340.2 | 2400.001 | 3 | 49 | 4.400181 | 0.2444401 | 0.5108244 | 0 | 2.247651 | 0
2018-04-12 22:31 | 451460.2 | 2520.0015 | 3 | 49 | 4.400164 | 0.2289543 | 0.5187066 | 0 | 2.282333 | 0
2018-04-12 22:33 | 451580.2 | 2640.0003 | 3 | 49 | 4.40024 | 0.2158661 | 0.5261041 | 0 | 2.314883 | 0
2018-04-12 22:35 | 451700.2 | 2760.0023 | 3 | 49 | 4.400179 | 0.2033195 | 0.5330746 | 0 | 2.345555 | 0
2018-04-12 22:37 | 451820.2 | 2880.0019 | 3 | 49 | 4.40022 | 0.192688 | 0.539661 | 0 | 2.374536 | 0
2018-04-12 22:39 | 451940.2 | 3000.0023 | 3 | 49 | 4.400136 | 0.1824036 | 0.5459011 | 0 | 2.401993 | 0
2018-04-12 22:41 | 452060.2 | 3120.0019 | 3 | 49 | 4.400106 | 0.1735268 | 0.5518287 | 0 | 2.428076 | 0
2018-04-12 22:43 | 452180.2 | 3240.0009 | 3 | 49 | 4.400098 | 0.1652679 | 0.557476 | 0 | 2.452924 | 0
2018-04-12 22:45 | 452300.2 | 3360.0013 | 3 | 49 | 4.400188 | 0.1583366 | 0.5628662 | 0 | 2.476642 | 0
2018-04-12 22:47 | 452420.2 | 3480.0022 | 3 | 49 | 4.400083 | 0.1510582 | 0.5680225 | 0 | 2.499331 | 0
2018-04-12 22:49 | 452540.2 | 3600.0019 | 3 | 49 | 4.400116 | 0.1450272 | 0.5729576 | 0 | 2.521045 | 0
2018-04-12 22:51 | 452660.2 | 3720.0007 | 3 | 49 | 4.400062 | 0.138895 | 0.5776891 | 0 | 2.541865 | 0
2018-04-12 22:53 | 452780.2 | 3840.0019 | 3 | 49 | 4.400064 | 0.1336765 | 0.5822365 | 0 | 2.561873 | 0
2018-04-12 22:55 | 452900.2 | 3960.0015 | 3 | 49 | 4.400162 | 0.1292686 | 0.5866131 | 0 | 2.581131 | 0
2018-04-12 22:57 | 453020.2 | 4080.0003 | 3 | 49 | 4.400099 | 0.1240501 | 0.5908338 | 0 | 2.599703 | 0
2018-04-12 22:59 | 453140.2 | 4200.0023 | 3 | 49 | 4.400152 | 0.1200619 | 0.5949035 | 0 | 2.61761 | 0
2018-04-12 23:01 | 453260.2 | 4320.0003 | 3 | 49 | 4.400027 | 0.115633 | 0.5988273 | 0 | 2.634875 | 0
2018-04-12 23:03 | 453380.2 | 4440.0007 | 3 | 49 | 4.400018 | 0.1120014 | 0.6026252 | 0 | 2.651586 | 0
2018-04-12 23:05 | 453500.2 | 4560.0002 | 3 | 49 | 4.400117 | 0.1090012 | 0.6063046 | 0 | 2.667775 | 0
2018-04-12 23:07 | 453620.2 | 4680.0014 | 3 | 49 | 4.400021 | 0.1052551 | 0.6098682 | 0 | 2.683455 | 0
2018-04-12 23:09 | 453740.2 | 4800.0018 | 3 | 49 | 4.400152 | 0.1026363 | 0.6133295 | 0 | 2.698685 | 0
2018-04-12 23:11 | 453860.2 | 4920.0008 | 3 | 49 | 4.400074 | 0.09932518 | 0.6166878 | 0 | 2.713462 | 0
2018-04-12 23:13 | 453980.2 | 5040.0019 | 3 | 49 | 4.400021 | 0.09639549 | 0.6199471 | 0 | 2.727803 | 0
2018-04-12 23:15 | 454100.2 | 5160.0018 | 3 | 49 | 4.400062 | 0.09421921 | 0.6231227 | 0 | 2.741776 | 0
2018-04-12 23:17 | 454220.2 | 5280.0003 | 3 | 49 | 4.399983 | 0.09096146 | 0.6262187 | 0 | 2.755398 | 0
2018-04-12 23:19 | 454340.2 | 5400.0017 | 3 | 49 | 4.400008 | 0.08916283 | 0.6292322 | 0 | 2.768658 | 0
2018-04-12 23:21 | 454460.2 | 5520.0006 | 3 | 49 | 4.400062 | 0.08725548 | 0.6321748 | 0 | 2.781605 | 0
2018-04-12 23:23 | 454580.2 | 5640.0022 | 3 | 49 | 4.400021 | 0.08498764 | 0.6350407 | 0 | 2.794216 | 0
2018-04-12 23:25 | 454700.2 | 5760.0002 | 3 | 49 | 4.399982 | 0.0827961 | 0.6378443 | 0 | 2.806552 | 0
2018-04-12 23:26 | 454791.2 | 5850.9182 | 3 | 49 | 4.400022 | 0.08149719 | 0.6399279 | 0 | 2.815719 | 0
2018-04-12 23:28 | 454911.2 | 120.0007 | 4 | 49 | 4.37597 | 0 | 0.639928 | 0 | 2.81572 | 0
2018-04-12 23:30 | 455031.2 | 240.001 | 4 | 49 | 4.371225 | 0 | 0.639928 | 0 | 2.81572 | 0
2018-04-12 23:31 | 455091.2 | 300.0005 | 4 | 49 | 4.369189 | 0 | 0.639928 | 0 | 2.81572 | 0
2018-04-12 23:33 | 455211.3 | 120.0006 | 5 | 49 | 3.77879 | -2.282136 | 0.639928 | 0.07606022 | 2.81572 | 0.2930896
2018-04-12 23:35 | 455331.3 | 240.001 | 5 | 49 | 3.677457 | -2.281923 | 0.639928 | 0.152119 | 2.81572 | 0.5765692
2018-04-12 23:37 | 455451.3 | 360.0006 | 5 | 49 | 3.586279 | -2.282166 | 0.639928 | 0.2281768 | 2.81572 | 0.8527469
2018-04-12 23:39 | 455571.3 | 480.0018 | 5 | 49 | 3.500801 | -2.282159 | 0.639928 | 0.3042387 | 2.81572 | 1.122248
2018-04-12 23:41 | 455691.3 | 600.0022 | 5 | 49 | 3.416831 | -2.282169 | 0.639928 | 0.3802997 | 2.81572 | 1.385322
2018-04-12 23:43 | 455811.3 | 720.0018 | 5 | 49 | 3.330923 | -2.282161 | 0.639928 | 0.4563618 | 2.81572 | 1.641965
2018-04-12 23:45 | 455931.3 | 840.0006 | 5 | 49 | 3.235819 | -2.282121 | 0.639928 | 0.5324234 | 2.81572 | 1.891799
2018-04-12 23:47 | 456051.3 | 960.0001 | 5 | 49 | 3.094153 | -2.28211 | 0.639928 | 0.6084826 | 2.81572 | 2.133177
2018-04-12 23:48 | 456098.1 | 1006.847 | 5 | 49 | 2.999986 | -2.282138 | 0.639928 | 0.6381816 | 2.81572 | 2.223742
2018-04-12 23:50 | 456218.2 | 120.0004 | 6 | 49 | 3.829463 | 0 | 0.639928 | 0.6381816 | 2.81572 | 2.223742
2018-04-12 23:52 | 456338.2 | 240.0008 | 6 | 49 | 3.857666 | 0 | 0.639928 | 0.6381816 | 2.81572 | 2.223742
2018-04-12 23:53 | 456398.2 | 300.0037 | 6 | 49 | 3.864747 | 0 | 0.639928 | 0.6381816 | 2.81572 | 2.223742
2018-04-12 23:53 | 456398.2 | 0.0024 | 7 | 50 | 3.864831 | 0 | 0 | 0 | 0 | 0
2018-04-12 23:53 | 456398.6 | 0.2864 | 2 | 50 | 4.02735 | 0.9570827 | 3.415835e-05 | 0 | 0.0001357243 | 0
2018-04-12 23:55 | 456518.6 | 120.0014 | 3 | 50 | 4.400265 | 1.798721 | 0.06696671 | 0 | 0.2945678 | 0
2018-04-12 23:57 | 456638.6 | 240.0012 | 3 | 50 | 4.400312 | 1.558685 | 0.1228601 | 0 | 0.5405146 | 0
2018-04-12 23:59 | 456758.6 | 360.0022 | 3 | 50 | 4.40024 | 1.359623 | 0.1713607 | 0 | 0.7539303 | 0
2018-04-13 00:01 | 456878.6 | 480.0002 | 3 | 50 | 4.400236 | 1.1957 | 0.2138794 | 0 | 0.9410238 | 0
2018-04-13 00:03 | 456998.6 | 600.0016 | 3 | 50 | 4.400236 | 1.051758 | 0.251289 | 0 | 1.105636 | 0
2018-04-13 00:05 | 457118.6 | 720.001 | 3 | 50 | 4.400262 | 0.9270191 | 0.2842098 | 0 | 1.250496 | 0
2018-04-13 00:07 | 457238.6 | 840.0014 | 3 | 50 | 4.400265 | 0.8214397 | 0.3132907 | 0 | 1.378459 | 0
2018-04-13 00:09 | 457358.6 | 960.0018 | 3 | 50 | 4.400269 | 0.7335472 | 0.3391578 | 0 | 1.49228 | 0
2018-04-13 00:11 | 457478.6 | 1080.0022 | 3 | 50 | 4.400276 | 0.6583214 | 0.3623182 | 0 | 1.594191 | 0
2018-04-13 00:13 | 457598.6 | 1200.0026 | 3 | 50 | 4.40025 | 0.5923023 | 0.3831315 | 0 | 1.685774 | 0
2018-04-13 00:15 | 457718.6 | 1320.0022 | 3 | 50 | 4.400207 | 0.5338631 | 0.4018743 | 0 | 1.768247 | 0
2018-04-13 00:17 | 457838.6 | 1440.0011 | 3 | 50 | 4.400187 | 0.4818859 | 0.4187851 | 0 | 1.842658 | 0
2018-04-13 00:19 | 457958.6 | 1560.0021 | 3 | 50 | 4.400136 | 0.4361439 | 0.4340762 | 0 | 1.909942 | 0
2018-04-13 00:21 | 458078.6 | 1680.0013 | 3 | 50 | 4.400264 | 0.3969421 | 0.4479437 | 0 | 1.970962 | 0
2018-04-13 00:23 | 458198.6 | 1800.0022 | 3 | 50 | 4.400195 | 0.3617058 | 0.4605654 | 0 | 2.0265 | 0
2018-04-13 00:25 | 458318.6 | 1920.0018 | 3 | 50 | 4.400115 | 0.33111 | 0.4721029 | 0 | 2.077267 | 0
2018-04-13 00:27 | 458438.6 | 2040.0014 | 3 | 50 | 4.400098 | 0.3045979 | 0.4827005 | 0 | 2.123898 | 0
2018-04-13 00:29 | 458558.6 | 2160.0018 | 3 | 50 | 4.400212 | 0.2824345 | 0.4924773 | 0 | 2.166917 | 0
2018-04-13 00:31 | 458678.6 | 2280.0013 | 3 | 50 | 4.400108 | 0.2620564 | 0.5015413 | 0 | 2.2068 | 0
2018-04-13 00:33 | 458798.6 | 2400.0026 | 3 | 50 | 4.400127 | 0.2447281 | 0.5099837 | 0 | 2.243948 | 0
2018-04-13 00:35 | 458918.6 | 2520.0021 | 3 | 50 | 4.400123 | 0.2292099 | 0.5178806 | 0 | 2.278696 | 0
2018-04-13 00:37 | 459038.6 | 2640.0002 | 3 | 50 | 4.400163 | 0.2159805 | 0.5252938 | 0 | 2.311315 | 0
2018-04-13 00:39 | 459158.6 | 2760.0021 | 3 | 50 | 4.400042 | 0.2030697 | 0.5322751 | 0 | 2.342034 | 0
2018-04-13 00:41 | 459278.6 | 2880.0025 | 3 | 50 | 4.400052 | 0.1923447 | 0.5388702 | 0 | 2.371053 | 0
2018-04-13 00:43 | 459398.6 | 3000.0005 | 3 | 50 | 4.400094 | 0.1828117 | 0.5451248 | 0 | 2.398573 | 0
2018-04-13 00:45 | 459518.6 | 3120.0018 | 3 | 50 | 4.400095 | 0.1739445 | 0.5510657 | 0 | 2.424714 | 0
2018-04-13 00:47 | 459638.6 | 3240.0005 | 3 | 50 | 4.40016 | 0.1661358 | 0.5567271 | 0 | 2.449625 | 0
2018-04-13 00:49 | 459758.6 | 3360.001 | 3 | 50 | 4.40008 | 0.1583958 | 0.5621279 | 0 | 2.473389 | 0
2018-04-13 00:51 | 459878.6 | 3480.0006 | 3 | 50 | 4.400058 | 0.1514568 | 0.5672886 | 0 | 2.496097 | 0
2018-04-13 00:53 | 459998.6 | 3600.0018 | 3 | 50 | 4.400087 | 0.145525 | 0.5722336 | 0 | 2.517855 | 0
2018-04-13 00:55 | 460118.6 | 3720.0006 | 3 | 50 | 4.400117 | 0.1396198 | 0.5769801 | 0 | 2.53874 | 0
2018-04-13 00:57 | 460238.6 | 3840.0018 | 3 | 50 | 4.400101 | 0.1344032 | 0.5815375 | 0 | 2.558793 | 0
2018-04-13 00:59 | 460358.6 | 3960.0022 | 3 | 50 | 4.400159 | 0.1297035 | 0.5859296 | 0 | 2.578119 | 0
2018-04-13 01:01 | 460478.6 | 4080.0012 | 3 | 50 | 4.400098 | 0.1244469 | 0.5901631 | 0 | 2.596746 | 0
2018-04-13 01:03 | 460598.6 | 4200.0005 | 3 | 50 | 4.400109 | 0.1204834 | 0.5942429 | 0 | 2.614698 | 0
2018-04-13 01:05 | 460718.6 | 4320.0025 | 3 | 50 | 4.400104 | 0.1162338 | 0.5981844 | 0 | 2.632041 | 0
2018-04-13 01:07 | 460838.6 | 4440.0015 | 3 | 50 | 4.399971 | 0.1120129 | 0.6019855 | 0 | 2.648766 | 0
2018-04-13 01:09 | 460958.6 | 4560.0001 | 3 | 50 | 4.400232 | 0.109726 | 0.6056753 | 0 | 2.665001 | 0
2018-04-13 01:11 | 461078.6 | 4680.0013 | 3 | 50 | 4.400086 | 0.1056232 | 0.6092524 | 0 | 2.680741 | 0
2018-04-13 01:13 | 461198.6 | 4800.0018 | 3 | 50 | 4.400093 | 0.1026554 | 0.6127183 | 0 | 2.695991 | 0
2018-04-13 01:15 | 461318.6 | 4920.0021 | 3 | 50 | 4.400042 | 0.09943771 | 0.6160855 | 0 | 2.710807 | 0
2018-04-13 01:17 | 461438.6 | 5040.0018 | 3 | 50 | 4.400182 | 0.09755325 | 0.6193584 | 0 | 2.725208 | 0
2018-04-13 01:19 | 461558.6 | 5160.0006 | 3 | 50 | 4.399977 | 0.09382629 | 0.6225414 | 0 | 2.739213 | 0
2018-04-13 01:21 | 461678.6 | 5280.0012 | 3 | 50 | 4.39999 | 0.0916481 | 0.6256341 | 0 | 2.752821 | 0
2018-04-13 01:23 | 461798.6 | 5400.003 | 3 | 50 | 4.400094 | 0.08982849 | 0.6286529 | 0 | 2.766104 | 0
2018-04-13 01:25 | 461918.6 | 5520.0009 | 3 | 50 | 4.399967 | 0.08687401 | 0.6315971 | 0 | 2.779058 | 0
2018-04-13 01:27 | 462038.6 | 5640.0013 | 3 | 50 | 4.399994 | 0.08499908 | 0.6344717 | 0 | 2.791706 | 0
2018-04-13 01:29 | 462158.6 | 5760.0012 | 3 | 50 | 4.400115 | 0.08355141 | 0.637283 | 0 | 2.804077 | 0
2018-04-13 01:31 | 462252.4 | 5853.8422 | 3 | 50 | 4.400024 | 0.0814991 | 0.6394375 | 0 | 2.813556 | 0
2018-04-13 01:33 | 462372.5 | 120.0012 | 4 | 50 | 4.375822 | 0 | 0.6394375 | 0 | 2.813556 | 0
2018-04-13 01:35 | 462492.5 | 240 | 4 | 50 | 4.371048 | 0 | 0.6394375 | 0 | 2.813556 | 0
2018-04-13 01:36 | 462552.5 | 300.0019 | 4 | 50 | 4.369009 | 0 | 0.6394375 | 0 | 2.813556 | 0
2018-04-13 01:38 | 462672.6 | 120.0006 | 5 | 50 | 3.776082 | -2.282127 | 0.6394375 | 0.07605774 | 2.813556 | 0.2928743
2018-04-13 01:40 | 462792.6 | 240.0017 | 5 | 50 | 3.675004 | -2.282112 | 0.6394375 | 0.15212 | 2.813556 | 0.5761715
2018-04-13 01:42 | 462912.6 | 360.0007 | 5 | 50 | 3.584184 | -2.282112 | 0.6394375 | 0.2281827 | 2.813556 | 0.8521973
2018-04-13 01:44 | 463032.6 | 480.0018 | 5 | 50 | 3.498705 | -2.282129 | 0.6394375 | 0.3042469 | 2.813556 | 1.121554
2018-04-13 01:46 | 463152.6 | 600.0006 | 5 | 50 | 3.414731 | -2.282115 | 0.6394375 | 0.3803082 | 2.813556 | 1.384473
2018-04-13 01:48 | 463272.6 | 720.0011 | 5 | 50 | 3.328425 | -2.282106 | 0.6394375 | 0.456371 | 2.813556 | 1.640969
2018-04-13 01:50 | 463392.6 | 840.0008 | 5 | 50 | 3.231815 | -2.282171 | 0.6394375 | 0.532434 | 2.813556 | 1.890572
2018-04-13 01:52 | 463512.6 | 960.0011 | 5 | 50 | 3.085368 | -2.282127 | 0.6394375 | 0.6084949 | 2.813556 | 2.131516
2018-04-13 01:52 | 463554.2 | 1001.6285 | 5 | 50 | 2.999989 | -2.282163 | 0.6394375 | 0.6348815 | 2.813556 | 2.211845
2018-04-13 01:54 | 463674.2 | 120.0015 | 6 | 50 | 3.829901 | 0 | 0.6394375 | 0.6348815 | 2.813556 | 2.211845
2018-04-13 01:56 | 463794.2 | 240.0005 | 6 | 50 | 3.858001 | 0 | 0.6394375 | 0.6348815 | 2.813556 | 2.211845
2018-04-13 01:57 | 463854.2 | 300.0024 | 6 | 50 | 3.865003 | 0 | 0.6394375 | 0.6348815 | 2.813556 | 2.211845
2018-04-13 01:57 | 463854.2 | 0.0024 | 7 | 51 | 3.864932 | 0 | 0 | 0 | 0 | 0
2018-04-13 01:57 | 463854.3 | 0.0079 | 8 | 51 | 4.405246 | 3.260527 | 0 | 0 | 0 | 0

## Statistics_61
Date_Time | Test_Time(s) | Step_Time(s) | Step_Index | Cycle_Index | Voltage(V) | Current(A) | Charge_Capacity(Ah) | Discharge_Capacity(Ah) | Charge_Energy(Wh) | Discharge_Energy(Wh) | ACR(Ohm) | Internal Resistance(Ohm)
2018-04-07 22:57 | 21036.70052 | 300.0045 | 6 | 1 | 3.64868 | 0 | 1.848727 | 2.463487 | 8.034958 | 9.00678
2018-04-08 03:09 | 36144.69 | 300.0003 | 6 | 2 | 3.667754 | 0 | 2.436233 | 2.302644 | 10.51105 | 8.370256
2018-04-08 07:28 | 51714.58 | 300.0037 | 6 | 3 | 3.678035 | 0 | 2.29646 | 2.198507 | 9.928742 | 7.958058
2018-04-08 11:52 | 67499.98 | 300.0019 | 6 | 4 | 3.685162 | 0 | 2.1994 | 2.117265 | 9.524345 | 7.63684
2018-04-08 16:21 | 83653.67 | 300.0051 | 6 | 5 | 3.691933 | 0 | 2.122069 | 2.041597 | 9.202709 | 7.340876
2018-04-08 20:46 | 99545.03 | 300.0028 | 6 | 6 | 3.696569 | 0 | 2.044242 | 1.977823 | 8.876132 | 7.092202
2018-04-09 01:08 | 115304 | 300.0023 | 6 | 7 | 3.701993 | 0 | 1.9843 | 1.917558 | 8.625951 | 6.858498
2018-04-09 05:30 | 131000.8 | 300.0027 | 6 | 8 | 3.70673 | 0 | 1.927493 | 1.862238 | 8.388134 | 6.644784
2018-04-09 09:49 | 146566.1 | 300.0044 | 6 | 9 | 3.711154 | 0 | 1.872262 | 1.814128 | 8.156205 | 6.460296
2018-04-09 14:06 | 161953.3 | 300.0039 | 6 | 10 | 3.715444 | 0 | 1.825224 | 1.764566 | 7.958906 | 6.270793
2018-04-09 18:23 | 177406.5 | 300.0043 | 6 | 11 | 3.719875 | 0 | 1.781828 | 1.720886 | 7.776914 | 6.103109
2018-04-09 22:40 | 192814.8 | 300.0035 | 6 | 12 | 3.722886 | 0 | 1.741139 | 1.690295 | 7.606651 | 5.985882
2018-04-10 02:54 | 208034.4 | 300.0034 | 6 | 13 | 3.726691 | 0 | 1.708937 | 1.650446 | 7.470865 | 5.834013
2018-04-10 07:04 | 223045.4 | 300.0028 | 6 | 14 | 3.730255 | 0 | 1.665578 | 1.615518 | 7.285305 | 5.699078
2018-04-10 11:15 | 238099.2 | 300.0031 | 6 | 15 | 3.734104 | 0 | 1.640404 | 1.584316 | 7.180149 | 5.580076
2018-04-10 15:24 | 253072.5 | 300.0035 | 6 | 16 | 3.738317 | 0 | 1.609544 | 1.546934 | 7.050653 | 5.438658
2018-04-10 19:30 | 267809 | 300.0013 | 6 | 17 | 3.741753 | 0 | 1.567381 | 1.516026 | 6.870703 | 5.320208
2018-04-10 23:36 | 282541 | 300.0038 | 6 | 18 | 3.744212 | 0 | 1.544725 | 1.495194 | 6.775175 | 5.238104
2018-04-11 03:39 | 297130.6 | 300.0015 | 6 | 19 | 3.748385 | 0 | 1.519368 | 1.461699 | 6.666249 | 5.111363
2018-04-11 07:40 | 311626.7 | 300.0037 | 6 | 20 | 3.750875 | 0 | 1.488214 | 1.442049 | 6.533244 | 5.034607
2018-04-11 11:40 | 326024.1 | 300.0014 | 6 | 21 | 3.753683 | 0 | 1.469003 | 1.420144 | 6.451171 | 4.950076
2018-04-11 15:38 | 340281.3 | 300.0036 | 6 | 22 | 3.758076 | 0 | 1.445569 | 1.383351 | 6.350163 | 4.81351
2018-04-11 19:34 | 354463.9201 | 300.0037 | 6 | 23 | 3.761259 | 0 | 1.41689 | 1.360552 | 6.226671 | 4.727025
2018-04-11 23:26 | 368361.5 | 300.0031 | 6 | 24 | 3.763263 | 0 | 1.386001 | 1.342454 | 6.092417 | 4.656956
2018-04-12 03:20 | 382431.3 | 300.0022 | 6 | 25 | 3.766733 | 0 | 1.378633 | 1.318649 | 6.060966 | 4.568217
2018-04-12 07:13 | 396358.9 | 300.0026 | 6 | 26 | 3.769295 | 0 | 1.354619 | 1.298643 | 5.956468 | 4.493053
2018-04-12 11:02 | 410105.5 | 300.0043 | 6 | 27 | 3.771591 | 0 | 1.331652 | 1.281584 | 5.856123 | 4.427503
2018-04-12 14:49 | 423747.1 | 300.0014 | 6 | 28 | 3.775839 | 0 | 1.317085 | 1.248556 | 5.792562 | 4.308382
2018-04-12 18:33 | 437185.8 | 300.002 | 6 | 29 | 3.77923 | 0 | 1.282915 | 1.2233 | 5.642865 | 4.216031
2018-04-12 22:16 | 450575.2 | 300.0031 | 6 | 30 | 3.781484 | 0 | 1.262022 | 1.207969 | 5.551343 | 4.159327
2018-04-13 01:56 | 463737.3 | 300.0029 | 6 | 31 | 3.784667 | 0 | 1.241141 | 1.183081 | 5.459715 | 4.069902
2018-04-13 05:30 | 476635.5 | 300.0004 | 6 | 32 | 3.78802 | 0 | 1.212594 | 1.157662 | 5.334332 | 3.977885
2018-04-13 09:05 | 489487.7 | 300.0013 | 6 | 33 | 3.790343 | 0 | 1.19256 | 1.141834 | 5.246396 | 3.920995
2018-04-13 12:38 | 502268.3 | 300.0029 | 6 | 34 | 3.794104 | 0 | 1.179159 | 1.115156 | 5.187587 | 3.827202
2018-04-13 17:27 | 513725.9 | 300.0013 | 6 | 35 | 3.795061 | 0 | 1.143761 | 1.107409 | 5.031944 | 3.801934
2018-04-13 20:51 | 525953.2 | 300.0006 | 6 | 36 | 3.798008 | 0 | 1.141114 | 1.08759 | 5.020137 | 3.72612
2018-04-14 00:14 | 538129.3762 | 300.0005 | 6 | 37 | 3.801825 | 0 | 1.124488 | 1.058024 | 4.947114 | 3.624971
2018-04-14 03:32 | 550035.1 | 300.0014 | 6 | 38 | 3.80605 | 0 | 1.097349 | 1.026503 | 4.827795 | 3.514386
2018-04-14 06:47 | 561724.7 | 300.0014 | 6 | 39 | 3.810124 | 0 | 1.064353 | 0.9995703 | 4.682712 | 3.420595
2018-04-14 09:58 | 573168.5 | 300.0006 | 6 | 40 | 3.813156 | 0 | 1.0369 | 0.9794053 | 4.561997 | 3.349616
2018-04-14 13:06 | 584441.7 | 300.0012 | 6 | 41 | 3.817615 | 0 | 1.018757 | 0.9492804 | 4.482222 | 3.246043
2018-04-14 16:08 | 595382.3 | 300.0005 | 6 | 42 | 3.822121 | 0 | 0.9830772 | 0.9198012 | 4.325287 | 3.144233
2018-04-14 19:06 | 606023.9 | 300.0014 | 6 | 43 | 3.824715 | 0 | 0.9513792 | 0.9031959 | 4.185864 | 3.086051
2018-04-14 22:00 | 616505.8 | 300.0006 | 6 | 44 | 3.826329 | 0 | 0.9352012 | 0.8917597 | 4.114704 | 3.046359
2018-04-15 00:53 | 626845.8 | 300.0006 | 6 | 45 | 3.82942 | 0 | 0.9224608 | 0.8721784 | 4.05866 | 2.97935
2018-04-15 03:43 | 637084.5 | 300.0006 | 6 | 46 | 3.83295 | 0 | 0.9063534 | 0.8512692 | 3.987808 | 2.907671
2018-04-15 06:29 | 647021.2 | 300.0014 | 6 | 47 | 3.835179 | 0 | 0.8800025 | 0.8363734 | 3.871883 | 2.85584
2018-04-15 09:14 | 656920.9 | 300.0007 | 6 | 48 | 3.836185 | 0 | 0.8712582 | 0.829933 | 3.833418 | 2.833637
2018-04-15 11:58 | 666762 | 300.0014 | 6 | 49 | 3.83924 | 0 | 0.8668189 | 0.8122945 | 3.813889 | 2.773704
2018-04-15 14:38 | 676377.7 | 300.0015 | 6 | 50 | 3.843337 | 0 | 0.8451536 | 0.7876246 | 3.718575 | 2.689122
2018-04-15 14:38 | 676377.8 | 0.007 | 8 | 51 | 4.351546 | 3.261229 | 5.434434e-06 | 0 | 2.134661e-05 | 0

## Channel_61_1
Date_Time | Test_Time(s) | Step_Time(s) | Step_Index | Cycle_Index | Voltage(V) | Current(A) | Charge_Capacity(Ah) | Discharge_Capacity(Ah) | Charge_Energy(Wh) | Discharge_Energy(Wh) | ACR(Ohm) | Internal Resistance(Ohm)
2018-04-07 17:09 | 120.0022 | 120.0021 | 1 | 1 | 3.818096 | 0 | 0 | 0 | 0 | 0
2018-04-07 17:11 | 240.0001 | 240 | 1 | 1 | 3.818002 | 0 | 0 | 0 | 0 | 0
2018-04-07 17:13 | 360.0002 | 360.0001 | 1 | 1 | 3.817922 | 0 | 0 | 0 | 0 | 0
2018-04-07 17:15 | 480.0001 | 480 | 1 | 1 | 3.817866 | 0 | 0 | 0 | 0 | 0
2018-04-07 17:17 | 600.0005 | 600.0004 | 1 | 1 | 3.817815 | 0 | 0 | 0 | 0 | 0
2018-04-07 17:19 | 720.0001 | 720 | 1 | 1 | 3.817793 | 0 | 0 | 0 | 0 | 0
2018-04-07 17:21 | 840.0013 | 840.0012 | 1 | 1 | 3.817777 | 0 | 0 | 0 | 0 | 0
2018-04-07 17:23 | 960.0009 | 960.0008 | 1 | 1 | 3.81777 | 0 | 0 | 0 | 0 | 0
2018-04-07 17:25 | 1080.0005 | 1080.0004 | 1 | 1 | 3.817738 | 0 | 0 | 0 | 0 | 0
2018-04-07 17:27 | 1200.0001 | 1200 | 1 | 1 | 3.817731 | 0 | 0 | 0 | 0 | 0
2018-04-07 17:29 | 1320.0005 | 1320.0004 | 1 | 1 | 3.817736 | 0 | 0 | 0 | 0 | 0
2018-04-07 17:31 | 1440.0001 | 1440 | 1 | 1 | 3.817735 | 0 | 0 | 0 | 0 | 0
2018-04-07 17:33 | 1560.0014 | 1560.0013 | 1 | 1 | 3.817736 | 0 | 0 | 0 | 0 | 0
2018-04-07 17:35 | 1680.0009 | 1680.0008 | 1 | 1 | 3.817739 | 0 | 0 | 0 | 0 | 0
2018-04-07 17:37 | 1800.0005 | 1800.0004 | 1 | 1 | 3.817737 | 0 | 0 | 0 | 0 | 0
2018-04-07 17:39 | 1920.0009 | 1920.0008 | 1 | 1 | 3.817763 | 0 | 0 | 0 | 0 | 0
2018-04-07 17:41 | 2040.0005 | 2040.0004 | 1 | 1 | 3.817762 | 0 | 0 | 0 | 0 | 0
2018-04-07 17:43 | 2160.0009 | 2160.0008 | 1 | 1 | 3.817757 | 0 | 0 | 0 | 0 | 0
2018-04-07 17:45 | 2280.0013 | 2280.0012 | 1 | 1 | 3.81779 | 0 | 0 | 0 | 0 | 0
2018-04-07 17:47 | 2400.0009 | 2400.0008 | 1 | 1 | 3.817794 | 0 | 0 | 0 | 0 | 0
2018-04-07 17:49 | 2520.0005 | 2520.0004 | 1 | 1 | 3.817807 | 0 | 0 | 0 | 0 | 0
2018-04-07 17:51 | 2640.0001 | 2640 | 1 | 1 | 3.81781 | 0 | 0 | 0 | 0 | 0
2018-04-07 17:53 | 2760.0013 | 2760.0012 | 1 | 1 | 3.817814 | 0 | 0 | 0 | 0 | 0
2018-04-07 17:55 | 2880.0009 | 2880.0008 | 1 | 1 | 3.817829 | 0 | 0 | 0 | 0 | 0
2018-04-07 17:57 | 3000.0014 | 3000.0013 | 1 | 1 | 3.817851 | 0 | 0 | 0 | 0 | 0
2018-04-07 17:59 | 3120.0009 | 3120.0008 | 1 | 1 | 3.817843 | 0 | 0 | 0 | 0 | 0
2018-04-07 18:01 | 3240.0005 | 3240.0004 | 1 | 1 | 3.817868 | 0 | 0 | 0 | 0 | 0
2018-04-07 18:03 | 3360.0009 | 3360.0008 | 1 | 1 | 3.817892 | 0 | 0 | 0 | 0 | 0
2018-04-07 18:05 | 3480.0005 | 3480.0004 | 1 | 1 | 3.81789 | 0 | 0 | 0 | 0 | 0
2018-04-07 18:07 | 3600.0009 | 3600.0008 | 1 | 1 | 3.817899 | 0 | 0 | 0 | 0 | 0
2018-04-07 18:09 | 3720.0005 | 3720.0004 | 1 | 1 | 3.817902 | 0 | 0 | 0 | 0 | 0
2018-04-07 18:11 | 3840.0008 | 3840.0007 | 1 | 1 | 3.81792 | 0 | 0 | 0 | 0 | 0
2018-04-07 18:13 | 3960.0013 | 3960.0012 | 1 | 1 | 3.817924 | 0 | 0 | 0 | 0 | 0
2018-04-07 18:15 | 4080.0017 | 4080.0016 | 1 | 1 | 3.817943 | 0 | 0 | 0 | 0 | 0
2018-04-07 18:17 | 4200.0005 | 4200.0004 | 1 | 1 | 3.817954 | 0 | 0 | 0 | 0 | 0
2018-04-07 18:19 | 4320.0001 | 4320 | 1 | 1 | 3.817956 | 0 | 0 | 0 | 0 | 0
2018-04-07 18:21 | 4440.0001 | 4440 | 1 | 1 | 3.817962 | 0 | 0 | 0 | 0 | 0
2018-04-07 18:23 | 4560.0009 | 4560.0008 | 1 | 1 | 3.817964 | 0 | 0 | 0 | 0 | 0
2018-04-07 18:25 | 4680.0005 | 4680.0004 | 1 | 1 | 3.817979 | 0 | 0 | 0 | 0 | 0
2018-04-07 18:27 | 4800.0001 | 4800 | 1 | 1 | 3.817984 | 0 | 0 | 0 | 0 | 0
2018-04-07 18:29 | 4920.0005 | 4920.0004 | 1 | 1 | 3.818 | 0 | 0 | 0 | 0 | 0
2018-04-07 18:31 | 5040.0001 | 5040 | 1 | 1 | 3.818018 | 0 | 0 | 0 | 0 | 0
2018-04-07 18:33 | 5160.0005 | 5160.0004 | 1 | 1 | 3.818011 | 0 | 0 | 0 | 0 | 0
2018-04-07 18:35 | 5280.0001 | 5280 | 1 | 1 | 3.818016 | 0 | 0 | 0 | 0 | 0
2018-04-07 18:37 | 5400.0005 | 5400.0004 | 1 | 1 | 3.818031 | 0 | 0 | 0 | 0 | 0
2018-04-07 18:39 | 5520.0001 | 5520 | 1 | 1 | 3.818039 | 0 | 0 | 0 | 0 | 0
2018-04-07 18:41 | 5640.0014 | 5640.0013 | 1 | 1 | 3.818061 | 0 | 0 | 0 | 0 | 0
2018-04-07 18:43 | 5760.0017 | 5760.0016 | 1 | 1 | 3.818046 | 0 | 0 | 0 | 0 | 0
2018-04-07 18:45 | 5880.0005 | 5880.0004 | 1 | 1 | 3.818054 | 0 | 0 | 0 | 0 | 0
2018-04-07 18:47 | 6000.0001 | 6000 | 1 | 1 | 3.818043 | 0 | 0 | 0 | 0 | 0
2018-04-07 18:49 | 6120.0005 | 6120.0004 | 1 | 1 | 3.81806 | 0 | 0 | 0 | 0 | 0
2018-04-07 18:51 | 6240.0009 | 6240.0008 | 1 | 1 | 3.818069 | 0 | 0 | 0 | 0 | 0
2018-04-07 18:53 | 6360.0014 | 6360.0013 | 1 | 1 | 3.818079 | 0 | 0 | 0 | 0 | 0
2018-04-07 18:55 | 6480.0009 | 6480.0008 | 1 | 1 | 3.818089 | 0 | 0 | 0 | 0 | 0
2018-04-07 18:57 | 6600.0005 | 6600.0004 | 1 | 1 | 3.818086 | 0 | 0 | 0 | 0 | 0
2018-04-07 18:59 | 6720 | 6719.9999 | 1 | 1 | 3.818101 | 0 | 0 | 0 | 0 | 0
2018-04-07 19:01 | 6840.0013 | 6840.0012 | 1 | 1 | 3.818107 | 0 | 0 | 0 | 0 | 0
2018-04-07 19:03 | 6960.0008 | 6960.0007 | 1 | 1 | 3.818128 | 0 | 0 | 0 | 0 | 0
2018-04-07 19:05 | 7080.0013 | 7080.0012 | 1 | 1 | 3.818146 | 0 | 0 | 0 | 0 | 0
2018-04-07 19:07 | 7200.0001 | 7200 | 1 | 1 | 3.81812 | 0 | 0 | 0 | 0 | 0
2018-04-07 19:07 | 7200.0023 | 7200.0022 | 1 | 1 | 3.818121 | 0 | 0 | 0 | 0 | 0
2018-04-07 19:09 | 7320.086192 | 120.0014 | 2 | 1 | 4.200365 | 3.737837 | 0.1367601 | 0 | 0.5741172 | 0
2018-04-07 19:11 | 7440.084992 | 240.0002 | 2 | 1 | 4.200339 | 3.274214 | 0.2534597 | 0 | 1.064296 | 0
2018-04-07 19:11 | 7443.903292 | 243.8185 | 2 | 1 | 4.200343 | 3.259987 | 0.2569265 | 0 | 1.078859 | 0
2018-04-07 19:13 | 7563.917612 | 120.0007 | 3 | 1 | 4.239918 | 3.260061 | 0.3651442 | 0 | 1.535409 | 0
2018-04-07 19:15 | 7683.918712 | 240.0018 | 3 | 1 | 4.286277 | 3.259995 | 0.4738067 | 0 | 1.998597 | 0
2018-04-07 19:17 | 7803.919112 | 360.0022 | 3 | 1 | 4.337217 | 3.260078 | 0.5824692 | 0 | 2.467087 | 0
2018-04-07 19:19 | 7923.917112 | 480.0002 | 3 | 1 | 4.391247 | 3.260117 | 0.6911271 | 0 | 2.941273 | 0
2018-04-07 19:21 | 8043.916912 | 600 | 3 | 1 | 4.400367 | 2.816706 | 0.7931404 | 0 | 3.390086 | 0
2018-04-07 19:23 | 8163.918812 | 720.0019 | 3 | 1 | 4.400366 | 2.41188 | 0.8800111 | 0 | 3.772347 | 0
2018-04-07 19:25 | 8283.919212 | 840.0023 | 3 | 1 | 4.400336 | 2.086872 | 0.9547813 | 0 | 4.101361 | 0
2018-04-07 19:27 | 8403.918012 | 960.0011 | 3 | 1 | 4.400308 | 1.823261 | 1.019796 | 0 | 4.387448 | 0
2018-04-07 19:29 | 8523.919212 | 1080.0023 | 3 | 1 | 4.400313 | 1.608772 | 1.076876 | 0 | 4.638616 | 0
2018-04-07 19:31 | 8643.917112 | 1200.0002 | 3 | 1 | 4.400284 | 1.430048 | 1.127429 | 0 | 4.861068 | 0
2018-04-07 19:33 | 8763.918512 | 1320.0016 | 3 | 1 | 4.40032 | 1.281715 | 1.172555 | 0 | 5.059635 | 0
2018-04-07 19:35 | 8883.917212 | 1440.0003 | 3 | 1 | 4.40032 | 1.155619 | 1.21311 | 0 | 5.238088 | 0
2018-04-07 19:37 | 9003.919212 | 1560.0023 | 3 | 1 | 4.400281 | 1.04829 | 1.249789 | 0 | 5.399488 | 0
2018-04-07 19:39 | 9123.917212 | 1680.0003 | 3 | 1 | 4.400275 | 0.9567108 | 1.283166 | 0 | 5.546357 | 0
2018-04-07 19:41 | 9243.917612 | 1800.0007 | 3 | 1 | 4.400303 | 0.8772697 | 1.313691 | 0 | 5.680675 | 0
2018-04-07 19:43 | 9363.917212 | 1920.0003 | 3 | 1 | 4.40027 | 0.8078995 | 1.34175 | 0 | 5.804141 | 0
2018-04-07 19:45 | 9483.919112 | 2040.0022 | 3 | 1 | 4.400271 | 0.7476692 | 1.367651 | 0 | 5.918115 | 0
2018-04-07 19:47 | 9603.918012 | 2160.0011 | 3 | 1 | 4.400278 | 0.6944885 | 1.391665 | 0 | 6.023783 | 0
2018-04-07 19:49 | 9723.918412 | 2280.0015 | 3 | 1 | 4.400292 | 0.6476078 | 1.414002 | 0 | 6.122068 | 0
2018-04-07 19:51 | 9843.917512 | 2400.0006 | 3 | 1 | 4.40027 | 0.6058903 | 1.434868 | 0 | 6.213884 | 0
2018-04-07 19:53 | 9963.917612 | 2520.0007 | 3 | 1 | 4.400278 | 0.5680523 | 1.454416 | 0 | 6.299901 | 0
2018-04-07 19:55 | 10083.92 | 2640.001 | 3 | 1 | 4.40029 | 0.5343246 | 1.472766 | 0 | 6.380646 | 0
2018-04-07 19:57 | 10203.92 | 2760.0024 | 3 | 1 | 4.400236 | 0.5030975 | 1.490044 | 0 | 6.456676 | 0
2018-04-07 19:59 | 10323.92 | 2880.0003 | 3 | 1 | 4.40024 | 0.4757442 | 1.506354 | 0 | 6.528443 | 0
2018-04-07 20:01 | 10443.92 | 3000.0023 | 3 | 1 | 4.400199 | 0.450079 | 1.521787 | 0 | 6.59635 | 0
2018-04-07 20:03 | 10563.92 | 3120.0019 | 3 | 1 | 4.400276 | 0.4278221 | 1.536414 | 0 | 6.660713 | 0
2018-04-07 20:05 | 10683.92 | 3240.0022 | 3 | 1 | 4.400228 | 0.4055481 | 1.550295 | 0 | 6.721791 | 0
2018-04-07 20:07 | 10803.92 | 3360.0026 | 3 | 1 | 4.40021 | 0.3854561 | 1.56348 | 0 | 6.779811 | 0
2018-04-07 20:09 | 10923.92 | 3480.0022 | 3 | 1 | 4.400238 | 0.3679104 | 1.576037 | 0 | 6.835063 | 0
2018-04-07 20:11 | 11043.92 | 3600.0018 | 3 | 1 | 4.400231 | 0.3510246 | 1.588013 | 0 | 6.887763 | 0
2018-04-07 20:13 | 11163.92 | 3720.0001 | 3 | 1 | 4.400253 | 0.3357239 | 1.599455 | 0 | 6.938107 | 0
2018-04-07 20:15 | 11283.92 | 3840.0019 | 3 | 1 | 4.400161 | 0.3203793 | 1.610387 | 0 | 6.986212 | 0
2018-04-07 20:17 | 11403.92 | 3960.0023 | 3 | 1 | 4.400231 | 0.3075829 | 1.62086 | 0 | 7.032295 | 0
2018-04-07 20:19 | 11523.92 | 4080.0012 | 3 | 1 | 4.400288 | 0.2951374 | 1.630891 | 0 | 7.076434 | 0
2018-04-07 20:21 | 11643.92 | 4200.0023 | 3 | 1 | 4.400232 | 0.2825985 | 1.640506 | 0 | 7.118741 | 0
2018-04-07 20:23 | 11763.92 | 4320.0012 | 3 | 1 | 4.400249 | 0.2717285 | 1.649738 | 0 | 7.159365 | 0
2018-04-07 20:25 | 11883.92 | 4440.0023 | 3 | 1 | 4.400174 | 0.2603359 | 1.658604 | 0 | 7.198377 | 0
2018-04-07 20:27 | 12003.92 | 4560.0011 | 3 | 1 | 4.400225 | 0.2506447 | 1.667128 | 0 | 7.235886 | 0
2018-04-07 20:29 | 12123.92 | 4680.0023 | 3 | 1 | 4.400192 | 0.2411308 | 1.675327 | 0 | 7.271961 | 0
2018-04-07 20:31 | 12243.92 | 4800.0003 | 3 | 1 | 4.400204 | 0.2323189 | 1.683224 | 0 | 7.30671 | 0
2018-04-07 20:33 | 12363.92 | 4920.0022 | 3 | 1 | 4.400224 | 0.2242737 | 1.690831 | 0 | 7.340183 | 0
2018-04-07 20:35 | 12483.92 | 5040.0003 | 3 | 1 | 4.400188 | 0.2161884 | 1.698163 | 0 | 7.372445 | 0
2018-04-07 20:37 | 12603.92 | 5160.0022 | 3 | 1 | 4.400192 | 0.2082062 | 1.70524 | 0 | 7.403588 | 0
2018-04-07 20:39 | 12723.92 | 5280.0012 | 3 | 1 | 4.400235 | 0.2016239 | 1.71207 | 0 | 7.433639 | 0
2018-04-07 20:41 | 12843.92 | 5400.0007 | 3 | 1 | 4.40017 | 0.1942616 | 1.718662 | 0 | 7.462647 | 0
2018-04-07 20:43 | 12963.92 | 5520.0012 | 3 | 1 | 4.400204 | 0.1880779 | 1.725031 | 0 | 7.490672 | 0
2018-04-07 20:45 | 13083.92 | 5640.0008 | 3 | 1 | 4.400211 | 0.1817665 | 1.731192 | 0 | 7.517778 | 0
2018-04-07 20:47 | 13203.92 | 5760.0003 | 3 | 1 | 4.40022 | 0.1759796 | 1.737149 | 0 | 7.54399 | 0
2018-04-07 20:49 | 13323.92 | 5880.0016 | 3 | 1 | 4.400187 | 0.1701107 | 1.742916 | 0 | 7.569369 | 0
2018-04-07 20:51 | 13443.92 | 6000.0019 | 3 | 1 | 4.400177 | 0.1646004 | 1.748496 | 0 | 7.593919 | 0
2018-04-07 20:53 | 13563.92 | 6120.0016 | 3 | 1 | 4.400131 | 0.1591778 | 1.753906 | 0 | 7.617726 | 0
2018-04-07 20:55 | 13683.92 | 6240.0003 | 3 | 1 | 4.400217 | 0.1551361 | 1.759148 | 0 | 7.640794 | 0
2018-04-07 20:57 | 13803.92 | 6360.0015 | 3 | 1 | 4.400192 | 0.1499767 | 1.764228 | 0 | 7.663143 | 0
2018-04-07 20:59 | 13923.92 | 6480.0018 | 3 | 1 | 4.400182 | 0.1453209 | 1.76915 | 0 | 7.684804 | 0
2018-04-07 21:01 | 14043.92 | 6600.0002 | 3 | 1 | 4.400173 | 0.140873 | 1.773923 | 0 | 7.705803 | 0
2018-04-07 21:03 | 14163.92 | 6720.0003 | 3 | 1 | 4.400183 | 0.1368084 | 1.778557 | 0 | 7.726194 | 0
2018-04-07 21:05 | 14283.92 | 6840.0014 | 3 | 1 | 4.400178 | 0.1328812 | 1.783059 | 0 | 7.746007 | 0
2018-04-07 21:07 | 14403.92 | 6960.0002 | 3 | 1 | 4.400226 | 0.129591 | 1.787427 | 0 | 7.765225 | 0
2018-04-07 21:09 | 14523.92 | 7080.0007 | 3 | 1 | 4.400156 | 0.1251297 | 1.791677 | 0 | 7.783924 | 0
2018-04-07 21:11 | 14643.92 | 7200.0003 | 3 | 1 | 4.400162 | 0.1215763 | 1.795803 | 0 | 7.802082 | 0
2018-04-07 21:13 | 14763.92 | 7320.0023 | 3 | 1 | 4.400147 | 0.1185932 | 1.799819 | 0 | 7.819754 | 0
2018-04-07 21:15 | 14883.92 | 7440.0004 | 3 | 1 | 4.400193 | 0.1160564 | 1.803728 | 0 | 7.836953 | 0
2018-04-07 21:17 | 15003.92 | 7560.0007 | 3 | 1 | 4.400164 | 0.1123562 | 1.807533 | 0 | 7.853697 | 0
2018-04-07 21:19 | 15123.92 | 7680.0004 | 3 | 1 | 4.400194 | 0.1094627 | 1.811237 | 0 | 7.869992 | 0
2018-04-07 21:21 | 15243.92 | 7800.001 | 3 | 1 | 4.400205 | 0.1070042 | 1.814844 | 0 | 7.885865 | 0
2018-04-07 21:23 | 15363.92 | 7920.0005 | 3 | 1 | 4.400214 | 0.1043377 | 1.818361 | 0 | 7.901339 | 0
2018-04-07 21:25 | 15483.92 | 8040.0006 | 3 | 1 | 4.400239 | 0.1017284 | 1.821785 | 0 | 7.916407 | 0
2018-04-07 21:27 | 15603.92 | 8160.0009 | 3 | 1 | 4.400202 | 0.09916687 | 1.82511 | 0 | 7.931039 | 0
2018-04-07 21:29 | 15723.92 | 8280 | 3 | 1 | 4.400204 | 0.09664726 | 1.828364 | 0 | 7.945356 | 0
2018-04-07 21:31 | 15843.92 | 8400.0019 | 3 | 1 | 4.400199 | 0.09415245 | 1.831543 | 0 | 7.959342 | 0
2018-04-07 21:33 | 15963.92 | 8520.0022 | 3 | 1 | 4.400205 | 0.09196091 | 1.834638 | 0 | 7.972962 | 0
2018-04-07 21:35 | 16083.92 | 8640.0012 | 3 | 1 | 4.400198 | 0.08975792 | 1.837657 | 0 | 7.986246 | 0
2018-04-07 21:37 | 16203.92 | 8760.0007 | 3 | 1 | 4.400159 | 0.08748436 | 1.840606 | 0 | 7.99922 | 0
2018-04-07 21:39 | 16323.92 | 8880.0003 | 3 | 1 | 4.400148 | 0.08522987 | 1.84348 | 0 | 8.01187 | 0
2018-04-07 21:41 | 16443.92 | 9000.0023 | 3 | 1 | 4.400144 | 0.08337975 | 1.846296 | 0 | 8.024258 | 0
2018-04-07 21:42 | 16549.74 | 9105.828 | 3 | 1 | 4.400163 | 0.0814991 | 1.848727 | 0 | 8.034958 | 0
2018-04-07 21:44 | 16669.79 | 120.0023 | 4 | 1 | 4.389005 | 0 | 1.848727 | 0 | 8.034958 | 0
2018-04-07 21:46 | 16789.79 | 240.0009 | 4 | 1 | 4.387051 | 0 | 1.848727 | 0 | 8.034958 | 0
2018-04-07 21:47 | 16849.79 | 300.0013 | 4 | 1 | 4.38623 | 0 | 1.848727 | 0 | 8.034958 | 0
2018-04-07 21:49 | 16969.88 | 120 | 5 | 1 | 4.096043 | -2.281973 | 1.848727 | 0.07605471 | 8.034958 | 0.314135
2018-04-07 21:51 | 17089.88 | 240.0012 | 5 | 1 | 4.053355 | -2.281952 | 1.848727 | 0.1521142 | 8.034958 | 0.6240315
2018-04-07 21:53 | 17209.88 | 360.0023 | 5 | 1 | 4.012404 | -2.281996 | 1.848727 | 0.2281697 | 8.034958 | 0.9307482
2018-04-07 21:55 | 17329.88 | 480.0013 | 5 | 1 | 3.972635 | -2.281948 | 1.848727 | 0.3042237 | 8.034958 | 1.234387
2018-04-07 21:57 | 17449.88 | 600.0018 | 5 | 1 | 3.934347 | -2.28195 | 1.848727 | 0.3802779 | 8.034958 | 1.535056
2018-04-07 21:59 | 17569.88 | 720.0019 | 5 | 1 | 3.897751 | -2.281922 | 1.848727 | 0.4563359 | 8.034958 | 1.832891
2018-04-07 22:01 | 17689.88 | 840.0006 | 5 | 1 | 3.863125 | -2.281959 | 1.848727 | 0.5323914 | 8.034958 | 2.128009
2018-04-07 22:03 | 17809.88 | 960.001 | 5 | 1 | 3.830465 | -2.281959 | 1.848727 | 0.6084504 | 8.034958 | 2.420579
2018-04-07 22:05 | 17929.88 | 1080.0007 | 5 | 1 | 3.79982 | -2.28195 | 1.848727 | 0.6845078 | 8.034958 | 2.710736
2018-04-07 22:07 | 18049.88 | 1200.0011 | 5 | 1 | 3.771204 | -2.28196 | 1.848727 | 0.7605669 | 8.034958 | 2.998646
2018-04-07 22:09 | 18169.88 | 1320.0017 | 5 | 1 | 3.74453 | -2.281983 | 1.848727 | 0.836624 | 8.034958 | 3.284447
2018-04-07 22:11 | 18289.88 | 1440.0026 | 5 | 1 | 3.719636 | -2.282012 | 1.848727 | 0.9126823 | 8.034958 | 3.568291
2018-04-07 22:13 | 18409.88 | 1560.0007 | 5 | 1 | 3.696314 | -2.281983 | 1.848727 | 0.988738 | 8.034958 | 3.850295
2018-04-07 22:15 | 18529.88 | 1680.0013 | 5 | 1 | 3.674424 | -2.281945 | 1.848727 | 1.064794 | 8.034958 | 4.13058
2018-04-07 22:17 | 18649.88 | 1800.0005 | 5 | 1 | 3.653809 | -2.281952 | 1.848727 | 1.140852 | 8.034958 | 4.409257
2018-04-07 22:19 | 18769.88 | 1920.0017 | 5 | 1 | 3.634428 | -2.281927 | 1.848727 | 1.216908 | 8.034958 | 4.686407
2018-04-07 22:21 | 18889.88 | 2040.0013 | 5 | 1 | 3.616482 | -2.281968 | 1.848727 | 1.292966 | 8.034958 | 4.962145
2018-04-07 22:23 | 19009.88 | 2160.0017 | 5 | 1 | 3.60001 | -2.281931 | 1.848727 | 1.369025 | 8.034958 | 5.236575
2018-04-07 22:25 | 19129.88 | 2280.0013 | 5 | 1 | 3.584884 | -2.281906 | 1.848727 | 1.445081 | 8.034958 | 5.509794
2018-04-07 22:27 | 19249.88 | 2400.0009 | 5 | 1 | 3.570922 | -2.282001 | 1.848727 | 1.521136 | 8.034958 | 5.781904
2018-04-07 22:29 | 19369.88 | 2520.0022 | 5 | 1 | 3.557662 | -2.281933 | 1.848727 | 1.597194 | 8.034958 | 6.052998
2018-04-07 22:31 | 19489.88 | 2640.0017 | 5 | 1 | 3.544508 | -2.281927 | 1.848727 | 1.673252 | 8.034958 | 6.323086
2018-04-07 22:33 | 19609.88 | 2760.0013 | 5 | 1 | 3.53063 | -2.281917 | 1.848727 | 1.749309 | 8.034958 | 6.592154
2018-04-07 22:35 | 19729.88 | 2880.0001 | 5 | 1 | 3.51525 | -2.281898 | 1.848727 | 1.825366 | 8.034958 | 6.860111
2018-04-07 22:37 | 19849.88 | 3000.0021 | 5 | 1 | 3.497565 | -2.281919 | 1.848727 | 1.901429 | 8.034958 | 7.126839
2018-04-07 22:39 | 19969.88 | 3120.0016 | 5 | 1 | 3.476595 | -2.281933 | 1.848727 | 1.977473 | 8.034958 | 7.392032
2018-04-07 22:41 | 20089.88 | 3240.0004 | 5 | 1 | 3.450813 | -2.281935 | 1.848727 | 2.053545 | 8.034958 | 7.655562
2018-04-07 22:43 | 20209.88 | 3360 | 5 | 1 | 3.417244 | -2.281954 | 1.848727 | 2.129599 | 8.034958 | 7.916796
2018-04-07 22:45 | 20329.88 | 3480.0012 | 5 | 1 | 3.370637 | -2.281917 | 1.848727 | 2.205673 | 8.034958 | 8.175091
2018-04-07 22:47 | 20449.88 | 3600.0001 | 5 | 1 | 3.305389 | -2.281887 | 1.848727 | 2.281737 | 8.034958 | 8.429132
2018-04-07 22:49 | 20569.88 | 3720.0012 | 5 | 1 | 3.213006 | -2.281917 | 1.848727 | 2.357795 | 8.034958 | 8.677235
2018-04-07 22:51 | 20689.88 | 3840.0016 | 5 | 1 | 3.074581 | -2.281924 | 1.848727 | 2.433855 | 8.034958 | 8.91674
2018-04-07 22:52 | 20736.65 | 3886.7701 | 5 | 1 | 2.999999 | -2.281977 | 1.848727 | 2.463487 | 8.034958 | 9.00678
2018-04-07 22:54 | 20856.69662 | 120.0006 | 6 | 1 | 3.610497 | 0 | 1.848727 | 2.463487 | 8.034958 | 9.00678
2018-04-07 22:56 | 20976.69612 | 240.0001 | 6 | 1 | 3.639988 | 0 | 1.848727 | 2.463487 | 8.034958 | 9.00678
2018-04-07 22:57 | 21036.70052 | 300.0045 | 6 | 1 | 3.64868 | 0 | 1.848727 | 2.463487 | 8.034958 | 9.00678
2018-04-07 22:57 | 21036.70984 | 0.0025 | 7 | 2 | 3.648497 | 0 | 0 | 0 | 0 | 0
2018-04-07 22:59 | 21156.79016 | 120.0007 | 2 | 2 | 4.200349 | 4.79011 | 0.1620432 | 0 | 0.6743101 | 0
2018-04-07 23:01 | 21276.78976 | 240.0003 | 2 | 2 | 4.200354 | 4.338676 | 0.3136894 | 0 | 1.311277 | 0
2018-04-07 23:03 | 21396.79016 | 360.0007 | 2 | 2 | 4.200348 | 3.982199 | 0.4522122 | 0 | 1.893119 | 0
2018-04-07 23:05 | 21516.79056 | 480.0011 | 2 | 2 | 4.200343 | 3.666386 | 0.5796094 | 0 | 2.42823 | 0
2018-04-07 23:07 | 21636.79036 | 600.0009 | 2 | 2 | 4.200339 | 3.366962 | 0.6968085 | 0 | 2.920505 | 0
2018-04-07 23:08 | 21679.91446 | 643.125 | 2 | 2 | 4.200336 | 3.259985 | 0.7365024 | 0 | 3.087232 | 0
2018-04-07 23:10 | 21799.93 | 120.0008 | 3 | 2 | 4.23182 | 3.259983 | 0.8447201 | 0 | 3.543328 | 0
2018-04-07 23:12 | 21919.93 | 240.001 | 3 | 2 | 4.270864 | 3.260162 | 0.9533569 | 0 | 4.005124 | 0
2018-04-07 23:14 | 22039.93 | 360.0022 | 3 | 2 | 4.316085 | 3.260126 | 1.062057 | 0 | 4.471767 | 0
2018-04-07 23:16 | 22159.93 | 480.0002 | 3 | 2 | 4.367423 | 3.260059 | 1.170714 | 0 | 4.94347 | 0
2018-04-07 23:18 | 22279.93 | 600.0023 | 3 | 2 | 4.400349 | 3.022369 | 1.277603 | 0 | 5.412767 | 0
2018-04-07 23:20 | 22399.93 | 720.0012 | 3 | 2 | 4.400325 | 2.578978 | 1.370701 | 0 | 5.822432 | 0
2018-04-07 23:22 | 22519.93 | 840.0016 | 3 | 2 | 4.400321 | 2.215734 | 1.45039 | 0 | 6.173088 | 0
2018-04-07 23:24 | 22639.93 | 960.002 | 3 | 2 | 4.400346 | 1.923626 | 1.519194 | 0 | 6.475849 | 0
2018-04-07 23:26 | 22759.93 | 1080.0008 | 3 | 2 | 4.400335 | 1.684084 | 1.579179 | 0 | 6.739802 | 0
2018-04-07 23:28 | 22879.93 | 1200.0011 | 3 | 2 | 4.400298 | 1.486578 | 1.631908 | 0 | 6.971827 | 0
2018-04-07 23:30 | 22999.93 | 1320.0001 | 3 | 2 | 4.400322 | 1.321182 | 1.678619 | 0 | 7.177371 | 0
2018-04-07 23:32 | 23119.93 | 1440.001 | 3 | 2 | 4.400259 | 1.181604 | 1.720261 | 0 | 7.360606 | 0
2018-04-07 23:34 | 23239.93 | 1560.0014 | 3 | 2 | 4.400296 | 1.065516 | 1.757659 | 0 | 7.525167 | 0
2018-04-07 23:36 | 23359.93 | 1680.0011 | 3 | 2 | 4.400268 | 0.9675903 | 1.79149 | 0 | 7.674033 | 0
2018-04-07 23:38 | 23479.93 | 1800.0003 | 3 | 2 | 4.40027 | 0.8844242 | 1.822312 | 0 | 7.809661 | 0
2018-04-07 23:40 | 23599.93 | 1920.0006 | 3 | 2 | 4.400253 | 0.8139095 | 1.850585 | 0 | 7.93407 | 0
2018-04-07 23:42 | 23719.93 | 2040.0023 | 3 | 2 | 4.400264 | 0.7532291 | 1.876681 | 0 | 8.048899 | 0
2018-04-07 23:44 | 23839.93 | 2160.0004 | 3 | 2 | 4.400267 | 0.7009926 | 1.900899 | 0 | 8.155461 | 0
2018-04-07 23:46 | 23959.93 | 2280.0007 | 3 | 2 | 4.400291 | 0.6557198 | 1.923487 | 0 | 8.254857 | 0
2018-04-07 23:48 | 24079.93 | 2400.0012 | 3 | 2 | 4.400233 | 0.6152325 | 1.944646 | 0 | 8.347961 | 0
2018-04-07 23:50 | 24199.93 | 2520.0018 | 3 | 2 | 4.400302 | 0.5800743 | 1.964551 | 0 | 8.435546875 | 0
2018-04-07 23:52 | 24319.93 | 2640.0006 | 3 | 2 | 4.400194 | 0.5474358 | 1.983339 | 0 | 8.518219 | 0
2018-04-07 23:54 | 24439.93 | 2760.0024 | 3 | 2 | 4.400194 | 0.5191097 | 2.001123 | 0 | 8.596475 | 0
2018-04-07 23:56 | 24559.93 | 2880.0006 | 3 | 2 | 4.400272 | 0.4940071 | 2.018007 | 0 | 8.670769 | 0
2018-04-07 23:58 | 24679.93 | 3000.0018 | 3 | 2 | 4.400238 | 0.4701729 | 2.034068 | 0 | 8.74144 | 0
2018-04-08 | 24799.93 | 3120.0004 | 3 | 2 | 4.400259 | 0.4491997 | 2.049377 | 0 | 8.808805 | 0
2018-04-08 00:02 | 24919.93 | 3240.0016 | 3 | 2 | 4.400188 | 0.4288998 | 2.063999 | 0 | 8.873144 | 0
2018-04-08 00:04 | 25039.93 | 3360.0003 | 3 | 2 | 4.400196 | 0.4102402 | 2.077986 | 0 | 8.934691 | 0
2018-04-08 00:06 | 25159.93 | 3480.0007 | 3 | 2 | 4.400207 | 0.3937759 | 2.091389 | 0 | 8.993664 | 0
2018-04-08 00:08 | 25279.93 | 3600.0011 | 3 | 2 | 4.400208 | 0.3777218 | 2.104246 | 0 | 9.050241 | 0
2018-04-08 00:10 | 25399.93 | 3720.0007 | 3 | 2 | 4.400188 | 0.362318 | 2.116584 | 0 | 9.104528 | 0
2018-04-08 00:12 | 25519.93 | 3840.0011 | 3 | 2 | 4.400199 | 0.3488789 | 2.128447 | 0 | 9.15673 | 0
2018-04-08 00:14 | 25639.93 | 3960.0023 | 3 | 2 | 4.400254 | 0.3367996 | 2.139872 | 0 | 9.207001 | 0
2018-04-08 00:16 | 25759.93 | 4080.0011 | 3 | 2 | 4.400184 | 0.3236752 | 2.150874 | 0 | 9.255412 | 0
2018-04-08 00:18 | 25879.93 | 4200.0008 | 3 | 2 | 4.400239 | 0.3126621 | 2.161481 | 0 | 9.302086 | 0
2018-04-08 00:20 | 25999.93 | 4320.0021 | 3 | 2 | 4.400201 | 0.3013649 | 2.171714 | 0 | 9.347114 | 0
2018-04-08 00:22 | 26119.93 | 4440.0024 | 3 | 2 | 4.400235 | 0.2914848 | 2.181594 | 0 | 9.390587 | 0
2018-04-08 00:24 | 26239.93 | 4560.0021 | 3 | 2 | 4.400219 | 0.2816277 | 2.191139 | 0 | 9.432589 | 0
2018-04-08 00:26 | 26359.93 | 4680.0007 | 3 | 2 | 4.400233 | 0.2724304 | 2.200369 | 0 | 9.4732 | 0
2018-04-08 00:28 | 26479.93 | 4800.0011 | 3 | 2 | 4.4002 | 0.2636585 | 2.209298 | 0 | 9.51249 | 0
2018-04-08 00:30 | 26599.93 | 4920.0007 | 3 | 2 | 4.40021 | 0.2556534 | 2.217945 | 0 | 9.550538 | 0
2018-04-08 00:32 | 26719.93 | 5040.001 | 3 | 2 | 4.400204 | 0.2473354 | 2.226323 | 0 | 9.587403 | 0
2018-04-08 00:34 | 26839.93 | 5160.0024 | 3 | 2 | 4.400198 | 0.2399597 | 2.234442 | 0 | 9.62313 | 0
2018-04-08 00:36 | 26959.93 | 5280.0012 | 3 | 2 | 4.400158 | 0.2322845 | 2.242321 | 0 | 9.657799 | 0
2018-04-08 00:38 | 27079.93 | 5400.0008 | 3 | 2 | 4.400166 | 0.2256775 | 2.249959 | 0 | 9.69141 | 0
2018-04-08 00:40 | 27199.93 | 5520.0021 | 3 | 2 | 4.400202 | 0.2190571 | 2.257377 | 0 | 9.724047 | 0
2018-04-08 00:42 | 27319.93 | 5640.0008 | 3 | 2 | 4.400223 | 0.2132072 | 2.264575 | 0 | 9.755718 | 0
2018-04-08 00:44 | 27439.93 | 5760.0012 | 3 | 2 | 4.400205 | 0.2070599 | 2.271572 | 0 | 9.786508 | 0
2018-04-08 00:46 | 27559.93 | 5880.0003 | 3 | 2 | 4.400236 | 0.201683 | 2.278372 | 0 | 9.816431 | 0
2018-04-08 00:48 | 27679.93 | 6000.0004 | 3 | 2 | 4.400258 | 0.196125 | 2.284984 | 0 | 9.845523 | 0
2018-04-08 00:50 | 27799.93 | 6120.0024 | 3 | 2 | 4.400208 | 0.1903191 | 2.291413 | 0 | 9.873816 | 0
2018-04-08 00:52 | 27919.93 | 6240.0003 | 3 | 2 | 4.400211 | 0.1851749 | 2.297667 | 0 | 9.901334 | 0
2018-04-08 00:54 | 28039.93 | 6360.0024 | 3 | 2 | 4.400185 | 0.1799831 | 2.303754 | 0 | 9.928116 | 0
2018-04-08 00:56 | 28159.93 | 6480.0015 | 3 | 2 | 4.400221 | 0.175642 | 2.309669 | 0 | 9.954144 | 0
2018-04-08 00:58 | 28279.93 | 6600.0006 | 3 | 2 | 4.400193 | 0.1704712 | 2.315435 | 0 | 9.979513 | 0
2018-04-08 01:00 | 28399.93 | 6720.0003 | 3 | 2 | 4.400168 | 0.1660767 | 2.321045 | 0 | 10.0042 | 0
2018-04-08 01:02 | 28519.93 | 6840.0015 | 3 | 2 | 4.400213 | 0.1618176 | 2.326514 | 0 | 10.02826 | 0
2018-04-08 01:04 | 28639.93 | 6960.0005 | 3 | 2 | 4.400226 | 0.1580582 | 2.331837 | 0 | 10.05169 | 0
2018-04-08 01:06 | 28759.93 | 7080.0024 | 3 | 2 | 4.400208 | 0.1536579 | 2.337024 | 0 | 10.07451 | 0
2018-04-08 01:08 | 28879.93 | 7200.0013 | 3 | 2 | 4.400223 | 0.1500072 | 2.34208 | 0 | 10.09676 | 0
2018-04-08 01:10 | 28999.93 | 7320.0002 | 3 | 2 | 4.400208 | 0.146019 | 2.347004 | 0 | 10.11843 | 0
2018-04-08 01:12 | 29119.93 | 7440.0004 | 3 | 2 | 4.400207 | 0.1423302 | 2.351806 | 0 | 10.13956 | 0
2018-04-08 01:14 | 29239.93 | 7560.0024 | 3 | 2 | 4.400175 | 0.1386452 | 2.35648 | 0 | 10.16012 | 0
2018-04-08 01:16 | 29359.93 | 7680.0012 | 3 | 2 | 4.400205 | 0.1353951 | 2.361049 | 0 | 10.18022 | 0
2018-04-08 01:18 | 29479.93 | 7800.0008 | 3 | 2 | 4.400146 | 0.1317463 | 2.365505 | 0 | 10.19983 | 0
2018-04-08 01:20 | 29599.93 | 7920.0006 | 3 | 2 | 4.400138 | 0.1284599 | 2.369852 | 0 | 10.21896 | 0
2018-04-08 01:22 | 29719.93 | 8040.0007 | 3 | 2 | 4.400138 | 0.1255054 | 2.374097 | 0 | 10.23764 | 0
2018-04-08 01:24 | 29839.93 | 8160.0014 | 3 | 2 | 4.40024 | 0.1232834 | 2.378243 | 0 | 10.25588 | 0
2018-04-08 01:26 | 29959.93 | 8280.0008 | 3 | 2 | 4.400162 | 0.1196995 | 2.382282 | 0 | 10.27365 | 0
2018-04-08 01:28 | 30079.93 | 8400.001 | 3 | 2 | 4.400189 | 0.1171494 | 2.386232 | 0 | 10.29103 | 0
2018-04-08 01:30 | 30199.93 | 8520.0007 | 3 | 2 | 4.400178 | 0.114296 | 2.390087 | 0 | 10.308 | 0
2018-04-08 01:32 | 30319.93 | 8640.002 | 3 | 2 | 4.400179 | 0.1115913 | 2.393845 | 0 | 10.32453 | 0
2018-04-08 01:34 | 30439.93 | 8760.0024 | 3 | 2 | 4.400238 | 0.1091442 | 2.397527 | 0 | 10.34073 | 0
2018-04-08 01:36 | 30559.93 | 8880.002 | 3 | 2 | 4.400199 | 0.1065388 | 2.401108 | 0 | 10.35649 | 0
2018-04-08 01:38 | 30679.93 | 9000.0008 | 3 | 2 | 4.400184 | 0.1039867 | 2.404613 | 0 | 10.37191 | 0
2018-04-08 01:40 | 30799.93 | 9120.0012 | 3 | 2 | 4.400144 | 0.1010418 | 2.408026 | 0 | 10.38693 | 0
2018-04-08 01:42 | 30919.93 | 9240.0024 | 3 | 2 | 4.400118 | 0.09854317 | 2.411363 | 0 | 10.40162 | 0
2018-04-08 01:44 | 31039.93 | 9360.0012 | 3 | 2 | 4.400181 | 0.09701538 | 2.414629 | 0 | 10.41599 | 0
2018-04-08 01:46 | 31159.93 | 9480.0016 | 3 | 2 | 4.400183 | 0.09480476 | 2.417825 | 0 | 10.43005 | 0
2018-04-08 01:48 | 31279.93 | 9600.0012 | 3 | 2 | 4.400114 | 0.09193993 | 2.420933 | 0 | 10.44372 | 0
2018-04-08 01:50 | 31399.93 | 9720.0018 | 3 | 2 | 4.400216 | 0.09046173 | 2.423981 | 0 | 10.45714 | 0
2018-04-08 01:52 | 31519.93 | 9840.0004 | 3 | 2 | 4.400158 | 0.08825684 | 2.426958 | 0 | 10.47023 | 0
2018-04-08 01:54 | 31639.93 | 9960.0024 | 3 | 2 | 4.400146 | 0.08636284 | 2.429871 | 0 | 10.48305 | 0
2018-04-08 01:56 | 31759.93 | 10080.002 | 3 | 2 | 4.400174 | 0.08454514 | 2.432726 | 0 | 10.49562 | 0
2018-04-08 01:58 | 31879.93 | 10200.0008 | 3 | 2 | 4.400214 | 0.08269882 | 2.43551 | 0 | 10.50787 | 0
2018-04-08 01:58 | 31911.51 | 10231.5886 | 3 | 2 | 4.400169 | 0.0814991 | 2.436233 | 0 | 10.51105 | 0
2018-04-08 02:00 | 32031.56 | 120.0015 | 4 | 2 | 4.387345 | 0 | 2.436233 | 0 | 10.51105 | 0
2018-04-08 02:02 | 32151.56 | 240.0019 | 4 | 2 | 4.384789 | 0 | 2.436233 | 0 | 10.51105 | 0
2018-04-08 02:03 | 32211.56 | 300.0015 | 4 | 2 | 4.383757 | 0 | 2.436233 | 0 | 10.51105 | 0
2018-04-08 02:05 | 32331.65 | 120.0006 | 5 | 2 | 4.063821 | -2.281977 | 2.436233 | 0.07605537 | 10.51105 | 0.3119916
2018-04-08 02:07 | 32451.65 | 240.001 | 5 | 2 | 4.017432 | -2.28195 | 2.436233 | 0.152114 | 10.51105 | 0.6192912
2018-04-08 02:09 | 32571.65 | 360.0022 | 5 | 2 | 3.973433 | -2.281973 | 2.436233 | 0.2281727 | 10.51105 | 0.923168
2018-04-08 02:11 | 32691.65 | 480.0018 | 5 | 2 | 3.931351 | -2.281971 | 2.436233 | 0.3042302 | 10.51105 | 1.223764
2018-04-08 02:13 | 32811.65 | 600.0022 | 5 | 2 | 3.891392 | -2.281952 | 2.436233 | 0.3802889 | 10.51105 | 1.521242
2018-04-08 02:15 | 32931.65 | 720.0001 | 5 | 2 | 3.853853 | -2.281989 | 2.436233 | 0.4563467 | 10.51105 | 1.81577
2018-04-08 02:17 | 33051.65 | 840.0022 | 5 | 2 | 3.818801 | -2.281912 | 2.436233 | 0.5324062 | 10.51105 | 2.107543
2018-04-08 02:19 | 33171.65 | 960.0017 | 5 | 2 | 3.786195 | -2.282004 | 2.436233 | 0.608464 | 10.51105 | 2.396738
2018-04-08 02:21 | 33291.65 | 1080.0022 | 5 | 2 | 3.75613 | -2.281968 | 2.436233 | 0.6845227 | 10.51105 | 2.683553
2018-04-08 02:23 | 33411.65 | 1200.0005 | 5 | 2 | 3.728313 | -2.28195 | 2.436233 | 0.7605795 | 10.51105 | 2.968159
2018-04-08 02:25 | 33531.65 | 1320.0006 | 5 | 2 | 3.702605 | -2.281975 | 2.436233 | 0.8366364 | 10.51105 | 3.250734
2018-04-08 02:27 | 33651.65 | 1440.0002 | 5 | 2 | 3.678771 | -2.281966 | 2.436233 | 0.9126942 | 10.51105 | 3.53143
2018-04-08 02:29 | 33771.65 | 1560.0009 | 5 | 2 | 3.656442 | -2.281964 | 2.436233 | 0.988752 | 10.51105 | 3.810369
2018-04-08 02:31 | 33891.65 | 1680.001 | 5 | 2 | 3.635688 | -2.281924 | 2.436233 | 1.06481 | 10.51105 | 4.087673
2018-04-08 02:33 | 34011.65 | 1800.0013 | 5 | 2 | 3.616464 | -2.28195 | 2.436233 | 1.14087 | 10.51105 | 4.363463
2018-04-08 02:35 | 34131.65 | 1920.0004 | 5 | 2 | 3.598774 | -2.281962 | 2.436233 | 1.216927 | 10.51105 | 4.637837
2018-04-08 02:37 | 34251.65 | 2040.0005 | 5 | 2 | 3.582629 | -2.28195 | 2.436233 | 1.292987 | 10.51105 | 4.910934
2018-04-08 02:39 | 34371.65 | 2160.0001 | 5 | 2 | 3.567887 | -2.281954 | 2.436233 | 1.369043 | 10.51105 | 5.182847
2018-04-08 02:41 | 34491.65 | 2280.0013 | 5 | 2 | 3.554077 | -2.281962 | 2.436233 | 1.4451 | 10.51105 | 5.45368
2018-04-08 02:43 | 34611.65 | 2400.0002 | 5 | 2 | 3.540568 | -2.281948 | 2.436233 | 1.521155 | 10.51105 | 5.723472
2018-04-08 02:45 | 34731.65 | 2520.0006 | 5 | 2 | 3.526451 | -2.281959 | 2.436233 | 1.597211 | 10.51105 | 5.992226
2018-04-08 02:47 | 34851.65 | 2640.0002 | 5 | 2 | 3.510705 | -2.281952 | 2.436233 | 1.67327 | 10.51105 | 6.259857
2018-04-08 02:49 | 34971.65 | 2760.0014 | 5 | 2 | 3.492346 | -2.281979 | 2.436233 | 1.74933 | 10.51105 | 6.526202
2018-04-08 02:51 | 35091.65 | 2880.001 | 5 | 2 | 3.470096 | -2.281989 | 2.436233 | 1.825388 | 10.51105 | 6.791007
2018-04-08 02:53 | 35211.65 | 3000.0014 | 5 | 2 | 3.441745 | -2.281948 | 2.436233 | 1.901447 | 10.51105 | 7.053908
2018-04-08 02:55 | 35331.65 | 3120.001 | 5 | 2 | 3.403662 | -2.282008 | 2.436233 | 1.977504 | 10.51105 | 7.314304
2018-04-08 02:57 | 35451.65 | 3240.0006 | 5 | 2 | 3.351428 | -2.281973 | 2.436233 | 2.05356 | 10.51105 | 7.571293
2018-04-08 02:59 | 35571.65 | 3360.0001 | 5 | 2 | 3.280724 | -2.28196 | 2.436233 | 2.129617 | 10.51105 | 7.823639
2018-04-08 03:01 | 35691.65 | 3480 | 5 | 2 | 3.184255 | -2.281931 | 2.436233 | 2.205673 | 10.51105 | 8.069688
2018-04-08 03:03 | 35811.65 | 3600.0017 | 5 | 2 | 3.047692 | -2.281966 | 2.436233 | 2.281735 | 10.51105 | 8.30702
2018-04-08 03:04 | 35844.64 | 3632.9911 | 5 | 2 | 2.999997 | -2.281981 | 2.436233 | 2.302644 | 10.51105 | 8.370256
2018-04-08 03:06 | 35964.69 | 119.9999 | 6 | 2 | 3.636557 | 0 | 2.436233 | 2.302644 | 10.51105 | 8.370256
2018-04-08 03:08 | 36084.69 | 240.0016 | 6 | 2 | 3.660674 | 0 | 2.436233 | 2.302644 | 10.51105 | 8.370256
2018-04-08 03:09 | 36144.69 | 300.0003 | 6 | 2 | 3.667754 | 0 | 2.436233 | 2.302644 | 10.51105 | 8.370256
2018-04-08 03:09 | 36144.7 | 0.0023 | 7 | 3 | 3.667787 | 0 | 0 | 0 | 0 | 0
2018-04-08 03:11 | 36264.78 | 120.0014 | 2 | 3 | 4.20035 | 4.410931 | 0.156422 | 0 | 0.6542099 | 0
2018-04-08 03:13 | 36384.78 | 240.0026 | 2 | 3 | 4.200334 | 4.000296 | 0.2962429 | 0 | 1.241506 | 0
2018-04-08 03:15 | 36504.78 | 360.0014 | 2 | 3 | 4.200312 | 3.668764 | 0.4239131 | 0 | 1.777763 | 0
2018-04-08 03:17 | 36624.78 | 480.0034 | 2 | 3 | 4.200314 | 3.373331 | 0.5412048 | 0 | 2.270426 | 0
2018-04-08 03:18 | 36673.52 | 528.7432 | 2 | 3 | 4.200336 | 3.259993 | 0.5861039 | 0 | 2.459017 | 0
2018-04-08 03:20 | 36793.54 | 120.0022 | 3 | 3 | 4.230884 | 3.260122 | 0.6943253 | 0 | 2.915087 | 0
2018-04-08 03:22 | 36913.54 | 240.001 | 3 | 3 | 4.268712 | 3.260126 | 0.8029869 | 0 | 3.376821 | 0
2018-04-08 03:24 | 37033.54 | 360.0005 | 3 | 3 | 4.313144 | 3.260126 | 0.9116124 | 0 | 3.84286 | 0
2018-04-08 03:26 | 37153.54 | 480.0002 | 3 | 3 | 4.365569 | 3.260117 | 1.020315 | 0 | 4.314479 | 0
2018-04-08 03:28 | 37273.54 | 600.0021 | 3 | 3 | 4.400366 | 3.021151 | 1.127217 | 0 | 4.783763 | 0
2018-04-08 03:30 | 37393.54 | 720.001 | 3 | 3 | 4.400349 | 2.565893 | 1.220094 | 0 | 5.192455 | 0
2018-04-08 03:32 | 37513.54 | 840.0023 | 3 | 3 | 4.400336 | 2.190737 | 1.29915 | 0 | 5.540327 | 0
2018-04-08 03:34 | 37633.54 | 960.001 | 3 | 3 | 4.400297 | 1.888975 | 1.366952 | 0 | 5.838679 | 0
2018-04-08 03:36 | 37753.54 | 1080.0014 | 3 | 3 | 4.400327 | 1.64629 | 1.42574 | 0 | 6.097366 | 0
2018-04-08 03:38 | 37873.54 | 1200.0009 | 3 | 3 | 4.400334 | 1.447702 | 1.477192 | 0 | 6.323771 | 0
2018-04-08 03:40 | 37993.54 | 1320.0014 | 3 | 3 | 4.40027 | 1.280571 | 1.522577 | 0 | 6.523478 | 0
2018-04-08 03:42 | 38113.54 | 1440.0011 | 3 | 3 | 4.40029 | 1.141819 | 1.562884 | 0 | 6.700841 | 0
2018-04-08 03:44 | 38233.54 | 1560.0014 | 3 | 3 | 4.400318 | 1.025702 | 1.59894 | 0 | 6.859498 | 0
2018-04-08 03:46 | 38353.54 | 1680.0001 | 3 | 3 | 4.400301 | 0.9282894 | 1.63144 | 0 | 7.002508 | 0
2018-04-08 03:48 | 38473.54 | 1800.003 | 3 | 3 | 4.400257 | 0.8465595 | 1.66098 | 0 | 7.132488 | 0
2018-04-08 03:50 | 38593.54 | 1920.001 | 3 | 3 | 4.40029 | 0.7782459 | 1.688021 | 0 | 7.25148 | 0
2018-04-08 03:52 | 38713.54 | 2040.0014 | 3 | 3 | 4.400269 | 0.7198524 | 1.712959 | 0 | 7.361213 | 0
2018-04-08 03:54 | 38833.54 | 2160.0026 | 3 | 3 | 4.400265 | 0.6699467 | 1.736103 | 0 | 7.46305 | 0
2018-04-08 03:56 | 38953.54 | 2280.0006 | 3 | 3 | 4.400263 | 0.6271782 | 1.757708 | 0 | 7.558121 | 0
2018-04-08 03:58 | 39073.54 | 2400.001 | 3 | 3 | 4.400281 | 0.5898666 | 1.777974 | 0 | 7.647297 | 0
2018-04-08 04:00 | 39193.54 | 2520.0006 | 3 | 3 | 4.400219 | 0.5562954 | 1.797065 | 0 | 7.731299 | 0
2018-04-08 04:02 | 39313.54 | 2640.0012 | 3 | 3 | 4.400262 | 0.5272617 | 1.815113 | 0 | 7.810714 | 0
2018-04-08 04:04 | 39433.54 | 2760.0014 | 3 | 3 | 4.400212 | 0.5006866 | 1.832233 | 0 | 7.886048 | 0
2018-04-08 04:06 | 39553.54 | 2880.0011 | 3 | 3 | 4.400231 | 0.4769363 | 1.848513 | 0 | 7.957685 | 0
2018-04-08 04:08 | 39673.54 | 3000.0015 | 3 | 3 | 4.400216 | 0.4552631 | 1.864043 | 0 | 8.026021 | 0
2018-04-08 04:10 | 39793.54 | 3120.0019 | 3 | 3 | 4.400264 | 0.4361553 | 1.878888 | 0 | 8.091339 | 0
2018-04-08 04:12 | 39913.54 | 3240.0017 | 3 | 3 | 4.400264 | 0.4180107 | 1.893101 | 0 | 8.153878 | 0
2018-04-08 04:14 | 40033.54 | 3360.0019 | 3 | 3 | 4.400243 | 0.4008408 | 1.906734 | 0 | 8.213868 | 0
2018-04-08 04:16 | 40153.54 | 3480.0014 | 3 | 3 | 4.400225 | 0.3854313 | 1.919832 | 0 | 8.271503 | 0
2018-04-08 04:18 | 40273.54 | 3600.0012 | 3 | 3 | 4.400251 | 0.3712063 | 1.932431 | 0 | 8.326942 | 0
2018-04-08 04:20 | 40393.54 | 3720.0016 | 3 | 3 | 4.400212 | 0.3576412 | 1.94457 | 0 | 8.380357 | 0
2018-04-08 04:22 | 40513.54 | 3840.0003 | 3 | 3 | 4.400204 | 0.344883 | 1.956277 | 0 | 8.431868 | 0
2018-04-08 04:24 | 40633.54 | 3960.0022 | 3 | 3 | 4.400222 | 0.333168 | 1.967577 | 0 | 8.481589 | 0
2018-04-08 04:26 | 40753.54 | 4080.0004 | 3 | 3 | 4.400198 | 0.3218918 | 1.978495 | 0 | 8.529632 | 0
2018-04-08 04:28 | 40873.54 | 4200.0014 | 3 | 3 | 4.400224 | 0.3116493 | 1.989052 | 0 | 8.576084 | 0
2018-04-08 04:30 | 40993.54 | 4320.0018 | 3 | 3 | 4.400137 | 0.3010502 | 1.999274 | 0 | 8.621063 | 0
2018-04-08 04:32 | 41113.54 | 4440.0023 | 3 | 3 | 4.400167 | 0.2919445 | 2.009171 | 0 | 8.664616 | 0
2018-04-08 04:34 | 41233.54 | 4560.001 | 3 | 3 | 4.400203 | 0.2835407 | 2.01877 | 0 | 8.70685 | 0
2018-04-08 04:36 | 41353.54 | 4680.0006 | 3 | 3 | 4.400215 | 0.2754097 | 2.028079 | 0 | 8.747812 | 0
2018-04-08 04:38 | 41473.54 | 4800.0018 | 3 | 3 | 4.400187 | 0.2669926 | 2.037115 | 0 | 8.787574 | 0
2018-04-08 04:40 | 41593.54 | 4920.0017 | 3 | 3 | 4.400235 | 0.2597218 | 2.045892 | 0 | 8.826192 | 0
2018-04-08 04:42 | 41713.54 | 5040.0003 | 3 | 3 | 4.40024 | 0.2523441 | 2.054416 | 0 | 8.863702 | 0
2018-04-08 04:44 | 41833.54 | 5160.0007 | 3 | 3 | 4.400164 | 0.244688 | 2.062698 | 0 | 8.900146 | 0
2018-04-08 04:46 | 41953.54 | 5280.0027 | 3 | 3 | 4.400203 | 0.2384338 | 2.070752 | 0 | 8.935583 | 0
2018-04-08 04:48 | 42073.54 | 5400.0022 | 3 | 3 | 4.400229 | 0.2322693 | 2.078589 | 0 | 8.97007 | 0
2018-04-08 04:50 | 42193.54 | 5520.0019 | 3 | 3 | 4.400227 | 0.2260742 | 2.086219 | 0 | 9.003639 | 0
2018-04-08 04:52 | 42313.54 | 5640.0023 | 3 | 3 | 4.400218 | 0.2198334 | 2.093645 | 0 | 9.036319 | 0
2018-04-08 04:54 | 42433.54 | 5760.0003 | 3 | 3 | 4.400175 | 0.2140675 | 2.100876 | 0 | 9.068134 | 0
2018-04-08 04:56 | 42553.54 | 5880.0008 | 3 | 3 | 4.400179 | 0.2085094 | 2.107924 | 0 | 9.099149 | 0
2018-04-08 04:58 | 42673.54 | 6000.0019 | 3 | 3 | 4.400202 | 0.2033596 | 2.114796 | 0 | 9.129385 | 0
2018-04-08 05:00 | 42793.54 | 6120.0009 | 3 | 3 | 4.400154 | 0.1979179 | 2.121495 | 0 | 9.158863 | 0
2018-04-08 05:02 | 42913.54 | 6240.0002 | 3 | 3 | 4.400217 | 0.1939144 | 2.128027 | 0 | 9.187604 | 0
2018-04-08 05:04 | 43033.54 | 6360.0024 | 3 | 3 | 4.400158 | 0.1884155 | 2.1344 | 0 | 9.215649 | 0
2018-04-08 05:06 | 43153.54 | 6480.0003 | 3 | 3 | 4.400225 | 0.1844177 | 2.140616 | 0 | 9.243 | 0
2018-04-08 05:08 | 43273.54 | 6600.0023 | 3 | 3 | 4.400208 | 0.1798859 | 2.146681 | 0 | 9.269684 | 0
2018-04-08 05:10 | 43393.54 | 6720.0011 | 3 | 3 | 4.400158 | 0.1748924 | 2.1526 | 0 | 9.29573 | 0
2018-04-08 05:12 | 43513.54 | 6840.0007 | 3 | 3 | 4.400167 | 0.1711922 | 2.158376 | 0 | 9.321146 | 0
2018-04-08 05:14 | 43633.54 | 6960.0011 | 3 | 3 | 4.400152 | 0.1671429 | 2.164021 | 0 | 9.345987 | 0
2018-04-08 05:16 | 43753.54 | 7080.0015 | 3 | 3 | 4.400202 | 0.1635666 | 2.169542 | 0 | 9.370276 | 0
2018-04-08 05:18 | 43873.54 | 7200.0003 | 3 | 3 | 4.400202 | 0.1599197 | 2.174927 | 0 | 9.393972 | 0
2018-04-08 05:20 | 43993.54 | 7320.001 | 3 | 3 | 4.400238 | 0.1565285 | 2.180196 | 0 | 9.41716 | 0
2018-04-08 05:22 | 44113.54 | 7440.0002 | 3 | 3 | 4.400193 | 0.1529026 | 2.185343 | 0 | 9.439806 | 0
2018-04-08 05:24 | 44233.54 | 7560.0007 | 3 | 3 | 4.400197 | 0.1495838 | 2.190386 | 0 | 9.461995 | 0
2018-04-08 05:26 | 44353.54 | 7680.0003 | 3 | 3 | 4.400161 | 0.1460209 | 2.195319 | 0 | 9.483701 | 0
2018-04-08 05:28 | 44473.54 | 7800.0007 | 3 | 3 | 4.400181 | 0.1434441 | 2.200145 | 0 | 9.504936 | 0
2018-04-08 05:30 | 44593.54 | 7920.0011 | 3 | 3 | 4.400141 | 0.139719 | 2.20487 | 0 | 9.525731 | 0
2018-04-08 05:32 | 44713.54 | 8040.0007 | 3 | 3 | 4.400196 | 0.1375237 | 2.209496 | 0 | 9.546083 | 0
2018-04-08 05:34 | 44833.54 | 8160.0019 | 3 | 3 | 4.400214 | 0.1346321 | 2.214028 | 0 | 9.566025 | 0
2018-04-08 05:36 | 44953.54 | 8280.0015 | 3 | 3 | 4.400188 | 0.1313858 | 2.218463 | 0 | 9.585539 | 0
2018-04-08 05:38 | 45073.54 | 8400.0019 | 3 | 3 | 4.400199 | 0.1291962 | 2.2228 | 0 | 9.604626 | 0
2018-04-08 05:40 | 45193.54 | 8520.0022 | 3 | 3 | 4.400219 | 0.126585 | 2.227051 | 0 | 9.62333 | 0
2018-04-08 05:42 | 45313.54 | 8640.0013 | 3 | 3 | 4.400182 | 0.1233292 | 2.231207 | 0 | 9.641618 | 0
2018-04-08 05:44 | 45433.54 | 8760.0022 | 3 | 3 | 4.400169 | 0.1208267 | 2.235277 | 0 | 9.659524 | 0
2018-04-08 05:46 | 45553.54 | 8880.0019 | 3 | 3 | 4.400219 | 0.1186142 | 2.23926 | 0 | 9.677049 | 0
2018-04-08 05:48 | 45673.54 | 9000.0015 | 3 | 3 | 4.400158 | 0.1156521 | 2.243156 | 0 | 9.694193 | 0
2018-04-08 05:50 | 45793.54 | 9120.001 | 3 | 3 | 4.400181 | 0.1131172 | 2.246964 | 0 | 9.71095 | 0
2018-04-08 05:52 | 45913.54 | 9240.0007 | 3 | 3 | 4.400209 | 0.1108723 | 2.250692 | 0 | 9.727354 | 0
2018-04-08 05:54 | 46033.54 | 9360.0006 | 3 | 3 | 4.400178 | 0.1083984375 | 2.254346 | 0 | 9.74343 | 0
2018-04-08 05:56 | 46153.54 | 9480.0007 | 3 | 3 | 4.400174 | 0.1060028 | 2.257914 | 0 | 9.75913 | 0
2018-04-08 05:58 | 46273.54 | 9600.0011 | 3 | 3 | 4.400145 | 0.1032181 | 2.261411 | 0 | 9.774521 | 0
2018-04-08 06:00 | 46393.54 | 9720.0015 | 3 | 3 | 4.400212 | 0.1017284 | 2.264827 | 0 | 9.789551 | 0
2018-04-08 06:02 | 46513.54 | 9840.0019 | 3 | 3 | 4.400183 | 0.09959602 | 2.26817 | 0 | 9.804261 | 0
2018-04-08 06:04 | 46633.54 | 9960.0024 | 3 | 3 | 4.400189 | 0.09729958 | 2.27145 | 0 | 9.81869 | 0
2018-04-08 06:06 | 46753.54 | 10080.0011 | 3 | 3 | 4.400136 | 0.09477234 | 2.274651 | 0 | 9.832776 | 0
2018-04-08 06:08 | 46873.54 | 10200.0018 | 3 | 3 | 4.400174 | 0.09300423 | 2.277781 | 0 | 9.846552 | 0
2018-04-08 06:10 | 46993.54 | 10320.0003 | 3 | 3 | 4.400186 | 0.09119606 | 2.280844 | 0 | 9.860029 | 0
2018-04-08 06:12 | 47113.54 | 10440.0022 | 3 | 3 | 4.400138 | 0.08898735 | 2.283848 | 0 | 9.873247 | 0
2018-04-08 06:14 | 47233.54 | 10560.0005 | 3 | 3 | 4.400097 | 0.08711624 | 2.286789 | 0 | 9.886188 | 0
2018-04-08 06:16 | 47353.54 | 10680.0009 | 3 | 3 | 4.400184 | 0.0856514 | 2.289674 | 0 | 9.898881 | 0
2018-04-08 06:18 | 47473.54 | 10800.0018 | 3 | 3 | 4.400146 | 0.08382988 | 2.292496 | 0 | 9.911297 | 0
2018-04-08 06:20 | 47593.54 | 10920.0007 | 3 | 3 | 4.40018 | 0.08243561 | 2.29527 | 0 | 9.923506 | 0
2018-04-08 06:21 | 47645.67 | 10972.135 | 3 | 3 | 4.400184 | 0.0814991 | 2.29646 | 0 | 9.928742 | 0
2018-04-08 06:23 | 47765.72 | 120.0004 | 4 | 3 | 4.386521 | 0 | 2.29646 | 0 | 9.928742 | 0
2018-04-08 06:25 | 47885.73 | 240.0011 | 4 | 3 | 4.383711 | 0 | 2.29646 | 0 | 9.928742 | 0
2018-04-08 06:26 | 47945.73 | 300.0045 | 4 | 3 | 4.382475 | 0 | 2.29646 | 0 | 9.928742 | 0
2018-04-08 06:28 | 48065.81 | 120.0007 | 5 | 3 | 4.043568 | -2.281922 | 2.29646 | 0.07605597 | 9.928742 | 0.3106537
2018-04-08 06:30 | 48185.81 | 240.0003 | 5 | 3 | 3.994366 | -2.281943 | 2.29646 | 0.1521129 | 9.928742 | 0.6162933
2018-04-08 06:32 | 48305.82 | 360.0014 | 5 | 3 | 3.948184 | -2.281966 | 2.29646 | 0.2281737 | 9.928742 | 0.9183356
2018-04-08 06:34 | 48425.81 | 480.0011 | 5 | 3 | 3.904509 | -2.282 | 2.29646 | 0.3042287 | 9.928742 | 1.216937
2018-04-08 06:36 | 48545.81 | 600.0006 | 5 | 3 | 3.863558 | -2.28195 | 2.29646 | 0.3802884 | 9.928742 | 1.512339
2018-04-08 06:38 | 48665.82 | 720.0018 | 5 | 3 | 3.825515 | -2.281917 | 2.29646 | 0.4563455 | 9.928742 | 1.804725
2018-04-08 06:40 | 48785.81 | 840.0006 | 5 | 3 | 3.790349 | -2.281962 | 2.29646 | 0.5324013 | 9.928742 | 2.094323
2018-04-08 06:42 | 48905.81 | 960.0011 | 5 | 3 | 3.75802 | -2.281945 | 2.29646 | 0.608461 | 9.928742 | 2.38137
2018-04-08 06:44 | 49025.81 | 1080.0007 | 5 | 3 | 3.728277 | -2.281998 | 2.29646 | 0.6845171 | 9.928742 | 2.666043
2018-04-08 06:46 | 49145.81 | 1200.0003 | 5 | 3 | 3.700946 | -2.281964 | 2.29646 | 0.7605777 | 9.928742 | 2.948566
2018-04-08 06:48 | 49265.81 | 1320.0007 | 5 | 3 | 3.675724 | -2.281977 | 2.29646 | 0.8366342 | 9.928742 | 3.229074
2018-04-08 06:50 | 49385.82 | 1440.0027 | 5 | 3 | 3.652392 | -2.281964 | 2.29646 | 0.9126942 | 9.928742 | 3.507751
2018-04-08 06:52 | 49505.82 | 1560.0017 | 5 | 3 | 3.630746 | -2.281954 | 2.29646 | 0.988752 | 9.928742 | 3.78471
2018-04-08 06:54 | 49625.81 | 1680.0002 | 5 | 3 | 3.610736 | -2.281954 | 2.29646 | 1.064807 | 9.928742 | 4.060076
2018-04-08 06:56 | 49745.82 | 1800.0024 | 5 | 3 | 3.592437 | -2.281929 | 2.29646 | 1.140865 | 9.928742 | 4.333995
2018-04-08 06:58 | 49865.81 | 1920.0013 | 5 | 3 | 3.575694 | -2.281912 | 2.29646 | 1.216924 | 9.928742 | 4.606586
2018-04-08 07:00 | 49985.82 | 2040.0014 | 5 | 3 | 3.560382 | -2.281956 | 2.29646 | 1.292981 | 9.928742 | 4.877954
2018-04-08 07:02 | 50105.82 | 2160.0026 | 5 | 3 | 3.545967 | -2.281929 | 2.29646 | 1.369037 | 9.928742 | 5.148191
2018-04-08 07:04 | 50225.82 | 2280.0014 | 5 | 3 | 3.531686 | -2.281989 | 2.29646 | 1.445092 | 9.928742 | 5.417338
2018-04-08 07:06 | 50345.81 | 2400.0002 | 5 | 3 | 3.51654 | -2.281917 | 2.29646 | 1.521148 | 9.928742 | 5.685378
2018-04-08 07:08 | 50465.82 | 2520.0015 | 5 | 3 | 3.499369 | -2.281931 | 2.29646 | 1.597207 | 9.928742 | 5.952204
2018-04-08 07:10 | 50585.81 | 2640.0002 | 5 | 3 | 3.478974 | -2.281996 | 2.29646 | 1.673261 | 9.928742 | 6.217593
2018-04-08 07:12 | 50705.82 | 2760.0016 | 5 | 3 | 3.45341 | -2.281948 | 2.29646 | 1.749319 | 9.928742 | 6.481264
2018-04-08 07:14 | 50825.81 | 2880.0002 | 5 | 3 | 3.419791 | -2.281906 | 2.29646 | 1.825373 | 9.928742 | 6.742696
2018-04-08 07:16 | 50945.82 | 3000.0015 | 5 | 3 | 3.373767 | -2.281901 | 2.29646 | 1.901429 | 9.928742 | 7.00113
2018-04-08 07:18 | 51065.82 | 3120.0019 | 5 | 3 | 3.312881 | -2.281878 | 2.29646 | 1.977485 | 9.928742 | 7.255515
2018-04-08 07:20 | 51185.82 | 3240.0023 | 5 | 3 | 3.23337 | -2.28196 | 2.29646 | 2.053543 | 9.928742 | 7.504601
2018-04-08 07:22 | 51305.81 | 3360.0001 | 5 | 3 | 3.128026 | -2.281952 | 2.29646 | 2.129598 | 9.928742 | 7.746708
2018-04-08 07:23 | 51414.54 | 3468.7222 | 5 | 3 | 2.999997 | -2.28194 | 2.29646 | 2.198507 | 9.928742 | 7.958058
2018-04-08 07:25 | 51534.58 | 120.0014 | 6 | 3 | 3.649253 | 0 | 2.29646 | 2.198507 | 9.928742 | 7.958058
2018-04-08 07:27 | 51654.58 | 240.0001 | 6 | 3 | 3.671475 | 0 | 2.29646 | 2.198507 | 9.928742 | 7.958058
2018-04-08 07:28 | 51714.58 | 300.0037 | 6 | 3 | 3.678035 | 0 | 2.29646 | 2.198507 | 9.928742 | 7.958058
2018-04-08 07:28 | 51714.59 | 0.0025 | 7 | 4 | 3.678105 | 0 | 0 | 0 | 0 | 0
2018-04-08 07:30 | 51834.68 | 120.0005 | 2 | 4 | 4.200319 | 4.150934 | 0.1496595 | 0 | 0.6270412 | 0
2018-04-08 07:32 | 51954.68 | 240.0005 | 2 | 4 | 4.200323 | 3.766312 | 0.2813053 | 0 | 1.179997 | 0
2018-04-08 07:34 | 52074.68 | 360.0013 | 2 | 4 | 4.200342 | 3.452707 | 0.4014808 | 0 | 1.684773 | 0
2018-04-08 07:36 | 52155.75 | 441.0716 | 2 | 4 | 4.200331 | 3.259974 | 0.4770226 | 0 | 2.002073 | 0
2018-04-08 07:38 | 52275.76094 | 120.0005 | 3 | 4 | 4.231 | 3.260151 | 0.5852469 | 0 | 2.458169 | 0
2018-04-08 07:40 | 52395.76214 | 240.0017 | 3 | 4 | 4.268383 | 3.260145 | 0.6939135 | 0 | 2.91992 | 0
2018-04-08 07:42 | 52515.76254 | 360.0021 | 3 | 4 | 4.312016 | 3.26016 | 0.8025793 | 0 | 3.386058 | 0
2018-04-08 07:44 | 52635.76214 | 480.0017 | 3 | 4 | 4.36377 | 3.260178 | 0.9112422 | 0 | 3.857337 | 0
2018-04-08 07:46 | 52755.76104 | 600.0006 | 3 | 4 | 4.400363 | 3.034422 | 1.018334 | 0 | 4.327346 | 0
2018-04-08 07:48 | 52875.76124 | 720.0008 | 3 | 4 | 4.400353 | 2.574831 | 1.111589 | 0 | 4.737703 | 0
2018-04-08 07:50 | 52995.76094 | 840.0005 | 3 | 4 | 4.400336 | 2.193563 | 1.19085 | 0 | 5.086479 | 0
2018-04-08 07:52 | 53115.76134 | 960.0009 | 3 | 4 | 4.400362 | 1.885124 | 1.258619 | 0 | 5.384681 | 0
2018-04-08 07:54 | 53235.76174 | 1080.0013 | 3 | 4 | 4.400283 | 1.637478 | 1.317183 | 0 | 5.642384 | 0
2018-04-08 07:56 | 53355.76234 | 1200.0019 | 3 | 4 | 4.400311 | 1.437469 | 1.368329 | 0 | 5.86744 | 0
2018-04-08 07:58 | 53475.76264 | 1320.0022 | 3 | 4 | 4.400279 | 1.270187 | 1.413373 | 0 | 6.06565 | 0
2018-04-08 08:00 | 53595.76054 | 1440.0001 | 3 | 4 | 4.400289 | 1.130083 | 1.453314 | 0 | 6.241403 | 0
2018-04-08 08:02 | 53715.76174 | 1560.0013 | 3 | 4 | 4.400312 | 1.013453 | 1.488982 | 0 | 6.398351 | 0
2018-04-08 08:04 | 53835.76224 | 1680.0018 | 3 | 4 | 4.400249 | 0.9149532 | 1.521071 | 0 | 6.539549 | 0
2018-04-08 08:06 | 53955.76094 | 1800.0005 | 3 | 4 | 4.400291 | 0.8333054 | 1.550163 | 0 | 6.667565 | 0
2018-04-08 08:08 | 54075.76214 | 1920.0017 | 3 | 4 | 4.400268 | 0.7644024 | 1.576757 | 0 | 6.784585 | 0
2018-04-08 08:10 | 54195.76254 | 2040.0021 | 3 | 4 | 4.400256 | 0.706459 | 1.601244 | 0 | 6.892336 | 0
2018-04-08 08:12 | 54315.76064 | 2160.0002 | 3 | 4 | 4.400281 | 0.6575623 | 1.623955 | 0 | 6.992268 | 0
2018-04-08 08:14 | 54435.76184 | 2280.0014 | 3 | 4 | 4.40027 | 0.6151028 | 1.645142 | 0 | 7.085498 | 0
2018-04-08 08:16 | 54555.76224 | 2400.0018 | 3 | 4 | 4.400278 | 0.5782604 | 1.665015 | 0 | 7.172942 | 0
2018-04-08 08:18 | 54675.76114 | 2520.0007 | 3 | 4 | 4.4002 | 0.5455856 | 1.683731 | 0 | 7.255299 | 0
2018-04-08 08:20 | 54795.76134 | 2640.0009 | 3 | 4 | 4.400249 | 0.5174294 | 1.701437 | 0 | 7.333207 | 0
2018-04-08 08:22 | 54915.76094 | 2760.0005 | 3 | 4 | 4.400219 | 0.491539 | 1.718243 | 0 | 7.407158 | 0
2018-04-08 08:24 | 55035.76144 | 2880.001 | 3 | 4 | 4.400311 | 0.4694519 | 1.734243 | 0 | 7.477565 | 0
2018-04-08 08:26 | 55155.76184 | 3000.0014 | 3 | 4 | 4.40027 | 0.4483795 | 1.749518 | 0 | 7.544777 | 0
2018-04-08 08:28 | 55275.76214 | 3120.0017 | 3 | 4 | 4.400218 | 0.4292717 | 1.764132 | 0 | 7.609082 | 0
2018-04-08 08:30 | 55395.76124 | 3240.0008 | 3 | 4 | 4.400202 | 0.4117832 | 1.778147 | 0 | 7.670751 | 0
2018-04-08 08:32 | 55515.76054 | 3360.0001 | 3 | 4 | 4.400251 | 0.3964119 | 1.791609 | 0 | 7.729987 | 0
2018-04-08 08:34 | 55635.76174 | 3480.0013 | 3 | 4 | 4.400247 | 0.381855 | 1.804566 | 0 | 7.787001 | 0
2018-04-08 08:36 | 55755.76214 | 3600.0017 | 3 | 4 | 4.400201 | 0.367712 | 1.817051 | 0 | 7.841939 | 0
2018-04-08 08:38 | 55875.76094 | 3720.0005 | 3 | 4 | 4.400229 | 0.3554897 | 1.8291 | 0 | 7.894956 | 0
2018-04-08 08:40 | 55995.76224 | 3840.0018 | 3 | 4 | 4.400214 | 0.3433933 | 1.840744 | 0 | 7.946192 | 0
2018-04-08 08:42 | 56115.76184 | 3960.0014 | 3 | 4 | 4.400243 | 0.3324909 | 1.852005 | 0 | 7.995743 | 0
2018-04-08 08:44 | 56235.76224 | 4080.0018 | 3 | 4 | 4.400262 | 0.3222485 | 1.862906 | 0 | 8.043711 | 0
2018-04-08 08:46 | 56355.76104 | 4200.0006 | 3 | 4 | 4.40026 | 0.3123589 | 1.873465 | 0 | 8.090169 | 0
2018-04-08 08:48 | 56475.76064 | 4320.0002 | 3 | 4 | 4.400201 | 0.3025322 | 1.883703 | 0 | 8.13522 | 0
2018-04-08 08:50 | 56595.76334 | 4440.0029 | 3 | 4 | 4.400201 | 0.2937241 | 1.893639 | 0 | 8.178939 | 0
2018-04-08 08:52 | 56715.76224 | 4560.0018 | 3 | 4 | 4.40025 | 0.2856789 | 1.903284 | 0 | 8.221381 | 0
2018-04-08 08:54 | 56835.76214 | 4680.0017 | 3 | 4 | 4.400177 | 0.2769566 | 1.912653 | 0 | 8.262607 | 0
2018-04-08 08:56 | 56955.76214 | 4800.0017 | 3 | 4 | 4.400167 | 0.2692699 | 1.921766 | 0 | 8.302704 | 0
2018-04-08 08:58 | 57075.76174 | 4920.0013 | 3 | 4 | 4.400206 | 0.2625809 | 1.930634 | 0 | 8.341724 | 0
2018-04-08 09:00 | 57195.76134 | 5040.0009 | 3 | 4 | 4.400178 | 0.2549763 | 1.939267 | 0 | 8.379711 | 0
2018-04-08 09:02 | 57315.76264 | 5160.0022 | 3 | 4 | 4.400175 | 0.2487831 | 1.947672 | 0 | 8.416699 | 0
2018-04-08 09:04 | 57435.76144 | 5280.001 | 3 | 4 | 4.400195 | 0.2424965 | 1.955865 | 0 | 8.452746 | 0
2018-04-08 09:06 | 57555.76264 | 5400.0022 | 3 | 4 | 4.400178 | 0.2363853 | 1.963848 | 0 | 8.487876 | 0
2018-04-08 09:08 | 57675.76064 | 5520.0002 | 3 | 4 | 4.400229 | 0.2305927 | 1.971634 | 0 | 8.522132 | 0
2018-04-08 09:10 | 57795.76184 | 5640.0014 | 3 | 4 | 4.400209 | 0.2246342 | 1.979215 | 0 | 8.555492 | 0
2018-04-08 09:12 | 57915.76224 | 5760.0018 | 3 | 4 | 4.40019 | 0.2190895 | 1.986609 | 0 | 8.588026 | 0
2018-04-08 09:14 | 58035.76264 | 5880.0022 | 3 | 4 | 4.400216 | 0.2140408 | 1.993824 | 0 | 8.619773 | 0
2018-04-08 09:16 | 58155.76224 | 6000.0018 | 3 | 4 | 4.400197 | 0.2085342 | 2.000864 | 0 | 8.650751 | 0
2018-04-08 09:18 | 58275.76274 | 6120.0023 | 3 | 4 | 4.400238 | 0.2041073 | 2.007735 | 0 | 8.680984 | 0
2018-04-08 09:20 | 58395.76064 | 6240.0002 | 3 | 4 | 4.400196 | 0.1986446 | 2.014435 | 0 | 8.710467 | 0
2018-04-08 09:22 | 58515.76274 | 6360.0023 | 3 | 4 | 4.400194 | 0.1939106 | 2.020976 | 0 | 8.739249 | 0
2018-04-08 09:24 | 58635.76064 | 6480.0002 | 3 | 4 | 4.400115 | 0.1887894 | 2.027357 | 0 | 8.767327 | 0
2018-04-08 09:26 | 58755.76264 | 6600.0022 | 3 | 4 | 4.400208 | 0.1851101 | 2.033604 | 0 | 8.794815 | 0
2018-04-08 09:28 | 58875.76144 | 6720.001 | 3 | 4 | 4.400152 | 0.1803322 | 2.039701 | 0 | 8.821644 | 0
2018-04-08 09:30 | 58995.76184 | 6840.0014 | 3 | 4 | 4.400179 | 0.176609 | 2.045655 | 0 | 8.847842 | 0
2018-04-08 09:32 | 59115.76064 | 6960.0002 | 3 | 4 | 4.400177 | 0.1727085 | 2.051475 | 0 | 8.87345 | 0
2018-04-08 09:34 | 59235.76254 | 7080.0021 | 3 | 4 | 4.400127 | 0.1686115 | 2.057168 | 0 | 8.898502 | 0
2018-04-08 09:36 | 59355.76064 | 7200.0002 | 3 | 4 | 4.400147 | 0.1649284 | 2.062738 | 0 | 8.923008 | 0
2018-04-08 09:38 | 59475.76184 | 7320.0014 | 3 | 4 | 4.400193 | 0.1616364 | 2.068182 | 0 | 8.946965 | 0
2018-04-08 09:40 | 59595.76224 | 7440.0018 | 3 | 4 | 4.400204 | 0.1580925 | 2.073503 | 0 | 8.970379 | 0
2018-04-08 09:42 | 59715.76264 | 7560.0022 | 3 | 4 | 4.400203 | 0.1547279 | 2.078709 | 0 | 8.993285 | 0
2018-04-08 09:44 | 59835.76064 | 7680.0002 | 3 | 4 | 4.400152 | 0.1510811 | 2.083797 | 0 | 9.015673 | 0
2018-04-08 09:46 | 59955.76274 | 7800.0023 | 3 | 4 | 4.400162 | 0.1478462 | 2.088786 | 0 | 9.037623 | 0
2018-04-08 09:48 | 60075.76064 | 7920.0002 | 3 | 4 | 4.400216 | 0.1452503 | 2.093666 | 0 | 9.059096 | 0
2018-04-08 09:50 | 60195.76104 | 8040.0006 | 3 | 4 | 4.400205 | 0.1419754 | 2.098444 | 0 | 9.080121 | 0
2018-04-08 09:52 | 60315.76164 | 8160.0012 | 3 | 4 | 4.400159 | 0.1390247 | 2.103122 | 0 | 9.100708 | 0
2018-04-08 09:54 | 60435.76184 | 8280.0014 | 3 | 4 | 4.400185 | 0.1361637 | 2.107699 | 0 | 9.120846 | 0
2018-04-08 09:56 | 60555.76224 | 8400.0018 | 3 | 4 | 4.400198 | 0.1332645 | 2.112183 | 0 | 9.140576 | 0
2018-04-08 09:58 | 60675.76174 | 8520.0013 | 3 | 4 | 4.400188 | 0.1306324 | 2.11657 | 0 | 9.159878 | 0
2018-04-08 10:00 | 60795.76064 | 8640.0002 | 3 | 4 | 4.400184 | 0.1277142 | 2.120873 | 0 | 9.178813 | 0
2018-04-08 10:02 | 60915.76254 | 8760.0021 | 3 | 4 | 4.4002 | 0.1251316 | 2.125089 | 0 | 9.197365 | 0
2018-04-08 10:04 | 61035.76064 | 8880.0002 | 3 | 4 | 4.400233 | 0.1225471 | 2.12921 | 0 | 9.215495 | 0
2018-04-08 10:06 | 61155.76184 | 9000.0014 | 3 | 4 | 4.400159 | 0.1196995 | 2.133249 | 0 | 9.233268 | 0
2018-04-08 10:08 | 61275.76064 | 9120.0002 | 3 | 4 | 4.400202 | 0.1178741 | 2.137205 | 0 | 9.250677 | 0
2018-04-08 10:10 | 61395.76274 | 9240.0023 | 3 | 4 | 4.400174 | 0.1153011 | 2.14108 | 0 | 9.267729 | 0
2018-04-08 10:12 | 61515.76074 | 9360.0003 | 3 | 4 | 4.400132 | 0.1127262 | 2.144881 | 0 | 9.284451 | 0
2018-04-08 10:14 | 61635.76264 | 9480.0022 | 3 | 4 | 4.400208 | 0.1108551 | 2.148612 | 0 | 9.300872 | 0
2018-04-08 10:16 | 61755.76224 | 9600.0018 | 3 | 4 | 4.400197 | 0.1088009 | 2.152263 | 0 | 9.316936 | 0
2018-04-08 10:18 | 61875.76104 | 9720.0006 | 3 | 4 | 4.40023 | 0.1069126 | 2.155844 | 0 | 9.332691 | 0
2018-04-08 10:20 | 61995.76174 | 9840.0013 | 3 | 4 | 4.400189 | 0.1043415 | 2.159347 | 0 | 9.348105 | 0
2018-04-08 10:22 | 62115.76104 | 9960.0006 | 3 | 4 | 4.40017 | 0.1021786 | 2.162784 | 0 | 9.36323 | 0
2018-04-08 10:24 | 62235.76224 | 10080.0018 | 3 | 4 | 4.400189 | 0.1003151 | 2.166157 | 0 | 9.378068 | 0
2018-04-08 10:26 | 62355.76254 | 10200.0021 | 3 | 4 | 4.40013 | 0.09810066 | 2.169466 | 0 | 9.392629 | 0
2018-04-08 10:28 | 62475.76134 | 10320.0009 | 3 | 4 | 4.400166 | 0.09659576 | 2.172711 | 0 | 9.406909 | 0
2018-04-08 10:30 | 62595.76044 | 10440 | 3 | 4 | 4.400219 | 0.09514809 | 2.1759 | 0 | 9.420942 | 0
2018-04-08 10:32 | 62715.76144 | 10560.001 | 3 | 4 | 4.400158 | 0.0926609 | 2.179029 | 0 | 9.434708 | 0
2018-04-08 10:34 | 62835.76114 | 10680.0007 | 3 | 4 | 4.400179 | 0.09117126 | 2.182094 | 0 | 9.448198 | 0
2018-04-08 10:36 | 62955.76074 | 10800.0003 | 3 | 4 | 4.40018 | 0.08971024 | 2.185097 | 0 | 9.461409 | 0
2018-04-08 10:38 | 63075.76104 | 10920.0006 | 3 | 4 | 4.400187 | 0.08787346 | 2.188047 | 0 | 9.474391 | 0
2018-04-08 10:40 | 63195.76234 | 11040.0019 | 3 | 4 | 4.400208 | 0.08637619 | 2.19095 | 0 | 9.487164 | 0
2018-04-08 10:42 | 63315.76184 | 11160.0014 | 3 | 4 | 4.400183 | 0.0845623 | 2.193793 | 0 | 9.499673 | 0
2018-04-08 10:44 | 63435.76224 | 11280.0018 | 3 | 4 | 4.400118 | 0.08242226 | 2.196585 | 0 | 9.51196 | 0
2018-04-08 10:46 | 63555.76184 | 11400.0014 | 3 | 4 | 4.400185 | 0.08168793 | 2.19932 | 0 | 9.523995 | 0
2018-04-08 10:46 | 63559.26904 | 11403.5086 | 3 | 4 | 4.400184 | 0.08149719 | 2.1994 | 0 | 9.524345 | 0
2018-04-08 10:48 | 63679.32 | 120.0014 | 4 | 4 | 4.385864 | 0 | 2.1994 | 0 | 9.524345 | 0
2018-04-08 10:50 | 63799.32 | 240.0025 | 4 | 4 | 4.382852 | 0 | 2.1994 | 0 | 9.524345 | 0
2018-04-08 10:51 | 63859.32 | 300.0022 | 4 | 4 | 4.381558 | 0 | 2.1994 | 0 | 9.524345 | 0
2018-04-08 10:53 | 63979.41 | 120.0013 | 5 | 4 | 4.027765 | -2.281941 | 2.1994 | 0.07605609 | 9.524345 | 0.3096116
2018-04-08 10:55 | 64099.41 | 240.0001 | 5 | 4 | 3.976132 | -2.281919 | 2.1994 | 0.1521068 | 9.524345 | 0.6139291
2018-04-08 10:57 | 64219.41 | 360.0016 | 5 | 4 | 3.928145 | -2.281908 | 2.1994 | 0.2281671 | 9.524345 | 0.9145124
2018-04-08 10:59 | 64339.41 | 480.0026 | 5 | 4 | 3.883202 | -2.281931 | 2.1994 | 0.3042232 | 9.524345 | 1.211543
2018-04-08 11:01 | 64459.41 | 600.0022 | 5 | 4 | 3.841418 | -2.281959 | 2.1994 | 0.380281 | 9.524345 | 1.50528
2018-04-08 11:03 | 64579.41 | 720.0016 | 5 | 4 | 3.80298 | -2.28194 | 2.1994 | 0.4563308 | 9.524345 | 1.795937
2018-04-08 11:05 | 64699.41 | 840.0008 | 5 | 4 | 3.767707 | -2.281931 | 2.1994 | 0.532392 | 9.524345 | 2.083835
2018-04-08 11:07 | 64819.41 | 960.0016 | 5 | 4 | 3.735483 | -2.281917 | 2.1994 | 0.6084514 | 9.524345 | 2.369162
2018-04-08 11:09 | 64939.41 | 1080.0012 | 5 | 4 | 3.705971 | -2.281924 | 2.1994 | 0.6845024 | 9.524345 | 2.652111
2018-04-08 11:11 | 65059.41 | 1200.0017 | 5 | 4 | 3.678834 | -2.28194 | 2.1994 | 0.7605667 | 9.524345 | 2.932956
2018-04-08 11:13 | 65179.41 | 1320.0013 | 5 | 4 | 3.653939 | -2.281915 | 2.1994 | 0.836621 | 9.524345 | 3.211786
2018-04-08 11:15 | 65299.41 | 1440.0018 | 5 | 4 | 3.631026 | -2.281896 | 2.1994 | 0.9126804 | 9.524345 | 3.488818
2018-04-08 11:17 | 65419.41 | 1560.0012 | 5 | 4 | 3.609958 | -2.281891 | 2.1994 | 0.9887357 | 9.524345 | 3.764163
2018-04-08 11:19 | 65539.41 | 1680.0002 | 5 | 4 | 3.590729 | -2.281906 | 2.1994 | 1.064792 | 9.524345 | 4.037981
2018-04-08 11:21 | 65659.41 | 1800.0006 | 5 | 4 | 3.573234 | -2.281919 | 2.1994 | 1.140851 | 9.524345 | 4.31041
2018-04-08 11:23 | 65779.41 | 1920.0009 | 5 | 4 | 3.557168 | -2.281896 | 2.1994 | 1.216909 | 9.524345 | 4.581564
2018-04-08 11:25 | 65899.41 | 2040.0013 | 5 | 4 | 3.5421 | -2.281941 | 2.1994 | 1.292964 | 9.524345 | 4.851529
2018-04-08 11:27 | 66019.41 | 2160.0017 | 5 | 4 | 3.527246 | -2.281981 | 2.1994 | 1.369025 | 9.524345 | 5.12038
2018-04-08 11:29 | 66139.41 | 2280.0005 | 5 | 4 | 3.511512 | -2.281945 | 2.1994 | 1.445084 | 9.524345 | 5.388067
2018-04-08 11:31 | 66259.41 | 2400.0011 | 5 | 4 | 3.493578 | -2.281983 | 2.1994 | 1.521142 | 9.524345 | 5.654482
2018-04-08 11:33 | 66379.41 | 2520.0006 | 5 | 4 | 3.472074 | -2.281952 | 2.1994 | 1.597197 | 9.524345 | 5.919396
2018-04-08 11:35 | 66499.41 | 2640.0001 | 5 | 4 | 3.444871 | -2.281989 | 2.1994 | 1.673261 | 9.524345 | 6.18251
2018-04-08 11:37 | 66619.41 | 2760.0004 | 5 | 4 | 3.408409 | -2.281977 | 2.1994 | 1.74932 | 9.524345 | 6.443207
2018-04-08 11:39 | 66739.41 | 2880.0001 | 5 | 4 | 3.358759 | -2.281985 | 2.1994 | 1.825377 | 9.524345 | 6.700641
2018-04-08 11:41 | 66859.41 | 3000.0006 | 5 | 4 | 3.294833 | -2.281962 | 2.1994 | 1.901435 | 9.524345 | 6.95377
2018-04-08 11:43 | 66979.41 | 3120.0001 | 5 | 4 | 3.213691 | -2.28196 | 2.1994 | 1.977493 | 9.524345 | 7.201406
2018-04-08 11:45 | 67099.41 | 3240.0016 | 5 | 4 | 3.110042 | -2.281983 | 2.1994 | 2.053549 | 9.524345 | 7.442051
2018-04-08 11:47 | 67199.93 | 3340.5229 | 5 | 4 | 2.999999 | -2.281981 | 2.1994 | 2.117265 | 9.524345 | 7.63684
2018-04-08 11:49 | 67319.98 | 120.0012 | 6 | 4 | 3.657493 | 0 | 2.1994 | 2.117265 | 9.524345 | 7.63684
2018-04-08 11:51 | 67439.98 | 239.9999 | 6 | 4 | 3.678846 | 0 | 2.1994 | 2.117265 | 9.524345 | 7.63684
2018-04-08 11:52 | 67499.98 | 300.0019 | 6 | 4 | 3.685162 | 0 | 2.1994 | 2.117265 | 9.524345 | 7.63684
2018-04-08 11:52 | 67499.99314 | 0.0025 | 7 | 5 | 3.685192 | 0 | 0 | 0 | 0 | 0
2018-04-08 11:54 | 67620.08 | 120.0007 | 2 | 5 | 4.200356 | 3.947134 | 0.1434931 | 0 | 0.6017318 | 0
2018-04-08 11:56 | 67740.08 | 240.0017 | 2 | 5 | 4.200303 | 3.577946 | 0.2686313 | 0 | 1.127354 | 0
2018-04-08 11:58 | 67860.08 | 360.0004 | 2 | 5 | 4.200282 | 3.273794 | 0.382704 | 0 | 1.606495 | 0
2018-04-08 11:58 | 67866.22 | 366.1429 | 2 | 5 | 4.200343 | 3.259995 | 0.388276 | 0 | 1.6299 | 0
2018-04-08 12:00 | 67986.23518 | 120.0007 | 3 | 5 | 4.231878 | 3.260017 | 0.4964952 | 0 | 2.086024 | 0
2018-04-08 12:02 | 68106.23478 | 240.0003 | 3 | 5 | 4.269435 | 3.260038 | 0.605153 | 0 | 2.547843 | 0
2018-04-08 12:04 | 68226.23588 | 360.0014 | 3 | 5 | 4.312935 | 3.260078 | 0.7138153 | 0 | 3.014071 | 0
2018-04-08 12:06 | 68346.23488 | 480.0004 | 3 | 5 | 4.363873 | 3.260069 | 0.8224694 | 0 | 3.485368 | 0
2018-04-08 12:08 | 68466.23668 | 600.0022 | 3 | 5 | 4.400367 | 3.038754 | 0.9295923 | 0 | 3.955512 | 0
2018-04-08 12:10 | 68586.23558 | 720.0011 | 3 | 5 | 4.400351 | 2.582071 | 1.023062 | 0 | 4.366809 | 0
2018-04-08 12:12 | 68706.23518 | 840.0007 | 3 | 5 | 4.400332 | 2.197193 | 1.102495 | 0 | 4.716342 | 0
2018-04-08 12:14 | 68826.23578 | 960.0013 | 3 | 5 | 4.400346 | 1.884653 | 1.170315 | 0 | 5.014775 | 0
2018-04-08 12:16 | 68946.23538 | 1080.0009 | 3 | 5 | 4.400325 | 1.633429 | 1.228786 | 0 | 5.272066 | 0
2018-04-08 12:18 | 69066.23638 | 1200.0019 | 3 | 5 | 4.400325 | 1.431789 | 1.279748 | 0 | 5.496313 | 0
2018-04-08 12:20 | 69186.23458 | 1320.0001 | 3 | 5 | 4.400295 | 1.264622 | 1.324596 | 0 | 5.693657 | 0
2018-04-08 12:22 | 69306.23468 | 1440.0002 | 3 | 5 | 4.40025 | 1.124636 | 1.364354 | 0 | 5.868604 | 0
2018-04-08 12:24 | 69426.23588 | 1560.0014 | 3 | 5 | 4.4003 | 1.007219 | 1.399833 | 0 | 6.024722 | 0
2018-04-08 12:26 | 69546.23498 | 1680.0005 | 3 | 5 | 4.40029 | 0.9088478 | 1.431712 | 0 | 6.165 | 0
2018-04-08 12:28 | 69666.23588 | 1800.0014 | 3 | 5 | 4.400261 | 0.8260098 | 1.460581 | 0 | 6.292031 | 0
2018-04-08 12:30 | 69786.23478 | 1920.0003 | 3 | 5 | 4.400279 | 0.7575722 | 1.48694 | 0 | 6.408018 | 0
2018-04-08 12:32 | 69906.23598 | 2040.0015 | 3 | 5 | 4.40027 | 0.699852 | 1.511198 | 0 | 6.514757 | 0
2018-04-08 12:34 | 70026.23628 | 2160.0018 | 3 | 5 | 4.400273 | 0.6505299 | 1.533668 | 0 | 6.613632 | 0
2018-04-08 12:36 | 70146.23678 | 2280.0023 | 3 | 5 | 4.400286 | 0.6084499 | 1.554625 | 0 | 6.705849 | 0
2018-04-08 12:38 | 70266.23478 | 2400.0003 | 3 | 5 | 4.400266 | 0.5719929 | 1.574277 | 0 | 6.792324 | 0
2018-04-08 12:40 | 70386.23518 | 2520.0007 | 3 | 5 | 4.400253 | 0.5400925 | 1.592794 | 0 | 6.873803 | 0
2018-04-08 12:42 | 70506.23638 | 2640.0019 | 3 | 5 | 4.400268 | 0.5118542 | 1.610314 | 0 | 6.950894 | 0
2018-04-08 12:44 | 70626.23678 | 2760.0023 | 3 | 5 | 4.400221 | 0.4867916 | 1.62695 | 0 | 7.024096 | 0
2018-04-08 12:46 | 70746.23468 | 2880.0002 | 3 | 5 | 4.400188 | 0.464016 | 1.642796 | 0 | 7.093822 | 0
2018-04-08 12:48 | 70866.23508 | 3000.0006 | 3 | 5 | 4.400245 | 0.4442902 | 1.65793 | 0 | 7.160415 | 0
2018-04-08 12:50 | 70986.23628 | 3120.0018 | 3 | 5 | 4.400225 | 0.4257126 | 1.67242 | 0 | 7.224175 | 0
2018-04-08 12:52 | 71106.23448 | 3240 | 3 | 5 | 4.400226 | 0.4088287 | 1.686324 | 0 | 7.285353 | 0
2018-04-08 12:54 | 71226.23468 | 3360.0002 | 3 | 5 | 4.400201 | 0.3930798 | 1.699688 | 0 | 7.344158 | 0
2018-04-08 12:56 | 71346.23508 | 3480.0006 | 3 | 5 | 4.400229 | 0.3788986 | 1.712555 | 0 | 7.400776 | 0
2018-04-08 12:58 | 71466.23558 | 3600.0011 | 3 | 5 | 4.400249 | 0.3656864 | 1.724954 | 0 | 7.455334 | 0
2018-04-08 13:00 | 71586.23518 | 3720.0007 | 3 | 5 | 4.400199 | 0.3528709 | 1.736923 | 0 | 7.508001 | 0
2018-04-08 13:02 | 71706.23558 | 3840.0011 | 3 | 5 | 4.400193 | 0.3412495 | 1.74849 | 0 | 7.558898 | 0
2018-04-08 13:04 | 71826.23518 | 3960.0007 | 3 | 5 | 4.400244 | 0.330946 | 1.759686 | 0 | 7.608164 | 0
2018-04-08 13:06 | 71946.23488 | 4080.0004 | 3 | 5 | 4.400199 | 0.3203697 | 1.770532 | 0 | 7.65589 | 0
2018-04-08 13:08 | 72066.23518 | 4200.0007 | 3 | 5 | 4.400208 | 0.3108559 | 1.78105 | 0 | 7.702168 | 0
2018-04-08 13:10 | 72186.23638 | 4320.0019 | 3 | 5 | 4.400209 | 0.3017178 | 1.791254 | 0 | 7.747067 | 0
2018-04-08 13:12 | 72306.23678 | 4440.0023 | 3 | 5 | 4.400187 | 0.2930546 | 1.801163 | 0 | 7.790669 | 0
2018-04-08 13:14 | 72426.23468 | 4560.0002 | 3 | 5 | 4.400198 | 0.284853 | 1.810785 | 0 | 7.833011 | 0
2018-04-08 13:16 | 72546.23518 | 4680.0007 | 3 | 5 | 4.400167 | 0.2764568 | 1.820139 | 0 | 7.874168 | 0
2018-04-08 13:18 | 72666.23558 | 4800.0011 | 3 | 5 | 4.400165 | 0.2691975 | 1.829234 | 0 | 7.914189 | 0
2018-04-08 13:20 | 72786.23508 | 4920.0006 | 3 | 5 | 4.400229 | 0.2625923 | 1.838094 | 0 | 7.953174 | 0
2018-04-08 13:22 | 72906.23538 | 5040.0009 | 3 | 5 | 4.4002 | 0.2556686 | 1.846724 | 0 | 7.991147 | 0
2018-04-08 13:24 | 73026.23598 | 5160.0015 | 3 | 5 | 4.400192 | 0.2492161 | 1.855134 | 0 | 8.028154 | 0
2018-04-08 13:26 | 73146.23478 | 5280.0003 | 3 | 5 | 4.40024 | 0.2436142 | 1.863336 | 0 | 8.064242 | 0
2018-04-08 13:28 | 73266.23518 | 5400.0007 | 3 | 5 | 4.400132 | 0.2363052 | 1.871334 | 0 | 8.099435 | 0
2018-04-08 13:30 | 73386.23558 | 5520.0011 | 3 | 5 | 4.400175 | 0.2311707 | 1.879133 | 0 | 8.133756 | 0
2018-04-08 13:32 | 73506.23678 | 5640.0023 | 3 | 5 | 4.400199 | 0.2257175 | 1.886743 | 0 | 8.167237 | 0
2018-04-08 13:34 | 73626.23558 | 5760.0011 | 3 | 5 | 4.40014 | 0.2202339 | 1.894173 | 0 | 8.19993 | 0
2018-04-08 13:36 | 73746.23518 | 5880.0007 | 3 | 5 | 4.400148 | 0.2151585 | 1.901428 | 0 | 8.231853 | 0
2018-04-08 13:38 | 73866.23568 | 6000.0012 | 3 | 5 | 4.400138 | 0.2100296 | 1.908521 | 0 | 8.263065 | 0
2018-04-08 13:40 | 73986.23598 | 6120.0015 | 3 | 5 | 4.40014 | 0.2051945 | 1.915449 | 0 | 8.29355 | 0
2018-04-08 13:42 | 74106.23498 | 6240.0005 | 3 | 5 | 4.400212 | 0.2012749 | 1.922229 | 0 | 8.323381 | 0
2018-04-08 13:44 | 74226.23548 | 6360.001 | 3 | 5 | 4.400209 | 0.1968441 | 1.928854 | 0 | 8.352532 | 0
2018-04-08 13:46 | 74346.23638 | 6480.0019 | 3 | 5 | 4.400199 | 0.1923733 | 1.935334 | 0 | 8.381046 | 0
2018-04-08 13:48 | 74466.23598 | 6600.0015 | 3 | 5 | 4.400158 | 0.1880722 | 1.941675 | 0 | 8.408949 | 0
2018-04-08 13:50 | 74586.23498 | 6720.0005 | 3 | 5 | 4.400201 | 0.1843719 | 1.947883 | 0 | 8.436268 | 0
2018-04-08 13:52 | 74706.23528 | 6840.0008 | 3 | 5 | 4.400162 | 0.1799393 | 1.953957 | 0 | 8.462994 | 0
2018-04-08 13:54 | 74826.23628 | 6960.0018 | 3 | 5 | 4.400219 | 0.1766224 | 1.959893 | 0 | 8.489113 | 0
2018-04-08 13:56 | 74946.23518 | 7080.0007 | 3 | 5 | 4.400226 | 0.1730022 | 1.965711 | 0 | 8.51471 | 0
2018-04-08 13:58 | 75066.23558 | 7200.0011 | 3 | 5 | 4.400125 | 0.1685944 | 1.971406 | 0 | 8.539772 | 0
2018-04-08 14:00 | 75186.23508 | 7320.0006 | 3 | 5 | 4.400187 | 0.1656609 | 1.976979 | 0 | 8.564295 | 0
2018-04-08 14:02 | 75306.23558 | 7440.0011 | 3 | 5 | 4.400167 | 0.161953 | 1.982441 | 0 | 8.588326 | 0
2018-04-08 14:04 | 75426.23598 | 7560.0015 | 3 | 5 | 4.400157 | 0.1587772 | 1.987788 | 0 | 8.611855 | 0
2018-04-08 14:06 | 75546.23468 | 7680.0002 | 3 | 5 | 4.400163 | 0.1539803 | 1.993013 | 0 | 8.634845 | 0
2018-04-08 14:08 | 75666.23518 | 7800.0007 | 3 | 5 | 4.400229 | 0.1483345 | 1.998044 | 0 | 8.656984 | 0
2018-04-08 14:10 | 75786.23468 | 7920.0002 | 3 | 5 | 4.400196 | 0.1404896 | 2.002856 | 0 | 8.67816 | 0
2018-04-08 14:12 | 75906.23678 | 8040.0023 | 3 | 5 | 4.400226 | 0.1339359 | 2.007423 | 0 | 8.698252 | 0
2018-04-08 14:14 | 76026.23548 | 8160.001 | 3 | 5 | 4.400205 | 0.127388 | 2.011777 | 0 | 8.717411 | 0
2018-04-08 14:16 | 76146.23588 | 8280.0014 | 3 | 5 | 4.40026 | 0.1218491 | 2.015921 | 0 | 8.735646 | 0
2018-04-08 14:18 | 76266.23538 | 8400.0009 | 3 | 5 | 4.400179 | 0.1160603 | 2.019879 | 0 | 8.753059 | 0
2018-04-08 14:20 | 76386.23538 | 8520.0009 | 3 | 5 | 4.400102 | 0.1149902 | 2.023735 | 0 | 8.770028 | 0
2018-04-08 14:22 | 76506.23618 | 8640.0017 | 3 | 5 | 4.400067 | 0.1149273 | 2.027567 | 0 | 8.786888 | 0
2018-04-08 14:24 | 76626.23508 | 8760.0006 | 3 | 5 | 4.40001 | 0.1149673 | 2.031398 | 0 | 8.803747 | 0
2018-04-08 14:26 | 76746.23558 | 8880.0011 | 3 | 5 | 4.400097 | 0.1156635 | 2.035248 | 0 | 8.820687 | 0
2018-04-08 14:28 | 76866.23668 | 9000.0022 | 3 | 5 | 4.400106 | 0.1157207 | 2.039104 | 0 | 8.837655 | 0
2018-04-08 14:30 | 76986.23638 | 9120.0019 | 3 | 5 | 4.400138 | 0.1157188 | 2.042961 | 0 | 8.854624 | 0
2018-04-08 14:32 | 77106.23528 | 9240.0008 | 3 | 5 | 4.400084 | 0.1149807 | 2.046804 | 0 | 8.871534 | 0
2018-04-08 14:34 | 77226.23558 | 9360.0011 | 3 | 5 | 4.400156 | 0.1145782 | 2.050634 | 0 | 8.888388 | 0
2018-04-08 14:36 | 77346.23528 | 9480.0008 | 3 | 5 | 4.400151 | 0.1138 | 2.054438 | 0 | 8.905124 | 0
2018-04-08 14:38 | 77466.23488 | 9600.0004 | 3 | 5 | 4.400105 | 0.112072 | 2.058206 | 0 | 8.921703 | 0
2018-04-08 14:40 | 77586.23598 | 9720.0015 | 3 | 5 | 4.400168 | 0.1116257 | 2.061933 | 0 | 8.938102 | 0
2018-04-08 14:42 | 77706.23468 | 9840.0002 | 3 | 5 | 4.400134 | 0.109827 | 2.065626 | 0 | 8.954353 | 0
2018-04-08 14:44 | 77826.23598 | 9960.0015 | 3 | 5 | 4.400193 | 0.1088009 | 2.069268 | 0 | 8.970377 | 0
2018-04-08 14:46 | 77946.23538 | 10080.0009 | 3 | 5 | 4.400075 | 0.1062527 | 2.072845 | 0 | 8.986115 | 0
2018-04-08 14:48 | 78066.23658 | 10200.0021 | 3 | 5 | 4.400194 | 0.1054802 | 2.076381 | 0 | 9.001678 | 0
2018-04-08 14:50 | 78186.23468 | 10320.0002 | 3 | 5 | 4.400154 | 0.1036968 | 2.07986 | 0 | 9.016986 | 0
2018-04-08 14:52 | 78306.23658 | 10440.0021 | 3 | 5 | 4.400187 | 0.1021709 | 2.083288 | 0 | 9.032069 | 0
2018-04-08 14:54 | 78426.23478 | 10560.0003 | 3 | 5 | 4.400167 | 0.1003036 | 2.086661 | 0 | 9.046909 | 0
2018-04-08 14:56 | 78546.23588 | 10680.0014 | 3 | 5 | 4.400116 | 0.09846878 | 2.089976 | 0 | 9.061497 | 0
2018-04-08 14:58 | 78666.23548 | 10800.001 | 3 | 5 | 4.40009 | 0.09625053 | 2.093234 | 0 | 9.075834 | 0
2018-04-08 15:00 | 78786.23598 | 10920.0015 | 3 | 5 | 4.400186 | 0.09548569 | 2.096431 | 0 | 9.0899 | 0
2018-04-08 15:02 | 78906.23648 | 11040.002 | 3 | 5 | 4.400172 | 0.09370041 | 2.099583 | 0 | 9.10377 | 0
2018-04-08 15:04 | 79026.23518 | 11160.0007 | 3 | 5 | 4.400181 | 0.0922451 | 2.102675 | 0 | 9.117376 | 0
2018-04-08 15:06 | 79146.23558 | 11280.0011 | 3 | 5 | 4.400191 | 0.09045219 | 2.10571 | 0 | 9.13073 | 0
2018-04-08 15:08 | 79266.23598 | 11400.0015 | 3 | 5 | 4.400052 | 0.08785439 | 2.108687 | 0 | 9.143828 | 0
2018-04-08 15:10 | 79386.23558 | 11520.0011 | 3 | 5 | 4.400177 | 0.08749771 | 2.111612 | 0 | 9.156699 | 0
2018-04-08 15:12 | 79506.23598 | 11640.0015 | 3 | 5 | 4.400103 | 0.0852375 | 2.114496 | 0 | 9.16939 | 0
2018-04-08 15:14 | 79626.23548 | 11760.001 | 3 | 5 | 4.400139 | 0.08416557 | 2.117326 | 0 | 9.181844 | 0
2018-04-08 15:16 | 79746.23668 | 11880.0022 | 3 | 5 | 4.40008 | 0.08205223 | 2.120107 | 0 | 9.19408 | 0
2018-04-08 15:17 | 79832.31518 | 11966.0807 | 3 | 5 | 4.40015 | 0.08149719 | 2.122069 | 0 | 9.202709 | 0
2018-04-08 15:19 | 79952.37 | 120.0021 | 4 | 5 | 4.385392 | 0 | 2.122069 | 0 | 9.202709 | 0
2018-04-08 15:21 | 80072.37 | 240 | 4 | 5 | 4.382238 | 0 | 2.122069 | 0 | 9.202709 | 0
2018-04-08 15:22 | 80132.37 | 300.0012 | 4 | 5 | 4.380891 | 0 | 2.122069 | 0 | 9.202709 | 0
2018-04-08 15:24 | 80252.46 | 120.0016 | 5 | 5 | 4.015512 | -2.28192 | 2.122069 | 0.07605071 | 9.202709 | 0.3088086
2018-04-08 15:26 | 80372.46 | 240.0003 | 5 | 5 | 3.961363 | -2.281979 | 2.122069 | 0.1521069 | 9.202709 | 0.6121151
2018-04-08 15:28 | 80492.46 | 360.0015 | 5 | 5 | 3.911618 | -2.28192 | 2.122069 | 0.2281645 | 9.202709 | 0.911492
2018-04-08 15:30 | 80612.46 | 480.0011 | 5 | 5 | 3.865452 | -2.281945 | 2.122069 | 0.3042182 | 9.202709 | 1.207208
2018-04-08 15:32 | 80732.46 | 600.0015 | 5 | 5 | 3.822944 | -2.281966 | 2.122069 | 0.3802765 | 9.202709 | 1.499567
2018-04-08 15:34 | 80852.46 | 720.001 | 5 | 5 | 3.784231 | -2.28194 | 2.122069 | 0.4563308 | 9.202709 | 1.788824
2018-04-08 15:36 | 80972.46 | 840.0005 | 5 | 5 | 3.748866 | -2.281954 | 2.122069 | 0.532388 | 9.202709 | 2.075275
2018-04-08 15:38 | 81092.46 | 960.0018 | 5 | 5 | 3.716577 | -2.281966 | 2.122069 | 0.6084485 | 9.202709 | 2.359169
2018-04-08 15:40 | 81212.46 | 1080.0006 | 5 | 5 | 3.687172 | -2.281954 | 2.122069 | 0.6845059 | 9.202709 | 2.640708
2018-04-08 15:42 | 81332.46 | 1200.0002 | 5 | 5 | 3.65914 | -2.281927 | 2.122069 | 0.7605624 | 9.202709 | 2.920057
2018-04-08 15:44 | 81452.46 | 1320.0014 | 5 | 5 | 3.630877 | -2.281954 | 2.122069 | 0.8366221 | 9.202709 | 3.197246
2018-04-08 15:46 | 81572.46 | 1440.0011 | 5 | 5 | 3.608698 | -2.281941 | 2.122069 | 0.9126806 | 9.202709 | 3.472548
2018-04-08 15:48 | 81692.46 | 1560.0007 | 5 | 5 | 3.588522 | -2.281927 | 2.122069 | 0.9887374 | 9.202709 | 3.746233
2018-04-08 15:50 | 81812.46 | 1680.0011 | 5 | 5 | 3.570376 | -2.281983 | 2.122069 | 1.064796 | 9.202709 | 4.018469
2018-04-08 15:52 | 81932.46 | 1800.0008 | 5 | 5 | 3.553871 | -2.281962 | 2.122069 | 1.140852 | 9.202709 | 4.289383
2018-04-08 15:54 | 82052.46 | 1920.0012 | 5 | 5 | 3.538433 | -2.281964 | 2.122069 | 1.216913 | 9.202709 | 4.559101
2018-04-08 15:56 | 82172.46 | 2040.0022 | 5 | 5 | 3.523425 | -2.281979 | 2.122069 | 1.292972 | 9.202709 | 4.82766
2018-04-08 15:58 | 82292.46 | 2160.001 | 5 | 5 | 3.507628 | -2.28194 | 2.122069 | 1.369029 | 9.202709 | 5.095051
2018-04-08 16:00 | 82412.46 | 2280.0022 | 5 | 5 | 3.489724 | -2.281998 | 2.122069 | 1.445088 | 9.202709 | 5.361176
2018-04-08 16:02 | 82532.46 | 2400.0002 | 5 | 5 | 3.468054 | -2.281933 | 2.122069 | 1.521143 | 9.202709 | 5.625793
2018-04-08 16:04 | 82652.46 | 2520.0005 | 5 | 5 | 3.440044 | -2.281983 | 2.122069 | 1.597198 | 9.202709 | 5.888534
2018-04-08 16:06 | 82772.46 | 2640.0011 | 5 | 5 | 3.402052 | -2.281979 | 2.122069 | 1.673255 | 9.202709 | 6.148807
2018-04-08 16:08 | 82892.46 | 2760.0007 | 5 | 5 | 3.350512 | -2.28192 | 2.122069 | 1.749314 | 9.202709 | 6.405696
2018-04-08 16:10 | 83012.46 | 2880.0003 | 5 | 5 | 3.285196 | -2.281924 | 2.122069 | 1.825371 | 9.202709 | 6.658132
2018-04-08 16:12 | 83132.46 | 3000.0007 | 5 | 5 | 3.204527 | -2.281904 | 2.122069 | 1.901426 | 9.202709 | 6.90503
2018-04-08 16:14 | 83252.46 | 3120.0019 | 5 | 5 | 3.104265 | -2.281966 | 2.122069 | 1.977482 | 9.202709 | 7.145078
2018-04-08 16:16 | 83353.62 | 3221.1651 | 5 | 5 | 2.999998 | -2.28195 | 2.122069 | 2.041597 | 9.202709 | 7.340876
2018-04-08 16:18 | 83473.67 | 120.0011 | 6 | 5 | 3.665177 | 0 | 2.122069 | 2.041597 | 9.202709 | 7.340876
2018-04-08 16:20 | 83593.67 | 239.9999 | 6 | 5 | 3.685822 | 0 | 2.122069 | 2.041597 | 9.202709 | 7.340876
2018-04-08 16:21 | 83653.67 | 300.0051 | 6 | 5 | 3.691933 | 0 | 2.122069 | 2.041597 | 9.202709 | 7.340876
2018-04-08 16:21 | 83653.68 | 0.0025 | 7 | 6 | 3.692102 | 0 | 0 | 0 | 0 | 0
2018-04-08 16:23 | 83773.77 | 120.0014 | 2 | 6 | 4.200341 | 3.772028 | 0.1377813 | 0 | 0.5780954 | 0
2018-04-08 16:25 | 83893.77 | 240.0002 | 2 | 6 | 4.200315 | 3.41646 | 0.257339 | 0 | 1.080277 | 0
2018-04-08 16:26 | 83955.81 | 302.0381 | 2 | 6 | 4.200349 | 3.259995 | 0.3148365 | 0 | 1.321785 | 0
2018-04-08 16:28 | 84075.82 | 120.0006 | 3 | 6 | 4.233405 | 3.260099 | 0.4230555 | 0 | 1.778005 | 0
2018-04-08 16:30 | 84195.82 | 240.0019 | 3 | 6 | 4.271534 | 3.260113 | 0.5317156 | 0 | 2.240035 | 0
2018-04-08 16:32 | 84315.82 | 360.0006 | 3 | 6 | 4.314991 | 3.260105 | 0.6403683 | 0 | 2.70646 | 0
2018-04-08 16:34 | 84435.82 | 480.0019 | 3 | 6 | 4.365494 | 3.260082 | 0.7490338 | 0 | 3.178006 | 0
2018-04-08 16:36 | 84555.82 | 600.0023 | 3 | 6 | 4.400323 | 3.032509 | 0.8560162 | 0 | 3.647639 | 0
2018-04-08 16:38 | 84675.82 | 720.0019 | 3 | 6 | 4.400325 | 2.584597 | 0.949449 | 0 | 4.058775 | 0
2018-04-08 16:40 | 84795.82 | 840.0031 | 3 | 6 | 4.400331 | 2.200216 | 1.029011 | 0 | 4.408874 | 0
2018-04-08 16:42 | 84915.82 | 960.0019 | 3 | 6 | 4.400349 | 1.883869 | 1.096879 | 0 | 4.707515 | 0
2018-04-08 16:44 | 85035.82 | 1080.0007 | 3 | 6 | 4.400334 | 1.630844 | 1.155278 | 0 | 4.964492 | 0
2018-04-08 16:46 | 85155.82 | 1200.0003 | 3 | 6 | 4.400331 | 1.426645 | 1.206101 | 0 | 5.188129 | 0
2018-04-08 16:48 | 85275.82 | 1320.0022 | 3 | 6 | 4.4003 | 1.25868 | 1.25076 | 0 | 5.384641 | 0
2018-04-08 16:50 | 85395.82 | 1440.0018 | 3 | 6 | 4.400266 | 1.118475 | 1.290309 | 0 | 5.558667 | 0
2018-04-08 16:52 | 85515.82 | 1560.0006 | 3 | 6 | 4.400321 | 1.000696 | 1.325572 | 0 | 5.713836 | 0
2018-04-08 16:54 | 85635.82 | 1680.0018 | 3 | 6 | 4.400275 | 0.9009609 | 1.357209 | 0 | 5.853047 | 0
2018-04-08 16:56 | 85755.82 | 1800.0006 | 3 | 6 | 4.400294 | 0.8177433 | 1.385807 | 0 | 5.978884 | 0
2018-04-08 16:58 | 85875.82 | 1920.0011 | 3 | 6 | 4.400303 | 0.748188 | 1.411865 | 0 | 6.093548 | 0
2018-04-08 17:00 | 85995.82 | 2040.0015 | 3 | 6 | 4.400225 | 0.6892414 | 1.435788 | 0 | 6.198816 | 0
2018-04-08 17:02 | 86115.82 | 2160.0011 | 3 | 6 | 4.400255 | 0.6401329 | 1.457925 | 0 | 6.296223 | 0
2018-04-08 17:04 | 86235.82 | 2280.0016 | 3 | 6 | 4.40027 | 0.5978298 | 1.478531 | 0 | 6.386894 | 0
2018-04-08 17:06 | 86355.82 | 2400.0003 | 3 | 6 | 4.400225 | 0.5577488 | 1.497768 | 0 | 6.471544 | 0
2018-04-08 17:08 | 86475.82 | 2520.0023 | 3 | 6 | 4.400235 | 0.5269299 | 1.515839 | 0 | 6.55106 | 0
2018-04-08 17:10 | 86595.82 | 2640.0011 | 3 | 6 | 4.400232 | 0.4995518 | 1.532934 | 0 | 6.626284 | 0
2018-04-08 17:12 | 86715.82 | 2760.0007 | 3 | 6 | 4.400215 | 0.4752369 | 1.549173 | 0 | 6.697736 | 0
2018-04-08 17:14 | 86835.82 | 2880.0003 | 3 | 6 | 4.400228 | 0.4537907 | 1.564653 | 0 | 6.765853 | 0
2018-04-08 17:16 | 86955.82 | 3000.0023 | 3 | 6 | 4.400197 | 0.434103 | 1.579447 | 0 | 6.830951 | 0
2018-04-08 17:18 | 87075.82 | 3120.0011 | 3 | 6 | 4.400247 | 0.4168472 | 1.593619 | 0 | 6.89331 | 0
2018-04-08 17:20 | 87195.82 | 3240.0007 | 3 | 6 | 4.400247 | 0.4006329 | 1.607232 | 0 | 6.953209 | 0
2018-04-08 17:22 | 87315.82 | 3360.0002 | 3 | 6 | 4.400225 | 0.3856869 | 1.620326 | 0 | 7.010826 | 0
2018-04-08 17:24 | 87435.82 | 3480.0023 | 3 | 6 | 4.400255 | 0.3723316 | 1.632947 | 0 | 7.06636 | 0
2018-04-08 17:26 | 87555.82 | 3600.0003 | 3 | 6 | 4.400213 | 0.359087 | 1.645125 | 0 | 7.119948 | 0
2018-04-08 17:28 | 87675.82 | 3720.0023 | 3 | 6 | 4.400193 | 0.3472042 | 1.656892 | 0 | 7.171725 | 0
2018-04-08 17:30 | 87795.82 | 3840.0009 | 3 | 6 | 4.400218 | 0.3361244 | 1.668278 | 0 | 7.221823 | 0
2018-04-08 17:32 | 87915.82 | 3960.0023 | 3 | 6 | 4.400251 | 0.3262615 | 1.679306 | 0 | 7.27035 | 0
2018-04-08 17:34 | 88035.82 | 4080.0003 | 3 | 6 | 4.400249 | 0.3164082 | 1.69 | 0 | 7.317407 | 0
2018-04-08 17:36 | 88155.82 | 4200 | 3 | 6 | 4.400148 | 0.3061981 | 1.700376 | 0 | 7.363061 | 0
2018-04-08 17:38 | 88275.82 | 4320.002 | 3 | 6 | 4.400226 | 0.2981091 | 1.710449 | 0 | 7.407388 | 0
2018-04-08 17:40 | 88395.82 | 4440.0023 | 3 | 6 | 4.400229 | 0.2900944 | 1.720239 | 0 | 7.450465 | 0
2018-04-08 17:42 | 88515.82 | 4560.0019 | 3 | 6 | 4.400204 | 0.2821064 | 1.729765 | 0 | 7.492382 | 0
2018-04-08 17:44 | 88635.82 | 4680.0015 | 3 | 6 | 4.400183 | 0.2743034 | 1.73904 | 0 | 7.53319 | 0
2018-04-08 17:46 | 88755.82 | 4800.0003 | 3 | 6 | 4.400189 | 0.2673435 | 1.748065 | 0 | 7.572903 | 0
2018-04-08 17:48 | 88875.82 | 4920.0023 | 3 | 6 | 4.400139 | 0.260355 | 1.756861 | 0 | 7.611606 | 0
2018-04-08 17:50 | 88995.82 | 5040.0027 | 3 | 6 | 4.400165 | 0.2541885 | 1.765441 | 0 | 7.649362 | 0
2018-04-08 17:52 | 89115.82 | 5160.0016 | 3 | 6 | 4.400238 | 0.2483978 | 1.773814 | 0 | 7.686205 | 0
2018-04-08 17:54 | 89235.82 | 5280.0011 | 3 | 6 | 4.400198 | 0.2418041 | 1.781973 | 0 | 7.722105 | 0
2018-04-08 17:56 | 89355.82 | 5400.0015 | 3 | 6 | 4.400177 | 0.2360115 | 1.789934 | 0 | 7.757134 | 0
2018-04-08 17:58 | 89475.82 | 5520.0019 | 3 | 6 | 4.400221 | 0.230835 | 1.797708 | 0 | 7.791343 | 0
2018-04-08 18:00 | 89595.82 | 5640.0007 | 3 | 6 | 4.400203 | 0.2253437 | 1.805305 | 0 | 7.824769 | 0
2018-04-08 18:02 | 89715.82 | 5760.0003 | 3 | 6 | 4.400153 | 0.2198734 | 1.812724 | 0 | 7.857416 | 0
2018-04-08 18:04 | 89835.82 | 5880.0007 | 3 | 6 | 4.400204 | 0.2154617 | 1.819974 | 0 | 7.889317 | 0
2018-04-08 18:06 | 89955.82 | 6000.0003 | 3 | 6 | 4.400138 | 0.2100182 | 1.827064 | 0 | 7.920516 | 0
2018-04-08 18:08 | 90075.82 | 6120.0015 | 3 | 6 | 4.400208 | 0.2059517 | 1.834001 | 0 | 7.951038 | 0
2018-04-08 18:10 | 90195.82 | 6240.0003 | 3 | 6 | 4.400177 | 0.2013092 | 1.84078 | 0 | 7.980868 | 0
2018-04-08 18:12 | 90315.82 | 6360.0022 | 3 | 6 | 4.400153 | 0.1964779 | 1.84742 | 0 | 8.010083 | 0
2018-04-08 18:14 | 90435.82 | 6480.0018 | 3 | 6 | 4.400168 | 0.1928005 | 1.853911 | 0 | 8.038643 | 0
2018-04-08 18:16 | 90555.82 | 6600.0015 | 3 | 6 | 4.400101 | 0.1880856 | 1.860268 | 0 | 8.066615 | 0
2018-04-08 18:18 | 90675.82 | 6720.0018 | 3 | 6 | 4.400143 | 0.1847687 | 1.866491 | 0 | 8.093998 | 0
2018-04-08 18:20 | 90795.82 | 6840.0007 | 3 | 6 | 4.400191 | 0.1809082 | 1.872588 | 0 | 8.120828 | 0
2018-04-08 18:22 | 90915.82 | 6960.0011 | 3 | 6 | 4.400179 | 0.1769161 | 1.87855 | 0 | 8.14706 | 0
2018-04-08 18:24 | 91035.82 | 7080.0024 | 3 | 6 | 4.400235 | 0.1737976 | 1.884388 | 0 | 8.17275 | 0
2018-04-08 18:26 | 91155.82 | 7200.0019 | 3 | 6 | 4.400146 | 0.169796 | 1.890099 | 0 | 8.19788 | 0
2018-04-08 18:28 | 91275.82 | 7320.0006 | 3 | 6 | 4.40011 | 0.1656914 | 1.895703 | 0 | 8.222536 | 0
2018-04-08 18:30 | 91395.82 | 7440.0003 | 3 | 6 | 4.400123 | 0.1627293 | 1.901188 | 0 | 8.246674 | 0
2018-04-08 18:32 | 91515.82 | 7560.0022 | 3 | 6 | 4.400159 | 0.1594963 | 1.906564 | 0 | 8.270329 | 0
2018-04-08 18:34 | 91635.82 | 7680.0019 | 3 | 6 | 4.400242 | 0.1569157 | 1.911834 | 0 | 8.293515 | 0
2018-04-08 18:36 | 91755.82 | 7800.0006 | 3 | 6 | 4.400102 | 0.1529083 | 1.916989 | 0 | 8.316197 | 0
2018-04-08 18:38 | 91875.82 | 7920.0002 | 3 | 6 | 4.400169 | 0.1503582 | 1.922048 | 0 | 8.33846 | 0
2018-04-08 18:40 | 91995.82 | 8040.0014 | 3 | 6 | 4.400187 | 0.1474991 | 1.927009 | 0 | 8.360291 | 0
2018-04-08 18:42 | 92115.82 | 8160.0002 | 3 | 6 | 4.40015 | 0.144556 | 1.931865 | 0 | 8.381658 | 0
2018-04-08 18:44 | 92235.82 | 8280.0008 | 3 | 6 | 4.400179 | 0.1416035 | 1.936635 | 0 | 8.402647 | 0
2018-04-08 18:46 | 92355.82 | 8400.0014 | 3 | 6 | 4.400162 | 0.1389809 | 1.941314 | 0 | 8.423234 | 0
2018-04-08 18:48 | 92475.82 | 8520.0016 | 3 | 6 | 4.400237 | 0.1368084 | 1.945906 | 0 | 8.443439 | 0
2018-04-08 18:50 | 92595.82 | 8640.0003 | 3 | 6 | 4.400185 | 0.1338139 | 1.950395 | 0 | 8.463188 | 0
2018-04-08 18:52 | 92715.82 | 8760.0007 | 3 | 6 | 4.400123 | 0.1306591 | 1.954805 | 0 | 8.482595 | 0
2018-04-08 18:54 | 92835.82 | 8880.0003 | 3 | 6 | 4.400105 | 0.1276836 | 1.959133 | 0 | 8.501637 | 0
2018-04-08 18:56 | 92955.82 | 9000.0023 | 3 | 6 | 4.400169 | 0.125843 | 1.963366 | 0 | 8.520267 | 0
2018-04-08 18:58 | 93075.82 | 9120.002 | 3 | 6 | 4.400138 | 0.1232719 | 1.967522 | 0 | 8.538551 | 0
2018-04-08 19:00 | 93195.82 | 9240.0007 | 3 | 6 | 4.400167 | 0.1211758 | 1.971601 | 0 | 8.556499 | 0
2018-04-08 19:02 | 93315.82 | 9360.0003 | 3 | 6 | 4.400104 | 0.1182079 | 1.9756 | 0 | 8.574096 | 0
2018-04-08 19:04 | 93435.82 | 9480.0023 | 3 | 6 | 4.400138 | 0.1160984 | 1.979519 | 0 | 8.59134 | 0
2018-04-08 19:06 | 93555.82 | 9600.0018 | 3 | 6 | 4.400184 | 0.1145344 | 1.983359 | 0 | 8.608236 | 0
2018-04-08 19:08 | 93675.82 | 9720.0008 | 3 | 6 | 4.400126 | 0.1119194 | 1.987131 | 0 | 8.624833 | 0
2018-04-08 19:10 | 93795.82 | 9840.0003 | 3 | 6 | 4.400189 | 0.1104984 | 1.990836 | 0 | 8.641135 | 0
2018-04-08 19:12 | 93915.82 | 9960.0007 | 3 | 6 | 4.40013 | 0.1080189 | 1.994475 | 0 | 8.657151 | 0
2018-04-08 19:14 | 94035.82 | 10080.0003 | 3 | 6 | 4.400123 | 0.1058197 | 1.998037 | 0 | 8.672824 | 0
2018-04-08 19:16 | 94155.82 | 10200.0007 | 3 | 6 | 4.400192 | 0.1043091 | 2.001545 | 0 | 8.68826 | 0
2018-04-08 19:18 | 94275.82 | 10320.0008 | 3 | 6 | 4.400187 | 0.1024761 | 2.004984 | 0 | 8.703391 | 0
2018-04-08 19:20 | 94395.82 | 10440.0007 | 3 | 6 | 4.400196 | 0.1006641 | 2.008364 | 0 | 8.718264 | 0
2018-04-08 19:22 | 94515.82 | 10560.0003 | 3 | 6 | 4.400194 | 0.09881783 | 2.011679 | 0 | 8.732851 | 0
2018-04-08 19:24 | 94635.82 | 10680.0023 | 3 | 6 | 4.400144 | 0.09662819 | 2.014927 | 0 | 8.747141 | 0
2018-04-08 19:26 | 94755.82 | 10800.0003 | 3 | 6 | 4.400145 | 0.09510422 | 2.018123 | 0 | 8.761206 | 0
2018-04-08 19:28 | 94875.82 | 10920.0007 | 3 | 6 | 4.400167 | 0.09336472 | 2.021263 | 0 | 8.77502 | 0
2018-04-08 19:30 | 94995.82 | 11040.0004 | 3 | 6 | 4.400125 | 0.09156609 | 2.024348 | 0 | 8.788593 | 0
2018-04-08 19:32 | 95115.82 | 11160.0023 | 3 | 6 | 4.400198 | 0.09044075 | 2.02738 | 0 | 8.801936 | 0
2018-04-08 19:34 | 95235.82 | 11280.0003 | 3 | 6 | 4.400166 | 0.08860779 | 2.030364 | 0 | 8.815066 | 0
2018-04-08 19:36 | 95355.82 | 11400.0023 | 3 | 6 | 4.400114 | 0.08673477 | 2.033286 | 0 | 8.827925 | 0
2018-04-08 19:38 | 95475.82 | 11520.0019 | 3 | 6 | 4.400127 | 0.08532715 | 2.036161 | 0 | 8.840574 | 0
2018-04-08 19:40 | 95595.82 | 11640.0007 | 3 | 6 | 4.400216 | 0.08454132 | 2.038985 | 0 | 8.853002 | 0
2018-04-08 19:42 | 95715.82 | 11760.0004 | 3 | 6 | 4.400188 | 0.0827179 | 2.041766 | 0 | 8.865239 | 0
2018-04-08 19:44 | 95824.36 | 11868.5375 | 3 | 6 | 4.400194 | 0.0814991 | 2.044242 | 0 | 8.876132 | 0
2018-04-08 19:46 | 95944.40488 | 120.0006 | 4 | 6 | 4.384808 | 0 | 2.044242 | 0 | 8.876132 | 0
2018-04-08 19:48 | 96064.40428 | 240 | 4 | 6 | 4.381495 | 0 | 2.044242 | 0 | 8.876132 | 0
2018-04-08 19:49 | 96124.40568 | 300.0014 | 4 | 6 | 4.380105 | 0 | 2.044242 | 0 | 8.876132 | 0
2018-04-08 19:51 | 96244.5 | 120.0023 | 5 | 6 | 4.001226 | -2.281956 | 2.044242 | 0.07605867 | 8.876132 | 0.3078824
2018-04-08 19:53 | 96364.49 | 240.0011 | 5 | 6 | 3.945105 | -2.281964 | 2.044242 | 0.1521136 | 8.876132 | 0.6100188
2018-04-08 19:55 | 96484.49 | 360.0014 | 5 | 6 | 3.89398 | -2.281938 | 2.044242 | 0.2281725 | 8.876132 | 0.9081066
2018-04-08 19:57 | 96604.49 | 480.0003 | 5 | 6 | 3.846976 | -2.281945 | 2.044242 | 0.3042309 | 8.876132 | 1.202465
2018-04-08 19:59 | 96724.49 | 600.0007 | 5 | 6 | 3.80407 | -2.281952 | 2.044242 | 0.3802862 | 8.876132 | 1.49339
2018-04-08 20:01 | 96844.5 | 720.0027 | 5 | 6 | 3.765271 | -2.281977 | 2.044242 | 0.4563448 | 8.876132 | 1.781222
2018-04-08 20:03 | 96964.5 | 840.0015 | 5 | 6 | 3.729915 | -2.281943 | 2.044242 | 0.5324038 | 8.876132 | 2.066239
2018-04-08 20:05 | 97084.49 | 960.0003 | 5 | 6 | 3.697771 | -2.281948 | 2.044242 | 0.6084618 | 8.876132 | 2.348689
2018-04-08 20:07 | 97204.49 | 1080.0007 | 5 | 6 | 3.66864 | -2.281975 | 2.044242 | 0.6845192 | 8.876132 | 2.628807
2018-04-08 20:09 | 97324.49 | 1200.0002 | 5 | 6 | 3.641955 | -2.281998 | 2.044242 | 0.7605764 | 8.876132 | 2.906805
2018-04-08 20:11 | 97444.5 | 1320.0016 | 5 | 6 | 3.617767 | -2.28201 | 2.044242 | 0.8366325 | 8.876132 | 3.182865
2018-04-08 20:13 | 97564.49 | 1440.0002 | 5 | 6 | 3.595821 | -2.281981 | 2.044242 | 0.9126918 | 8.876132 | 3.457184
2018-04-08 20:15 | 97684.49 | 1560.0004 | 5 | 6 | 3.575984 | -2.282025 | 2.044242 | 0.9887485 | 8.876132 | 3.729902
2018-04-08 20:17 | 97804.49 | 1680.0004 | 5 | 6 | 3.558071 | -2.281977 | 2.044242 | 1.064808 | 8.876132 | 4.001197
2018-04-08 20:19 | 97924.49 | 1800.0007 | 5 | 6 | 3.54136 | -2.28196 | 2.044242 | 1.140868 | 8.876132 | 4.271182
2018-04-08 20:21 | 98044.5 | 1920.0019 | 5 | 6 | 3.525346 | -2.281964 | 2.044242 | 1.216931 | 8.876132 | 4.53994
2018-04-08 20:23 | 98164.49 | 2040.0007 | 5 | 6 | 3.508972 | -2.282008 | 2.044242 | 1.292987 | 8.876132 | 4.807446
2018-04-08 20:25 | 98284.5 | 2160.0018 | 5 | 6 | 3.490616 | -2.281996 | 2.044242 | 1.369049 | 8.876132 | 5.073666
2018-04-08 20:27 | 98404.5 | 2280.0031 | 5 | 6 | 3.468699 | -2.28195 | 2.044242 | 1.445105 | 8.876132 | 5.338343
2018-04-08 20:29 | 98524.5 | 2400.0027 | 5 | 6 | 3.440816 | -2.28194 | 2.044242 | 1.521164 | 8.876132 | 5.601162
2018-04-08 20:31 | 98644.49 | 2520.0007 | 5 | 6 | 3.402611 | -2.281989 | 2.044242 | 1.597224 | 8.876132 | 5.861497
2018-04-08 20:33 | 98764.49 | 2640.0002 | 5 | 6 | 3.350857 | -2.282031 | 2.044242 | 1.67328 | 8.876132 | 6.118405
2018-04-08 20:35 | 98884.5 | 2760.0023 | 5 | 6 | 3.286374 | -2.281977 | 2.044242 | 1.749344 | 8.876132 | 6.37091
2018-04-08 20:37 | 99004.49 | 2880.0011 | 5 | 6 | 3.20852 | -2.281938 | 2.044242 | 1.825399 | 8.876132 | 6.617987
2018-04-08 20:39 | 99124.49 | 3000.0007 | 5 | 6 | 3.114803 | -2.281987 | 2.044242 | 1.901458 | 8.876132 | 6.85857
2018-04-08 20:41 | 99244.49 | 3120.0003 | 5 | 6 | 3.000509 | -2.281959 | 2.044242 | 1.977519 | 8.876132 | 7.09129
2018-04-08 20:41 | 99244.98 | 3120.4817 | 5 | 6 | 2.999997 | -2.281987 | 2.044242 | 1.977823 | 8.876132 | 7.092202
2018-04-08 20:43 | 99365.02 | 120.0005 | 6 | 6 | 3.670029 | 0 | 2.044242 | 1.977823 | 8.876132 | 7.092202
2018-04-08 20:45 | 99485.03 | 240.0024 | 6 | 6 | 3.69049 | 0 | 2.044242 | 1.977823 | 8.876132 | 7.092202
2018-04-08 20:46 | 99545.03 | 300.0028 | 6 | 6 | 3.696569 | 0 | 2.044242 | 1.977823 | 8.876132 | 7.092202
2018-04-08 20:46 | 99545.04 | 0.0022 | 7 | 7 | 3.696698 | 0 | 0 | 0 | 0 | 0
2018-04-08 20:48 | 99665.13016 | 120.0015 | 2 | 7 | 4.200349 | 3.623558 | 0.1329112 | 0 | 0.5578473 | 0
2018-04-08 20:50 | 99785.13136 | 240.0027 | 2 | 7 | 4.200359 | 3.278734 | 0.2477039 | 0 | 1.040014 | 0
2018-04-08 20:50 | 99792.49446 | 247.3658 | 2 | 7 | 4.20031 | 3.259996 | 0.2543905 | 0 | 1.0681 | 0
2018-04-08 20:52 | 99912.51 | 120.0021 | 3 | 7 | 4.235255 | 3.260014 | 0.3626166 | 0 | 1.524455 | 0
2018-04-08 20:54 | 100032.5 | 240.0001 | 3 | 7 | 4.274338 | 3.260067 | 0.4712727 | 0 | 1.986729 | 0
2018-04-08 20:56 | 100152.5 | 360.0013 | 3 | 7 | 4.318317 | 3.260057 | 0.5799332 | 0 | 2.453521 | 0
2018-04-08 20:58 | 100272.5 | 480.0017 | 3 | 7 | 4.369028 | 3.26008 | 0.6885914 | 0 | 2.925419 | 0
2018-04-08 21:00 | 100392.5 | 600.0022 | 3 | 7 | 4.400323 | 3.01964 | 0.7952831 | 0 | 3.393975 | 0
2018-04-08 21:02 | 100512.5 | 720.0009 | 3 | 7 | 4.400323 | 2.581703 | 0.8884992 | 0 | 3.804157 | 0
2018-04-08 21:04 | 100632.5 | 840.0012 | 3 | 7 | 4.400323 | 2.198713 | 0.9679924 | 0 | 4.153954 | 0
2018-04-08 21:06 | 100752.5 | 960.0008 | 3 | 7 | 4.400317 | 1.881712 | 1.035813 | 0 | 4.452389 | 0
2018-04-08 21:08 | 100872.5 | 1080.0012 | 3 | 7 | 4.400298 | 1.625544 | 1.094108 | 0 | 4.708904 | 0
2018-04-08 21:10 | 100992.5 | 1200.0001 | 3 | 7 | 4.400302 | 1.421286 | 1.144766 | 0 | 4.931811 | 0
2018-04-08 21:12 | 101112.5 | 1320.0014 | 3 | 7 | 4.400283 | 1.254574 | 1.18927 | 0 | 5.127646 | 0
2018-04-08 21:14 | 101232.5 | 1440.0017 | 3 | 7 | 4.400296 | 1.115662 | 1.228702 | 0 | 5.301156 | 0
2018-04-08 21:16 | 101352.5 | 1560.0022 | 3 | 7 | 4.400258 | 0.9982243 | 1.263875 | 0 | 5.455927 | 0
2018-04-08 21:18 | 101472.5 | 1680.001 | 3 | 7 | 4.400288 | 0.8987045 | 1.295438 | 0 | 5.594812 | 0
2018-04-08 21:20 | 101592.5 | 1800.0013 | 3 | 7 | 4.400303 | 0.8150558 | 1.323949 | 0 | 5.720267 | 0
2018-04-08 21:22 | 101712.5 | 1920.0017 | 3 | 7 | 4.400252 | 0.7445641 | 1.349902 | 0 | 5.834468 | 0
2018-04-08 21:24 | 101832.5 | 2040 | 3 | 7 | 4.400242 | 0.6858673 | 1.373716 | 0 | 5.939256 | 0
2018-04-08 21:26 | 101952.5 | 2160.001 | 3 | 7 | 4.400257 | 0.6362972 | 1.395729 | 0 | 6.036121 | 0
2018-04-08 21:28 | 102072.5 | 2280.0022 | 3 | 7 | 4.40027 | 0.5946636 | 1.416216 | 0 | 6.126269 | 0
2018-04-08 21:30 | 102192.5 | 2400.0025 | 3 | 7 | 4.40022 | 0.5579491 | 1.435407 | 0 | 6.210712 | 0
2018-04-08 21:32 | 102312.5 | 2520.0006 | 3 | 7 | 4.400268 | 0.5267048 | 1.453466 | 0 | 6.290179 | 0
2018-04-08 21:34 | 102432.5 | 2640 | 3 | 7 | 4.400158 | 0.4980793 | 1.470543 | 0 | 6.36532 | 0
2018-04-08 21:36 | 102552.5 | 2760.002 | 3 | 7 | 4.400194 | 0.4739246 | 1.486755 | 0 | 6.436656 | 0
2018-04-08 21:38 | 102672.5 | 2880.0009 | 3 | 7 | 4.400216 | 0.4526424 | 1.502196 | 0 | 6.504601 | 0
2018-04-08 21:40 | 102792.5 | 3000.002 | 3 | 7 | 4.400261 | 0.4335117 | 1.516955 | 0 | 6.569542 | 0
2018-04-08 21:42 | 102912.5 | 3120.0001 | 3 | 7 | 4.400213 | 0.4154968 | 1.531093 | 0 | 6.631755 | 0
2018-04-08 21:44 | 103032.5 | 3240.0005 | 3 | 7 | 4.400197 | 0.3989296 | 1.544669 | 0 | 6.69149 | 0
2018-04-08 21:46 | 103152.5 | 3360.0017 | 3 | 7 | 4.400245 | 0.384634 | 1.557725 | 0 | 6.74894 | 0
2018-04-08 21:48 | 103272.5 | 3480.0021 | 3 | 7 | 4.400228 | 0.3708344 | 1.570309 | 0 | 6.804313 | 0
2018-04-08 21:50 | 103392.5 | 3600.0001 | 3 | 7 | 4.400251 | 0.3585033 | 1.582463 | 0 | 6.857793 | 0
2018-04-08 21:52 | 103512.5 | 3720.0021 | 3 | 7 | 4.40026 | 0.3466969 | 1.594206 | 0 | 6.909464 | 0
2018-04-08 21:54 | 103632.5 | 3840.0017 | 3 | 7 | 4.40027 | 0.3361301 | 1.605568 | 0 | 6.95946 | 0
2018-04-08 21:56 | 103752.5 | 3960.0021 | 3 | 7 | 4.400201 | 0.3251514 | 1.616575 | 0 | 7.007894 | 0
2018-04-08 21:58 | 103872.5 | 4080.0009 | 3 | 7 | 4.400275 | 0.3160191 | 1.627254 | 0 | 7.054882 | 0
2018-04-08 22:00 | 103992.5 | 4200.0005 | 3 | 7 | 4.400228 | 0.3065243 | 1.637615 | 0 | 7.100472 | 0
2018-04-08 22:02 | 104112.5 | 4320.0009 | 3 | 7 | 4.400158 | 0.2973461 | 1.64768 | 0 | 7.144762 | 0
2018-04-08 22:04 | 104232.5 | 4440.0021 | 3 | 7 | 4.400141 | 0.28932 | 1.657465 | 0 | 7.187816 | 0
2018-04-08 22:06 | 104352.5 | 4560.0001 | 3 | 7 | 4.400166 | 0.2816887 | 1.666989 | 0 | 7.229726 | 0
2018-04-08 22:08 | 104472.5 | 4680.0013 | 3 | 7 | 4.400199 | 0.2743053 | 1.67626 | 0 | 7.270518 | 0
2018-04-08 22:10 | 104592.5 | 4800.0026 | 3 | 7 | 4.400196 | 0.2673893 | 1.685289 | 0 | 7.310247 | 0
2018-04-08 22:12 | 104712.5 | 4920.0013 | 3 | 7 | 4.400181 | 0.2607384 | 1.694091 | 0 | 7.348981 | 0
2018-04-08 22:14 | 104832.5 | 5040.0001 | 3 | 7 | 4.400215 | 0.2546024 | 1.702678 | 0 | 7.386763 | 0
2018-04-08 22:16 | 104952.5 | 5160.0005 | 3 | 7 | 4.400214 | 0.2484283 | 1.711055 | 0 | 7.423625 | 0
2018-04-08 22:18 | 105072.5 | 5280.0017 | 3 | 7 | 4.4002 | 0.2425175 | 1.719235 | 0 | 7.459617 | 0
2018-04-08 22:20 | 105192.5 | 5400.0005 | 3 | 7 | 4.40018 | 0.2367535 | 1.72722 | 0 | 7.494755 | 0
2018-04-08 22:22 | 105312.5 | 5520.0016 | 3 | 7 | 4.40021 | 0.2315617 | 1.735023 | 0 | 7.529089 | 0
2018-04-08 22:24 | 105432.5 | 5640.0012 | 3 | 7 | 4.40021 | 0.2263584 | 1.742646 | 0 | 7.562633 | 0
2018-04-08 22:26 | 105552.5 | 5760.0006 | 3 | 7 | 4.400162 | 0.2209835 | 1.750101 | 0 | 7.595434 | 0
2018-04-08 22:28 | 105672.5 | 5880.0021 | 3 | 7 | 4.400141 | 0.215826 | 1.757388 | 0 | 7.627501 | 0
2018-04-08 22:30 | 105792.5 | 6000.0009 | 3 | 7 | 4.400231 | 0.2118111 | 1.764515 | 0 | 7.658859 | 0
2018-04-08 22:32 | 105912.5 | 6120.0021 | 3 | 7 | 4.400176 | 0.2070465 | 1.771491 | 0 | 7.689554 | 0
2018-04-08 22:34 | 106032.5 | 6240.0016 | 3 | 7 | 4.400185 | 0.202776 | 1.778315 | 0 | 7.719582 | 0
2018-04-08 22:36 | 106152.5 | 6360.0014 | 3 | 7 | 4.400236 | 0.1986561 | 1.784993 | 0 | 7.748966 | 0
2018-04-08 22:38 | 106272.5 | 6480.0001 | 3 | 7 | 4.400167 | 0.193922 | 1.791537 | 0 | 7.777759 | 0
2018-04-08 22:40 | 106392.5 | 6600.0022 | 3 | 7 | 4.400166 | 0.1899509 | 1.797936 | 0 | 7.805917 | 0
2018-04-08 22:42 | 106512.5 | 6720.0009 | 3 | 7 | 4.400179 | 0.1862526 | 1.804205 | 0 | 7.8335 | 0
2018-04-08 22:44 | 106632.5 | 6840.0022 | 3 | 7 | 4.400143 | 0.1821651 | 1.810349 | 0 | 7.860537 | 0
2018-04-08 22:46 | 106752.5 | 6960.0026 | 3 | 7 | 4.400189 | 0.1788273 | 1.816365 | 0 | 7.887006 | 0
2018-04-08 22:48 | 106872.5 | 7080.0005 | 3 | 7 | 4.400216 | 0.1752777 | 1.822262 | 0 | 7.912957 | 0
2018-04-08 22:50 | 106992.5 | 7200.0017 | 3 | 7 | 4.40014 | 0.1713619 | 1.828034 | 0 | 7.938353 | 0
2018-04-08 22:52 | 107112.5 | 7320.0021 | 3 | 7 | 4.400166 | 0.1679344 | 1.833694 | 0 | 7.963259 | 0
2018-04-08 22:54 | 107232.5 | 7440.0017 | 3 | 7 | 4.400168 | 0.1649475 | 1.83924 | 0 | 7.987664 | 0
2018-04-08 22:56 | 107352.5 | 7560.0021 | 3 | 7 | 4.400165 | 0.1616402 | 1.844683 | 0 | 8.011613 | 0
2018-04-08 22:58 | 107472.5 | 7680.0009 | 3 | 7 | 4.400229 | 0.1586475 | 1.850016 | 0 | 8.035076 | 0
2018-04-08 23:00 | 107592.5 | 7800.0005 | 3 | 7 | 4.400155 | 0.1551323 | 1.855239 | 0 | 8.058062 | 0
2018-04-08 23:02 | 107712.5 | 7920.0017 | 3 | 7 | 4.400174 | 0.1521835 | 1.860369 | 0 | 8.080634 | 0
2018-04-08 23:04 | 107832.5 | 8040.0006 | 3 | 7 | 4.400165 | 0.1490383 | 1.865385 | 0 | 8.102703 | 0
2018-04-08 23:06 | 107952.5 | 8160.0001 | 3 | 7 | 4.400185 | 0.1464062 | 1.870312 | 0 | 8.124385 | 0
2018-04-08 23:08 | 108072.5 | 8280.0013 | 3 | 7 | 4.400143 | 0.1427326 | 1.875139 | 0 | 8.145622 | 0
2018-04-08 23:10 | 108192.5 | 8400.0001 | 3 | 7 | 4.400199 | 0.1408863 | 1.879861 | 0 | 8.1664 | 0
2018-04-08 23:12 | 108312.5 | 8520.0021 | 3 | 7 | 4.400107 | 0.137558 | 1.884498 | 0 | 8.186804 | 0
2018-04-08 23:14 | 108432.5 | 8640.0009 | 3 | 7 | 4.40011 | 0.1346188 | 1.889049 | 0 | 8.206832 | 0
2018-04-08 23:16 | 108552.5 | 8760.002 | 3 | 7 | 4.400214 | 0.1328735 | 1.893507 | 0 | 8.226445 | 0
2018-04-08 23:18 | 108672.5 | 8880.0001 | 3 | 7 | 4.400076 | 0.1292305 | 1.897882 | 0 | 8.245698 | 0
2018-04-08 23:20 | 108792.5 | 9000.0013 | 3 | 7 | 4.400195 | 0.1277561 | 1.902175 | 0 | 8.264587 | 0
2018-04-08 23:22 | 108912.5 | 9120 | 3 | 7 | 4.400139 | 0.1244144 | 1.906387 | 0 | 8.283118 | 0
2018-04-08 23:24 | 109032.5 | 9240.003 | 3 | 7 | 4.400126 | 0.1225224 | 1.91051 | 0 | 8.301263 | 0
2018-04-08 23:26 | 109152.5 | 9360.0026 | 3 | 7 | 4.400148 | 0.1203918 | 1.914559 | 0 | 8.319077 | 0
2018-04-08 23:28 | 109272.5 | 9480.0013 | 3 | 7 | 4.400174 | 0.1181679 | 1.918531 | 0 | 8.336555 | 0
2018-04-08 23:30 | 109392.5 | 9600.0017 | 3 | 7 | 4.40016 | 0.1159878 | 1.922427 | 0 | 8.353699 | 0
2018-04-08 23:32 | 109512.5 | 9720.0022 | 3 | 7 | 4.400205 | 0.1139584 | 1.926256 | 0 | 8.370544 | 0
2018-04-08 23:34 | 109632.5 | 9840.0017 | 3 | 7 | 4.400074 | 0.1104984 | 1.930006 | 0 | 8.387046 | 0
2018-04-08 23:36 | 109752.5 | 9960.0013 | 3 | 7 | 4.400133 | 0.1091022 | 1.933677 | 0 | 8.4032 | 0
2018-04-08 23:38 | 109872.5 | 10080.0004 | 3 | 7 | 4.40019 | 0.1076622 | 1.937286 | 0 | 8.419081 | 0
2018-04-08 23:40 | 109992.5 | 10200.002 | 3 | 7 | 4.400195 | 0.1054115 | 1.940832 | 0 | 8.434684 | 0
2018-04-08 23:42 | 110112.5 | 10320.0009 | 3 | 7 | 4.400114 | 0.1032066 | 1.944301 | 0 | 8.449946 | 0
2018-04-08 23:44 | 110232.5 | 10440.0005 | 3 | 7 | 4.400206 | 0.1016331 | 1.947716 | 0 | 8.464976 | 0
2018-04-08 23:46 | 110352.5 | 10560.0009 | 3 | 7 | 4.400139 | 0.09953117 | 1.951059 | 0 | 8.479682 | 0
2018-04-08 23:48 | 110472.5 | 10680.0013 | 3 | 7 | 4.400188 | 0.0980854 | 1.954352 | 0 | 8.494171 | 0
2018-04-08 23:50 | 110592.5 | 10800.001 | 3 | 7 | 4.400171 | 0.09617615 | 1.95758 | 0 | 8.508379 | 0
2018-04-08 23:52 | 110712.5 | 10920.0006 | 3 | 7 | 4.400186 | 0.09448814 | 1.960748 | 0 | 8.522317 | 0
2018-04-08 23:54 | 110832.5 | 11040.001 | 3 | 7 | 4.400077 | 0.09193802 | 1.963859 | 0 | 8.536007 | 0
2018-04-08 23:56 | 110952.5 | 11160.0013 | 3 | 7 | 4.400175 | 0.09115601 | 1.966914 | 0 | 8.549447 | 0
2018-04-08 23:58 | 111072.5 | 11280.0018 | 3 | 7 | 4.400166 | 0.08935165 | 1.969917 | 0 | 8.562664 | 0
2018-04-09 | 111192.5 | 11400.0021 | 3 | 7 | 4.400124 | 0.08748436 | 1.972863 | 0 | 8.575625 | 0
2018-04-09 00:02 | 111312.5 | 11520.0008 | 3 | 7 | 4.400213 | 0.08677292 | 1.975766 | 0 | 8.588398 | 0
2018-04-09 00:04 | 111432.5 | 11640.0013 | 3 | 7 | 4.400174 | 0.0849247 | 1.978616 | 0 | 8.600937 | 0
2018-04-09 00:06 | 111552.5 | 11760.0001 | 3 | 7 | 4.400127 | 0.08303833 | 1.981418 | 0 | 8.613267 | 0
2018-04-09 00:08 | 111672.5 | 11880.0005 | 3 | 7 | 4.40015 | 0.08201599 | 1.984166 | 0 | 8.625361 | 0
2018-04-09 00:08 | 111678.4 | 11885.8694 | 3 | 7 | 4.400146 | 0.08148956 | 1.9843 | 0 | 8.62595 | 0
2018-04-09 00:10 | 111798.4 | 120.0014 | 4 | 7 | 4.384293 | 0 | 1.9843 | 0 | 8.625951 | 0
2018-04-09 00:12 | 111918.4 | 240.0003 | 4 | 7 | 4.380921 | 0 | 1.9843 | 0 | 8.625951 | 0
2018-04-09 00:13 | 111978.4 | 300.0038 | 4 | 7 | 4.379492 | 0 | 1.9843 | 0 | 8.625951 | 0
2018-04-09 00:15 | 112098.5 | 120.0014 | 5 | 7 | 3.989215 | -2.281952 | 1.9843 | 0.07605248 | 8.625951 | 0.3070718
2018-04-09 00:17 | 112218.5 | 240.0018 | 5 | 7 | 3.931134 | -2.281924 | 1.9843 | 0.1521094 | 8.625951 | 0.608224
2018-04-09 00:19 | 112338.5 | 360.0006 | 5 | 7 | 3.878771 | -2.28194 | 1.9843 | 0.2281677 | 8.625951 | 0.9051958
2018-04-09 00:21 | 112458.5 | 480.0013 | 5 | 7 | 3.830957 | -2.281935 | 1.9843 | 0.3042262 | 8.625951 | 1.198361
2018-04-09 00:23 | 112578.5 | 600.0006 | 5 | 7 | 3.787689 | -2.281878 | 1.9843 | 0.3802832 | 8.625951 | 1.48806
2018-04-09 00:25 | 112698.5 | 720.001 | 5 | 7 | 3.748564 | -2.281956 | 1.9843 | 0.4563417 | 8.625951 | 1.774633
2018-04-09 00:27 | 112818.5 | 840.0005 | 5 | 7 | 3.713222 | -2.281941 | 1.9843 | 0.5323988 | 8.625951 | 2.058371
2018-04-09 00:29 | 112938.5 | 960.0001 | 5 | 7 | 3.681176 | -2.281968 | 1.9843 | 0.6084511 | 8.625951 | 2.339533
2018-04-09 00:31 | 113058.5 | 1080.0005 | 5 | 7 | 3.65207 | -2.281996 | 1.9843 | 0.6845089 | 8.625951 | 2.61839
2018-04-09 00:33 | 113178.5 | 1200.0001 | 5 | 7 | 3.625722 | -2.28194 | 1.9843 | 0.760564 | 8.625951 | 2.895129
2018-04-09 00:35 | 113298.5 | 1320.0021 | 5 | 7 | 3.601806 | -2.281919 | 1.9843 | 0.8366284 | 8.625951 | 3.169992
2018-04-09 00:37 | 113418.5 | 1440.0009 | 5 | 7 | 3.580317 | -2.281935 | 1.9843 | 0.9126829 | 8.625951 | 3.443094
2018-04-09 00:39 | 113538.5 | 1560.0005 | 5 | 7 | 3.560985 | -2.281987 | 1.9843 | 0.9887411 | 8.625951 | 3.714661
2018-04-09 00:41 | 113658.5 | 1680.0017 | 5 | 7 | 3.54326 | -2.281941 | 1.9843 | 1.064802 | 8.625951 | 3.984831
2018-04-09 00:43 | 113778.5 | 1800.0021 | 5 | 7 | 3.526571 | -2.281977 | 1.9843 | 1.140859 | 8.625951 | 4.253685
2018-04-09 00:45 | 113898.5 | 1920.0026 | 5 | 7 | 3.50991 | -2.281966 | 1.9843 | 1.216919 | 8.625951 | 4.521286
2018-04-09 00:47 | 114018.5 | 2040.0022 | 5 | 7 | 3.491837 | -2.28196 | 1.9843 | 1.292974 | 8.625951 | 4.787559
2018-04-09 00:49 | 114138.5 | 2160.0002 | 5 | 7 | 3.47055 | -2.282008 | 1.9843 | 1.36903 | 8.625951 | 5.052354
2018-04-09 00:51 | 114258.5 | 2280.0022 | 5 | 7 | 3.443829 | -2.281987 | 1.9843 | 1.445093 | 8.625951 | 5.315361
2018-04-09 00:53 | 114378.5 | 2400.0002 | 5 | 7 | 3.407506 | -2.282012 | 1.9843 | 1.52115 | 8.625951 | 5.575983
2018-04-09 00:55 | 114498.5 | 2520.0022 | 5 | 7 | 3.357284 | -2.281938 | 1.9843 | 1.597213 | 8.625951 | 5.833353
2018-04-09 00:57 | 114618.5 | 2640.0011 | 5 | 7 | 3.294426 | -2.281979 | 1.9843 | 1.673272 | 8.625951 | 6.086384
2018-04-09 00:59 | 114738.5 | 2760.0002 | 5 | 7 | 3.219419 | -2.281964 | 1.9843 | 1.749327 | 8.625951 | 6.334177
2018-04-09 01:01 | 114858.5 | 2880.0018 | 5 | 7 | 3.130461 | -2.282 | 1.9843 | 1.82539 | 8.625951 | 6.575769
2018-04-09 01:03 | 114978.5 | 3000.0014 | 5 | 7 | 3.024837 | -2.281954 | 1.9843 | 1.901445 | 8.625951 | 6.809957
2018-04-09 01:03 | 115003.9 | 3025.4216 | 5 | 7 | 2.999988 | -2.281945 | 1.9843 | 1.917558 | 8.625951 | 6.858498
2018-04-09 01:05 | 115124 | 120.0016 | 6 | 7 | 3.675978 | 0 | 1.9843 | 1.917558 | 8.625951 | 6.858498
2018-04-09 01:07 | 115244 | 240.001 | 6 | 7 | 3.696003 | 0 | 1.9843 | 1.917558 | 8.625951 | 6.858498
2018-04-09 01:08 | 115304 | 300.0023 | 6 | 7 | 3.701993 | 0 | 1.9843 | 1.917558 | 8.625951 | 6.858498
2018-04-09 01:08 | 115304 | 0.0049 | 7 | 8 | 3.701989 | 0 | 0 | 0 | 0 | 0
2018-04-09 01:10 | 115424.1 | 120.0024 | 2 | 8 | 4.200358 | 3.482801 | 0.1279541 | 0 | 0.5371792 | 0
2018-04-09 01:12 | 115501.5 | 197.4275 | 2 | 8 | 4.200349 | 3.259991 | 0.2003745 | 0 | 0.8413684 | 0
2018-04-09 01:14 | 115621.5 | 120.0004 | 3 | 8 | 4.237102 | 3.260056 | 0.3085893 | 0 | 1.297785 | 0
2018-04-09 01:16 | 115741.5 | 240.0018 | 3 | 8 | 4.277021 | 3.260015 | 0.417248 | 0 | 1.760319 | 0
2018-04-09 01:18 | 115861.5 | 360.0006 | 3 | 8 | 4.321518 | 3.260059 | 0.5259067 | 0 | 2.22743 | 0
2018-04-09 01:20 | 115981.5 | 480.0018 | 3 | 8 | 4.372251 | 3.260075 | 0.6345647 | 0 | 2.699678 | 0
2018-04-09 01:22 | 116101.5 | 600.0013 | 3 | 8 | 4.400337 | 3.008879 | 0.7409797 | 0 | 3.16718 | 0
2018-04-09 01:24 | 116221.5 | 720.0002 | 3 | 8 | 4.40035 | 2.581842 | 0.8340311 | 0 | 3.576638 | 0
2018-04-09 01:26 | 116341.5 | 840.0022 | 3 | 8 | 4.400335 | 2.200825 | 0.9135833 | 0 | 3.926694 | 0
2018-04-09 01:28 | 116461.5 | 960.001 | 3 | 8 | 4.400322 | 1.881155 | 0.981434 | 0 | 4.22526 | 0
2018-04-09 01:30 | 116581.5 | 1080.0006 | 3 | 8 | 4.400272 | 1.621649 | 1.039646 | 0 | 4.481411 | 0
2018-04-09 01:32 | 116701.5 | 1200.0003 | 3 | 8 | 4.400283 | 1.41567 | 1.090143 | 0 | 4.703613 | 0
2018-04-09 01:34 | 116821.5 | 1320.0015 | 3 | 8 | 4.40027 | 1.249226 | 1.13447 | 0 | 4.898666 | 0
2018-04-09 01:36 | 116941.5 | 1440.0019 | 3 | 8 | 4.40029 | 1.11096 | 1.173743 | 0 | 5.071476 | 0
2018-04-09 01:38 | 117061.5 | 1560.0015 | 3 | 8 | 4.400249 | 0.9933739 | 1.20876 | 0 | 5.225563 | 0
2018-04-09 01:40 | 117181.5 | 1680.0019 | 3 | 8 | 4.400251 | 0.8935909 | 1.240169 | 0 | 5.363772 | 0
2018-04-09 01:42 | 117301.5 | 1800.0014 | 3 | 8 | 4.400245 | 0.8089371 | 1.268507 | 0 | 5.488468 | 0
2018-04-09 01:44 | 117421.5 | 1920.0018 | 3 | 8 | 4.40028 | 0.7388954 | 1.294269 | 0 | 5.601827 | 0
2018-04-09 01:46 | 117541.5 | 2040.0022 | 3 | 8 | 4.400252 | 0.6793613 | 1.317869 | 0 | 5.70567 | 0
2018-04-09 01:48 | 117661.5 | 2160.0002 | 3 | 8 | 4.400268 | 0.6294212 | 1.339655 | 0 | 5.801535 | 0
2018-04-09 01:50 | 117781.5 | 2280.0014 | 3 | 8 | 4.400272 | 0.5876579 | 1.359916 | 0 | 5.890691 | 0
2018-04-09 01:52 | 117901.5 | 2400.0011 | 3 | 8 | 4.400263 | 0.5513973 | 1.378875 | 0 | 5.974112 | 0
2018-04-09 01:54 | 118021.5 | 2520.0013 | 3 | 8 | 4.400213 | 0.5199699 | 1.39672 | 0 | 6.052633 | 0
2018-04-09 01:56 | 118141.5 | 2640.0017 | 3 | 8 | 4.400232 | 0.4929924 | 1.413602 | 0 | 6.126923 | 0
2018-04-09 01:58 | 118261.5 | 2760.0009 | 3 | 8 | 4.400234 | 0.4692211 | 1.429633 | 0 | 6.197463 | 0
2018-04-09 02:00 | 118381.5 | 2880.0009 | 3 | 8 | 4.400188 | 0.4475956 | 1.44491 | 0 | 6.264684 | 0
2018-04-09 02:02 | 118501.5 | 3000.0014 | 3 | 8 | 4.40023 | 0.4285603 | 1.459511 | 0 | 6.328931 | 0
2018-04-09 02:04 | 118621.5 | 3120.001 | 3 | 8 | 4.400238 | 0.411396 | 1.473498 | 0 | 6.390477 | 0
2018-04-09 02:06 | 118741.5 | 3240.0022 | 3 | 8 | 4.400208 | 0.3952923 | 1.486932 | 0 | 6.449586 | 0
2018-04-09 02:08 | 118861.5 | 3360.0003 | 3 | 8 | 4.400199 | 0.3807697 | 1.499868 | 0 | 6.50651 | 0
2018-04-09 02:10 | 118981.5 | 3480.0023 | 3 | 8 | 4.40026 | 0.3681812 | 1.51234 | 0 | 6.56139 | 0
2018-04-09 02:12 | 119101.5 | 3600.0019 | 3 | 8 | 4.400177 | 0.3550434 | 1.524391 | 0 | 6.614415 | 0
2018-04-09 02:14 | 119221.5 | 3720.0022 | 3 | 8 | 4.400247 | 0.3444862 | 1.536046 | 0 | 6.665699 | 0
2018-04-09 02:16 | 119341.5 | 3840.001 | 3 | 8 | 4.40018 | 0.3331985 | 1.547334 | 0 | 6.715369 | 0
2018-04-09 02:18 | 119461.5 | 3960.0014 | 3 | 8 | 4.400162 | 0.3229465 | 1.558277 | 0 | 6.763521 | 0
2018-04-09 02:20 | 119581.5 | 4080.0018 | 3 | 8 | 4.400247 | 0.3141117 | 1.568897 | 0 | 6.810254 | 0
2018-04-09 02:22 | 119701.5 | 4200.0022 | 3 | 8 | 4.400213 | 0.3054104 | 1.579215 | 0 | 6.855654 | 0
2018-04-09 02:24 | 119821.5 | 4320.0017 | 3 | 8 | 4.400181 | 0.2969666 | 1.589246 | 0 | 6.899789 | 0
2018-04-09 02:26 | 119941.5 | 4440.0011 | 3 | 8 | 4.400187 | 0.2890072 | 1.599007 | 0 | 6.942743 | 0
2018-04-09 02:28 | 120061.5 | 4560.0017 | 3 | 8 | 4.40021 | 0.2813206 | 1.608516 | 0 | 6.984581 | 0
2018-04-09 02:30 | 120181.5 | 4680 | 3 | 8 | 4.400257 | 0.2746582 | 1.617775 | 0 | 7.025324 | 0
2018-04-09 02:32 | 120301.5 | 4800.0019 | 3 | 8 | 4.400168 | 0.2673264 | 1.626798 | 0 | 7.065029 | 0
2018-04-09 02:34 | 120421.5 | 4920.0014 | 3 | 8 | 4.400155 | 0.260643 | 1.635599 | 0 | 7.103754 | 0
2018-04-09 02:36 | 120541.5 | 5040.0002 | 3 | 8 | 4.400159 | 0.2541504 | 1.644186 | 0 | 7.14154 | 0
2018-04-09 02:38 | 120661.5 | 5160.0022 | 3 | 8 | 4.400167 | 0.2481556 | 1.652566 | 0 | 7.178413 | 0
2018-04-09 02:40 | 120781.5 | 5280.0002 | 3 | 8 | 4.400168 | 0.2424889 | 1.660745 | 0 | 7.2144 | 0
2018-04-09 02:42 | 120901.5 | 5400.0017 | 3 | 8 | 4.400182 | 0.2370396 | 1.668735 | 0 | 7.249559 | 0
2018-04-09 02:44 | 121021.5 | 5520.0018 | 3 | 8 | 4.400238 | 0.2318439 | 1.676547 | 0 | 7.283934 | 0
2018-04-09 02:46 | 121141.5 | 5640.0013 | 3 | 8 | 4.400135 | 0.2260284 | 1.684174 | 0 | 7.317491 | 0
2018-04-09 02:48 | 121261.5 | 5760.001 | 3 | 8 | 4.400188 | 0.2213364 | 1.69163 | 0 | 7.3503 | 0
2018-04-09 02:50 | 121381.5 | 5880.0013 | 3 | 8 | 4.400246 | 0.2166767 | 1.698917 | 0 | 7.382362 | 0
2018-04-09 02:52 | 121501.5 | 6000.0002 | 3 | 8 | 4.400192 | 0.211813 | 1.706044 | 0 | 7.413722 | 0
2018-04-09 02:54 | 121621.5 | 6120.0015 | 3 | 8 | 4.400123 | 0.2063141 | 1.713011 | 0 | 7.444382 | 0
2018-04-09 02:56 | 121741.5 | 6240.0019 | 3 | 8 | 4.400158 | 0.2023773 | 1.719825 | 0 | 7.474363 | 0
2018-04-09 02:58 | 121861.5 | 6360.0022 | 3 | 8 | 4.400109 | 0.1975269 | 1.726498 | 0 | 7.503724 | 0
2018-04-09 03:00 | 121981.5 | 6480.0019 | 3 | 8 | 4.400209 | 0.1942196 | 1.733032 | 0 | 7.532475 | 0
2018-04-09 03:02 | 122101.5 | 6600.0015 | 3 | 8 | 4.400176 | 0.1899261 | 1.739432 | 0 | 7.560635 | 0
2018-04-09 03:04 | 122221.5 | 6720.0018 | 3 | 8 | 4.400204 | 0.1862316 | 1.745695 | 0 | 7.588195 | 0
2018-04-09 03:06 | 122341.5 | 6840.0006 | 3 | 8 | 4.400199 | 0.1825752 | 1.75183 | 0 | 7.61519 | 0
2018-04-09 03:08 | 122461.5 | 6960.0002 | 3 | 8 | 4.400184 | 0.1784592 | 1.757834 | 0 | 7.641611 | 0
2018-04-09 03:10 | 122581.5 | 7080.0014 | 3 | 8 | 4.400152 | 0.1744976 | 1.763719 | 0 | 7.667506 | 0
2018-04-09 03:12 | 122701.5 | 7200.0001 | 3 | 8 | 4.40007 | 0.1708355 | 1.769477 | 0 | 7.692842 | 0
2018-04-09 03:14 | 122821.5 | 7320.0005 | 3 | 8 | 4.400219 | 0.168251 | 1.775136 | 0 | 7.717741 | 0
2018-04-09 03:16 | 122941.5 | 7440.0018 | 3 | 8 | 4.400167 | 0.1645489 | 1.780679 | 0 | 7.742132 | 0
2018-04-09 03:18 | 123061.5 | 7560.0021 | 3 | 8 | 4.400147 | 0.1609917 | 1.786105 | 0 | 7.766007 | 0
2018-04-09 03:20 | 123181.5 | 7680.0018 | 3 | 8 | 4.400172 | 0.1580162 | 1.791419 | 0 | 7.78939 | 0
2018-04-09 03:22 | 123301.5 | 7800.0006 | 3 | 8 | 4.400243 | 0.155056 | 1.796624 | 0 | 7.812292 | 0
2018-04-09 03:24 | 123421.5 | 7920.001 | 3 | 8 | 4.400156 | 0.1514664 | 1.80172 | 0 | 7.834713 | 0
2018-04-09 03:26 | 123541.5 | 8040.0007 | 3 | 8 | 4.40013 | 0.1481895 | 1.80672 | 0 | 7.856712 | 0
2018-04-09 03:28 | 123661.5 | 8160.0019 | 3 | 8 | 4.40019 | 0.145731 | 1.811625 | 0 | 7.878295 | 0
2018-04-09 03:30 | 123781.5 | 8280.0021 | 3 | 8 | 4.40013 | 0.1426525 | 1.816429 | 0 | 7.899438 | 0
2018-04-09 03:32 | 123901.5 | 8400.0017 | 3 | 8 | 4.400152 | 0.1401138 | 1.821147 | 0 | 7.920195 | 0
2018-04-09 03:34 | 124021.5 | 8520.0014 | 3 | 8 | 4.400113 | 0.1371536 | 1.82578 | 0 | 7.940581 | 0
2018-04-09 03:36 | 124141.5 | 8640.001 | 3 | 8 | 4.400126 | 0.1349964 | 1.83032 | 0 | 7.960558 | 0
2018-04-09 03:38 | 124261.5 | 8760.0023 | 3 | 8 | 4.40014 | 0.1320992 | 1.834776 | 0 | 7.980165 | 0
2018-04-09 03:40 | 124381.5 | 8880.0009 | 3 | 8 | 4.400146 | 0.1298637 | 1.839142 | 0 | 7.999379 | 0
2018-04-09 03:42 | 124501.5 | 9000.0013 | 3 | 8 | 4.400166 | 0.1277142 | 1.84343 | 0 | 8.018246 | 0
2018-04-09 03:44 | 124621.5 | 9120.0001 | 3 | 8 | 4.400163 | 0.1251602 | 1.847641 | 0 | 8.036772 | 0
2018-04-09 03:46 | 124741.5 | 9240.0013 | 3 | 8 | 4.400142 | 0.1225643 | 1.851768 | 0 | 8.054934 | 0
2018-04-09 03:48 | 124861.5 | 9360.0017 | 3 | 8 | 4.400112 | 0.1200695 | 1.855815 | 0 | 8.072742 | 0
2018-04-09 03:50 | 124981.5 | 9480.002 | 3 | 8 | 4.400106 | 0.1178322 | 1.859792 | 0 | 8.09024 | 0
2018-04-09 03:52 | 125101.5 | 9600.0009 | 3 | 8 | 4.400206 | 0.1163406 | 1.863694 | 0 | 8.107411 | 0
2018-04-09 03:54 | 125221.5 | 9720.0021 | 3 | 8 | 4.400096 | 0.1134377 | 1.867521 | 0 | 8.124249 | 0
2018-04-09 03:56 | 125341.5 | 9840.0017 | 3 | 8 | 4.400215 | 0.1119041 | 1.871276 | 0 | 8.140771 | 0
2018-04-09 03:58 | 125461.5 | 9960.0002 | 3 | 8 | 4.400191 | 0.1097965 | 1.874962 | 0 | 8.156988 | 0
2018-04-09 04:00 | 125581.5 | 10080.0002 | 3 | 8 | 4.400106 | 0.1072483 | 1.878582 | 0 | 8.17292 | 0
2018-04-09 04:02 | 125701.5 | 10200.0005 | 3 | 8 | 4.400222 | 0.1061897 | 1.882134 | 0 | 8.188547 | 0
2018-04-09 04:04 | 125821.5 | 10320.0017 | 3 | 8 | 4.400167 | 0.1039124 | 1.885619 | 0 | 8.203882 | 0
2018-04-09 04:06 | 125941.5 | 10440.0004 | 3 | 8 | 4.400183 | 0.1021385 | 1.889049 | 0 | 8.218973 | 0
2018-04-09 04:08 | 126061.5 | 10560.0002 | 3 | 8 | 4.400144 | 0.09990692 | 1.89241 | 0 | 8.233762 | 0
2018-04-09 04:10 | 126181.5 | 10680.002 | 3 | 8 | 4.400157 | 0.09812927 | 1.895708 | 0 | 8.248275 | 0
2018-04-09 04:12 | 126301.5 | 10800.0009 | 3 | 8 | 4.400086 | 0.09589195 | 1.898946 | 0 | 8.262523 | 0
2018-04-09 04:14 | 126421.5 | 10920.0013 | 3 | 8 | 4.400135 | 0.09446526 | 1.902128 | 0 | 8.276525 | 0
2018-04-09 04:16 | 126541.5 | 11040.0002 | 3 | 8 | 4.400163 | 0.09304619 | 1.905256 | 0 | 8.290287 | 0
2018-04-09 04:18 | 126661.5 | 11160.0013 | 3 | 8 | 4.400138 | 0.09117126 | 1.908328 | 0 | 8.303807 | 0
2018-04-09 04:20 | 126781.5 | 11280.0001 | 3 | 8 | 4.400104 | 0.08966064 | 1.911339 | 0 | 8.317055 | 0
2018-04-09 04:22 | 126901.5 | 11400.0014 | 3 | 8 | 4.400197 | 0.08863258 | 1.914301 | 0 | 8.330085 | 0
2018-04-09 04:24 | 127021.5 | 11520.0018 | 3 | 8 | 4.400167 | 0.08671379 | 1.917219 | 0 | 8.342929 | 0
2018-04-09 04:26 | 127141.5 | 11640.0012 | 3 | 8 | 4.400154 | 0.08523178 | 1.92008 | 0 | 8.355515 | 0
2018-04-09 04:28 | 127261.5 | 11760.0001 | 3 | 8 | 4.400038 | 0.08267784 | 1.922894 | 0 | 8.367896 | 0
2018-04-09 04:30 | 127381.5 | 11880.0021 | 3 | 8 | 4.400135 | 0.08234978 | 1.925648 | 0 | 8.380017 | 0
2018-04-09 04:31 | 127462.5 | 11960.9523 | 3 | 8 | 4.400166 | 0.08149529 | 1.927493 | 0 | 8.388134 | 0
2018-04-09 04:33 | 127582.5 | 120.0013 | 4 | 8 | 4.38396 | 0 | 1.927493 | 0 | 8.388134 | 0
2018-04-09 04:35 | 127702.5 | 240.0001 | 4 | 8 | 4.380507 | 0 | 1.927493 | 0 | 8.388134 | 0
2018-04-09 04:36 | 127762.5 | 300.0053 | 4 | 8 | 4.379034 | 0 | 1.927493 | 0 | 8.388134 | 0
2018-04-09 04:38 | 127882.6 | 120.0007 | 5 | 8 | 3.977474 | -2.282008 | 1.927493 | 0.07605425 | 8.388134 | 0.3063112
2018-04-09 04:40 | 128002.6 | 240.0003 | 5 | 8 | 3.917709 | -2.281959 | 1.927493 | 0.1521144 | 8.388134 | 0.6065141
2018-04-09 04:42 | 128122.6 | 360.0007 | 5 | 8 | 3.864093 | -2.28201 | 1.927493 | 0.2281758 | 8.388134 | 0.9024261
2018-04-09 04:44 | 128242.6 | 480.0003 | 5 | 8 | 3.815786 | -2.281948 | 1.927493 | 0.3042359 | 8.388134 | 1.194459
2018-04-09 04:46 | 128362.6 | 600.0015 | 5 | 8 | 3.772169 | -2.281992 | 1.927493 | 0.3802957 | 8.388134 | 1.483001
2018-04-09 04:48 | 128482.6 | 720.0003 | 5 | 8 | 3.732854 | -2.281975 | 1.927493 | 0.4563551 | 8.388134 | 1.768388
2018-04-09 04:50 | 128602.6 | 840.0015 | 5 | 8 | 3.697427 | -2.282022 | 1.927493 | 0.5324153 | 8.388134 | 2.050938
2018-04-09 04:52 | 128722.6 | 960.0019 | 5 | 8 | 3.665425 | -2.282001 | 1.927493 | 0.6084744 | 8.388134 | 2.330924
2018-04-09 04:54 | 128842.6 | 1080.0015 | 5 | 8 | 3.636441 | -2.281956 | 1.927493 | 0.6845343 | 8.388134 | 2.608594
2018-04-09 04:56 | 128962.6 | 1200.0011 | 5 | 8 | 3.610353 | -2.282 | 1.927493 | 0.7605883 | 8.388134 | 2.884152
2018-04-09 04:58 | 129082.6 | 1320.0007 | 5 | 8 | 3.586956 | -2.281933 | 1.927493 | 0.8366472 | 8.388134 | 3.157847
2018-04-09 05:00 | 129202.6 | 1440.0011 | 5 | 8 | 3.566008 | -2.281956 | 1.927493 | 0.9127081 | 8.388134 | 3.429862
2018-04-09 05:02 | 129322.6 | 1560.0023 | 5 | 8 | 3.547126 | -2.28194 | 1.927493 | 0.9887639 | 8.388134 | 3.700349
2018-04-09 05:04 | 129442.6 | 1680.0011 | 5 | 8 | 3.529505 | -2.281964 | 1.927493 | 1.064827 | 8.388134 | 3.969479
2018-04-09 05:06 | 129562.6 | 1800.0023 | 5 | 8 | 3.512466 | -2.281938 | 1.927493 | 1.140883 | 8.388134 | 4.23727
2018-04-09 05:08 | 129682.6 | 1920.0019 | 5 | 8 | 3.494728 | -2.281952 | 1.927493 | 1.216942 | 8.388134 | 4.50376
2018-04-09 05:10 | 129802.6 | 2040.0023 | 5 | 8 | 3.474298 | -2.281975 | 1.927493 | 1.293003 | 8.388134 | 4.768819
2018-04-09 05:12 | 129922.6 | 2160.0019 | 5 | 8 | 3.449213 | -2.281948 | 1.927493 | 1.369059 | 8.388134 | 5.032145
2018-04-09 05:14 | 130042.6 | 2280.0015 | 5 | 8 | 3.415825 | -2.281959 | 1.927493 | 1.445119 | 8.388134 | 5.293292
2018-04-09 05:16 | 130162.6 | 2400.0003 | 5 | 8 | 3.36845 | -2.281915 | 1.927493 | 1.521178 | 8.388134 | 5.551391
2018-04-09 05:18 | 130282.6 | 2520.0014 | 5 | 8 | 3.307646 | -2.281959 | 1.927493 | 1.597237 | 8.388134 | 5.805346
2018-04-09 05:20 | 130402.6 | 2640.0011 | 5 | 8 | 3.23569 | -2.281971 | 1.927493 | 1.673294 | 8.388134 | 6.054251
2018-04-09 05:22 | 130522.6 | 2760.0023 | 5 | 8 | 3.151519 | -2.281966 | 1.927493 | 1.749352 | 8.388134 | 6.297231
2018-04-09 05:24 | 130642.6 | 2880.0003 | 5 | 8 | 3.053716 | -2.281987 | 1.927493 | 1.825409 | 8.388134 | 6.533295
2018-04-09 05:25 | 130700.7 | 2938.1077 | 5 | 8 | 3 | -2.281948 | 1.927493 | 1.862238 | 8.388134 | 6.644784
2018-04-09 05:27 | 130820.8 | 120.0003 | 6 | 8 | 3.681023 | 0 | 1.927493 | 1.862238 | 8.388134 | 6.644784
2018-04-09 05:29 | 130940.8 | 239.9999 | 6 | 8 | 3.70073 | 0 | 1.927493 | 1.862238 | 8.388134 | 6.644784
2018-04-09 05:30 | 131000.8 | 300.0027 | 6 | 8 | 3.70673 | 0 | 1.927493 | 1.862238 | 8.388134 | 6.644784
2018-04-09 05:30 | 131000.8 | 0.0023 | 7 | 9 | 3.706721 | 0 | 0 | 0 | 0 | 0
2018-04-09 05:32 | 131120.9 | 120.0002 | 2 | 9 | 4.200362 | 3.357231 | 0.1236042 | 0 | 0.5190004 | 0
2018-04-09 05:32 | 131154.1 | 153.2228 | 2 | 9 | 4.200354 | 3.259993 | 0.1541238 | 0 | 0.6471928 | 0
2018-04-09 05:34 | 131274.1 | 120.0014 | 3 | 9 | 4.239424 | 3.260046 | 0.2623407 | 0 | 1.10375 | 0
2018-04-09 05:36 | 131394.1 | 240.001 | 3 | 9 | 4.28102 | 3.260056 | 0.3709994 | 0 | 1.566631 | 0
2018-04-09 05:38 | 131514.1 | 360.0013 | 3 | 9 | 4.326399 | 3.260029 | 0.4796582 | 0 | 2.034228 | 0
2018-04-09 05:40 | 131634.1 | 480.0026 | 3 | 9 | 4.37726 | 3.26001 | 0.5883141 | 0 | 2.507015 | 0
2018-04-09 05:42 | 131754.1 | 600.0022 | 3 | 9 | 4.400338 | 2.982113 | 0.6940713 | 0 | 2.971873 | 0
2018-04-09 05:44 | 131874.1 | 720.0002 | 3 | 9 | 4.400339 | 2.567377 | 0.7864714 | 0 | 3.378465 | 0
2018-04-09 05:46 | 131994.1 | 840.0022 | 3 | 9 | 4.400338 | 2.190126 | 0.8656119 | 0 | 3.726709 | 0
2018-04-09 05:48 | 132114.1 | 960.0017 | 3 | 9 | 4.400311 | 1.870268 | 0.9331133 | 0 | 4.023737 | 0
2018-04-09 05:50 | 132234.1 | 1080.0006 | 3 | 9 | 4.400291 | 1.612507 | 0.9909994 | 0 | 4.278454 | 0
2018-04-09 05:52 | 132354.1 | 1200.0011 | 3 | 9 | 4.400321 | 1.406538 | 1.041178 | 0 | 4.499253 | 0
2018-04-09 05:54 | 132474.1 | 1320.0006 | 3 | 9 | 4.400291 | 1.239494 | 1.085177 | 0 | 4.692866 | 0
2018-04-09 05:56 | 132594.1 | 1440.001 | 3 | 9 | 4.40031 | 1.102777 | 1.12414 | 0 | 4.864312 | 0
2018-04-09 05:58 | 132714.1 | 1560.0006 | 3 | 9 | 4.400289 | 0.9862041 | 1.158894 | 0 | 5.017241 | 0
2018-04-09 06:00 | 132834.1 | 1680.0002 | 3 | 9 | 4.400309 | 0.8872108 | 1.190064 | 0 | 5.154396 | 0
2018-04-09 06:02 | 132954.1 | 1800.0015 | 3 | 9 | 4.400308 | 0.802969 | 1.21818 | 0 | 5.278115 | 0
2018-04-09 06:04 | 133074.1 | 1920.001 | 3 | 9 | 4.40027 | 0.7323437 | 1.243723 | 0 | 5.390509 | 0
2018-04-09 06:06 | 133194.1 | 2040.0022 | 3 | 9 | 4.400298 | 0.6730766 | 1.267098 | 0 | 5.493367 | 0
2018-04-09 06:08 | 133314.1 | 2160.0026 | 3 | 9 | 4.40025 | 0.6229382 | 1.288664 | 0 | 5.588263 | 0
2018-04-09 06:10 | 133434.1 | 2280.0008 | 3 | 9 | 4.40027 | 0.5810852 | 1.308702 | 0 | 5.676433 | 0
2018-04-09 06:12 | 133554.1 | 2400.0018 | 3 | 9 | 4.400225 | 0.5448112 | 1.327446 | 0 | 5.758914 | 0
2018-04-09 06:14 | 133674.1 | 2520.0022 | 3 | 9 | 4.400294 | 0.5145454 | 1.34508 | 0 | 5.836508 | 0
2018-04-09 06:16 | 133794.1 | 2640.001 | 3 | 9 | 4.400239 | 0.4870129 | 1.361748 | 0 | 5.909852 | 0
2018-04-09 06:18 | 133914.1 | 2760.0006 | 3 | 9 | 4.400248 | 0.463604 | 1.377577 | 0 | 5.979501 | 0
2018-04-09 06:20 | 134034.1 | 2880.0018 | 3 | 9 | 4.400289 | 0.4431591 | 1.392669 | 0 | 6.045907 | 0
2018-04-09 06:22 | 134154.1 | 3000.0007 | 3 | 9 | 4.400207 | 0.4238491 | 1.407102 | 0 | 6.109415 | 0
2018-04-09 06:24 | 134274.1 | 3120.001 | 3 | 9 | 4.400148 | 0.4062729 | 1.420941 | 0 | 6.170311 | 0
2018-04-09 06:26 | 134394.1 | 3240.0006 | 3 | 9 | 4.400188 | 0.3909779 | 1.43424 | 0 | 6.228829 | 0
2018-04-09 06:28 | 134514.1 | 3360.0026 | 3 | 9 | 4.400251 | 0.3773594 | 1.447044 | 0 | 6.285169 | 0
2018-04-09 06:30 | 134634.1 | 3480.0007 | 3 | 9 | 4.400217 | 0.3641567 | 1.459398 | 0 | 6.339531 | 0
2018-04-09 06:32 | 134754.1 | 3600.0018 | 3 | 9 | 4.40025 | 0.3524704 | 1.471331 | 0 | 6.39204 | 0
2018-04-09 06:34 | 134874.1 | 3720.0022 | 3 | 9 | 4.40022 | 0.3411636 | 1.482877 | 0 | 6.442844 | 0
2018-04-09 06:36 | 134994.1 | 3840.001 | 3 | 9 | 4.400153 | 0.3301811 | 1.494063 | 0 | 6.492063 | 0
2018-04-09 06:38 | 135114.1 | 3960.0023 | 3 | 9 | 4.400179 | 0.3203678 | 1.504917 | 0 | 6.539823 | 0
2018-04-09 06:40 | 135234.1 | 4080.0002 | 3 | 9 | 4.400193 | 0.3115902 | 1.51545 | 0 | 6.586169 | 0
2018-04-09 06:42 | 135354.1 | 4200.0013 | 3 | 9 | 4.400251 | 0.3028851 | 1.525684 | 0 | 6.631205 | 0
2018-04-09 06:44 | 135474.1 | 4320.0002 | 3 | 9 | 4.400173 | 0.2940788 | 1.535629 | 0 | 6.674964 | 0
2018-04-09 06:46 | 135594.1 | 4440.0022 | 3 | 9 | 4.400216 | 0.2866917 | 1.545305 | 0 | 6.717538 | 0
2018-04-09 06:48 | 135714.1 | 4560.0002 | 3 | 9 | 4.400245 | 0.2794228 | 1.554721 | 0 | 6.758972 | 0
2018-04-09 06:50 | 135834.1 | 4680.0006 | 3 | 9 | 4.400236 | 0.2723598 | 1.563897 | 0 | 6.799349 | 0
2018-04-09 06:52 | 135954.1 | 4800.0001 | 3 | 9 | 4.400146 | 0.26474 | 1.57285 | 0 | 6.838743 | 0
2018-04-09 06:54 | 136074.1 | 4920.0006 | 3 | 9 | 4.400181 | 0.2589169 | 1.581586 | 0 | 6.877183 | 0
2018-04-09 06:56 | 136194.1 | 5040.0009 | 3 | 9 | 4.400174 | 0.2527313 | 1.590109 | 0 | 6.914686 | 0
2018-04-09 06:58 | 136314.1 | 5160.0006 | 3 | 9 | 4.40016 | 0.2465534 | 1.598431 | 0 | 6.951304 | 0
2018-04-09 07:00 | 136434.1 | 5280.0017 | 3 | 9 | 4.400173 | 0.2409592 | 1.606556 | 0 | 6.987053 | 0
2018-04-09 07:02 | 136554.1 | 5400.0006 | 3 | 9 | 4.400245 | 0.2359428 | 1.614498 | 0 | 7.021998 | 0
2018-04-09 07:04 | 136674.1 | 5520.0009 | 3 | 9 | 4.400218 | 0.2304859 | 1.622261 | 0 | 7.056158 | 0
2018-04-09 07:06 | 136794.1 | 5640.0005 | 3 | 9 | 4.400198 | 0.225214 | 1.629847 | 0 | 7.089537 | 0
2018-04-09 07:08 | 136914.1 | 5760.0017 | 3 | 9 | 4.400185 | 0.2201881 | 1.637258 | 0 | 7.12215 | 0
2018-04-09 07:10 | 137034.1 | 5880.0006 | 3 | 9 | 4.400211 | 0.215395 | 1.644516 | 0 | 7.154083 | 0
2018-04-09 07:12 | 137154.1 | 6000.0003 | 3 | 9 | 4.400176 | 0.2106705 | 1.651608 | 0 | 7.185293 | 0
2018-04-09 07:14 | 137274.1 | 6120.0014 | 3 | 9 | 4.400157 | 0.2055511 | 1.658552 | 0 | 7.215847 | 0
2018-04-09 07:16 | 137394.1 | 6240.001 | 3 | 9 | 4.400179 | 0.2016201 | 1.665343 | 0 | 7.245727 | 0
2018-04-09 07:18 | 137514.1 | 6360.0023 | 3 | 9 | 4.400196 | 0.1975346 | 1.671994 | 0 | 7.274993 | 0
2018-04-09 07:20 | 137634.1 | 6480.0003 | 3 | 9 | 4.400103 | 0.1927261 | 1.678502 | 0 | 7.303628 | 0
2018-04-09 07:22 | 137754.1 | 6600.0011 | 3 | 9 | 4.400168 | 0.1891899 | 1.684874 | 0 | 7.331667 | 0
2018-04-09 07:24 | 137874.1 | 6720.001 | 3 | 9 | 4.400188 | 0.1850777 | 1.691111 | 0 | 7.35911 | 0
2018-04-09 07:26 | 137994.1 | 6840.0006 | 3 | 9 | 4.400138 | 0.1810055 | 1.697215 | 0 | 7.385969 | 0
2018-04-09 07:28 | 138114.1 | 6960.0008 | 3 | 9 | 4.400152 | 0.1773643 | 1.703197 | 0 | 7.412289 | 0
2018-04-09 07:30 | 138234.1 | 7080.0014 | 3 | 9 | 4.400181 | 0.1741409 | 1.709057 | 0 | 7.438079 | 0
2018-04-09 07:32 | 138354.1 | 7200.001 | 3 | 9 | 4.400229 | 0.1708431 | 1.714798 | 0 | 7.463338 | 0
2018-04-09 07:34 | 138474.1 | 7320.0007 | 3 | 9 | 4.400204 | 0.1671352 | 1.720418 | 0 | 7.488065 | 0
2018-04-09 07:36 | 138594.1 | 7440.0011 | 3 | 9 | 4.400187 | 0.1638317 | 1.725926 | 0 | 7.512302 | 0
2018-04-09 07:38 | 138714.1 | 7560.0013 | 3 | 9 | 4.400137 | 0.1598778 | 1.731323 | 0 | 7.536051 | 0
2018-04-09 07:40 | 138834.1 | 7680.001 | 3 | 9 | 4.400149 | 0.1569843 | 1.736611 | 0 | 7.559317 | 0
2018-04-09 07:42 | 138954.1 | 7800.0014 | 3 | 9 | 4.400174 | 0.1537075 | 1.741798 | 0 | 7.582141 | 0
2018-04-09 07:44 | 139074.1 | 7920.001 | 3 | 9 | 4.400131 | 0.1506844 | 1.746873 | 0 | 7.604475 | 0
2018-04-09 07:46 | 139194.1 | 8040.0014 | 3 | 9 | 4.400127 | 0.1478825 | 1.751859 | 0 | 7.626412 | 0
2018-04-09 07:48 | 139314.1 | 8160.0001 | 3 | 9 | 4.400167 | 0.1452751 | 1.756747 | 0 | 7.647922 | 0
2018-04-09 07:50 | 139434.1 | 8280.0007 | 3 | 9 | 4.400132 | 0.1422997 | 1.761539 | 0 | 7.669007 | 0
2018-04-09 07:52 | 139554.1 | 8400.0018 | 3 | 9 | 4.400094 | 0.1393757 | 1.766243 | 0 | 7.689705 | 0
2018-04-09 07:54 | 139674.1 | 8520.0006 | 3 | 9 | 4.400136 | 0.1368275 | 1.770862 | 0 | 7.710028 | 0
2018-04-09 07:56 | 139794.1 | 8640.001 | 3 | 9 | 4.400148 | 0.1345692 | 1.775392 | 0 | 7.729961 | 0
2018-04-09 07:58 | 139914.1 | 8760.0014 | 3 | 9 | 4.400143 | 0.1321182 | 1.779837 | 0 | 7.749518 | 0
2018-04-09 08:00 | 140034.1 | 8880.001 | 3 | 9 | 4.400127 | 0.1295357 | 1.784203 | 0 | 7.768731 | 0
2018-04-09 08:02 | 140154.1 | 9000.0005 | 3 | 9 | 4.400169 | 0.127327 | 1.788492 | 0 | 7.787602 | 0
2018-04-09 08:04 | 140274.1 | 9120.0002 | 3 | 9 | 4.400095 | 0.1247654 | 1.792696 | 0 | 7.806102 | 0
2018-04-09 08:06 | 140394.1 | 9240.0005 | 3 | 9 | 4.400108 | 0.1225929 | 1.796829 | 0 | 7.824287 | 0
2018-04-09 08:08 | 140514.1 | 9360.001 | 3 | 9 | 4.400051 | 0.1196575 | 1.800882 | 0 | 7.842121 | 0
2018-04-09 08:10 | 140634.1 | 9480.0006 | 3 | 9 | 4.40011 | 0.1178417 | 1.804857 | 0 | 7.859611 | 0
2018-04-09 08:12 | 140754.1 | 9600.0002 | 3 | 9 | 4.400183 | 0.1163692 | 1.808762 | 0 | 7.876795 | 0
2018-04-09 08:14 | 140874.1 | 9720.0014 | 3 | 9 | 4.400157 | 0.1137371 | 1.812597 | 0 | 7.893667 | 0
2018-04-09 08:16 | 140994.1 | 9840.0002 | 3 | 9 | 4.400151 | 0.1116104 | 1.816358 | 0 | 7.910219 | 0
2018-04-09 08:18 | 141114.1 | 9960.0012 | 3 | 9 | 4.400087 | 0.1094742 | 1.820037 | 0 | 7.926405 | 0
2018-04-09 08:20 | 141234.1 | 10080.0018 | 3 | 9 | 4.400178 | 0.1081009 | 1.823658 | 0 | 7.94234 | 0
2018-04-09 08:22 | 141354.1 | 10200.0015 | 3 | 9 | 4.40006 | 0.1050892 | 1.82721 | 0 | 7.957967 | 0
2018-04-09 08:24 | 141474.1 | 10320.0019 | 3 | 9 | 4.400147 | 0.1035805 | 1.830697 | 0 | 7.973311 | 0
2018-04-09 08:26 | 141594.1 | 10440.0014 | 3 | 9 | 4.40016 | 0.1017799 | 1.834113 | 0 | 7.988344 | 0
2018-04-09 08:28 | 141714.1 | 10560.001 | 3 | 9 | 4.400159 | 0.09993172 | 1.837469 | 0 | 8.003109 | 0
2018-04-09 08:30 | 141834.1 | 10680.0001 | 3 | 9 | 4.400151 | 0.09804916 | 1.840764 | 0 | 8.017606 | 0
2018-04-09 08:32 | 141954.1 | 10800.001 | 3 | 9 | 4.400165 | 0.09625435 | 1.843996 | 0 | 8.031828 | 0
2018-04-09 08:34 | 142074.1 | 10920.0022 | 3 | 9 | 4.400079 | 0.09410286 | 1.84717 | 0 | 8.045796 | 0
2018-04-09 08:36 | 142194.1 | 11040.0002 | 3 | 9 | 4.400098 | 0.09263229 | 1.850288 | 0 | 8.059516 | 0
2018-04-09 08:38 | 142314.1 | 11160.0014 | 3 | 9 | 4.40016 | 0.0915451 | 1.853352 | 0 | 8.072996 | 0
2018-04-09 08:40 | 142434.1 | 11280.0001 | 3 | 9 | 4.400195 | 0.09002876 | 1.856372 | 0 | 8.086283 | 0
2018-04-09 08:42 | 142554.1 | 11400.0005 | 3 | 9 | 4.400089 | 0.08784866 | 1.859329 | 0 | 8.099298 | 0
2018-04-09 08:44 | 142674.1 | 11520.0018 | 3 | 9 | 4.400097 | 0.08634949 | 1.862238 | 0 | 8.112095 | 0
2018-04-09 08:46 | 142794.1 | 11640.0022 | 3 | 9 | 4.400144 | 0.08521652 | 1.8651 | 0 | 8.124688 | 0
2018-04-09 08:48 | 142914.1 | 11760.0002 | 3 | 9 | 4.400131 | 0.08375168 | 1.867908 | 0 | 8.137043 | 0
2018-04-09 08:50 | 143034.1 | 11880.0007 | 3 | 9 | 4.400175 | 0.08267593 | 1.870675 | 0 | 8.149222 | 0
2018-04-09 08:52 | 143103.7 | 11949.5526 | 3 | 9 | 4.400166 | 0.0814991 | 1.872262 | 0 | 8.156204 | 0
2018-04-09 08:54 | 143223.7 | 120.0009 | 4 | 9 | 4.383559 | 0 | 1.872262 | 0 | 8.156205 | 0
2018-04-09 08:56 | 143343.7 | 240 | 4 | 9 | 4.380062 | 0 | 1.872262 | 0 | 8.156205 | 0
2018-04-09 08:57 | 143403.7 | 300.0012 | 4 | 9 | 4.378564 | 0 | 1.872262 | 0 | 8.156205 | 0
2018-04-09 08:59 | 143523.8 | 120.0015 | 5 | 9 | 3.967192 | -2.28196 | 1.872262 | 0.07605556 | 8.156205 | 0.305648
2018-04-09 09:01 | 143643.8 | 240.001 | 5 | 9 | 3.905771 | -2.281883 | 1.872262 | 0.1521105 | 8.156205 | 0.6049774
2018-04-09 09:03 | 143763.8 | 360.0022 | 5 | 9 | 3.851256 | -2.281989 | 1.872262 | 0.2281698 | 8.156205 | 0.8999362
2018-04-09 09:05 | 143883.8 | 480.001 | 5 | 9 | 3.802404 | -2.281971 | 1.872262 | 0.3042254 | 8.156205 | 1.190956
2018-04-09 09:07 | 144003.8 | 600.0007 | 5 | 9 | 3.758574 | -2.281966 | 1.872262 | 0.3802836 | 8.156205 | 1.478462
2018-04-09 09:09 | 144123.8 | 720.0011 | 5 | 9 | 3.719197 | -2.281966 | 1.872262 | 0.4563392 | 8.156205 | 1.762798
2018-04-09 09:11 | 144243.8 | 840.0007 | 5 | 9 | 3.683725 | -2.281979 | 1.872262 | 0.5323956 | 8.156205 | 2.044294
2018-04-09 09:13 | 144363.8 | 960.002 | 5 | 9 | 3.651811 | -2.281962 | 1.872262 | 0.608453 | 8.156205 | 2.323234
2018-04-09 09:15 | 144483.8 | 1080.0023 | 5 | 9 | 3.623142 | -2.281929 | 1.872262 | 0.6845139 | 8.156205 | 2.599884
2018-04-09 09:17 | 144603.8 | 1200.002 | 5 | 9 | 3.59734 | -2.281922 | 1.872262 | 0.760572 | 8.156205 | 2.874453
2018-04-09 09:19 | 144723.8 | 1320.0024 | 5 | 9 | 3.574351 | -2.281938 | 1.872262 | 0.8366293 | 8.156205 | 3.147166
2018-04-09 09:21 | 144843.8 | 1440.0011 | 5 | 9 | 3.553871 | -2.28195 | 1.872262 | 0.9126859 | 8.156205 | 3.418227
2018-04-09 09:23 | 144963.8 | 1560.0015 | 5 | 9 | 3.535174 | -2.281968 | 1.872262 | 0.9887434 | 8.156205 | 3.687805
2018-04-09 09:25 | 145083.8 | 1680.0007 | 5 | 9 | 3.517443 | -2.281938 | 1.872262 | 1.064798 | 8.156205 | 3.955991
2018-04-09 09:27 | 145203.8 | 1800.0006 | 5 | 9 | 3.499837 | -2.281941 | 1.872262 | 1.140857 | 8.156205 | 4.222858
2018-04-09 09:29 | 145323.8 | 1920.001 | 5 | 9 | 3.480474 | -2.281938 | 1.872262 | 1.216914 | 8.156205 | 4.488324
2018-04-09 09:31 | 145443.8 | 2040.0007 | 5 | 9 | 3.457397 | -2.281938 | 1.872262 | 1.292976 | 8.156205 | 4.752209
2018-04-09 09:33 | 145563.8 | 2160.0011 | 5 | 9 | 3.427607 | -2.281929 | 1.872262 | 1.369032 | 8.156205 | 5.014091
2018-04-09 09:35 | 145683.8 | 2280.0014 | 5 | 9 | 3.385532 | -2.281975 | 1.872262 | 1.445091 | 8.156205 | 5.273289
2018-04-09 09:37 | 145803.8 | 2400.0019 | 5 | 9 | 3.328428 | -2.281968 | 1.872262 | 1.521147 | 8.156205 | 5.528688
2018-04-09 09:39 | 145923.8 | 2520.0007 | 5 | 9 | 3.260408 | -2.281992 | 1.872262 | 1.597205 | 8.156205 | 5.779324
2018-04-09 09:41 | 146043.8 | 2640.0011 | 5 | 9 | 3.18105 | -2.281952 | 1.872262 | 1.673262 | 8.156205 | 6.024355
2018-04-09 09:43 | 146163.8 | 2760.0023 | 5 | 9 | 3.089649 | -2.28195 | 1.872262 | 1.749318 | 8.156205 | 6.262905
2018-04-09 09:44 | 146266 | 2862.2519 | 5 | 9 | 2.999998 | -2.281968 | 1.872262 | 1.814128 | 8.156205 | 6.460296
2018-04-09 09:46 | 146386.1 | 120.0019 | 6 | 9 | 3.685727 | 0 | 1.872262 | 1.814128 | 8.156205 | 6.460296
2018-04-09 09:48 | 146506.1 | 240 | 6 | 9 | 3.70522 | 0 | 1.872262 | 1.814128 | 8.156205 | 6.460296
2018-04-09 09:49 | 146566.1 | 300.0044 | 6 | 9 | 3.711154 | 0 | 1.872262 | 1.814128 | 8.156205 | 6.460296
2018-04-09 09:49 | 146566.1 | 0.0023 | 7 | 10 | 3.711094 | 0 | 0 | 0 | 0 | 0
2018-04-09 09:51 | 146680.5 | 114.3393 | 2 | 10 | 4.200331 | 3.259987 | 0.1143804 | 0 | 0.4803173 | 0
2018-04-09 09:53 | 146800.5 | 120.0006 | 3 | 10 | 4.242009 | 3.260029 | 0.2225956 | 0 | 0.9370288 | 0
2018-04-09 09:55 | 146920.5 | 240.0018 | 3 | 10 | 4.284768 | 3.260035 | 0.3312531 | 0 | 1.400254 | 0
2018-04-09 09:57 | 147040.5 | 360.0016 | 3 | 10 | 4.330981 | 3.260082 | 0.4399112 | 0 | 1.8683 | 0
2018-04-09 09:59 | 147160.5 | 480.0002 | 3 | 10 | 4.382252 | 3.260048 | 0.5485694 | 0 | 2.341625 | 0
2018-04-09 10:01 | 147280.5 | 600.0006 | 3 | 10 | 4.400331 | 2.961325 | 0.6536946 | 0 | 2.803894 | 0
2018-04-09 10:03 | 147400.5 | 720.0002 | 3 | 10 | 4.400328 | 2.559603 | 0.7456433 | 0 | 3.208499 | 0
2018-04-09 10:05 | 147520.5 | 840.0006 | 3 | 10 | 4.400357 | 2.186995 | 0.8246127 | 0 | 3.555991 | 0
2018-04-09 10:07 | 147640.5 | 960.001 | 3 | 10 | 4.400298 | 1.867306 | 0.8920125 | 0 | 3.852571 | 0
2018-04-09 10:09 | 147760.5 | 1080.0022 | 3 | 10 | 4.400307 | 1.608866 | 0.9497889 | 0 | 4.106805 | 0
2018-04-09 10:11 | 147880.5 | 1200.001 | 3 | 10 | 4.400278 | 1.401098 | 0.9998211 | 0 | 4.326962 | 0
2018-04-09 10:13 | 148000.5 | 1320.0022 | 3 | 10 | 4.400321 | 1.2349 | 1.043649 | 0 | 4.519816 | 0
2018-04-09 10:15 | 148120.5 | 1440.0018 | 3 | 10 | 4.400273 | 1.097603 | 1.082446 | 0 | 4.690533 | 0
2018-04-09 10:17 | 148240.5 | 1560.0022 | 3 | 10 | 4.400267 | 0.98209 | 1.117059 | 0 | 4.842844 | 0
2018-04-09 10:19 | 148360.5 | 1680.0011 | 3 | 10 | 4.400281 | 0.8836479 | 1.1481 | 0 | 4.979432 | 0
2018-04-09 10:21 | 148480.5 | 1800.0023 | 3 | 10 | 4.400237 | 0.7993641 | 1.176111 | 0 | 5.102688 | 0
2018-04-09 10:23 | 148600.5 | 1920.0019 | 3 | 10 | 4.400292 | 0.7289734 | 1.20155 | 0 | 5.214624 | 0
2018-04-09 10:25 | 148720.5 | 2040.0023 | 3 | 10 | 4.40019 | 0.6684494 | 1.224815 | 0 | 5.316996 | 0
2018-04-09 10:27 | 148840.5 | 2160.0019 | 3 | 10 | 4.400276 | 0.6194191 | 1.246256 | 0 | 5.411343 | 0
2018-04-09 10:29 | 148960.5 | 2280.0006 | 3 | 10 | 4.400253 | 0.5770245 | 1.266164 | 0 | 5.498944 | 0
2018-04-09 10:31 | 149080.5 | 2400.0018 | 3 | 10 | 4.400246 | 0.5411129 | 1.284772 | 0 | 5.580823 | 0
2018-04-09 10:33 | 149200.5 | 2520.0006 | 3 | 10 | 4.400245 | 0.5097046 | 1.302269 | 0 | 5.657812 | 0
2018-04-09 10:35 | 149320.5 | 2640.0001 | 3 | 10 | 4.400234 | 0.483017 | 1.3188 | 0 | 5.730555 | 0
2018-04-09 10:37 | 149440.5 | 2760.0004 | 3 | 10 | 4.400229 | 0.4596138 | 1.334496 | 0 | 5.79962 | 0
2018-04-09 10:39 | 149560.5 | 2880.0009 | 3 | 10 | 4.400225 | 0.438736 | 1.349457 | 0 | 5.865451 | 0
2018-04-09 10:41 | 149680.5 | 3000.0006 | 3 | 10 | 4.400253 | 0.4204941 | 1.36376 | 0 | 5.928388 | 0
2018-04-09 10:43 | 149800.5 | 3120.001 | 3 | 10 | 4.400198 | 0.403368 | 1.377474 | 0 | 5.988729 | 0
2018-04-09 10:45 | 149920.5 | 3240.0015 | 3 | 10 | 4.400239 | 0.3883572 | 1.390658 | 0 | 6.046745 | 0
2018-04-09 10:47 | 150040.5 | 3360.0019 | 3 | 10 | 4.400236 | 0.3744373 | 1.403359 | 0 | 6.102629 | 0
2018-04-09 10:49 | 150160.5 | 3480.0022 | 3 | 10 | 4.400192 | 0.3612194 | 1.415617 | 0 | 6.15657 | 0
2018-04-09 10:51 | 150280.5 | 3600.0009 | 3 | 10 | 4.400168 | 0.3495617 | 1.427465 | 0 | 6.208702 | 0
2018-04-09 10:53 | 150400.5 | 3720.0014 | 3 | 10 | 4.400257 | 0.3393173 | 1.438939 | 0 | 6.259189 | 0
2018-04-09 10:55 | 150520.5 | 3840.0008 | 3 | 10 | 4.400186 | 0.3283768 | 1.450056 | 0 | 6.308105 | 0
2018-04-09 10:57 | 150640.5 | 3960.0009 | 3 | 10 | 4.400224 | 0.3188896 | 1.460841 | 0 | 6.355562 | 0
2018-04-09 10:59 | 150760.5 | 4080.001 | 3 | 10 | 4.400172 | 0.3097134 | 1.471319 | 0 | 6.401666 | 0
2018-04-09 11:01 | 150880.5 | 4200.0006 | 3 | 10 | 4.400185 | 0.3013725 | 1.481505 | 0 | 6.446488 | 0
2018-04-09 11:03 | 151000.5 | 4320.0018 | 3 | 10 | 4.400178 | 0.293375 | 1.491411 | 0 | 6.490078 | 0
2018-04-09 11:05 | 151120.5 | 4440.0014 | 3 | 10 | 4.400221 | 0.2860241 | 1.501058 | 0 | 6.532523 | 0
2018-04-09 11:07 | 151240.5 | 4560.0011 | 3 | 10 | 4.400158 | 0.2779751 | 1.510456 | 0 | 6.573876 | 0
2018-04-09 11:09 | 151360.5 | 4680.0014 | 3 | 10 | 4.400191 | 0.2713776 | 1.519614 | 0 | 6.614174 | 0
2018-04-09 11:11 | 151480.5 | 4800.0018 | 3 | 10 | 4.400222 | 0.2647457 | 1.528538 | 0 | 6.653442 | 0
2018-04-09 11:13 | 151600.5 | 4920.0022 | 3 | 10 | 4.400211 | 0.2582321 | 1.537243 | 0 | 6.691746 | 0
2018-04-09 11:15 | 151720.5 | 5040.0008 | 3 | 10 | 4.400156 | 0.2516327 | 1.545736 | 0 | 6.729115 | 0
2018-04-09 11:17 | 151840.5 | 5160.0014 | 3 | 10 | 4.400185 | 0.2458324 | 1.554026 | 0 | 6.765596 | 0
2018-04-09 11:19 | 151960.5 | 5280.001 | 3 | 10 | 4.40016 | 0.2398472 | 1.562122 | 0 | 6.801218 | 0
2018-04-09 11:21 | 152080.5 | 5400.0014 | 3 | 10 | 4.400163 | 0.2344933 | 1.570032 | 0 | 6.836021 | 0
2018-04-09 11:23 | 152200.5 | 5520.0002 | 3 | 10 | 4.400134 | 0.2289715 | 1.577762 | 0 | 6.870036 | 0
2018-04-09 11:25 | 152320.5 | 5640.0006 | 3 | 10 | 4.400149 | 0.2238884 | 1.585313 | 0 | 6.903263 | 0
2018-04-09 11:27 | 152440.5 | 5760.0019 | 3 | 10 | 4.400147 | 0.2186852 | 1.592692 | 0 | 6.935732 | 0
2018-04-09 11:29 | 152560.5 | 5880.0014 | 3 | 10 | 4.400141 | 0.2140369 | 1.59991 | 0 | 6.967492 | 0
2018-04-09 11:31 | 152680.5 | 6000.0019 | 3 | 10 | 4.400146 | 0.2093296 | 1.606975 | 0 | 6.99858 | 0
2018-04-09 11:33 | 152800.5 | 6120.0023 | 3 | 10 | 4.400156 | 0.2048531 | 1.613889 | 0 | 7.028999 | 0
2018-04-09 11:35 | 152920.5 | 6240.001 | 3 | 10 | 4.400144 | 0.2004662 | 1.620649 | 0 | 7.058747 | 0
2018-04-09 11:37 | 153040.5 | 6360.0007 | 3 | 10 | 4.400216 | 0.1968002 | 1.627268 | 0 | 7.087872 | 0
2018-04-09 11:39 | 153160.5 | 6480.0011 | 3 | 10 | 4.400188 | 0.1923962 | 1.633744 | 0 | 7.116368 | 0
2018-04-09 11:41 | 153280.5 | 6600.0014 | 3 | 10 | 4.400187 | 0.1884327 | 1.640085 | 0 | 7.144269 | 0
2018-04-09 11:43 | 153400.5 | 6720.0004 | 3 | 10 | 4.400097 | 0.1836586 | 1.64629 | 0 | 7.17157 | 0
2018-04-09 11:45 | 153520.5 | 6840.0006 | 3 | 10 | 4.400147 | 0.1803207 | 1.652365 | 0 | 7.198302 | 0
2018-04-09 11:47 | 153640.5 | 6960.001 | 3 | 10 | 4.400197 | 0.1769104 | 1.658318 | 0 | 7.224495 | 0
2018-04-09 11:49 | 153760.5 | 7080.0006 | 3 | 10 | 4.400206 | 0.1734295 | 1.664143 | 0 | 7.250126 | 0
2018-04-09 11:51 | 153880.5 | 7200.0018 | 3 | 10 | 4.400224 | 0.1700344 | 1.669849 | 0 | 7.275234 | 0
2018-04-09 11:53 | 154000.5 | 7320.0014 | 3 | 10 | 4.400158 | 0.1664219 | 1.675435 | 0 | 7.299815 | 0
2018-04-09 11:55 | 154120.5 | 7440.0003 | 3 | 10 | 4.40017 | 0.1629639 | 1.68092 | 0 | 7.323947 | 0
2018-04-09 11:57 | 154240.5 | 7560.0007 | 3 | 10 | 4.400176 | 0.1598778 | 1.686295 | 0 | 7.347598 | 0
2018-04-09 11:59 | 154360.5 | 7680.0002 | 3 | 10 | 4.400074 | 0.1558495 | 1.691563 | 0 | 7.37078 | 0
2018-04-09 12:01 | 154480.5 | 7800.0014 | 3 | 10 | 4.400194 | 0.1536617 | 1.69673 | 0 | 7.393517 | 0
2018-04-09 12:03 | 154600.5 | 7920.001 | 3 | 10 | 4.400146 | 0.1503258 | 1.701786 | 0 | 7.415764 | 0
2018-04-09 12:05 | 154720.5 | 8040.0014 | 3 | 10 | 4.400163 | 0.1475353 | 1.706745 | 0 | 7.437584 | 0
2018-04-09 12:07 | 154840.5 | 8160.001 | 3 | 10 | 4.400097 | 0.144186 | 1.711598 | 0 | 7.458935 | 0
2018-04-09 12:09 | 154960.5 | 8280.0014 | 3 | 10 | 4.400189 | 0.1419849 | 1.716369 | 0 | 7.479931 | 0
2018-04-09 12:11 | 155080.5 | 8400.0002 | 3 | 10 | 4.400202 | 0.1393757 | 1.721045 | 0 | 7.500503 | 0
2018-04-09 12:13 | 155200.5 | 8520.0022 | 3 | 10 | 4.400207 | 0.1365738 | 1.725637 | 0 | 7.52071 | 0
2018-04-09 12:15 | 155320.5 | 8640.0018 | 3 | 10 | 4.400176 | 0.1339531 | 1.730134 | 0 | 7.540496 | 0
2018-04-09 12:17 | 155440.5 | 8760.0022 | 3 | 10 | 4.400156 | 0.1313877 | 1.734552 | 0 | 7.559939 | 0
2018-04-09 12:19 | 155560.5 | 8880.0019 | 3 | 10 | 4.400198 | 0.1291542 | 1.738888 | 0 | 7.579015 | 0
2018-04-09 12:21 | 155680.5 | 9000.001 | 3 | 10 | 4.400146 | 0.1262474 | 1.74314 | 0 | 7.597725 | 0
2018-04-09 12:23 | 155800.5 | 9120.0018 | 3 | 10 | 4.400134 | 0.123682 | 1.747308 | 0 | 7.616068 | 0
2018-04-09 12:25 | 155920.5 | 9240.0014 | 3 | 10 | 4.400179 | 0.1218166 | 1.751399 | 0 | 7.634067 | 0
2018-04-09 12:27 | 156040.5 | 9360.001 | 3 | 10 | 4.400195 | 0.119709 | 1.755414 | 0 | 7.651732 | 0
2018-04-09 12:29 | 156160.5 | 9480.0022 | 3 | 10 | 4.400134 | 0.1171322 | 1.759354 | 0 | 7.669068 | 0
2018-04-09 12:31 | 156280.5 | 9600.001 | 3 | 10 | 4.400209 | 0.115654 | 1.763225 | 0 | 7.686103 | 0
2018-04-09 12:33 | 156400.5 | 9720.0022 | 3 | 10 | 4.400141 | 0.1130581 | 1.767028 | 0 | 7.702836 | 0
2018-04-09 12:35 | 156520.5 | 9840.0018 | 3 | 10 | 4.400138 | 0.1109047 | 1.770762 | 0 | 7.719265 | 0
2018-04-09 12:37 | 156640.5 | 9960.0013 | 3 | 10 | 4.400126 | 0.1089401 | 1.774425 | 0 | 7.735386 | 0
2018-04-09 12:39 | 156760.5 | 10080.0009 | 3 | 10 | 4.400139 | 0.1068707 | 1.778021 | 0 | 7.751208 | 0
2018-04-09 12:41 | 156880.5 | 10200.0013 | 3 | 10 | 4.400138 | 0.1049709 | 1.781549 | 0 | 7.766732 | 0
2018-04-09 12:43 | 157000.5 | 10320.0019 | 3 | 10 | 4.400206 | 0.1035709 | 1.785024 | 0 | 7.78202 | 0
2018-04-09 12:45 | 157120.5 | 10440.0003 | 3 | 10 | 4.400117 | 0.101387 | 1.788424 | 0 | 7.796983 | 0
2018-04-09 12:47 | 157240.5 | 10560.0019 | 3 | 10 | 4.400209 | 0.1002178 | 1.79178 | 0 | 7.811748 | 0
2018-04-09 12:49 | 157360.5 | 10680.0014 | 3 | 10 | 4.400126 | 0.09812164 | 1.795065 | 0 | 7.826204 | 0
2018-04-09 12:51 | 157480.5 | 10800.001 | 3 | 10 | 4.400128 | 0.09623146 | 1.798307 | 0 | 7.84047 | 0
2018-04-09 12:53 | 157600.5 | 10920.0023 | 3 | 10 | 4.400077 | 0.09410477 | 1.801489 | 0 | 7.854472 | 0
2018-04-09 12:55 | 157720.5 | 11040.0019 | 3 | 10 | 4.400105 | 0.09262848 | 1.804605 | 0 | 7.868181 | 0
2018-04-09 12:57 | 157840.5 | 11160.0023 | 3 | 10 | 4.400119 | 0.09117889 | 1.807673 | 0 | 7.881681 | 0
2018-04-09 12:59 | 157960.5 | 11280.0001 | 3 | 10 | 4.400168 | 0.08971786 | 1.810691 | 0 | 7.894958 | 0
2018-04-09 13:01 | 158080.5 | 11400.0006 | 3 | 10 | 4.400136 | 0.08820343 | 1.813651 | 0 | 7.907983 | 0
2018-04-09 13:03 | 158200.5 | 11520.001 | 3 | 10 | 4.400146 | 0.08671761 | 1.816567 | 0 | 7.920815 | 0
2018-04-09 13:05 | 158320.5 | 11640.0014 | 3 | 10 | 4.400172 | 0.08563042 | 1.81943 | 0 | 7.933414 | 0
2018-04-09 13:07 | 158440.5 | 11760.0018 | 3 | 10 | 4.400095 | 0.08369255 | 1.822247 | 0 | 7.945809 | 0
2018-04-09 13:09 | 158560.5 | 11880.0015 | 3 | 10 | 4.400219 | 0.08302498 | 1.825026 | 0 | 7.958034 | 0
2018-04-09 13:09 | 158569.2 | 11888.6183 | 3 | 10 | 4.400059 | 0.08149719 | 1.825224 | 0 | 7.958906 | 0
2018-04-09 13:11 | 158689.2 | 120.0007 | 4 | 10 | 4.383015 | 0 | 1.825224 | 0 | 7.958906 | 0
2018-04-09 13:13 | 158809.2 | 240.0011 | 4 | 10 | 4.379421 | 0 | 1.825224 | 0 | 7.958906 | 0
2018-04-09 13:14 | 158869.2 | 300.0038 | 4 | 10 | 4.377893 | 0 | 1.825224 | 0 | 7.958906 | 0
2018-04-09 13:16 | 158989.3 | 120.0007 | 5 | 10 | 3.956511 | -2.281998 | 1.825224 | 0.07605899 | 7.958906 | 0.3049721
2018-04-09 13:18 | 159109.3 | 240.0011 | 5 | 10 | 3.893377 | -2.281952 | 1.825224 | 0.152119 | 7.958906 | 0.603439
2018-04-09 13:20 | 159229.3 | 360.0024 | 5 | 10 | 3.837945 | -2.281981 | 1.825224 | 0.2281785 | 7.958906 | 0.8974175
2018-04-09 13:22 | 159349.3 | 480.0002 | 5 | 10 | 3.788557 | -2.282012 | 1.825224 | 0.3042356 | 7.958906 | 1.18741
2018-04-09 13:24 | 159469.3 | 600.0006 | 5 | 10 | 3.744417 | -2.281968 | 1.825224 | 0.3802961 | 7.958906 | 1.47386
2018-04-09 13:26 | 159589.3 | 720.0019 | 5 | 10 | 3.704892 | -2.281994 | 1.825224 | 0.456356 | 7.958906 | 1.75713
2018-04-09 13:28 | 159709.3 | 840.0006 | 5 | 10 | 3.66938 | -2.281959 | 1.825224 | 0.5324116 | 7.958906 | 2.037536
2018-04-09 13:30 | 159829.3 | 960.0018 | 5 | 10 | 3.637542 | -2.281983 | 1.825224 | 0.6084731 | 7.958906 | 2.315402
2018-04-09 13:32 | 159949.3 | 1080.0007 | 5 | 10 | 3.609092 | -2.282022 | 1.825224 | 0.6845286 | 7.958906 | 2.590956
2018-04-09 13:34 | 160069.3 | 1200.0004 | 5 | 10 | 3.583693 | -2.281966 | 1.825224 | 0.7605873 | 7.958906 | 2.864475
2018-04-09 13:36 | 160189.3 | 1320.0022 | 5 | 10 | 3.561205 | -2.281992 | 1.825224 | 0.8366482 | 7.958906 | 3.136179
2018-04-09 13:38 | 160309.3 | 1440.0011 | 5 | 10 | 3.541109 | -2.282004 | 1.825224 | 0.9127059 | 7.958906 | 3.40626
2018-04-09 13:40 | 160429.3 | 1560.0007 | 5 | 10 | 3.522445 | -2.282006 | 1.825224 | 0.9887632 | 7.958906 | 3.67487
2018-04-09 13:42 | 160549.3 | 1680.0018 | 5 | 10 | 3.504535 | -2.281915 | 1.825224 | 1.064823 | 7.958906 | 3.942103
2018-04-09 13:44 | 160669.3 | 1800.0005 | 5 | 10 | 3.485929 | -2.281994 | 1.825224 | 1.140881 | 7.958906 | 4.207957
2018-04-09 13:46 | 160789.3 | 1920.0019 | 5 | 10 | 3.464308 | -2.281954 | 1.825224 | 1.216943 | 7.958906 | 4.472305
2018-04-09 13:48 | 160909.3 | 2040.0024 | 5 | 10 | 3.437428 | -2.282 | 1.825224 | 1.293003 | 7.958906 | 4.734824
2018-04-09 13:50 | 161029.3 | 2160.0002 | 5 | 10 | 3.40027 | -2.281977 | 1.825224 | 1.369057 | 7.958906 | 4.994925
2018-04-09 13:52 | 161149.3 | 2280.0015 | 5 | 10 | 3.347499 | -2.281992 | 1.825224 | 1.445119 | 7.958906 | 5.251654
2018-04-09 13:54 | 161269.3 | 2400.0019 | 5 | 10 | 3.282267 | -2.281989 | 1.825224 | 1.521179 | 7.958906 | 5.503846
2018-04-09 13:56 | 161389.3 | 2520.0016 | 5 | 10 | 3.206459 | -2.281998 | 1.825224 | 1.597239 | 7.958906 | 5.750682
2018-04-09 13:58 | 161509.3 | 2640.0003 | 5 | 10 | 3.120132 | -2.281985 | 1.825224 | 1.673295 | 7.958906 | 5.991343
2018-04-09 14:00 | 161629.3 | 2760.0023 | 5 | 10 | 3.021458 | -2.282015 | 1.825224 | 1.749358 | 7.958906 | 6.225005
2018-04-09 14:01 | 161653.3 | 2783.9984 | 5 | 10 | 2.999997 | -2.281996 | 1.825224 | 1.764566 | 7.958906 | 6.270793
2018-04-09 14:03 | 161773.3 | 120.0031 | 6 | 10 | 3.690172 | 0 | 1.825224 | 1.764566 | 7.958906 | 6.270793
2018-04-09 14:05 | 161893.3 | 240.0002 | 6 | 10 | 3.709498 | 0 | 1.825224 | 1.764566 | 7.958906 | 6.270793
2018-04-09 14:06 | 161953.3 | 300.0039 | 6 | 10 | 3.715444 | 0 | 1.825224 | 1.764566 | 7.958906 | 6.270793
2018-04-09 14:06 | 161953.4 | 0.0025 | 7 | 11 | 3.715602 | 0 | 0 | 0 | 0 | 0
2018-04-09 14:07 | 162035.5 | 82.0856 | 2 | 11 | 4.200336 | 3.259995 | 0.08205193 | 0 | 0.3445644 | 0
2018-04-09 14:09 | 162155.5 | 120.0007 | 3 | 11 | 4.245579 | 3.260048 | 0.1902829 | 0 | 0.8015827 | 0
2018-04-09 14:11 | 162275.6 | 240.0025 | 3 | 11 | 4.290082 | 3.260057 | 0.2989411 | 0 | 1.265299 | 0
2018-04-09 14:13 | 162395.5 | 360.0014 | 3 | 11 | 4.33801 | 3.260033 | 0.4075996 | 0 | 1.734023 | 0
2018-04-09 14:15 | 162515.5 | 480.0018 | 3 | 11 | 4.390459 | 3.260046 | 0.5162547 | 0 | 2.208171 | 0
2018-04-09 14:17 | 162635.5 | 600.0022 | 3 | 11 | 4.400321 | 2.911882 | 0.6199659 | 0 | 2.664441 | 0
2018-04-09 14:19 | 162755.5 | 720.001 | 3 | 11 | 4.400337 | 2.517464 | 0.7104222 | 0 | 3.062479 | 0
2018-04-09 14:21 | 162875.5 | 840.0022 | 3 | 11 | 4.400352 | 2.152153 | 0.7881229 | 0 | 3.404387 | 0
2018-04-09 14:23 | 162995.5 | 960.001 | 3 | 11 | 4.400275 | 1.835375 | 0.8544104 | 0 | 3.696074 | 0
2018-04-09 14:25 | 163115.5 | 1080.0021 | 3 | 11 | 4.400328 | 1.579395 | 0.9111595 | 0 | 3.945787 | 0
2018-04-09 14:27 | 163235.6 | 1200.0027 | 3 | 11 | 4.400294 | 1.374645 | 0.9602633 | 0 | 4.161859 | 0
2018-04-09 14:29 | 163355.5 | 1320.0016 | 3 | 11 | 4.4003 | 1.211567 | 1.003266 | 0 | 4.351081 | 0
2018-04-09 14:31 | 163475.5 | 1440.0018 | 3 | 11 | 4.400251 | 1.077875 | 1.041356 | 0 | 4.518692 | 0
2018-04-09 14:33 | 163595.5 | 1560.0006 | 3 | 11 | 4.400283 | 0.9658165 | 1.075365 | 0 | 4.668339 | 0
2018-04-09 14:35 | 163715.5 | 1680.0002 | 3 | 11 | 4.400249 | 0.8692722 | 1.105913 | 0 | 4.802759 | 0
2018-04-09 14:37 | 163835.5 | 1800.0014 | 3 | 11 | 4.400225 | 0.7876301 | 1.133499 | 0 | 4.924146 | 0
2018-04-09 14:39 | 163955.5 | 1920.0018 | 3 | 11 | 4.400253 | 0.7181721 | 1.158566 | 0 | 5.034448 | 0
2018-04-09 14:41 | 164075.5 | 2040.0022 | 3 | 11 | 4.400224 | 0.6593952 | 1.181496 | 0 | 5.135345 | 0
2018-04-09 14:43 | 164195.5 | 2160.001 | 3 | 11 | 4.400227 | 0.6060467 | 1.202592 | 0 | 5.228171 | 0
2018-04-09 14:45 | 164315.5 | 2280.0013 | 3 | 11 | 4.400242 | 0.5653133 | 1.222104 | 0 | 5.31403 | 0
2018-04-09 14:47 | 164435.5 | 2400.001 | 3 | 11 | 4.40026 | 0.5305672 | 1.24035 | 0 | 5.394315 | 0
2018-04-09 14:49 | 164555.5 | 2520.0013 | 3 | 11 | 4.40027 | 0.5010204 | 1.257523 | 0 | 5.469881 | 0
2018-04-09 14:51 | 164675.6 | 2640.0025 | 3 | 11 | 4.400188 | 0.4748402 | 1.273772 | 0 | 5.54138 | 0
2018-04-09 14:53 | 164795.5 | 2760.0013 | 3 | 11 | 4.400249 | 0.4526215 | 1.289222 | 0 | 5.609364 | 0
2018-04-09 14:55 | 164915.5 | 2880.0018 | 3 | 11 | 4.400223 | 0.4325523 | 1.303967 | 0 | 5.674245 | 0
2018-04-09 14:57 | 165035.5 | 3000.0022 | 3 | 11 | 4.400281 | 0.41535 | 1.318081 | 0 | 5.736351 | 0
2018-04-09 14:59 | 165155.5 | 3120.0002 | 3 | 11 | 4.400236 | 0.3985863 | 1.331627 | 0 | 5.795957 | 0
2018-04-09 15:01 | 165275.5 | 3240.0022 | 3 | 11 | 4.400209 | 0.3839149 | 1.344664 | 0 | 5.85332 | 0
2018-04-09 15:03 | 165395.5 | 3360.0002 | 3 | 11 | 4.400219 | 0.3671703 | 1.357211 | 0 | 5.908532 | 0
2018-04-09 15:05 | 165515.5 | 3480.0022 | 3 | 11 | 4.400216 | 0.3535233 | 1.369202 | 0 | 5.961296 | 0
2018-04-09 15:07 | 165635.6 | 3600.0025 | 3 | 11 | 4.400157 | 0.3418827 | 1.380792 | 0 | 6.012291 | 0
2018-04-09 15:09 | 165755.5 | 3720.0021 | 3 | 11 | 4.400068 | 0.3309231 | 1.392024 | 0 | 6.061713 | 0
2018-04-09 15:11 | 165875.6 | 3840.0025 | 3 | 11 | 4.400216 | 0.3214378 | 1.402904 | 0 | 6.109587 | 0
2018-04-09 15:13 | 165995.5 | 3960.0022 | 3 | 11 | 4.400221 | 0.3127098 | 1.413468 | 0 | 6.156072 | 0
2018-04-09 15:15 | 166115.5 | 4080.001 | 3 | 11 | 4.400221 | 0.3046932 | 1.423755 | 0 | 6.201337 | 0
2018-04-09 15:17 | 166235.5 | 4200.0022 | 3 | 11 | 4.400186 | 0.29702 | 1.433781 | 0 | 6.245452 | 0
2018-04-09 15:19 | 166355.5 | 4320.0002 | 3 | 11 | 4.400193 | 0.2900543 | 1.443561 | 0 | 6.288486 | 0
2018-04-09 15:21 | 166475.5 | 4440.0022 | 3 | 11 | 4.400224 | 0.2831612 | 1.453107 | 0 | 6.330491 | 0
2018-04-09 15:23 | 166595.5 | 4560.0002 | 3 | 11 | 4.400186 | 0.276123 | 1.462424 | 0 | 6.37149 | 0
2018-04-09 15:25 | 166715.5 | 4680.0014 | 3 | 11 | 4.40015 | 0.269598 | 1.471522 | 0 | 6.41152 | 0
2018-04-09 15:27 | 166835.5 | 4800.0007 | 3 | 11 | 4.400175 | 0.2636452 | 1.480408 | 0 | 6.450622 | 0
2018-04-09 15:29 | 166955.5 | 4920.0006 | 3 | 11 | 4.400142 | 0.2570858 | 1.489093 | 0 | 6.488837 | 0
2018-04-09 15:31 | 167075.5 | 5040.0018 | 3 | 11 | 4.400229 | 0.251915 | 1.497573 | 0 | 6.526151 | 0
2018-04-09 15:33 | 167195.5 | 5160.0006 | 3 | 11 | 4.400203 | 0.2457695 | 1.505855 | 0 | 6.562592 | 0
2018-04-09 15:35 | 167315.5 | 5280.001 | 3 | 11 | 4.400133 | 0.2395267 | 1.513945 | 0 | 6.598188 | 0
2018-04-09 15:37 | 167435.6 | 5400.0023 | 3 | 11 | 4.400235 | 0.2352066 | 1.521859 | 0 | 6.633011 | 0
2018-04-09 15:39 | 167555.5 | 5520.001 | 3 | 11 | 4.400163 | 0.229681 | 1.529597 | 0 | 6.667061 | 0
2018-04-09 15:41 | 167675.5 | 5640.0007 | 3 | 11 | 4.400155 | 0.2246399 | 1.537174 | 0 | 6.7004 | 0
2018-04-09 15:43 | 167795.5 | 5760.001 | 3 | 11 | 4.400212 | 0.2201996 | 1.544582 | 0 | 6.732999 | 0
2018-04-09 15:45 | 167915.6 | 5880.0023 | 3 | 11 | 4.400143 | 0.215168 | 1.551836 | 0 | 6.764918 | 0
2018-04-09 15:47 | 168035.5 | 6000.0002 | 3 | 11 | 4.400171 | 0.2107182 | 1.558932 | 0 | 6.796141 | 0
2018-04-09 15:49 | 168155.5 | 6120.0006 | 3 | 11 | 4.400149 | 0.2058601 | 1.565874 | 0 | 6.826686 | 0
2018-04-09 15:51 | 168275.5 | 6240.001 | 3 | 11 | 4.400197 | 0.2019958 | 1.572667 | 0 | 6.856574 | 0
2018-04-09 15:53 | 168395.5 | 6360.0006 | 3 | 11 | 4.400126 | 0.1971531 | 1.57932 | 0 | 6.88585 | 0
2018-04-09 15:55 | 168515.5 | 6480.0003 | 3 | 11 | 4.400141 | 0.1931229 | 1.585831 | 0 | 6.9145 | 0
2018-04-09 15:57 | 168635.5 | 6600.0008 | 3 | 11 | 4.400158 | 0.1895123 | 1.592211 | 0 | 6.942574 | 0
2018-04-09 15:59 | 168755.5 | 6720.0002 | 3 | 11 | 4.400212 | 0.1858196 | 1.598459 | 0 | 6.970065 | 0
2018-04-09 16:01 | 168875.5 | 6840.0007 | 3 | 11 | 4.400094 | 0.180994 | 1.604564 | 0 | 6.996926 | 0
2018-04-09 16:03 | 168995.5 | 6960.0002 | 3 | 11 | 4.400138 | 0.1773891 | 1.610544 | 0 | 7.02324 | 0
2018-04-09 16:05 | 169115.5 | 7080.0006 | 3 | 11 | 4.400158 | 0.1737862 | 1.616398 | 0 | 7.048997 | 0
2018-04-09 16:07 | 169235.6 | 7200.0027 | 3 | 11 | 4.40014 | 0.1704464 | 1.622138 | 0 | 7.074258 | 0
2018-04-09 16:09 | 169355.5 | 7320.0014 | 3 | 11 | 4.400146 | 0.1671524 | 1.627764 | 0 | 7.099013 | 0
2018-04-09 16:11 | 169475.5 | 7440.0011 | 3 | 11 | 4.400191 | 0.1638069 | 1.633272 | 0 | 7.123249 | 0
2018-04-09 16:13 | 169595.5 | 7560.0006 | 3 | 11 | 4.400199 | 0.1605415 | 1.638668 | 0 | 7.146989 | 0
2018-04-09 16:15 | 169715.6 | 7680.0025 | 3 | 11 | 4.400166 | 0.1570034 | 1.643951 | 0 | 7.170238 | 0
2018-04-09 16:17 | 169835.5 | 7800.0021 | 3 | 11 | 4.400117 | 0.1536636 | 1.649127 | 0 | 7.193013 | 0
2018-04-09 16:19 | 169955.5 | 7920.001 | 3 | 11 | 4.400151 | 0.1511002 | 1.6542 | 0 | 7.215336 | 0
2018-04-09 16:21 | 170075.5 | 8040.0017 | 3 | 11 | 4.400107 | 0.1478691 | 1.659186 | 0 | 7.237271 | 0
2018-04-09 16:23 | 170195.5 | 8160.0011 | 3 | 11 | 4.400174 | 0.1456795 | 1.664078 | 0 | 7.2588 | 0
2018-04-09 16:25 | 170315.6 | 8280.0031 | 3 | 11 | 4.400125 | 0.1423492 | 1.668875 | 0 | 7.279907 | 0
2018-04-09 16:27 | 170435.5 | 8400.0018 | 3 | 11 | 4.400158 | 0.1397343 | 1.673576 | 0 | 7.300589 | 0
2018-04-09 16:29 | 170555.5 | 8520.0014 | 3 | 11 | 4.400128 | 0.1368027 | 1.67818 | 0 | 7.320848 | 0
2018-04-09 16:31 | 170675.5 | 8640.0002 | 3 | 11 | 4.40023 | 0.1349392 | 1.682702 | 0 | 7.340746 | 0
2018-04-09 16:33 | 170795.5 | 8760.0013 | 3 | 11 | 4.400066 | 0.1313744 | 1.687131 | 0 | 7.360234 | 0
2018-04-09 16:35 | 170915.5 | 8880.0002 | 3 | 11 | 4.400107 | 0.1291561 | 1.691475 | 0 | 7.379348 | 0
2018-04-09 16:37 | 171035.5 | 9000.0022 | 3 | 11 | 4.400086 | 0.1265793 | 1.695741 | 0 | 7.39812 | 0
2018-04-09 16:39 | 171155.6 | 9120.0026 | 3 | 11 | 4.400159 | 0.1243267 | 1.699932 | 0 | 7.416562 | 0
2018-04-09 16:41 | 171275.5 | 9240.0022 | 3 | 11 | 4.400128 | 0.1217861 | 1.704035 | 0 | 7.434613 | 0
2018-04-09 16:43 | 171395.5 | 9360.001 | 3 | 11 | 4.400189 | 0.1200237 | 1.70806 | 0 | 7.452323 | 0
2018-04-09 16:45 | 171515.5 | 9480.0006 | 3 | 11 | 4.400143 | 0.1172695 | 1.712011 | 0 | 7.469712 | 0
2018-04-09 16:47 | 171635.5 | 9600.0003 | 3 | 11 | 4.400139 | 0.1152592 | 1.715884 | 0 | 7.486751 | 0
2018-04-09 16:49 | 171755.5 | 9720.0022 | 3 | 11 | 4.400125 | 0.112669 | 1.719693 | 0 | 7.503513 | 0
2018-04-09 16:51 | 171875.5 | 9840.0002 | 3 | 11 | 4.400193 | 0.1111927 | 1.723424 | 0 | 7.51993 | 0
2018-04-09 16:53 | 171995.5 | 9960.0022 | 3 | 11 | 4.400167 | 0.1091671 | 1.727084 | 0 | 7.536035 | 0
2018-04-09 16:55 | 172115.5 | 10080.0018 | 3 | 11 | 4.400194 | 0.1072598 | 1.730681 | 0 | 7.551862 | 0
2018-04-09 16:57 | 172235.5 | 10200.0022 | 3 | 11 | 4.40018 | 0.1051884 | 1.734216 | 0 | 7.567414 | 0
2018-04-09 16:59 | 172355.5 | 10320.001 | 3 | 11 | 4.400107 | 0.1032219 | 1.737682 | 0 | 7.582665 | 0
2018-04-09 17:01 | 172475.5 | 10440.0006 | 3 | 11 | 4.400138 | 0.101387 | 1.741099 | 0 | 7.597701 | 0
2018-04-09 17:03 | 172595.5 | 10560.0004 | 3 | 11 | 4.400134 | 0.09955215 | 1.744453 | 0 | 7.612458 | 0
2018-04-09 17:05 | 172715.5 | 10680.0022 | 3 | 11 | 4.400091 | 0.09771538 | 1.747744 | 0 | 7.626941 | 0
2018-04-09 17:07 | 172835.5 | 10800.0002 | 3 | 11 | 4.400141 | 0.09621429 | 1.750985 | 0 | 7.641203 | 0
2018-04-09 17:09 | 172955.5 | 10920.0006 | 3 | 11 | 4.400162 | 0.09474564 | 1.754167 | 0 | 7.655204 | 0
2018-04-09 17:11 | 173075.5 | 11040.001 | 3 | 11 | 4.400149 | 0.09335327 | 1.757297 | 0 | 7.668974 | 0
2018-04-09 17:13 | 173195.5 | 11160.0006 | 3 | 11 | 4.400189 | 0.09194183 | 1.760384 | 0 | 7.682557 | 0
2018-04-09 17:15 | 173315.5 | 11280.001 | 3 | 11 | 4.400102 | 0.09005547 | 1.763409 | 0 | 7.695867 | 0
2018-04-09 17:17 | 173435.5 | 11400.0007 | 3 | 11 | 4.400176 | 0.08899117 | 1.766392 | 0 | 7.708995 | 0
2018-04-09 17:19 | 173555.5 | 11520.0003 | 3 | 11 | 4.400179 | 0.08747292 | 1.769322 | 0 | 7.721886 | 0
2018-04-09 17:21 | 173675.5 | 11640.0006 | 3 | 11 | 4.400146 | 0.08558464 | 1.772207 | 0 | 7.734582 | 0
2018-04-09 17:23 | 173795.5 | 11760.001 | 3 | 11 | 4.400155 | 0.08449936 | 1.77504 | 0 | 7.747046 | 0
2018-04-09 17:25 | 173915.5 | 11880.0022 | 3 | 11 | 4.400084 | 0.08267212 | 1.777831 | 0 | 7.759329 | 0
2018-04-09 17:27 | 174035.5 | 12000.0002 | 3 | 11 | 4.400115 | 0.08161163 | 1.780567 | 0 | 7.771365 | 0
2018-04-09 17:28 | 174091.2 | 12055.6093 | 3 | 11 | 4.400207 | 0.0814991 | 1.781828 | 0 | 7.776914 | 0
2018-04-09 17:30 | 174211.2 | 120.0004 | 4 | 11 | 4.382953 | 0 | 1.781828 | 0 | 7.776914 | 0
2018-04-09 17:32 | 174331.2 | 240.0008 | 4 | 11 | 4.379363 | 0 | 1.781828 | 0 | 7.776914 | 0
2018-04-09 17:33 | 174391.2 | 300.0035 | 4 | 11 | 4.377818 | 0 | 1.781828 | 0 | 7.776914 | 0
2018-04-09 17:35 | 174511.2965 | 120.0008 | 5 | 11 | 3.946324 | -2.281998 | 1.781828 | 0.07605853 | 7.776914 | 0.304313
2018-04-09 17:37 | 174631.2959 | 240.0002 | 5 | 11 | 3.881695 | -2.282022 | 1.781828 | 0.1521156 | 7.776914 | 0.6019278
2018-04-09 17:39 | 174751.2966 | 360.0009 | 5 | 11 | 3.825495 | -2.282031 | 1.781828 | 0.2281754 | 7.776914 | 0.8949857
2018-04-09 17:41 | 174871.2984 | 480.0027 | 5 | 11 | 3.775653 | -2.282 | 1.781828 | 0.3042355 | 7.776914 | 1.184021
2018-04-09 17:43 | 174991.2963 | 600.0006 | 5 | 11 | 3.73133 | -2.282021 | 1.781828 | 0.3802943 | 7.776914 | 1.469475
2018-04-09 17:45 | 175111.2959 | 720.0002 | 5 | 11 | 3.691751 | -2.282064 | 1.781828 | 0.4563521 | 7.776914 | 1.75174
2018-04-09 17:47 | 175231.2979 | 840.0022 | 5 | 11 | 3.65613 | -2.281973 | 1.781828 | 0.5324084 | 7.776914 | 2.031143
2018-04-09 17:49 | 175351.2968 | 960.0011 | 5 | 11 | 3.624263 | -2.281971 | 1.781828 | 0.6084643 | 7.776914 | 2.307978
2018-04-09 17:51 | 175471.2971 | 1080.0014 | 5 | 11 | 3.596022 | -2.281983 | 1.781828 | 0.684523 | 7.776914 | 2.582539
2018-04-09 17:53 | 175591.2976 | 1200.0019 | 5 | 11 | 3.571033 | -2.282025 | 1.781828 | 0.7605836 | 7.776914 | 2.855088
2018-04-09 17:55 | 175711.297 | 1320.0013 | 5 | 11 | 3.548874 | -2.282008 | 1.781828 | 0.8366419 | 7.776914 | 3.125835
2018-04-09 17:57 | 175831.2974 | 1440.0017 | 5 | 11 | 3.528955 | -2.281977 | 1.781828 | 0.9127049 | 7.776914 | 3.395005
2018-04-09 17:59 | 175951.2962 | 1560.0005 | 5 | 11 | 3.510264 | -2.281945 | 1.781828 | 0.9887616 | 7.776914 | 3.662691
2018-04-09 18:01 | 176071.2964 | 1680.0007 | 5 | 11 | 3.491705 | -2.281956 | 1.781828 | 1.064823 | 7.776914 | 3.928984
2018-04-09 18:03 | 176191.2963 | 1800.0006 | 5 | 11 | 3.471408 | -2.281987 | 1.781828 | 1.140883 | 7.776914 | 4.193807
2018-04-09 18:05 | 176311.2975 | 1920.0018 | 5 | 11 | 3.447048 | -2.281989 | 1.781828 | 1.21694 | 7.776914 | 4.456942
2018-04-09 18:07 | 176431.2963 | 2040.0006 | 5 | 11 | 3.415032 | -2.281968 | 1.781828 | 1.292999 | 7.776914 | 4.717967
2018-04-09 18:09 | 176551.2968 | 2160.0011 | 5 | 11 | 3.368995 | -2.282 | 1.781828 | 1.369057 | 7.776914 | 4.976066
2018-04-09 18:11 | 176671.2971 | 2280.0014 | 5 | 11 | 3.3078 | -2.282001 | 1.781828 | 1.445115 | 7.776914 | 5.230051
2018-04-09 18:13 | 176791.2959 | 2400.0002 | 5 | 11 | 3.236975 | -2.282001 | 1.781828 | 1.521172 | 7.776914 | 5.479002
2018-04-09 18:15 | 176911.298 | 2520.0023 | 5 | 11 | 3.155761 | -2.281987 | 1.781828 | 1.59723 | 7.776914 | 5.722177
2018-04-09 18:17 | 177031.2975 | 2640.0018 | 5 | 11 | 3.063873 | -2.281973 | 1.781828 | 1.673287 | 7.776914 | 5.958772
2018-04-09 18:18 | 177106.3939 | 2715.0982 | 5 | 11 | 3 | -2.282012 | 1.781828 | 1.720886 | 7.776914 | 6.103109
2018-04-09 18:20 | 177226.5 | 120.0029 | 6 | 11 | 3.694776 | 0 | 1.781828 | 1.720886 | 7.776914 | 6.103109
2018-04-09 18:22 | 177346.5 | 240.0008 | 6 | 11 | 3.713921 | 0 | 1.781828 | 1.720886 | 7.776914 | 6.103109
2018-04-09 18:23 | 177406.5 | 300.0043 | 6 | 11 | 3.719875 | 0 | 1.781828 | 1.720886 | 7.776914 | 6.103109
2018-04-09 18:23 | 177406.5 | 0.0025 | 7 | 12 | 3.719923 | 0 | 0 | 0 | 0 | 0
2018-04-09 18:24 | 177462.9 | 56.4076 | 2 | 12 | 4.200342 | 3.259974 | 0.05651265 | 0 | 0.2373091 | 0
2018-04-09 18:26 | 177583 | 120.0007 | 3 | 12 | 4.252337 | 3.260056 | 0.1647371 | 0 | 0.6948159 | 0
2018-04-09 18:28 | 177703 | 240.0019 | 3 | 12 | 4.298673 | 3.260071 | 0.273396 | 0 | 1.159381 | 0
2018-04-09 18:30 | 177823 | 360.0022 | 3 | 12 | 4.348309 | 3.260086 | 0.3820562 | 0 | 1.629131 | 0
2018-04-09 18:32 | 177943 | 480.001 | 3 | 12 | 4.400359 | 3.243729 | 0.4907031 | 0 | 2.104438 | 0
2018-04-09 18:34 | 178063 | 600.0014 | 3 | 12 | 4.400341 | 2.848383 | 0.5920588 | 0 | 2.550436 | 0
2018-04-09 18:36 | 178183 | 720.0009 | 3 | 12 | 4.400319 | 2.466135 | 0.6805876 | 0 | 2.939993 | 0
2018-04-09 18:38 | 178303 | 840.0006 | 3 | 12 | 4.400346 | 2.110828 | 0.7567378 | 0 | 3.275078 | 0
2018-04-09 18:40 | 178423 | 960.001 | 3 | 12 | 4.400319 | 1.802832 | 0.8218136 | 0 | 3.561433 | 0
2018-04-09 18:42 | 178543 | 1080.0014 | 3 | 12 | 4.400311 | 1.552084 | 0.8775682 | 0 | 3.80677 | 0
2018-04-09 18:44 | 178663 | 1200.0003 | 3 | 12 | 4.40027 | 1.35236 | 0.9258469 | 0 | 4.019211 | 0
2018-04-09 18:46 | 178783 | 1320.0014 | 3 | 12 | 4.4003 | 1.193136 | 0.9681778 | 0 | 4.205479 | 0
2018-04-09 18:48 | 178903 | 1440.0003 | 3 | 12 | 4.400311 | 1.062956 | 1.005708 | 0 | 4.370622 | 0
2018-04-09 18:50 | 179023 | 1560.0022 | 3 | 12 | 4.400317 | 0.9544296 | 1.039266 | 0 | 4.518285 | 0
2018-04-09 18:52 | 179143 | 1680.001 | 3 | 12 | 4.400261 | 0.8611393 | 1.069474 | 0 | 4.651207 | 0
2018-04-09 18:54 | 179263 | 1800.0006 | 3 | 12 | 4.400297 | 0.7817287 | 1.096811 | 0 | 4.771499 | 0
2018-04-09 18:56 | 179383 | 1920.0011 | 3 | 12 | 4.400205 | 0.712890625 | 1.121686 | 0 | 4.880954 | 0
2018-04-09 18:58 | 179503 | 2040.0013 | 3 | 12 | 4.400219 | 0.6549969 | 1.144469 | 0 | 4.981205 | 0
2018-04-09 19:00 | 179623 | 2160.0001 | 3 | 12 | 4.400223 | 0.6061764 | 1.165465 | 0 | 5.073595 | 0
2018-04-09 19:02 | 179743 | 2280.0004 | 3 | 12 | 4.40026 | 0.5653152 | 1.184968 | 0 | 5.159411 | 0
2018-04-09 19:04 | 179863 | 2400.001 | 3 | 12 | 4.400186 | 0.5294895 | 1.2032 | 0 | 5.239635 | 0
2018-04-09 19:06 | 179983 | 2520 | 3 | 12 | 4.400187 | 0.4994507 | 1.220346 | 0 | 5.315082 | 0
2018-04-09 19:08 | 180103 | 2640.001 | 3 | 12 | 4.400129 | 0.4731121 | 1.236558 | 0 | 5.386419 | 0
2018-04-09 19:10 | 180223 | 2760.0007 | 3 | 12 | 4.4002 | 0.4508038 | 1.251961 | 0 | 5.454195 | 0
2018-04-09 19:12 | 180343 | 2880.001 | 3 | 12 | 4.400173 | 0.4303474 | 1.266647 | 0 | 5.518814 | 0
2018-04-09 19:14 | 180463 | 3000.0006 | 3 | 12 | 4.400197 | 0.4120827 | 1.28068 | 0 | 5.580564 | 0
2018-04-09 19:16 | 180583 | 3120.0002 | 3 | 12 | 4.400173 | 0.3959084 | 1.294147 | 0 | 5.63982 | 0
2018-04-09 19:18 | 180703 | 3240.0014 | 3 | 12 | 4.400187 | 0.3814011 | 1.307103 | 0 | 5.69683 | 0
2018-04-09 19:20 | 180823 | 3360.0019 | 3 | 12 | 4.400188 | 0.3681316 | 1.319595 | 0 | 5.751797 | 0
2018-04-09 19:22 | 180943 | 3480.0022 | 3 | 12 | 4.400189 | 0.3557816 | 1.331658 | 0 | 5.804877 | 0
2018-04-09 19:24 | 181063 | 3600.0011 | 3 | 12 | 4.400215 | 0.3447857 | 1.343328 | 0 | 5.856227 | 0
2018-04-09 19:26 | 181183 | 3720.0007 | 3 | 12 | 4.400153 | 0.3301907 | 1.354617 | 0 | 5.905903 | 0
2018-04-09 19:28 | 181303 | 3840.0003 | 3 | 12 | 4.400246 | 0.3123264 | 1.365326 | 0 | 5.953024 | 0
2018-04-09 19:30 | 181423 | 3960.0007 | 3 | 12 | 4.400254 | 0.3006325 | 1.375528 | 0 | 5.997916 | 0
2018-04-09 19:32 | 181543 | 4080.0011 | 3 | 12 | 4.400204 | 0.2889061 | 1.385302 | 0 | 6.040921 | 0
2018-04-09 19:34 | 181663 | 4200.0015 | 3 | 12 | 4.400196 | 0.2820435 | 1.394814 | 0 | 6.082778 | 0
2018-04-09 19:36 | 181783 | 4320.0019 | 3 | 12 | 4.400225 | 0.2768745 | 1.404125 | 0 | 6.123744 | 0
2018-04-09 19:38 | 181903 | 4440.0014 | 3 | 12 | 4.400186 | 0.27141 | 1.413255 | 0 | 6.16392 | 0
2018-04-09 19:40 | 182023 | 4560.0003 | 3 | 12 | 4.400086 | 0.2662163 | 1.422211 | 0 | 6.203328 | 0
2018-04-09 19:42 | 182143 | 4680.0006 | 3 | 12 | 4.400199 | 0.2622223 | 1.43102 | 0 | 6.242089 | 0
2018-04-09 19:44 | 182263 | 4800.0026 | 3 | 12 | 4.400199 | 0.2574825 | 1.43967 | 0 | 6.280149 | 0
2018-04-09 19:46 | 182383 | 4920.0014 | 3 | 12 | 4.400132 | 0.2523785 | 1.44816 | 0 | 6.317506 | 0
2018-04-09 19:48 | 182503 | 5040.0002 | 3 | 12 | 4.400149 | 0.2476807 | 1.456485 | 0 | 6.354139 | 0
2018-04-09 19:50 | 182623 | 5160.0013 | 3 | 12 | 4.400112 | 0.2424889 | 1.464654 | 0 | 6.390082 | 0
2018-04-09 19:52 | 182743 | 5280.0002 | 3 | 12 | 4.400163 | 0.2380714 | 1.472666 | 0 | 6.425337 | 0
2018-04-09 19:54 | 182863 | 5400.0014 | 3 | 12 | 4.400176 | 0.2332191 | 1.480517 | 0 | 6.459883 | 0
2018-04-09 19:56 | 182983 | 5520.001 | 3 | 12 | 4.400202 | 0.2289124 | 1.488209 | 0 | 6.493727 | 0
2018-04-09 19:58 | 183103 | 5640.0007 | 3 | 12 | 4.40015 | 0.2238789 | 1.495751 | 0 | 6.526916 | 0
2018-04-09 20:00 | 183223 | 5760.0018 | 3 | 12 | 4.400126 | 0.2191162 | 1.503131 | 0 | 6.559386 | 0
2018-04-09 20:02 | 183343 | 5880.0022 | 3 | 12 | 4.400173 | 0.2151222 | 1.510368 | 0 | 6.59123 | 0
2018-04-09 20:04 | 183463 | 6000.0003 | 3 | 12 | 4.400104 | 0.2102966 | 1.517456 | 0 | 6.62242 | 0
2018-04-09 20:06 | 183583 | 6120.0014 | 3 | 12 | 4.400183 | 0.2063084 | 1.524403 | 0 | 6.652986 | 0
2018-04-09 20:08 | 183703 | 6240.001 | 3 | 12 | 4.40017 | 0.202404 | 1.531207 | 0 | 6.682924 | 0
2018-04-09 20:10 | 183823 | 6360.0022 | 3 | 12 | 4.400105 | 0.1975594 | 1.537875 | 0 | 6.712264 | 0
2018-04-09 20:12 | 183943 | 6480.0002 | 3 | 12 | 4.400207 | 0.1944256 | 1.544406 | 0 | 6.741005 | 0
2018-04-09 20:14 | 184063 | 6600.0005 | 3 | 12 | 4.400144 | 0.1891975 | 1.55079 | 0 | 6.769094 | 0
2018-04-09 20:16 | 184183 | 6720.0004 | 3 | 12 | 4.400075 | 0.1851177 | 1.557028 | 0 | 6.79654 | 0
2018-04-09 20:18 | 184303 | 6840.0006 | 3 | 12 | 4.400152 | 0.1817703 | 1.563143 | 0 | 6.82345 | 0
2018-04-09 20:20 | 184423 | 6960.0001 | 3 | 12 | 4.400066 | 0.1773376 | 1.569135 | 0 | 6.849815 | 0
2018-04-09 20:22 | 184543 | 7080.0014 | 3 | 12 | 4.400114 | 0.1741142 | 1.574998 | 0 | 6.875612 | 0
2018-04-09 20:24 | 184663 | 7200.0003 | 3 | 12 | 4.400162 | 0.170908 | 1.580751 | 0 | 6.900927 | 0
2018-04-09 20:26 | 184783 | 7320.0007 | 3 | 12 | 4.400193 | 0.1675301 | 1.586385 | 0 | 6.925718 | 0
2018-04-09 20:28 | 184903 | 7440.0019 | 3 | 12 | 4.400185 | 0.1641693 | 1.591904 | 0 | 6.949998 | 0
2018-04-09 20:30 | 185023 | 7560.0013 | 3 | 12 | 4.400127 | 0.1602306 | 1.597304 | 0 | 6.97376 | 0
2018-04-09 20:32 | 185143 | 7680.0009 | 3 | 12 | 4.400099 | 0.1569519 | 1.602592 | 0 | 6.997029 | 0
2018-04-09 20:34 | 185263 | 7800.0006 | 3 | 12 | 4.400159 | 0.1539917 | 1.607779 | 0 | 7.019854 | 0
2018-04-09 20:36 | 185383 | 7920.0002 | 3 | 12 | 4.400087 | 0.1503296 | 1.612859 | 0 | 7.042206 | 0
2018-04-09 20:38 | 185503 | 8040.0006 | 3 | 12 | 4.400107 | 0.1478653 | 1.617832 | 0 | 7.064086 | 0
2018-04-09 20:40 | 185623 | 8160.0003 | 3 | 12 | 4.400199 | 0.1453133 | 1.622716 | 0 | 7.085576 | 0
2018-04-09 20:42 | 185743 | 8280.0012 | 3 | 12 | 4.400097 | 0.1418743 | 1.62749 | 0 | 7.106585 | 0
2018-04-09 20:44 | 185863 | 8400.001 | 3 | 12 | 4.400092 | 0.1390247 | 1.632175 | 0 | 7.127196 | 0
2018-04-09 20:46 | 185983 | 8520.0007 | 3 | 12 | 4.400127 | 0.1365376 | 1.636772 | 0 | 7.147427 | 0
2018-04-09 20:48 | 186103 | 8640.0019 | 3 | 12 | 4.400188 | 0.1342468 | 1.641273 | 0 | 7.16723 | 0
2018-04-09 20:50 | 186223 | 8760.0006 | 3 | 12 | 4.4001 | 0.1310215 | 1.645681 | 0 | 7.186624 | 0
2018-04-09 20:52 | 186343 | 8880.0002 | 3 | 12 | 4.400049 | 0.1284657 | 1.650007 | 0 | 7.205659 | 0
2018-04-09 20:54 | 186463 | 9000.0006 | 3 | 12 | 4.400143 | 0.1262474 | 1.654252 | 0 | 7.224339 | 0
2018-04-09 20:56 | 186583 | 9120.0018 | 3 | 12 | 4.400115 | 0.1240425 | 1.658419 | 0 | 7.242674 | 0
2018-04-09 20:58 | 186703 | 9240.0013 | 3 | 12 | 4.400115 | 0.1218872 | 1.662516 | 0 | 7.260703 | 0
2018-04-09 21:00 | 186823 | 9360.0009 | 3 | 12 | 4.40011 | 0.1196747 | 1.666532 | 0 | 7.278372 | 0
2018-04-09 21:02 | 186943 | 9480.0013 | 3 | 12 | 4.400111 | 0.1174793 | 1.670487 | 0 | 7.295775 | 0
2018-04-09 21:04 | 187063 | 9600.0003 | 3 | 12 | 4.400048 | 0.1148739 | 1.674365 | 0 | 7.312837 | 0
2018-04-09 21:06 | 187183 | 9720.0007 | 3 | 12 | 4.400208 | 0.1137543 | 1.678173 | 0 | 7.329594 | 0
2018-04-09 21:08 | 187303 | 9840.0011 | 3 | 12 | 4.400124 | 0.1112022 | 1.681907 | 0 | 7.346025 | 0
2018-04-09 21:10 | 187423 | 9960.0007 | 3 | 12 | 4.400096 | 0.1087685 | 1.685574 | 0 | 7.362159 | 0
2018-04-09 21:12 | 187543 | 10080.0011 | 3 | 12 | 4.400143 | 0.1072521 | 1.689169 | 0 | 7.377978 | 0
2018-04-09 21:14 | 187663 | 10200.0014 | 3 | 12 | 4.400077 | 0.1047001 | 1.692709 | 0 | 7.393556 | 0
2018-04-09 21:16 | 187783 | 10320.0002 | 3 | 12 | 4.400147 | 0.1035671 | 1.696185 | 0 | 7.408849 | 0
2018-04-09 21:18 | 187903 | 10440.0006 | 3 | 12 | 4.400129 | 0.1017551 | 1.699602 | 0 | 7.423885 | 0
2018-04-09 21:20 | 188023 | 10560.0026 | 3 | 12 | 4.400094 | 0.0999527 | 1.702959 | 0 | 7.438657 | 0
2018-04-09 21:22 | 188143 | 10680.0005 | 3 | 12 | 4.400053 | 0.0976963 | 1.706264 | 0 | 7.453198 | 0
2018-04-09 21:24 | 188263 | 10800.0009 | 3 | 12 | 4.400175 | 0.09699249 | 1.709513 | 0 | 7.467492 | 0
2018-04-09 21:26 | 188383 | 10920.0022 | 3 | 12 | 4.400043 | 0.09477425 | 1.712697 | 0 | 7.481502 | 0
2018-04-09 21:28 | 188503 | 11040.001 | 3 | 12 | 4.400145 | 0.09377289 | 1.715837 | 0 | 7.495322 | 0
2018-04-09 21:30 | 188623 | 11160.0015 | 3 | 12 | 4.400062 | 0.09162331 | 1.718931 | 0 | 7.508933 | 0
2018-04-09 21:32 | 188743 | 11280.001 | 3 | 12 | 4.400074 | 0.09010506 | 1.721969 | 0 | 7.5223 | 0
2018-04-09 21:34 | 188863 | 11400.0006 | 3 | 12 | 4.400112 | 0.08898354 | 1.724953 | 0 | 7.535433 | 0
2018-04-09 21:36 | 188983 | 11520.0003 | 3 | 12 | 4.400104 | 0.08743286 | 1.727898 | 0 | 7.548388 | 0
2018-04-09 21:38 | 189103 | 11640.0006 | 3 | 12 | 4.400114 | 0.08638 | 1.730795 | 0 | 7.561135 | 0
2018-04-09 21:40 | 189223 | 11760.0002 | 3 | 12 | 4.400009 | 0.08411026 | 1.733648 | 0 | 7.573692 | 0
2018-04-09 21:42 | 189343 | 11880.0006 | 3 | 12 | 4.400134 | 0.08378983 | 1.736451 | 0 | 7.586024 | 0
2018-04-09 21:44 | 189463 | 12000.0002 | 3 | 12 | 4.400045 | 0.08196831 | 1.739209 | 0 | 7.59816 | 0
2018-04-09 21:46 | 189547.8 | 12084.8371 | 3 | 12 | 4.400117 | 0.08149719 | 1.741139 | 0 | 7.606651 | 0
2018-04-09 21:48 | 189667.9 | 120.0007 | 4 | 12 | 4.382648 | 0 | 1.741139 | 0 | 7.606651 | 0
2018-04-09 21:50 | 189787.9 | 240.001 | 4 | 12 | 4.379023 | 0 | 1.741139 | 0 | 7.606651 | 0
2018-04-09 21:51 | 189847.9 | 300.0039 | 4 | 12 | 4.37747 | 0 | 1.741139 | 0 | 7.606651 | 0
2018-04-09 21:53 | 189967.9 | 120.0014 | 5 | 12 | 3.939273 | -2.282012 | 1.741139 | 0.07605942 | 7.606651 | 0.3038705
2018-04-09 21:55 | 190087.9 | 240.0019 | 5 | 12 | 3.87324 | -2.281952 | 1.741139 | 0.15212 | 7.606651 | 0.6008998
2018-04-09 21:57 | 190207.9 | 360.0022 | 5 | 12 | 3.816534 | -2.281962 | 1.741139 | 0.2281803 | 7.606651 | 0.8932945
2018-04-09 21:59 | 190327.9 | 480.001 | 5 | 12 | 3.76647 | -2.282004 | 1.741139 | 0.3042389 | 7.606651 | 1.181632
2018-04-09 22:01 | 190447.9 | 600.0023 | 5 | 12 | 3.722083 | -2.281956 | 1.741139 | 0.3802983 | 7.606651 | 1.466385
2018-04-09 22:03 | 190567.9 | 720.001 | 5 | 12 | 3.682336 | -2.281945 | 1.741139 | 0.4563546 | 7.606651 | 1.747935
2018-04-09 22:05 | 190687.9 | 840.0006 | 5 | 12 | 3.646819 | -2.281956 | 1.741139 | 0.5324143 | 7.606651 | 2.026634
2018-04-09 22:07 | 190807.9 | 960.001 | 5 | 12 | 3.615157 | -2.281985 | 1.741139 | 0.6084746 | 7.606651 | 2.302784
2018-04-09 22:09 | 190927.9 | 1080.0006 | 5 | 12 | 3.587241 | -2.281979 | 1.741139 | 0.6845331 | 7.606651 | 2.576664
2018-04-09 22:11 | 191047.9 | 1200.0017 | 5 | 12 | 3.56239 | -2.281985 | 1.741139 | 0.7605935 | 7.606651 | 2.848546
2018-04-09 22:13 | 191167.9 | 1320.0023 | 5 | 12 | 3.540523 | -2.281948 | 1.741139 | 0.8366525 | 7.606651 | 3.11865
2018-04-09 22:15 | 191287.9 | 1440.0009 | 5 | 12 | 3.520704 | -2.281945 | 1.741139 | 0.9127085 | 7.606651 | 3.387165
2018-04-09 22:17 | 191407.9 | 1560.0005 | 5 | 12 | 3.501618 | -2.281975 | 1.741139 | 0.9887644 | 7.606651 | 3.654208
2018-04-09 22:19 | 191527.9 | 1680.0009 | 5 | 12 | 3.482358 | -2.281941 | 1.741139 | 1.064822 | 7.606651 | 3.919808
2018-04-09 22:21 | 191647.9 | 1800.0006 | 5 | 12 | 3.460493 | -2.281989 | 1.741139 | 1.140881 | 7.606651 | 4.183865
2018-04-09 22:23 | 191767.9 | 1920.0002 | 5 | 12 | 3.433448 | -2.281959 | 1.741139 | 1.216938 | 7.606651 | 4.446076
2018-04-09 22:25 | 191887.9 | 2040.0013 | 5 | 12 | 3.396289 | -2.281992 | 1.741139 | 1.293 | 7.606651 | 4.705904
2018-04-09 22:27 | 192007.9 | 2160.0009 | 5 | 12 | 3.343007 | -2.281971 | 1.741139 | 1.369058 | 7.606651 | 4.962301
2018-04-09 22:29 | 192127.9 | 2280.0022 | 5 | 12 | 3.277366 | -2.281927 | 1.741139 | 1.445116 | 7.606651 | 5.214118
2018-04-09 22:31 | 192247.9 | 2400.0001 | 5 | 12 | 3.20265 | -2.281952 | 1.741139 | 1.521171 | 7.606651 | 5.4606
2018-04-09 22:33 | 192367.9 | 2520.0007 | 5 | 12 | 3.11815 | -2.281992 | 1.741139 | 1.597229 | 7.606651 | 5.701038
2018-04-09 22:35 | 192487.9 | 2640.001 | 5 | 12 | 3.022941 | -2.282043 | 1.741139 | 1.673289 | 7.606651 | 5.934667
2018-04-09 22:35 | 192514.8 | 2666.8204 | 5 | 12 | 2.999997 | -2.281959 | 1.741139 | 1.69029 | 7.606651 | 5.985865
2018-04-09 22:37 | 192634.8 | 120.0028 | 6 | 12 | 3.697867 | 0 | 1.741139 | 1.690295 | 7.606651 | 5.985882
2018-04-09 22:39 | 192754.8 | 240.0007 | 6 | 12 | 3.716935 | 0 | 1.741139 | 1.690295 | 7.606651 | 5.985882
2018-04-09 22:40 | 192814.8 | 300.0035 | 6 | 12 | 3.722886 | 0 | 1.741139 | 1.690295 | 7.606651 | 5.985882
2018-04-09 22:40 | 192814.8 | 0.0056 | 7 | 13 | 3.722924 | 0 | 0 | 0 | 0 | 0
2018-04-09 22:41 | 192858 | 43.0422 | 2 | 13 | 4.200377 | 3.259995 | 0.04318443 | 0 | 0.1813328 | 0
2018-04-09 22:43 | 192978 | 120.0006 | 3 | 13 | 4.259114 | 3.260082 | 0.1514045 | 0 | 0.6393666 | 0
2018-04-09 22:45 | 193098 | 240.0018 | 3 | 13 | 4.306863 | 3.260048 | 0.2600613 | 0 | 1.104732 | 0
2018-04-09 22:47 | 193218 | 360.0007 | 3 | 13 | 4.357753 | 3.26009 | 0.368714 | 0 | 1.575407 | 0
2018-04-09 22:49 | 193338 | 480.0003 | 3 | 13 | 4.400321 | 3.167297 | 0.4770312 | 0 | 2.0502 | 0
2018-04-09 22:51 | 193458 | 600.0023 | 3 | 13 | 4.40033 | 2.793173 | 0.5763345 | 0 | 2.487167 | 0
2018-04-09 22:53 | 193578 | 720.0019 | 3 | 13 | 4.400339 | 2.420404 | 0.6631938 | 0 | 2.869376 | 0
2018-04-09 22:55 | 193698 | 840.0023 | 3 | 13 | 4.40033 | 2.07144 | 0.7379425 | 0 | 3.198295 | 0
2018-04-09 22:57 | 193818 | 960.0019 | 3 | 13 | 4.40033 | 1.770363 | 0.8018099 | 0 | 3.479331 | 0
2018-04-09 22:59 | 193938 | 1080.0023 | 3 | 13 | 4.400339 | 1.524433 | 0.8565609 | 0 | 3.720253 | 0
2018-04-09 23:01 | 194058 | 1200.0019 | 3 | 13 | 4.400312 | 1.328632 | 0.9039693 | 0 | 3.928863 | 0
2018-04-09 23:03 | 194178 | 1320.0023 | 3 | 13 | 4.400283 | 1.172358 | 0.9455575 | 0 | 4.111864 | 0
2018-04-09 23:05 | 194298 | 1440.0019 | 3 | 13 | 4.400252 | 1.045092 | 0.9824469 | 0 | 4.274187 | 0
2018-04-09 23:07 | 194418 | 1560.0007 | 3 | 13 | 4.400276 | 0.939045 | 1.015465 | 0 | 4.419477 | 0
2018-04-09 23:09 | 194538 | 1680.0004 | 3 | 13 | 4.400229 | 0.8479404 | 1.045212 | 0 | 4.550371 | 0
2018-04-09 23:11 | 194658 | 1800.0023 | 3 | 13 | 4.400245 | 0.770256 | 1.07215 | 0 | 4.668903 | 0
2018-04-09 23:13 | 194778 | 1920.0004 | 3 | 13 | 4.400246 | 0.7035789 | 1.096678 | 0 | 4.776834 | 0
2018-04-09 23:15 | 194898 | 2040.0017 | 3 | 13 | 4.400269 | 0.6471958 | 1.119156 | 0 | 4.875741 | 0
2018-04-09 23:17 | 195018 | 2160.0003 | 3 | 13 | 4.40017 | 0.5986004 | 1.139894 | 0 | 4.966995 | 0
2018-04-09 23:19 | 195138 | 2280.0006 | 3 | 13 | 4.400261 | 0.5586662 | 1.15916 | 0 | 5.051767 | 0
2018-04-09 23:21 | 195258 | 2400.0002 | 3 | 13 | 4.400215 | 0.5240154 | 1.177177 | 0 | 5.131049 | 0
2018-04-09 23:23 | 195378 | 2520.0023 | 3 | 13 | 4.4002 | 0.4943199 | 1.194134 | 0 | 5.205659 | 0
2018-04-09 23:25 | 195498 | 2640.0011 | 3 | 13 | 4.400249 | 0.4691658 | 1.210172 | 0 | 5.276233 | 0
2018-04-09 23:27 | 195618 | 2760.0007 | 3 | 13 | 4.400168 | 0.4461174 | 1.225412 | 0 | 5.34329 | 0
2018-04-09 23:29 | 195738 | 2880.0026 | 3 | 13 | 4.400233 | 0.426733 | 1.239953 | 0 | 5.407272 | 0
2018-04-09 23:31 | 195858 | 3000.0023 | 3 | 13 | 4.400126 | 0.4083271 | 1.253871 | 0 | 5.468514 | 0
2018-04-09 23:33 | 195978 | 3120.0019 | 3 | 13 | 4.400146 | 0.3928032 | 1.267228 | 0 | 5.52729 | 0
2018-04-09 23:35 | 196098 | 3240.0007 | 3 | 13 | 4.400176 | 0.3785172 | 1.280083 | 0 | 5.583851 | 0
2018-04-09 23:37 | 196218 | 3360.0019 | 3 | 13 | 4.400253 | 0.3660374 | 1.292479 | 0 | 5.638396 | 0
2018-04-09 23:39 | 196338 | 3480.0017 | 3 | 13 | 4.400171 | 0.3531914 | 1.304455 | 0 | 5.691096 | 0
2018-04-09 23:41 | 196458 | 3600.0012 | 3 | 13 | 4.400189 | 0.342308 | 1.316041 | 0 | 5.742074 | 0
2018-04-09 23:43 | 196578 | 3720.0007 | 3 | 13 | 4.400118 | 0.3312836 | 1.327264 | 0 | 5.791456 | 0
2018-04-09 23:45 | 196698 | 3840.0019 | 3 | 13 | 4.400117 | 0.3218555 | 1.338153 | 0 | 5.839369 | 0
2018-04-09 23:47 | 196818 | 3960.0014 | 3 | 13 | 4.400075 | 0.3120232 | 1.348724 | 0 | 5.885884 | 0
2018-04-09 23:49 | 196938 | 4080.0019 | 3 | 13 | 4.400138 | 0.3039856 | 1.359005 | 0 | 5.931121 | 0
2018-04-09 23:51 | 197058 | 4200.0005 | 3 | 13 | 4.400146 | 0.2959156 | 1.369001 | 0 | 5.975108 | 0
2018-04-09 23:53 | 197178 | 4320.0002 | 3 | 13 | 4.40011 | 0.2878551 | 1.378734 | 0 | 6.017931 | 0
2018-04-09 23:55 | 197298 | 4440.0022 | 3 | 13 | 4.400049 | 0.2801743 | 1.388214 | 0 | 6.059648 | 0
2018-04-09 23:57 | 197418 | 4560.0011 | 3 | 13 | 4.400167 | 0.2739525 | 1.397451 | 0 | 6.100292 | 0
2018-04-09 23:59 | 197538 | 4680.0023 | 3 | 13 | 4.400099 | 0.2666759 | 1.406456 | 0 | 6.139914 | 0
2018-04-10 00:01 | 197658 | 4800.0003 | 3 | 13 | 4.400186 | 0.260725 | 1.415242 | 0 | 6.178575 | 0
2018-04-10 00:03 | 197778 | 4920.0023 | 3 | 13 | 4.400131 | 0.2542362 | 1.423813 | 0 | 6.216286 | 0
2018-04-10 00:05 | 197898 | 5040.0019 | 3 | 13 | 4.400122 | 0.2480869 | 1.432192 | 0 | 6.253155 | 0
2018-04-10 00:07 | 198018 | 5160.0023 | 3 | 13 | 4.400179 | 0.2428856 | 1.44037 | 0 | 6.289142 | 0
2018-04-10 00:09 | 198138 | 5280.0019 | 3 | 13 | 4.400205 | 0.2374134 | 1.448363 | 0 | 6.324311 | 0
2018-04-10 00:11 | 198258 | 5400.0006 | 3 | 13 | 4.400084 | 0.231144 | 1.456168 | 0 | 6.358655 | 0
2018-04-10 00:13 | 198378 | 5520.0019 | 3 | 13 | 4.400048 | 0.2256393 | 1.463789 | 0 | 6.392187 | 0
2018-04-10 00:15 | 198498 | 5640.0007 | 3 | 13 | 4.400186 | 0.2212715 | 1.471233 | 0 | 6.424941 | 0
2018-04-10 00:17 | 198618 | 5760.0002 | 3 | 13 | 4.400054 | 0.2154045 | 1.478512 | 0 | 6.45697 | 0
2018-04-10 00:19 | 198738 | 5880.0007 | 3 | 13 | 4.40013 | 0.2114716 | 1.485631 | 0 | 6.488293 | 0
2018-04-10 00:21 | 198858 | 6000.0019 | 3 | 13 | 4.400158 | 0.2065372 | 1.492597 | 0 | 6.518946 | 0
2018-04-10 00:23 | 198978 | 6120.0007 | 3 | 13 | 4.400166 | 0.2019997 | 1.499402 | 0 | 6.548887 | 0
2018-04-10 00:25 | 199098 | 6240.0003 | 3 | 13 | 4.400201 | 0.1979027 | 1.506053 | 0 | 6.578151 | 0
2018-04-10 00:27 | 199218 | 6360.0007 | 3 | 13 | 4.400074 | 0.1930847 | 1.512553 | 0 | 6.606755 | 0
2018-04-10 00:29 | 199338 | 6480.0003 | 3 | 13 | 4.400119 | 0.1887817 | 1.518923 | 0 | 6.634784 | 0
2018-04-10 00:31 | 199458 | 6600.0015 | 3 | 13 | 4.400074 | 0.1847591 | 1.525152 | 0 | 6.662192 | 0
2018-04-10 00:33 | 199578 | 6720.0019 | 3 | 13 | 4.400046 | 0.1806640625 | 1.531241 | 0 | 6.688984 | 0
2018-04-10 00:35 | 199698 | 6840.0007 | 3 | 13 | 4.400155 | 0.1773605 | 1.537214 | 0 | 6.715266 | 0
2018-04-10 00:37 | 199818 | 6960.002 | 3 | 13 | 4.400064 | 0.1730366 | 1.543058 | 0 | 6.740979 | 0
2018-04-10 00:39 | 199938 | 7080.0031 | 3 | 13 | 4.400119 | 0.1697159 | 1.54878 | 0 | 6.766155 | 0
2018-04-10 00:41 | 200058 | 7200.0019 | 3 | 13 | 4.400195 | 0.1667423 | 1.554385 | 0 | 6.790818 | 0
2018-04-10 00:43 | 200178 | 7320.0023 | 3 | 13 | 4.400136 | 0.1627789 | 1.559865 | 0 | 6.814934 | 0
2018-04-10 00:45 | 200298 | 7440.0004 | 3 | 13 | 4.400078 | 0.1591702 | 1.565227 | 0 | 6.838527 | 0
2018-04-10 00:47 | 200418 | 7560.0024 | 3 | 13 | 4.400164 | 0.1565857 | 1.570484 | 0 | 6.861659 | 0
2018-04-10 00:49 | 200538 | 7680.0012 | 3 | 13 | 4.400149 | 0.153286 | 1.575632 | 0 | 6.884308 | 0
2018-04-10 00:51 | 200658 | 7800.0016 | 3 | 13 | 4.400111 | 0.149992 | 1.580684 | 0 | 6.906538 | 0
2018-04-10 00:53 | 200778 | 7920.002 | 3 | 13 | 4.400148 | 0.14744 | 1.585637 | 0 | 6.928331 | 0
2018-04-10 00:55 | 200898 | 8040.0007 | 3 | 13 | 4.40004 | 0.1437511 | 1.59049 | 0 | 6.949687 | 0
2018-04-10 00:57 | 201018 | 8160.0002 | 3 | 13 | 4.40009 | 0.1415958 | 1.595248 | 0 | 6.970623 | 0
2018-04-10 00:59 | 201138 | 8280.0006 | 3 | 13 | 4.400149 | 0.138979 | 1.59992 | 0 | 6.991179 | 0
2018-04-10 01:01 | 201258 | 8400.0002 | 3 | 13 | 4.400095 | 0.1361637 | 1.604506 | 0 | 7.011358 | 0
2018-04-10 01:03 | 201378 | 8520.0022 | 3 | 13 | 4.400105 | 0.1336002 | 1.609 | 0 | 7.031131 | 0
2018-04-10 01:05 | 201498 | 8640.0018 | 3 | 13 | 4.400095 | 0.1313515 | 1.613408 | 0 | 7.050527 | 0
2018-04-10 01:07 | 201618 | 8760.0014 | 3 | 13 | 4.400034 | 0.1280193 | 1.617743 | 0 | 7.069602 | 0
2018-04-10 01:09 | 201738 | 8880.0003 | 3 | 13 | 4.400149 | 0.1261806 | 1.62199 | 0 | 7.088289 | 0
2018-04-10 01:11 | 201858 | 9000.0015 | 3 | 13 | 4.400044 | 0.1232758 | 1.626147 | 0 | 7.106578 | 0
2018-04-10 01:13 | 201978 | 9120.0019 | 3 | 13 | 4.400109 | 0.1217785 | 1.630224 | 0 | 7.124517 | 0
2018-04-10 01:15 | 202098 | 9240.0023 | 3 | 13 | 4.400085 | 0.1192932 | 1.634241 | 0 | 7.142194 | 0
2018-04-10 01:17 | 202218 | 9360.0013 | 3 | 13 | 4.400018 | 0.1163616 | 1.638177 | 0 | 7.159512 | 0
2018-04-10 01:19 | 202338 | 9480.0001 | 3 | 13 | 4.400147 | 0.1152401 | 1.642041 | 0 | 7.176514 | 0
2018-04-10 01:21 | 202458 | 9600.0003 | 3 | 13 | 4.400099 | 0.1126938 | 1.645839 | 0 | 7.193227 | 0
2018-04-10 01:23 | 202578 | 9720.0006 | 3 | 13 | 4.400025 | 0.1104794 | 1.649558 | 0 | 7.209591 | 0
2018-04-10 01:25 | 202698 | 9840.0018 | 3 | 13 | 4.400122 | 0.1091022 | 1.653228 | 0 | 7.225739 | 0
2018-04-10 01:27 | 202818 | 9960.0031 | 3 | 13 | 4.400106 | 0.106945 | 1.65683 | 0 | 7.241589 | 0
2018-04-10 01:29 | 202938 | 10080.0018 | 3 | 13 | 4.400239 | 0.106205 | 1.660363 | 0 | 7.257135 | 0
2018-04-10 01:31 | 203058 | 10200.0007 | 3 | 13 | 4.40014 | 0.1036186 | 1.663846 | 0 | 7.272461 | 0
2018-04-10 01:33 | 203178 | 10320.0019 | 3 | 13 | 4.400138 | 0.1017532 | 1.667267 | 0 | 7.28751 | 0
2018-04-10 01:35 | 203298 | 10440.0015 | 3 | 13 | 4.40016 | 0.1003246 | 1.670629 | 0 | 7.302306 | 0
2018-04-10 01:37 | 203418 | 10560.0003 | 3 | 13 | 4.400112 | 0.09846878 | 1.673927 | 0 | 7.316816 | 0
2018-04-10 01:39 | 203538 | 10680.0023 | 3 | 13 | 4.400024 | 0.09626389 | 1.677168 | 0 | 7.331076 | 0
2018-04-10 01:41 | 203658 | 10800.0003 | 3 | 13 | 4.400156 | 0.09511375 | 1.680358 | 0 | 7.345113 | 0
2018-04-10 01:43 | 203778 | 10920.0015 | 3 | 13 | 4.400102 | 0.09301186 | 1.6835 | 0 | 7.358938 | 0
2018-04-10 01:45 | 203898 | 11040.0003 | 3 | 13 | 4.400178 | 0.09228897 | 1.686589 | 0 | 7.372531 | 0
2018-04-10 01:47 | 204018 | 11160.0023 | 3 | 13 | 4.400015 | 0.08971024 | 1.689624 | 0 | 7.385884 | 0
2018-04-10 01:49 | 204138 | 11280.0019 | 3 | 13 | 4.400115 | 0.08898735 | 1.692609 | 0 | 7.39902 | 0
2018-04-10 01:51 | 204258 | 11400.0023 | 3 | 13 | 4.400056 | 0.08746338 | 1.695537 | 0 | 7.411905 | 0
2018-04-10 01:53 | 204378 | 11520.0019 | 3 | 13 | 4.40013 | 0.08625984 | 1.69844 | 0 | 7.424678 | 0
2018-04-10 01:55 | 204498 | 11640.0015 | 3 | 13 | 4.400124 | 0.08490753 | 1.701289 | 0 | 7.437213 | 0
2018-04-10 01:57 | 204618 | 11760.0012 | 3 | 13 | 4.400045 | 0.08300972 | 1.704089 | 0 | 7.449533 | 0
2018-04-10 01:59 | 204738 | 11880.0016 | 3 | 13 | 4.400087 | 0.08195305 | 1.706843 | 0 | 7.461652 | 0
2018-04-10 02:00 | 204830.3 | 11972.2986 | 3 | 13 | 4.400157 | 0.08149719 | 1.708937 | 0 | 7.470865 | 0
2018-04-10 02:02 | 204950.3 | 120.0012 | 4 | 13 | 4.382368 | 0 | 1.708937 | 0 | 7.470865 | 0
2018-04-10 02:04 | 205070.3 | 240.0015 | 4 | 13 | 4.378724 | 0 | 1.708937 | 0 | 7.470865 | 0
2018-04-10 02:05 | 205130.3 | 300.0019 | 4 | 13 | 4.37716 | 0 | 1.708937 | 0 | 7.470865 | 0
2018-04-10 02:07 | 205250.4 | 120.0014 | 5 | 13 | 3.929791 | -2.281954 | 1.708937 | 0.07605746 | 7.470865 | 0.3032442
2018-04-10 02:09 | 205370.4 | 240.0004 | 5 | 13 | 3.862227 | -2.282001 | 1.708937 | 0.1521144 | 7.470865 | 0.5994727
2018-04-10 02:11 | 205490.4 | 360.0007 | 5 | 13 | 3.80468 | -2.281952 | 1.708937 | 0.2281718 | 7.470865 | 0.8909862
2018-04-10 02:13 | 205610.4 | 480.0011 | 5 | 13 | 3.754314 | -2.281941 | 1.708937 | 0.3042272 | 7.470865 | 1.178397
2018-04-10 02:15 | 205730.4 | 600.0007 | 5 | 13 | 3.709673 | -2.281962 | 1.708937 | 0.3802838 | 7.470865 | 1.462206
2018-04-10 02:17 | 205850.4 | 720.001 | 5 | 13 | 3.669758 | -2.281901 | 1.708937 | 0.4563397 | 7.470865 | 1.7428
2018-04-10 02:19 | 205970.4 | 840.0023 | 5 | 13 | 3.634149 | -2.281941 | 1.708937 | 0.5323999 | 7.470865 | 2.020541
2018-04-10 02:21 | 206090.4 | 960.0003 | 5 | 13 | 3.60266 | -2.281956 | 1.708937 | 0.6084555 | 7.470865 | 2.295713
2018-04-10 02:23 | 206210.4 | 1080.0023 | 5 | 13 | 3.574957 | -2.281977 | 1.708937 | 0.6845195 | 7.470865 | 2.568669
2018-04-10 02:25 | 206330.4 | 1200.0007 | 5 | 13 | 3.550567 | -2.28201 | 1.708937 | 0.7605765 | 7.470865 | 2.83962
2018-04-10 02:27 | 206450.4 | 1320.0015 | 5 | 13 | 3.52898 | -2.282031 | 1.708937 | 0.836634 | 7.470865 | 3.108831
2018-04-10 02:29 | 206570.4 | 1440.0001 | 5 | 13 | 3.509116 | -2.281981 | 1.708937 | 0.9126906 | 7.470865 | 3.376472
2018-04-10 02:31 | 206690.4 | 1560.0022 | 5 | 13 | 3.48987 | -2.281952 | 1.708937 | 0.9887508 | 7.470865 | 3.642644
2018-04-10 02:33 | 206810.4 | 1680.001 | 5 | 13 | 3.469616 | -2.281996 | 1.708937 | 1.064807 | 7.470865 | 3.907314
2018-04-10 02:35 | 206930.4 | 1800.0007 | 5 | 13 | 3.445722 | -2.281983 | 1.708937 | 1.140864 | 7.470865 | 4.170327
2018-04-10 02:37 | 207050.4 | 1920.0006 | 5 | 13 | 3.414461 | -2.282021 | 1.708937 | 1.216921 | 7.470865 | 4.431272
2018-04-10 02:39 | 207170.4 | 2040.0022 | 5 | 13 | 3.369183 | -2.282038 | 1.708937 | 1.292977 | 7.470865 | 4.689353
2018-04-10 02:41 | 207290.4 | 2160.0004 | 5 | 13 | 3.307856 | -2.282031 | 1.708937 | 1.369036 | 7.470865 | 4.943354
2018-04-10 02:43 | 207410.4 | 2280.0015 | 5 | 13 | 3.23747 | -2.282001 | 1.708937 | 1.445099 | 7.470865 | 5.192334
2018-04-10 02:45 | 207530.4 | 2400.0012 | 5 | 13 | 3.158026 | -2.28201 | 1.708937 | 1.521159 | 7.470865 | 5.435613
2018-04-10 02:47 | 207650.4 | 2520.0007 | 5 | 13 | 3.068611 | -2.282017 | 1.708937 | 1.597219 | 7.470865 | 5.672481
2018-04-10 02:49 | 207734.4 | 2603.9774 | 5 | 13 | 2.999994 | -2.282054 | 1.708937 | 1.650446 | 7.470865 | 5.834013
2018-04-10 02:51 | 207854.4 | 120.001 | 6 | 13 | 3.701754 | 0 | 1.708937 | 1.650446 | 7.470865 | 5.834013
2018-04-10 02:53 | 207974.4 | 240.0007 | 6 | 13 | 3.720736 | 0 | 1.708937 | 1.650446 | 7.470865 | 5.834013
2018-04-10 02:54 | 208034.4 | 300.0034 | 6 | 13 | 3.726691 | 0 | 1.708937 | 1.650446 | 7.470865 | 5.834013
2018-04-10 02:54 | 208034.4 | 0.0022 | 7 | 14 | 3.726554 | 0 | 0 | 0 | 0 | 0
2018-04-10 02:54 | 208035.2 | 0.6407 | 2 | 14 | 3.960217 | 2.324055 | 0.0001944969 | 0 | 0.0007548127 | 0
2018-04-10 02:56 | 208155.2 | 120.0007 | 3 | 14 | 4.254395 | 3.26009 | 0.1084134 | 0 | 0.4561626 | 0
2018-04-10 02:58 | 208275.2 | 240.0019 | 3 | 14 | 4.304171 | 3.26008 | 0.2170727 | 0 | 0.9211618 | 0
2018-04-10 03:00 | 208395.2 | 360 | 3 | 14 | 4.355822 | 3.260113 | 0.3257317 | 0 | 1.391618 | 0
2018-04-10 03:02 | 208515.2 | 480.001 | 3 | 14 | 4.400343 | 3.177767 | 0.4341194 | 0 | 1.866589 | 0
2018-04-10 03:04 | 208635.2 | 600.0023 | 3 | 14 | 4.400325 | 2.81082 | 0.5338681 | 0 | 2.305516 | 0
2018-04-10 03:06 | 208755.2 | 720.001 | 3 | 14 | 4.400342 | 2.444513 | 0.6214269 | 0 | 2.690803 | 0
2018-04-10 03:08 | 208875.2 | 840.0014 | 3 | 14 | 4.400343 | 2.096462 | 0.6970089 | 0 | 3.023388 | 0
2018-04-10 03:10 | 208995.2 | 960.0003 | 3 | 14 | 4.400307 | 1.790783 | 0.7616444 | 0 | 3.307805 | 0
2018-04-10 03:12 | 209115.2 | 1080.0005 | 3 | 14 | 4.40027 | 1.538631 | 0.8169856 | 0 | 3.551323 | 0
2018-04-10 03:14 | 209235.2 | 1200.0017 | 3 | 14 | 4.40029 | 1.338699 | 0.8648196 | 0 | 3.761808 | 0
2018-04-10 03:16 | 209355.2 | 1320.0005 | 3 | 14 | 4.400289 | 1.179842 | 0.9066923 | 0 | 3.946059 | 0
2018-04-10 03:18 | 209475.2 | 1440.0018 | 3 | 14 | 4.400314 | 1.051363 | 0.9437993 | 0 | 4.10934 | 0
2018-04-10 03:20 | 209595.2 | 1560.0014 | 3 | 14 | 4.400289 | 0.9437065 | 0.9769832 | 0 | 4.255359 | 0
2018-04-10 03:22 | 209715.2 | 1680.0002 | 3 | 14 | 4.40025 | 0.8527966 | 1.006878 | 0 | 4.386902 | 0
2018-04-10 03:24 | 209835.2 | 1800.0007 | 3 | 14 | 4.400227 | 0.7745266 | 1.033968 | 0 | 4.506107 | 0
2018-04-10 03:26 | 209955.2 | 1920.0002 | 3 | 14 | 4.400262 | 0.7074718 | 1.058644 | 0 | 4.614686 | 0
2018-04-10 03:28 | 210075.2 | 2040.0007 | 3 | 14 | 4.40027 | 0.6504173 | 1.081239 | 0 | 4.714112 | 0
2018-04-10 03:30 | 210195.2 | 2160.001 | 3 | 14 | 4.400214 | 0.6012077 | 1.102075 | 0 | 4.805793 | 0
2018-04-10 03:32 | 210315.2 | 2280.0007 | 3 | 14 | 4.400215 | 0.5602016 | 1.12142 | 0 | 4.890918 | 0
2018-04-10 03:34 | 210435.2 | 2400.0018 | 3 | 14 | 4.40025 | 0.525423 | 1.1395 | 0 | 4.970473 | 0
2018-04-10 03:36 | 210555.2 | 2520.0011 | 3 | 14 | 4.400265 | 0.4958611 | 1.156497 | 0 | 5.045264 | 0
2018-04-10 03:38 | 210675.2 | 2640.0026 | 3 | 14 | 4.400227 | 0.4697247 | 1.172567 | 0 | 5.115976 | 0
2018-04-10 03:40 | 210795.2 | 2760.0014 | 3 | 14 | 4.400224 | 0.4468803 | 1.187824 | 0 | 5.183112 | 0
2018-04-10 03:42 | 210915.2 | 2880.0019 | 3 | 14 | 4.400158 | 0.4264183 | 1.202373 | 0 | 5.247128 | 0
2018-04-10 03:44 | 211035.2 | 3000.0014 | 3 | 14 | 4.400207 | 0.4087143 | 1.216292 | 0 | 5.308373 | 0
2018-04-10 03:46 | 211155.2 | 3120.0008 | 3 | 14 | 4.400263 | 0.3927536 | 1.229629 | 0 | 5.367059 | 0
2018-04-10 03:48 | 211275.2 | 3240.0007 | 3 | 14 | 4.400209 | 0.3778305 | 1.242456 | 0 | 5.423502 | 0
2018-04-10 03:50 | 211395.2 | 3360.001 | 3 | 14 | 4.40011 | 0.3638229 | 1.254821 | 0 | 5.477912 | 0
2018-04-10 03:52 | 211515.2 | 3480.0014 | 3 | 14 | 4.400287 | 0.3528385 | 1.266765 | 0 | 5.530468 | 0
2018-04-10 03:54 | 211635.2 | 3600.0018 | 3 | 14 | 4.400202 | 0.3408203125 | 1.278314 | 0 | 5.581284 | 0
2018-04-10 03:56 | 211755.2 | 3720.0014 | 3 | 14 | 4.400145 | 0.3294506 | 1.28949 | 0 | 5.630462 | 0
2018-04-10 03:58 | 211875.2 | 3840.0001 | 3 | 14 | 4.400183 | 0.319952 | 1.300326 | 0 | 5.678141 | 0
2018-04-10 04:00 | 211995.2 | 3960.0006 | 3 | 14 | 4.40025 | 0.3112545 | 1.310841 | 0 | 5.724408 | 0
2018-04-10 04:02 | 212115.2 | 4080.001 | 3 | 14 | 4.400156 | 0.3021278 | 1.321059 | 0 | 5.769371 | 0
2018-04-10 04:04 | 212235.2 | 4200.0015 | 3 | 14 | 4.400171 | 0.2938881 | 1.330992 | 0 | 5.813077 | 0
2018-04-10 04:06 | 212355.2 | 4320.0002 | 3 | 14 | 4.40019 | 0.2863941 | 1.340657 | 0 | 5.855606 | 0
2018-04-10 04:08 | 212475.2 | 4440.0014 | 3 | 14 | 4.400218 | 0.2790527 | 1.350068 | 0 | 5.897016 | 0
2018-04-10 04:10 | 212595.2 | 4560.001 | 3 | 14 | 4.400243 | 0.2720699 | 1.35924 | 0 | 5.937373 | 0
2018-04-10 04:12 | 212715.2 | 4680.0007 | 3 | 14 | 4.400086 | 0.2640686 | 1.368172 | 0 | 5.976676 | 0
2018-04-10 04:14 | 212835.2 | 4800.0018 | 3 | 14 | 4.400193 | 0.258234 | 1.376882 | 0 | 6.015004 | 0
2018-04-10 04:16 | 212955.2 | 4920.0006 | 3 | 14 | 4.40011 | 0.2512169 | 1.385381 | 0 | 6.0524 | 0
2018-04-10 04:18 | 213075.2 | 5040.0002 | 3 | 14 | 4.400158 | 0.24543 | 1.393668 | 0 | 6.088862 | 0
2018-04-10 04:20 | 213195.2 | 5160.0022 | 3 | 14 | 4.400194 | 0.2399521 | 1.401754 | 0 | 6.124444 | 0
2018-04-10 04:22 | 213315.2 | 5280.0002 | 3 | 14 | 4.400181 | 0.2341347 | 1.409649 | 0 | 6.159184 | 0
2018-04-10 04:24 | 213435.2 | 5400.0006 | 3 | 14 | 4.400126 | 0.2286377 | 1.417363 | 0 | 6.193125 | 0
2018-04-10 04:26 | 213555.2 | 5520.001 | 3 | 14 | 4.400187 | 0.2238903 | 1.424901 | 0 | 6.226295 | 0
2018-04-10 04:28 | 213675.2 | 5640.0013 | 3 | 14 | 4.400126 | 0.218317 | 1.432268 | 0 | 6.258708 | 0
2018-04-10 04:30 | 213795.2 | 5760.001 | 3 | 14 | 4.400133 | 0.2135582 | 1.439467 | 0 | 6.290385 | 0
2018-04-10 04:32 | 213915.2 | 5880.0007 | 3 | 14 | 4.400138 | 0.2088394 | 1.446509 | 0 | 6.32137 | 0
2018-04-10 04:34 | 214035.2 | 6000.0007 | 3 | 14 | 4.400168 | 0.2044392 | 1.453391 | 0 | 6.351651 | 0
2018-04-10 04:36 | 214155.2 | 6120.0007 | 3 | 14 | 4.400092 | 0.1993828 | 1.460132 | 0 | 6.381313 | 0
2018-04-10 04:38 | 214275.2 | 6240.0001 | 3 | 14 | 4.400208 | 0.1957359 | 1.466722 | 0 | 6.410313 | 0
2018-04-10 04:40 | 214395.2 | 6360.0014 | 3 | 14 | 4.400186 | 0.1913013 | 1.473167 | 0 | 6.438672 | 0
2018-04-10 04:42 | 214515.2 | 6480.0001 | 3 | 14 | 4.400131 | 0.1869717 | 1.47947 | 0 | 6.466403 | 0
2018-04-10 04:44 | 214635.2 | 6600.0013 | 3 | 14 | 4.400088 | 0.1825924 | 1.485637 | 0 | 6.493543 | 0
2018-04-10 04:46 | 214755.2 | 6720.0017 | 3 | 14 | 4.400148 | 0.1792526 | 1.491673 | 0 | 6.520101 | 0
2018-04-10 04:48 | 214875.2 | 6840.0016 | 3 | 14 | 4.400115 | 0.1752777 | 1.497579 | 0 | 6.546086 | 0
2018-04-10 04:50 | 214995.2 | 6960.0017 | 3 | 14 | 4.400125 | 0.1716003 | 1.503366 | 0 | 6.571553 | 0
2018-04-10 04:52 | 215115.2 | 7080.0014 | 3 | 14 | 4.400153 | 0.1682854 | 1.509036 | 0 | 6.596498 | 0
2018-04-10 04:54 | 215235.2 | 7200.0017 | 3 | 14 | 4.400171 | 0.1649761 | 1.51459 | 0 | 6.620936 | 0
2018-04-10 04:56 | 215355.2 | 7320.0014 | 3 | 14 | 4.400222 | 0.1620369 | 1.520027 | 0 | 6.644863 | 0
2018-04-10 04:58 | 215475.2 | 7440.001 | 3 | 14 | 4.400107 | 0.158062 | 1.525358 | 0 | 6.668318 | 0
2018-04-10 05:00 | 215595.2 | 7560.0006 | 3 | 14 | 4.400016 | 0.1543655 | 1.530579 | 0 | 6.691293 | 0
2018-04-10 05:02 | 215715.2 | 7680.0018 | 3 | 14 | 4.40011 | 0.1517563 | 1.535697 | 0 | 6.71381 | 0
2018-04-10 05:04 | 215835.2 | 7800.0022 | 3 | 14 | 4.400119 | 0.1486168 | 1.54071 | 0 | 6.735868 | 0
2018-04-10 05:06 | 215955.2 | 7920.001 | 3 | 14 | 4.400118 | 0.145977 | 1.54562 | 0 | 6.757476 | 0
2018-04-10 05:08 | 216075.2 | 8040.0014 | 3 | 14 | 4.400112 | 0.143055 | 1.55044 | 0 | 6.778683 | 0
2018-04-10 05:10 | 216195.2 | 8160.0019 | 3 | 14 | 4.400209 | 0.1408119 | 1.55517 | 0 | 6.799497 | 0
2018-04-10 05:12 | 216315.2 | 8280.0014 | 3 | 14 | 4.400169 | 0.1378765 | 1.559806 | 0 | 6.819893 | 0
2018-04-10 05:14 | 216435.2 | 8400.0027 | 3 | 14 | 4.400077 | 0.1345806 | 1.564355 | 0 | 6.839911 | 0
2018-04-10 05:16 | 216555.2 | 8520.0006 | 3 | 14 | 4.400206 | 0.1332016 | 1.568818 | 0 | 6.85955 | 0
2018-04-10 05:18 | 216675.2 | 8640.0018 | 3 | 14 | 4.400012 | 0.1295242 | 1.573185 | 0 | 6.878765 | 0
2018-04-10 05:20 | 216795.2 | 8760.0007 | 3 | 14 | 4.400162 | 0.1280327 | 1.577485 | 0 | 6.897687 | 0
2018-04-10 05:22 | 216915.2 | 8880.0007 | 3 | 14 | 4.400138 | 0.1254978 | 1.581709 | 0 | 6.916272 | 0
2018-04-10 05:24 | 217035.2 | 9000.0014 | 3 | 14 | 4.400118 | 0.1228943 | 1.585855 | 0 | 6.934512 | 0
2018-04-10 05:26 | 217155.2 | 9120.001 | 3 | 14 | 4.400179 | 0.1211338 | 1.58992 | 0 | 6.952402 | 0
2018-04-10 05:28 | 217275.2 | 9240.0022 | 3 | 14 | 4.400099 | 0.118557 | 1.59391 | 0 | 6.969956 | 0
2018-04-10 05:30 | 217395.2 | 9360.0002 | 3 | 14 | 4.400109 | 0.1164188 | 1.597826 | 0 | 6.987189 | 0
2018-04-10 05:32 | 217515.2 | 9480.0005 | 3 | 14 | 4.400148 | 0.1145325 | 1.601672 | 0 | 7.004109 | 0
2018-04-10 05:34 | 217635.2 | 9600.0002 | 3 | 14 | 4.40019 | 0.11269 | 1.605454 | 0 | 7.020751 | 0
2018-04-10 05:36 | 217755.2 | 9720.0014 | 3 | 14 | 4.400208 | 0.110878 | 1.609165 | 0 | 7.037082 | 0
2018-04-10 05:38 | 217875.2 | 9840.001 | 3 | 14 | 4.400113 | 0.108387 | 1.612808 | 0 | 7.053112 | 0
2018-04-10 05:40 | 217995.2 | 9960.0015 | 3 | 14 | 4.400091 | 0.106184 | 1.616389 | 0 | 7.068869 | 0
2018-04-10 05:42 | 218115.2 | 10080.001 | 3 | 14 | 4.400041 | 0.104023 | 1.619902 | 0 | 7.084326 | 0
2018-04-10 05:44 | 218235.2 | 10200.0014 | 3 | 14 | 4.400142 | 0.1029167 | 1.623353 | 0 | 7.099512 | 0
2018-04-10 05:46 | 218355.2 | 10320.0003 | 3 | 14 | 4.400077 | 0.1006527 | 1.626746 | 0 | 7.114438 | 0
2018-04-10 05:48 | 218475.2 | 10440.0014 | 3 | 14 | 4.400083 | 0.09918785 | 1.630076 | 0 | 7.129093 | 0
2018-04-10 05:50 | 218595.2 | 10560.0018 | 3 | 14 | 4.40013 | 0.09771919 | 1.633355 | 0 | 7.143521 | 0
2018-04-10 05:52 | 218715.2 | 10680.0014 | 3 | 14 | 4.400095 | 0.09551239 | 1.636578 | 0 | 7.157701 | 0
2018-04-10 05:54 | 218835.2 | 10800.0018 | 3 | 14 | 4.400146 | 0.09414673 | 1.639746 | 0 | 7.171639 | 0
2018-04-10 05:56 | 218955.2 | 10920.0022 | 3 | 14 | 4.400167 | 0.09263229 | 1.642861 | 0 | 7.185349 | 0
2018-04-10 05:58 | 219075.2 | 11040.0006 | 3 | 14 | 4.400121 | 0.09116554 | 1.645913 | 0 | 7.198777 | 0
2018-04-10 06:00 | 219195.2 | 11160.0006 | 3 | 14 | 4.400055 | 0.08930206 | 1.648924 | 0 | 7.212028 | 0
2018-04-10 06:02 | 219315.2 | 11280.0018 | 3 | 14 | 4.400172 | 0.08855438 | 1.651881 | 0 | 7.225038 | 0
2018-04-10 06:04 | 219435.2 | 11400.0014 | 3 | 14 | 4.400141 | 0.08672333 | 1.654801 | 0 | 7.237883 | 0
2018-04-10 06:06 | 219555.2 | 11520.0002 | 3 | 14 | 4.400088 | 0.0852623 | 1.657657 | 0 | 7.250452 | 0
2018-04-10 06:08 | 219675.2 | 11640.0022 | 3 | 14 | 4.400198 | 0.08447838 | 1.660485 | 0 | 7.262894 | 0
2018-04-10 06:10 | 219795.2 | 11760.001 | 3 | 14 | 4.400103 | 0.08271599 | 1.663262 | 0 | 7.275116 | 0
2018-04-10 06:11 | 219896.4 | 11861.1722 | 3 | 14 | 4.400127 | 0.08149719 | 1.665578 | 0 | 7.285305 | 0
2018-04-10 06:13 | 220016.4 | 120.0006 | 4 | 14 | 4.381935 | 0 | 1.665578 | 0 | 7.285305 | 0
2018-04-10 06:15 | 220136.4 | 240.0003 | 4 | 14 | 4.378211 | 0 | 1.665578 | 0 | 7.285305 | 0
2018-04-10 06:16 | 220196.4 | 300.0039 | 4 | 14 | 4.376638 | 0 | 1.665578 | 0 | 7.285305 | 0
2018-04-10 06:18 | 220316.5 | 120.0023 | 5 | 14 | 3.919181 | -2.281983 | 1.665578 | 0.07605942 | 7.285305 | 0.3025421
2018-04-10 06:20 | 220436.5 | 240.0003 | 5 | 14 | 3.850327 | -2.282036 | 1.665578 | 0.1521158 | 7.285305 | 0.5979068
2018-04-10 06:22 | 220556.5 | 360.0007 | 5 | 14 | 3.792442 | -2.281966 | 1.665578 | 0.2281784 | 7.285305 | 0.8885183
2018-04-10 06:24 | 220676.5 | 480.0003 | 5 | 14 | 3.741783 | -2.282 | 1.665578 | 0.3042359 | 7.285305 | 1.174995
2018-04-10 06:26 | 220796.5 | 600.0006 | 5 | 14 | 3.697027 | -2.281981 | 1.665578 | 0.3802973 | 7.285305 | 1.457865
2018-04-10 06:28 | 220916.5 | 720.0002 | 5 | 14 | 3.657178 | -2.282019 | 1.665578 | 0.4563571 | 7.285305 | 1.737515
2018-04-10 06:30 | 221036.5 | 840.0023 | 5 | 14 | 3.62176 | -2.282048 | 1.665578 | 0.5324191 | 7.285305 | 2.014316
2018-04-10 06:32 | 221156.5 | 960.0005 | 5 | 14 | 3.590617 | -2.281975 | 1.665578 | 0.6084796 | 7.285305 | 2.288579
2018-04-10 06:34 | 221276.5 | 1080.0007 | 5 | 14 | 3.563269 | -2.281985 | 1.665578 | 0.6845383 | 7.285305 | 2.560614
2018-04-10 06:36 | 221396.5 | 1200.0003 | 5 | 14 | 3.539222 | -2.281968 | 1.665578 | 0.7605967 | 7.285305 | 2.830698
2018-04-10 06:38 | 221516.5 | 1320.0007 | 5 | 14 | 3.517879 | -2.28195 | 1.665578 | 0.8366553 | 7.285305 | 3.099064
2018-04-10 06:40 | 221636.5 | 1440.0011 | 5 | 14 | 3.497979 | -2.282006 | 1.665578 | 0.9127149 | 7.285305 | 3.365869
2018-04-10 06:42 | 221756.5 | 1560.0016 | 5 | 14 | 3.478178 | -2.281992 | 1.665578 | 0.9887758 | 7.285305 | 3.631181
2018-04-10 06:44 | 221876.5 | 1680.0011 | 5 | 14 | 3.456434 | -2.281964 | 1.665578 | 1.064835 | 7.285305 | 3.894921
2018-04-10 06:46 | 221996.5 | 1800.0007 | 5 | 14 | 3.42967 | -2.281983 | 1.665578 | 1.140894 | 7.285305 | 4.15684
2018-04-10 06:48 | 222116.5 | 1920.0003 | 5 | 14 | 3.392924 | -2.282001 | 1.665578 | 1.21695 | 7.285305 | 4.416377
2018-04-10 06:50 | 222236.5 | 2040.0007 | 5 | 14 | 3.339325 | -2.282042 | 1.665578 | 1.293012 | 7.285305 | 4.672524
2018-04-10 06:52 | 222356.5 | 2160.0012 | 5 | 14 | 3.273335 | -2.28205 | 1.665578 | 1.369071 | 7.285305 | 4.924048
2018-04-10 06:54 | 222476.5 | 2280.0006 | 5 | 14 | 3.199129 | -2.28201 | 1.665578 | 1.445131 | 7.285305 | 5.170253
2018-04-10 06:56 | 222596.5 | 2400.0019 | 5 | 14 | 3.116259 | -2.282006 | 1.665578 | 1.521193 | 7.285305 | 5.410496
2018-04-10 06:58 | 222716.5 | 2520.0015 | 5 | 14 | 3.023808 | -2.282017 | 1.665578 | 1.597251 | 7.285305 | 5.644061
2018-04-10 06:59 | 222745.3 | 2548.8187 | 5 | 14 | 2.999998 | -2.282031 | 1.665578 | 1.615518 | 7.285305 | 5.699078
2018-04-10 07:01 | 222865.4 | 120.0011 | 6 | 14 | 3.705483 | 0 | 1.665578 | 1.615518 | 7.285305 | 5.699078
2018-04-10 07:03 | 222985.4 | 240.0016 | 6 | 14 | 3.724324 | 0 | 1.665578 | 1.615518 | 7.285305 | 5.699078
2018-04-10 07:04 | 223045.4 | 300.0028 | 6 | 14 | 3.730255 | 0 | 1.665578 | 1.615518 | 7.285305 | 5.699078
2018-04-10 07:04 | 223045.4 | 0.0024 | 7 | 15 | 3.730269 | 0 | 0 | 0 | 0 | 0
2018-04-10 07:04 | 223046.1 | 0.6267 | 2 | 15 | 3.963307 | 2.275333 | 0.000185706 | 0 | 0.0007212352 | 0
2018-04-10 07:06 | 223166.1 | 120.0014 | 3 | 15 | 4.267179 | 3.260063 | 0.1084061 | 0 | 0.4574803 | 0
2018-04-10 07:08 | 223286.1 | 240.0019 | 3 | 15 | 4.318257 | 3.260078 | 0.2170681 | 0 | 0.9239402 | 0
2018-04-10 07:10 | 223406.1 | 360.0015 | 3 | 15 | 4.372079 | 3.26008 | 0.3257225 | 0 | 1.396024 | 0
2018-04-10 07:12 | 223526.1 | 480.0004 | 3 | 15 | 4.400321 | 3.06826 | 0.4327391 | 0 | 1.866147 | 0
2018-04-10 07:14 | 223646.1 | 600.0008 | 3 | 15 | 4.400326 | 2.711321 | 0.5290745 | 0 | 2.290054 | 0
2018-04-10 07:16 | 223766.1 | 720.0003 | 3 | 15 | 4.400331 | 2.353508 | 0.6134633 | 0 | 2.661392 | 0
2018-04-10 07:18 | 223886.1 | 840.0015 | 3 | 15 | 4.400359 | 2.016077 | 0.6861839 | 0 | 2.981386 | 0
2018-04-10 07:20 | 224006.1 | 960.0011 | 3 | 15 | 4.400309 | 1.721607 | 0.748322 | 0 | 3.254813 | 0
2018-04-10 07:22 | 224126.1 | 1080.0015 | 3 | 15 | 4.400289 | 1.480743 | 0.8015414 | 0 | 3.488995 | 0
2018-04-10 07:24 | 224246.1 | 1200.0001 | 3 | 15 | 4.40027 | 1.291939 | 0.8476298 | 0 | 3.691797 | 0
2018-04-10 07:26 | 224366.1 | 1320.0006 | 3 | 15 | 4.400279 | 1.140604 | 0.8880778 | 0 | 3.86978 | 0
2018-04-10 07:28 | 224486.1 | 1440.0004 | 3 | 15 | 4.400288 | 1.019068 | 0.9239942 | 0 | 4.027822 | 0
2018-04-10 07:30 | 224606.1 | 1560.0014 | 3 | 15 | 4.400298 | 0.9176064 | 0.9562169 | 0 | 4.169611 | 0
2018-04-10 07:32 | 224726.1 | 1680.0019 | 3 | 15 | 4.40026 | 0.8306046 | 0.9853111 | 0 | 4.297633 | 0
2018-04-10 07:34 | 224846.1 | 1800.0014 | 3 | 15 | 4.400317 | 0.7565231 | 1.011725 | 0 | 4.413862 | 0
2018-04-10 07:36 | 224966.1 | 1920.0003 | 3 | 15 | 4.400238 | 0.6918335 | 1.03583 | 0 | 4.519931 | 0
2018-04-10 07:38 | 225086.1 | 2040.0015 | 3 | 15 | 4.400255 | 0.6370316 | 1.057949 | 0 | 4.617257 | 0
2018-04-10 07:40 | 225206.1 | 2160.0019 | 3 | 15 | 4.400227 | 0.58988 | 1.078367 | 0 | 4.7071 | 0
2018-04-10 07:42 | 225326.1 | 2280.0023 | 3 | 15 | 4.400264 | 0.550148 | 1.097343 | 0 | 4.790601 | 0
2018-04-10 07:44 | 225446.1 | 2400.0003 | 3 | 15 | 4.400247 | 0.5162868 | 1.115089 | 0 | 4.868686 | 0
2018-04-10 07:46 | 225566.1 | 2520.0016 | 3 | 15 | 4.400233 | 0.4867477 | 1.131788 | 0 | 4.942168 | 0
2018-04-10 07:48 | 225686.1 | 2640.0003 | 3 | 15 | 4.400189 | 0.4611282 | 1.147575 | 0 | 5.011632 | 0
2018-04-10 07:50 | 225806.1 | 2760.0007 | 3 | 15 | 4.400141 | 0.4388103 | 1.162577 | 0 | 5.077643 | 0
2018-04-10 07:52 | 225926.1 | 2880.0019 | 3 | 15 | 4.400208 | 0.4201012 | 1.176893 | 0 | 5.140637 | 0
2018-04-10 07:54 | 226046.1 | 3000.0015 | 3 | 15 | 4.400168 | 0.4025097 | 1.190599 | 0 | 5.200946 | 0
2018-04-10 07:56 | 226166.1 | 3120.0012 | 3 | 15 | 4.400136 | 0.3864803 | 1.203755 | 0 | 5.258837 | 0
2018-04-10 07:58 | 226286.1 | 3240.0007 | 3 | 15 | 4.400238 | 0.3733501 | 1.216417 | 0 | 5.314551 | 0
2018-04-10 08:00 | 226406.1 | 3360.0019 | 3 | 15 | 4.400201 | 0.3601799 | 1.228629 | 0 | 5.368284 | 0
2018-04-10 08:02 | 226526.1 | 3480.0006 | 3 | 15 | 4.400181 | 0.3481483 | 1.24043 | 0 | 5.420211 | 0
2018-04-10 08:04 | 226646.1 | 3600.0003 | 3 | 15 | 4.400179 | 0.337225 | 1.251846 | 0 | 5.470447 | 0
2018-04-10 08:06 | 226766.1 | 3720.0007 | 3 | 15 | 4.400184 | 0.3267479 | 1.26291 | 0 | 5.51913 | 0
2018-04-10 08:08 | 226886.1 | 3840.0004 | 3 | 15 | 4.400146 | 0.3167877 | 1.27364 | 0 | 5.566343 | 0
2018-04-10 08:10 | 227006.1 | 3960.0008 | 3 | 15 | 4.400127 | 0.3079376 | 1.284059 | 0 | 5.612189 | 0
2018-04-10 08:12 | 227126.1 | 4080.0021 | 3 | 15 | 4.400061 | 0.2988033 | 1.294186 | 0 | 5.65675 | 0
2018-04-10 08:14 | 227246.1 | 4200.0008 | 3 | 15 | 4.400164 | 0.2912731 | 1.304038 | 0 | 5.7001 | 0
2018-04-10 08:16 | 227366.1 | 4320.0004 | 3 | 15 | 4.400147 | 0.2835464 | 1.313624 | 0 | 5.742279 | 0
2018-04-10 08:18 | 227486.1 | 4440.0015 | 3 | 15 | 4.400206 | 0.276598 | 1.322958 | 0 | 5.783351 | 0
2018-04-10 08:20 | 227606.1 | 4560.002 | 3 | 15 | 4.400099 | 0.2691975 | 1.33205 | 0 | 5.823354 | 0
2018-04-10 08:22 | 227726.1 | 4680.0013 | 3 | 15 | 4.400196 | 0.2629261 | 1.340922 | 0 | 5.862395 | 0
2018-04-10 08:24 | 227846.1 | 4800.0019 | 3 | 15 | 4.400107 | 0.2560005 | 1.349571 | 0 | 5.90045 | 0
2018-04-10 08:26 | 227966.1 | 4920.0006 | 3 | 15 | 4.40018 | 0.2503796 | 1.358015 | 0 | 5.937605 | 0
2018-04-10 08:28 | 228086.1 | 5040.0012 | 3 | 15 | 4.400225 | 0.2447033 | 1.366254 | 0 | 5.973859 | 0
2018-04-10 08:30 | 228206.1 | 5160.0014 | 3 | 15 | 4.400167 | 0.2384224 | 1.374295 | 0 | 6.009239 | 0
2018-04-10 08:32 | 228326.1 | 5280.0004 | 3 | 15 | 4.400066 | 0.2322559 | 1.382141 | 0 | 6.043763 | 0
2018-04-10 08:34 | 228446.1 | 5400.0023 | 3 | 15 | 4.400071 | 0.2270584 | 1.389799 | 0 | 6.077459 | 0
2018-04-10 08:36 | 228566.1 | 5520.0011 | 3 | 15 | 4.400095 | 0.2220592 | 1.397286 | 0 | 6.110404 | 0
2018-04-10 08:38 | 228686.1 | 5640.0015 | 3 | 15 | 4.400164 | 0.2176285 | 1.404614 | 0 | 6.142648 | 0
2018-04-10 08:40 | 228806.1 | 5760.0003 | 3 | 15 | 4.400168 | 0.2129593 | 1.411778 | 0 | 6.174172 | 0
2018-04-10 08:42 | 228926.1 | 5880.0014 | 3 | 15 | 4.40015 | 0.2081013 | 1.418789 | 0 | 6.205019 | 0
2018-04-10 08:44 | 229046.1 | 6000.0002 | 3 | 15 | 4.400126 | 0.2038059 | 1.425649 | 0 | 6.235203 | 0
2018-04-10 08:46 | 229166.1 | 6120.0015 | 3 | 15 | 4.400188 | 0.1998196 | 1.432358 | 0 | 6.264724 | 0
2018-04-10 08:48 | 229286.1 | 6240.0012 | 3 | 15 | 4.40013 | 0.195364 | 1.438937 | 0 | 6.293673 | 0
2018-04-10 08:50 | 229406.1 | 6360.0007 | 3 | 15 | 4.400108 | 0.1908875 | 1.445383 | 0 | 6.322039 | 0
2018-04-10 08:52 | 229526.1 | 6480.0011 | 3 | 15 | 4.400071 | 0.1869583 | 1.451692 | 0 | 6.349797 | 0
2018-04-10 08:54 | 229646.1 | 6600.0024 | 3 | 15 | 4.400174 | 0.1836586 | 1.457877 | 0 | 6.377013 | 0
2018-04-10 08:56 | 229766.1 | 6720.0003 | 3 | 15 | 4.400088 | 0.1784554 | 1.463917 | 0 | 6.403588 | 0
2018-04-10 08:58 | 229886.1 | 6840.0024 | 3 | 15 | 4.400169 | 0.1754379 | 1.469817 | 0 | 6.429552 | 0
2018-04-10 09:00 | 230006.1 | 6960.0003 | 3 | 15 | 4.40013 | 0.171545 | 1.4756 | 0 | 6.454996 | 0
2018-04-10 09:02 | 230126.1 | 7080.0007 | 3 | 15 | 4.400182 | 0.1690178 | 1.481268 | 0 | 6.479938 | 0
2018-04-10 09:04 | 230246.1 | 7200.0011 | 3 | 15 | 4.400117 | 0.1649475 | 1.486822 | 0 | 6.504374 | 0
2018-04-10 09:06 | 230366.1 | 7320.0007 | 3 | 15 | 4.400032 | 0.1609745 | 1.492257 | 0 | 6.528291 | 0
2018-04-10 09:08 | 230486.1 | 7440.0028 | 3 | 15 | 4.400136 | 0.1584282 | 1.497591 | 0 | 6.551758 | 0
2018-04-10 09:10 | 230606.1 | 7560.0008 | 3 | 15 | 4.400057 | 0.1547604 | 1.502812 | 0 | 6.574731 | 0
2018-04-10 09:12 | 230726.1 | 7680.0004 | 3 | 15 | 4.400202 | 0.152607 | 1.507935 | 0 | 6.597272 | 0
2018-04-10 09:14 | 230846.1 | 7800.0008 | 3 | 15 | 4.400107 | 0.1489811 | 1.512947 | 0 | 6.619326 | 0
2018-04-10 09:16 | 230966.1 | 7920.0011 | 3 | 15 | 4.400167 | 0.1464119 | 1.517867 | 0 | 6.640975 | 0
2018-04-10 09:18 | 231086.1 | 8040.0015 | 3 | 15 | 4.400095 | 0.143074 | 1.522686 | 0 | 6.66218 | 0
2018-04-10 09:20 | 231206.1 | 8160.0003 | 3 | 15 | 4.400058 | 0.1401501 | 1.527413 | 0 | 6.682978 | 0
2018-04-10 09:22 | 231326.1 | 8280.0015 | 3 | 15 | 4.400088 | 0.1375465 | 1.532046 | 0 | 6.703367 | 0
2018-04-10 09:24 | 231446.1 | 8400.0003 | 3 | 15 | 4.400001 | 0.1345806 | 1.536588 | 0 | 6.723351 | 0
2018-04-10 09:26 | 231566.1 | 8520.0014 | 3 | 15 | 4.400099 | 0.1325073 | 1.541057 | 0 | 6.743012 | 0
2018-04-10 09:28 | 231686.1 | 8640.0004 | 3 | 15 | 4.400139 | 0.1303406 | 1.545437 | 0 | 6.762285 | 0
2018-04-10 09:30 | 231806.1 | 8760.0015 | 3 | 15 | 4.400094 | 0.1277809 | 1.549726 | 0 | 6.781158 | 0
2018-04-10 09:32 | 231926.1 | 8880.0011 | 3 | 15 | 4.400108 | 0.1255703 | 1.553941 | 0 | 6.799707 | 0
2018-04-10 09:34 | 232046.1 | 9000.0007 | 3 | 15 | 4.400103 | 0.1233044 | 1.55808 | 0 | 6.817916 | 0
2018-04-10 09:36 | 232166.1 | 9120.002 | 3 | 15 | 4.400179 | 0.1216125 | 1.562143 | 0 | 6.835793 | 0
2018-04-10 09:38 | 232286.1 | 9240.0007 | 3 | 15 | 4.400104 | 0.1189518 | 1.566134 | 0 | 6.853355 | 0
2018-04-10 09:40 | 232406.1 | 9360.0011 | 3 | 15 | 4.400032 | 0.1163883 | 1.57006 | 0 | 6.870631 | 0
2018-04-10 09:42 | 232526.1 | 9480.0014 | 3 | 15 | 4.400091 | 0.1145859 | 1.573922 | 0 | 6.887621 | 0
2018-04-10 09:44 | 232646.1 | 9600.0019 | 3 | 15 | 4.400082 | 0.1127281 | 1.577712 | 0 | 6.904301 | 0
2018-04-10 09:46 | 232766.1 | 9720.0014 | 3 | 15 | 4.399985 | 0.1101685 | 1.581434 | 0 | 6.920675 | 0
2018-04-10 09:48 | 232886.1 | 9840.0004 | 3 | 15 | 4.400117 | 0.1091557 | 1.585096 | 0 | 6.936792 | 0
2018-04-10 09:50 | 233006.1 | 9960.0015 | 3 | 15 | 4.400118 | 0.1073112 | 1.588704 | 0 | 6.952664 | 0
2018-04-10 09:52 | 233126.1 | 10080.0019 | 3 | 15 | 4.400015 | 0.1046867 | 1.592242 | 0 | 6.968232 | 0
2018-04-10 09:54 | 233246.1 | 10200.0007 | 3 | 15 | 4.400009 | 0.1028252 | 1.595709 | 0 | 6.983488 | 0
2018-04-10 09:56 | 233366.1 | 10320.0028 | 3 | 15 | 4.400144 | 0.1020794 | 1.599125 | 0 | 6.998518 | 0
2018-04-10 09:58 | 233486.1 | 10440.0015 | 3 | 15 | 4.400102 | 0.09983063 | 1.602481 | 0 | 7.013287 | 0
2018-04-10 10:00 | 233606.1 | 10560.0019 | 3 | 15 | 4.400136 | 0.09879303 | 1.605788 | 0 | 7.027838 | 0
2018-04-10 10:02 | 233726.1 | 10680.0007 | 3 | 15 | 4.400149 | 0.09731293 | 1.609039 | 0 | 7.042142 | 0
2018-04-10 10:04 | 233846.1 | 10800.001 | 3 | 15 | 4.400169 | 0.09544754 | 1.612245 | 0 | 7.056248 | 0
2018-04-10 10:06 | 233966.1 | 10920.0014 | 3 | 15 | 4.400051 | 0.0933876 | 1.615381 | 0 | 7.070045 | 0
2018-04-10 10:08 | 234086.1 | 11040.0019 | 3 | 15 | 4.400117 | 0.09225845 | 1.618466 | 0 | 7.083622 | 0
2018-04-10 10:10 | 234206.1 | 11160.0014 | 3 | 15 | 4.399966 | 0.09004211 | 1.621499 | 0 | 7.096967 | 0
2018-04-10 10:12 | 234326.1 | 11280.001 | 3 | 15 | 4.400147 | 0.08933067 | 1.624498 | 0 | 7.110164 | 0
2018-04-10 10:14 | 234446.1 | 11400.0008 | 3 | 15 | 4.39999 | 0.08704948 | 1.627432 | 0 | 7.123071 | 0
2018-04-10 10:16 | 234566.1 | 11520.0005 | 3 | 15 | 4.400133 | 0.08637047 | 1.630329 | 0 | 7.135819 | 0
2018-04-10 10:18 | 234686.1 | 11640.0007 | 3 | 15 | 4.400075 | 0.08459282 | 1.63318 | 0 | 7.148365 | 0
2018-04-10 10:20 | 234806.1 | 11760.002 | 3 | 15 | 4.400084 | 0.08345413 | 1.63598 | 0 | 7.160684 | 0
2018-04-10 10:22 | 234926.1 | 11880.0006 | 3 | 15 | 4.399985 | 0.08170319 | 1.63874 | 0 | 7.172828 | 0
2018-04-10 10:23 | 234999.4 | 11953.3409 | 3 | 15 | 4.400085 | 0.08149719 | 1.640404 | 0 | 7.180149 | 0
2018-04-10 10:25 | 235119.5 | 120.0015 | 4 | 15 | 4.381665 | 0 | 1.640404 | 0 | 7.180149 | 0
2018-04-10 10:27 | 235239.5 | 240.0019 | 4 | 15 | 4.377971 | 0 | 1.640404 | 0 | 7.180149 | 0
2018-04-10 10:28 | 235299.5 | 300.0054 | 4 | 15 | 4.37639 | 0 | 1.640404 | 0 | 7.180149 | 0
2018-04-10 10:30 | 235419.6 | 120.0013 | 5 | 15 | 3.911204 | -2.281971 | 1.640404 | 0.07605936 | 7.180149 | 0.3020173
2018-04-10 10:32 | 235539.6 | 240 | 5 | 15 | 3.841192 | -2.282036 | 1.640404 | 0.1521195 | 7.180149 | 0.5967395
2018-04-10 10:34 | 235659.6 | 360.0021 | 5 | 15 | 3.782701 | -2.282019 | 1.640404 | 0.22818 | 7.180149 | 0.8866219
2018-04-10 10:36 | 235779.6 | 480.0001 | 5 | 15 | 3.731874 | -2.282027 | 1.640404 | 0.30424 | 7.180149 | 1.172359
2018-04-10 10:38 | 235899.6 | 600.0021 | 5 | 15 | 3.686961 | -2.281987 | 1.640404 | 0.3802996 | 7.180149 | 1.454464
2018-04-10 10:40 | 236019.6 | 720.0001 | 5 | 15 | 3.646982 | -2.281987 | 1.640404 | 0.4563566 | 7.180149 | 1.733335
2018-04-10 10:42 | 236139.6 | 840.0021 | 5 | 15 | 3.611679 | -2.281929 | 1.640404 | 0.532418 | 7.180149 | 2.009358
2018-04-10 10:44 | 236259.6 | 960.0025 | 5 | 15 | 3.580463 | -2.282015 | 1.640404 | 0.6084782 | 7.180149 | 2.282852
2018-04-10 10:46 | 236379.6 | 1080.0013 | 5 | 15 | 3.553273 | -2.28194 | 1.640404 | 0.6845346 | 7.180149 | 2.554109
2018-04-10 10:48 | 236499.6 | 1200.0017 | 5 | 15 | 3.529597 | -2.282025 | 1.640404 | 0.7605983 | 7.180149 | 2.823465
2018-04-10 10:50 | 236619.6 | 1320.0004 | 5 | 15 | 3.508121 | -2.282004 | 1.640404 | 0.8366573 | 7.180149 | 3.091093
2018-04-10 10:52 | 236739.6 | 1440.0004 | 5 | 15 | 3.487801 | -2.281998 | 1.640404 | 0.9127168 | 7.180149 | 3.357143
2018-04-10 10:54 | 236859.6 | 1560.0021 | 5 | 15 | 3.467321 | -2.282019 | 1.640404 | 0.9887793 | 7.180149 | 3.621662
2018-04-10 10:56 | 236979.6 | 1680.0033 | 5 | 15 | 3.443891 | -2.282045 | 1.640404 | 1.064841 | 7.180149 | 3.884527
2018-04-10 10:58 | 237099.6 | 1800.0021 | 5 | 15 | 3.413974 | -2.282006 | 1.640404 | 1.140898 | 7.180149 | 4.145378
2018-04-10 11:00 | 237219.6 | 1920.0009 | 5 | 15 | 3.371064 | -2.282008 | 1.640404 | 1.216954 | 7.180149 | 4.403509
2018-04-10 11:02 | 237339.6 | 2040.0005 | 5 | 15 | 3.310977 | -2.282054 | 1.640404 | 1.293016 | 7.180149 | 4.657716
2018-04-10 11:04 | 237459.6 | 2160.0017 | 5 | 15 | 3.242176 | -2.28205 | 1.640404 | 1.369075 | 7.180149 | 4.906981
2018-04-10 11:06 | 237579.6 | 2280.0022 | 5 | 15 | 3.164759 | -2.282021 | 1.640404 | 1.445135 | 7.180149 | 5.150692
2018-04-10 11:08 | 237699.6 | 2400.0001 | 5 | 15 | 3.078668 | -2.282012 | 1.640404 | 1.521196 | 7.180149 | 5.388185
2018-04-10 11:10 | 237799.2 | 2499.5848 | 5 | 15 | 2.999996 | -2.282 | 1.640404 | 1.584316 | 7.180149 | 5.580076
2018-04-10 11:12 | 237919.2 | 120.0024 | 6 | 15 | 3.709419 | 0 | 1.640404 | 1.584316 | 7.180149 | 5.580076
2018-04-10 11:14 | 238039.2 | 240.001 | 6 | 15 | 3.728147 | 0 | 1.640404 | 1.584316 | 7.180149 | 5.580076
2018-04-10 11:15 | 238099.2 | 300.0031 | 6 | 15 | 3.734104 | 0 | 1.640404 | 1.584316 | 7.180149 | 5.580076
2018-04-10 11:15 | 238099.2 | 0.0024 | 7 | 16 | 3.734197 | 0 | 0 | 0 | 0 | 0
2018-04-10 11:15 | 238099.9 | 0.6073 | 2 | 16 | 3.962256 | 2.177589 | 0.0001744635 | 0 | 0.0006779683 | 0
2018-04-10 11:17 | 238220 | 120.0025 | 3 | 16 | 4.283503 | 3.260078 | 0.1084081 | 0 | 0.4591672 | 0
2018-04-10 11:19 | 238340 | 240.0012 | 3 | 16 | 4.336475 | 3.260063 | 0.2170609 | 0 | 0.9274571 | 0
2018-04-10 11:21 | 238460 | 360.0024 | 3 | 16 | 4.391502 | 3.260077 | 0.3257228 | 0 | 1.401635 | 0
2018-04-10 11:23 | 238580 | 480.0019 | 3 | 16 | 4.400334 | 2.947929 | 0.4298129 | 0 | 1.859589 | 0
2018-04-10 11:25 | 238700 | 600.0015 | 3 | 16 | 4.400294 | 2.602804 | 0.522313 | 0 | 2.266619 | 0
2018-04-10 11:27 | 238820 | 720.0004 | 3 | 16 | 4.400311 | 2.261152 | 0.6033522 | 0 | 2.623218 | 0
2018-04-10 11:29 | 238940 | 840.0017 | 3 | 16 | 4.400309 | 1.938486 | 0.6732453 | 0 | 2.930769 | 0
2018-04-10 11:31 | 239060 | 960.0011 | 3 | 16 | 4.40029 | 1.659235 | 0.7330537 | 0 | 3.193945 | 0
2018-04-10 11:33 | 239180 | 1080.0016 | 3 | 16 | 4.400331 | 1.432096 | 0.7844294 | 0 | 3.420013 | 0
2018-04-10 11:35 | 239300 | 1200.0004 | 3 | 16 | 4.400288 | 1.251745 | 0.8290298 | 0 | 3.616267 | 0
2018-04-10 11:37 | 239420 | 1320 | 3 | 16 | 4.400263 | 1.107931 | 0.8682607 | 0 | 3.788894 | 0
2018-04-10 11:39 | 239540 | 1440.002 | 3 | 16 | 4.400271 | 0.9926186 | 0.9032029 | 0 | 3.942649 | 0
2018-04-10 11:41 | 239660 | 1560.0015 | 3 | 16 | 4.400251 | 0.8954334 | 0.934622 | 0 | 4.080901 | 0
2018-04-10 11:43 | 239780 | 1680.002 | 3 | 16 | 4.400302 | 0.8138695 | 0.9630632 | 0 | 4.206049 | 0
2018-04-10 11:45 | 239900 | 1800.0007 | 3 | 16 | 4.400287 | 0.7426186 | 0.9889573 | 0 | 4.31999 | 0
2018-04-10 11:47 | 240020 | 1920.0019 | 3 | 16 | 4.400254 | 0.6803131 | 1.012635 | 0 | 4.424176 | 0
2018-04-10 11:49 | 240140 | 2040.0008 | 3 | 16 | 4.400215 | 0.6268082 | 1.034393 | 0 | 4.519919 | 0
2018-04-10 11:51 | 240260 | 2160.0021 | 3 | 16 | 4.400203 | 0.5811157 | 1.05451 | 0 | 4.608438 | 0
2018-04-10 11:53 | 240380 | 2280.0017 | 3 | 16 | 4.400213 | 0.5428009 | 1.073225 | 0 | 4.690785 | 0
2018-04-10 11:55 | 240500 | 2400.0009 | 3 | 16 | 4.400215 | 0.5094204 | 1.090748 | 0 | 4.767892 | 0
2018-04-10 11:57 | 240620 | 2520.0025 | 3 | 16 | 4.400209 | 0.4810066 | 1.107243 | 0 | 4.840472 | 0
2018-04-10 11:59 | 240740 | 2640.002 | 3 | 16 | 4.400183 | 0.4563808 | 1.122851 | 0 | 4.909152 | 0
2018-04-10 12:01 | 240860 | 2760.0025 | 3 | 16 | 4.400166 | 0.434597 | 1.137695 | 0 | 4.97447 | 0
2018-04-10 12:03 | 240980 | 2880.002 | 3 | 16 | 4.400228 | 0.4159794 | 1.15186 | 0 | 5.036796 | 0
2018-04-10 12:05 | 241100 | 3000.001 | 3 | 16 | 4.400099 | 0.3982449 | 1.165426 | 0 | 5.096489 | 0
2018-04-10 12:07 | 241220 | 3120.0011 | 3 | 16 | 4.400074 | 0.3829498 | 1.178449 | 0 | 5.15379 | 0
2018-04-10 12:09 | 241340 | 3240.0012 | 3 | 16 | 4.400207 | 0.3700981 | 1.190994 | 0 | 5.208991 | 0
2018-04-10 12:11 | 241460 | 3360.0011 | 3 | 16 | 4.400213 | 0.3576794 | 1.203107 | 0 | 5.262292 | 0
2018-04-10 12:13 | 241580 | 3480.0008 | 3 | 16 | 4.400122 | 0.3452435 | 1.21482 | 0 | 5.313829 | 0
2018-04-10 12:15 | 241700 | 3600.0021 | 3 | 16 | 4.400157 | 0.3349476 | 1.226153 | 0 | 5.363697 | 0
2018-04-10 12:17 | 241820 | 3720.0008 | 3 | 16 | 4.400153 | 0.3247967 | 1.237145 | 0 | 5.412062 | 0
2018-04-10 12:19 | 241940 | 3840.002 | 3 | 16 | 4.400195 | 0.3152504 | 1.247808 | 0 | 5.458981 | 0
2018-04-10 12:21 | 242060 | 3960.0016 | 3 | 16 | 4.400176 | 0.3061981 | 1.258156 | 0 | 5.504516 | 0
2018-04-10 12:23 | 242180 | 4080.0012 | 3 | 16 | 4.400164 | 0.2977047 | 1.268216 | 0 | 5.548782 | 0
2018-04-10 12:25 | 242300 | 4200.0016 | 3 | 16 | 4.400142 | 0.289608 | 1.27799 | 0 | 5.591787 | 0
2018-04-10 12:27 | 242420 | 4320.002 | 3 | 16 | 4.400107 | 0.2812405 | 1.287507 | 0 | 5.633666 | 0
2018-04-10 12:29 | 242540 | 4440.0016 | 3 | 16 | 4.400087 | 0.2739105 | 1.296765 | 0 | 5.674401 | 0
2018-04-10 12:31 | 242660 | 4560.002 | 3 | 16 | 4.400097 | 0.2665882 | 1.305789 | 0 | 5.714108 | 0
2018-04-10 12:33 | 242780 | 4680.0015 | 3 | 16 | 4.40008 | 0.2599716 | 1.314576 | 0 | 5.75277 | 0
2018-04-10 12:35 | 242900 | 4800.0019 | 3 | 16 | 4.40014 | 0.2538242 | 1.32314 | 0 | 5.790452 | 0
2018-04-10 12:37 | 243020 | 4920.0015 | 3 | 16 | 4.400141 | 0.2476311 | 1.331493 | 0 | 5.827205 | 0
2018-04-10 12:39 | 243140 | 5040.0019 | 3 | 16 | 4.399984 | 0.2406921 | 1.339643 | 0 | 5.863067 | 0
2018-04-10 12:41 | 243260 | 5160.0001 | 3 | 16 | 4.400019 | 0.2352352 | 1.347597 | 0 | 5.898066 | 0
2018-04-10 12:43 | 243380 | 5280.002 | 3 | 16 | 4.400093 | 0.2301216 | 1.355364 | 0 | 5.932244 | 0
2018-04-10 12:45 | 243500 | 5400 | 3 | 16 | 4.400148 | 0.2252903 | 1.362945 | 0 | 5.965598 | 0
2018-04-10 12:47 | 243620 | 5520.0012 | 3 | 16 | 4.4001 | 0.2198601 | 1.370359 | 0 | 5.998223 | 0
2018-04-10 12:49 | 243740 | 5640 | 3 | 16 | 4.400127 | 0.2148361 | 1.377605 | 0 | 6.030105 | 0
2018-04-10 12:51 | 243860 | 5760.0012 | 3 | 16 | 4.400045 | 0.2096081 | 1.384681 | 0 | 6.061242 | 0
2018-04-10 12:53 | 243980 | 5880.0015 | 3 | 16 | 4.400117 | 0.2052269 | 1.391605 | 0 | 6.091708 | 0
2018-04-10 12:55 | 244100 | 6000.0015 | 3 | 16 | 4.400116 | 0.2005444 | 1.398368 | 0 | 6.121467 | 0
2018-04-10 12:57 | 244220 | 6120.0024 | 3 | 16 | 4.400221 | 0.1968365 | 1.404984 | 0 | 6.150577 | 0
2018-04-10 12:59 | 244340 | 6240.002 | 3 | 16 | 4.400134 | 0.1920128 | 1.411451 | 0 | 6.179029 | 0
2018-04-10 13:01 | 244460 | 6360.0015 | 3 | 16 | 4.399986 | 0.1869812 | 1.417767 | 0 | 6.206824 | 0
2018-04-10 13:03 | 244580 | 6480.0019 | 3 | 16 | 4.400043 | 0.1835804 | 1.423945 | 0 | 6.234006 | 0
2018-04-10 13:05 | 244700 | 6600.0008 | 3 | 16 | 4.400084 | 0.1799526 | 1.430009 | 0 | 6.260688 | 0
2018-04-10 13:07 | 244820 | 6720.002 | 3 | 16 | 4.400117 | 0.1762257 | 1.435944 | 0 | 6.286803 | 0
2018-04-10 13:09 | 244940 | 6840.0025 | 3 | 16 | 4.400051 | 0.1723118 | 1.441755 | 0 | 6.312373 | 0
2018-04-10 13:11 | 245060 | 6960.0004 | 3 | 16 | 4.400094 | 0.1689548 | 1.447447 | 0 | 6.33742 | 0
2018-04-10 13:13 | 245180 | 7080.0017 | 3 | 16 | 4.400129 | 0.1656437 | 1.453023 | 0 | 6.361952 | 0
2018-04-10 13:15 | 245300 | 7200.002 | 3 | 16 | 4.400113 | 0.1623402 | 1.458489 | 0 | 6.386003 | 0
2018-04-10 13:17 | 245420 | 7320.0024 | 3 | 16 | 4.400119 | 0.1591206 | 1.463836 | 0 | 6.409529 | 0
2018-04-10 13:19 | 245540 | 7440.0012 | 3 | 16 | 4.400061 | 0.155077 | 1.469078 | 0 | 6.432596 | 0
2018-04-10 13:21 | 245660 | 7560.0016 | 3 | 16 | 4.400102 | 0.1525135 | 1.474203 | 0 | 6.455147 | 0
2018-04-10 13:23 | 245780 | 7680.002 | 3 | 16 | 4.400043 | 0.1489601 | 1.47923 | 0 | 6.477268 | 0
2018-04-10 13:25 | 245900 | 7800.0014 | 3 | 16 | 4.400082 | 0.1467323 | 1.484146 | 0 | 6.498898 | 0
2018-04-10 13:27 | 246020 | 7920.0012 | 3 | 16 | 4.400064 | 0.1437817 | 1.488984 | 0 | 6.520182 | 0
2018-04-10 13:29 | 246140 | 8040.0016 | 3 | 16 | 4.400095 | 0.1412601 | 1.493724 | 0 | 6.541041 | 0
2018-04-10 13:31 | 246260 | 8160.0012 | 3 | 16 | 4.400142 | 0.1385803 | 1.498387 | 0 | 6.561559 | 0
2018-04-10 13:33 | 246380 | 8280.0017 | 3 | 16 | 4.400115 | 0.1357861 | 1.502951 | 0 | 6.581641 | 0
2018-04-10 13:35 | 246500 | 8400.0004 | 3 | 16 | 4.400007 | 0.1324902 | 1.507432 | 0 | 6.601357 | 0
2018-04-10 13:37 | 246620 | 8520.0025 | 3 | 16 | 4.400035 | 0.1306171 | 1.511818 | 0 | 6.620656 | 0
2018-04-10 13:39 | 246740 | 8640.0002 | 3 | 16 | 4.400074 | 0.1284008 | 1.516132 | 0 | 6.639637 | 0
2018-04-10 13:41 | 246860 | 8760.0015 | 3 | 16 | 4.40016 | 0.1266365 | 1.520375 | 0 | 6.658309 | 0
2018-04-10 13:43 | 246980 | 8880.0011 | 3 | 16 | 4.400038 | 0.1233101 | 1.524535 | 0 | 6.676611 | 0
2018-04-10 13:45 | 247100 | 9000.0023 | 3 | 16 | 4.400075 | 0.1214981 | 1.528626 | 0 | 6.694609 | 0
2018-04-10 13:47 | 247220 | 9120.002 | 3 | 16 | 4.400033 | 0.1189861 | 1.53264 | 0 | 6.712273 | 0
2018-04-10 13:49 | 247340 | 9240.0025 | 3 | 16 | 4.400057 | 0.1170692 | 1.536582 | 0 | 6.729619 | 0
2018-04-10 13:51 | 247460 | 9360.0014 | 3 | 16 | 4.400108 | 0.115633 | 1.540443 | 0 | 6.746605 | 0
2018-04-10 13:53 | 247580 | 9480 | 3 | 16 | 4.400138 | 0.1137733 | 1.54426 | 0 | 6.763401 | 0
2018-04-10 13:55 | 247700 | 9600.0009 | 3 | 16 | 4.400025 | 0.111227 | 1.548006 | 0 | 6.779882 | 0
2018-04-10 13:57 | 247820 | 9720 | 3 | 16 | 4.400121 | 0.1094952 | 1.551678 | 0 | 6.796042 | 0
2018-04-10 13:59 | 247940 | 9840.002 | 3 | 16 | 4.400074 | 0.1072578 | 1.555276 | 0 | 6.811874 | 0
2018-04-10 14:01 | 248060 | 9960.0024 | 3 | 16 | 4.400025 | 0.1054325 | 1.558811 | 0 | 6.827425 | 0
2018-04-10 14:03 | 248180 | 10080.002 | 3 | 16 | 4.400028 | 0.1036186 | 1.562285 | 0 | 6.842713 | 0
2018-04-10 14:05 | 248300 | 10200.0024 | 3 | 16 | 4.400056 | 0.1021519 | 1.565709 | 0 | 6.85778 | 0
2018-04-10 14:07 | 248420 | 10320.0014 | 3 | 16 | 4.400015 | 0.09996414 | 1.569082 | 0 | 6.87262 | 0
2018-04-10 14:09 | 248540 | 10440.0013 | 3 | 16 | 4.400081 | 0.09883881 | 1.572401 | 0 | 6.887223 | 0
2018-04-10 14:11 | 248660 | 10560.0008 | 3 | 16 | 4.400078 | 0.09735489 | 1.575662 | 0 | 6.901572 | 0
2018-04-10 14:13 | 248780 | 10680.0012 | 3 | 16 | 4.400047 | 0.09550858 | 1.578872 | 0 | 6.915699 | 0
2018-04-10 14:15 | 248900 | 10800.0012 | 3 | 16 | 4.399917 | 0.09344292 | 1.582023 | 0 | 6.929562 | 0
2018-04-10 14:17 | 249020 | 10920.0025 | 3 | 16 | 4.400044 | 0.09267044 | 1.585132 | 0 | 6.94324 | 0
2018-04-10 14:19 | 249140 | 11040.0012 | 3 | 16 | 4.3999 | 0.09044838 | 1.588191 | 0 | 6.9567 | 0
2018-04-10 14:21 | 249260 | 11160.0016 | 3 | 16 | 4.400077 | 0.09007263 | 1.591204 | 0 | 6.969955 | 0
2018-04-10 14:23 | 249380 | 11280.002 | 3 | 16 | 4.400045 | 0.08828163 | 1.594185 | 0 | 6.983073 | 0
2018-04-10 14:25 | 249500 | 11400.001 | 3 | 16 | 4.400061 | 0.08749199 | 1.597116 | 0 | 6.995969 | 0
2018-04-10 14:27 | 249620 | 11520.0019 | 3 | 16 | 4.399993 | 0.08524895 | 1.6 | 0 | 7.00866 | 0
2018-04-10 14:29 | 249740 | 11640.0015 | 3 | 16 | 4.4 | 0.08452225 | 1.602824 | 0 | 7.021088 | 0
2018-04-10 14:31 | 249860 | 11760.001 | 3 | 16 | 4.400179 | 0.08379745 | 1.605624 | 0 | 7.033405 | 0
2018-04-10 14:33 | 249980 | 11880.0016 | 3 | 16 | 4.400048 | 0.08163452 | 1.608372 | 0 | 7.045498 | 0
2018-04-10 14:34 | 250031.6 | 11931.6551 | 3 | 16 | 4.400102 | 0.08149529 | 1.609544 | 0 | 7.050653 | 0
2018-04-10 14:36 | 250151.7 | 120.0005 | 4 | 16 | 4.381436 | 0 | 1.609544 | 0 | 7.050653 | 0
2018-04-10 14:38 | 250271.7 | 240.0009 | 4 | 16 | 4.377722 | 0 | 1.609544 | 0 | 7.050653 | 0
2018-04-10 14:39 | 250331.7 | 300.0044 | 4 | 16 | 4.376139 | 0 | 1.609544 | 0 | 7.050653 | 0
2018-04-10 14:41 | 250451.7 | 120.0022 | 5 | 16 | 3.902939 | -2.281994 | 1.609544 | 0.07605755 | 7.050653 | 0.3014698
2018-04-10 14:43 | 250571.7 | 240.0019 | 5 | 16 | 3.831137 | -2.281971 | 1.609544 | 0.1521147 | 7.050653 | 0.5954765
2018-04-10 14:45 | 250691.7 | 360.0022 | 5 | 16 | 3.771773 | -2.28201 | 1.609544 | 0.2281735 | 7.050653 | 0.8845519
2018-04-10 14:47 | 250811.7 | 480.0003 | 5 | 16 | 3.720499 | -2.281973 | 1.609544 | 0.3042309 | 7.050653 | 1.169433
2018-04-10 14:49 | 250931.7 | 600.0006 | 5 | 16 | 3.675259 | -2.281962 | 1.609544 | 0.3802893 | 7.050653 | 1.450652
2018-04-10 14:51 | 251051.7 | 720.0027 | 5 | 16 | 3.635164 | -2.281964 | 1.609544 | 0.4563491 | 7.050653 | 1.728638
2018-04-10 14:53 | 251171.7 | 840.0031 | 5 | 16 | 3.599803 | -2.282004 | 1.609544 | 0.5324052 | 7.050653 | 2.003739
2018-04-10 14:55 | 251291.7 | 960.001 | 5 | 16 | 3.568761 | -2.281994 | 1.609544 | 0.6084616 | 7.050653 | 2.27632
2018-04-10 14:57 | 251411.7 | 1080.0013 | 5 | 16 | 3.541531 | -2.281979 | 1.609544 | 0.6845243 | 7.050653 | 2.546707
2018-04-10 14:59 | 251531.7 | 1200.0001 | 5 | 16 | 3.5179 | -2.282017 | 1.609544 | 0.7605818 | 7.050653 | 2.815148
2018-04-10 15:01 | 251651.7 | 1320.0022 | 5 | 16 | 3.496346 | -2.282017 | 1.609544 | 0.8366404 | 7.050653 | 3.081887
2018-04-10 15:03 | 251771.7 | 1440.0018 | 5 | 16 | 3.475574 | -2.281952 | 1.609544 | 0.9127011 | 7.050653 | 3.347031
2018-04-10 15:05 | 251891.7 | 1560.003 | 5 | 16 | 3.453781 | -2.281996 | 1.609544 | 0.9887609 | 7.050653 | 3.610569
2018-04-10 15:07 | 252011.7 | 1680.0018 | 5 | 16 | 3.427928 | -2.281977 | 1.609544 | 1.064822 | 7.050653 | 3.872322
2018-04-10 15:09 | 252131.7 | 1800.0006 | 5 | 16 | 3.392972 | -2.281966 | 1.609544 | 1.140877 | 7.050653 | 4.131786
2018-04-10 15:11 | 252251.7 | 1920.0018 | 5 | 16 | 3.341422 | -2.282006 | 1.609544 | 1.216938 | 7.050653 | 4.388014
2018-04-10 15:13 | 252371.7 | 2040.0003 | 5 | 16 | 3.276025 | -2.281935 | 1.609544 | 1.29299 | 7.050653 | 4.639699
2018-04-10 15:15 | 252491.7 | 2160.0025 | 5 | 16 | 3.203506 | -2.28194 | 1.609544 | 1.369051 | 7.050653 | 4.886167
2018-04-10 15:17 | 252611.7 | 2280.0022 | 5 | 16 | 3.122493 | -2.281983 | 1.609544 | 1.445107 | 7.050653 | 5.126787
2018-04-10 15:19 | 252731.7 | 2400.001 | 5 | 16 | 3.032752 | -2.28194 | 1.609544 | 1.521165 | 7.050653 | 5.360928
2018-04-10 15:19 | 252772.4 | 2440.6564 | 5 | 16 | 2.999999 | -2.281964 | 1.609544 | 1.546934 | 7.050653 | 5.438658
2018-04-10 15:21 | 252892.5 | 120.0007 | 6 | 16 | 3.713687 | 0 | 1.609544 | 1.546934 | 7.050653 | 5.438658
2018-04-10 15:23 | 253012.5 | 240.0002 | 6 | 16 | 3.732383 | 0 | 1.609544 | 1.546934 | 7.050653 | 5.438658
2018-04-10 15:24 | 253072.5 | 300.0035 | 6 | 16 | 3.738317 | 0 | 1.609544 | 1.546934 | 7.050653 | 5.438658
2018-04-10 15:24 | 253072.5 | 0.0024 | 7 | 17 | 3.738341 | 0 | 0 | 0 | 0 | 0
2018-04-10 15:24 | 253073.1 | 0.5858 | 2 | 17 | 3.963817 | 2.104303 | 0.0001631697 | 0 | 0.0006345635 | 0
2018-04-10 15:26 | 253193.2 | 120.0017 | 3 | 17 | 4.299803 | 3.260117 | 0.1083822 | 0 | 0.4607439 | 0
2018-04-10 15:28 | 253313.2 | 240.0027 | 3 | 17 | 4.354493 | 3.260096 | 0.2170489 | 0 | 0.9309544 | 0
2018-04-10 15:30 | 253433.2 | 360.0016 | 3 | 17 | 4.400334 | 3.179485 | 0.3254375 | 0 | 1.405875 | 0
2018-04-10 15:32 | 253553.2 | 480.0003 | 3 | 17 | 4.400329 | 2.833969 | 0.425564 | 0 | 1.846463 | 0
2018-04-10 15:34 | 253673.2 | 600.001 | 3 | 17 | 4.400332 | 2.496714 | 0.5143931 | 0 | 2.237339 | 0
2018-04-10 15:36 | 253793.2 | 720.0019 | 3 | 17 | 4.400316 | 2.163431 | 0.592022 | 0 | 2.578931 | 0
2018-04-10 15:38 | 253913.2 | 840.0004 | 3 | 17 | 4.40029 | 1.853483 | 0.6588719 | 0 | 2.873091 | 0
2018-04-10 15:40 | 254033.2 | 960.0012 | 3 | 17 | 4.40027 | 1.588385 | 0.7160953 | 0 | 3.124892 | 0
2018-04-10 15:42 | 254153.2 | 1080.0016 | 3 | 17 | 4.400301 | 1.373392 | 0.7653128 | 0 | 3.341463 | 0
2018-04-10 15:44 | 254273.2 | 1200.0012 | 3 | 17 | 4.400246 | 1.203783 | 0.8081507 | 0 | 3.529962 | 0
2018-04-10 15:46 | 254393.2 | 1320.0007 | 3 | 17 | 4.40022 | 1.06871 | 0.8459496 | 0 | 3.696287 | 0
2018-04-10 15:48 | 254513.2 | 1440.0011 | 3 | 17 | 4.400265 | 0.9594841 | 0.8796998 | 0 | 3.844797 | 0
2018-04-10 15:50 | 254633.2 | 1560.0015 | 3 | 17 | 4.40027 | 0.8679962 | 0.9101114 | 0 | 3.978616 | 0
2018-04-10 15:52 | 254753.2 | 1680.001 | 3 | 17 | 4.400282 | 0.7904205 | 0.9377137 | 0 | 4.100073 | 0
2018-04-10 15:54 | 254873.2 | 1800.0008 | 3 | 17 | 4.400165 | 0.7221317 | 0.9628974 | 0 | 4.210887 | 0
2018-04-10 15:56 | 254993.2 | 1920.0028 | 3 | 17 | 4.400209 | 0.6634865 | 0.9859766 | 0 | 4.312441 | 0
2018-04-10 15:58 | 255113.2 | 2040.0007 | 3 | 17 | 4.400254 | 0.6132641 | 1.007228 | 0 | 4.405952 | 0
2018-04-10 16:00 | 255233.2 | 2160.0019 | 3 | 17 | 4.400207 | 0.5694675 | 1.026912 | 0 | 4.492566 | 0
2018-04-10 16:02 | 255353.2 | 2280.0007 | 3 | 17 | 4.400235 | 0.532217 | 1.045256 | 0 | 4.573284 | 0
2018-04-10 16:04 | 255473.2 | 2400.0003 | 3 | 17 | 4.400237 | 0.5001926 | 1.062439 | 0 | 4.648893 | 0
2018-04-10 16:06 | 255593.2 | 2520.0007 | 3 | 17 | 4.400175 | 0.472332 | 1.078636 | 0 | 4.720163 | 0
2018-04-10 16:08 | 255713.2 | 2640.0012 | 3 | 17 | 4.400236 | 0.4490528 | 1.093983 | 0 | 4.787691 | 0
2018-04-10 16:10 | 255833.2 | 2760.0007 | 3 | 17 | 4.400116 | 0.4267845 | 1.108584 | 0 | 4.851936 | 0
2018-04-10 16:12 | 255953.2 | 2880.0019 | 3 | 17 | 4.40016 | 0.4087925 | 1.122514 | 0 | 4.913231 | 0
2018-04-10 16:14 | 256073.2 | 3000.0016 | 3 | 17 | 4.40004 | 0.3913116 | 1.135857 | 0 | 4.971946 | 0
2018-04-10 16:16 | 256193.2 | 3120.0019 | 3 | 17 | 4.400119 | 0.376667 | 1.148676 | 0 | 5.028348 | 0
2018-04-10 16:18 | 256313.2 | 3240.0015 | 3 | 17 | 4.400214 | 0.3639259 | 1.161015 | 0 | 5.082643 | 0
2018-04-10 16:20 | 256433.2 | 3360.0019 | 3 | 17 | 4.400153 | 0.3510513 | 1.172921 | 0 | 5.135033 | 0
2018-04-10 16:22 | 256553.2 | 3480.0007 | 3 | 17 | 4.400155 | 0.3392982 | 1.184429 | 0 | 5.185671 | 0
2018-04-10 16:24 | 256673.2 | 3600.0011 | 3 | 17 | 4.400206 | 0.3291073 | 1.195565 | 0 | 5.234667 | 0
2018-04-10 16:26 | 256793.2 | 3720.0015 | 3 | 17 | 4.400138 | 0.3188877 | 1.206352 | 0 | 5.282133 | 0
2018-04-10 16:28 | 256913.2 | 3840.0011 | 3 | 17 | 4.400094 | 0.3088131 | 1.216815 | 0 | 5.328175 | 0
2018-04-10 16:30 | 257033.2 | 3960.0007 | 3 | 17 | 4.400188 | 0.3006668 | 1.226979 | 0 | 5.372894 | 0
2018-04-10 16:32 | 257153.2 | 4080.0002 | 3 | 17 | 4.400158 | 0.2923012 | 1.23685 | 0 | 5.416329 | 0
2018-04-10 16:34 | 257273.2 | 4200.0023 | 3 | 17 | 4.400146 | 0.2843056 | 1.246453 | 0 | 5.458584 | 0
2018-04-10 16:36 | 257393.2 | 4320.0019 | 3 | 17 | 4.400159 | 0.2768879 | 1.2558 | 0 | 5.49971 | 0
2018-04-10 16:38 | 257513.2 | 4440.0024 | 3 | 17 | 4.400107 | 0.2692432 | 1.264906 | 0 | 5.539779 | 0
2018-04-10 16:40 | 257633.2 | 4560.0011 | 3 | 17 | 4.400158 | 0.2629318 | 1.273777 | 0 | 5.578813 | 0
2018-04-10 16:42 | 257753.2 | 4680.0023 | 3 | 17 | 4.400064 | 0.2556782 | 1.282422 | 0 | 5.616851 | 0
2018-04-10 16:44 | 257873.2 | 4800.0003 | 3 | 17 | 4.40015 | 0.2498608 | 1.290854 | 0 | 5.653955 | 0
2018-04-10 16:46 | 257993.2 | 4920.0014 | 3 | 17 | 4.400161 | 0.2439289 | 1.299079 | 0 | 5.690146 | 0
2018-04-10 16:48 | 258113.2 | 5040.0003 | 3 | 17 | 4.400168 | 0.2380409 | 1.307105 | 0 | 5.725461 | 0
2018-04-10 16:50 | 258233.2 | 5160.0008 | 3 | 17 | 4.400118 | 0.2319202 | 1.314939 | 0 | 5.75993 | 0
2018-04-10 16:52 | 258353.2 | 5280.0019 | 3 | 17 | 4.400009 | 0.225975 | 1.322579 | 0 | 5.793548 | 0
2018-04-10 16:54 | 258473.2 | 5400.0007 | 3 | 17 | 4.40014 | 0.221302 | 1.330049 | 0 | 5.826419 | 0
2018-04-10 16:56 | 258593.2 | 5520.0002 | 3 | 17 | 4.400229 | 0.2168655 | 1.33734 | 0 | 5.858499 | 0
2018-04-10 16:58 | 258713.2 | 5640.0015 | 3 | 17 | 4.400117 | 0.2110748 | 1.344463 | 0 | 5.889841 | 0
2018-04-10 17:00 | 258833.2 | 5760.0019 | 3 | 17 | 4.400042 | 0.2055721 | 1.351413 | 0 | 5.92042 | 0
2018-04-10 17:02 | 258953.2 | 5880.0007 | 3 | 17 | 4.399967 | 0.2005348 | 1.358198 | 0 | 5.950277 | 0
2018-04-10 17:04 | 259073.2 | 6000.0003 | 3 | 17 | 4.400136 | 0.1975727 | 1.364839 | 0 | 5.979498 | 0
2018-04-10 17:06 | 259193.2 | 6120.0015 | 3 | 17 | 4.400106 | 0.192791 | 1.371344 | 0 | 6.00812 | 0
2018-04-10 17:08 | 259313.2 | 6240.0019 | 3 | 17 | 4.400162 | 0.1891689 | 1.377705 | 0 | 6.036108 | 0
2018-04-10 17:10 | 259433.2 | 6360.0015 | 3 | 17 | 4.400107 | 0.1847744 | 1.383934 | 0 | 6.063517 | 0
2018-04-10 17:12 | 259553.2 | 6480.0012 | 3 | 17 | 4.400132 | 0.1810379 | 1.39003 | 0 | 6.090341 | 0
2018-04-10 17:14 | 259673.2 | 6600.0015 | 3 | 17 | 4.400144 | 0.1773376 | 1.395995 | 0 | 6.116588 | 0
2018-04-10 17:16 | 259793.2 | 6720.0012 | 3 | 17 | 4.400147 | 0.17379 | 1.401836 | 0 | 6.142288 | 0
2018-04-10 17:18 | 259913.2 | 6840.0015 | 3 | 17 | 4.400085 | 0.1697197 | 1.407554 | 0 | 6.167449 | 0
2018-04-10 17:20 | 260033.2 | 6960.0002 | 3 | 17 | 4.400061 | 0.1656837 | 1.413157 | 0 | 6.192104 | 0
2018-04-10 17:22 | 260153.2 | 7080.0015 | 3 | 17 | 4.400143 | 0.1627274 | 1.418634 | 0 | 6.216201 | 0
2018-04-10 17:24 | 260273.2 | 7200.0019 | 3 | 17 | 4.400164 | 0.1595516 | 1.424004 | 0 | 6.239829 | 0
2018-04-10 17:26 | 260393.2 | 7320.0007 | 3 | 17 | 4.400097 | 0.1558628 | 1.429257 | 0 | 6.262945 | 0
2018-04-10 17:28 | 260513.2 | 7440.0012 | 3 | 17 | 4.400102 | 0.152914 | 1.434404 | 0 | 6.28559 | 0
2018-04-10 17:30 | 260633.2 | 7560.0015 | 3 | 17 | 4.400139 | 0.1499462 | 1.439448 | 0 | 6.307787 | 0
2018-04-10 17:32 | 260753.2 | 7680.0019 | 3 | 17 | 4.400054 | 0.1463337 | 1.444394 | 0 | 6.329549 | 0
2018-04-10 17:34 | 260873.2 | 7800.0015 | 3 | 17 | 4.400144 | 0.1442204 | 1.44924 | 0 | 6.350873 | 0
2018-04-10 17:36 | 260993.2 | 7920.0019 | 3 | 17 | 4.400151 | 0.1412354 | 1.453992 | 0 | 6.371781 | 0
2018-04-10 17:38 | 261113.2 | 8040.0015 | 3 | 17 | 4.40016 | 0.1386108 | 1.458644 | 0 | 6.392251 | 0
2018-04-10 17:40 | 261233.2 | 8160.0009 | 3 | 17 | 4.400107 | 0.1354313 | 1.463208 | 0 | 6.412333 | 0
2018-04-10 17:42 | 261353.2 | 8280.0007 | 3 | 17 | 4.400096 | 0.1328316 | 1.467685 | 0 | 6.432034 | 0
2018-04-10 17:44 | 261473.2 | 8400.0018 | 3 | 17 | 4.40019 | 0.1309681 | 1.472078 | 0 | 6.451365 | 0
2018-04-10 17:46 | 261593.2 | 8520.0014 | 3 | 17 | 4.400129 | 0.1280251 | 1.476381 | 0 | 6.470294 | 0
2018-04-10 17:48 | 261713.2 | 8640.0003 | 3 | 17 | 4.400074 | 0.1255245 | 1.480596 | 0 | 6.488843 | 0
2018-04-10 17:50 | 261833.2 | 8760.0014 | 3 | 17 | 4.400128 | 0.1232758 | 1.484748 | 0 | 6.507112 | 0
2018-04-10 17:52 | 261953.2 | 8880.0014 | 3 | 17 | 4.400084 | 0.1207581 | 1.488805 | 0 | 6.524962 | 0
2018-04-10 17:54 | 262073.2 | 9000.0015 | 3 | 17 | 4.400138 | 0.1186275 | 1.492788 | 0 | 6.542487 | 0
2018-04-10 17:56 | 262193.2 | 9120.0002 | 3 | 17 | 4.400161 | 0.1164436 | 1.4967 | 0 | 6.559703 | 0
2018-04-10 17:58 | 262313.2 | 9240.0013 | 3 | 17 | 4.400076 | 0.1138687 | 1.500541 | 0 | 6.576601 | 0
2018-04-10 18:00 | 262433.2 | 9360.0012 | 3 | 17 | 4.400126 | 0.1123753 | 1.504304 | 0 | 6.593159 | 0
2018-04-10 18:02 | 262553.2 | 9480.0016 | 3 | 17 | 4.400105 | 0.1097164 | 1.508007 | 0 | 6.609455 | 0
2018-04-10 18:04 | 262673.2 | 9600.0019 | 3 | 17 | 4.400025 | 0.107687 | 1.511632 | 0 | 6.625403 | 0
2018-04-10 18:06 | 262793.2 | 9720.0007 | 3 | 17 | 4.400104 | 0.1065578 | 1.515203 | 0 | 6.641117 | 0
2018-04-10 18:08 | 262913.2 | 9840.0028 | 3 | 17 | 4.400096 | 0.1043777 | 1.518724 | 0 | 6.656611 | 0
2018-04-10 18:10 | 263033.2 | 9960.0007 | 3 | 17 | 4.400064 | 0.1025429 | 1.522174 | 0 | 6.67179 | 0
2018-04-10 18:12 | 263153.2 | 10080.001 | 3 | 17 | 4.39998 | 0.100296 | 1.525564 | 0 | 6.686707 | 0
2018-04-10 18:14 | 263273.2 | 10200.0023 | 3 | 17 | 4.39998 | 0.09881592 | 1.528899 | 0 | 6.701378 | 0
2018-04-10 18:16 | 263393.2 | 10320.0011 | 3 | 17 | 4.400045 | 0.09768867 | 1.532178 | 0 | 6.715807 | 0
2018-04-10 18:18 | 263513.2 | 10440.0015 | 3 | 17 | 4.400001 | 0.0955143 | 1.535415 | 0 | 6.730052 | 0
2018-04-10 18:20 | 263633.2 | 10560.0003 | 3 | 17 | 4.400112 | 0.09475708 | 1.538589 | 0 | 6.744015 | 0
2018-04-10 18:22 | 263753.2 | 10680.0001 | 3 | 17 | 4.400077 | 0.09300423 | 1.541718 | 0 | 6.757786 | 0
2018-04-10 18:24 | 263873.2 | 10800.0012 | 3 | 17 | 4.400075 | 0.09152222 | 1.544798 | 0 | 6.771338 | 0
2018-04-10 18:26 | 263993.2 | 10920.0008 | 3 | 17 | 4.399898 | 0.08930397 | 1.547813 | 0 | 6.784602 | 0
2018-04-10 18:28 | 264113.2 | 11040.0019 | 3 | 17 | 4.400082 | 0.0890007 | 1.550785 | 0 | 6.797679 | 0
2018-04-10 18:30 | 264233.2 | 11160.0007 | 3 | 17 | 4.400062 | 0.08745193 | 1.553722 | 0 | 6.810602 | 0
2018-04-10 18:32 | 264353.2 | 11280.0003 | 3 | 17 | 4.400058 | 0.08600044 | 1.556608 | 0 | 6.823299 | 0
2018-04-10 18:34 | 264473.2 | 11400.0016 | 3 | 17 | 4.400043 | 0.08453751 | 1.559453 | 0 | 6.83582 | 0
2018-04-10 18:36 | 264593.2 | 11520.0019 | 3 | 17 | 4.400127 | 0.08376312 | 1.562261 | 0 | 6.848173 | 0
2018-04-10 18:38 | 264713.2 | 11640.0022 | 3 | 17 | 4.400023 | 0.08201027 | 1.565021 | 0 | 6.860317 | 0
2018-04-10 18:40 | 264816.9 | 11743.72 | 3 | 17 | 4.400141 | 0.08149529 | 1.567381 | 0 | 6.870703 | 0
2018-04-10 18:42 | 264936.9 | 120.0004 | 4 | 17 | 4.381138 | 0 | 1.567381 | 0 | 6.870703 | 0
2018-04-10 18:44 | 265056.9 | 240.0025 | 4 | 17 | 4.377421 | 0 | 1.567381 | 0 | 6.870703 | 0
2018-04-10 18:45 | 265116.9 | 300.0028 | 4 | 17 | 4.375799 | 0 | 1.567381 | 0 | 6.870703 | 0
2018-04-10 18:47 | 265237 | 120.0022 | 5 | 17 | 3.892778 | -2.281954 | 1.567381 | 0.0760561 | 6.870703 | 0.3007758
2018-04-10 18:49 | 265357 | 240.0002 | 5 | 17 | 3.820148 | -2.281971 | 1.567381 | 0.1521129 | 6.870703 | 0.5939682
2018-04-10 18:51 | 265477 | 360.0006 | 5 | 17 | 3.760392 | -2.281966 | 1.567381 | 0.2281708 | 6.870703 | 0.8821875
2018-04-10 18:53 | 265597 | 480.001 | 5 | 17 | 3.708987 | -2.281924 | 1.567381 | 0.3042311 | 6.870703 | 1.166206
2018-04-10 18:55 | 265717 | 600.0014 | 5 | 17 | 3.663616 | -2.28196 | 1.567381 | 0.3802895 | 6.870703 | 1.446544
2018-04-10 18:57 | 265837 | 720.0003 | 5 | 17 | 3.623631 | -2.281996 | 1.567381 | 0.4563477 | 6.870703 | 1.723641
2018-04-10 18:59 | 265957 | 840.0022 | 5 | 17 | 3.588516 | -2.281948 | 1.567381 | 0.5324057 | 6.870703 | 1.997882
2018-04-10 19:01 | 266077 | 960.0003 | 5 | 17 | 3.557853 | -2.281956 | 1.567381 | 0.6084599 | 6.870703 | 2.26961
2018-04-10 19:03 | 266197 | 1080.0001 | 5 | 17 | 3.531304 | -2.281924 | 1.567381 | 0.6845169 | 6.870703 | 2.539177
2018-04-10 19:05 | 266317 | 1200.001 | 5 | 17 | 3.507853 | -2.28201 | 1.567381 | 0.7605726 | 6.870703 | 2.806845
2018-04-10 19:07 | 266437 | 1320.0022 | 5 | 17 | 3.486135 | -2.281964 | 1.567381 | 0.8366286 | 6.870703 | 3.072808
2018-04-10 19:09 | 266557 | 1440.0019 | 5 | 17 | 3.464783 | -2.282001 | 1.567381 | 0.9126881 | 6.870703 | 3.337152
2018-04-10 19:11 | 266677 | 1560.0007 | 5 | 17 | 3.441544 | -2.281943 | 1.567381 | 0.988747 | 6.870703 | 3.599817
2018-04-10 19:13 | 266797 | 1680.001 | 5 | 17 | 3.412679 | -2.281996 | 1.567381 | 1.064807 | 6.870703 | 3.860535
2018-04-10 19:15 | 266917 | 1800.0014 | 5 | 17 | 3.37162 | -2.282012 | 1.567381 | 1.140863 | 6.870703 | 4.118633
2018-04-10 19:17 | 267037 | 1920.0004 | 5 | 17 | 3.31284 | -2.281935 | 1.567381 | 1.216923 | 6.870703 | 4.372944
2018-04-10 19:19 | 267157 | 2040.0023 | 5 | 17 | 3.244913 | -2.28196 | 1.567381 | 1.292983 | 6.870703 | 4.622372
2018-04-10 19:21 | 267277 | 2160.002 | 5 | 17 | 3.169703 | -2.281962 | 1.567381 | 1.36904 | 6.870703 | 4.866357
2018-04-10 19:23 | 267397 | 2280 | 5 | 17 | 3.086297 | -2.281989 | 1.567381 | 1.445096 | 6.870703 | 5.104312
2018-04-10 19:25 | 267508.9 | 2391.9068 | 5 | 17 | 2.999997 | -2.281992 | 1.567381 | 1.516026 | 6.870703 | 5.320208
2018-04-10 19:27 | 267629 | 120.0013 | 6 | 17 | 3.717155 | 0 | 1.567381 | 1.516026 | 6.870703 | 5.320208
2018-04-10 19:29 | 267749 | 240.0003 | 6 | 17 | 3.735814 | 0 | 1.567381 | 1.516026 | 6.870703 | 5.320208
2018-04-10 19:30 | 267809 | 300.0013 | 6 | 17 | 3.741753 | 0 | 1.567381 | 1.516026 | 6.870703 | 5.320208
2018-04-10 19:30 | 267809 | 0.0023 | 7 | 18 | 3.741656 | 0 | 0 | 0 | 0 | 0
2018-04-10 19:30 | 267809.6 | 0.5713 | 2 | 18 | 3.966397 | 2.055479 | 0.0001557318 | 0 | 0.0006060532 | 0
2018-04-10 19:32 | 267929.7 | 120.0014 | 3 | 18 | 4.313498 | 3.260117 | 0.1083745 | 0 | 0.4621333 | 0
2018-04-10 19:34 | 268049.7 | 240.0026 | 3 | 18 | 4.369827 | 3.260098 | 0.2170348 | 0 | 0.9338953 | 0
2018-04-10 19:36 | 268169.7 | 360.0014 | 3 | 18 | 4.400311 | 3.075512 | 0.3241548 | 0 | 1.404388 | 0
2018-04-10 19:38 | 268289.7 | 480.0018 | 3 | 18 | 4.400299 | 2.737999 | 0.4209991 | 0 | 1.830534 | 0
2018-04-10 19:40 | 268409.7 | 600.0014 | 3 | 18 | 4.400263 | 2.411537 | 0.5068203 | 0 | 2.208174 | 0
2018-04-10 19:42 | 268529.7 | 720.001 | 3 | 18 | 4.400311 | 2.090271 | 0.5818143 | 0 | 2.538172 | 0
2018-04-10 19:44 | 268649.7 | 840.0004 | 3 | 18 | 4.400261 | 1.792887 | 0.646433 | 0 | 2.822514 | 0
2018-04-10 19:46 | 268769.7 | 960.0026 | 3 | 18 | 4.400311 | 1.539598 | 0.7018406 | 0 | 3.066325 | 0
2018-04-10 19:48 | 268889.7 | 1080.0013 | 3 | 18 | 4.40031 | 1.335327 | 0.7496175 | 0 | 3.276557 | 0
2018-04-10 19:50 | 269009.7 | 1200.001 | 3 | 18 | 4.400268 | 1.173725 | 0.7913244 | 0 | 3.460079 | 0
2018-04-10 19:52 | 269129.7 | 1320.0013 | 3 | 18 | 4.400312 | 1.045738 | 0.8282302 | 0 | 3.622475 | 0
2018-04-10 19:54 | 269249.7 | 1440.0007 | 3 | 18 | 4.400187 | 0.9398232 | 0.8612702 | 0 | 3.76786 | 0
2018-04-10 19:56 | 269369.7 | 1560.0014 | 3 | 18 | 4.40025 | 0.8530903 | 0.8911209 | 0 | 3.89921 | 0
2018-04-10 19:58 | 269489.7 | 1680.0002 | 3 | 18 | 4.400248 | 0.7781162 | 0.9182712 | 0 | 4.018678 | 0
2018-04-10 20:00 | 269609.7 | 1800.0023 | 3 | 18 | 4.40027 | 0.7129631 | 0.9430922 | 0 | 4.127897 | 0
2018-04-10 20:02 | 269729.7 | 1920.0002 | 3 | 18 | 4.400199 | 0.6557026 | 0.9658867 | 0 | 4.228198 | 0
2018-04-10 20:04 | 269849.7 | 2040.0014 | 3 | 18 | 4.400205 | 0.6066399 | 0.9869153 | 0 | 4.320729 | 0
2018-04-10 20:06 | 269969.7 | 2160.0018 | 3 | 18 | 4.400229 | 0.5646458 | 1.006423 | 0 | 4.406568 | 0
2018-04-10 20:08 | 270089.7 | 2280.0014 | 3 | 18 | 4.400264 | 0.5284576 | 1.02462 | 0 | 4.486639 | 0
2018-04-10 20:10 | 270209.7 | 2400.0002 | 3 | 18 | 4.400185 | 0.4965534 | 1.041691 | 0 | 4.561755 | 0
2018-04-10 20:12 | 270329.7 | 2520.0014 | 3 | 18 | 4.40022 | 0.469986 | 1.057791 | 0 | 4.632596 | 0
2018-04-10 20:14 | 270449.7 | 2640.001 | 3 | 18 | 4.40015 | 0.4454174 | 1.073047 | 0 | 4.699726 | 0
2018-04-10 20:16 | 270569.7 | 2760.0022 | 3 | 18 | 4.400228 | 0.4250011 | 1.087553 | 0 | 4.763557 | 0
2018-04-10 20:18 | 270689.7 | 2880.0016 | 3 | 18 | 4.400107 | 0.4062576 | 1.101408 | 0 | 4.824522 | 0
2018-04-10 20:20 | 270809.7 | 3000.0021 | 3 | 18 | 4.400158 | 0.3902931 | 1.114691 | 0 | 4.882968 | 0
2018-04-10 20:22 | 270929.7 | 3120.0002 | 3 | 18 | 4.400126 | 0.375206 | 1.127456 | 0 | 4.939137 | 0
2018-04-10 20:24 | 271049.7 | 3240.0013 | 3 | 18 | 4.400229 | 0.3623905 | 1.139743 | 0 | 4.993203 | 0
2018-04-10 20:26 | 271169.7 | 3360.0002 | 3 | 18 | 4.400159 | 0.3496647 | 1.151599 | 0 | 5.045372 | 0
2018-04-10 20:28 | 271289.7 | 3480.0014 | 3 | 18 | 4.400207 | 0.3386269 | 1.163065 | 0 | 5.095822 | 0
2018-04-10 20:30 | 271409.7 | 3600.0018 | 3 | 18 | 4.400173 | 0.3277702 | 1.174163 | 0 | 5.144658 | 0
2018-04-10 20:32 | 271529.7 | 3720.0007 | 3 | 18 | 4.400149 | 0.31777 | 1.184921 | 0 | 5.191991 | 0
2018-04-10 20:34 | 271649.7 | 3840.0011 | 3 | 18 | 4.400127 | 0.3083038 | 1.195358 | 0 | 5.237917 | 0
2018-04-10 20:36 | 271769.7 | 3960.0014 | 3 | 18 | 4.400064 | 0.2991867 | 1.205485 | 0 | 5.282476 | 0
2018-04-10 20:38 | 271889.7 | 4080.0018 | 3 | 18 | 4.400207 | 0.2915382 | 1.215331 | 0 | 5.3258 | 0
2018-04-10 20:40 | 272009.7 | 4200.0012 | 3 | 18 | 4.400128 | 0.2831421 | 1.224901 | 0 | 5.367912 | 0
2018-04-10 20:42 | 272129.7 | 4320.001 | 3 | 18 | 4.400165 | 0.2757645 | 1.234216 | 0 | 5.4089 | 0
2018-04-10 20:44 | 272249.7 | 4440.0022 | 3 | 18 | 4.400063 | 0.2677307 | 1.243285 | 0 | 5.448801 | 0
2018-04-10 20:46 | 272369.7 | 4560.0001 | 3 | 18 | 4.400252 | 0.2619305 | 1.252114 | 0 | 5.487653 | 0
2018-04-10 20:48 | 272489.7 | 4680.0006 | 3 | 18 | 4.400179 | 0.2549648 | 1.260711 | 0 | 5.525482 | 0
2018-04-10 20:50 | 272609.7 | 4800.0017 | 3 | 18 | 4.400146 | 0.2484589 | 1.269096 | 0 | 5.562376 | 0
2018-04-10 20:52 | 272729.7 | 4920.0014 | 3 | 18 | 4.400094 | 0.2417126 | 1.277269 | 0 | 5.598339 | 0
2018-04-10 20:54 | 272849.7 | 5040.0018 | 3 | 18 | 4.400151 | 0.2349052 | 1.285232 | 0 | 5.633376 | 0
2018-04-10 20:56 | 272969.7 | 5160.0014 | 3 | 18 | 4.400141 | 0.2297516 | 1.29297 | 0 | 5.667424 | 0
2018-04-10 20:58 | 273089.7 | 5280.001 | 3 | 18 | 4.400132 | 0.2243099 | 1.300539 | 0 | 5.700729 | 0
2018-04-10 21:00 | 273209.7 | 5400.0022 | 3 | 18 | 4.400077 | 0.2187386 | 1.307932 | 0 | 5.733261 | 0
2018-04-10 21:02 | 273329.7 | 5520.0002 | 3 | 18 | 4.400174 | 0.2140846 | 1.315159 | 0 | 5.765059 | 0
2018-04-10 21:04 | 273449.7 | 5640.0013 | 3 | 18 | 4.400159 | 0.2092876 | 1.322209 | 0 | 5.79608 | 0
2018-04-10 21:06 | 273569.7 | 5760.001 | 3 | 18 | 4.40016 | 0.204546 | 1.329104 | 0 | 5.826417 | 0
2018-04-10 21:08 | 273689.7 | 5880.0013 | 3 | 18 | 4.400196 | 0.2005367 | 1.335852 | 0 | 5.856111 | 0
2018-04-10 21:10 | 273809.7 | 6000.0018 | 3 | 18 | 4.400102 | 0.1957703 | 1.342453 | 0 | 5.885157 | 0
2018-04-10 21:12 | 273929.7 | 6120.0014 | 3 | 18 | 4.400141 | 0.1917591 | 1.348915 | 0 | 5.91359 | 0
2018-04-10 21:14 | 274049.7 | 6240.0002 | 3 | 18 | 4.400229 | 0.1880684 | 1.355236 | 0 | 5.941402 | 0
2018-04-10 21:16 | 274169.7 | 6360.0006 | 3 | 18 | 4.400127 | 0.1832905 | 1.36141 | 0 | 5.968569 | 0
2018-04-10 21:18 | 274289.7 | 6480.0002 | 3 | 18 | 4.40003 | 0.1788158 | 1.367448 | 0 | 5.995139 | 0
2018-04-10 21:20 | 274409.7 | 6600.0014 | 3 | 18 | 4.400154 | 0.1756229 | 1.373354 | 0 | 6.021127 | 0
2018-04-10 21:22 | 274529.7 | 6720.0018 | 3 | 18 | 4.400128 | 0.1715183 | 1.379135 | 0 | 6.046562 | 0
2018-04-10 21:24 | 274649.7 | 6840.0007 | 3 | 18 | 4.400126 | 0.1679344 | 1.384792 | 0 | 6.071454 | 0
2018-04-10 21:26 | 274769.7 | 6960.0018 | 3 | 18 | 4.400199 | 0.164938 | 1.390334 | 0 | 6.095842 | 0
2018-04-10 21:28 | 274889.7 | 7080.0006 | 3 | 18 | 4.400163 | 0.1613064 | 1.395758 | 0 | 6.119703 | 0
2018-04-10 21:30 | 275009.7 | 7200.001 | 3 | 18 | 4.400098 | 0.1577206 | 1.401071 | 0 | 6.143082 | 0
2018-04-10 21:32 | 275129.7 | 7320.0006 | 3 | 18 | 4.400225 | 0.1555157 | 1.406281 | 0 | 6.166008 | 0
2018-04-10 21:34 | 275249.7 | 7440.0026 | 3 | 18 | 4.400186 | 0.1521568 | 1.411389 | 0 | 6.188484 | 0
2018-04-10 21:36 | 275369.7 | 7560.0006 | 3 | 18 | 4.400107 | 0.1485691 | 1.4164 | 0 | 6.210535 | 0
2018-04-10 21:38 | 275489.7 | 7680.0018 | 3 | 18 | 4.400107 | 0.1456337 | 1.421298 | 0 | 6.232083 | 0
2018-04-10 21:40 | 275609.7 | 7800.0023 | 3 | 18 | 4.400041 | 0.1423187 | 1.426108 | 0 | 6.253252 | 0
2018-04-10 21:42 | 275729.7 | 7920.0011 | 3 | 18 | 4.400134 | 0.14007 | 1.430823 | 0 | 6.273994 | 0
2018-04-10 21:44 | 275849.7 | 8040.0022 | 3 | 18 | 4.400017 | 0.136816 | 1.435444 | 0 | 6.294329 | 0
2018-04-10 21:46 | 275969.7 | 8160.0001 | 3 | 18 | 4.400112 | 0.1346035 | 1.439974 | 0 | 6.314262 | 0
2018-04-10 21:48 | 276089.7 | 8280.0022 | 3 | 18 | 4.400038 | 0.1317253 | 1.444421 | 0 | 6.333827 | 0
2018-04-10 21:50 | 276209.7 | 8400.0026 | 3 | 18 | 4.400102 | 0.1294937 | 1.448785 | 0 | 6.353031 | 0
2018-04-10 21:52 | 276329.7 | 8520.0007 | 3 | 18 | 4.400092 | 0.127346 | 1.453064 | 0 | 6.37186 | 0
2018-04-10 21:54 | 276449.7 | 8640.0003 | 3 | 18 | 4.399922 | 0.1239643 | 1.457261 | 0 | 6.390324 | 0
2018-04-10 21:56 | 276569.7 | 8760.0014 | 3 | 18 | 4.400048 | 0.1225033 | 1.461386 | 0 | 6.408474 | 0
2018-04-10 21:58 | 276689.7 | 8880.0012 | 3 | 18 | 4.400133 | 0.1208134 | 1.465437 | 0 | 6.426302 | 0
2018-04-10 22:00 | 276809.7 | 9000.0014 | 3 | 18 | 4.400127 | 0.1182117 | 1.469419 | 0 | 6.443822 | 0
2018-04-10 22:02 | 276929.7 | 9120.0018 | 3 | 18 | 4.400126 | 0.1163654 | 1.473313 | 0 | 6.460957 | 0
2018-04-10 22:04 | 277049.7 | 9240.0014 | 3 | 18 | 4.400128 | 0.114212 | 1.477154 | 0 | 6.477854 | 0
2018-04-10 22:06 | 277169.7 | 9360.0002 | 3 | 18 | 4.400065 | 0.1119633 | 1.480929 | 0 | 6.494465 | 0
2018-04-10 22:08 | 277289.7 | 9480.0013 | 3 | 18 | 4.400104 | 0.110157 | 1.484628 | 0 | 6.510744 | 0
2018-04-10 22:10 | 277409.7 | 9600.0018 | 3 | 18 | 4.400003 | 0.1080132 | 1.48825 | 0 | 6.52668 | 0
2018-04-10 22:12 | 277529.7 | 9720.0023 | 3 | 18 | 4.400058 | 0.1062794 | 1.491832 | 0 | 6.542441 | 0
2018-04-10 22:14 | 277649.7 | 9840.0002 | 3 | 18 | 4.400115 | 0.1050797 | 1.495344 | 0 | 6.557895 | 0
2018-04-10 22:16 | 277769.7 | 9960.0023 | 3 | 18 | 4.400126 | 0.1032219 | 1.498811 | 0 | 6.57315 | 0
2018-04-10 22:18 | 277889.7 | 10080.0002 | 3 | 18 | 4.40016 | 0.1014156 | 1.502224 | 0 | 6.588169 | 0
2018-04-10 22:20 | 278009.7 | 10200.0015 | 3 | 18 | 4.400083 | 0.09957314 | 1.50556 | 0 | 6.602847 | 0
2018-04-10 22:22 | 278129.7 | 10320.0018 | 3 | 18 | 4.400101 | 0.09773445 | 1.508847 | 0 | 6.61731 | 0
2018-04-10 22:24 | 278249.7 | 10440.0015 | 3 | 18 | 4.400031 | 0.09588432 | 1.512064 | 0 | 6.631462 | 0
2018-04-10 22:26 | 278369.7 | 10560.0017 | 3 | 18 | 4.40012 | 0.09476471 | 1.515236 | 0 | 6.645422 | 0
2018-04-10 22:28 | 278489.7 | 10680.0006 | 3 | 18 | 4.400103 | 0.09301186 | 1.518366 | 0 | 6.659192 | 0
2018-04-10 22:30 | 278609.7 | 10800.0018 | 3 | 18 | 4.40007 | 0.09152222 | 1.521442 | 0 | 6.672729 | 0
2018-04-10 22:32 | 278729.7 | 10920.0014 | 3 | 18 | 4.40014 | 0.09041405 | 1.524477 | 0 | 6.686083 | 0
2018-04-10 22:34 | 278849.7 | 11040.0001 | 3 | 18 | 4.400166 | 0.08930016 | 1.52746 | 0 | 6.699206 | 0
2018-04-10 22:36 | 278969.7 | 11160.0013 | 3 | 18 | 4.400102 | 0.08742905 | 1.5304 | 0 | 6.712145 | 0
2018-04-10 22:38 | 279089.7 | 11280.0002 | 3 | 18 | 4.400187 | 0.0867691 | 1.533297 | 0 | 6.72489 | 0
2018-04-10 22:40 | 279209.7 | 11400.0014 | 3 | 18 | 4.400068 | 0.08454132 | 1.536148 | 0 | 6.737437 | 0
2018-04-10 22:42 | 279329.7 | 11520.0018 | 3 | 18 | 4.400084 | 0.0834446 | 1.538957 | 0 | 6.749796 | 0
2018-04-10 22:44 | 279449.7 | 11640.0014 | 3 | 18 | 4.400134 | 0.08268929 | 1.54172 | 0 | 6.76195 | 0
2018-04-10 22:46 | 279569.7 | 11760.0018 | 3 | 18 | 4.400171 | 0.08170509 | 1.54445 | 0 | 6.773963 | 0
2018-04-10 22:46 | 279581.8 | 11772.1309 | 3 | 18 | 4.400176 | 0.08149529 | 1.544725 | 0 | 6.775175 | 0
2018-04-10 22:48 | 279701.8 | 120.0005 | 4 | 18 | 4.380986 | 0 | 1.544725 | 0 | 6.775175 | 0
2018-04-10 22:50 | 279821.8 | 240 | 4 | 18 | 4.377263 | 0 | 1.544725 | 0 | 6.775175 | 0
2018-04-10 22:51 | 279881.8 | 300.0036 | 4 | 18 | 4.375681 | 0 | 1.544725 | 0 | 6.775175 | 0
2018-04-10 22:53 | 280001.9 | 120.0032 | 5 | 18 | 3.885152 | -2.281908 | 1.544725 | 0.07605355 | 6.775175 | 0.300254
2018-04-10 22:55 | 280121.9 | 240.0019 | 5 | 18 | 3.811236 | -2.281956 | 1.544725 | 0.1521107 | 6.775175 | 0.5928148
2018-04-10 22:57 | 280241.9 | 360.0012 | 5 | 18 | 3.750936 | -2.281899 | 1.544725 | 0.2281662 | 6.775175 | 0.8803241
2018-04-10 22:59 | 280361.9 | 480.0011 | 5 | 18 | 3.69921 | -2.281954 | 1.544725 | 0.3042242 | 6.775175 | 1.163602
2018-04-10 23:01 | 280481.9 | 600.0022 | 5 | 18 | 3.653798 | -2.281952 | 1.544725 | 0.3802854 | 6.775175 | 1.443206
2018-04-10 23:03 | 280601.9 | 720.0018 | 5 | 18 | 3.613792 | -2.281952 | 1.544725 | 0.4563416 | 6.775175 | 1.719545
2018-04-10 23:05 | 280721.9 | 840.0022 | 5 | 18 | 3.578776 | -2.28194 | 1.544725 | 0.5323985 | 6.775175 | 1.993036
2018-04-10 23:07 | 280841.9 | 960.0002 | 5 | 18 | 3.548358 | -2.281904 | 1.544725 | 0.6084536 | 6.775175 | 2.264034
2018-04-10 23:09 | 280961.9 | 1080.0022 | 5 | 18 | 3.522117 | -2.28194 | 1.544725 | 0.6845104 | 6.775175 | 2.532891
2018-04-10 23:11 | 281081.9 | 1200.002 | 5 | 18 | 3.498763 | -2.28191 | 1.544725 | 0.760569 | 6.775175 | 2.799879
2018-04-10 23:13 | 281201.9 | 1320.0023 | 5 | 18 | 3.476963 | -2.281959 | 1.544725 | 0.8366264 | 6.775175 | 3.065147
2018-04-10 23:15 | 281321.9 | 1440.001 | 5 | 18 | 3.455142 | -2.281948 | 1.544725 | 0.9126818 | 6.775175 | 3.328764
2018-04-10 23:17 | 281441.9 | 1560.0023 | 5 | 18 | 3.430796 | -2.281948 | 1.544725 | 0.9887415 | 6.775175 | 3.590664
2018-04-10 23:19 | 281561.9 | 1680.0019 | 5 | 18 | 3.399419 | -2.281968 | 1.544725 | 1.064796 | 6.775175 | 3.850459
2018-04-10 23:21 | 281681.9 | 1800.0006 | 5 | 18 | 3.353519 | -2.281948 | 1.544725 | 1.14085 | 6.775175 | 4.107376
2018-04-10 23:23 | 281801.9 | 1920.0003 | 5 | 18 | 3.291352 | -2.281983 | 1.544725 | 1.216905 | 6.775175 | 4.360128
2018-04-10 23:25 | 281921.9 | 2040.0006 | 5 | 18 | 3.222348 | -2.282008 | 1.544725 | 1.292966 | 6.775175 | 4.607888
2018-04-10 23:27 | 282041.9 | 2160.0018 | 5 | 18 | 3.145916 | -2.281973 | 1.544725 | 1.369025 | 6.775175 | 4.850121
2018-04-10 23:29 | 282161.9 | 2280.0014 | 5 | 18 | 3.061042 | -2.282025 | 1.544725 | 1.445081 | 6.775175 | 5.086212
2018-04-10 23:31 | 282241 | 2359.062 | 5 | 18 | 2.999997 | -2.281989 | 1.544725 | 1.495194 | 6.775175 | 5.238104
2018-04-10 23:33 | 282361 | 120.0015 | 6 | 18 | 3.719667 | 0 | 1.544725 | 1.495194 | 6.775175 | 5.238104
2018-04-10 23:35 | 282481 | 240.0012 | 6 | 18 | 3.738268 | 0 | 1.544725 | 1.495194 | 6.775175 | 5.238104
2018-04-10 23:36 | 282541 | 300.0038 | 6 | 18 | 3.744212 | 0 | 1.544725 | 1.495194 | 6.775175 | 5.238104
2018-04-10 23:36 | 282541 | 0.0049 | 7 | 19 | 3.744297 | 0 | 0 | 0 | 0 | 0
2018-04-10 23:36 | 282541.7 | 0.5595 | 2 | 19 | 3.966682 | 2.006643 | 0.0001462717 | 0 | 0.0005692113 | 0
2018-04-10 23:38 | 282661.7 | 120.0006 | 3 | 19 | 4.32314 | 3.260101 | 0.108371 | 0 | 0.4631132 | 0
2018-04-10 23:40 | 282781.7 | 240.0001 | 3 | 19 | 4.381024 | 3.260078 | 0.2170205 | 0 | 0.9359543 | 0
2018-04-10 23:42 | 282901.7 | 360.0022 | 3 | 19 | 4.400323 | 3.005598 | 0.3226799 | 0 | 1.400548 | 0
2018-04-10 23:44 | 283021.7 | 480.0002 | 3 | 19 | 4.40033 | 2.672819 | 0.417256 | 0 | 1.816714 | 0
2018-04-10 23:46 | 283141.7 | 600.0014 | 3 | 19 | 4.400346 | 2.347927 | 0.5009052 | 0 | 2.184797 | 0
2018-04-10 23:48 | 283261.7 | 720.001 | 3 | 19 | 4.400311 | 2.031538 | 0.5738472 | 0 | 2.505765 | 0
2018-04-10 23:50 | 283381.7 | 840.0011 | 3 | 19 | 4.400319 | 1.739702 | 0.6365948 | 0 | 2.781874 | 0
2018-04-10 23:52 | 283501.7 | 960.0009 | 3 | 19 | 4.400313 | 1.49346 | 0.6903417 | 0 | 3.018376 | 0
2018-04-10 23:54 | 283621.7 | 1080.0006 | 3 | 19 | 4.400278 | 1.296183 | 0.7367103 | 0 | 3.222411 | 0
2018-04-10 23:56 | 283741.7 | 1200.0019 | 3 | 19 | 4.400209 | 1.140554 | 0.7772273 | 0 | 3.400698 | 0
2018-04-10 23:58 | 283861.7 | 1320.0013 | 3 | 19 | 4.400195 | 1.01697 | 0.8131267 | 0 | 3.558665 | 0
2018-04-11 | 283981.7 | 1440.001 | 3 | 19 | 4.40027 | 0.9171696 | 0.8453128 | 0 | 3.700293 | 0
2018-04-11 00:02 | 284101.7 | 1560.0006 | 3 | 19 | 4.400279 | 0.8329582 | 0.8744353 | 0 | 3.828439 | 0
2018-04-11 00:04 | 284221.7 | 1680.0003 | 3 | 19 | 4.400278 | 0.7611523 | 0.900966 | 0 | 3.945181 | 0
2018-04-11 00:06 | 284341.7 | 1800.0022 | 3 | 19 | 4.400268 | 0.6988659 | 0.9252672 | 0 | 4.052112 | 0
2018-04-11 00:08 | 284461.7 | 1920.0011 | 3 | 19 | 4.40027 | 0.6444016 | 0.9476217 | 0 | 4.150477 | 0
2018-04-11 00:10 | 284581.7 | 2040.0009 | 3 | 19 | 4.400187 | 0.5963612 | 0.9682817 | 0 | 4.241386 | 0
2018-04-11 00:12 | 284701.7 | 2160.0001 | 3 | 19 | 4.40025 | 0.5554028 | 0.9874689 | 0 | 4.325814 | 0
2018-04-11 00:14 | 284821.7 | 2280.0013 | 3 | 19 | 4.400229 | 0.519701 | 1.005375 | 0 | 4.404607 | 0
2018-04-11 00:16 | 284941.7 | 2400.0003 | 3 | 19 | 4.400254 | 0.4893341 | 1.022172 | 0 | 4.478514 | 0
2018-04-11 00:18 | 285061.7 | 2520.0023 | 3 | 19 | 4.400253 | 0.4628925 | 1.038018 | 0 | 4.548243 | 0
2018-04-11 00:20 | 285181.7 | 2640.0002 | 3 | 19 | 4.400187 | 0.4395103 | 1.053046 | 0 | 4.614369 | 0
2018-04-11 00:22 | 285301.7 | 2760.0006 | 3 | 19 | 4.400213 | 0.4201679 | 1.067362 | 0 | 4.677361 | 0
2018-04-11 00:24 | 285421.7 | 2880.001 | 3 | 19 | 4.400232 | 0.402256 | 1.081056 | 0 | 4.737616 | 0
2018-04-11 00:26 | 285541.7 | 3000.0006 | 3 | 19 | 4.400167 | 0.3857479 | 1.09418 | 0 | 4.795367 | 0
2018-04-11 00:28 | 285661.7 | 3120 | 3 | 19 | 4.400182 | 0.3712673 | 1.106794 | 0 | 4.85087 | 0
2018-04-11 00:30 | 285781.7 | 3240.0006 | 3 | 19 | 4.400172 | 0.3580189 | 1.118946 | 0 | 4.904341 | 0
2018-04-11 00:32 | 285901.7 | 3360.001 | 3 | 19 | 4.400179 | 0.3457813 | 1.130676 | 0 | 4.955953 | 0
2018-04-11 00:34 | 286021.7 | 3480.0005 | 3 | 19 | 4.400199 | 0.3346691 | 1.142013 | 0 | 5.00584 | 0
2018-04-11 00:36 | 286141.7 | 3600.0002 | 3 | 19 | 4.400175 | 0.3240299 | 1.152987 | 0 | 5.054124 | 0
2018-04-11 00:38 | 286261.7 | 3720.0007 | 3 | 19 | 4.400208 | 0.3145466 | 1.163619 | 0 | 5.100909 | 0
2018-04-11 00:40 | 286381.7 | 3840.0018 | 3 | 19 | 4.400145 | 0.3046799 | 1.173936 | 0 | 5.146304 | 0
2018-04-11 00:42 | 286501.7 | 3960.0013 | 3 | 19 | 4.400158 | 0.2956181 | 1.183951 | 0 | 5.190375 | 0
2018-04-11 00:44 | 286621.7 | 4080.0003 | 3 | 19 | 4.400155 | 0.2878151 | 1.193682 | 0 | 5.233191 | 0
2018-04-11 00:46 | 286741.7 | 4200.0007 | 3 | 19 | 4.400188 | 0.2801819 | 1.203149 | 0 | 5.274849 | 0
2018-04-11 00:48 | 286861.7 | 4320.0019 | 3 | 19 | 4.400132 | 0.2722378 | 1.212363 | 0 | 5.31539 | 0
2018-04-11 00:50 | 286981.7 | 4440.0006 | 3 | 19 | 4.400198 | 0.2658863 | 1.221328 | 0 | 5.354841 | 0
2018-04-11 00:52 | 287101.7 | 4560.0019 | 3 | 19 | 4.400216 | 0.258894 | 1.230062 | 0 | 5.393272 | 0
2018-04-11 00:54 | 287221.7 | 4680.0014 | 3 | 19 | 4.400084 | 0.2515907 | 1.238576 | 0 | 5.430732 | 0
2018-04-11 00:56 | 287341.7 | 4800.0003 | 3 | 19 | 4.400133 | 0.2457714 | 1.246877 | 0 | 5.467257 | 0
2018-04-11 00:58 | 287461.7 | 4920.0001 | 3 | 19 | 4.400053 | 0.2391548 | 1.254973 | 0 | 5.502883 | 0
2018-04-11 01:00 | 287581.7 | 5040.0008 | 3 | 19 | 4.400231 | 0.2345161 | 1.262873 | 0 | 5.537644 | 0
2018-04-11 01:02 | 287701.7 | 5160.0022 | 3 | 19 | 4.400174 | 0.2285995 | 1.270585 | 0 | 5.571577 | 0
2018-04-11 01:04 | 287821.7 | 5280.0001 | 3 | 19 | 4.400159 | 0.2235355 | 1.278112 | 0 | 5.604697 | 0
2018-04-11 01:06 | 287941.7 | 5400.0022 | 3 | 19 | 4.40018 | 0.2183762 | 1.285472 | 0 | 5.637084 | 0
2018-04-11 01:08 | 288061.7 | 5520.0003 | 3 | 19 | 4.400107 | 0.2132053 | 1.292657 | 0 | 5.668696 | 0
2018-04-11 01:10 | 288181.7 | 5640.0022 | 3 | 19 | 4.400208 | 0.2088718 | 1.299686 | 0 | 5.699626 | 0
2018-04-11 01:12 | 288301.7 | 5760.0002 | 3 | 19 | 4.400056 | 0.203392 | 1.306555 | 0 | 5.72985 | 0
2018-04-11 01:14 | 288421.7 | 5880.0014 | 3 | 19 | 4.400008 | 0.1986675 | 1.313268 | 0 | 5.759387 | 0
2018-04-11 01:16 | 288541.7 | 6000.0002 | 3 | 19 | 4.400101 | 0.1946201 | 1.319833 | 0 | 5.788274 | 0
2018-04-11 01:18 | 288661.7 | 6120.0006 | 3 | 19 | 4.400189 | 0.1909447 | 1.326256 | 0 | 5.816537 | 0
2018-04-11 01:20 | 288781.7 | 6240.0009 | 3 | 19 | 4.400026 | 0.1858749 | 1.332526 | 0 | 5.844125 | 0
2018-04-11 01:22 | 288901.7 | 6360.0013 | 3 | 19 | 4.400095 | 0.1821976 | 1.338671 | 0 | 5.871164 | 0
2018-04-11 01:24 | 289021.7 | 6480.0005 | 3 | 19 | 4.400134 | 0.1784859 | 1.344685 | 0 | 5.897628 | 0
2018-04-11 01:26 | 289141.7 | 6600.0005 | 3 | 19 | 4.400229 | 0.1752739 | 1.350576 | 0 | 5.92355 | 0
2018-04-11 01:28 | 289261.7 | 6720.0009 | 3 | 19 | 4.400047 | 0.1708164 | 1.356333 | 0 | 5.948881 | 0
2018-04-11 01:30 | 289381.7 | 6840.0006 | 3 | 19 | 4.400093 | 0.1675396 | 1.361979 | 0 | 5.973724 | 0
2018-04-11 01:32 | 289501.7 | 6960.001 | 3 | 19 | 4.399917 | 0.1631393 | 1.367504 | 0 | 5.998031 | 0
2018-04-11 01:34 | 289621.7 | 7080.0014 | 3 | 19 | 4.400174 | 0.161253 | 1.372919 | 0 | 6.021859 | 0
2018-04-11 01:36 | 289741.7 | 7200.0026 | 3 | 19 | 4.400092 | 0.157692 | 1.378215 | 0 | 6.045161 | 0
2018-04-11 01:38 | 289861.7 | 7320.0007 | 3 | 19 | 4.400146 | 0.1547165 | 1.383418 | 0 | 6.068054 | 0
2018-04-11 01:40 | 289981.7 | 7440.0011 | 3 | 19 | 4.400042 | 0.1510239 | 1.388512 | 0 | 6.090469 | 0
2018-04-11 01:42 | 290101.7 | 7560.0011 | 3 | 19 | 4.400151 | 0.1482658 | 1.393509 | 0 | 6.112459 | 0
2018-04-11 01:44 | 290221.7 | 7680.0003 | 3 | 19 | 4.400088 | 0.1452332 | 1.398404 | 0 | 6.133997 | 0
2018-04-11 01:46 | 290341.7 | 7800.0006 | 3 | 19 | 4.400145 | 0.1426659 | 1.403196 | 0 | 6.155081 | 0
2018-04-11 01:48 | 290461.7 | 7920.001 | 3 | 19 | 4.400118 | 0.139761 | 1.407896 | 0 | 6.17576 | 0
2018-04-11 01:50 | 290581.7 | 8040.0012 | 3 | 19 | 4.400064 | 0.1367702 | 1.41251 | 0 | 6.196064 | 0
2018-04-11 01:52 | 290701.7 | 8160.0018 | 3 | 19 | 4.400053 | 0.1339417 | 1.417032 | 0 | 6.215961 | 0
2018-04-11 01:54 | 290821.7 | 8280.0014 | 3 | 19 | 4.400126 | 0.1317616 | 1.421463 | 0 | 6.235458 | 0
2018-04-11 01:56 | 290941.7 | 8400.0002 | 3 | 19 | 4.40018 | 0.1297321 | 1.425817 | 0 | 6.254616 | 0
2018-04-11 01:58 | 291061.7 | 8520.0007 | 3 | 19 | 4.400081 | 0.1269493 | 1.430096 | 0 | 6.273443 | 0
2018-04-11 02:00 | 291181.7 | 8640.0011 | 3 | 19 | 4.40008 | 0.1247463 | 1.434291 | 0 | 6.291903 | 0
2018-04-11 02:02 | 291301.7 | 8760.0023 | 3 | 19 | 4.400105 | 0.1225929 | 1.438416 | 0 | 6.310052 | 0
2018-04-11 02:04 | 291421.7 | 8880.0002 | 3 | 19 | 4.400098 | 0.1200695 | 1.442461 | 0 | 6.327854 | 0
2018-04-11 02:06 | 291541.7 | 9000.0006 | 3 | 19 | 4.400118 | 0.1178818 | 1.446436 | 0 | 6.345343 | 0
2018-04-11 02:08 | 291661.7 | 9120.0018 | 3 | 19 | 4.400105 | 0.1156483 | 1.45033 | 0 | 6.362479 | 0
2018-04-11 02:10 | 291781.7 | 9240.0021 | 3 | 19 | 4.400015 | 0.1130619 | 1.454152 | 0 | 6.379295 | 0
2018-04-11 02:12 | 291901.7 | 9360.0002 | 3 | 19 | 4.40014 | 0.1116371 | 1.457904 | 0 | 6.395801 | 0
2018-04-11 02:14 | 292021.7 | 9480.0006 | 3 | 19 | 4.400155 | 0.1098461 | 1.46159 | 0 | 6.412021 | 0
2018-04-11 02:16 | 292141.7 | 9600.0001 | 3 | 19 | 4.400015 | 0.107254 | 1.465198 | 0 | 6.427899 | 0
2018-04-11 02:18 | 292261.7 | 9720.0006 | 3 | 19 | 4.400089 | 0.1058044 | 1.468755 | 0 | 6.443548 | 0
2018-04-11 02:20 | 292381.7 | 9840.001 | 3 | 19 | 4.400109 | 0.1043739 | 1.472249 | 0 | 6.458923 | 0
2018-04-11 02:22 | 292501.7 | 9960.0004 | 3 | 19 | 4.400124 | 0.1025124 | 1.475693 | 0 | 6.474074 | 0
2018-04-11 02:24 | 292621.7 | 10080.0027 | 3 | 19 | 4.400037 | 0.1003494 | 1.479074 | 0 | 6.488955 | 0
2018-04-11 02:26 | 292741.7 | 10200.0006 | 3 | 19 | 4.400126 | 0.09919357 | 1.482403 | 0 | 6.5036 | 0
2018-04-11 02:28 | 292861.7 | 10320.0003 | 3 | 19 | 4.400077 | 0.09733963 | 1.485674 | 0 | 6.517991 | 0
2018-04-11 02:30 | 292981.7 | 10440.0015 | 3 | 19 | 4.400111 | 0.0959034 | 1.488897 | 0 | 6.532176 | 0
2018-04-11 02:32 | 293101.7 | 10560.001 | 3 | 19 | 4.400117 | 0.09409904 | 1.492069 | 0 | 6.546133 | 0
2018-04-11 02:34 | 293221.7 | 10680.0022 | 3 | 19 | 4.400158 | 0.0930481 | 1.495187 | 0 | 6.559853 | 0
2018-04-11 02:36 | 293341.7 | 10800.0002 | 3 | 19 | 4.400146 | 0.0915966 | 1.498246 | 0 | 6.573311 | 0
2018-04-11 02:38 | 293461.7 | 10920.0006 | 3 | 19 | 4.400055 | 0.08955765 | 1.501267 | 0 | 6.586606 | 0
2018-04-11 02:40 | 293581.7 | 11040.0009 | 3 | 19 | 4.400104 | 0.08866119 | 1.504234 | 0 | 6.599661 | 0
2018-04-11 02:42 | 293701.7 | 11160.0007 | 3 | 19 | 4.400097 | 0.08706093 | 1.507163 | 0 | 6.612547 | 0
2018-04-11 02:44 | 293821.7 | 11280.001 | 3 | 19 | 4.400119 | 0.08560181 | 1.510034 | 0 | 6.625179 | 0
2018-04-11 02:46 | 293941.7 | 11400.0006 | 3 | 19 | 4.400066 | 0.08415031 | 1.512867 | 0 | 6.637644 | 0
2018-04-11 02:48 | 294061.7 | 11520.001 | 3 | 19 | 4.400105 | 0.08309174 | 1.515653 | 0 | 6.649902 | 0
2018-04-11 02:50 | 294181.7 | 11640.0007 | 3 | 19 | 4.400056 | 0.08165932 | 1.518402 | 0 | 6.662 | 0
2018-04-11 02:50 | 294224.3 | 11682.5697 | 3 | 19 | 4.400101 | 0.08149147 | 1.519368 | 0 | 6.666249 | 0
2018-04-11 02:52 | 294344.3 | 120.0017 | 4 | 19 | 4.380632 | 0 | 1.519368 | 0 | 6.666249 | 0
2018-04-11 02:54 | 294464.3 | 240.0006 | 4 | 19 | 4.376878 | 0 | 1.519368 | 0 | 6.666249 | 0
2018-04-11 02:55 | 294524.3 | 300.0034 | 4 | 19 | 4.375288 | 0 | 1.519368 | 0 | 6.666249 | 0
2018-04-11 02:57 | 294644.4 | 120.0029 | 5 | 19 | 3.876327 | -2.282004 | 1.519368 | 0.07605882 | 6.666249 | 0.2996894
2018-04-11 02:59 | 294764.4 | 240.001 | 5 | 19 | 3.800898 | -2.281987 | 1.519368 | 0.1521198 | 6.666249 | 0.5915305
2018-04-11 03:01 | 294884.4 | 360.0007 | 5 | 19 | 3.739996 | -2.281975 | 1.519368 | 0.2281797 | 6.666249 | 0.8782447
2018-04-11 03:03 | 295004.4 | 480.001 | 5 | 19 | 3.687899 | -2.28196 | 1.519368 | 0.3042391 | 6.666249 | 1.160678
2018-04-11 03:05 | 295124.4 | 600.0004 | 5 | 19 | 3.642195 | -2.281962 | 1.519368 | 0.3802934 | 6.666249 | 1.439383
2018-04-11 03:07 | 295244.4 | 720 | 5 | 19 | 3.602133 | -2.281975 | 1.519368 | 0.4563547 | 6.666249 | 1.714857
2018-04-11 03:09 | 295364.4 | 840.0013 | 5 | 19 | 3.567214 | -2.281998 | 1.519368 | 0.5324138 | 6.666249 | 1.987473
2018-04-11 03:11 | 295484.4 | 960.0009 | 5 | 19 | 3.53701 | -2.281994 | 1.519368 | 0.6084729 | 6.666249 | 2.257615
2018-04-11 03:13 | 295604.4 | 1080.0005 | 5 | 19 | 3.51088 | -2.281989 | 1.519368 | 0.6845292 | 6.666249 | 2.525612
2018-04-11 03:15 | 295724.4 | 1200 | 5 | 19 | 3.487442 | -2.281987 | 1.519368 | 0.760589 | 6.666249 | 2.791746
2018-04-11 03:17 | 295844.4 | 1320.0012 | 5 | 19 | 3.465105 | -2.281985 | 1.519368 | 0.8366462 | 6.666249 | 3.056137
2018-04-11 03:19 | 295964.4 | 1440.0009 | 5 | 19 | 3.442229 | -2.281929 | 1.519368 | 0.9127029 | 6.666249 | 3.318824
2018-04-11 03:21 | 296084.4 | 1560.0005 | 5 | 19 | 3.415464 | -2.282012 | 1.519368 | 0.9887601 | 6.666249 | 3.579653
2018-04-11 03:23 | 296204.4 | 1680.0017 | 5 | 19 | 3.378937 | -2.282036 | 1.519368 | 1.064822 | 6.666249 | 3.83814
2018-04-11 03:25 | 296324.4 | 1800.0005 | 5 | 19 | 3.324996 | -2.281994 | 1.519368 | 1.140882 | 6.666249 | 4.093208
2018-04-11 03:27 | 296444.4 | 1920.0017 | 5 | 19 | 3.25917 | -2.281964 | 1.519368 | 1.21694 | 6.666249 | 4.34363
2018-04-11 03:29 | 296564.4 | 2040.0013 | 5 | 19 | 3.1876 | -2.281971 | 1.519368 | 1.292997 | 6.666249 | 4.588839
2018-04-11 03:31 | 296684.4 | 2160.0019 | 5 | 19 | 3.108239 | -2.281943 | 1.519368 | 1.369054 | 6.666249 | 4.828314
2018-04-11 03:33 | 296804.4 | 2280.0005 | 5 | 19 | 3.020405 | -2.28195 | 1.519368 | 1.445107 | 6.666249 | 5.061417
2018-04-11 03:34 | 296830.6 | 2306.1719 | 5 | 19 | 2.999994 | -2.281964 | 1.519368 | 1.461699 | 6.666249 | 5.111363
2018-04-11 03:36 | 296950.6 | 120.0015 | 6 | 19 | 3.723919 | 0 | 1.519368 | 1.461699 | 6.666249 | 5.111363
2018-04-11 03:38 | 297070.6 | 240.0018 | 6 | 19 | 3.742477 | 0 | 1.519368 | 1.461699 | 6.666249 | 5.111363
2018-04-11 03:39 | 297130.6 | 300.0015 | 6 | 19 | 3.748385 | 0 | 1.519368 | 1.461699 | 6.666249 | 5.111363
2018-04-11 03:39 | 297130.6 | 0.0047 | 7 | 20 | 3.748424 | 0 | 0 | 0 | 0 | 0
2018-04-11 03:39 | 297131.3 | 0.5489 | 2 | 20 | 3.970656 | 1.957649 | 0.0001401166 | 0 | 0.000545901 | 0
2018-04-11 03:41 | 297251.3 | 120.0006 | 3 | 20 | 4.340553 | 3.260073 | 0.1083619 | 0 | 0.4648775 | 0
2018-04-11 03:43 | 297371.3 | 240.0004 | 3 | 20 | 4.399326 | 3.260077 | 0.2170229 | 0 | 0.9397103 | 0
2018-04-11 03:45 | 297491.3 | 360.0016 | 3 | 20 | 4.400331 | 2.901508 | 0.3195751 | 0 | 1.390972 | 0
2018-04-11 03:47 | 297611.3 | 480.0019 | 3 | 20 | 4.40029 | 2.578409 | 0.41085 | 0 | 1.79261 | 0
2018-04-11 03:49 | 297731.3 | 600.0023 | 3 | 20 | 4.400311 | 2.265923 | 0.4915766 | 0 | 2.147833 | 0
2018-04-11 03:51 | 297851.3 | 720.0011 | 3 | 20 | 4.40032 | 1.962461 | 0.561997 | 0 | 2.457704 | 0
2018-04-11 03:53 | 297971.3 | 840.0015 | 3 | 20 | 4.400293 | 1.683506 | 0.6226448 | 0 | 2.724574 | 0
2018-04-11 03:55 | 298091.3 | 960.0003 | 3 | 20 | 4.400298 | 1.448038 | 0.6747007 | 0 | 2.953635 | 0
2018-04-11 03:57 | 298211.3 | 1080.0022 | 3 | 20 | 4.400286 | 1.259756 | 0.7197082 | 0 | 3.151681 | 0
2018-04-11 03:59 | 298331.3 | 1200.0002 | 3 | 20 | 4.400297 | 1.111517 | 0.7591249 | 0 | 3.325125 | 0
2018-04-11 04:01 | 298451.3 | 1320.0006 | 3 | 20 | 4.40027 | 0.9936409 | 0.7941288 | 0 | 3.479151 | 0
2018-04-11 04:03 | 298571.3 | 1440.0019 | 3 | 20 | 4.400255 | 0.8965836 | 0.825582 | 0 | 3.617554 | 0
2018-04-11 04:05 | 298691.3 | 1560.0007 | 3 | 20 | 4.400236 | 0.8159428 | 0.8540937 | 0 | 3.743012 | 0
2018-04-11 04:07 | 298811.3 | 1680.0004 | 3 | 20 | 4.400192 | 0.7468777 | 0.880121 | 0 | 3.857539 | 0
2018-04-11 04:09 | 298931.3 | 1800.0015 | 3 | 20 | 4.40029 | 0.6875134 | 0.904001 | 0 | 3.962617 | 0
2018-04-11 04:11 | 299051.3 | 1920.0003 | 3 | 20 | 4.40024 | 0.6341629 | 0.926003 | 0 | 4.059431 | 0
2018-04-11 04:13 | 299171.3 | 2040.001 | 3 | 20 | 4.40027 | 0.5883198 | 0.9463566 | 0 | 4.148991 | 0
2018-04-11 04:15 | 299291.3 | 2160.0003 | 3 | 20 | 4.400175 | 0.5481033 | 0.9652817 | 0 | 4.232266 | 0
2018-04-11 04:17 | 299411.3 | 2280.0023 | 3 | 20 | 4.400247 | 0.5141773 | 0.9829742 | 0 | 4.310117 | 0
2018-04-11 04:19 | 299531.3 | 2400.0003 | 3 | 20 | 4.400169 | 0.4838181 | 0.9995964 | 0 | 4.383258 | 0
2018-04-11 04:21 | 299651.3 | 2520.0022 | 3 | 20 | 4.400142 | 0.4576035 | 1.015288 | 0 | 4.452307 | 0
2018-04-11 04:23 | 299771.3 | 2640.0003 | 3 | 20 | 4.400236 | 0.4358921 | 1.030174 | 0 | 4.517808 | 0
2018-04-11 04:25 | 299891.3 | 2760.0006 | 3 | 20 | 4.400178 | 0.4153309 | 1.044353 | 0 | 4.580198 | 0
2018-04-11 04:27 | 300011.3 | 2880.0002 | 3 | 20 | 4.400172 | 0.3974209 | 1.057895 | 0 | 4.639783 | 0
2018-04-11 04:29 | 300131.3 | 3000.0015 | 3 | 20 | 4.400207 | 0.3817978 | 1.070875 | 0 | 4.696898 | 0
2018-04-11 04:31 | 300251.3 | 3120.0019 | 3 | 20 | 4.400206 | 0.3670578 | 1.083347 | 0 | 4.751779 | 0
2018-04-11 04:33 | 300371.3 | 3240.0023 | 3 | 20 | 4.40018 | 0.3537083 | 1.095356 | 0 | 4.804618 | 0
2018-04-11 04:35 | 300491.3 | 3360.0004 | 3 | 20 | 4.400164 | 0.3415413 | 1.10694 | 0 | 4.855593 | 0
2018-04-11 04:37 | 300611.3 | 3480.0023 | 3 | 20 | 4.400061 | 0.3294468 | 1.118131 | 0 | 4.904835 | 0
2018-04-11 04:39 | 300731.3 | 3600.0005 | 3 | 20 | 4.400142 | 0.3195858 | 1.128964 | 0 | 4.952499 | 0
2018-04-11 04:41 | 300851.3 | 3720.0015 | 3 | 20 | 4.400162 | 0.3101101 | 1.139458 | 0 | 4.998677 | 0
2018-04-11 04:43 | 300971.3 | 3840.0011 | 3 | 20 | 4.400214 | 0.3009987 | 1.149641 | 0 | 5.043481 | 0
2018-04-11 04:45 | 301091.3 | 3960.0008 | 3 | 20 | 4.400137 | 0.2918797 | 1.159521 | 0 | 5.086958 | 0
2018-04-11 04:47 | 301211.3 | 4080.0012 | 3 | 20 | 4.400073 | 0.2830772 | 1.16911 | 0 | 5.129151 | 0
2018-04-11 04:49 | 301331.3 | 4200.0025 | 3 | 20 | 4.400179 | 0.2760925 | 1.178438 | 0 | 5.170194 | 0
2018-04-11 04:51 | 301451.3 | 4320.0004 | 3 | 20 | 4.40019 | 0.2687912 | 1.187511 | 0 | 5.210115 | 0
2018-04-11 04:53 | 301571.3 | 4440.0016 | 3 | 20 | 4.400149 | 0.2615318 | 1.196346 | 0 | 5.248991 | 0
2018-04-11 04:55 | 301691.3 | 4560.0004 | 3 | 20 | 4.400147 | 0.2549038 | 1.204947 | 0 | 5.286836 | 0
2018-04-11 04:57 | 301811.3 | 4680.0012 | 3 | 20 | 4.400023 | 0.2476673 | 1.213328 | 0 | 5.323717 | 0
2018-04-11 04:59 | 301931.3 | 4800.0003 | 3 | 20 | 4.400194 | 0.2421417 | 1.221503 | 0 | 5.359684 | 0
2018-04-11 05:01 | 302051.3 | 4920.0005 | 3 | 20 | 4.400162 | 0.235939 | 1.229458 | 0 | 5.394691 | 0
2018-04-11 05:03 | 302171.3 | 5040.0003 | 3 | 20 | 4.400189 | 0.2304306 | 1.237227 | 0 | 5.428874 | 0
2018-04-11 05:05 | 302291.3 | 5160.0015 | 3 | 20 | 4.4002 | 0.2250233 | 1.244803 | 0 | 5.462208 | 0
2018-04-11 05:07 | 302411.3 | 5280.001 | 3 | 20 | 4.400135 | 0.2190876 | 1.252195 | 0 | 5.494737 | 0
2018-04-11 05:09 | 302531.3 | 5400.0007 | 3 | 20 | 4.400124 | 0.2140446 | 1.259415 | 0 | 5.526503 | 0
2018-04-11 05:11 | 302651.3 | 5520.0003 | 3 | 20 | 4.400167 | 0.2092609 | 1.266469 | 0 | 5.557543 | 0
2018-04-11 05:13 | 302771.3 | 5640.0015 | 3 | 20 | 4.400151 | 0.2042255 | 1.273362 | 0 | 5.587873 | 0
2018-04-11 05:15 | 302891.3 | 5760.0003 | 3 | 20 | 4.400062 | 0.1990185 | 1.280091 | 0 | 5.61748 | 0
2018-04-11 05:17 | 303011.3 | 5880.0007 | 3 | 20 | 4.399995 | 0.1942959 | 1.286667 | 0 | 5.646419 | 0
2018-04-11 05:19 | 303131.3 | 6000.0003 | 3 | 20 | 4.400188 | 0.1909351 | 1.293098 | 0 | 5.674714 | 0
2018-04-11 05:21 | 303251.3 | 6120.0014 | 3 | 20 | 4.400123 | 0.1863537 | 1.299382 | 0 | 5.702365 | 0
2018-04-11 05:23 | 303371.3 | 6240.0003 | 3 | 20 | 4.400193 | 0.1829224 | 1.305529 | 0 | 5.729414 | 0
2018-04-11 05:25 | 303491.3 | 6360.0014 | 3 | 20 | 4.400107 | 0.1781311 | 1.311541 | 0 | 5.755866 | 0
2018-04-11 05:27 | 303611.3 | 6480.0019 | 3 | 20 | 4.400164 | 0.1748943 | 1.317422 | 0 | 5.781741 | 0
2018-04-11 05:29 | 303731.3 | 6600.0007 | 3 | 20 | 4.400055 | 0.1700706 | 1.323179 | 0 | 5.807076 | 0
2018-04-11 05:31 | 303851.3 | 6720.0011 | 3 | 20 | 4.400129 | 0.1671391 | 1.328809 | 0 | 5.831845 | 0
2018-04-11 05:33 | 303971.3 | 6840.0007 | 3 | 20 | 4.400164 | 0.1638336 | 1.334321 | 0 | 5.856102 | 0
2018-04-11 05:35 | 304091.3 | 6960.0003 | 3 | 20 | 4.400162 | 0.160614 | 1.339724 | 0 | 5.879872 | 0
2018-04-11 05:37 | 304211.3 | 7080.0007 | 3 | 20 | 4.400074 | 0.156929 | 1.345018 | 0 | 5.903171 | 0
2018-04-11 05:39 | 304331.3 | 7200.002 | 3 | 20 | 4.400128 | 0.1543674 | 1.350207 | 0 | 5.926002 | 0
2018-04-11 05:41 | 304451.3 | 7320.0007 | 3 | 20 | 4.400072 | 0.1511345 | 1.355287 | 0 | 5.948352 | 0
2018-04-11 05:43 | 304571.3 | 7440.0011 | 3 | 20 | 4.400043 | 0.1482658 | 1.36027 | 0 | 5.97028 | 0
2018-04-11 05:45 | 304691.3 | 7560.0023 | 3 | 20 | 4.400121 | 0.1456738 | 1.365168 | 0 | 5.991829 | 0
2018-04-11 05:47 | 304811.3 | 7680.0002 | 3 | 20 | 4.39998 | 0.1419792 | 1.36997 | 0 | 6.012961 | 0
2018-04-11 05:49 | 304931.3 | 7800.0006 | 3 | 20 | 4.400065 | 0.1401405 | 1.374673 | 0 | 6.033654 | 0
2018-04-11 05:51 | 305051.3 | 7920.0002 | 3 | 20 | 4.400138 | 0.1375637 | 1.379304 | 0 | 6.054029 | 0
2018-04-11 05:53 | 305171.3 | 8040.0024 | 3 | 20 | 4.399998 | 0.1342697 | 1.383843 | 0 | 6.074003 | 0
2018-04-11 05:55 | 305291.3 | 8160.0003 | 3 | 20 | 4.400167 | 0.1329365 | 1.3883 | 0 | 6.093614 | 0
2018-04-11 05:57 | 305411.3 | 8280.0007 | 3 | 20 | 4.400102 | 0.1299686 | 1.392671 | 0 | 6.112844 | 0
2018-04-11 05:59 | 305531.3 | 8400.0004 | 3 | 20 | 4.400069 | 0.127367 | 1.396955 | 0 | 6.131696 | 0
2018-04-11 06:01 | 305651.3 | 8520.0008 | 3 | 20 | 4.400127 | 0.1254463 | 1.40117 | 0 | 6.15024 | 0
2018-04-11 06:03 | 305771.3 | 8640.002 | 3 | 20 | 4.400147 | 0.1232319 | 1.405312 | 0 | 6.168468 | 0
2018-04-11 06:05 | 305891.3 | 8760.0023 | 3 | 20 | 4.40004 | 0.1200123 | 1.409377 | 0 | 6.186353 | 0
2018-04-11 06:07 | 306011.3 | 8880.0009 | 3 | 20 | 4.400146 | 0.1189404 | 1.41336 | 0 | 6.203877 | 0
2018-04-11 06:09 | 306131.3 | 9000.0016 | 3 | 20 | 4.400158 | 0.1171017 | 1.417276 | 0 | 6.22111 | 0
2018-04-11 06:11 | 306251.3 | 9120.0004 | 3 | 20 | 4.400083 | 0.1145363 | 1.421131 | 0 | 6.238071 | 0
2018-04-11 06:13 | 306371.3 | 9240.0008 | 3 | 20 | 4.400017 | 0.1123371 | 1.424912 | 0 | 6.254711 | 0
2018-04-11 06:15 | 306491.3 | 9360.0011 | 3 | 20 | 4.400086 | 0.1104317 | 1.42864 | 0 | 6.271112 | 0
2018-04-11 06:17 | 306611.3 | 9480.0023 | 3 | 20 | 4.400094 | 0.1087704 | 1.432288 | 0 | 6.287163 | 0
2018-04-11 06:19 | 306731.3 | 9600.002 | 3 | 20 | 4.400121 | 0.1069069 | 1.435875 | 0 | 6.302947 | 0
2018-04-11 06:21 | 306851.3 | 9720.0006 | 3 | 20 | 4.399977 | 0.1043072 | 1.439397 | 0 | 6.318446 | 0
2018-04-11 06:23 | 306971.3 | 9840.001 | 3 | 20 | 4.400043 | 0.10285 | 1.442863 | 0 | 6.333694 | 0
2018-04-11 06:25 | 307091.3 | 9960.0007 | 3 | 20 | 4.400057 | 0.1013908 | 1.446265 | 0 | 6.348665 | 0
2018-04-11 06:27 | 307211.3 | 10080.0011 | 3 | 20 | 4.400079 | 0.09992599 | 1.449618 | 0 | 6.363416 | 0
2018-04-11 06:29 | 307331.3 | 10200.0022 | 3 | 20 | 4.400057 | 0.09807777 | 1.45292 | 0 | 6.377947 | 0
2018-04-11 06:31 | 307451.3 | 10320.0004 | 3 | 20 | 4.400043 | 0.096632 | 1.456162 | 0 | 6.392213 | 0
2018-04-11 06:33 | 307571.3 | 10440.0024 | 3 | 20 | 4.400054 | 0.09510422 | 1.459359 | 0 | 6.406278 | 0
2018-04-11 06:35 | 307691.3 | 10560.0003 | 3 | 20 | 4.399958 | 0.09303284 | 1.462505 | 0 | 6.420121 | 0
2018-04-11 06:37 | 307811.3 | 10680.001 | 3 | 20 | 4.400014 | 0.09193993 | 1.465596 | 0 | 6.433722 | 0
2018-04-11 06:39 | 307931.3 | 10800.0004 | 3 | 20 | 4.400163 | 0.09086418 | 1.46865 | 0 | 6.447158 | 0
2018-04-11 06:41 | 308051.3 | 10920.0015 | 3 | 20 | 4.400096 | 0.08901405 | 1.471641 | 0 | 6.460319 | 0
2018-04-11 06:43 | 308171.3 | 11040.0019 | 3 | 20 | 4.399987 | 0.08712006 | 1.474585 | 0 | 6.473273 | 0
2018-04-11 06:45 | 308291.3 | 11160.0007 | 3 | 20 | 4.400044 | 0.08633232 | 1.477477 | 0 | 6.486001 | 0
2018-04-11 06:47 | 308411.3 | 11280.0003 | 3 | 20 | 4.400074 | 0.08492661 | 1.480338 | 0 | 6.498588 | 0
2018-04-11 06:49 | 308531.3 | 11400.0014 | 3 | 20 | 4.400134 | 0.08419991 | 1.483153 | 0 | 6.510973 | 0
2018-04-11 06:51 | 308651.3 | 11520.001 | 3 | 20 | 4.400073 | 0.08267403 | 1.485925 | 0 | 6.52317 | 0
2018-04-11 06:52 | 308751.4 | 11620.1306 | 3 | 20 | 4.400085 | 0.08149719 | 1.488214 | 0 | 6.533244 | 0
2018-04-11 06:54 | 308871.5 | 120.0013 | 4 | 20 | 4.380404 | 0 | 1.488214 | 0 | 6.533244 | 0
2018-04-11 06:56 | 308991.5 | 240.0025 | 4 | 20 | 4.376594 | 0 | 1.488214 | 0 | 6.533244 | 0
2018-04-11 06:57 | 309051.5 | 300.0036 | 4 | 20 | 4.375005 | 0 | 1.488214 | 0 | 6.533244 | 0
2018-04-11 06:59 | 309171.6 | 120.0023 | 5 | 20 | 3.868627 | -2.282001 | 1.488214 | 0.07606131 | 6.533244 | 0.2991667
2018-04-11 07:01 | 309291.6 | 240.001 | 5 | 20 | 3.792438 | -2.281998 | 1.488214 | 0.152118 | 6.533244 | 0.5903735
2018-04-11 07:03 | 309411.6 | 360.0007 | 5 | 20 | 3.731115 | -2.282015 | 1.488214 | 0.2281762 | 6.533244 | 0.8764215
2018-04-11 07:05 | 309531.6 | 480.0019 | 5 | 20 | 3.678783 | -2.282056 | 1.488214 | 0.3042399 | 6.533244 | 1.158187
2018-04-11 07:07 | 309651.6 | 600.0015 | 5 | 20 | 3.633148 | -2.281992 | 1.488214 | 0.3803002 | 6.533244 | 1.436224
2018-04-11 07:09 | 309771.6 | 720.001 | 5 | 20 | 3.59339 | -2.281989 | 1.488214 | 0.456358 | 6.533244 | 1.711005
2018-04-11 07:11 | 309891.6 | 840.0023 | 5 | 20 | 3.55878 | -2.28201 | 1.488214 | 0.532418 | 6.533244 | 1.982969
2018-04-11 07:13 | 310011.6 | 960.0002 | 5 | 20 | 3.528872 | -2.281977 | 1.488214 | 0.6084782 | 6.533244 | 2.252487
2018-04-11 07:15 | 310131.6 | 1080.0006 | 5 | 20 | 3.503027 | -2.281977 | 1.488214 | 0.6845397 | 6.533244 | 2.519893
2018-04-11 07:17 | 310251.6 | 1200.0003 | 5 | 20 | 3.479603 | -2.281985 | 1.488214 | 0.7605941 | 6.533244 | 2.785412
2018-04-11 07:19 | 310371.6 | 1320.0014 | 5 | 20 | 3.456978 | -2.282021 | 1.488214 | 0.8366497 | 6.533244 | 3.049196
2018-04-11 07:21 | 310491.6 | 1440.0003 | 5 | 20 | 3.433067 | -2.282029 | 1.488214 | 0.9127094 | 6.533244 | 3.311241
2018-04-11 07:23 | 310611.6 | 1560.0007 | 5 | 20 | 3.404077 | -2.282019 | 1.488214 | 0.9887679 | 6.533244 | 3.571303
2018-04-11 07:25 | 310731.6 | 1680.0019 | 5 | 20 | 3.36312 | -2.281977 | 1.488214 | 1.064829 | 6.533244 | 3.828764
2018-04-11 07:27 | 310851.6 | 1800.0022 | 5 | 20 | 3.304447 | -2.28201 | 1.488214 | 1.140889 | 6.533244 | 4.082428
2018-04-11 07:29 | 310971.6 | 1920.0019 | 5 | 20 | 3.23764 | -2.282029 | 1.488214 | 1.216947 | 6.533244 | 4.331242
2018-04-11 07:31 | 311091.6 | 2040.0014 | 5 | 20 | 3.165112 | -2.282006 | 1.488214 | 1.293009 | 6.533244 | 4.57479
2018-04-11 07:33 | 311211.6 | 2160.0019 | 5 | 20 | 3.084983 | -2.281966 | 1.488214 | 1.369069 | 6.533244 | 4.812526
2018-04-11 07:35 | 311326.7 | 2275.1451 | 5 | 20 | 2.999998 | -2.282017 | 1.488214 | 1.442049 | 6.533244 | 5.034607
2018-04-11 07:37 | 311446.7 | 120.0015 | 6 | 20 | 3.726427 | 0 | 1.488214 | 1.442049 | 6.533244 | 5.034607
2018-04-11 07:39 | 311566.7 | 240.0002 | 6 | 20 | 3.744965 | 0 | 1.488214 | 1.442049 | 6.533244 | 5.034607
2018-04-11 07:40 | 311626.7 | 300.0037 | 6 | 20 | 3.750875 | 0 | 1.488214 | 1.442049 | 6.533244 | 5.034607
2018-04-11 07:40 | 311626.8 | 0.0024 | 7 | 21 | 3.750923 | 0 | 0 | 0 | 0 | 0
2018-04-11 07:40 | 311627.4 | 0.5343 | 2 | 21 | 3.974185 | 1.933346 | 0.0001346485 | 0 | 0.00052488 | 0
2018-04-11 07:42 | 311747.4 | 120.0024 | 3 | 21 | 4.352543 | 3.260151 | 0.1083526 | 0 | 0.4660642 | 0
2018-04-11 07:44 | 311867.4 | 240.0004 | 3 | 21 | 4.400303 | 3.177862 | 0.2167287 | 0 | 0.9408672 | 0
2018-04-11 07:46 | 311987.4 | 360.0016 | 3 | 21 | 4.400311 | 2.830303 | 0.3167288 | 0 | 1.3809 | 0
2018-04-11 07:48 | 312107.4 | 480.0013 | 3 | 21 | 4.40035 | 2.514063 | 0.4057329 | 0 | 1.772546 | 0
2018-04-11 07:50 | 312227.4 | 600.0014 | 3 | 21 | 4.4003 | 2.210442 | 0.4844566 | 0 | 2.118955 | 0
2018-04-11 07:52 | 312347.4 | 720.0005 | 3 | 21 | 4.400318 | 1.917131 | 0.5531934 | 0 | 2.421418 | 0
2018-04-11 07:54 | 312467.4 | 840.0016 | 3 | 21 | 4.400308 | 1.648293 | 0.6125117 | 0 | 2.682437 | 0
2018-04-11 07:56 | 312587.4 | 960.0005 | 3 | 21 | 4.400285 | 1.421074 | 0.6635257 | 0 | 2.906914 | 0
2018-04-11 07:58 | 312707.4 | 1080.0008 | 3 | 21 | 4.400297 | 1.239115 | 0.707738 | 0 | 3.10146 | 0
2018-04-11 08:00 | 312827.4 | 1200.0004 | 3 | 21 | 4.40029 | 1.095901 | 0.7465578 | 0 | 3.272279 | 0
2018-04-11 08:02 | 312947.4 | 1320.0008 | 3 | 21 | 4.400268 | 0.9817753 | 0.7811162 | 0 | 3.424345 | 0
2018-04-11 08:04 | 313067.4 | 1440.0012 | 3 | 21 | 4.400281 | 0.8885193 | 0.8122336 | 0 | 3.56127 | 0
2018-04-11 08:06 | 313187.4 | 1560.0023 | 3 | 21 | 4.400253 | 0.809885 | 0.8404989 | 0 | 3.685644 | 0
2018-04-11 08:08 | 313307.4 | 1680.002 | 3 | 21 | 4.40025 | 0.7420273 | 0.8663317 | 0 | 3.799315 | 0
2018-04-11 08:10 | 313427.4 | 1800 | 3 | 21 | 4.400249 | 0.6827335 | 0.8900523 | 0 | 3.903691 | 0
2018-04-11 08:12 | 313547.4 | 1920.0005 | 3 | 21 | 4.400224 | 0.6311188 | 0.9119319 | 0 | 3.999967 | 0
2018-04-11 08:14 | 313667.4 | 2040.0016 | 3 | 21 | 4.40026 | 0.586071 | 0.9321969 | 0 | 4.089138 | 0
2018-04-11 08:16 | 313787.4 | 2160.0012 | 3 | 21 | 4.40024 | 0.5466747 | 0.9510544 | 0 | 4.172115 | 0
2018-04-11 08:18 | 313907.4 | 2280.0024 | 3 | 21 | 4.400198 | 0.5120125 | 0.9686904 | 0 | 4.249717 | 0
2018-04-11 08:20 | 314027.4 | 2400.0012 | 3 | 21 | 4.400214 | 0.4829979 | 0.9852639 | 0 | 4.322644 | 0
2018-04-11 08:22 | 314147.4 | 2520.0013 | 3 | 21 | 4.400209 | 0.4570999 | 1.00092 | 0 | 4.391534 | 0
2018-04-11 08:24 | 314267.4 | 2640.0004 | 3 | 21 | 4.40014 | 0.4340534 | 1.015769 | 0 | 4.456875 | 0
2018-04-11 08:26 | 314387.4 | 2760.0003 | 3 | 21 | 4.400141 | 0.4135799 | 1.029904 | 0 | 4.519072 | 0
2018-04-11 08:28 | 314507.4 | 2880.0003 | 3 | 21 | 4.400229 | 0.3967056 | 1.043403 | 0 | 4.578469 | 0
2018-04-11 08:30 | 314627.4 | 3000.0015 | 3 | 21 | 4.400224 | 0.3805313 | 1.056346 | 0 | 4.635421 | 0
2018-04-11 08:32 | 314747.4 | 3120.0012 | 3 | 21 | 4.40027 | 0.3663864 | 1.068778 | 0 | 4.690123 | 0
2018-04-11 08:34 | 314867.4 | 3240.0008 | 3 | 21 | 4.400188 | 0.3525028 | 1.080751 | 0 | 4.742808 | 0
2018-04-11 08:36 | 314987.4 | 3360.0005 | 3 | 21 | 4.400175 | 0.3404598 | 1.092297 | 0 | 4.793612 | 0
2018-04-11 08:38 | 315107.4 | 3480.0017 | 3 | 21 | 4.400183 | 0.3293095 | 1.103455 | 0 | 4.842708 | 0
2018-04-11 08:40 | 315227.4 | 3600.0009 | 3 | 21 | 4.400224 | 0.3192921 | 1.114259 | 0 | 4.890246 | 0
2018-04-11 08:42 | 315347.4 | 3720 | 3 | 21 | 4.400092 | 0.3083096 | 1.124721 | 0 | 4.936283 | 0
2018-04-11 08:44 | 315467.4 | 3840.0021 | 3 | 21 | 4.400181 | 0.2998676 | 1.134871 | 0 | 4.980945 | 0
2018-04-11 08:46 | 315587.4 | 3960.0016 | 3 | 21 | 4.400119 | 0.2908077 | 1.144729 | 0 | 5.024321 | 0
2018-04-11 08:48 | 315707.4 | 4080.002 | 3 | 21 | 4.400134 | 0.2827682 | 1.154298 | 0 | 5.066426 | 0
2018-04-11 08:50 | 315827.4 | 4200.0024 | 3 | 21 | 4.400174 | 0.2749844 | 1.163595 | 0 | 5.107337 | 0
2018-04-11 08:52 | 315947.4 | 4320.0013 | 3 | 21 | 4.400179 | 0.2673378 | 1.172638 | 0 | 5.147124 | 0
2018-04-11 08:54 | 316067.4 | 4440.0016 | 3 | 21 | 4.400138 | 0.2599716 | 1.181424 | 0 | 5.185785 | 0
2018-04-11 08:56 | 316187.4 | 4560.002 | 3 | 21 | 4.4002 | 0.2534866 | 1.18998 | 0 | 5.223435 | 0
2018-04-11 08:58 | 316307.4 | 4680.0008 | 3 | 21 | 4.400216 | 0.2469559 | 1.19831 | 0 | 5.260086 | 0
2018-04-11 09:00 | 316427.4 | 4800.0004 | 3 | 21 | 4.400079 | 0.2399902 | 1.20642 | 0 | 5.295771 | 0
2018-04-11 09:02 | 316547.4 | 4920.0008 | 3 | 21 | 4.40016 | 0.2341709 | 1.21433 | 0 | 5.330577 | 0
2018-04-11 09:04 | 316667.4 | 5040.0005 | 3 | 21 | 4.400158 | 0.2286854 | 1.222045 | 0 | 5.364527 | 0
2018-04-11 09:06 | 316787.4 | 5160.0016 | 3 | 21 | 4.400161 | 0.2231808 | 1.229565 | 0 | 5.397615 | 0
2018-04-11 09:08 | 316907.4 | 5280.002 | 3 | 21 | 4.400186 | 0.2176781 | 1.236909 | 0 | 5.42993 | 0
2018-04-11 09:10 | 317027.4 | 5400.0005 | 3 | 21 | 4.400176 | 0.2125511 | 1.244075 | 0 | 5.46146 | 0
2018-04-11 09:12 | 317147.4 | 5520.0012 | 3 | 21 | 4.400067 | 0.207077 | 1.251067 | 0 | 5.492224 | 0
2018-04-11 09:14 | 317267.4 | 5640.0024 | 3 | 21 | 4.400117 | 0.2024212 | 1.257902 | 0 | 5.5223 | 0
2018-04-11 09:16 | 317387.4 | 5760.002 | 3 | 21 | 4.400157 | 0.1979485 | 1.264577 | 0 | 5.551672 | 0
2018-04-11 09:18 | 317507.4 | 5880.0016 | 3 | 21 | 4.400135 | 0.1935196 | 1.271101 | 0 | 5.580378 | 0
2018-04-11 09:20 | 317627.4 | 6000.0011 | 3 | 21 | 4.400197 | 0.1892223 | 1.277475 | 0 | 5.608423 | 0
2018-04-11 09:22 | 317747.4 | 6120.0002 | 3 | 21 | 4.400149 | 0.185091 | 1.283703 | 0 | 5.635827 | 0
2018-04-11 09:24 | 317867.4 | 6240.0004 | 3 | 21 | 4.400099 | 0.1803303 | 1.289789 | 0 | 5.662609 | 0
2018-04-11 09:26 | 317987.4 | 6360 | 3 | 21 | 4.400158 | 0.1765766 | 1.295745 | 0 | 5.688814 | 0
2018-04-11 09:28 | 318107.4 | 6480.0012 | 3 | 21 | 4.400119 | 0.1726513 | 1.301567 | 0 | 5.714434 | 0
2018-04-11 09:30 | 318227.4 | 6600.0008 | 3 | 21 | 4.400149 | 0.1693192 | 1.307269 | 0 | 5.739523 | 0
2018-04-11 09:32 | 318347.4 | 6720.0021 | 3 | 21 | 4.400135 | 0.1656551 | 1.312851 | 0 | 5.764083 | 0
2018-04-11 09:34 | 318467.4 | 6840.0008 | 3 | 21 | 4.400117 | 0.1619892 | 1.318318 | 0 | 5.788142 | 0
2018-04-11 09:36 | 318587.4 | 6960.0011 | 3 | 21 | 4.400087 | 0.1588097 | 1.323673 | 0 | 5.811701 | 0
2018-04-11 09:38 | 318707.4 | 7080.0015 | 3 | 21 | 4.400158 | 0.15588 | 1.328917 | 0 | 5.834777 | 0
2018-04-11 09:40 | 318827.4 | 7200.0003 | 3 | 21 | 4.40006 | 0.1521358 | 1.334051 | 0 | 5.85737 | 0
2018-04-11 09:42 | 318947.4 | 7320.0007 | 3 | 21 | 4.400127 | 0.1492405 | 1.339088 | 0 | 5.879532 | 0
2018-04-11 09:44 | 319067.4 | 7440.0012 | 3 | 21 | 4.40015 | 0.1467991 | 1.34402 | 0 | 5.901233 | 0
2018-04-11 09:46 | 319187.4 | 7560.0024 | 3 | 21 | 4.400165 | 0.1437969 | 1.348861 | 0 | 5.922534 | 0
2018-04-11 09:48 | 319307.4 | 7680.0021 | 3 | 21 | 4.400194 | 0.1412487 | 1.353601 | 0 | 5.94339 | 0
2018-04-11 09:50 | 319427.4 | 7800 | 3 | 21 | 4.400149 | 0.1378918 | 1.35825 | 0 | 5.963847 | 0
2018-04-11 09:52 | 319547.4 | 7920.0021 | 3 | 21 | 4.40015 | 0.1353931 | 1.362794 | 0 | 5.983839 | 0
2018-04-11 09:54 | 319667.4 | 8040.0005 | 3 | 21 | 4.400116 | 0.1328487 | 1.367261 | 0 | 6.003497 | 0
2018-04-11 09:56 | 319787.4 | 8160.0004 | 3 | 21 | 4.400087 | 0.1299095 | 1.371646 | 0 | 6.022789 | 0
2018-04-11 09:58 | 319907.4 | 8280.0008 | 3 | 21 | 4.400127 | 0.1281261 | 1.375936 | 0 | 6.041667 | 0
2018-04-11 10:00 | 320027.4 | 8400.0012 | 3 | 21 | 4.400066 | 0.1255226 | 1.380162 | 0 | 6.060262 | 0
2018-04-11 10:02 | 320147.4 | 8520.0008 | 3 | 21 | 4.40019 | 0.1236916 | 1.384314 | 0 | 6.078532 | 0
2018-04-11 10:04 | 320267.4 | 8640.002 | 3 | 21 | 4.400084 | 0.1208382 | 1.38838 | 0 | 6.09642 | 0
2018-04-11 10:06 | 320387.4 | 8760.0023 | 3 | 21 | 4.400179 | 0.1193638 | 1.39238 | 0 | 6.11402 | 0
2018-04-11 10:08 | 320507.4 | 8880.0005 | 3 | 21 | 4.400081 | 0.1167831 | 1.396313 | 0 | 6.131328 | 0
2018-04-11 10:10 | 320627.4 | 9000.0024 | 3 | 21 | 4.400082 | 0.1149845 | 1.400183 | 0 | 6.148358 | 0
2018-04-11 10:12 | 320747.4 | 9120.0013 | 3 | 21 | 4.400066 | 0.1131058 | 1.403984 | 0 | 6.165082 | 0
2018-04-11 10:14 | 320867.4 | 9240.0016 | 3 | 21 | 4.400166 | 0.1116467 | 1.407732 | 0 | 6.181572 | 0
2018-04-11 10:16 | 320987.4 | 9360.0005 | 3 | 21 | 4.400177 | 0.1097679 | 1.411409 | 0 | 6.197751 | 0
2018-04-11 10:18 | 321107.4 | 9480.0024 | 3 | 21 | 4.40007 | 0.1073132 | 1.415029 | 0 | 6.213681 | 0
2018-04-11 10:20 | 321227.4 | 9600.0012 | 3 | 21 | 4.400102 | 0.1058216 | 1.418586 | 0 | 6.229332 | 0
2018-04-11 10:22 | 321347.4 | 9720.0025 | 3 | 21 | 4.400152 | 0.1043396 | 1.422092 | 0 | 6.244758 | 0
2018-04-11 10:24 | 321467.4 | 9840.0012 | 3 | 21 | 4.40008 | 0.1021137 | 1.425536 | 0 | 6.259912 | 0
2018-04-11 10:26 | 321587.4 | 9960.0008 | 3 | 21 | 4.400158 | 0.1010284 | 1.42892 | 0 | 6.2748 | 0
2018-04-11 10:28 | 321707.4 | 10080.0011 | 3 | 21 | 4.400134 | 0.09918404 | 1.432249 | 0 | 6.28945 | 0
2018-04-11 10:30 | 321827.4 | 10200.0016 | 3 | 21 | 4.400126 | 0.09731293 | 1.435519 | 0 | 6.303838 | 0
2018-04-11 10:32 | 321947.4 | 10320.002 | 3 | 21 | 4.400062 | 0.09550476 | 1.438731 | 0 | 6.317972 | 0
2018-04-11 10:34 | 322067.4 | 10440.0016 | 3 | 21 | 4.400117 | 0.09412766 | 1.441899 | 0 | 6.33191 | 0
2018-04-11 10:36 | 322187.4 | 10560.0005 | 3 | 21 | 4.400139 | 0.09261131 | 1.445005 | 0 | 6.345578 | 0
2018-04-11 10:38 | 322307.4 | 10680.0008 | 3 | 21 | 4.400135 | 0.09117126 | 1.448065 | 0 | 6.359043 | 0
2018-04-11 10:40 | 322427.4 | 10800.0012 | 3 | 21 | 4.400064 | 0.08934784 | 1.451078 | 0 | 6.372302 | 0
2018-04-11 10:42 | 322547.4 | 10920.0016 | 3 | 21 | 4.400022 | 0.08786011 | 1.454039 | 0 | 6.38533 | 0
2018-04-11 10:44 | 322667.4 | 11040.002 | 3 | 21 | 4.400084 | 0.08669281 | 1.456953 | 0 | 6.398148 | 0
2018-04-11 10:46 | 322787.4 | 11160.0011 | 3 | 21 | 4.400107 | 0.08566475 | 1.459824 | 0 | 6.410784 | 0
2018-04-11 10:48 | 322907.4 | 11280.002 | 3 | 21 | 4.400129 | 0.08455276 | 1.462655 | 0 | 6.423239 | 0
2018-04-11 10:50 | 323027.4 | 11400.0015 | 3 | 21 | 4.4001 | 0.08308792 | 1.465444 | 0 | 6.435512 | 0
2018-04-11 10:52 | 323147.4 | 11520.0012 | 3 | 21 | 4.400092 | 0.08168602 | 1.468188 | 0 | 6.447583 | 0
2018-04-11 10:53 | 323183.4 | 11555.9404 | 3 | 21 | 4.400099 | 0.08149719 | 1.469003 | 0 | 6.45117 | 0
2018-04-11 10:55 | 323303.4132 | 120.0024 | 4 | 21 | 4.380212 | 0 | 1.469003 | 0 | 6.451171 | 0
2018-04-11 10:57 | 323423.4119 | 240.0011 | 4 | 21 | 4.376465 | 0 | 1.469003 | 0 | 6.451171 | 0
2018-04-11 10:58 | 323483.4124 | 300.0016 | 4 | 21 | 4.374887 | 0 | 1.469003 | 0 | 6.451171 | 0
2018-04-11 11:00 | 323603.5 | 120.0005 | 5 | 21 | 3.861073 | -2.281977 | 1.469003 | 0.07605878 | 6.451171 | 0.2986508
2018-04-11 11:02 | 323723.5 | 240.001 | 5 | 21 | 3.783836 | -2.281981 | 1.469003 | 0.1521163 | 6.451171 | 0.5892438
2018-04-11 11:04 | 323843.5 | 360.0013 | 5 | 21 | 3.721853 | -2.281971 | 1.469003 | 0.2281775 | 6.451171 | 0.8746203
2018-04-11 11:06 | 323963.5 | 480.001 | 5 | 21 | 3.66932 | -2.281996 | 1.469003 | 0.3042372 | 6.451171 | 1.15566
2018-04-11 11:08 | 324083.5 | 600.0021 | 5 | 21 | 3.623618 | -2.281994 | 1.469003 | 0.3802983 | 6.451171 | 1.432975
2018-04-11 11:10 | 324203.5 | 720.0017 | 5 | 21 | 3.583761 | -2.281977 | 1.469003 | 0.4563577 | 6.451171 | 1.707034
2018-04-11 11:12 | 324323.5 | 840.0013 | 5 | 21 | 3.549302 | -2.281981 | 1.469003 | 0.5324176 | 6.451171 | 1.978271
2018-04-11 11:14 | 324443.5 | 960.0016 | 5 | 21 | 3.519682 | -2.281966 | 1.469003 | 0.6084756 | 6.451171 | 2.247069
2018-04-11 11:16 | 324563.5 | 1080.0005 | 5 | 21 | 3.493884 | -2.281971 | 1.469003 | 0.6845342 | 6.451171 | 2.51377
2018-04-11 11:18 | 324683.5 | 1200.0017 | 5 | 21 | 3.470291 | -2.281987 | 1.469003 | 0.7605928 | 6.451171 | 2.778602
2018-04-11 11:20 | 324803.5 | 1320.0005 | 5 | 21 | 3.447188 | -2.28196 | 1.469003 | 0.8366491 | 6.451171 | 3.041664
2018-04-11 11:22 | 324923.5 | 1440.0009 | 5 | 21 | 3.422269 | -2.281959 | 1.469003 | 0.9127095 | 6.451171 | 3.302932
2018-04-11 11:24 | 325043.5 | 1560.0005 | 5 | 21 | 3.390785 | -2.281968 | 1.469003 | 0.9887649 | 6.451171 | 3.562078
2018-04-11 11:26 | 325163.5 | 1680.0008 | 5 | 21 | 3.344942 | -2.282015 | 1.469003 | 1.064819 | 6.451171 | 3.818335
2018-04-11 11:28 | 325283.5 | 1800.0011 | 5 | 21 | 3.282899 | -2.281962 | 1.469003 | 1.140874 | 6.451171 | 4.070441
2018-04-11 11:30 | 325403.5 | 1920.0009 | 5 | 21 | 3.215352 | -2.282015 | 1.469003 | 1.216935 | 6.451171 | 4.317597
2018-04-11 11:32 | 325523.5 | 2040.0013 | 5 | 21 | 3.141362 | -2.281933 | 1.469003 | 1.292992 | 6.451171 | 4.559382
2018-04-11 11:34 | 325643.5 | 2160.0017 | 5 | 21 | 3.059608 | -2.28195 | 1.469003 | 1.369049 | 6.451171 | 4.795248
2018-04-11 11:35 | 325724.1 | 2240.616 | 5 | 21 | 2.999993 | -2.28194 | 1.469003 | 1.420144 | 6.451171 | 4.950076
2018-04-11 11:37 | 325844.1 | 120.0023 | 6 | 21 | 3.729305 | 0 | 1.469003 | 1.420144 | 6.451171 | 4.950076
2018-04-11 11:39 | 325964.1 | 240.0002 | 6 | 21 | 3.747826 | 0 | 1.469003 | 1.420144 | 6.451171 | 4.950076
2018-04-11 11:40 | 326024.1 | 300.0014 | 6 | 21 | 3.753683 | 0 | 1.469003 | 1.420144 | 6.451171 | 4.950076
2018-04-11 11:40 | 326024.2 | 0.0025 | 7 | 22 | 3.753645 | 0 | 0 | 0 | 0 | 0
2018-04-11 11:40 | 326024.8 | 0.52 | 2 | 22 | 3.97199 | 1.860054 | 0.0001265144 | 0 | 0.0004932639 | 0
2018-04-11 11:42 | 326144.8 | 120.0007 | 3 | 22 | 4.364169 | 3.260185 | 0.1083462 | 0 | 0.4672571 | 0
2018-04-11 11:44 | 326264.8 | 240.0003 | 3 | 22 | 4.400298 | 3.106007 | 0.2159447 | 0 | 0.9395365 | 0
2018-04-11 11:46 | 326384.8 | 360.0015 | 3 | 22 | 4.400336 | 2.764736 | 0.3136881 | 0 | 1.369638 | 0
2018-04-11 11:48 | 326504.8 | 480.0004 | 3 | 22 | 4.40031 | 2.453415 | 0.4005806 | 0 | 1.751992 | 0
2018-04-11 11:50 | 326624.8 | 600.0015 | 3 | 22 | 4.400301 | 2.154583 | 0.4773531 | 0 | 2.089815 | 0
2018-04-11 11:52 | 326744.8 | 720.0015 | 3 | 22 | 4.400301 | 1.867382 | 0.544323 | 0 | 2.384504 | 0
2018-04-11 11:54 | 326864.8 | 840.0001 | 3 | 22 | 4.400296 | 1.606197 | 0.6021101 | 0 | 2.638785 | 0
2018-04-11 11:56 | 326984.8 | 960.0004 | 3 | 22 | 4.400331 | 1.385668 | 0.6518402 | 0 | 2.857611 | 0
2018-04-11 11:58 | 327104.8 | 1080.0016 | 3 | 22 | 4.40025 | 1.209658 | 0.6949729 | 0 | 3.047408 | 0
2018-04-11 12:00 | 327224.8 | 1200.0004 | 3 | 22 | 4.400275 | 1.071213 | 0.7328881 | 0 | 3.214245 | 0
2018-04-11 12:02 | 327344.8 | 1320.0008 | 3 | 22 | 4.400262 | 0.9605503 | 0.7666813 | 0 | 3.362944 | 0
2018-04-11 12:04 | 327464.8 | 1440.0005 | 3 | 22 | 4.400245 | 0.8702908 | 0.7971532 | 0 | 3.497028 | 0
2018-04-11 12:06 | 327584.8 | 1560.0008 | 3 | 22 | 4.400261 | 0.7946377 | 0.8248621 | 0 | 3.618954 | 0
2018-04-11 12:08 | 327704.8 | 1680.0015 | 3 | 22 | 4.400231 | 0.7291546 | 0.8502282 | 0 | 3.730572 | 0
2018-04-11 12:10 | 327824.8 | 1800.0008 | 3 | 22 | 4.400187 | 0.6713295 | 0.8735538 | 0 | 3.83321 | 0
2018-04-11 12:12 | 327944.8 | 1920.0011 | 3 | 22 | 4.400249 | 0.6220436 | 0.8950969 | 0 | 3.928005 | 0
2018-04-11 12:14 | 328064.8 | 2040 | 3 | 22 | 4.400261 | 0.5779648 | 0.9150709 | 0 | 4.015895 | 0
2018-04-11 12:16 | 328184.8 | 2160.0004 | 3 | 22 | 4.400188 | 0.5393581 | 0.9336792 | 0 | 4.097775 | 0
2018-04-11 12:18 | 328304.8 | 2280.0008 | 3 | 22 | 4.400215 | 0.5064678 | 0.9510969 | 0 | 4.174417 | 0
2018-04-11 12:20 | 328424.8 | 2400.0004 | 3 | 22 | 4.40021 | 0.4775829 | 0.9674852 | 0 | 4.246529 | 0
2018-04-11 12:22 | 328544.8 | 2520.0016 | 3 | 22 | 4.400191 | 0.4523735 | 0.9829762 | 0 | 4.314693 | 0
2018-04-11 12:24 | 328664.8 | 2640.0004 | 3 | 22 | 4.40024 | 0.4305229 | 0.997683 | 0 | 4.379406 | 0
2018-04-11 12:26 | 328784.8 | 2760.0033 | 3 | 22 | 4.400232 | 0.4110508 | 1.011688 | 0 | 4.441032 | 0
2018-04-11 12:28 | 328904.8 | 2880.0012 | 3 | 22 | 4.400206 | 0.3934441 | 1.025086 | 0 | 4.499982 | 0
2018-04-11 12:30 | 329024.8 | 3000.0008 | 3 | 22 | 4.400157 | 0.3774014 | 1.037932 | 0 | 4.556509 | 0
2018-04-11 12:32 | 329144.8 | 3120.0011 | 3 | 22 | 4.400043 | 0.3624554 | 1.050273 | 0 | 4.61081 | 0
2018-04-11 12:34 | 329264.8 | 3240.0016 | 3 | 22 | 4.400148 | 0.3503914 | 1.062161 | 0 | 4.663122 | 0
2018-04-11 12:36 | 329384.8 | 3360.0004 | 3 | 22 | 4.400231 | 0.338623 | 1.073634 | 0 | 4.713605 | 0
2018-04-11 12:38 | 329504.8 | 3480.0008 | 3 | 22 | 4.400167 | 0.3269806 | 1.084719 | 0 | 4.76238 | 0
2018-04-11 12:40 | 329624.8 | 3600.0012 | 3 | 22 | 4.400206 | 0.3166637 | 1.095438 | 0 | 4.809546 | 0
2018-04-11 12:42 | 329744.8 | 3720.0008 | 3 | 22 | 4.400186 | 0.306797 | 1.105817 | 0 | 4.855213 | 0
2018-04-11 12:44 | 329864.8 | 3840.0012 | 3 | 22 | 4.400226 | 0.2976837 | 1.115884 | 0 | 4.899511 | 0
2018-04-11 12:46 | 329984.8 | 3960.0008 | 3 | 22 | 4.400207 | 0.2889729 | 1.125652 | 0 | 4.942493 | 0
2018-04-11 12:48 | 330104.8 | 4080.0011 | 3 | 22 | 4.400057 | 0.2798405 | 1.135134 | 0 | 4.984216 | 0
2018-04-11 12:50 | 330224.8 | 4200.0007 | 3 | 22 | 4.400075 | 0.2720699 | 1.144351 | 0 | 5.024768 | 0
2018-04-11 12:52 | 330344.8 | 4320.0011 | 3 | 22 | 4.400134 | 0.2651138 | 1.153311 | 0 | 5.064197 | 0
2018-04-11 12:54 | 330464.8 | 4440.0008 | 3 | 22 | 4.400159 | 0.2582397 | 1.162028 | 0 | 5.102551 | 0
2018-04-11 12:56 | 330584.8 | 4560.0012 | 3 | 22 | 4.400132 | 0.2512474 | 1.170517 | 0 | 5.139905 | 0
2018-04-11 12:58 | 330704.8 | 4680.0016 | 3 | 22 | 4.400205 | 0.2450562 | 1.178787 | 0 | 5.176293 | 0
2018-04-11 13:00 | 330824.8 | 4800.0012 | 3 | 22 | 4.40018 | 0.2388363 | 1.186842 | 0 | 5.211738 | 0
2018-04-11 13:02 | 330944.8 | 4920.0016 | 3 | 22 | 4.400081 | 0.2322578 | 1.194696 | 0 | 5.246298 | 0
2018-04-11 13:04 | 331064.8 | 5040.0012 | 3 | 22 | 4.400181 | 0.2271748 | 1.202354 | 0 | 5.279994 | 0
2018-04-11 13:06 | 331184.8 | 5160.0016 | 3 | 22 | 4.400117 | 0.2212029 | 1.209828 | 0 | 5.312878 | 0
2018-04-11 13:08 | 331304.8 | 5280.0012 | 3 | 22 | 4.400093 | 0.2158203125 | 1.217122 | 0 | 5.344973 | 0
2018-04-11 13:10 | 331424.8 | 5400.0016 | 3 | 22 | 4.400184 | 0.2114887 | 1.224241 | 0 | 5.376299 | 0
2018-04-11 13:12 | 331544.8 | 5520.0004 | 3 | 22 | 4.400137 | 0.206337 | 1.231196 | 0 | 5.406899 | 0
2018-04-11 13:14 | 331664.8 | 5640 | 3 | 22 | 4.400157 | 0.2012615 | 1.237995 | 0 | 5.436817 | 0
2018-04-11 13:16 | 331784.8 | 5760.0012 | 3 | 22 | 4.400089 | 0.1964798 | 1.244623 | 0 | 5.46598 | 0
2018-04-11 13:18 | 331904.8 | 5880.0008 | 3 | 22 | 4.400105 | 0.1924286 | 1.251106 | 0 | 5.494506 | 0
2018-04-11 13:20 | 332024.8 | 6000.0012 | 3 | 22 | 4.400152 | 0.1882439 | 1.257444 | 0 | 5.522395 | 0
2018-04-11 13:22 | 332144.8 | 6120.0008 | 3 | 22 | 4.400106 | 0.1836262 | 1.263644 | 0 | 5.549675 | 0
2018-04-11 13:24 | 332264.8 | 6240.0003 | 3 | 22 | 4.400092 | 0.179554 | 1.26971 | 0 | 5.576368 | 0
2018-04-11 13:26 | 332384.8 | 6360.0016 | 3 | 22 | 4.400142 | 0.1762848 | 1.275634 | 0 | 5.602434 | 0
2018-04-11 13:28 | 332504.8 | 6480.0015 | 3 | 22 | 4.400022 | 0.1716232 | 1.281432 | 0 | 5.627946 | 0
2018-04-11 13:30 | 332624.8 | 6600.0016 | 3 | 22 | 4.40012 | 0.1682644 | 1.287098 | 0 | 5.652878 | 0
2018-04-11 13:32 | 332744.8 | 6720.0012 | 3 | 22 | 4.400101 | 0.1638279 | 1.29263 | 0 | 5.677217 | 0
2018-04-11 13:34 | 332864.8 | 6840.0016 | 3 | 22 | 4.400158 | 0.1610184 | 1.298043 | 0 | 5.701036 | 0
2018-04-11 13:36 | 332984.8 | 6960.0004 | 3 | 22 | 4.400045 | 0.1570053 | 1.303352 | 0 | 5.724397 | 0
2018-04-11 13:38 | 333104.8 | 7080.0016 | 3 | 22 | 4.400176 | 0.1544304 | 1.308548 | 0 | 5.747257 | 0
2018-04-11 13:40 | 333224.8 | 7200.0016 | 3 | 22 | 4.400121 | 0.1510811 | 1.313637 | 0 | 5.769653 | 0
2018-04-11 13:42 | 333344.8 | 7320.0024 | 3 | 22 | 4.400018 | 0.147501 | 1.318621 | 0 | 5.791579 | 0
2018-04-11 13:44 | 333464.8 | 7440.0011 | 3 | 22 | 4.400064 | 0.1449451 | 1.323499 | 0 | 5.813045 | 0
2018-04-11 13:46 | 333584.8 | 7560.0016 | 3 | 22 | 4.400078 | 0.1420097 | 1.328292 | 0 | 5.834134 | 0
2018-04-11 13:48 | 333704.8 | 7680.0028 | 3 | 22 | 4.399988 | 0.1387253 | 1.332989 | 0 | 5.854799 | 0
2018-04-11 13:50 | 333824.8 | 7800 | 3 | 22 | 4.400142 | 0.1371899 | 1.337592 | 0 | 5.875057 | 0
2018-04-11 13:52 | 333944.8 | 7920.0012 | 3 | 22 | 4.400119 | 0.1342773 | 1.342116 | 0 | 5.894962 | 0
2018-04-11 13:54 | 334064.8 | 8040.0015 | 3 | 22 | 4.400115 | 0.1318054 | 1.34655 | 0 | 5.914473 | 0
2018-04-11 13:56 | 334184.8 | 8160.0014 | 3 | 22 | 4.400159 | 0.1295948 | 1.350901 | 0 | 5.933617 | 0
2018-04-11 13:58 | 334304.8 | 8280.0015 | 3 | 22 | 4.400128 | 0.1270237 | 1.355175 | 0 | 5.952423 | 0
2018-04-11 14:00 | 334424.8 | 8400.0003 | 3 | 22 | 4.400131 | 0.1248207 | 1.359361 | 0 | 5.970841 | 0
2018-04-11 14:02 | 334544.8 | 8520.0023 | 3 | 22 | 4.400072 | 0.1222191 | 1.363471 | 0 | 5.988926 | 0
2018-04-11 14:04 | 334664.8 | 8640.0011 | 3 | 22 | 4.400154 | 0.1204891 | 1.367514 | 0 | 6.006715 | 0
2018-04-11 14:06 | 334784.8 | 8760.0014 | 3 | 22 | 4.400146 | 0.1182709 | 1.371485 | 0 | 6.024186 | 0
2018-04-11 14:08 | 334904.8 | 8880.0012 | 3 | 22 | 4.400109 | 0.1160564 | 1.375385 | 0 | 6.041348 | 0
2018-04-11 14:10 | 335024.8 | 9000.0016 | 3 | 22 | 4.399963 | 0.1130829 | 1.379215 | 0 | 6.0582 | 0
2018-04-11 14:12 | 335144.8 | 9120.0012 | 3 | 22 | 4.400064 | 0.1116791 | 1.382977 | 0 | 6.074753 | 0
2018-04-11 14:14 | 335264.8 | 9240.0016 | 3 | 22 | 4.399995 | 0.1095562 | 1.386669 | 0 | 6.090999 | 0
2018-04-11 14:16 | 335384.8 | 9360.0012 | 3 | 22 | 4.400167 | 0.1084442 | 1.390307 | 0 | 6.107005 | 0
2018-04-11 14:18 | 335504.8 | 9480.0002 | 3 | 22 | 4.400024 | 0.1058578 | 1.393872 | 0 | 6.12269 | 0
2018-04-11 14:20 | 335624.8 | 9600.0011 | 3 | 22 | 4.400135 | 0.1047497 | 1.397377 | 0 | 6.138115 | 0
2018-04-11 14:22 | 335744.8 | 9720.001 | 3 | 22 | 4.400114 | 0.102623 | 1.400828 | 0 | 6.153302 | 0
2018-04-11 14:24 | 335864.8 | 9840.0004 | 3 | 22 | 4.400127 | 0.1010742 | 1.404222 | 0 | 6.168233 | 0
2018-04-11 14:26 | 335984.8 | 9960.0015 | 3 | 22 | 4.400166 | 0.09991646 | 1.407559 | 0 | 6.182917 | 0
2018-04-11 14:28 | 336104.8 | 10080.0004 | 3 | 22 | 4.400112 | 0.09813118 | 1.410845 | 0 | 6.197375 | 0
2018-04-11 14:30 | 336224.8 | 10200.0001 | 3 | 22 | 4.400067 | 0.09629631 | 1.414077 | 0 | 6.211596 | 0
2018-04-11 14:32 | 336344.8 | 10320.0004 | 3 | 22 | 4.400065 | 0.0947876 | 1.417263 | 0 | 6.225616 | 0
2018-04-11 14:34 | 336464.8 | 10440.0017 | 3 | 22 | 4.400097 | 0.09335899 | 1.420409 | 0 | 6.23946 | 0
2018-04-11 14:36 | 336584.8 | 10560.0006 | 3 | 22 | 4.400039 | 0.09194374 | 1.423495 | 0 | 6.253035 | 0
2018-04-11 14:38 | 336704.8 | 10680.0008 | 3 | 22 | 4.400062 | 0.09052467 | 1.426545 | 0 | 6.266457 | 0
2018-04-11 14:40 | 336824.8 | 10800.0011 | 3 | 22 | 4.400079 | 0.08935738 | 1.429541 | 0 | 6.27964 | 0
2018-04-11 14:42 | 336944.8 | 10920.0015 | 3 | 22 | 4.40013 | 0.08823967 | 1.4325 | 0 | 6.292661 | 0
2018-04-11 14:44 | 337064.8 | 11040.0012 | 3 | 22 | 4.400068 | 0.08642197 | 1.435411 | 0 | 6.305466 | 0
2018-04-11 14:46 | 337184.8 | 11160.0015 | 3 | 22 | 4.399964 | 0.08491707 | 1.438271 | 0 | 6.318053 | 0
2018-04-11 14:48 | 337304.8 | 11280.0003 | 3 | 22 | 4.40012 | 0.0841732 | 1.441098 | 0 | 6.330491 | 0
2018-04-11 14:50 | 337424.8 | 11400.0008 | 3 | 22 | 4.400057 | 0.08272362 | 1.44388 | 0 | 6.342733 | 0
2018-04-11 14:52 | 337498.6 | 11473.7666 | 3 | 22 | 4.400014 | 0.0814991 | 1.445569 | 0 | 6.350163 | 0
2018-04-11 14:54 | 337618.6 | 120.0024 | 4 | 22 | 4.37986 | 0 | 1.445569 | 0 | 6.350163 | 0
2018-04-11 14:56 | 337738.6 | 240.002 | 4 | 22 | 4.376099 | 0 | 1.445569 | 0 | 6.350163 | 0
2018-04-11 14:57 | 337798.6 | 300.0008 | 4 | 22 | 4.374618 | 0 | 1.445569 | 0 | 6.350163 | 0
2018-04-11 14:59 | 337918.7 | 120.0014 | 5 | 22 | 3.853561 | -2.281992 | 1.445569 | 0.07605629 | 6.350163 | 0.2981674
2018-04-11 15:01 | 338038.7 | 240.001 | 5 | 22 | 3.774757 | -2.282045 | 1.445569 | 0.1521176 | 6.350163 | 0.5881419
2018-04-11 15:03 | 338158.7 | 360.0014 | 5 | 22 | 3.711593 | -2.281968 | 1.445569 | 0.2281766 | 6.350163 | 0.8727692
2018-04-11 15:05 | 338278.7 | 480.0002 | 5 | 22 | 3.658113 | -2.281987 | 1.445569 | 0.3042328 | 6.350163 | 1.152973
2018-04-11 15:07 | 338398.7 | 600.0013 | 5 | 22 | 3.611904 | -2.282015 | 1.445569 | 0.3802923 | 6.350163 | 1.429409
2018-04-11 15:09 | 338518.7 | 720.001 | 5 | 22 | 3.571918 | -2.282042 | 1.445569 | 0.4563534 | 6.350163 | 1.702578
2018-04-11 15:11 | 338638.7 | 840.0005 | 5 | 22 | 3.537378 | -2.281992 | 1.445569 | 0.5324103 | 6.350163 | 1.972901
2018-04-11 15:13 | 338758.7 | 960.0027 | 5 | 22 | 3.507757 | -2.282042 | 1.445569 | 0.6084756 | 6.350163 | 2.240818
2018-04-11 15:15 | 338878.7 | 1080.0022 | 5 | 22 | 3.48177 | -2.281987 | 1.445569 | 0.6845326 | 6.350163 | 2.506603
2018-04-11 15:17 | 338998.7 | 1200.001 | 5 | 22 | 3.457522 | -2.281979 | 1.445569 | 0.7605916 | 6.350163 | 2.770494
2018-04-11 15:19 | 339118.7 | 1320 | 5 | 22 | 3.433426 | -2.282006 | 1.445569 | 0.8366508 | 6.350163 | 3.032563
2018-04-11 15:21 | 339238.7 | 1440.0002 | 5 | 22 | 3.406062 | -2.28201 | 1.445569 | 0.9127116 | 6.350163 | 3.292706
2018-04-11 15:23 | 339358.7 | 1560.0014 | 5 | 22 | 3.369451 | -2.281964 | 1.445569 | 0.9887719 | 6.350163 | 3.550469
2018-04-11 15:25 | 339478.7 | 1680.0009 | 5 | 22 | 3.315039 | -2.282008 | 1.445569 | 1.064833 | 6.350163 | 3.804807
2018-04-11 15:27 | 339598.7 | 1800.0021 | 5 | 22 | 3.248914 | -2.282019 | 1.445569 | 1.140893 | 6.350163 | 4.054457
2018-04-11 15:29 | 339718.7 | 1920.0011 | 5 | 22 | 3.178697 | -2.281971 | 1.445569 | 1.216953 | 6.350163 | 4.298934
2018-04-11 15:31 | 339838.7 | 2040.0015 | 5 | 22 | 3.101677 | -2.28196 | 1.445569 | 1.29301 | 6.350163 | 4.537815
2018-04-11 15:33 | 339958.7 | 2160.0001 | 5 | 22 | 3.016834 | -2.28201 | 1.445569 | 1.369067 | 6.350163 | 4.770538
2018-04-11 15:33 | 339981.2 | 2182.5355 | 5 | 22 | 2.999998 | -2.281973 | 1.445569 | 1.383351 | 6.350163 | 4.81351
2018-04-11 15:35 | 340101.3 | 120.0022 | 6 | 22 | 3.733706 | 0 | 1.445569 | 1.383351 | 6.350163 | 4.81351
2018-04-11 15:37 | 340221.3 | 240.0012 | 6 | 22 | 3.752225 | 0 | 1.445569 | 1.383351 | 6.350163 | 4.81351
2018-04-11 15:38 | 340281.3 | 300.0036 | 6 | 22 | 3.758076 | 0 | 1.445569 | 1.383351 | 6.350163 | 4.81351
2018-04-11 15:38 | 340281.3 | 0.0026 | 7 | 23 | 3.758036 | 0 | 0 | 0 | 0 | 0
2018-04-11 15:38 | 340281.9 | 0.5128 | 2 | 23 | 3.978311 | 1.835407 | 0.0001213875 | 0 | 0.0004738167 | 0
2018-04-11 15:40 | 340401.9 | 120.0023 | 3 | 23 | 4.381896 | 3.260164 | 0.1083507 | 0 | 0.4691058 | 0
2018-04-11 15:42 | 340521.9 | 240.0019 | 3 | 23 | 4.400349 | 3.001421 | 0.2139064 | 0 | 0.9332819 | 0
2018-04-11 15:44 | 340641.9 | 360.0024 | 3 | 23 | 4.400323 | 2.66758 | 0.3082819 | 0 | 1.348564 | 0
2018-04-11 15:46 | 340761.9 | 480.0019 | 3 | 23 | 4.400373 | 2.365742 | 0.392079 | 0 | 1.717298 | 0
2018-04-11 15:48 | 340881.9 | 600.0024 | 3 | 23 | 4.40031 | 2.077946 | 0.4661095 | 0 | 2.043055 | 0
2018-04-11 15:50 | 341001.9 | 720.0019 | 3 | 23 | 4.400306 | 1.801632 | 0.5307097 | 0 | 2.327315 | 0
2018-04-11 15:52 | 341121.9 | 840.0015 | 3 | 23 | 4.400331 | 1.553604 | 0.5865251 | 0 | 2.572919 | 0
2018-04-11 15:54 | 341241.9 | 960.0002 | 3 | 23 | 4.400286 | 1.344011 | 0.6346866 | 0 | 2.784844 | 0
2018-04-11 15:56 | 341361.9 | 1080.0031 | 3 | 23 | 4.400253 | 1.176739 | 0.6765878 | 0 | 2.969221 | 0
2018-04-11 15:58 | 341481.9 | 1200.0003 | 3 | 23 | 4.400281 | 1.04496 | 0.7135204 | 0 | 3.131735 | 0
2018-04-11 16:00 | 341601.9 | 1320.0023 | 3 | 23 | 4.40024 | 0.939476 | 0.746529 | 0 | 3.276981 | 0
2018-04-11 16:02 | 341721.9 | 1440.0002 | 3 | 23 | 4.400246 | 0.853548 | 0.7763696 | 0 | 3.408288 | 0
2018-04-11 16:04 | 341841.9 | 1560.0023 | 3 | 23 | 4.400275 | 0.7807541 | 0.8035658 | 0 | 3.527958 | 0
2018-04-11 16:06 | 341961.9 | 1680.0019 | 3 | 23 | 4.400258 | 0.7171173 | 0.8284943 | 0 | 3.637649 | 0
2018-04-11 16:08 | 342081.9 | 1800.0023 | 3 | 23 | 4.400136 | 0.6611748 | 0.851452 | 0 | 3.738668 | 0
2018-04-11 16:10 | 342201.9 | 1920.0019 | 3 | 23 | 4.400229 | 0.6132755 | 0.8726835 | 0 | 3.832092 | 0
2018-04-11 16:12 | 342321.9 | 2040.0031 | 3 | 23 | 4.400212 | 0.5705051 | 0.8923945 | 0 | 3.918825 | 0
2018-04-11 16:14 | 342441.9 | 2160.0005 | 3 | 23 | 4.400197 | 0.5332794 | 0.9107736 | 0 | 3.999697 | 0
2018-04-11 16:16 | 342561.9 | 2280.0015 | 3 | 23 | 4.400164 | 0.5006351 | 0.9279926 | 0 | 4.075464 | 0
2018-04-11 16:18 | 342681.9 | 2400.0018 | 3 | 23 | 4.400226 | 0.472435 | 0.9441948 | 0 | 4.146757 | 0
2018-04-11 16:20 | 342801.9 | 2520.0006 | 3 | 23 | 4.400229 | 0.4477482 | 0.9595147 | 0 | 4.214168 | 0
2018-04-11 16:22 | 342921.9 | 2640 | 3 | 23 | 4.400187 | 0.4257507 | 0.9740609 | 0 | 4.278173 | 0
2018-04-11 16:24 | 343041.9 | 2760.0014 | 3 | 23 | 4.400169 | 0.4060974 | 0.9879203 | 0 | 4.339158 | 0
2018-04-11 16:26 | 343161.9 | 2880.0003 | 3 | 23 | 4.400186 | 0.3891659 | 1.00117 | 0 | 4.397458 | 0
2018-04-11 16:28 | 343281.9 | 3000.0007 | 3 | 23 | 4.400172 | 0.3734169 | 1.013865 | 0 | 4.453321 | 0
2018-04-11 16:30 | 343401.9 | 3120.0002 | 3 | 23 | 4.400102 | 0.3587589 | 1.026068 | 0 | 4.507014 | 0
2018-04-11 16:32 | 343521.9 | 3240.0011 | 3 | 23 | 4.400142 | 0.3460579 | 1.037813 | 0 | 4.558692 | 0
2018-04-11 16:34 | 343641.9 | 3360.0003 | 3 | 23 | 4.400135 | 0.3339272 | 1.049148 | 0 | 4.608571 | 0
2018-04-11 16:36 | 343761.9 | 3480.0023 | 3 | 23 | 4.400128 | 0.3229904 | 1.060098 | 0 | 4.656752 | 0
2018-04-11 16:38 | 343881.9 | 3600.0003 | 3 | 23 | 4.400153 | 0.3127346 | 1.070695 | 0 | 4.703382 | 0
2018-04-11 16:40 | 344001.9 | 3720.0006 | 3 | 23 | 4.400195 | 0.3036327 | 1.08096 | 0 | 4.748547 | 0
2018-04-11 16:42 | 344121.9 | 3840.0018 | 3 | 23 | 4.400223 | 0.2947884 | 1.090917 | 0 | 4.792358 | 0
2018-04-11 16:44 | 344241.9 | 3960.0004 | 3 | 23 | 4.400139 | 0.2857113 | 1.100578 | 0 | 4.834867 | 0
2018-04-11 16:46 | 344361.9 | 4080.0002 | 3 | 23 | 4.400203 | 0.2779808 | 1.109972 | 0 | 4.876205 | 0
2018-04-11 16:48 | 344481.9 | 4200.0006 | 3 | 23 | 4.400129 | 0.2699318 | 1.119095 | 0 | 4.916346 | 0
2018-04-11 16:50 | 344601.9 | 4320.0018 | 3 | 23 | 4.400145 | 0.2627773 | 1.12797 | 0 | 4.955397 | 0
2018-04-11 16:52 | 344721.9 | 4440.0022 | 3 | 23 | 4.400186 | 0.2560101 | 1.13661 | 0 | 4.993417 | 0
2018-04-11 16:54 | 344841.9 | 4560.0012 | 3 | 23 | 4.40017 | 0.2492733 | 1.145019 | 0 | 5.030417 | 0
2018-04-11 16:56 | 344961.9 | 4680.0007 | 3 | 23 | 4.400174 | 0.2429123 | 1.153213 | 0 | 5.066469 | 0
2018-04-11 16:58 | 345081.9 | 4800.0019 | 3 | 23 | 4.40021 | 0.2371178 | 1.161192 | 0 | 5.101578 | 0
2018-04-11 17:00 | 345201.9 | 4920.0007 | 3 | 23 | 4.400122 | 0.2304096 | 1.168973 | 0 | 5.135815 | 0
2018-04-11 17:02 | 345321.9 | 5040.0003 | 3 | 23 | 4.400078 | 0.2246151 | 1.176559 | 0 | 5.169195 | 0
2018-04-11 17:04 | 345441.9 | 5160.0008 | 3 | 23 | 4.400201 | 0.2198181 | 1.183956 | 0 | 5.201742 | 0
2018-04-11 17:06 | 345561.9 | 5280.0003 | 3 | 23 | 4.400126 | 0.2140732 | 1.191174 | 0 | 5.233503 | 0
2018-04-11 17:08 | 345681.9 | 5400.0023 | 3 | 23 | 4.399995 | 0.2077827 | 1.198212 | 0 | 5.264473 | 0
2018-04-11 17:10 | 345801.9 | 5520.002 | 3 | 23 | 4.400126 | 0.2037907 | 1.205079 | 0 | 5.294685 | 0
2018-04-11 17:12 | 345921.9 | 5640.0015 | 3 | 23 | 4.400063 | 0.1983204 | 1.211786 | 0 | 5.324198 | 0
2018-04-11 17:14 | 346041.9 | 5760.0019 | 3 | 23 | 4.400197 | 0.1946201 | 1.21833 | 0 | 5.352993 | 0
2018-04-11 17:16 | 346161.9 | 5880.0015 | 3 | 23 | 4.400117 | 0.18993 | 1.224719 | 0 | 5.381103 | 0
2018-04-11 17:18 | 346281.9 | 6000.0004 | 3 | 23 | 4.400071 | 0.1854916 | 1.230973 | 0 | 5.408621 | 0
2018-04-11 17:20 | 346401.9 | 6120.0023 | 3 | 23 | 4.400128 | 0.1818008 | 1.237095 | 0 | 5.435562 | 0
2018-04-11 17:22 | 346521.9 | 6240.0019 | 3 | 23 | 4.400178 | 0.1780663 | 1.243085 | 0 | 5.461917 | 0
2018-04-11 17:24 | 346641.9 | 6360.0023 | 3 | 23 | 4.400143 | 0.1741047 | 1.248943 | 0 | 5.487693 | 0
2018-04-11 17:26 | 346761.9 | 6480.0004 | 3 | 23 | 4.400043 | 0.170063 | 1.254674 | 0 | 5.51291 | 0
2018-04-11 17:28 | 346881.9 | 6600.0008 | 3 | 23 | 4.40009 | 0.1667843 | 1.260288 | 0 | 5.537612 | 0
2018-04-11 17:30 | 347001.9 | 6720.0003 | 3 | 23 | 4.400064 | 0.1631165 | 1.265789 | 0 | 5.561818 | 0
2018-04-11 17:32 | 347121.9 | 6840.0007 | 3 | 23 | 4.40013 | 0.1602669 | 1.271176 | 0 | 5.585518 | 0
2018-04-11 17:34 | 347241.9 | 6960.0019 | 3 | 23 | 4.400149 | 0.1569061 | 1.276457 | 0 | 5.608755 | 0
2018-04-11 17:36 | 347361.9 | 7080.0015 | 3 | 23 | 4.400037 | 0.1532688 | 1.281614 | 0 | 5.631447 | 0
2018-04-11 17:38 | 347481.9 | 7200.0003 | 3 | 23 | 4.400098 | 0.1503239 | 1.286679 | 0 | 5.653734 | 0
2018-04-11 17:40 | 347601.9 | 7320.0007 | 3 | 23 | 4.400071 | 0.1471138 | 1.291636 | 0 | 5.675546 | 0
2018-04-11 17:42 | 347721.9 | 7440.0011 | 3 | 23 | 4.400168 | 0.1449566 | 1.296501 | 0 | 5.696953 | 0
2018-04-11 17:44 | 347841.9 | 7560.0007 | 3 | 23 | 4.400089 | 0.1419754 | 1.301263 | 0 | 5.717906 | 0
2018-04-11 17:46 | 347961.9 | 7680.0011 | 3 | 23 | 4.399988 | 0.1383286 | 1.305943 | 0 | 5.738497 | 0
2018-04-11 17:48 | 348081.9 | 7800.0007 | 3 | 23 | 4.400052 | 0.1361561 | 1.310522 | 0 | 5.758644 | 0
2018-04-11 17:50 | 348201.9 | 7920.0003 | 3 | 23 | 4.400025 | 0.1332264 | 1.315026 | 0 | 5.778461 | 0
2018-04-11 17:52 | 348321.9 | 8040.0015 | 3 | 23 | 4.400036 | 0.1310749 | 1.319431 | 0 | 5.797847 | 0
2018-04-11 17:54 | 348441.9 | 8160.0003 | 3 | 23 | 4.400105 | 0.1288471 | 1.323765 | 0 | 5.816915 | 0
2018-04-11 17:56 | 348561.9 | 8280.0031 | 3 | 23 | 4.400105 | 0.126606 | 1.328014 | 0 | 5.835612 | 0
2018-04-11 17:58 | 348681.9 | 8400.0019 | 3 | 23 | 4.40008 | 0.1240311 | 1.332192 | 0 | 5.853995 | 0
2018-04-11 18:00 | 348801.9 | 8520.0023 | 3 | 23 | 4.400086 | 0.1218376 | 1.336289 | 0 | 5.87202 | 0
2018-04-11 18:02 | 348921.9 | 8640.0003 | 3 | 23 | 4.400088 | 0.1193695 | 1.340312 | 0 | 5.889725 | 0
2018-04-11 18:04 | 349041.9 | 8760.0007 | 3 | 23 | 4.400133 | 0.1174984 | 1.34425 | 0 | 5.90705 | 0
2018-04-11 18:06 | 349161.9 | 8880.0018 | 3 | 23 | 4.400045 | 0.1149616 | 1.348114 | 0 | 5.924055 | 0
2018-04-11 18:08 | 349281.9 | 9000.0007 | 3 | 23 | 4.400158 | 0.1134739 | 1.351914 | 0 | 5.940773 | 0
2018-04-11 18:10 | 349401.9 | 9120.0019 | 3 | 23 | 4.40005 | 0.1108723 | 1.355637 | 0 | 5.957155 | 0
2018-04-11 18:12 | 349521.9 | 9240.0007 | 3 | 23 | 4.400019 | 0.1087799 | 1.3593 | 0 | 5.973271 | 0
2018-04-11 18:14 | 349641.9 | 9360.0027 | 3 | 23 | 4.400118 | 0.107626 | 1.362908 | 0 | 5.989145 | 0
2018-04-11 18:16 | 349761.9 | 9480.0014 | 3 | 23 | 4.400057 | 0.1058121 | 1.366452 | 0 | 6.004739 | 0
2018-04-11 18:18 | 349881.9 | 9600.001 | 3 | 23 | 4.400056 | 0.1039276 | 1.369948 | 0 | 6.020125 | 0
2018-04-11 18:20 | 350001.9 | 9720.0023 | 3 | 23 | 4.400057 | 0.1021461 | 1.373376 | 0 | 6.035207 | 0
2018-04-11 18:22 | 350121.9 | 9840.0011 | 3 | 23 | 4.400055 | 0.1006451 | 1.376747 | 0 | 6.050042 | 0
2018-04-11 18:24 | 350241.9 | 9960.0015 | 3 | 23 | 4.400167 | 0.09961319 | 1.380078 | 0 | 6.064698 | 0
2018-04-11 18:26 | 350361.9 | 10080.0018 | 3 | 23 | 4.400084 | 0.09735489 | 1.38335 | 0 | 6.079092 | 0
2018-04-11 18:28 | 350481.9 | 10200.0022 | 3 | 23 | 4.399996 | 0.09554863 | 1.386567 | 0 | 6.09325 | 0
2018-04-11 18:30 | 350601.9 | 10320.0011 | 3 | 23 | 4.400099 | 0.09454536 | 1.389739 | 0 | 6.107207 | 0
2018-04-11 18:32 | 350721.9 | 10440.0015 | 3 | 23 | 4.400018 | 0.09225464 | 1.392855 | 0 | 6.120916 | 0
2018-04-11 18:34 | 350841.9 | 10560.0003 | 3 | 23 | 4.400071 | 0.09124374 | 1.395917 | 0 | 6.13439 | 0
2018-04-11 18:36 | 350961.9 | 10680.0015 | 3 | 23 | 4.400143 | 0.09009743 | 1.398936 | 0 | 6.147671 | 0
2018-04-11 18:38 | 351081.9 | 10800.0019 | 3 | 23 | 4.399953 | 0.08789253 | 1.401894 | 0 | 6.160687 | 0
2018-04-11 18:40 | 351201.9 | 10920.0015 | 3 | 23 | 4.400098 | 0.08756065 | 1.404817 | 0 | 6.173547 | 0
2018-04-11 18:42 | 351321.9 | 11040.0011 | 3 | 23 | 4.399954 | 0.08527565 | 1.4077 | 0 | 6.186234 | 0
2018-04-11 18:44 | 351441.9 | 11160.0023 | 3 | 23 | 4.400066 | 0.0845623 | 1.41054 | 0 | 6.19873 | 0
2018-04-11 18:46 | 351561.9 | 11280.0019 | 3 | 23 | 4.400063 | 0.08344841 | 1.413334 | 0 | 6.211025 | 0
2018-04-11 18:48 | 351681.9 | 11400.0008 | 3 | 23 | 4.400116 | 0.08243561 | 1.416088 | 0 | 6.22314 | 0
2018-04-11 18:49 | 351717.2 | 11435.2414 | 3 | 23 | 4.400014 | 0.0814991 | 1.41689 | 0 | 6.226671 | 0
2018-04-11 18:51 | 351837.2 | 120.0003 | 4 | 23 | 4.379626 | 0 | 1.41689 | 0 | 6.226671 | 0
2018-04-11 18:53 | 351957.2 | 240.0008 | 4 | 23 | 4.375863 | 0 | 1.41689 | 0 | 6.226671 | 0
2018-04-11 18:54 | 352017.2 | 300.0035 | 4 | 23 | 4.374233 | 0 | 1.41689 | 0 | 6.226671 | 0
2018-04-11 18:56 | 352137.3 | 120.0006 | 5 | 23 | 3.84689 | -2.281973 | 1.41689 | 0.07605619 | 6.226671 | 0.2977064
2018-04-11 18:58 | 352257.3 | 240.001 | 5 | 23 | 3.767255 | -2.281933 | 1.41689 | 0.1521127 | 6.226671 | 0.5871233
2018-04-11 19:00 | 352377.3 | 360.0013 | 5 | 23 | 3.703279 | -2.281962 | 1.41689 | 0.2281698 | 6.226671 | 0.8711436
2018-04-11 19:02 | 352497.3 | 480.0026 | 5 | 23 | 3.649489 | -2.281987 | 1.41689 | 0.3042292 | 6.226671 | 1.150714
2018-04-11 19:04 | 352617.3 | 600.0006 | 5 | 23 | 3.603184 | -2.282043 | 1.41689 | 0.3802851 | 6.226671 | 1.426476
2018-04-11 19:06 | 352737.3 | 720.0026 | 5 | 23 | 3.563086 | -2.282059 | 1.41689 | 0.4563471 | 6.226671 | 1.69898
2018-04-11 19:08 | 352857.3 | 840.0014 | 5 | 23 | 3.528724 | -2.282054 | 1.41689 | 0.5324039 | 6.226671 | 1.968637
2018-04-11 19:10 | 352977.3 | 960.0001 | 5 | 23 | 3.499125 | -2.282006 | 1.41689 | 0.6084657 | 6.226671 | 2.235886
2018-04-11 19:12 | 353097.3 | 1080.0014 | 5 | 23 | 3.473097 | -2.282019 | 1.41689 | 0.6845262 | 6.226671 | 2.501027
2018-04-11 19:14 | 353217.3 | 1200.0018 | 5 | 23 | 3.448451 | -2.281987 | 1.41689 | 0.7605871 | 6.226671 | 2.764252
2018-04-11 19:16 | 353337.3 | 1320.0022 | 5 | 23 | 3.423326 | -2.281996 | 1.41689 | 0.836644 | 6.226671 | 3.025589
2018-04-11 19:18 | 353457.3 | 1440.0009 | 5 | 23 | 3.393709 | -2.282033 | 1.41689 | 0.9127023 | 6.226671 | 3.284882
2018-04-11 19:20 | 353577.3 | 1560.0006 | 5 | 23 | 3.351999 | -2.282015 | 1.41689 | 0.9887638 | 6.226671 | 3.541533
2018-04-11 19:22 | 353697.3 | 1680.0019 | 5 | 23 | 3.29221 | -2.282036 | 1.41689 | 1.064824 | 6.226671 | 3.794312
2018-04-11 19:24 | 353817.3 | 1800.0014 | 5 | 23 | 3.22511 | -2.281989 | 1.41689 | 1.140883 | 6.226671 | 4.042175
2018-04-11 19:26 | 353937.3 | 1920.0011 | 5 | 23 | 3.153915 | -2.28201 | 1.41689 | 1.216943 | 6.226671 | 4.284816
2018-04-11 19:28 | 354057.3 | 2040.0007 | 5 | 23 | 3.075832 | -2.281945 | 1.41689 | 1.293003 | 6.226671 | 4.521779
2018-04-11 19:29 | 354163.9 | 2146.577 | 5 | 23 | 2.99999 | -2.282008 | 1.41689 | 1.360552 | 6.226671 | 4.727025
2018-04-11 19:31 | 354283.9177 | 120.0013 | 6 | 23 | 3.736991 | 0 | 1.41689 | 1.360552 | 6.226671 | 4.727025
2018-04-11 19:33 | 354403.9174 | 240.001 | 6 | 23 | 3.755447 | 0 | 1.41689 | 1.360552 | 6.226671 | 4.727025
2018-04-11 19:34 | 354463.9201 | 300.0037 | 6 | 23 | 3.761259 | 0 | 1.41689 | 1.360552 | 6.226671 | 4.727025
2018-04-11 19:34 | 354463.9 | 0.0025 | 7 | 24 | 3.761328 | 0 | 0 | 0 | 0 | 0
2018-04-11 19:34 | 354464.5 | 0.4985 | 2 | 24 | 3.976493 | 1.762276 | 0.0001135599 | 0 | 0.0004433603 | 0
2018-04-11 19:36 | 354584.5 | 120.0024 | 3 | 24 | 4.395254 | 3.260115 | 0.108338 | 0 | 0.4704505 | 0
2018-04-11 19:38 | 354704.5 | 240.0011 | 3 | 24 | 4.400308 | 2.927252 | 0.2117701 | 0 | 0.9255618 | 0
2018-04-11 19:40 | 354824.5 | 360.0012 | 3 | 24 | 4.400307 | 2.600075 | 0.3037675 | 0 | 1.330379 | 0
2018-04-11 19:42 | 354944.5 | 480.0011 | 3 | 24 | 4.40029 | 2.304502 | 0.3854363 | 0 | 1.689747 | 0
2018-04-11 19:44 | 355064.5 | 600.0015 | 3 | 24 | 4.40029 | 2.026171 | 0.4575694 | 0 | 2.007154 | 0
2018-04-11 19:46 | 355184.5 | 720.0011 | 3 | 24 | 4.400282 | 1.761356 | 0.5206538 | 0 | 2.284744 | 0
2018-04-11 19:48 | 355304.5 | 840.0008 | 3 | 24 | 4.400306 | 1.520916 | 0.5752649 | 0 | 2.525049 | 0
2018-04-11 19:50 | 355424.5 | 960.0013 | 3 | 24 | 4.400269 | 1.318459 | 0.6224704 | 0 | 2.732766 | 0
2018-04-11 19:52 | 355544.5 | 1080.0023 | 3 | 24 | 4.40031 | 1.156401 | 0.6635987 | 0 | 2.913742 | 0
2018-04-11 19:54 | 355664.5 | 1200.0011 | 3 | 24 | 4.40022 | 1.027632 | 0.6999137 | 0 | 3.073538 | 0
2018-04-11 19:56 | 355784.5 | 1320.0016 | 3 | 24 | 4.400272 | 0.9255791 | 0.7324066 | 0 | 3.216514 | 0
2018-04-11 19:58 | 355904.5 | 1440.002 | 3 | 24 | 4.400154 | 0.8403568 | 0.7618052 | 0 | 3.345876 | 0
2018-04-11 20:00 | 356024.5 | 1560.0024 | 3 | 24 | 4.400241 | 0.7698212 | 0.7886155 | 0 | 3.463847 | 0
2018-04-11 20:02 | 356144.5 | 1680.0003 | 3 | 24 | 4.400257 | 0.7079563 | 0.813215 | 0 | 3.572091 | 0
2018-04-11 20:04 | 356264.5 | 1800.0022 | 3 | 24 | 4.40016 | 0.6534252 | 0.8358821 | 0 | 3.671831 | 0
2018-04-11 20:06 | 356384.5 | 1920.0014 | 3 | 24 | 4.400259 | 0.6070576 | 0.8568693 | 0 | 3.764179 | 0
2018-04-11 20:08 | 356504.5 | 2040.0015 | 3 | 24 | 4.400238 | 0.5654125 | 0.8763848 | 0 | 3.850052 | 0
2018-04-11 20:10 | 356624.5 | 2160.001 | 3 | 24 | 4.40017 | 0.5287285 | 0.8946001 | 0 | 3.930203 | 0
2018-04-11 20:12 | 356744.5 | 2280.0023 | 3 | 24 | 4.400255 | 0.4969845 | 0.911685 | 0 | 4.00538 | 0
2018-04-11 20:14 | 356864.5 | 2400.0004 | 3 | 24 | 4.400166 | 0.4687958 | 0.9277754 | 0 | 4.076181 | 0
2018-04-11 20:16 | 356984.5 | 2520.0015 | 3 | 24 | 4.400105 | 0.4435387 | 0.9429873 | 0 | 4.143116 | 0
2018-04-11 20:18 | 357104.5 | 2640.0013 | 3 | 24 | 4.400163 | 0.422699 | 0.9574223 | 0 | 4.206633 | 0
2018-04-11 20:20 | 357224.5 | 2760.0007 | 3 | 24 | 4.400159 | 0.4036961 | 0.971187 | 0 | 4.2672 | 0
2018-04-11 20:22 | 357344.5 | 2880 | 3 | 24 | 4.400192 | 0.3865204 | 0.9843392 | 0 | 4.325072 | 0
2018-04-11 20:24 | 357464.5 | 3000.0023 | 3 | 24 | 4.400063 | 0.3693352 | 0.9969365 | 0 | 4.380502 | 0
2018-04-11 20:26 | 357584.5 | 3120.001 | 3 | 24 | 4.400111 | 0.3555679 | 1.009031 | 0 | 4.433718 | 0
2018-04-11 20:28 | 357704.5 | 3240.0015 | 3 | 24 | 4.400182 | 0.3430367 | 1.020669 | 0 | 4.484929 | 0
2018-04-11 20:30 | 357824.5 | 3360.0003 | 3 | 24 | 4.40012 | 0.3305988 | 1.031892 | 0 | 4.534312 | 0
2018-04-11 20:32 | 357944.5 | 3480.0016 | 3 | 24 | 4.400128 | 0.3192673 | 1.042725 | 0 | 4.581976 | 0
2018-04-11 20:34 | 358064.5 | 3600.0003 | 3 | 24 | 4.400105 | 0.3090458 | 1.053189 | 0 | 4.62802 | 0
2018-04-11 20:36 | 358184.5 | 3720.0023 | 3 | 24 | 4.400118 | 0.2995529 | 1.063327 | 0 | 4.67263 | 0
2018-04-11 20:38 | 358304.5 | 3840.0019 | 3 | 24 | 4.400095 | 0.2900848 | 1.07315 | 0 | 4.715849 | 0
2018-04-11 20:40 | 358424.5 | 3960.0007 | 3 | 24 | 4.400069 | 0.2813225 | 1.082676 | 0 | 4.757765 | 0
2018-04-11 20:42 | 358544.5 | 4080.0011 | 3 | 24 | 4.400037 | 0.2731819 | 1.091918 | 0 | 4.798432 | 0
2018-04-11 20:44 | 358664.5 | 4200.0007 | 3 | 24 | 4.400125 | 0.2659359 | 1.100902 | 0 | 4.837962 | 0
2018-04-11 20:46 | 358784.5 | 4320.0011 | 3 | 24 | 4.400153 | 0.2586308 | 1.109629 | 0 | 4.876364 | 0
2018-04-11 20:48 | 358904.5 | 4440.0006 | 3 | 24 | 4.40015 | 0.2516613 | 1.118121 | 0 | 4.913728 | 0
2018-04-11 20:50 | 359024.5 | 4560.0003 | 3 | 24 | 4.400093 | 0.2440186 | 1.126387 | 0 | 4.950099 | 0
2018-04-11 20:52 | 359144.5 | 4680.0023 | 3 | 24 | 4.400123 | 0.2377548 | 1.134422 | 0 | 4.985456 | 0
2018-04-11 20:54 | 359264.5 | 4800.0002 | 3 | 24 | 4.400086 | 0.2315559 | 1.142246 | 0 | 5.019882 | 0
2018-04-11 20:56 | 359384.5 | 4920.0015 | 3 | 24 | 4.400119 | 0.2260571 | 1.149877 | 0 | 5.053457 | 0
2018-04-11 20:58 | 359504.5 | 5040.0018 | 3 | 24 | 4.400126 | 0.220602 | 1.157318 | 0 | 5.086202 | 0
2018-04-11 21:00 | 359624.5 | 5160.0008 | 3 | 24 | 4.400158 | 0.2154579 | 1.164577 | 0 | 5.118142 | 0
2018-04-11 21:02 | 359744.5 | 5280.0003 | 3 | 24 | 4.400095 | 0.2099934 | 1.171653 | 0 | 5.149277 | 0
2018-04-11 21:04 | 359864.5 | 5400.0006 | 3 | 24 | 4.400139 | 0.2052135 | 1.178567 | 0 | 5.179699 | 0
2018-04-11 21:06 | 359984.5 | 5520.001 | 3 | 24 | 4.400129 | 0.2001629 | 1.185322 | 0 | 5.209419 | 0
2018-04-11 21:08 | 360104.5 | 5640.0007 | 3 | 24 | 4.400117 | 0.1957436 | 1.191905 | 0 | 5.238386 | 0
2018-04-11 21:10 | 360224.5 | 5760.0009 | 3 | 24 | 4.400105 | 0.1913338 | 1.198341 | 0 | 5.266706 | 0
2018-04-11 21:12 | 360344.5 | 5880.0008 | 3 | 24 | 4.400141 | 0.1868896 | 1.204637 | 0 | 5.294407 | 0
2018-04-11 21:14 | 360464.5 | 6000.002 | 3 | 24 | 4.400047 | 0.1821308 | 1.210787 | 0 | 5.32147 | 0
2018-04-11 21:16 | 360584.5 | 6120.0016 | 3 | 24 | 4.400137 | 0.1784592 | 1.216798 | 0 | 5.347917 | 0
2018-04-11 21:18 | 360704.5 | 6240.002 | 3 | 24 | 4.400117 | 0.1745071 | 1.222673 | 0 | 5.373769 | 0
2018-04-11 21:20 | 360824.5 | 6360.0015 | 3 | 24 | 4.400095 | 0.1701488 | 1.22841 | 0 | 5.399013 | 0
2018-04-11 21:22 | 360944.5 | 6480.0019 | 3 | 24 | 4.399967 | 0.1656952 | 1.234005 | 0 | 5.423629 | 0
2018-04-11 21:24 | 361064.5 | 6600.0015 | 3 | 24 | 4.400069 | 0.1627407 | 1.23948 | 0 | 5.447717 | 0
2018-04-11 21:26 | 361184.5 | 6720.0019 | 3 | 24 | 4.400028 | 0.158823 | 1.244838 | 0 | 5.471295 | 0
2018-04-11 21:28 | 361304.5 | 6840.0015 | 3 | 24 | 4.400038 | 0.1554909 | 1.250078 | 0 | 5.49435 | 0
2018-04-11 21:30 | 361424.5 | 6960.0011 | 3 | 24 | 4.400078 | 0.1528835 | 1.255211 | 0 | 5.516934 | 0
2018-04-11 21:32 | 361544.5 | 7080.0023 | 3 | 24 | 4.400065 | 0.1495686 | 1.260239 | 0 | 5.539058 | 0
2018-04-11 21:34 | 361664.5 | 7200.0002 | 3 | 24 | 4.400098 | 0.1467419 | 1.265169 | 0 | 5.560753 | 0
2018-04-11 21:36 | 361784.5 | 7320.0015 | 3 | 24 | 4.400113 | 0.1441898 | 1.26999 | 0 | 5.581966 | 0
2018-04-11 21:38 | 361904.5 | 7440.001 | 3 | 24 | 4.399976 | 0.140461 | 1.274727 | 0 | 5.602808 | 0
2018-04-11 21:40 | 362024.5 | 7560.0016 | 3 | 24 | 4.400044 | 0.1379108 | 1.279374 | 0 | 5.623256 | 0
2018-04-11 21:42 | 362144.5 | 7680.0004 | 3 | 24 | 4.400109 | 0.135788 | 1.283926 | 0 | 5.643283 | 0
2018-04-11 21:44 | 362264.5 | 7800.0015 | 3 | 24 | 4.4 | 0.1321411 | 1.288385 | 0 | 5.662904 | 0
2018-04-11 21:46 | 362384.5 | 7920.0012 | 3 | 24 | 4.399998 | 0.1299305 | 1.292755 | 0 | 5.68213 | 0
2018-04-11 21:48 | 362504.5 | 8040.0023 | 3 | 24 | 4.400003 | 0.1273403 | 1.297043 | 0 | 5.700997 | 0
2018-04-11 21:50 | 362624.5 | 8160.0004 | 3 | 24 | 4.400054 | 0.1255016 | 1.301255 | 0 | 5.71953 | 0
2018-04-11 21:52 | 362744.5 | 8280.0023 | 3 | 24 | 4.39999 | 0.1225548 | 1.305385 | 0 | 5.737705 | 0
2018-04-11 21:54 | 362864.5 | 8400.0011 | 3 | 24 | 4.400071 | 0.1204395 | 1.309439 | 0 | 5.755542 | 0
2018-04-11 21:56 | 362984.5 | 8520.0016 | 3 | 24 | 4.39997 | 0.1178818 | 1.313413 | 0 | 5.773028 | 0
2018-04-11 21:58 | 363104.5 | 8640.0003 | 3 | 24 | 4.400001 | 0.1160011 | 1.317311 | 0 | 5.790178 | 0
2018-04-11 22:00 | 363224.5 | 8760.0007 | 3 | 24 | 4.400208 | 0.1152554 | 1.321142 | 0 | 5.807035 | 0
2018-04-11 22:02 | 363344.5 | 8880.0011 | 3 | 24 | 4.400056 | 0.1120758 | 1.324908 | 0 | 5.823604 | 0
2018-04-11 22:04 | 363464.5 | 9000.0007 | 3 | 24 | 4.400002 | 0.1097145 | 1.328607 | 0 | 5.83988 | 0
2018-04-11 22:06 | 363584.5 | 9120.0004 | 3 | 24 | 4.400036 | 0.1079941 | 1.332241 | 0 | 5.855873 | 0
2018-04-11 22:08 | 363704.5 | 9240.0032 | 3 | 24 | 4.40002 | 0.1062183 | 1.335809 | 0 | 5.871572 | 0
2018-04-11 22:10 | 363824.5 | 9360.002 | 3 | 24 | 4.400073 | 0.1047058 | 1.339315 | 0 | 5.886995 | 0
2018-04-11 22:12 | 363944.5 | 9480.0006 | 3 | 24 | 4.399974 | 0.1025028 | 1.342759 | 0 | 5.902148 | 0
2018-04-11 22:14 | 364064.5 | 9600.0004 | 3 | 24 | 4.399921 | 0.1002865 | 1.346151 | 0 | 5.917076 | 0
2018-04-11 22:16 | 364184.5 | 9720.0016 | 3 | 24 | 4.400124 | 0.09989548 | 1.349486 | 0 | 5.931749 | 0
2018-04-11 22:18 | 364304.5 | 9840.002 | 3 | 24 | 4.400023 | 0.09771729 | 1.352765 | 0 | 5.946175 | 0
2018-04-11 22:20 | 364424.5 | 9960.0007 | 3 | 24 | 4.399893 | 0.09516335 | 1.355987 | 0 | 5.960353 | 0
2018-04-11 22:22 | 364544.5 | 10080.0019 | 3 | 24 | 4.400004 | 0.09449005 | 1.359161 | 0 | 5.97432 | 0
2018-04-11 22:24 | 364664.5 | 10200.0007 | 3 | 24 | 4.400049 | 0.0933876 | 1.362284 | 0 | 5.98806 | 0
2018-04-11 22:26 | 364784.5 | 10320.0003 | 3 | 24 | 4.399941 | 0.09119606 | 1.365357 | 0 | 6.001579 | 0
2018-04-11 22:28 | 364904.5 | 10440.0008 | 3 | 24 | 4.39988 | 0.08932114 | 1.368383 | 0 | 6.014897 | 0
2018-04-11 22:30 | 365024.5 | 10560.0004 | 3 | 24 | 4.399943 | 0.08825874 | 1.371367 | 0 | 6.028023 | 0
2018-04-11 22:32 | 365144.5 | 10680.0023 | 3 | 24 | 4.400034 | 0.0874939 | 1.374303 | 0 | 6.040945 | 0
2018-04-11 22:34 | 365264.5 | 10800.0019 | 3 | 24 | 4.400023 | 0.08604813 | 1.377185 | 0 | 6.053625 | 0
2018-04-11 22:36 | 365384.5 | 10920.0007 | 3 | 24 | 4.399984 | 0.08456802 | 1.38002 | 0 | 6.066098 | 0
2018-04-11 22:38 | 365504.5 | 11040.002 | 3 | 24 | 4.400129 | 0.08409882 | 1.382819 | 0 | 6.078413 | 0
2018-04-11 22:40 | 365624.5 | 11160.0007 | 3 | 24 | 4.399949 | 0.08163643 | 1.385575 | 0 | 6.09054 | 0
2018-04-11 22:41 | 365643.2 | 11178.7422 | 3 | 24 | 4.399962 | 0.08149719 | 1.386001 | 0 | 6.092417 | 0
2018-04-11 22:43 | 365763.3 | 120.0006 | 4 | 24 | 4.37938 | 0 | 1.386001 | 0 | 6.092417 | 0
2018-04-11 22:45 | 365883.3 | 240.0002 | 4 | 24 | 4.375607 | 0 | 1.386001 | 0 | 6.092417 | 0
2018-04-11 22:46 | 365943.3 | 300.0023 | 4 | 24 | 4.37398 | 0 | 1.386001 | 0 | 6.092417 | 0
2018-04-11 22:48 | 366063.4 | 120.0012 | 5 | 24 | 3.838982 | -2.281987 | 1.386001 | 0.07605685 | 6.092417 | 0.2971732
2018-04-11 22:50 | 366183.4 | 240.0002 | 5 | 24 | 3.758456 | -2.282 | 1.386001 | 0.1521159 | 6.092417 | 0.5859658
2018-04-11 22:52 | 366303.4 | 360.0022 | 5 | 24 | 3.693915 | -2.281919 | 1.386001 | 0.2281726 | 6.092417 | 0.8692942
2018-04-11 22:54 | 366423.4 | 480.0002 | 5 | 24 | 3.639818 | -2.281975 | 1.386001 | 0.3042257 | 6.092417 | 1.148115
2018-04-11 22:56 | 366543.4 | 600.0006 | 5 | 24 | 3.593559 | -2.281943 | 1.386001 | 0.3802841 | 6.092417 | 1.423151
2018-04-11 22:58 | 366663.4 | 720.0001 | 5 | 24 | 3.553806 | -2.281948 | 1.386001 | 0.4563405 | 6.092417 | 1.694912
2018-04-11 23:00 | 366783.4 | 840.0008 | 5 | 24 | 3.519804 | -2.281912 | 1.386001 | 0.5324003 | 6.092417 | 1.963886
2018-04-11 23:02 | 366903.4 | 960.0003 | 5 | 24 | 3.490698 | -2.281945 | 1.386001 | 0.6084568 | 6.092417 | 2.230458
2018-04-11 23:04 | 367023.4 | 1080.0016 | 5 | 24 | 3.464737 | -2.281948 | 1.386001 | 0.6845164 | 6.092417 | 2.494956
2018-04-11 23:06 | 367143.4 | 1200.0003 | 5 | 24 | 3.439952 | -2.281904 | 1.386001 | 0.7605746 | 6.092417 | 2.757531
2018-04-11 23:08 | 367263.4 | 1320.0023 | 5 | 24 | 3.414144 | -2.281956 | 1.386001 | 0.8366317 | 6.092417 | 3.018199
2018-04-11 23:10 | 367383.4 | 1440.0019 | 5 | 24 | 3.382574 | -2.281975 | 1.386001 | 0.912686 | 6.092417 | 3.276718
2018-04-11 23:12 | 367503.4 | 1560.0022 | 5 | 24 | 3.337267 | -2.28196 | 1.386001 | 0.9887452 | 6.092417 | 3.532389
2018-04-11 23:14 | 367623.4 | 1680.0011 | 5 | 24 | 3.274624 | -2.281989 | 1.386001 | 1.064801 | 6.092417 | 3.783896
2018-04-11 23:16 | 367743.4 | 1800.0023 | 5 | 24 | 3.207161 | -2.281987 | 1.386001 | 1.140858 | 6.092417 | 4.030406
2018-04-11 23:18 | 367863.4 | 1920.0018 | 5 | 24 | 3.135291 | -2.281992 | 1.386001 | 1.216916 | 6.092417 | 4.271645
2018-04-11 23:20 | 367983.4 | 2040.0006 | 5 | 24 | 3.055681 | -2.282033 | 1.386001 | 1.292973 | 6.092417 | 4.507123
2018-04-11 23:21 | 368061.5 | 2118.0675 | 5 | 24 | 2.999997 | -2.282012 | 1.386001 | 1.342454 | 6.092417 | 4.656956
2018-04-11 23:23 | 368181.5 | 120.0022 | 6 | 24 | 3.738965 | 0 | 1.386001 | 1.342454 | 6.092417 | 4.656956
2018-04-11 23:25 | 368301.5 | 240.001 | 6 | 24 | 3.757444 | 0 | 1.386001 | 1.342454 | 6.092417 | 4.656956
2018-04-11 23:26 | 368361.5 | 300.0031 | 6 | 24 | 3.763263 | 0 | 1.386001 | 1.342454 | 6.092417 | 4.656956
2018-04-11 23:26 | 368361.5 | 0.0022 | 7 | 25 | 3.763225 | 0 | 0 | 0 | 0 | 0
2018-04-11 23:26 | 368362.1 | 0.4801 | 2 | 25 | 3.975105 | 1.713358 | 0.0001085318 | 0 | 0.0004238388 | 0
2018-04-11 23:28 | 368482.1 | 120.0024 | 3 | 25 | 4.400314 | 3.231981 | 0.1082955 | 0 | 0.4712144 | 0
2018-04-11 23:30 | 368602.1 | 240.0003 | 3 | 25 | 4.400299 | 2.877954 | 0.2100622 | 0 | 0.9190196 | 0
2018-04-11 23:32 | 368722.1 | 360.0004 | 3 | 25 | 4.400312 | 2.553391 | 0.300459 | 0 | 1.316793 | 0
2018-04-11 23:34 | 368842.1 | 480.0003 | 3 | 25 | 4.400251 | 2.261496 | 0.3806384 | 0 | 1.669606 | 0
2018-04-11 23:36 | 368962.1 | 600.0002 | 3 | 25 | 4.400263 | 1.98831 | 0.451435 | 0 | 1.981133 | 0
2018-04-11 23:38 | 369082.1 | 720.0011 | 3 | 25 | 4.40031 | 1.727547 | 0.5133097 | 0 | 2.2534 | 0
2018-04-11 23:40 | 369202.1 | 840.0008 | 3 | 25 | 4.400291 | 1.492544 | 0.5668792 | 0 | 2.489121 | 0
2018-04-11 23:42 | 369322.1 | 960.002 | 3 | 25 | 4.400253 | 1.29533 | 0.6132377 | 0 | 2.693112 | 0
2018-04-11 23:44 | 369442.1 | 1080.0024 | 3 | 25 | 4.400286 | 1.137693 | 0.6536824 | 0 | 2.871079 | 0
2018-04-11 23:46 | 369562.1 | 1200.002 | 3 | 25 | 4.400268 | 1.013124 | 0.6894444 | 0 | 3.028441 | 0
2018-04-11 23:48 | 369682.1 | 1320.0032 | 3 | 25 | 4.400329 | 0.9139252 | 0.7214863 | 0 | 3.169434 | 0
2018-04-11 23:50 | 369802.1 | 1440.0019 | 3 | 25 | 4.400229 | 0.830801 | 0.7505128 | 0 | 3.297158 | 0
2018-04-11 23:52 | 369922.1 | 1560.0009 | 3 | 25 | 4.400256 | 0.7611008 | 0.7770064 | 0 | 3.413735 | 0
2018-04-11 23:54 | 370042.1 | 1680.0012 | 3 | 25 | 4.400253 | 0.7008648 | 0.801346 | 0 | 3.520835 | 0
2018-04-11 23:56 | 370162.1 | 1800.0024 | 3 | 25 | 4.40027 | 0.6483517 | 0.8237989 | 0 | 3.619632 | 0
2018-04-11 23:58 | 370282.1 | 1920.0005 | 3 | 25 | 4.400229 | 0.6015835 | 0.8446011 | 0 | 3.711167 | 0
2018-04-12 | 370402.1 | 2040.0024 | 3 | 25 | 4.400217 | 0.5610275 | 0.863956 | 0 | 3.796332 | 0
2018-04-12 00:02 | 370522.1 | 2160.0021 | 3 | 25 | 4.40017 | 0.5248051 | 0.8820387 | 0 | 3.8759 | 0
2018-04-12 00:04 | 370642.1 | 2280.0024 | 3 | 25 | 4.400204 | 0.493784 | 0.8990031 | 0 | 3.950547 | 0
2018-04-12 00:06 | 370762.1 | 2400.0021 | 3 | 25 | 4.400078 | 0.4659042 | 0.914991 | 0 | 4.020896 | 0
2018-04-12 00:08 | 370882.1 | 2520.0032 | 3 | 25 | 4.400064 | 0.4414654 | 0.9301255 | 0 | 4.087491 | 0
2018-04-12 00:10 | 371002.1 | 2640.0004 | 3 | 25 | 4.40013 | 0.4205723 | 0.9445011 | 0 | 4.150746 | 0
2018-04-12 00:12 | 371122.1 | 2760.0024 | 3 | 25 | 4.400232 | 0.4022903 | 0.9582061 | 0 | 4.21105 | 0
2018-04-12 00:14 | 371242.1 | 2880.0004 | 3 | 25 | 4.400189 | 0.385088 | 0.9713065 | 0 | 4.268694 | 0
2018-04-12 00:16 | 371362.1 | 3000.0024 | 3 | 25 | 4.400196 | 0.369381 | 0.9838628 | 0 | 4.323944 | 0
2018-04-12 00:18 | 371482.1 | 3120.0004 | 3 | 25 | 4.400118 | 0.3543491 | 0.9959197 | 0 | 4.376996 | 0
2018-04-12 00:20 | 371602.1 | 3240.0024 | 3 | 25 | 4.400085 | 0.3412437 | 1.007524 | 0 | 4.428055 | 0
2018-04-12 00:22 | 371722.1 | 3360.0004 | 3 | 25 | 4.400214 | 0.3302212 | 1.018708 | 0 | 4.477266 | 0
2018-04-12 00:24 | 371842.1 | 3480.0016 | 3 | 25 | 4.400107 | 0.318573 | 1.029513 | 0 | 4.524809 | 0
2018-04-12 00:26 | 371962.1 | 3600.0005 | 3 | 25 | 4.400187 | 0.3090744 | 1.039966 | 0 | 4.570803 | 0
2018-04-12 00:28 | 372082.1 | 3720.0016 | 3 | 25 | 4.400164 | 0.2992096 | 1.050089 | 0 | 4.61535 | 0
2018-04-12 00:30 | 372202.1 | 3840.0013 | 3 | 25 | 4.400095 | 0.289711 | 1.059905 | 0 | 4.658539 | 0
2018-04-12 00:32 | 372322.1 | 3960.0024 | 3 | 25 | 4.400201 | 0.2816696 | 1.069422 | 0 | 4.700414 | 0
2018-04-12 00:34 | 372442.1 | 4080.002 | 3 | 25 | 4.400127 | 0.2732258 | 1.078654 | 0 | 4.741037 | 0
2018-04-12 00:36 | 372562.1 | 4200.0016 | 3 | 25 | 4.400159 | 0.2655449 | 1.087623 | 0 | 4.780504 | 0
2018-04-12 00:38 | 372682.1 | 4320.0013 | 3 | 25 | 4.399986 | 0.2570934 | 1.096332 | 0 | 4.818821 | 0
2018-04-12 00:40 | 372802.1 | 4440.0008 | 3 | 25 | 4.400008 | 0.2505779 | 1.104803 | 0 | 4.856097 | 0
2018-04-12 00:42 | 372922.1 | 4560.002 | 3 | 25 | 4.400075 | 0.2440262 | 1.113043 | 0 | 4.892352 | 0
2018-04-12 00:44 | 373042.1 | 4680.0016 | 3 | 25 | 4.400196 | 0.2381477 | 1.121071 | 0 | 4.927676 | 0
2018-04-12 00:46 | 373162.1 | 4800.0012 | 3 | 25 | 4.400032 | 0.2312012 | 1.128891 | 0 | 4.962084 | 0
2018-04-12 00:48 | 373282.1 | 4920.0016 | 3 | 25 | 4.400063 | 0.2256718 | 1.136511 | 0 | 4.995613 | 0
2018-04-12 00:50 | 373402.1 | 5040.0005 | 3 | 25 | 4.400091 | 0.2199154 | 1.143939 | 0 | 5.028298 | 0
2018-04-12 00:52 | 373522.1 | 5160.0008 | 3 | 25 | 4.399992 | 0.214077 | 1.15118 | 0 | 5.060156 | 0
2018-04-12 00:54 | 373642.1 | 5280.0012 | 3 | 25 | 4.400114 | 0.2096786 | 1.158242 | 0 | 5.091233 | 0
2018-04-12 00:56 | 373762.1 | 5400.0008 | 3 | 25 | 4.400039 | 0.2041607 | 1.165143 | 0 | 5.121595 | 0
2018-04-12 00:58 | 373882.1 | 5520.002 | 3 | 25 | 4.400014 | 0.199461 | 1.171878 | 0 | 5.151229 | 0
2018-04-12 01:00 | 374002.1 | 5640.0024 | 3 | 25 | 4.400067 | 0.195015 | 1.178459 | 0 | 5.180187 | 0
2018-04-12 01:02 | 374122.1 | 5760.0004 | 3 | 25 | 4.400098 | 0.1909714 | 1.18488 | 0 | 5.20844 | 0
2018-04-12 01:04 | 374242.1 | 5880.0024 | 3 | 25 | 4.400089 | 0.1862774 | 1.191159 | 0 | 5.236067 | 0
2018-04-12 01:06 | 374362.1 | 6000.002 | 3 | 25 | 4.400043 | 0.1818333 | 1.197295 | 0 | 5.26307 | 0
2018-04-12 01:08 | 374482.1 | 6120.0008 | 3 | 25 | 4.400121 | 0.1781483 | 1.203286 | 0 | 5.289429 | 0
2018-04-12 01:10 | 374602.1 | 6240.0003 | 3 | 25 | 4.400194 | 0.1745911 | 1.209154 | 0 | 5.31525 | 0
2018-04-12 01:12 | 374722.1 | 6360.0008 | 3 | 25 | 4.400058 | 0.1701641 | 1.214893 | 0 | 5.340502 | 0
2018-04-12 01:14 | 374842.1 | 6480.0012 | 3 | 25 | 4.400131 | 0.1668606 | 1.220501 | 0 | 5.365174 | 0
2018-04-12 01:16 | 374962.1 | 6600.0008 | 3 | 25 | 4.400074 | 0.1631813 | 1.225993 | 0 | 5.389343 | 0
2018-04-12 01:18 | 375082.1 | 6720.0015 | 3 | 25 | 4.400079 | 0.1599522 | 1.231373 | 0 | 5.413012 | 0
2018-04-12 01:20 | 375202.1 | 6840.0024 | 3 | 25 | 4.399965 | 0.1555672 | 1.236634 | 0 | 5.436162 | 0
2018-04-12 01:22 | 375322.1 | 6960.0012 | 3 | 25 | 4.400102 | 0.1529636 | 1.24179 | 0 | 5.458849 | 0
2018-04-12 01:24 | 375442.1 | 7080.0015 | 3 | 25 | 4.400105 | 0.150423 | 1.246847 | 0 | 5.481098 | 0
2018-04-12 01:26 | 375562.1 | 7200.0019 | 3 | 25 | 4.400122 | 0.1475163 | 1.251806 | 0 | 5.502918 | 0
2018-04-12 01:28 | 375682.1 | 7320.0016 | 3 | 25 | 4.400119 | 0.1442318 | 1.256657 | 0 | 5.524263 | 0
2018-04-12 01:30 | 375802.1 | 7440.0028 | 3 | 25 | 4.400128 | 0.1416206 | 1.261415 | 0 | 5.545203 | 0
2018-04-12 01:32 | 375922.1 | 7560.0016 | 3 | 25 | 4.400079 | 0.13871 | 1.266078 | 0 | 5.565717 | 0
2018-04-12 01:34 | 376042.1 | 7680.0003 | 3 | 25 | 4.400218 | 0.1368942 | 1.27066 | 0 | 5.585878 | 0
2018-04-12 01:36 | 376162.1 | 7800.0008 | 3 | 25 | 4.40005 | 0.1332493 | 1.275151 | 0 | 5.605641 | 0
2018-04-12 01:38 | 376282.1 | 7920.0003 | 3 | 25 | 4.399985 | 0.1303196 | 1.279553 | 0 | 5.62501 | 0
2018-04-12 01:40 | 376402.1 | 8040.0008 | 3 | 25 | 4.400042 | 0.1284637 | 1.283868 | 0 | 5.643997 | 0
2018-04-12 01:42 | 376522.1 | 8160.0021 | 3 | 25 | 4.400086 | 0.126236 | 1.288113 | 0 | 5.662673 | 0
2018-04-12 01:44 | 376642.1 | 8280.001 | 3 | 25 | 4.400147 | 0.1240253 | 1.292276 | 0 | 5.680989 | 0
2018-04-12 01:46 | 376762.1 | 8400.0012 | 3 | 25 | 4.400044 | 0.1212006 | 1.296349 | 0 | 5.698911 | 0
2018-04-12 01:48 | 376882.1 | 8520.0015 | 3 | 25 | 4.399993 | 0.1186142 | 1.300353 | 0 | 5.716532 | 0
2018-04-12 01:50 | 377002.1 | 8640.0012 | 3 | 25 | 4.400108 | 0.1171761 | 1.304284 | 0 | 5.733827 | 0
2018-04-12 01:52 | 377122.1 | 8760.0024 | 3 | 25 | 4.399977 | 0.1142159 | 1.308144 | 0 | 5.750809 | 0
2018-04-12 01:54 | 377242.1 | 8880.0012 | 3 | 25 | 4.399995 | 0.1127491 | 1.311937 | 0 | 5.767501 | 0
2018-04-12 01:56 | 377362.1 | 9000.0016 | 3 | 25 | 4.399964 | 0.1105728 | 1.315666 | 0 | 5.78391 | 0
2018-04-12 01:58 | 377482.1 | 9120.0011 | 3 | 25 | 4.400158 | 0.1097984 | 1.319333 | 0 | 5.800043 | 0
2018-04-12 02:00 | 377602.1 | 9240.0018 | 3 | 25 | 4.400078 | 0.1073322 | 1.322945 | 0 | 5.815935 | 0
2018-04-12 02:02 | 377722.1 | 9360.0004 | 3 | 25 | 4.400005 | 0.1055145 | 1.326484 | 0 | 5.831509 | 0
2018-04-12 02:04 | 377842.1 | 9480.0008 | 3 | 25 | 4.400045 | 0.1036797 | 1.329978 | 0 | 5.84688 | 0
2018-04-12 02:06 | 377962.1 | 9600.0021 | 3 | 25 | 4.400041 | 0.1021805 | 1.333398 | 0 | 5.861929 | 0
2018-04-12 02:08 | 378082.1 | 9720.0015 | 3 | 25 | 4.400013 | 0.0999794 | 1.336781 | 0 | 5.876814 | 0
2018-04-12 02:10 | 378202.1 | 9840.0003 | 3 | 25 | 4.400036 | 0.09885788 | 1.340097 | 0 | 5.891405 | 0
2018-04-12 02:12 | 378322.1 | 9960.0023 | 3 | 25 | 4.400049 | 0.09736633 | 1.343374 | 0 | 5.905825 | 0
2018-04-12 02:14 | 378442.1 | 10080.0004 | 3 | 25 | 4.400103 | 0.09591484 | 1.346598 | 0 | 5.920011 | 0
2018-04-12 02:16 | 378562.1 | 10200.0016 | 3 | 25 | 4.400041 | 0.0941143 | 1.349763 | 0 | 5.933938 | 0
2018-04-12 02:18 | 378682.1 | 10320.0004 | 3 | 25 | 4.399978 | 0.09233856 | 1.352867 | 0 | 5.947596 | 0
2018-04-12 02:20 | 378802.1 | 10440.0032 | 3 | 25 | 4.40003 | 0.09117317 | 1.355931 | 0 | 5.961074 | 0
2018-04-12 02:22 | 378922.1 | 10560.0005 | 3 | 25 | 4.399938 | 0.08936691 | 1.358952 | 0 | 5.974368 | 0
2018-04-12 02:24 | 379042.1 | 10680.0008 | 3 | 25 | 4.400082 | 0.08901596 | 1.361925 | 0 | 5.987451 | 0
2018-04-12 02:26 | 379162.1 | 10800.002 | 3 | 25 | 4.399974 | 0.08712578 | 1.364857 | 0 | 6.000349 | 0
2018-04-12 02:28 | 379282.1 | 10920.0016 | 3 | 25 | 4.399989 | 0.08600998 | 1.367743 | 0 | 6.013051 | 0
2018-04-12 02:30 | 379402.1 | 11040.0012 | 3 | 25 | 4.399986 | 0.08455276 | 1.37059 | 0 | 6.025574 | 0
2018-04-12 02:32 | 379522.1 | 11160.0024 | 3 | 25 | 4.400006 | 0.08346176 | 1.373399 | 0 | 6.037936 | 0
2018-04-12 02:34 | 379642.1 | 11280.002 | 3 | 25 | 4.400017 | 0.08242798 | 1.376162 | 0 | 6.050093 | 0
2018-04-12 02:36 | 379750.6 | 11388.5319 | 3 | 25 | 4.400059 | 0.08149529 | 1.378633 | 0 | 6.060966 | 0
2018-04-12 02:38 | 379870.7 | 120.0014 | 4 | 25 | 4.379332 | 0 | 1.378633 | 0 | 6.060966 | 0
2018-04-12 02:40 | 379990.7 | 240.001 | 4 | 25 | 4.375589 | 0 | 1.378633 | 0 | 6.060966 | 0
2018-04-12 02:41 | 380050.7 | 300.0023 | 4 | 25 | 4.373946 | 0 | 1.378633 | 0 | 6.060966 | 0
2018-04-12 02:43 | 380170.8 | 120.0024 | 5 | 25 | 3.833266 | -2.281956 | 1.378633 | 0.07605831 | 6.060966 | 0.296802
2018-04-12 02:45 | 380290.8 | 240.0003 | 5 | 25 | 3.751605 | -2.281927 | 1.378633 | 0.1521145 | 6.060966 | 0.5851008
2018-04-12 02:47 | 380410.8 | 360.0008 | 5 | 25 | 3.686377 | -2.281922 | 1.378633 | 0.2281716 | 6.060966 | 0.8678771
2018-04-12 02:49 | 380530.8 | 480.002 | 5 | 25 | 3.631897 | -2.281959 | 1.378633 | 0.3042308 | 6.060966 | 1.146131
2018-04-12 02:51 | 380650.8 | 600.0008 | 5 | 25 | 3.585298 | -2.281927 | 1.378633 | 0.3802905 | 6.060966 | 1.420553
2018-04-12 02:53 | 380770.8 | 720.0004 | 5 | 25 | 3.54546 | -2.28192 | 1.378633 | 0.4563505 | 6.060966 | 1.691693
2018-04-12 02:55 | 380890.8 | 840.0024 | 5 | 25 | 3.511442 | -2.281987 | 1.378633 | 0.5324091 | 6.060966 | 1.960028
2018-04-12 02:57 | 381010.8 | 960.0012 | 5 | 25 | 3.48207 | -2.281915 | 1.378633 | 0.6084662 | 6.060966 | 2.225955
2018-04-12 02:59 | 381130.8 | 1080.0017 | 5 | 25 | 3.45584 | -2.281989 | 1.378633 | 0.6845256 | 6.060966 | 2.489789
2018-04-12 03:01 | 381250.8 | 1200.0012 | 5 | 25 | 3.430328 | -2.281981 | 1.378633 | 0.7605817 | 6.060966 | 2.751656
2018-04-12 03:03 | 381370.8 | 1320.0008 | 5 | 25 | 3.402985 | -2.281971 | 1.378633 | 0.8366378 | 6.060966 | 3.011537
2018-04-12 03:05 | 381490.8 | 1440.0004 | 5 | 25 | 3.368068 | -2.281998 | 1.378633 | 0.9126969 | 6.060966 | 3.269109
2018-04-12 03:07 | 381610.8 | 1560.0024 | 5 | 25 | 3.316729 | -2.281917 | 1.378633 | 0.9887609 | 6.060966 | 3.523474
2018-04-12 03:09 | 381730.8 | 1680.0019 | 5 | 25 | 3.25129 | -2.281992 | 1.378633 | 1.064817 | 6.060966 | 3.77328
2018-04-12 03:11 | 381850.8 | 1800.0024 | 5 | 25 | 3.183392 | -2.281989 | 1.378633 | 1.140877 | 6.060966 | 4.018008
2018-04-12 03:13 | 381970.8 | 1920.0004 | 5 | 25 | 3.109853 | -2.281981 | 1.378633 | 1.216932 | 6.060966 | 4.257367
2018-04-12 03:15 | 382090.8 | 2040.0024 | 5 | 25 | 3.028948 | -2.281985 | 1.378633 | 1.292994 | 6.060966 | 4.490878
2018-04-12 03:15 | 382131.2 | 2080.4818 | 5 | 25 | 2.999998 | -2.281975 | 1.378633 | 1.318649 | 6.060966 | 4.568217
2018-04-12 03:17 | 382251.3 | 120.0023 | 6 | 25 | 3.742518 | 0 | 1.378633 | 1.318649 | 6.060966 | 4.568217
2018-04-12 03:19 | 382371.3 | 240.0003 | 6 | 25 | 3.760947 | 0 | 1.378633 | 1.318649 | 6.060966 | 4.568217
2018-04-12 03:20 | 382431.3 | 300.0022 | 6 | 25 | 3.766733 | 0 | 1.378633 | 1.318649 | 6.060966 | 4.568217
2018-04-12 03:20 | 382431.3 | 0.0049 | 7 | 26 | 3.766661 | 0 | 0 | 0 | 0 | 0
2018-04-12 03:20 | 382431.9 | 0.4794 | 2 | 26 | 3.982212 | 1.713478 | 0.0001055466 | 0 | 0.0004125364 | 0
2018-04-12 03:22 | 382551.9 | 120.0007 | 3 | 26 | 4.400306 | 3.151819 | 0.1077992 | 0 | 0.47021 | 0
2018-04-12 03:24 | 382671.9 | 240.0011 | 3 | 26 | 4.400342 | 2.80691 | 0.2070817 | 0 | 0.9070834 | 0
2018-04-12 03:26 | 382791.9 | 360.0007 | 3 | 26 | 4.400289 | 2.487818 | 0.2951871 | 0 | 1.294773 | 0
2018-04-12 03:28 | 382911.9 | 480.0003 | 3 | 26 | 4.400324 | 2.206009 | 0.3733378 | 0 | 1.63866 | 0
2018-04-12 03:30 | 383031.9 | 600.0023 | 3 | 26 | 4.400301 | 1.940056 | 0.4423993 | 0 | 1.942551 | 0
2018-04-12 03:32 | 383151.9 | 720.0003 | 3 | 26 | 4.400295 | 1.687532 | 0.5027995 | 0 | 2.208329 | 0
2018-04-12 03:34 | 383271.9 | 840.0015 | 3 | 26 | 4.400334 | 1.460108 | 0.5551602 | 0 | 2.438731 | 0
2018-04-12 03:36 | 383391.9 | 960.001 | 3 | 26 | 4.400288 | 1.270065 | 0.600539 | 0 | 2.638411 | 0
2018-04-12 03:38 | 383511.9 | 1080.0006 | 3 | 26 | 4.400303 | 1.117516 | 0.6402115 | 0 | 2.81298 | 0
2018-04-12 03:40 | 383631.9 | 1200.001 | 3 | 26 | 4.400286 | 0.9964333 | 0.6753519 | 0 | 2.967606 | 0
2018-04-12 03:42 | 383751.9 | 1320.0023 | 3 | 26 | 4.400271 | 0.8992195 | 0.7068748 | 0 | 3.106314 | 0
2018-04-12 03:44 | 383871.9 | 1440.0019 | 3 | 26 | 4.400189 | 0.8184032 | 0.7354578 | 0 | 3.232086 | 0
2018-04-12 03:46 | 383991.9 | 1560.0015 | 3 | 26 | 4.400287 | 0.7510033 | 0.7615756 | 0 | 3.34701 | 0
2018-04-12 03:48 | 384111.9 | 1680.0004 | 3 | 26 | 4.400236 | 0.6921997 | 0.7855945 | 0 | 3.452699 | 0
2018-04-12 03:50 | 384231.9 | 1800.0015 | 3 | 26 | 4.400152 | 0.6400852 | 0.8077831 | 0 | 3.550333 | 0
2018-04-12 03:52 | 384351.9 | 1920.0001 | 3 | 26 | 4.400188 | 0.595005 | 0.8283529 | 0 | 3.640845 | 0
2018-04-12 03:54 | 384471.9 | 2040.0023 | 3 | 26 | 4.400157 | 0.5547581 | 0.8475087 | 0 | 3.725134 | 0
2018-04-12 03:56 | 384591.9 | 2160.0011 | 3 | 26 | 4.400217 | 0.5203381 | 0.8654098 | 0 | 3.803902 | 0
2018-04-12 03:58 | 384711.9 | 2280.0007 | 3 | 26 | 4.400199 | 0.4888153 | 0.8822112 | 0 | 3.877832 | 0
2018-04-12 04:00 | 384831.9 | 2400.0011 | 3 | 26 | 4.400262 | 0.4623985 | 0.898046 | 0 | 3.947508 | 0
2018-04-12 04:02 | 384951.9 | 2520.0007 | 3 | 26 | 4.400099 | 0.4377079 | 0.913035 | 0 | 4.013462 | 0
2018-04-12 04:04 | 385071.9 | 2640.0009 | 3 | 26 | 4.400145 | 0.4168034 | 0.9272712 | 0 | 4.076104 | 0
2018-04-12 04:06 | 385191.9 | 2760.0023 | 3 | 26 | 4.400172 | 0.3982182 | 0.9408451 | 0 | 4.135831 | 0
2018-04-12 04:08 | 385311.9 | 2880.002 | 3 | 26 | 4.400145 | 0.3810768 | 0.953824 | 0 | 4.19294 | 0
2018-04-12 04:10 | 385431.9 | 3000.0007 | 3 | 26 | 4.400085 | 0.3653507 | 0.9662665 | 0 | 4.247689 | 0
2018-04-12 04:12 | 385551.9 | 3120.0003 | 3 | 26 | 4.400036 | 0.3510513 | 0.9782189 | 0 | 4.300281 | 0
2018-04-12 04:14 | 385671.9 | 3240.0007 | 3 | 26 | 4.400219 | 0.3393288 | 0.9897217 | 0 | 4.350895 | 0
2018-04-12 04:16 | 385791.9 | 3360.0003 | 3 | 26 | 4.400181 | 0.327364 | 1.000814 | 0 | 4.399701 | 0
2018-04-12 04:18 | 385911.9 | 3480.0007 | 3 | 26 | 4.400185 | 0.3160686 | 1.011528 | 0 | 4.446844 | 0
2018-04-12 04:20 | 386031.9 | 3600.0005 | 3 | 26 | 4.399983 | 0.3047276 | 1.021882 | 0 | 4.492404 | 0
2018-04-12 04:22 | 386151.9 | 3720.0007 | 3 | 26 | 4.400107 | 0.2959137 | 1.031907 | 0 | 4.536514 | 0
2018-04-12 04:24 | 386271.9 | 3840.0003 | 3 | 26 | 4.400084 | 0.2867508 | 1.041623 | 0 | 4.579266 | 0
2018-04-12 04:26 | 386391.9 | 3960.0022 | 3 | 26 | 4.400162 | 0.2783928 | 1.051045 | 0 | 4.620724 | 0
2018-04-12 04:28 | 386511.9 | 4080.0004 | 3 | 26 | 4.400035 | 0.2695942 | 1.060185 | 0 | 4.660943 | 0
2018-04-12 04:30 | 386631.9 | 4200.0017 | 3 | 26 | 4.40012 | 0.2625351 | 1.06906 | 0 | 4.699995 | 0
2018-04-12 04:32 | 386751.9 | 4320.0003 | 3 | 26 | 4.400138 | 0.2553043 | 1.077684 | 0 | 4.737939 | 0
2018-04-12 04:34 | 386871.9 | 4440.0016 | 3 | 26 | 4.400117 | 0.2483883 | 1.086069 | 0 | 4.774837 | 0
2018-04-12 04:36 | 386991.9 | 4560.0004 | 3 | 26 | 4.400159 | 0.2421703 | 1.094235 | 0 | 4.810766 | 0
2018-04-12 04:38 | 387111.9 | 4680.0007 | 3 | 26 | 4.400133 | 0.2355824 | 1.102184 | 0 | 4.845743 | 0
2018-04-12 04:40 | 387231.9 | 4800.0011 | 3 | 26 | 4.400015 | 0.2290134 | 1.109925 | 0 | 4.879805 | 0
2018-04-12 04:42 | 387351.9 | 4920.0001 | 3 | 26 | 4.40009 | 0.2238369 | 1.117469 | 0 | 4.912997 | 0
2018-04-12 04:44 | 387471.9 | 5040.0011 | 3 | 26 | 4.400101 | 0.2178707 | 1.12483 | 0 | 4.945385 | 0
2018-04-12 04:46 | 387591.9 | 5160.0015 | 3 | 26 | 4.400143 | 0.212574 | 1.131998 | 0 | 4.976926 | 0
2018-04-12 04:48 | 387711.9 | 5280.0003 | 3 | 26 | 4.400079 | 0.2074146 | 1.138985 | 0 | 5.007671 | 0
2018-04-12 04:50 | 387831.9 | 5400.0023 | 3 | 26 | 4.40015 | 0.2028027 | 1.145811 | 0 | 5.037704 | 0
2018-04-12 04:52 | 387951.9 | 5520.0002 | 3 | 26 | 4.400053 | 0.1972542 | 1.152474 | 0 | 5.067025 | 0
2018-04-12 04:54 | 388071.9 | 5640.0007 | 3 | 26 | 4.400114 | 0.1932163 | 1.158978 | 0 | 5.095641 | 0
2018-04-12 04:56 | 388191.9 | 5760.0004 | 3 | 26 | 4.400125 | 0.1885796 | 1.16533 | 0 | 5.123592 | 0
2018-04-12 04:58 | 388311.9 | 5880.001 | 3 | 26 | 4.400109 | 0.1844101 | 1.171533 | 0 | 5.150886 | 0
2018-04-12 05:00 | 388431.9 | 6000.0019 | 3 | 26 | 4.400083 | 0.1799126 | 1.177604 | 0 | 5.177597 | 0
2018-04-12 05:02 | 388551.9 | 6120.0015 | 3 | 26 | 4.400074 | 0.1762104 | 1.183539 | 0 | 5.203709 | 0
2018-04-12 05:04 | 388671.9 | 6240.0003 | 3 | 26 | 4.400053 | 0.1722832 | 1.189341 | 0 | 5.229241 | 0
2018-04-12 05:06 | 388791.9 | 6360.0015 | 3 | 26 | 4.400151 | 0.1689548 | 1.195026 | 0 | 5.254254 | 0
2018-04-12 05:08 | 388911.9 | 6480.0019 | 3 | 26 | 4.400066 | 0.164938 | 1.200588 | 0 | 5.278727 | 0
2018-04-12 05:10 | 389031.9 | 6600.0014 | 3 | 26 | 4.400094 | 0.1616154 | 1.206028 | 0 | 5.302666 | 0
2018-04-12 05:12 | 389151.9 | 6720.0003 | 3 | 26 | 4.399988 | 0.1573696 | 1.21136 | 0 | 5.326126 | 0
2018-04-12 05:14 | 389271.9 | 6840.0001 | 3 | 26 | 4.400101 | 0.1547718 | 1.216573 | 0 | 5.349061 | 0
2018-04-12 05:16 | 389391.9 | 6960.0011 | 3 | 26 | 4.399989 | 0.1510906 | 1.221673 | 0 | 5.371504 | 0
2018-04-12 05:18 | 389511.9 | 7080.0007 | 3 | 26 | 4.400063 | 0.1485996 | 1.226666 | 0 | 5.393474 | 0
2018-04-12 05:20 | 389631.9 | 7200.0011 | 3 | 26 | 4.399958 | 0.1448689 | 1.231562 | 0 | 5.415016 | 0
2018-04-12 05:22 | 389751.9 | 7320 | 3 | 26 | 4.400065 | 0.1419621 | 1.236356 | 0 | 5.436111 | 0
2018-04-12 05:24 | 389871.9 | 7440.002 | 3 | 26 | 4.400043 | 0.139389 | 1.241036 | 0 | 5.456701 | 0
2018-04-12 05:26 | 389991.9 | 7560.0007 | 3 | 26 | 4.400016 | 0.1365719 | 1.245642 | 0 | 5.476967 | 0
2018-04-12 05:28 | 390111.9 | 7680.0019 | 3 | 26 | 4.400077 | 0.1342583 | 1.250159 | 0 | 5.496844 | 0
2018-04-12 05:30 | 390231.9 | 7800.003 | 3 | 26 | 4.39992 | 0.1314278 | 1.254585 | 0 | 5.516317 | 0
2018-04-12 05:32 | 390351.9 | 7920.0011 | 3 | 26 | 4.400041 | 0.1295967 | 1.258943 | 0 | 5.535491 | 0
2018-04-12 05:34 | 390471.9 | 8040.0006 | 3 | 26 | 4.400022 | 0.1269875 | 1.26322 | 0 | 5.554313 | 0
2018-04-12 05:36 | 390591.9 | 8160.0003 | 3 | 26 | 4.400081 | 0.1251507 | 1.267416 | 0 | 5.572773 | 0
2018-04-12 05:38 | 390711.9 | 8280.0015 | 3 | 26 | 4.400052 | 0.1226139 | 1.271538 | 0 | 5.59091 | 0
2018-04-12 05:40 | 390831.9 | 8400.001 | 3 | 26 | 4.400006 | 0.1201439 | 1.275581 | 0 | 5.608702 | 0
2018-04-12 05:42 | 390951.9 | 8520.0007 | 3 | 26 | 4.39994 | 0.117485 | 1.279549 | 0 | 5.626161 | 0
2018-04-12 05:44 | 391071.9 | 8640.002 | 3 | 26 | 4.400109 | 0.1163902 | 1.283452 | 0 | 5.643332 | 0
2018-04-12 05:46 | 391191.9 | 8760.0023 | 3 | 26 | 4.399971 | 0.1138134 | 1.28728 | 0 | 5.660176 | 0
2018-04-12 05:48 | 391311.9 | 8880.002 | 3 | 26 | 4.400044 | 0.1123466 | 1.291049 | 0 | 5.676761 | 0
2018-04-12 05:50 | 391431.9 | 9000.0007 | 3 | 26 | 4.40003 | 0.1101437 | 1.294747 | 0 | 5.693031 | 0
2018-04-12 05:52 | 391551.9 | 9120.0019 | 3 | 26 | 4.400146 | 0.1087513 | 1.298392 | 0 | 5.70907 | 0
2018-04-12 05:54 | 391671.9 | 9240.0006 | 3 | 26 | 4.40007 | 0.1065693 | 1.301965 | 0 | 5.72479 | 0
2018-04-12 05:56 | 391791.9 | 9360.001 | 3 | 26 | 4.400058 | 0.1046829 | 1.30548 | 0 | 5.740257 | 0
2018-04-12 05:58 | 391911.9 | 9480.0006 | 3 | 26 | 4.400016 | 0.1029339 | 1.308936 | 0 | 5.755461 | 0
2018-04-12 06:00 | 392031.9 | 9600.0003 | 3 | 26 | 4.399943 | 0.100666 | 1.312331 | 0 | 5.7704 | 0
2018-04-12 06:02 | 392151.9 | 9720.0032 | 3 | 26 | 4.399988 | 0.09921455 | 1.315674 | 0 | 5.785109 | 0
2018-04-12 06:04 | 392271.9 | 9840.0019 | 3 | 26 | 4.400091 | 0.09809875 | 1.318959 | 0 | 5.799566 | 0
2018-04-12 06:06 | 392391.9 | 9960.0006 | 3 | 26 | 4.400096 | 0.09631538 | 1.322194 | 0 | 5.813797 | 0
2018-04-12 06:08 | 392511.9 | 10080.0019 | 3 | 26 | 4.400051 | 0.09454727 | 1.325362 | 0 | 5.82774 | 0
2018-04-12 06:10 | 392631.9 | 10200.0007 | 3 | 26 | 4.400032 | 0.09306526 | 1.328497 | 0 | 5.841532 | 0
2018-04-12 06:12 | 392751.9 | 10320.0004 | 3 | 26 | 4.400054 | 0.09202576 | 1.331583 | 0 | 5.85511 | 0
2018-04-12 06:14 | 392871.9 | 10440.0007 | 3 | 26 | 4.399984 | 0.09006119 | 1.334623 | 0 | 5.868484 | 0
2018-04-12 06:16 | 392991.9 | 10560.0011 | 3 | 26 | 4.400017 | 0.08898163 | 1.337618 | 0 | 5.881663 | 0
2018-04-12 06:18 | 393111.9 | 10680.0006 | 3 | 26 | 4.400039 | 0.08786201 | 1.340564 | 0 | 5.894626 | 0
2018-04-12 06:20 | 393231.9 | 10800.0019 | 3 | 26 | 4.400002 | 0.08637047 | 1.343468 | 0 | 5.907404 | 0
2018-04-12 06:22 | 393351.9 | 10920.0023 | 3 | 26 | 4.400013 | 0.08525467 | 1.34633 | 0 | 5.919999 | 0
2018-04-12 06:24 | 393471.9 | 11040.0011 | 3 | 26 | 4.400032 | 0.08416557 | 1.349149 | 0 | 5.932402 | 0
2018-04-12 06:26 | 393591.9 | 11160.0015 | 3 | 26 | 4.400029 | 0.08267021 | 1.351933 | 0 | 5.944652 | 0
2018-04-12 06:28 | 393709.8 | 11277.8806 | 3 | 26 | 4.400033 | 0.08149719 | 1.354619 | 0 | 5.956468 | 0
2018-04-12 06:30 | 393829.8 | 120.0018 | 4 | 26 | 4.379148 | 0 | 1.354619 | 0 | 5.956468 | 0
2018-04-12 06:32 | 393949.8 | 240.0008 | 4 | 26 | 4.375409 | 0 | 1.354619 | 0 | 5.956468 | 0
2018-04-12 06:33 | 394009.8 | 300.0017 | 4 | 26 | 4.373805 | 0 | 1.354619 | 0 | 5.956468 | 0
2018-04-12 06:35 | 394129.9 | 120.0014 | 5 | 26 | 3.826956 | -2.281938 | 1.354619 | 0.07605282 | 5.956468 | 0.2963617
2018-04-12 06:37 | 394249.9 | 240.0011 | 5 | 26 | 3.744454 | -2.281956 | 1.354619 | 0.1521112 | 5.956468 | 0.584157
2018-04-12 06:39 | 394369.9 | 360.0002 | 5 | 26 | 3.678497 | -2.281922 | 1.354619 | 0.2281708 | 5.956468 | 0.8663708
2018-04-12 06:41 | 394489.9 | 480.002 | 5 | 26 | 3.623585 | -2.281898 | 1.354619 | 0.3042291 | 5.956468 | 1.144001
2018-04-12 06:43 | 394609.9 | 600.0015 | 5 | 26 | 3.57698 | -2.281979 | 1.354619 | 0.3802877 | 5.956468 | 1.417788
2018-04-12 06:45 | 394729.9 | 720.0012 | 5 | 26 | 3.537206 | -2.281948 | 1.354619 | 0.4563463 | 5.956468 | 1.688295
2018-04-12 06:47 | 394849.9 | 840.0023 | 5 | 26 | 3.503491 | -2.281945 | 1.354619 | 0.5324031 | 5.956468 | 1.956009
2018-04-12 06:49 | 394969.9 | 960.0012 | 5 | 26 | 3.474219 | -2.281971 | 1.354619 | 0.6084616 | 5.956468 | 2.221341
2018-04-12 06:51 | 395089.9 | 1080.0023 | 5 | 26 | 3.44777 | -2.281938 | 1.354619 | 0.6845168 | 5.956468 | 2.484561
2018-04-12 06:53 | 395209.9 | 1200.0019 | 5 | 26 | 3.421751 | -2.281994 | 1.354619 | 0.7605733 | 5.956468 | 2.745802
2018-04-12 06:55 | 395329.9 | 1320.0006 | 5 | 26 | 3.392847 | -2.282008 | 1.354619 | 0.8366292 | 5.956468 | 3.004976
2018-04-12 06:57 | 395449.9 | 1440.0002 | 5 | 26 | 3.354607 | -2.281992 | 1.354619 | 0.9126855 | 5.956468 | 3.261662
2018-04-12 06:59 | 395569.9 | 1560.0007 | 5 | 26 | 3.298301 | -2.282004 | 1.354619 | 0.9887435 | 5.956468 | 3.514782
2018-04-12 07:01 | 395689.9 | 1680.0018 | 5 | 26 | 3.232049 | -2.282036 | 1.354619 | 1.064804 | 5.956468 | 3.763144
2018-04-12 07:03 | 395809.9 | 1800.0006 | 5 | 26 | 3.163598 | -2.281954 | 1.354619 | 1.140865 | 5.956468 | 4.006395
2018-04-12 07:05 | 395929.9 | 1920.0019 | 5 | 26 | 3.088717 | -2.281979 | 1.354619 | 1.216924 | 5.956468 | 4.244211
2018-04-12 07:07 | 396049.9 | 2040.0007 | 5 | 26 | 3.00635 | -2.281966 | 1.354619 | 1.292984 | 5.956468 | 4.476058
2018-04-12 07:08 | 396058.8 | 2048.9297 | 5 | 26 | 2.999995 | -2.281979 | 1.354619 | 1.298643 | 5.956468 | 4.493053
2018-04-12 07:10 | 396178.9 | 120.0018 | 6 | 26 | 3.745044 | 0 | 1.354619 | 1.298643 | 5.956468 | 4.493053
2018-04-12 07:12 | 396298.9 | 239.9999 | 6 | 26 | 3.763492 | 0 | 1.354619 | 1.298643 | 5.956468 | 4.493053
2018-04-12 07:13 | 396358.9 | 300.0026 | 6 | 26 | 3.769295 | 0 | 1.354619 | 1.298643 | 5.956468 | 4.493053
2018-04-12 07:13 | 396358.9 | 0.0024 | 7 | 27 | 3.769547 | 0 | 0 | 0 | 0 | 0
2018-04-12 07:13 | 396359.5 | 0.4672 | 2 | 27 | 3.981369 | 1.664637 | 0.0001014252 | 0 | 0.0003965853 | 0
2018-04-12 07:15 | 396479.5 | 120.0022 | 3 | 27 | 4.400308 | 3.092598 | 0.1070789 | 0 | 0.4677548 | 0
2018-04-12 07:17 | 396599.5 | 240.0011 | 3 | 27 | 4.400319 | 2.749472 | 0.2044181 | 0 | 0.8960774 | 0
2018-04-12 07:19 | 396719.5 | 360.0022 | 3 | 27 | 4.40028 | 2.435629 | 0.2906962 | 0 | 1.275728 | 0
2018-04-12 07:21 | 396839.5 | 480.0002 | 3 | 27 | 4.400359 | 2.16011 | 0.3672031 | 0 | 1.612381 | 0
2018-04-12 07:23 | 396959.5 | 600.0015 | 3 | 27 | 4.400307 | 1.899086 | 0.4348084 | 0 | 1.909864 | 0
2018-04-12 07:25 | 397079.5 | 720.001 | 3 | 27 | 4.400311 | 1.652794 | 0.4939338 | 0 | 2.170034 | 0
2018-04-12 07:27 | 397199.5 | 840.0014 | 3 | 27 | 4.400276 | 1.432478 | 0.5452598 | 0 | 2.395883 | 0
2018-04-12 07:29 | 397319.5 | 960.0017 | 3 | 27 | 4.400281 | 1.248592 | 0.5898386 | 0 | 2.592042 | 0
2018-04-12 07:31 | 397439.5 | 1080.0021 | 3 | 27 | 4.40026 | 1.100058 | 0.628881 | 0 | 2.763839 | 0
2018-04-12 07:33 | 397559.5 | 1200.001 | 3 | 27 | 4.400293 | 0.9831791 | 0.6635211 | 0 | 2.916264 | 0
2018-04-12 07:35 | 397679.5 | 1320.0007 | 3 | 27 | 4.400239 | 0.8882351 | 0.6946511 | 0 | 3.053243 | 0
2018-04-12 07:37 | 397799.5 | 1440.0011 | 3 | 27 | 4.400208 | 0.8099442 | 0.7229169 | 0 | 3.177619 | 0
2018-04-12 07:39 | 397919.5 | 1560.0022 | 3 | 27 | 4.400156 | 0.7428608 | 0.7487746 | 0 | 3.291399 | 0
2018-04-12 07:41 | 398039.5 | 1680.0018 | 3 | 27 | 4.400229 | 0.6860237 | 0.7725717 | 0 | 3.396111 | 0
2018-04-12 07:43 | 398159.5 | 1800.0014 | 3 | 27 | 4.400216 | 0.6355267 | 0.7945707 | 0 | 3.492912 | 0
2018-04-12 07:45 | 398279.5 | 1920.0009 | 3 | 27 | 4.400175 | 0.5905876 | 0.8149896 | 0 | 3.582759 | 0
2018-04-12 07:47 | 398399.5 | 2040.003 | 3 | 27 | 4.400147 | 0.5511665 | 0.8340198 | 0 | 3.666496 | 0
2018-04-12 07:49 | 398519.5 | 2160.0002 | 3 | 27 | 4.40022 | 0.5170135 | 0.8518092 | 0 | 3.744772 | 0
2018-04-12 07:51 | 398639.5 | 2280.0021 | 3 | 27 | 4.400188 | 0.4863663 | 0.8685181 | 0 | 3.818295 | 0
2018-04-12 07:53 | 398759.5 | 2400.001 | 3 | 27 | 4.400155 | 0.4592495 | 0.884263 | 0 | 3.887575 | 0
2018-04-12 07:55 | 398879.5 | 2520.0014 | 3 | 27 | 4.400203 | 0.4355068 | 0.8991681 | 0 | 3.953161 | 0
2018-04-12 07:57 | 398999.5 | 2640.0017 | 3 | 27 | 4.400189 | 0.4143524 | 0.9133179 | 0 | 4.015422 | 0
2018-04-12 07:59 | 399119.5 | 2760.0014 | 3 | 27 | 4.400205 | 0.3956604 | 0.9267994 | 0 | 4.074742 | 0
2018-04-12 08:01 | 399239.5 | 2880.0018 | 3 | 27 | 4.400175 | 0.3781681 | 0.9396853 | 0 | 4.131443 | 0
2018-04-12 08:03 | 399359.5 | 3000.0022 | 3 | 27 | 4.400132 | 0.3627319 | 0.9520251 | 0 | 4.18574 | 0
2018-04-12 08:05 | 399479.5 | 3120.001 | 3 | 27 | 4.400105 | 0.3485622 | 0.9638767 | 0 | 4.237888 | 0
2018-04-12 08:07 | 399599.5 | 3240.0014 | 3 | 27 | 4.400056 | 0.3353596 | 0.9752809 | 0 | 4.288068 | 0
2018-04-12 08:09 | 399719.5 | 3360.0003 | 3 | 27 | 4.400095 | 0.3236752 | 0.9862722 | 0 | 4.336431 | 0
2018-04-12 08:11 | 399839.5 | 3480.0022 | 3 | 27 | 4.400145 | 0.3131123 | 0.9968907 | 0 | 4.383154 | 0
2018-04-12 08:13 | 399959.5 | 3600.0002 | 3 | 27 | 4.400168 | 0.302887 | 1.007153 | 0 | 4.428311 | 0
2018-04-12 08:15 | 400079.5 | 3720.0005 | 3 | 27 | 4.400121 | 0.293045 | 1.017082 | 0 | 4.471997 | 0
2018-04-12 08:17 | 400199.5 | 3840.0009 | 3 | 27 | 4.400099 | 0.2838745 | 1.026695 | 0 | 4.514298 | 0
2018-04-12 08:19 | 400319.5 | 3960.0014 | 3 | 27 | 4.400062 | 0.2750645 | 1.036022 | 0 | 4.555336 | 0
2018-04-12 08:21 | 400439.5 | 4080.0001 | 3 | 27 | 4.399997 | 0.2666645 | 1.045062 | 0 | 4.595113 | 0
2018-04-12 08:23 | 400559.5 | 4200.0013 | 3 | 27 | 4.400101 | 0.2597427 | 1.053841 | 0 | 4.63374 | 0
2018-04-12 08:25 | 400679.5 | 4320.0003 | 3 | 27 | 4.400108 | 0.2523766 | 1.062372 | 0 | 4.67128 | 0
2018-04-12 08:27 | 400799.5 | 4440.0022 | 3 | 27 | 4.400084 | 0.2454453 | 1.070661 | 0 | 4.707753 | 0
2018-04-12 08:29 | 400919.5 | 4560.0002 | 3 | 27 | 4.400045 | 0.238863 | 1.078725 | 0 | 4.743236 | 0
2018-04-12 08:31 | 401039.5 | 4680.0015 | 3 | 27 | 4.400107 | 0.2326756 | 1.086578 | 0 | 4.77779 | 0
2018-04-12 08:33 | 401159.5 | 4800.0002 | 3 | 27 | 4.400084 | 0.2264175 | 1.094221 | 0 | 4.811416 | 0
2018-04-12 08:35 | 401279.5 | 4920.0022 | 3 | 27 | 4.399991 | 0.2202168 | 1.101664 | 0 | 4.844168 | 0
2018-04-12 08:37 | 401399.5 | 5040.0018 | 3 | 27 | 4.400077 | 0.2154446 | 1.108919 | 0 | 4.876091 | 0
2018-04-12 08:39 | 401519.5 | 5160.0014 | 3 | 27 | 4.400032 | 0.2095165 | 1.116003 | 0 | 4.907257 | 0
2018-04-12 08:41 | 401639.5 | 5280.001 | 3 | 27 | 4.399962 | 0.2036457 | 1.122904 | 0 | 4.937624 | 0
2018-04-12 08:43 | 401759.5 | 5400.0006 | 3 | 27 | 4.400027 | 0.1994152 | 1.129637 | 0 | 4.967248 | 0
2018-04-12 08:45 | 401879.5 | 5520.0011 | 3 | 27 | 4.400068 | 0.1950397 | 1.136212 | 0 | 4.996179 | 0
2018-04-12 08:47 | 401999.5 | 5640.0014 | 3 | 27 | 4.40002 | 0.1903038 | 1.142634 | 0 | 5.024439 | 0
2018-04-12 08:49 | 402119.5 | 5760.0018 | 3 | 27 | 4.399955 | 0.185524 | 1.1489 | 0 | 5.05201 | 0
2018-04-12 08:51 | 402239.5 | 5880.0006 | 3 | 27 | 4.400019 | 0.1815033 | 1.155021 | 0 | 5.078942 | 0
2018-04-12 08:53 | 402359.5 | 6000.001 | 3 | 27 | 4.400018 | 0.1773415 | 1.161011 | 0 | 5.105295 | 0
2018-04-12 08:55 | 402479.5 | 6120.0014 | 3 | 27 | 4.400066 | 0.1737804 | 1.166854 | 0 | 5.131006 | 0
2018-04-12 08:57 | 402599.5 | 6240.0018 | 3 | 27 | 4.399995 | 0.1693325 | 1.172574 | 0 | 5.156175 | 0
2018-04-12 08:59 | 402719.5 | 6360.0006 | 3 | 27 | 4.400056 | 0.1660442 | 1.17817 | 0 | 5.180796 | 0
2018-04-12 09:01 | 402839.5 | 6480.0002 | 3 | 27 | 4.40006 | 0.1628075 | 1.183643 | 0 | 5.204879 | 0
2018-04-12 09:03 | 402959.5 | 6600.0014 | 3 | 27 | 4.400038 | 0.1591835 | 1.189004 | 0 | 5.228468 | 0
2018-04-12 09:05 | 403079.5 | 6720.0009 | 3 | 27 | 4.399947 | 0.1547508 | 1.19424 | 0 | 5.251506 | 0
2018-04-12 09:07 | 403199.5 | 6840.0006 | 3 | 27 | 4.400117 | 0.1529751 | 1.199361 | 0 | 5.274038 | 0
2018-04-12 09:09 | 403319.5 | 6960.001 | 3 | 27 | 4.400027 | 0.1489754 | 1.204376 | 0 | 5.296106 | 0
2018-04-12 09:11 | 403439.5 | 7080.0006 | 3 | 27 | 4.400023 | 0.1460533 | 1.209291 | 0 | 5.317731 | 0
2018-04-12 09:13 | 403559.5 | 7200.0002 | 3 | 27 | 4.399953 | 0.1427727 | 1.214112 | 0 | 5.338942 | 0
2018-04-12 09:15 | 403679.5 | 7320.0022 | 3 | 27 | 4.400076 | 0.1408844 | 1.218838 | 0 | 5.359737 | 0
2018-04-12 09:17 | 403799.5 | 7440.0001 | 3 | 27 | 4.400058 | 0.137928 | 1.223476 | 0 | 5.380145 | 0
2018-04-12 09:19 | 403919.5 | 7560.0014 | 3 | 27 | 4.400025 | 0.1349602 | 1.228017 | 0 | 5.400124 | 0
2018-04-12 09:21 | 404039.5 | 7680.0011 | 3 | 27 | 4.399939 | 0.1317959 | 1.232475 | 0 | 5.419742 | 0
2018-04-12 09:23 | 404159.5 | 7800.0023 | 3 | 27 | 4.400001 | 0.1298771 | 1.236848 | 0 | 5.43898 | 0
2018-04-12 09:25 | 404279.5 | 7920.0011 | 3 | 27 | 4.400028 | 0.1277199 | 1.24114 | 0 | 5.457866 | 0
2018-04-12 09:27 | 404399.5 | 8040.0022 | 3 | 27 | 4.399948 | 0.1248131 | 1.245349 | 0 | 5.476384 | 0
2018-04-12 09:29 | 404519.5 | 8160.0013 | 3 | 27 | 4.399994 | 0.1226139 | 1.249489 | 0 | 5.494601 | 0
2018-04-12 09:31 | 404639.5 | 8280.0022 | 3 | 27 | 4.400035 | 0.1208344 | 1.253549 | 0 | 5.512467 | 0
2018-04-12 09:33 | 404759.5 | 8400.0018 | 3 | 27 | 4.400092 | 0.1189804 | 1.257532 | 0 | 5.52999 | 0
2018-04-12 09:35 | 404879.5 | 8520.0006 | 3 | 27 | 4.400011 | 0.1160355 | 1.261448 | 0 | 5.547222 | 0
2018-04-12 09:37 | 404999.5 | 8640.0002 | 3 | 27 | 4.400005 | 0.1137867 | 1.265285 | 0 | 5.564106 | 0
2018-04-12 09:39 | 405119.5 | 8760.0022 | 3 | 27 | 4.400048 | 0.1119747 | 1.269055 | 0 | 5.580692 | 0
2018-04-12 09:41 | 405239.5 | 8880.0002 | 3 | 27 | 4.399955 | 0.1097927 | 1.272749 | 0 | 5.596946 | 0
2018-04-12 09:43 | 405359.5 | 9000.0022 | 3 | 27 | 4.400118 | 0.1084499 | 1.276387 | 0 | 5.612953 | 0
2018-04-12 09:45 | 405479.5 | 9120.001 | 3 | 27 | 4.40001 | 0.1062241 | 1.279958 | 0 | 5.628664 | 0
2018-04-12 09:47 | 405599.5 | 9240.0014 | 3 | 27 | 4.400095 | 0.1047554 | 1.283475 | 0 | 5.644143 | 0
2018-04-12 09:49 | 405719.5 | 9360.0018 | 3 | 27 | 4.399974 | 0.1025848 | 1.286928 | 0 | 5.659333 | 0
2018-04-12 09:51 | 405839.5 | 9480.0014 | 3 | 27 | 4.40004 | 0.1014194 | 1.290329 | 0 | 5.6743 | 0
2018-04-12 09:53 | 405959.5 | 9600.001 | 3 | 27 | 4.400021 | 0.09921074 | 1.293672 | 0 | 5.689009 | 0
2018-04-12 09:55 | 406079.5 | 9720.0014 | 3 | 27 | 4.400062 | 0.09810257 | 1.296955 | 0 | 5.703454 | 0
2018-04-12 09:57 | 406199.5 | 9840.0018 | 3 | 27 | 4.40004 | 0.09661484 | 1.3002 | 0 | 5.71773 | 0
2018-04-12 09:59 | 406319.5 | 9960.0005 | 3 | 27 | 4.400023 | 0.09516907 | 1.303391 | 0 | 5.731773 | 0
2018-04-12 10:01 | 406439.5 | 10080.0002 | 3 | 27 | 4.400005 | 0.09341621 | 1.306545 | 0 | 5.745651 | 0
2018-04-12 10:03 | 406559.5 | 10200.0005 | 3 | 27 | 4.399966 | 0.0919342 | 1.309641 | 0 | 5.759273 | 0
2018-04-12 10:05 | 406679.5 | 10320.0002 | 3 | 27 | 4.400102 | 0.09158707 | 1.31269 | 0 | 5.772691 | 0
2018-04-12 10:07 | 406799.5 | 10440.0006 | 3 | 27 | 4.399981 | 0.08748817 | 1.31566 | 0 | 5.785758 | 0
2018-04-12 10:09 | 406919.5 | 10560.001 | 3 | 27 | 4.400059 | 0.08677101 | 1.318562 | 0 | 5.798524 | 0
2018-04-12 10:11 | 407039.5 | 10680.003 | 3 | 27 | 4.400036 | 0.08562851 | 1.321425 | 0 | 5.811124 | 0
2018-04-12 10:13 | 407159.5 | 10800.0002 | 3 | 27 | 4.399962 | 0.08341026 | 1.324232 | 0 | 5.823474 | 0
2018-04-12 10:15 | 407279.5 | 10920.0006 | 3 | 27 | 4.400008 | 0.08270836 | 1.326998 | 0 | 5.835645 | 0
2018-04-12 10:17 | 407399.5 | 11040.0011 | 3 | 27 | 4.40009 | 0.08205414 | 1.329746 | 0 | 5.847735 | 0
2018-04-12 10:18 | 407483.3 | 11123.8729 | 3 | 27 | 4.400136 | 0.08149719 | 1.331652 | 0 | 5.856123 | 0
2018-04-12 10:20 | 407603.4 | 120.0004 | 4 | 27 | 4.378946 | 0 | 1.331652 | 0 | 5.856123 | 0
2018-04-12 10:22 | 407723.4 | 240.0002 | 4 | 27 | 4.375189 | 0 | 1.331652 | 0 | 5.856123 | 0
2018-04-12 10:23 | 407783.4 | 300.0029 | 4 | 27 | 4.373595 | 0 | 1.331652 | 0 | 5.856123 | 0
2018-04-12 10:25 | 407903.5 | 120.0023 | 5 | 27 | 3.818376 | -2.28201 | 1.331652 | 0.07605794 | 5.856123 | 0.2957743
2018-04-12 10:27 | 408023.5 | 240.0012 | 5 | 27 | 3.735765 | -2.281975 | 1.331652 | 0.152117 | 5.856123 | 0.5829112
2018-04-12 10:29 | 408143.5 | 360.0014 | 5 | 27 | 3.669657 | -2.281979 | 1.331652 | 0.2281741 | 5.856123 | 0.8644505
2018-04-12 10:31 | 408263.5 | 480.0018 | 5 | 27 | 3.614725 | -2.281971 | 1.331652 | 0.3042316 | 5.856123 | 1.141408
2018-04-12 10:33 | 408383.5 | 600.0023 | 5 | 27 | 3.568222 | -2.281935 | 1.331652 | 0.3802918 | 5.856123 | 1.41453
2018-04-12 10:35 | 408503.5 | 720.001 | 5 | 27 | 3.528777 | -2.281989 | 1.331652 | 0.4563483 | 5.856123 | 1.684374
2018-04-12 10:37 | 408623.5 | 840.0031 | 5 | 27 | 3.49526 | -2.281924 | 1.331652 | 0.5324056 | 5.856123 | 1.951455
2018-04-12 10:39 | 408743.5 | 960.0018 | 5 | 27 | 3.466102 | -2.281956 | 1.331652 | 0.6084647 | 5.856123 | 2.216169
2018-04-12 10:41 | 408863.5 | 1080.0022 | 5 | 27 | 3.439636 | -2.281941 | 1.331652 | 0.6845236 | 5.856123 | 2.478784
2018-04-12 10:43 | 408983.5 | 1200.0003 | 5 | 27 | 3.412995 | -2.281922 | 1.331652 | 0.7605826 | 5.856123 | 2.739395
2018-04-12 10:45 | 409103.5 | 1320.0023 | 5 | 27 | 3.382912 | -2.281985 | 1.331652 | 0.8366417 | 5.856123 | 2.997883
2018-04-12 10:47 | 409223.5 | 1440.0019 | 5 | 27 | 3.341591 | -2.281943 | 1.331652 | 0.9127011 | 5.856123 | 3.253722
2018-04-12 10:49 | 409343.5 | 1560.0024 | 5 | 27 | 3.282054 | -2.281915 | 1.331652 | 0.9887611 | 5.856123 | 3.505718
2018-04-12 10:51 | 409463.5 | 1680.0019 | 5 | 27 | 3.215281 | -2.281956 | 1.331652 | 1.06482 | 5.856123 | 3.752812
2018-04-12 10:53 | 409583.5 | 1800.001 | 5 | 27 | 3.146297 | -2.281933 | 1.331652 | 1.140876 | 5.856123 | 3.994769
2018-04-12 10:55 | 409703.5 | 1920.0003 | 5 | 27 | 3.070583 | -2.281941 | 1.331652 | 1.216935 | 5.856123 | 4.231246
2018-04-12 10:57 | 409805.5 | 2022.0035 | 5 | 27 | 2.999996 | -2.281977 | 1.331652 | 1.281584 | 5.856123 | 4.427503
2018-04-12 10:59 | 409925.5 | 120.0004 | 6 | 27 | 3.747547 | 0 | 1.331652 | 1.281584 | 5.856123 | 4.427503
2018-04-12 11:01 | 410045.5 | 240.0015 | 6 | 27 | 3.7659 | 0 | 1.331652 | 1.281584 | 5.856123 | 4.427503
2018-04-12 11:02 | 410105.5 | 300.0043 | 6 | 27 | 3.771591 | 0 | 1.331652 | 1.281584 | 5.856123 | 4.427503
2018-04-12 11:02 | 410105.6 | 0.0031 | 7 | 28 | 3.771577 | 0 | 0 | 0 | 0 | 0
2018-04-12 11:02 | 410106.1 | 0.4602 | 2 | 28 | 3.980177 | 1.615639 | 9.673344e-05 | 0 | 0.0003783278 | 0
2018-04-12 11:04 | 410226.1 | 120.0008 | 3 | 28 | 4.400273 | 3.037283 | 0.1061246 | 0 | 0.4641321 | 0
2018-04-12 11:06 | 410346.1 | 240.0004 | 3 | 28 | 4.40032 | 2.70072 | 0.2017419 | 0 | 0.8848768 | 0
2018-04-12 11:08 | 410466.1 | 360.0008 | 3 | 28 | 4.400287 | 2.392063 | 0.2864957 | 0 | 1.257818 | 0
2018-04-12 11:10 | 410586.1 | 480.0004 | 3 | 28 | 4.400257 | 2.120584 | 0.3616119 | 0 | 1.588351 | 0
2018-04-12 11:12 | 410706.1 | 600.0007 | 3 | 28 | 4.400266 | 1.8678 | 0.4280562 | 0 | 1.880723 | 0
2018-04-12 11:14 | 410826.1 | 720.0003 | 3 | 28 | 4.400294 | 1.627804 | 0.4862587 | 0 | 2.13683 | 0
2018-04-12 11:16 | 410946.1 | 840.0008 | 3 | 28 | 4.400229 | 1.414581 | 0.5368799 | 0 | 2.359577 | 0
2018-04-12 11:18 | 411066.1 | 960.0021 | 3 | 28 | 4.400214 | 1.233738 | 0.5809264 | 0 | 2.553393 | 0
2018-04-12 11:20 | 411186.1 | 1080.0016 | 3 | 28 | 4.400277 | 1.089226 | 0.6195484 | 0 | 2.723339 | 0
2018-04-12 11:22 | 411306.1 | 1200.0004 | 3 | 28 | 4.400213 | 0.973402 | 0.6538488 | 0 | 2.874269 | 0
2018-04-12 11:24 | 411426.1 | 1320.0016 | 3 | 28 | 4.400281 | 0.8811455 | 0.6847009 | 0 | 3.010025 | 0
2018-04-12 11:26 | 411546.1 | 1440.0004 | 3 | 28 | 4.400239 | 0.8039341 | 0.7127326 | 0 | 3.13337 | 0
2018-04-12 11:28 | 411666.1 | 1560.0008 | 3 | 28 | 4.400142 | 0.7379265 | 0.7383908 | 0 | 3.24627 | 0
2018-04-12 11:30 | 411786.1 | 1680.0012 | 3 | 28 | 4.400147 | 0.6808281 | 0.7620178 | 0 | 3.350233 | 0
2018-04-12 11:32 | 411906.1 | 1800.0008 | 3 | 28 | 4.400212 | 0.6313972 | 0.7838675 | 0 | 3.446375 | 0
2018-04-12 11:34 | 412026.1 | 1920.0012 | 3 | 28 | 4.400126 | 0.5872726 | 0.8041543 | 0 | 3.53564 | 0
2018-04-12 11:36 | 412146.1 | 2040.0024 | 3 | 28 | 4.400065 | 0.5480881 | 0.8230634 | 0 | 3.618842 | 0
2018-04-12 11:38 | 412266.1 | 2160.0005 | 3 | 28 | 4.4002 | 0.5149174 | 0.8407629 | 0 | 3.696722 | 0
2018-04-12 11:40 | 412386.1 | 2280.0025 | 3 | 28 | 4.400183 | 0.4844723 | 0.8573901 | 0 | 3.769884 | 0
2018-04-12 11:42 | 412506.1 | 2400.0004 | 3 | 28 | 4.400043 | 0.4570732 | 0.8730615 | 0 | 3.838839 | 0
2018-04-12 11:44 | 412626.1 | 2520.0008 | 3 | 28 | 4.399971 | 0.4329128 | 0.8879026 | 0 | 3.904141 | 0
2018-04-12 11:46 | 412746.1 | 2640.0004 | 3 | 28 | 4.400069 | 0.4124489 | 0.902001 | 0 | 3.966176 | 0
2018-04-12 11:48 | 412866.1 | 2760.0024 | 3 | 28 | 4.400013 | 0.3933811 | 0.9154385 | 0 | 4.025301 | 0
2018-04-12 11:50 | 412986.1 | 2880.0014 | 3 | 28 | 4.400153 | 0.3770123 | 0.9282663 | 0 | 4.081745 | 0
2018-04-12 11:52 | 413106.1 | 3000.0013 | 3 | 28 | 4.40005 | 0.3612862 | 0.9405563 | 0 | 4.135822 | 0
2018-04-12 11:54 | 413226.1 | 3120.0012 | 3 | 28 | 4.399968 | 0.3467178 | 0.9523628 | 0 | 4.187772 | 0
2018-04-12 11:56 | 413346.1 | 3240.0023 | 3 | 28 | 4.400058 | 0.3342514 | 0.9637229 | 0 | 4.237757 | 0
2018-04-12 11:58 | 413466.1 | 3360.002 | 3 | 28 | 4.400067 | 0.3225708 | 0.9746667 | 0 | 4.28591 | 0
2018-04-12 12:00 | 413586.1 | 3480.0007 | 3 | 28 | 4.400036 | 0.3114109 | 0.9852324 | 0 | 4.3324 | 0
2018-04-12 12:02 | 413706.1 | 3600.0004 | 3 | 28 | 4.400099 | 0.3017349 | 0.9954479 | 0 | 4.377349 | 0
2018-04-12 12:04 | 413826.1 | 3720.0009 | 3 | 28 | 4.399981 | 0.2915382 | 1.005337 | 0 | 4.420861 | 0
2018-04-12 12:06 | 413946.1 | 3840.0012 | 3 | 28 | 4.400034 | 0.2831345 | 1.014916 | 0 | 4.46301 | 0
2018-04-12 12:08 | 414066.1 | 3960.0008 | 3 | 28 | 4.400105 | 0.2749958 | 1.02421 | 0 | 4.503905 | 0
2018-04-12 12:10 | 414186.1 | 4080.002 | 3 | 28 | 4.400157 | 0.2667389 | 1.033226 | 0 | 4.543576 | 0
2018-04-12 12:12 | 414306.1 | 4200.0008 | 3 | 28 | 4.400008 | 0.2582207 | 1.041969 | 0 | 4.582043 | 0
2018-04-12 12:14 | 414426.1 | 4320.002 | 3 | 28 | 4.399953 | 0.2508373 | 1.050467 | 0 | 4.619434 | 0
2018-04-12 12:16 | 414546.1 | 4440.0015 | 3 | 28 | 4.400045 | 0.2446995 | 1.058733 | 0 | 4.655805 | 0
2018-04-12 12:18 | 414666.1 | 4560.0004 | 3 | 28 | 4.399966 | 0.2377186 | 1.066775 | 0 | 4.691191 | 0
2018-04-12 12:20 | 414786.1 | 4680.0008 | 3 | 28 | 4.399894 | 0.230793 | 1.074598 | 0 | 4.725615 | 0
2018-04-12 12:22 | 414906.1 | 4800.0011 | 3 | 28 | 4.400056 | 0.2256031 | 1.082215 | 0 | 4.759129 | 0
2018-04-12 12:24 | 415026.1 | 4920.0015 | 3 | 28 | 4.400108 | 0.2202244 | 1.089636 | 0 | 4.791779 | 0
2018-04-12 12:26 | 415146.1 | 5040.002 | 3 | 28 | 4.40009 | 0.2144108 | 1.096868 | 0 | 4.823603 | 0
2018-04-12 12:28 | 415266.1 | 5160.0008 | 3 | 28 | 4.400058 | 0.2088604 | 1.103911 | 0 | 4.854591 | 0
2018-04-12 12:30 | 415386.1 | 5280.0012 | 3 | 28 | 4.400037 | 0.2033386 | 1.110768 | 0 | 4.88476 | 0
2018-04-12 12:32 | 415506.1 | 5400.0008 | 3 | 28 | 4.399979 | 0.1979408 | 1.117463 | 0 | 4.914221 | 0
2018-04-12 12:34 | 415626.1 | 5520.0013 | 3 | 28 | 4.399765 | 0.1920643 | 1.123994 | 0 | 4.942958 | 0
2018-04-12 12:36 | 415746.1 | 5640.0016 | 3 | 28 | 4.399981 | 0.1887798 | 1.13037 | 0 | 4.971012 | 0
2018-04-12 12:38 | 415866.1 | 5760.0004 | 3 | 28 | 4.399937 | 0.1840096 | 1.136598 | 0 | 4.998417 | 0
2018-04-12 12:40 | 415986.1 | 5880.0025 | 3 | 28 | 4.400036 | 0.1803055 | 1.142679 | 0 | 5.025173 | 0
2018-04-12 12:42 | 416106.1 | 6000.0004 | 3 | 28 | 4.399997 | 0.1761761 | 1.14862 | 0 | 5.051312 | 0
2018-04-12 12:44 | 416226.1 | 6120.0008 | 3 | 28 | 4.400071 | 0.1722889 | 1.154428 | 0 | 5.076869 | 0
2018-04-12 12:46 | 416346.1 | 6240.0004 | 3 | 28 | 4.399965 | 0.1682568 | 1.160102 | 0 | 5.101832 | 0
2018-04-12 12:48 | 416466.1 | 6360.0018 | 3 | 28 | 4.399911 | 0.1641769 | 1.165653 | 0 | 5.126256 | 0
2018-04-12 12:50 | 416586.1 | 6480.002 | 3 | 28 | 4.399977 | 0.1611576 | 1.171077 | 0 | 5.150122 | 0
2018-04-12 12:52 | 416706.1 | 6600.0023 | 3 | 28 | 4.399953 | 0.1573639 | 1.17639 | 0 | 5.173502 | 0
2018-04-12 12:54 | 416826.1 | 6720.0011 | 3 | 28 | 4.399983 | 0.1540184 | 1.1816 | 0 | 5.196426 | 0
2018-04-12 12:56 | 416946.1 | 6840.0008 | 3 | 28 | 4.399984 | 0.150732 | 1.186691 | 0 | 5.218826 | 0
2018-04-12 12:58 | 417066.1 | 6960.0003 | 3 | 28 | 4.400111 | 0.1485691 | 1.191675 | 0 | 5.240757 | 0
2018-04-12 13:00 | 417186.1 | 7080.0024 | 3 | 28 | 4.399999 | 0.1448727 | 1.196555 | 0 | 5.262227 | 0
2018-04-12 13:02 | 417306.1 | 7200.0013 | 3 | 28 | 4.400021 | 0.1421623 | 1.201337 | 0 | 5.283266 | 0
2018-04-12 13:04 | 417426.1 | 7320.0008 | 3 | 28 | 4.399957 | 0.1389828 | 1.206032 | 0 | 5.303926 | 0
2018-04-12 13:06 | 417546.1 | 7440.0011 | 3 | 28 | 4.400047 | 0.1368542 | 1.210634 | 0 | 5.324175 | 0
2018-04-12 13:08 | 417666.1 | 7560.0023 | 3 | 28 | 4.400124 | 0.134634 | 1.215151 | 0 | 5.34405 | 0
2018-04-12 13:10 | 417786.1 | 7680.0004 | 3 | 28 | 4.399958 | 0.1309967 | 1.219571 | 0 | 5.363497 | 0
2018-04-12 13:12 | 417906.1 | 7800.0008 | 3 | 28 | 4.399955 | 0.1284599 | 1.223909 | 0 | 5.382586 | 0
2018-04-12 13:14 | 418026.1 | 7920.0011 | 3 | 28 | 4.399956 | 0.1261654 | 1.228168 | 0 | 5.401326 | 0
2018-04-12 13:16 | 418146.1 | 8040.0015 | 3 | 28 | 4.399976 | 0.1240063 | 1.232349 | 0 | 5.419722 | 0
2018-04-12 13:18 | 418266.1 | 8160.0015 | 3 | 28 | 4.400044 | 0.1221695 | 1.236454 | 0 | 5.437784 | 0
2018-04-12 13:20 | 418386.1 | 8280.0008 | 3 | 28 | 4.400064 | 0.12006 | 1.240481 | 0 | 5.455505 | 0
2018-04-12 13:22 | 418506.1 | 8400.0004 | 3 | 28 | 4.39998 | 0.1172428 | 1.244443 | 0 | 5.472935 | 0
2018-04-12 13:24 | 418626.1 | 8520.0016 | 3 | 28 | 4.400031 | 0.1154633 | 1.248316 | 0 | 5.489977 | 0
2018-04-12 13:26 | 418746.1 | 8640.0004 | 3 | 28 | 4.400114 | 0.1137791 | 1.252127 | 0 | 5.506743 | 0
2018-04-12 13:28 | 418866.1 | 8760.0008 | 3 | 28 | 4.400036 | 0.1112232 | 1.255865 | 0 | 5.523192 | 0
2018-04-12 13:30 | 418986.1 | 8880.002 | 3 | 28 | 4.39997 | 0.1087303 | 1.259536 | 0 | 5.539345 | 0
2018-04-12 13:32 | 419106.1 | 9000.0008 | 3 | 28 | 4.399912 | 0.106514 | 1.263138 | 0 | 5.555195 | 0
2018-04-12 13:34 | 419226.1 | 9120.0004 | 3 | 28 | 4.400084 | 0.1060867 | 1.26668 | 0 | 5.57078 | 0
2018-04-12 13:36 | 419346.1 | 9240.0013 | 3 | 28 | 4.400039 | 0.1039639 | 1.270171 | 0 | 5.58614 | 0
2018-04-12 13:38 | 419466.1 | 9360.001 | 3 | 28 | 4.400037 | 0.102253 | 1.273603 | 0 | 5.601241 | 0
2018-04-12 13:40 | 419586.1 | 9480.0008 | 3 | 28 | 4.399993 | 0.1003151 | 1.276987 | 0 | 5.616128 | 0
2018-04-12 13:42 | 419706.1 | 9600.0011 | 3 | 28 | 4.400008 | 0.09881973 | 1.280305 | 0 | 5.63073 | 0
2018-04-12 13:44 | 419826.1 | 9720.0007 | 3 | 28 | 4.399978 | 0.09694672 | 1.283573 | 0 | 5.64511 | 0
2018-04-12 13:46 | 419946.1 | 9840.0003 | 3 | 28 | 4.400032 | 0.09584808 | 1.286789 | 0 | 5.659258 | 0
2018-04-12 13:48 | 420066.1 | 9960.0016 | 3 | 28 | 4.399913 | 0.09371948 | 1.289951 | 0 | 5.673172 | 0
2018-04-12 13:50 | 420186.1 | 10080.0007 | 3 | 28 | 4.400117 | 0.09350777 | 1.293069 | 0 | 5.686891 | 0
2018-04-12 13:52 | 420306.1 | 10200.0008 | 3 | 28 | 4.399843 | 0.09046364 | 1.296131 | 0 | 5.700362 | 0
2018-04-12 13:54 | 420426.1 | 10320.002 | 3 | 28 | 4.399996 | 0.09012794 | 1.299155 | 0 | 5.713668 | 0
2018-04-12 13:56 | 420546.1 | 10440.0008 | 3 | 28 | 4.399983 | 0.08864021 | 1.302137 | 0 | 5.726789 | 0
2018-04-12 13:58 | 420666.1 | 10560.0012 | 3 | 28 | 4.400025 | 0.08747482 | 1.305066 | 0 | 5.739679 | 0
2018-04-12 14:00 | 420786.1 | 10680.0008 | 3 | 28 | 4.399999 | 0.08597565 | 1.307965 | 0 | 5.752432 | 0
2018-04-12 14:02 | 420906.1 | 10800.002 | 3 | 28 | 4.400023 | 0.08456421 | 1.310817 | 0 | 5.764981 | 0
2018-04-12 14:04 | 421026.1 | 10920.0024 | 3 | 28 | 4.399952 | 0.0830307 | 1.313619 | 0 | 5.777313 | 0
2018-04-12 14:06 | 421146.1 | 11040.002 | 3 | 28 | 4.400108 | 0.08305931 | 1.316377 | 0 | 5.789446 | 0
2018-04-12 14:06 | 421177.1 | 11070.9457 | 3 | 28 | 4.399974 | 0.0814991 | 1.317085 | 0 | 5.792562 | 0
2018-04-12 14:08 | 421297.1 | 120.003 | 4 | 28 | 4.378706 | 0 | 1.317085 | 0 | 5.792562 | 0
2018-04-12 14:10 | 421417.1 | 240.0002 | 4 | 28 | 4.374934 | 0 | 1.317085 | 0 | 5.792562 | 0
2018-04-12 14:11 | 421477.1 | 300.003 | 4 | 28 | 4.373266 | 0 | 1.317085 | 0 | 5.792562 | 0
2018-04-12 14:13 | 421597.2 | 120.0022 | 5 | 28 | 3.814768 | -2.281971 | 1.317085 | 0.0760605 | 5.792562 | 0.2955969
2018-04-12 14:15 | 421717.2 | 240.001 | 5 | 28 | 3.730136 | -2.282022 | 1.317085 | 0.1521174 | 5.792562 | 0.5823716
2018-04-12 14:17 | 421837.2 | 360.0014 | 5 | 28 | 3.662461 | -2.282029 | 1.317085 | 0.228177 | 5.792562 | 0.8634323
2018-04-12 14:19 | 421957.2 | 480.0011 | 5 | 28 | 3.606586 | -2.282027 | 1.317085 | 0.304235 | 5.792562 | 1.139802
2018-04-12 14:21 | 422077.2 | 600.0023 | 5 | 28 | 3.558453 | -2.281954 | 1.317085 | 0.380293 | 5.792562 | 1.412199
2018-04-12 14:23 | 422197.2 | 720.0011 | 5 | 28 | 3.518911 | -2.281971 | 1.317085 | 0.4563504 | 5.792562 | 1.681299
2018-04-12 14:25 | 422317.2 | 840 | 5 | 28 | 3.485204 | -2.282036 | 1.317085 | 0.5324095 | 5.792562 | 1.947629
2018-04-12 14:27 | 422437.2 | 960.0019 | 5 | 28 | 3.455238 | -2.281973 | 1.317085 | 0.6084686 | 5.792562 | 2.211544
2018-04-12 14:29 | 422557.2 | 1080.0004 | 5 | 28 | 3.42802 | -2.281935 | 1.317085 | 0.6845249 | 5.792562 | 2.473298
2018-04-12 14:31 | 422677.2 | 1200.0018 | 5 | 28 | 3.399914 | -2.281983 | 1.317085 | 0.7605886 | 5.792562 | 2.732993
2018-04-12 14:33 | 422797.2 | 1320.0031 | 5 | 28 | 3.366465 | -2.281979 | 1.317085 | 0.8366483 | 5.792562 | 2.990376
2018-04-12 14:35 | 422917.2 | 1440.0003 | 5 | 28 | 3.318413 | -2.282 | 1.317085 | 0.9127083 | 5.792562 | 3.244725
2018-04-12 14:37 | 423037.2 | 1560.0023 | 5 | 28 | 3.253221 | -2.28201 | 1.317085 | 0.9887671 | 5.792562 | 3.494701
2018-04-12 14:39 | 423157.2 | 1680.0018 | 5 | 28 | 3.185011 | -2.282004 | 1.317085 | 1.064831 | 5.792562 | 3.739565
2018-04-12 14:41 | 423277.2 | 1800.0023 | 5 | 28 | 3.113547 | -2.282029 | 1.317085 | 1.140887 | 5.792562 | 3.979125
2018-04-12 14:43 | 423397.2 | 1920.001 | 5 | 28 | 3.034968 | -2.282036 | 1.317085 | 1.216948 | 5.792562 | 4.213
2018-04-12 14:44 | 423447.1 | 1969.869 | 5 | 28 | 3 | -2.281971 | 1.317085 | 1.248556 | 5.792562 | 4.308382
2018-04-12 14:46 | 423567.1 | 120.0007 | 6 | 28 | 3.751728 | 0 | 1.317085 | 1.248556 | 5.792562 | 4.308382
2018-04-12 14:48 | 423687.1 | 240.0012 | 6 | 28 | 3.770118 | 0 | 1.317085 | 1.248556 | 5.792562 | 4.308382
2018-04-12 14:49 | 423747.1 | 300.0014 | 6 | 28 | 3.775839 | 0 | 1.317085 | 1.248556 | 5.792562 | 4.308382
2018-04-12 14:49 | 423747.1 | 0.0047 | 7 | 29 | 3.775902 | 0 | 0 | 0 | 0 | 0
2018-04-12 14:49 | 423747.7 | 0.4433 | 2 | 29 | 3.98167 | 1.566914 | 8.974363e-05 | 0 | 0.0003511179 | 0
2018-04-12 14:51 | 423867.6 | 120.0006 | 3 | 29 | 4.400331 | 2.957748 | 0.1044612 | 0 | 0.457453 | 0
2018-04-12 14:53 | 423987.6 | 240.0003 | 3 | 29 | 4.400302 | 2.627148 | 0.1975095 | 0 | 0.8668936 | 0
2018-04-12 14:55 | 424107.7 | 360.0016 | 3 | 29 | 4.400281 | 2.325357 | 0.2799159 | 0 | 1.229506 | 0
2018-04-12 14:57 | 424227.7 | 480.0019 | 3 | 29 | 4.40027 | 2.05925 | 0.3529122 | 0 | 1.550711 | 0
2018-04-12 14:59 | 424347.7 | 600.0016 | 3 | 29 | 4.400273 | 1.812441 | 0.4173947 | 0 | 1.834452 | 0
2018-04-12 15:01 | 424467.7 | 720.0011 | 3 | 29 | 4.400325 | 1.58157 | 0.4739093 | 0 | 2.083132 | 0
2018-04-12 15:03 | 424587.6 | 840.0007 | 3 | 29 | 4.400281 | 1.374464 | 0.5230781 | 0 | 2.299489 | 0
2018-04-12 15:05 | 424707.7 | 960.0011 | 3 | 29 | 4.400255 | 1.201242 | 0.5658935 | 0 | 2.487887 | 0
2018-04-12 15:07 | 424827.6 | 1080.0006 | 3 | 29 | 4.400208 | 1.061817 | 0.6035327 | 0 | 2.653509 | 0
2018-04-12 15:09 | 424947.7 | 1200.001 | 3 | 29 | 4.400163 | 0.9503193 | 0.63701 | 0 | 2.800817 | 0
2018-04-12 15:11 | 425067.7 | 1320.0015 | 3 | 29 | 4.400226 | 0.8614292 | 0.6671614 | 0 | 2.93349 | 0
2018-04-12 15:13 | 425187.6 | 1440.0003 | 3 | 29 | 4.400193 | 0.7865257 | 0.6945864 | 0 | 3.054165 | 0
2018-04-12 15:15 | 425307.6 | 1560.0007 | 3 | 29 | 4.400195 | 0.7227135 | 0.7197148 | 0 | 3.164736 | 0
2018-04-12 15:17 | 425427.7 | 1680.0019 | 3 | 29 | 4.400221 | 0.6677933 | 0.7428662 | 0 | 3.266606 | 0
2018-04-12 15:19 | 425547.7 | 1800.0023 | 3 | 29 | 4.40021 | 0.6192684 | 0.7642903 | 0 | 3.360876 | 0
2018-04-12 15:21 | 425667.7 | 1920.0019 | 3 | 29 | 4.400143 | 0.5763683 | 0.7841982 | 0 | 3.448474 | 0
2018-04-12 15:23 | 425787.6 | 2040.0007 | 3 | 29 | 4.400174 | 0.5389404 | 0.8027705 | 0 | 3.530195 | 0
2018-04-12 15:25 | 425907.7 | 2160.0019 | 3 | 29 | 4.40018 | 0.5055847 | 0.8201615 | 0 | 3.606718 | 0
2018-04-12 15:27 | 426027.7 | 2280.0023 | 3 | 29 | 4.400185 | 0.4759846 | 0.8365001 | 0 | 3.67861 | 0
2018-04-12 15:29 | 426147.6 | 2400.0002 | 3 | 29 | 4.400209 | 0.4501724 | 0.8519126 | 0 | 3.746427 | 0
2018-04-12 15:31 | 426267.7 | 2520.0022 | 3 | 29 | 4.400048 | 0.426115 | 0.8665059 | 0 | 3.810639 | 0
2018-04-12 15:33 | 426387.7 | 2640.0019 | 3 | 29 | 4.40009 | 0.4054909 | 0.8803716 | 0 | 3.87165 | 0
2018-04-12 15:35 | 426507.6 | 2760.0007 | 3 | 29 | 4.400111 | 0.3873215 | 0.8935803 | 0 | 3.92977 | 0
2018-04-12 15:37 | 426627.7 | 2880.0019 | 3 | 29 | 4.40014 | 0.3704739 | 0.9062008 | 0 | 3.985301 | 0
2018-04-12 15:39 | 426747.7 | 3000.0014 | 3 | 29 | 4.400083 | 0.3551884 | 0.9182913 | 0 | 4.038501 | 0
2018-04-12 15:41 | 426867.6 | 3120.0003 | 3 | 29 | 4.400087 | 0.3415604 | 0.9299072 | 0 | 4.089613 | 0
2018-04-12 15:43 | 426987.7 | 3240.0023 | 3 | 29 | 4.400121 | 0.3291264 | 0.9410825 | 0 | 4.138785 | 0
2018-04-12 15:45 | 427107.7 | 3360.0019 | 3 | 29 | 4.400065 | 0.3170433 | 0.9518507 | 0 | 4.186166 | 0
2018-04-12 15:47 | 427227.7 | 3480.0015 | 3 | 29 | 4.400097 | 0.3065319 | 0.9622424 | 0 | 4.231891 | 0
2018-04-12 15:49 | 427347.6 | 3600.0002 | 3 | 29 | 4.400094 | 0.2962513 | 0.9722832 | 0 | 4.276072 | 0
2018-04-12 15:51 | 427467.6 | 3720.0007 | 3 | 29 | 4.400199 | 0.2874947 | 0.9820004 | 0 | 4.318828 | 0
2018-04-12 15:53 | 427587.7 | 3840.0019 | 3 | 29 | 4.400108 | 0.2779751 | 0.9914137 | 0 | 4.360247 | 0
2018-04-12 15:55 | 427707.6 | 3960.0007 | 3 | 29 | 4.400108 | 0.269352 | 1.000538 | 0 | 4.400394 | 0
2018-04-12 15:57 | 427827.6 | 4080.0001 | 3 | 29 | 4.400069 | 0.2615852 | 1.009384 | 0 | 4.439319 | 0
2018-04-12 15:59 | 427947.6 | 4200.0007 | 3 | 29 | 4.399964 | 0.2534828 | 1.017971 | 0 | 4.477103 | 0
2018-04-12 16:01 | 428067.6 | 4320.0003 | 3 | 29 | 4.399978 | 0.2461872 | 1.026316 | 0 | 4.513821 | 0
2018-04-12 16:03 | 428187.6 | 4440.0007 | 3 | 29 | 4.399988 | 0.2395554 | 1.034424 | 0 | 4.549495 | 0
2018-04-12 16:05 | 428307.7 | 4560.0019 | 3 | 29 | 4.40011 | 0.2337627 | 1.042308 | 0 | 4.584188 | 0
2018-04-12 16:07 | 428427.7 | 4680.0023 | 3 | 29 | 4.400041 | 0.22715 | 1.049985 | 0 | 4.617965 | 0
2018-04-12 16:09 | 428547.6 | 4800.0003 | 3 | 29 | 4.400139 | 0.2217121 | 1.057458 | 0 | 4.650848 | 0
2018-04-12 16:11 | 428667.7 | 4920.0014 | 3 | 29 | 4.400003 | 0.2151585 | 1.064736 | 0 | 4.682868 | 0
2018-04-12 16:13 | 428787.7 | 5040.001 | 3 | 29 | 4.399991 | 0.2096195 | 1.071825 | 0 | 4.714062 | 0
2018-04-12 16:15 | 428907.7 | 5160.0015 | 3 | 29 | 4.400008 | 0.2045078 | 1.078724 | 0 | 4.744416 | 0
2018-04-12 16:17 | 429027.7 | 5280.0011 | 3 | 29 | 4.400073 | 0.1986675 | 1.085445 | 0 | 4.773991 | 0
2018-04-12 16:19 | 429147.7 | 5400.0022 | 3 | 29 | 4.399965 | 0.1931267 | 1.091982 | 0 | 4.802753 | 0
2018-04-12 16:21 | 429267.7 | 5520.0012 | 3 | 29 | 4.400042 | 0.1891899 | 1.098361 | 0 | 4.830824 | 0
2018-04-12 16:23 | 429387.7 | 5640.0024 | 3 | 29 | 4.400025 | 0.184412 | 1.104587 | 0 | 4.858218 | 0
2018-04-12 16:25 | 429507.6 | 5760.0003 | 3 | 29 | 4.4001 | 0.1810513 | 1.11067 | 0 | 4.884984 | 0
2018-04-12 16:27 | 429627.7 | 5880.0032 | 3 | 29 | 4.400108 | 0.1766052 | 1.116609 | 0 | 4.911111 | 0
2018-04-12 16:29 | 429747.6 | 6000.0002 | 3 | 29 | 4.400008 | 0.171936 | 1.122406 | 0 | 4.936622 | 0
2018-04-12 16:31 | 429867.7 | 6120.0009 | 3 | 29 | 4.399964 | 0.1678371 | 1.128074 | 0 | 4.961561 | 0
2018-04-12 16:33 | 429987.7 | 6240.0019 | 3 | 29 | 4.400086 | 0.1649456 | 1.133619 | 0 | 4.985959 | 0
2018-04-12 16:35 | 430107.6 | 6360.0006 | 3 | 29 | 4.400033 | 0.1610031 | 1.139041 | 0 | 5.009813 | 0
2018-04-12 16:37 | 430227.7 | 6480.0011 | 3 | 29 | 4.400056 | 0.1575089 | 1.144346 | 0 | 5.033155 | 0
2018-04-12 16:39 | 430347.6 | 6600.0007 | 3 | 29 | 4.399974 | 0.1540623 | 1.14954 | 0 | 5.056012 | 0
2018-04-12 16:41 | 430467.7 | 6720.0019 | 3 | 29 | 4.400059 | 0.1510677 | 1.154634 | 0 | 5.078426 | 0
2018-04-12 16:43 | 430587.7 | 6840.0008 | 3 | 29 | 4.400056 | 0.1481991 | 1.15961 | 0 | 5.100317 | 0
2018-04-12 16:45 | 430707.7 | 6960.0011 | 3 | 29 | 4.400079 | 0.1448956 | 1.16448 | 0 | 5.121746 | 0
2018-04-12 16:47 | 430827.6 | 7080.0007 | 3 | 29 | 4.400111 | 0.1417007 | 1.169247 | 0 | 5.142721 | 0
2018-04-12 16:49 | 430947.6 | 7200.0004 | 3 | 29 | 4.399985 | 0.1371555 | 1.173873 | 0 | 5.163077 | 0
2018-04-12 16:51 | 431067.6 | 7320.0007 | 3 | 29 | 4.400021 | 0.1346149 | 1.178409 | 0 | 5.183033 | 0
2018-04-12 16:53 | 431187.7 | 7440.0019 | 3 | 29 | 4.399968 | 0.1317348 | 1.182848 | 0 | 5.202565 | 0
2018-04-12 16:55 | 431307.7 | 7560.0022 | 3 | 29 | 4.399963 | 0.1291618 | 1.187209 | 0 | 5.221753 | 0
2018-04-12 16:57 | 431427.7 | 7680.0019 | 3 | 29 | 4.40007 | 0.1277027 | 1.191486 | 0 | 5.240575 | 0
2018-04-12 16:59 | 431547.6 | 7800.0007 | 3 | 29 | 4.399997 | 0.1246357 | 1.195687 | 0 | 5.259058 | 0
2018-04-12 17:01 | 431667.7 | 7920.0019 | 3 | 29 | 4.400152 | 0.123642 | 1.199814 | 0 | 5.277219 | 0
2018-04-12 17:03 | 431787.6 | 8040.0007 | 3 | 29 | 4.400074 | 0.1207752 | 1.203872 | 0 | 5.295073 | 0
2018-04-12 17:05 | 431907.6 | 8160.0003 | 3 | 29 | 4.399998 | 0.1184635 | 1.20785 | 0 | 5.312576 | 0
2018-04-12 17:07 | 432027.6 | 8280 | 3 | 29 | 4.400064 | 0.116745 | 1.211766 | 0 | 5.329807 | 0
2018-04-12 17:09 | 432147.7 | 8400.002 | 3 | 29 | 4.399993 | 0.1142063 | 1.215612 | 0 | 5.346729 | 0
2018-04-12 17:11 | 432267.6 | 8520.0007 | 3 | 29 | 4.399953 | 0.1119576 | 1.219391 | 0 | 5.363358 | 0
2018-04-12 17:13 | 432387.6 | 8640.0003 | 3 | 29 | 4.399963 | 0.1101246 | 1.223106 | 0 | 5.379702 | 0
2018-04-12 17:15 | 432507.7 | 8760.0008 | 3 | 29 | 4.400147 | 0.1094952 | 1.226761 | 0 | 5.395782 | 0
2018-04-12 17:17 | 432627.6 | 8880.0003 | 3 | 29 | 4.400106 | 0.1072578 | 1.230348 | 0 | 5.411568 | 0
2018-04-12 17:19 | 432747.6 | 9000.0007 | 3 | 29 | 4.399994 | 0.1047173 | 1.233877 | 0 | 5.427094 | 0
2018-04-12 17:21 | 432867.7 | 9120.0019 | 3 | 29 | 4.399944 | 0.1028881 | 1.237343 | 0 | 5.442346 | 0
2018-04-12 17:23 | 432987.6 | 9240.0007 | 3 | 29 | 4.400008 | 0.1013966 | 1.240757 | 0 | 5.457367 | 0
2018-04-12 17:25 | 433107.6 | 9360.0002 | 3 | 29 | 4.400044 | 0.09988976 | 1.244113 | 0 | 5.472134 | 0
2018-04-12 17:27 | 433227.7 | 9480.0014 | 3 | 29 | 4.399961 | 0.09770966 | 1.247408 | 0 | 5.486634 | 0
2018-04-12 17:29 | 433347.6 | 9600.0003 | 3 | 29 | 4.399959 | 0.09658051 | 1.250641 | 0 | 5.500858 | 0
2018-04-12 17:31 | 433467.7 | 9720.0022 | 3 | 29 | 4.400086 | 0.09555817 | 1.253842 | 0 | 5.514942 | 0
2018-04-12 17:33 | 433587.6 | 9840.0003 | 3 | 29 | 4.400063 | 0.09375381 | 1.256988 | 0 | 5.528785 | 0
2018-04-12 17:35 | 433707.7 | 9960.0031 | 3 | 29 | 4.399976 | 0.09196472 | 1.260082 | 0 | 5.542397 | 0
2018-04-12 17:37 | 433827.7 | 10080.0019 | 3 | 29 | 4.400086 | 0.09119606 | 1.263132 | 0 | 5.555819 | 0
2018-04-12 17:39 | 433947.7 | 10200.0015 | 3 | 29 | 4.400097 | 0.08970451 | 1.26613 | 0 | 5.56901 | 0
2018-04-12 17:41 | 434067.7 | 10320.0011 | 3 | 29 | 4.399989 | 0.08784866 | 1.269081 | 0 | 5.581995 | 0
2018-04-12 17:43 | 434187.7 | 10440.0015 | 3 | 29 | 4.400018 | 0.08671761 | 1.271989 | 0 | 5.59479 | 0
2018-04-12 17:45 | 434307.6 | 10560.0006 | 3 | 29 | 4.399981 | 0.08489418 | 1.274855 | 0 | 5.607397 | 0
2018-04-12 17:47 | 434427.6 | 10680.0006 | 3 | 29 | 4.400028 | 0.08415413 | 1.27767 | 0 | 5.619783 | 0
2018-04-12 17:49 | 434547.7 | 10800.0018 | 3 | 29 | 4.400002 | 0.08268738 | 1.280449 | 0 | 5.632013 | 0
2018-04-12 17:51 | 434655.5 | 10907.8934 | 3 | 29 | 4.399995 | 0.0814991 | 1.282915 | 0 | 5.642865 | 0
2018-04-12 17:53 | 434775.6 | 120.0006 | 4 | 29 | 4.3786 | 0 | 1.282915 | 0 | 5.642865 | 0
2018-04-12 17:55 | 434895.6 | 240.0011 | 4 | 29 | 4.374866 | 0 | 1.282915 | 0 | 5.642865 | 0
2018-04-12 17:56 | 434955.6 | 300.0007 | 4 | 29 | 4.373233 | 0 | 1.282915 | 0 | 5.642865 | 0
2018-04-12 17:58 | 435075.7 | 120.0014 | 5 | 29 | 3.808966 | -2.281973 | 1.282915 | 0.07605918 | 5.642865 | 0.2952213
2018-04-12 18:00 | 435195.7 | 240.0012 | 5 | 29 | 3.723074 | -2.281989 | 1.282915 | 0.1521188 | 5.642865 | 0.5815154
2018-04-12 18:02 | 435315.7 | 360.0008 | 5 | 29 | 3.654147 | -2.281971 | 1.282915 | 0.2281775 | 5.642865 | 0.8619789
2018-04-12 18:04 | 435435.7 | 480.0001 | 5 | 29 | 3.597438 | -2.281959 | 1.282915 | 0.3042325 | 5.642865 | 1.137671
2018-04-12 18:06 | 435555.7 | 600.0022 | 5 | 29 | 3.550076 | -2.281987 | 1.282915 | 0.3802931 | 5.642865 | 1.409446
2018-04-12 18:08 | 435675.7 | 720.0001 | 5 | 29 | 3.510124 | -2.282012 | 1.282915 | 0.4563504 | 5.642865 | 1.677892
2018-04-12 18:10 | 435795.7 | 840.0021 | 5 | 29 | 3.476146 | -2.281977 | 1.282915 | 0.532409 | 5.642865 | 1.943542
2018-04-12 18:12 | 435915.7 | 960.0018 | 5 | 29 | 3.446276 | -2.282019 | 1.282915 | 0.6084703 | 5.642865 | 2.206789
2018-04-12 18:14 | 436035.7 | 1080.0022 | 5 | 29 | 3.418221 | -2.281981 | 1.282915 | 0.6845327 | 5.642865 | 2.467854
2018-04-12 18:16 | 436155.7 | 1200.0011 | 5 | 29 | 3.388857 | -2.281985 | 1.282915 | 0.7605907 | 5.642865 | 2.726741
2018-04-12 18:18 | 436275.7 | 1320.0007 | 5 | 29 | 3.352048 | -2.28196 | 1.282915 | 0.8366514 | 5.642865 | 2.983177
2018-04-12 18:20 | 436395.7 | 1440.0018 | 5 | 29 | 3.297597 | -2.281996 | 1.282915 | 0.9127086 | 5.642865 | 3.236189
2018-04-12 18:22 | 436515.7 | 1560.0006 | 5 | 29 | 3.229684 | -2.281981 | 1.282915 | 0.9887683 | 5.642865 | 3.484446
2018-04-12 18:24 | 436635.7 | 1680.0012 | 5 | 29 | 3.160677 | -2.281948 | 1.282915 | 1.064829 | 5.642865 | 3.727483
2018-04-12 18:26 | 436755.7 | 1800.0022 | 5 | 29 | 3.08741 | -2.281994 | 1.282915 | 1.140887 | 5.642865 | 3.965131
2018-04-12 18:28 | 436875.7 | 1920.0001 | 5 | 29 | 3.007118 | -2.281943 | 1.282915 | 1.216942 | 5.642865 | 4.196931
2018-04-12 18:28 | 436885.7 | 1930.03 | 5 | 29 | 2.999998 | -2.281966 | 1.282915 | 1.2233 | 5.642865 | 4.216031
2018-04-12 18:30 | 437005.8 | 120.0023 | 6 | 29 | 3.755228 | 0 | 1.282915 | 1.2233 | 5.642865 | 4.216031
2018-04-12 18:32 | 437125.8 | 240.0018 | 6 | 29 | 3.773526 | 0 | 1.282915 | 1.2233 | 5.642865 | 4.216031
2018-04-12 18:33 | 437185.8 | 300.002 | 6 | 29 | 3.77923 | 0 | 1.282915 | 1.2233 | 5.642865 | 4.216031
2018-04-12 18:33 | 437185.8 | 0.0025 | 7 | 30 | 3.779294 | 0 | 0 | 0 | 0 | 0
2018-04-12 18:33 | 437186.3 | 0.4385 | 2 | 30 | 3.984598 | 1.54258 | 8.818295e-05 | 0 | 0.0003453805 | 0
2018-04-12 18:35 | 437306.3 | 120.0024 | 3 | 30 | 4.400311 | 2.897785 | 0.102986 | 0 | 0.45135 | 0
2018-04-12 18:37 | 437426.3 | 240.0001 | 3 | 30 | 4.400275 | 2.570318 | 0.1940861 | 0 | 0.8522187 | 0
2018-04-12 18:39 | 437546.3 | 360.0023 | 3 | 30 | 4.400284 | 2.275244 | 0.2747268 | 0 | 1.207062 | 0
2018-04-12 18:41 | 437666.3 | 480.0012 | 3 | 30 | 4.400259 | 2.014381 | 0.346146 | 0 | 1.521327 | 0
2018-04-12 18:43 | 437786.3 | 600.0015 | 3 | 30 | 4.400296 | 1.772953 | 0.4092362 | 0 | 1.798943 | 0
2018-04-12 18:45 | 437906.3 | 720.0004 | 3 | 30 | 4.40026 | 1.546837 | 0.4644917 | 0 | 2.042083 | 0
2018-04-12 18:47 | 438026.3 | 840.0001 | 3 | 30 | 4.400229 | 1.346754 | 0.5126392 | 0 | 2.253945 | 0
2018-04-12 18:49 | 438146.3 | 960.002 | 3 | 30 | 4.400202 | 1.178679 | 0.5546488 | 0 | 2.438799 | 0
2018-04-12 18:51 | 438266.3 | 1080.0024 | 3 | 30 | 4.400229 | 1.043673 | 0.5916105 | 0 | 2.60144 | 0
2018-04-12 18:53 | 438386.3 | 1200.002 | 3 | 30 | 4.400299 | 0.9362812 | 0.6245368 | 0 | 2.746324 | 0
2018-04-12 18:55 | 438506.3 | 1320.0009 | 3 | 30 | 4.400284 | 0.8486137 | 0.6542205 | 0 | 2.87694 | 0
2018-04-12 18:57 | 438626.3 | 1440.0004 | 3 | 30 | 4.400251 | 0.7751999 | 0.681241 | 0 | 2.995836 | 0
2018-04-12 18:59 | 438746.3 | 1560.0016 | 3 | 30 | 4.400255 | 0.7126675 | 0.706003 | 0 | 3.104794 | 0
2018-04-12 19:01 | 438866.3 | 1680.0002 | 3 | 30 | 4.400246 | 0.6586285 | 0.7288234 | 0 | 3.205209 | 0
2018-04-12 19:03 | 438986.3 | 1800.0024 | 3 | 30 | 4.400232 | 0.6107101 | 0.7499588 | 0 | 3.29821 | 0
2018-04-12 19:05 | 439106.3 | 1920.0001 | 3 | 30 | 4.400243 | 0.5690479 | 0.7695957 | 0 | 3.384616 | 0
2018-04-12 19:07 | 439226.3 | 2040.0016 | 3 | 30 | 4.400147 | 0.5309544 | 0.787914 | 0 | 3.46522 | 0
2018-04-12 19:09 | 439346.3 | 2160.002 | 3 | 30 | 4.400135 | 0.4978523 | 0.8050625 | 0 | 3.540677 | 0
2018-04-12 19:11 | 439466.3 | 2280.001 | 3 | 30 | 4.4001 | 0.4688244 | 0.8211815 | 0 | 3.611604 | 0
2018-04-12 19:13 | 439586.3 | 2400.0004 | 3 | 30 | 4.400154 | 0.4436378 | 0.8363918 | 0 | 3.678532 | 0
2018-04-12 19:15 | 439706.3 | 2520.0017 | 3 | 30 | 4.400152 | 0.4209042 | 0.8507944 | 0 | 3.741905 | 0
2018-04-12 19:17 | 439826.3 | 2640.0013 | 3 | 30 | 4.400143 | 0.4000702 | 0.8644757 | 0 | 3.802106 | 0
2018-04-12 19:19 | 439946.3 | 2760.0009 | 3 | 30 | 4.400165 | 0.3821831 | 0.8775055 | 0 | 3.859439 | 0
2018-04-12 19:21 | 440066.3 | 2880.0004 | 3 | 30 | 4.400158 | 0.3657742 | 0.8899674 | 0 | 3.914273 | 0
2018-04-12 19:23 | 440186.3 | 3000.0016 | 3 | 30 | 4.400064 | 0.350338 | 0.9019049 | 0 | 3.966799 | 0
2018-04-12 19:25 | 440306.3 | 3120.0013 | 3 | 30 | 4.400117 | 0.3369217 | 0.9133639 | 0 | 4.017221 | 0
2018-04-12 19:27 | 440426.3 | 3240.0016 | 3 | 30 | 4.400085 | 0.3244591 | 0.9243942 | 0 | 4.065756 | 0
2018-04-12 19:29 | 440546.3 | 3360.0004 | 3 | 30 | 4.40018 | 0.3134995 | 0.9350252 | 0 | 4.112534 | 0
2018-04-12 19:31 | 440666.3 | 3480.0018 | 3 | 30 | 4.400135 | 0.3024883 | 0.9452857 | 0 | 4.157681 | 0
2018-04-12 19:33 | 440786.3 | 3600.0012 | 3 | 30 | 4.400214 | 0.292984 | 0.9551998 | 0 | 4.201305 | 0
2018-04-12 19:35 | 440906.3 | 3720.0009 | 3 | 30 | 4.400167 | 0.2831421 | 0.9647849 | 0 | 4.24348 | 0
2018-04-12 19:37 | 441026.3 | 3840.0013 | 3 | 30 | 4.400081 | 0.2739124 | 0.9740637 | 0 | 4.284308 | 0
2018-04-12 19:39 | 441146.3 | 3960.0024 | 3 | 30 | 4.400054 | 0.2654819 | 0.983063 | 0 | 4.323906 | 0
2018-04-12 19:41 | 441266.3 | 4080.0004 | 3 | 30 | 4.400079 | 0.2578945 | 0.9917907 | 0 | 4.362309 | 0
2018-04-12 19:43 | 441386.3 | 4200.0024 | 3 | 30 | 4.400165 | 0.2509174 | 1.000262 | 0 | 4.399583 | 0
2018-04-12 19:45 | 441506.3 | 4320.0003 | 3 | 30 | 4.400209 | 0.2439766 | 1.008495 | 0 | 4.435808 | 0
2018-04-12 19:47 | 441626.3 | 4440.0024 | 3 | 30 | 4.400131 | 0.2367554 | 1.016495 | 0 | 4.47101 | 0
2018-04-12 19:49 | 441746.3 | 4560.0011 | 3 | 30 | 4.400078 | 0.2301197 | 1.02427 | 0 | 4.505222 | 0
2018-04-12 19:51 | 441866.3 | 4680.0008 | 3 | 30 | 4.400093 | 0.2239704 | 1.031835 | 0 | 4.538508 | 0
2018-04-12 19:53 | 441986.3 | 4800.0011 | 3 | 30 | 4.400043 | 0.2177181 | 1.03919 | 0 | 4.570869 | 0
2018-04-12 19:55 | 442106.3 | 4920.0015 | 3 | 30 | 4.400054 | 0.2117023 | 1.046349 | 0 | 4.602371 | 0
2018-04-12 19:57 | 442226.3 | 5040.0012 | 3 | 30 | 4.400081 | 0.2063313 | 1.053312 | 0 | 4.633008 | 0
2018-04-12 19:59 | 442346.3 | 5160.0016 | 3 | 30 | 4.400076 | 0.2012329 | 1.060099 | 0 | 4.662873 | 0
2018-04-12 20:01 | 442466.3 | 5280.0004 | 3 | 30 | 4.39999 | 0.1957531 | 1.066719 | 0 | 4.691998 | 0
2018-04-12 20:03 | 442586.3 | 5400.0025 | 3 | 30 | 4.399971 | 0.1909733 | 1.073181 | 0 | 4.720432 | 0
2018-04-12 20:05 | 442706.3 | 5520.0013 | 3 | 30 | 4.400032 | 0.1869678 | 1.079483 | 0 | 4.748163 | 0
2018-04-12 20:07 | 442826.3 | 5640.0015 | 3 | 30 | 4.400072 | 0.1825333 | 1.085649 | 0 | 4.775291 | 0
2018-04-12 20:09 | 442946.3 | 5760.0012 | 3 | 30 | 4.400104 | 0.1784649 | 1.091668 | 0 | 4.801776 | 0
2018-04-12 20:11 | 443066.3 | 5880.0024 | 3 | 30 | 4.40018 | 0.1748333 | 1.097541 | 0 | 4.827621 | 0
2018-04-12 20:13 | 443186.3 | 6000.0012 | 3 | 30 | 4.400094 | 0.1704445 | 1.103282 | 0 | 4.852879 | 0
2018-04-12 20:15 | 443306.3 | 6120.0008 | 3 | 30 | 4.400036 | 0.166399 | 1.108888 | 0 | 4.877548 | 0
2018-04-12 20:17 | 443426.3 | 6240.0012 | 3 | 30 | 4.400084 | 0.1627636 | 1.114377 | 0 | 4.9017 | 0
2018-04-12 20:19 | 443546.3 | 6360.0024 | 3 | 30 | 4.400137 | 0.1576805 | 1.11974 | 0 | 4.925295 | 0
2018-04-12 20:21 | 443666.3 | 6480.0012 | 3 | 30 | 4.400056 | 0.154026 | 1.124938 | 0 | 4.948169 | 0
2018-04-12 20:23 | 443786.3 | 6600.0009 | 3 | 30 | 4.400092 | 0.1510754 | 1.130028 | 0 | 4.970567 | 0
2018-04-12 20:25 | 443906.3 | 6720.0004 | 3 | 30 | 4.400097 | 0.1481991 | 1.135015 | 0 | 4.992506 | 0
2018-04-12 20:27 | 444026.3 | 6840.0016 | 3 | 30 | 4.400083 | 0.1452923 | 1.139898 | 0 | 5.013992 | 0
2018-04-12 20:29 | 444146.3 | 6960.0004 | 3 | 30 | 4.400029 | 0.1423302 | 1.144683 | 0 | 5.035048 | 0
2018-04-12 20:31 | 444266.3 | 7080.0014 | 3 | 30 | 4.400076 | 0.1394081 | 1.149374 | 0 | 5.055686 | 0
2018-04-12 20:33 | 444386.3 | 7200.0019 | 3 | 30 | 4.400051 | 0.135807 | 1.153969 | 0 | 5.075906 | 0
2018-04-12 20:35 | 444506.3 | 7320.0024 | 3 | 30 | 4.399925 | 0.1329021 | 1.15846 | 0 | 5.095668 | 0
2018-04-12 20:37 | 444626.3 | 7440.0012 | 3 | 30 | 4.400067 | 0.1314468 | 1.162877 | 0 | 5.115104 | 0
2018-04-12 20:39 | 444746.3 | 7560.0008 | 3 | 30 | 4.400132 | 0.1295662 | 1.16722 | 0 | 5.134213 | 0
2018-04-12 20:41 | 444866.3 | 7680.0004 | 3 | 30 | 4.400064 | 0.1266174 | 1.171482 | 0 | 5.152966 | 0
2018-04-12 20:43 | 444986.3 | 7800 | 3 | 30 | 4.400004 | 0.1240311 | 1.17566 | 0 | 5.171348 | 0
2018-04-12 20:45 | 445106.3 | 7920.0002 | 3 | 30 | 4.400052 | 0.1221828 | 1.179763 | 0 | 5.189403 | 0
2018-04-12 20:47 | 445226.3 | 8040.0008 | 3 | 30 | 4.400109 | 0.1204624 | 1.183806 | 0 | 5.20719 | 0
2018-04-12 20:49 | 445346.3 | 8160.0011 | 3 | 30 | 4.399976 | 0.117527 | 1.187777 | 0 | 5.224663 | 0
2018-04-12 20:51 | 445466.3 | 8280.0015 | 3 | 30 | 4.400012 | 0.1157074 | 1.191679 | 0 | 5.241835 | 0
2018-04-12 20:53 | 445586.3 | 8400.0019 | 3 | 30 | 4.39995 | 0.1134262 | 1.195501 | 0 | 5.258652 | 0
2018-04-12 20:55 | 445706.3 | 8520.0008 | 3 | 30 | 4.400099 | 0.1123562 | 1.199267 | 0 | 5.275222 | 0
2018-04-12 20:57 | 445826.3 | 8640.0015 | 3 | 30 | 4.40002 | 0.1097469 | 1.202972 | 0 | 5.291524 | 0
2018-04-12 20:59 | 445946.3 | 8760.0001 | 3 | 30 | 4.400015 | 0.1080341 | 1.206606 | 0 | 5.307513 | 0
2018-04-12 21:01 | 446066.3 | 8880.0004 | 3 | 30 | 4.400167 | 0.1068897 | 1.210186 | 0 | 5.323264 | 0
2018-04-12 21:03 | 446186.3 | 9000.0016 | 3 | 30 | 4.400033 | 0.1047096 | 1.213699 | 0 | 5.33872 | 0
2018-04-12 21:05 | 446306.3 | 9120.0004 | 3 | 30 | 4.400031 | 0.1028728 | 1.217155 | 0 | 5.353926 | 0
2018-04-12 21:07 | 446426.3 | 9240.0009 | 3 | 30 | 4.400093 | 0.1014252 | 1.220557 | 0 | 5.368898 | 0
2018-04-12 21:09 | 446546.3 | 9360.002 | 3 | 30 | 4.399984 | 0.09920883 | 1.223899 | 0 | 5.383603 | 0
2018-04-12 21:11 | 446666.3 | 9480.0024 | 3 | 30 | 4.400087 | 0.09811211 | 1.227186 | 0 | 5.398066 | 0
2018-04-12 21:13 | 446786.3 | 9600.0003 | 3 | 30 | 4.400028 | 0.09622002 | 1.230417 | 0 | 5.41228 | 0
2018-04-12 21:15 | 446906.3 | 9720.0024 | 3 | 30 | 4.400024 | 0.09443665 | 1.233596 | 0 | 5.426268 | 0
2018-04-12 21:17 | 447026.3 | 9840.003 | 3 | 30 | 4.399994 | 0.09299278 | 1.236716 | 0 | 5.439999 | 0
2018-04-12 21:19 | 447146.3 | 9960.0008 | 3 | 30 | 4.40006 | 0.09190559 | 1.2398 | 0 | 5.453568 | 0
2018-04-12 21:21 | 447266.3 | 10080.002 | 3 | 30 | 4.399877 | 0.08973312 | 1.242831 | 0 | 5.466901 | 0
2018-04-12 21:23 | 447386.3 | 10200.001 | 3 | 30 | 4.399988 | 0.08899117 | 1.245818 | 0 | 5.480048 | 0
2018-04-12 21:25 | 447506.3 | 10320.0012 | 3 | 30 | 4.400032 | 0.08785248 | 1.24876 | 0 | 5.492993 | 0
2018-04-12 21:27 | 447626.3 | 10440 | 3 | 30 | 4.399986 | 0.08636475 | 1.25166 | 0 | 5.505751 | 0
2018-04-12 21:29 | 447746.3 | 10560.0028 | 3 | 30 | 4.400085 | 0.08504105 | 1.254526 | 0 | 5.518362 | 0
2018-04-12 21:31 | 447866.3 | 10680.0001 | 3 | 30 | 4.400114 | 0.08418655 | 1.257351 | 0 | 5.53079 | 0
2018-04-12 21:33 | 447986.3 | 10800.0013 | 3 | 30 | 4.400021 | 0.08241081 | 1.260126 | 0 | 5.543004 | 0
2018-04-12 21:34 | 448069.2 | 10882.9092 | 3 | 30 | 4.400029 | 0.08149719 | 1.262022 | 0 | 5.551343 | 0
2018-04-12 21:36 | 448189.3 | 120.002 | 4 | 30 | 4.378542 | 0 | 1.262022 | 0 | 5.551343 | 0
2018-04-12 21:38 | 448309.3 | 240.0015 | 4 | 30 | 4.374824 | 0 | 1.262022 | 0 | 5.551343 | 0
2018-04-12 21:39 | 448369.3 | 300.002 | 4 | 30 | 4.373193 | 0 | 1.262022 | 0 | 5.551343 | 0
2018-04-12 21:41 | 448489.4 | 120.0023 | 5 | 30 | 3.804894 | -2.281977 | 1.262022 | 0.076056 | 5.551343 | 0.2949467
2018-04-12 21:43 | 448609.4 | 240.0027 | 5 | 30 | 3.718105 | -2.281994 | 1.262022 | 0.1521188 | 5.551343 | 0.5809053
2018-04-12 21:45 | 448729.4 | 360.0015 | 5 | 30 | 3.648533 | -2.281954 | 1.262022 | 0.2281767 | 5.551343 | 0.8609633
2018-04-12 21:47 | 448849.4 | 480.0012 | 5 | 30 | 3.591411 | -2.28205 | 1.262022 | 0.3042324 | 5.551343 | 1.136217
2018-04-12 21:49 | 448969.4 | 600.0016 | 5 | 30 | 3.543791 | -2.281994 | 1.262022 | 0.3802915 | 5.551343 | 1.407513
2018-04-12 21:51 | 449089.4 | 720.0028 | 5 | 30 | 3.503863 | -2.28204 | 1.262022 | 0.4563486 | 5.551343 | 1.675482
2018-04-12 21:53 | 449209.4 | 840.0024 | 5 | 30 | 3.469963 | -2.282008 | 1.262022 | 0.5324088 | 5.551343 | 1.940667
2018-04-12 21:55 | 449329.4 | 960.0004 | 5 | 30 | 3.440044 | -2.281979 | 1.262022 | 0.6084688 | 5.551343 | 2.203437
2018-04-12 21:57 | 449449.4 | 1080.0008 | 5 | 30 | 3.411544 | -2.28196 | 1.262022 | 0.6845291 | 5.551343 | 2.464003
2018-04-12 21:59 | 449569.4 | 1200.0003 | 5 | 30 | 3.381157 | -2.282008 | 1.262022 | 0.7605888 | 5.551343 | 2.722356
2018-04-12 22:01 | 449689.4 | 1320.0007 | 5 | 30 | 3.34153 | -2.282006 | 1.262022 | 0.8366441 | 5.551343 | 2.978096
2018-04-12 22:03 | 449809.4 | 1440.002 | 5 | 30 | 3.283183 | -2.282017 | 1.262022 | 0.9127046 | 5.551343 | 3.230162
2018-04-12 22:05 | 449929.4 | 1560.0016 | 5 | 30 | 3.214746 | -2.282038 | 1.262022 | 0.9887655 | 5.551343 | 3.477283
2018-04-12 22:07 | 450049.4 | 1680.0004 | 5 | 30 | 3.145632 | -2.282017 | 1.262022 | 1.064824 | 5.551343 | 3.719177
2018-04-12 22:09 | 450169.4 | 1800.0009 | 5 | 30 | 3.071453 | -2.28205 | 1.262022 | 1.14088 | 5.551343 | 3.95564
2018-04-12 22:11 | 450275.2 | 1905.8458 | 5 | 30 | 2.999997 | -2.281996 | 1.262022 | 1.207969 | 5.551343 | 4.159327
2018-04-12 22:13 | 450395.2 | 120.0014 | 6 | 30 | 3.757519 | 0 | 1.262022 | 1.207969 | 5.551343 | 4.159327
2018-04-12 22:15 | 450515.2 | 240.001 | 6 | 30 | 3.775794 | 0 | 1.262022 | 1.207969 | 5.551343 | 4.159327
2018-04-12 22:16 | 450575.2 | 300.0031 | 6 | 30 | 3.781484 | 0 | 1.262022 | 1.207969 | 5.551343 | 4.159327
2018-04-12 22:16 | 450575.3 | 0.0023 | 7 | 31 | 3.781635 | 0 | 0 | 0 | 0 | 0
2018-04-12 22:16 | 450575.8 | 0.4313 | 2 | 31 | 3.985918 | 1.518175 | 8.39856e-05 | 0 | 0.000328954 | 0
2018-04-12 22:18 | 450695.8 | 120.0022 | 3 | 31 | 4.400276 | 2.850357 | 0.1017471 | 0 | 0.4461496 | 0
2018-04-12 22:20 | 450815.8 | 240.0019 | 3 | 31 | 4.400349 | 2.527971 | 0.1913483 | 0 | 0.8404223 | 0
2018-04-12 22:22 | 450935.8 | 360.0022 | 3 | 31 | 4.400301 | 2.235405 | 0.2705981 | 0 | 1.189145 | 0
2018-04-12 22:24 | 451055.8 | 480.0002 | 3 | 31 | 4.400326 | 1.978544 | 0.3407505 | 0 | 1.497837 | 0
2018-04-12 22:26 | 451175.8 | 600.0013 | 3 | 31 | 4.400278 | 1.742603 | 0.4027179 | 0 | 1.770511 | 0
2018-04-12 22:28 | 451295.8 | 720.0001 | 3 | 31 | 4.400269 | 1.522154 | 0.4570707 | 0 | 2.00968 | 0
2018-04-12 22:30 | 451415.8 | 840.0021 | 3 | 31 | 4.400309 | 1.327019 | 0.5044605 | 0 | 2.218207 | 0
2018-04-12 22:32 | 451535.8 | 960.0002 | 3 | 31 | 4.400271 | 1.163555 | 0.5458719 | 0 | 2.400429 | 0
2018-04-12 22:34 | 451655.8 | 1080.0006 | 3 | 31 | 4.400285 | 1.031189 | 0.5823641 | 0 | 2.561004 | 0
2018-04-12 22:36 | 451775.8 | 1200.0017 | 3 | 31 | 4.400293 | 0.9256897 | 0.6149092 | 0 | 2.704211 | 0
2018-04-12 22:38 | 451895.8 | 1320.0013 | 3 | 31 | 4.40023 | 0.8394718 | 0.6442714 | 0 | 2.833411 | 0
2018-04-12 22:40 | 452015.8 | 1440.0002 | 3 | 31 | 4.40026 | 0.7683067 | 0.6710295 | 0 | 2.951153 | 0
2018-04-12 22:42 | 452135.8 | 1560.0012 | 3 | 31 | 4.40021 | 0.7067318 | 0.6955835 | 0 | 3.059196 | 0
2018-04-12 22:44 | 452255.8 | 1680.0003 | 3 | 31 | 4.400164 | 0.6532555 | 0.7182358 | 0 | 3.158871 | 0
2018-04-12 22:46 | 452375.8 | 1800.0014 | 3 | 31 | 4.400221 | 0.6067257 | 0.7392238 | 0 | 3.251223 | 0
2018-04-12 22:48 | 452495.8 | 1920.0018 | 3 | 31 | 4.400208 | 0.5650234 | 0.758734 | 0 | 3.337072 | 0
2018-04-12 22:50 | 452615.8 | 2040.001 | 3 | 31 | 4.400208 | 0.5279121 | 0.7769275 | 0 | 3.417127 | 0
2018-04-12 22:52 | 452735.8 | 2160.0002 | 3 | 31 | 4.400249 | 0.4951496 | 0.793961 | 0 | 3.492077 | 0
2018-04-12 22:54 | 452855.8 | 2280.0003 | 3 | 31 | 4.400206 | 0.4663544 | 0.8099655 | 0 | 3.5625 | 0
2018-04-12 22:56 | 452975.8 | 2400.0002 | 3 | 31 | 4.40023 | 0.44104 | 0.8250718 | 0 | 3.628971 | 0
2018-04-12 22:58 | 453095.8 | 2520.0004 | 3 | 31 | 4.400135 | 0.4179802 | 0.8393737 | 0 | 3.691902 | 0
2018-04-12 23:00 | 453215.8 | 2640.0001 | 3 | 31 | 4.400101 | 0.3975124 | 0.8529725 | 0 | 3.751739 | 0
2018-04-12 23:02 | 453335.8 | 2760.0022 | 3 | 31 | 4.400117 | 0.3796406 | 0.8659317 | 0 | 3.808761 | 0
2018-04-12 23:04 | 453455.8 | 2880.0018 | 3 | 31 | 4.400182 | 0.3631134 | 0.8783122 | 0 | 3.863238 | 0
2018-04-12 23:06 | 453575.8 | 3000.0022 | 3 | 31 | 4.400117 | 0.348093 | 0.8901698 | 0 | 3.915413 | 0
2018-04-12 23:08 | 453695.8 | 3120.0002 | 3 | 31 | 4.400188 | 0.3349838 | 0.9015513 | 0 | 3.965493 | 0
2018-04-12 23:10 | 453815.8 | 3240.0021 | 3 | 31 | 4.400192 | 0.3225307 | 0.9124955 | 0 | 4.013649 | 0
2018-04-12 23:12 | 453935.8 | 3360.0001 | 3 | 31 | 4.400188 | 0.3108578 | 0.9230374 | 0 | 4.060035 | 0
2018-04-12 23:14 | 454055.8 | 3480.0021 | 3 | 31 | 4.400057 | 0.2992134 | 0.9332031 | 0 | 4.104765 | 0
2018-04-12 23:16 | 454175.8 | 3600.0002 | 3 | 31 | 4.400199 | 0.2900944 | 0.9430239 | 0 | 4.147978 | 0
2018-04-12 23:18 | 454295.8 | 3720.0014 | 3 | 31 | 4.400089 | 0.2802391 | 0.9525247 | 0 | 4.189783 | 0
2018-04-12 23:20 | 454415.8 | 3840.0018 | 3 | 31 | 4.400153 | 0.2717934 | 0.9617222 | 0 | 4.230253 | 0
2018-04-12 23:22 | 454535.8 | 3960.0013 | 3 | 31 | 4.400146 | 0.2633457 | 0.9706301 | 0 | 4.269449 | 0
2018-04-12 23:24 | 454655.8 | 4080.0002 | 3 | 31 | 4.400097 | 0.2549706 | 0.9792525 | 0 | 4.307388 | 0
2018-04-12 23:26 | 454775.8 | 4200.0013 | 3 | 31 | 4.400105 | 0.2476768 | 0.9876235 | 0 | 4.344221 | 0
2018-04-12 23:28 | 454895.8 | 4320.0002 | 3 | 31 | 4.400057 | 0.2399769 | 0.9957533 | 0 | 4.379994 | 0
2018-04-12 23:30 | 455015.8 | 4440.0014 | 3 | 31 | 4.400093 | 0.2334194 | 1.003648 | 0 | 4.414732 | 0
2018-04-12 23:32 | 455135.8 | 4560.0002 | 3 | 31 | 4.400109 | 0.2271614 | 1.011322 | 0 | 4.448498 | 0
2018-04-12 23:34 | 455255.8 | 4680.0013 | 3 | 31 | 4.399974 | 0.2201996 | 1.018792 | 0 | 4.481365 | 0
2018-04-12 23:36 | 455375.8 | 4800.0009 | 3 | 31 | 4.400087 | 0.2151642 | 1.026057 | 0 | 4.513334 | 0
2018-04-12 23:38 | 455495.8 | 4920.0022 | 3 | 31 | 4.400087 | 0.2095814 | 1.033137 | 0 | 4.544486 | 0
2018-04-12 23:40 | 455615.8 | 5040.0002 | 3 | 31 | 4.400145 | 0.2044888 | 1.040034 | 0 | 4.574833 | 0
2018-04-12 23:42 | 455735.8 | 5160.0005 | 3 | 31 | 4.400111 | 0.1990089 | 1.046755 | 0 | 4.604406 | 0
2018-04-12 23:44 | 455855.8 | 5280.0009 | 3 | 31 | 4.400066 | 0.1938705 | 1.053301 | 0 | 4.633208 | 0
2018-04-12 23:46 | 455975.8 | 5400.0013 | 3 | 31 | 4.400103 | 0.1891441 | 1.059691 | 0 | 4.661328 | 0
2018-04-12 23:48 | 456095.8 | 5520.0008 | 3 | 31 | 4.400077 | 0.1847534 | 1.065928 | 0 | 4.688767 | 0
2018-04-12 23:50 | 456215.8 | 5640.0013 | 3 | 31 | 4.400125 | 0.1807213 | 1.072006 | 0 | 4.715511 | 0
2018-04-12 23:52 | 456335.8 | 5760.0003 | 3 | 31 | 4.400086 | 0.1759262 | 1.077945 | 0 | 4.741646 | 0
2018-04-12 23:54 | 456455.8 | 5880.0021 | 3 | 31 | 4.400008 | 0.1715183 | 1.083742 | 0 | 4.767151 | 0
2018-04-12 23:56 | 456575.8 | 6000.0003 | 3 | 31 | 4.400158 | 0.1682167 | 1.089403 | 0 | 4.79206 | 0
2018-04-12 23:58 | 456695.8 | 6120.0021 | 3 | 31 | 4.400077 | 0.1642113 | 1.094933 | 0 | 4.816392 | 0
2018-04-13 | 456815.8 | 6240.0002 | 3 | 31 | 4.400095 | 0.1606236 | 1.100336 | 0 | 4.840166 | 0
2018-04-13 00:02 | 456935.8 | 6360.0021 | 3 | 31 | 4.399996 | 0.1559753 | 1.105623 | 0 | 4.863432 | 0
2018-04-13 00:04 | 457055.8 | 6480.0002 | 3 | 31 | 4.400012 | 0.1525326 | 1.11078 | 0 | 4.88612 | 0
2018-04-13 00:06 | 457175.8 | 6600.0013 | 3 | 31 | 4.400012 | 0.149231 | 1.115819 | 0 | 4.908296 | 0
2018-04-13 00:08 | 457295.8 | 6720.0003 | 3 | 31 | 4.400028 | 0.1463757 | 1.120746 | 0 | 4.929973 | 0
2018-04-13 00:10 | 457415.8 | 6840.0012 | 3 | 31 | 4.400026 | 0.1433849 | 1.12557 | 0 | 4.951196 | 0
2018-04-13 00:12 | 457535.8 | 6960.0002 | 3 | 31 | 4.39993 | 0.1400909 | 1.130302 | 0 | 4.97202 | 0
2018-04-13 00:14 | 457655.8 | 7080.0006 | 3 | 31 | 4.399997 | 0.137558 | 1.134939 | 0 | 4.992422 | 0
2018-04-13 00:16 | 457775.8 | 7200.0008 | 3 | 31 | 4.400105 | 0.1354218 | 1.139484 | 0 | 5.012419 | 0
2018-04-13 00:18 | 457895.8 | 7320.0005 | 3 | 31 | 4.400138 | 0.1328297 | 1.143941 | 0 | 5.032031 | 0
2018-04-13 00:20 | 458015.8 | 7440.0009 | 3 | 31 | 4.400043 | 0.1295662 | 1.148305 | 0 | 5.051235 | 0
2018-04-13 00:22 | 458135.8 | 7560.0003 | 3 | 31 | 4.400091 | 0.1269913 | 1.152575 | 0 | 5.070019 | 0
2018-04-13 00:24 | 458255.8 | 7680.0008 | 3 | 31 | 4.400009 | 0.1244202 | 1.156755 | 0 | 5.088412 | 0
2018-04-13 00:26 | 458375.8 | 7800.0021 | 3 | 31 | 4.400028 | 0.1221733 | 1.160868 | 0 | 5.10651 | 0
2018-04-13 00:28 | 458495.8 | 7920.0002 | 3 | 31 | 4.400087 | 0.1200523 | 1.164908 | 0 | 5.124287 | 0
2018-04-13 00:30 | 458615.8 | 8040.0021 | 3 | 31 | 4.400098 | 0.1178513 | 1.168867 | 0 | 5.141707 | 0
2018-04-13 00:32 | 458735.8 | 8160.001 | 3 | 31 | 4.400056 | 0.1156616 | 1.172745 | 0 | 5.158769 | 0
2018-04-13 00:34 | 458855.8 | 8280.0013 | 3 | 31 | 4.40014 | 0.1141987 | 1.176559 | 0 | 5.17555 | 0
2018-04-13 00:36 | 458975.8 | 8400.0011 | 3 | 31 | 4.400003 | 0.1113472 | 1.180308 | 0 | 5.192046 | 0
2018-04-13 00:38 | 459095.8 | 8520.0022 | 3 | 31 | 4.400025 | 0.1091976 | 1.18399 | 0 | 5.208247 | 0
2018-04-13 00:40 | 459215.8 | 8640.001 | 3 | 31 | 4.400077 | 0.1076946 | 1.187602 | 0 | 5.224141 | 0
2018-04-13 00:42 | 459335.8 | 8760.0013 | 3 | 31 | 4.400054 | 0.1057949 | 1.191155 | 0 | 5.239774 | 0
2018-04-13 00:44 | 459455.8 | 8880.0018 | 3 | 31 | 4.400088 | 0.1043758 | 1.194644 | 0 | 5.255127 | 0
2018-04-13 00:46 | 459575.8 | 9000.0022 | 3 | 31 | 4.400079 | 0.1023827 | 1.198086 | 0 | 5.270273 | 0
2018-04-13 00:48 | 459695.8 | 9120 | 3 | 31 | 4.400009 | 0.1006889 | 1.20146 | 0 | 5.285119 | 0
2018-04-13 00:50 | 459815.8 | 9240.0004 | 3 | 31 | 4.399929 | 0.09841156 | 1.204795 | 0 | 5.299789 | 0
2018-04-13 00:52 | 459935.8 | 9360.0017 | 3 | 31 | 4.399999 | 0.09738541 | 1.208068 | 0 | 5.314194 | 0
2018-04-13 00:54 | 460055.8 | 9480.0014 | 3 | 31 | 4.40002 | 0.0959034 | 1.211292 | 0 | 5.328376 | 0
2018-04-13 00:56 | 460175.8 | 9600.0002 | 3 | 31 | 4.400171 | 0.09513664 | 1.214464 | 0 | 5.342333 | 0
2018-04-13 00:58 | 460295.8 | 9720.0011 | 3 | 31 | 4.399983 | 0.09234047 | 1.217584 | 0 | 5.356061 | 0
2018-04-13 01:00 | 460415.8 | 9840.0017 | 3 | 31 | 4.400018 | 0.09121513 | 1.220649 | 0 | 5.369548 | 0
2018-04-13 01:02 | 460535.8 | 9960.0021 | 3 | 31 | 4.400063 | 0.08973885 | 1.223669 | 0 | 5.382837 | 0
2018-04-13 01:04 | 460655.8 | 10080.0009 | 3 | 31 | 4.39994 | 0.08747101 | 1.226636 | 0 | 5.395891 | 0
2018-04-13 01:06 | 460775.8 | 10200.0022 | 3 | 31 | 4.400023 | 0.0866909 | 1.229551 | 0 | 5.408718 | 0
2018-04-13 01:08 | 460895.8 | 10320.0002 | 3 | 31 | 4.400017 | 0.08566093 | 1.232421 | 0 | 5.421347 | 0
2018-04-13 01:10 | 461015.8 | 10440.0023 | 3 | 31 | 4.40005 | 0.08454895 | 1.235254 | 0 | 5.433811 | 0
2018-04-13 01:12 | 461135.8 | 10560.0018 | 3 | 31 | 4.400053 | 0.08345604 | 1.238052 | 0 | 5.446121 | 0
2018-04-13 01:14 | 461255.8 | 10680.0003 | 3 | 31 | 4.400028 | 0.08206177 | 1.240807 | 0 | 5.458245 | 0
2018-04-13 01:14 | 461270.5 | 10694.6938 | 3 | 31 | 4.39997 | 0.08149719 | 1.241141 | 0 | 5.459715 | 0
2018-04-13 01:16 | 461390.5 | 120.0011 | 4 | 31 | 4.378362 | 0 | 1.241141 | 0 | 5.459715 | 0
2018-04-13 01:18 | 461510.5 | 239.9999 | 4 | 31 | 4.374622 | 0 | 1.241141 | 0 | 5.459715 | 0
2018-04-13 01:19 | 461570.5 | 300.0002 | 4 | 31 | 4.373003 | 0 | 1.241141 | 0 | 5.459715 | 0
2018-04-13 01:21 | 461690.6 | 120.0023 | 5 | 31 | 3.799944 | -2.281952 | 1.241141 | 0.07605401 | 5.459715 | 0.2946105
2018-04-13 01:23 | 461810.6 | 240.0002 | 5 | 31 | 3.712151 | -2.281962 | 1.241141 | 0.1521069 | 5.459715 | 0.5801199
2018-04-13 01:25 | 461930.6 | 360.0006 | 5 | 31 | 3.641633 | -2.281962 | 1.241141 | 0.2281636 | 5.459715 | 0.8596821
2018-04-13 01:27 | 462050.6 | 480.0002 | 5 | 31 | 3.58381 | -2.282015 | 1.241141 | 0.3042162 | 5.459715 | 1.134368
2018-04-13 01:29 | 462170.6 | 600.0006 | 5 | 31 | 3.535952 | -2.281971 | 1.241141 | 0.3802714 | 5.459715 | 1.405063
2018-04-13 01:31 | 462290.6 | 720.0002 | 5 | 31 | 3.495869 | -2.281977 | 1.241141 | 0.4563287 | 5.459715 | 1.672425
2018-04-13 01:33 | 462410.6 | 840.0006 | 5 | 31 | 3.46177 | -2.282019 | 1.241141 | 0.5323883 | 5.459715 | 1.936994
2018-04-13 01:35 | 462530.6 | 960.0018 | 5 | 31 | 3.431657 | -2.281933 | 1.241141 | 0.6084456 | 5.459715 | 2.199125
2018-04-13 01:37 | 462650.6 | 1080.0007 | 5 | 31 | 3.4023 | -2.281985 | 1.241141 | 0.6845005 | 5.459715 | 2.459005
2018-04-13 01:39 | 462770.6 | 1200.0003 | 5 | 31 | 3.369943 | -2.281964 | 1.241141 | 0.7605587 | 5.459715 | 2.716587
2018-04-13 01:41 | 462890.6 | 1320.0007 | 5 | 31 | 3.326143 | -2.281959 | 1.241141 | 0.8366162 | 5.459715 | 2.971341
2018-04-13 01:43 | 463010.6 | 1440.001 | 5 | 31 | 3.262336 | -2.281964 | 1.241141 | 0.9126698 | 5.459715 | 3.221984
2018-04-13 01:45 | 463130.6 | 1560.0023 | 5 | 31 | 3.192749 | -2.28196 | 1.241141 | 0.9887313 | 5.459715 | 3.46746
2018-04-13 01:47 | 463250.6 | 1680.0002 | 5 | 31 | 3.122008 | -2.281979 | 1.241141 | 1.064788 | 5.459715 | 3.707626
2018-04-13 01:49 | 463370.6 | 1800.0006 | 5 | 31 | 3.045798 | -2.281979 | 1.241141 | 1.140847 | 5.459715 | 3.942225
2018-04-13 01:51 | 463437.3 | 1866.6422 | 5 | 31 | 2.999996 | -2.281973 | 1.241141 | 1.183081 | 5.459715 | 4.069902
2018-04-13 01:53 | 463557.3 | 120.0006 | 6 | 31 | 3.760753 | 0 | 1.241141 | 1.183081 | 5.459715 | 4.069902
2018-04-13 01:55 | 463677.3 | 240.0011 | 6 | 31 | 3.779011 | 0 | 1.241141 | 1.183081 | 5.459715 | 4.069902
2018-04-13 01:56 | 463737.3 | 300.0029 | 6 | 31 | 3.784667 | 0 | 1.241141 | 1.183081 | 5.459715 | 4.069902
2018-04-13 01:56 | 463737.4 | 0.0026 | 7 | 32 | 3.784698 | 0 | 0 | 0 | 0 | 0
2018-04-13 01:56 | 463737.8 | 0.425 | 2 | 32 | 3.988248 | 1.493679 | 8.146802e-05 | 0 | 0.0003193184 | 0
2018-04-13 01:58 | 463857.8 | 120.0022 | 3 | 32 | 4.40025 | 2.797165 | 0.1002769 | 0 | 0.439925 | 0
2018-04-13 02:00 | 463977.8 | 240.0002 | 3 | 32 | 4.400264 | 2.476566 | 0.1881548 | 0 | 0.8266143 | 0
2018-04-13 02:02 | 464097.8 | 360.0006 | 3 | 32 | 4.400297 | 2.189493 | 0.265802 | 0 | 1.168285 | 0
2018-04-13 02:04 | 464217.8 | 480.0017 | 3 | 32 | 4.40023 | 1.935434 | 0.3344764 | 0 | 1.470473 | 0
2018-04-13 02:06 | 464337.8 | 600.0014 | 3 | 32 | 4.400303 | 1.703335 | 0.3950801 | 0 | 1.737146 | 0
2018-04-13 02:08 | 464457.8 | 720.0002 | 3 | 32 | 4.400303 | 1.48933 | 0.4482231 | 0 | 1.97099 | 0
2018-04-13 02:10 | 464577.8 | 840.0001 | 3 | 32 | 4.40026 | 1.299536 | 0.4946131 | 0 | 2.175119 | 0
2018-04-13 02:12 | 464697.8 | 960.0008 | 3 | 32 | 4.400252 | 1.140673 | 0.5351858 | 0 | 2.353649 | 0
2018-04-13 02:14 | 464817.8 | 1080.0007 | 3 | 32 | 4.400288 | 1.012642 | 0.57099 | 0 | 2.511197 | 0
2018-04-13 02:16 | 464937.8 | 1200.0011 | 3 | 32 | 4.400223 | 0.9093113 | 0.6029493 | 0 | 2.651826 | 0
2018-04-13 02:18 | 465057.8 | 1320.0007 | 3 | 32 | 4.400286 | 0.826086 | 0.631822 | 0 | 2.778872 | 0
2018-04-13 02:20 | 465177.8 | 1440.0011 | 3 | 32 | 4.400276 | 0.7558651 | 0.6581434 | 0 | 2.894692 | 0
2018-04-13 02:22 | 465297.8 | 1560.0015 | 3 | 32 | 4.40015 | 0.6952248 | 0.6823047 | 0 | 3.001007 | 0
2018-04-13 02:24 | 465417.8 | 1680.0018 | 3 | 32 | 4.40024 | 0.6435719 | 0.7045965 | 0 | 3.099096 | 0
2018-04-13 02:26 | 465537.8 | 1800.0014 | 3 | 32 | 4.400186 | 0.59659 | 0.7252505 | 0 | 3.189978 | 0
2018-04-13 02:28 | 465657.8 | 1920.0018 | 3 | 32 | 4.400243 | 0.5565815 | 0.7444435 | 0 | 3.274431 | 0
2018-04-13 02:30 | 465777.9 | 2040.003 | 3 | 32 | 4.400254 | 0.5207443 | 0.7623674 | 0 | 3.353299 | 0
2018-04-13 02:32 | 465897.8 | 2160.001 | 3 | 32 | 4.400209 | 0.4882965 | 0.7791567 | 0 | 3.427175 | 0
2018-04-13 02:34 | 466017.8 | 2280.0014 | 3 | 32 | 4.400159 | 0.4595642 | 0.7949435 | 0 | 3.496639 | 0
2018-04-13 02:36 | 466137.8 | 2400.0011 | 3 | 32 | 4.400075 | 0.4339008 | 0.8098376 | 0 | 3.562175 | 0
2018-04-13 02:38 | 466257.8 | 2520.0003 | 3 | 32 | 4.400196 | 0.4124718 | 0.823938 | 0 | 3.624219 | 0
2018-04-13 02:40 | 466377.8 | 2640.001 | 3 | 32 | 4.40009 | 0.3917389 | 0.8373259 | 0 | 3.683128 | 0
2018-04-13 02:42 | 466497.8 | 2760.0007 | 3 | 32 | 4.400116 | 0.3737526 | 0.8500774 | 0 | 3.739236 | 0
2018-04-13 02:44 | 466617.8 | 2880.0002 | 3 | 32 | 4.400081 | 0.3573112 | 0.8622615 | 0 | 3.792848 | 0
2018-04-13 02:46 | 466737.8 | 3000.0004 | 3 | 32 | 4.400064 | 0.3423138 | 0.8739309 | 0 | 3.844195 | 0
2018-04-13 02:48 | 466857.8 | 3120.0019 | 3 | 32 | 4.400136 | 0.3295097 | 0.8851255 | 0 | 3.893452 | 0
2018-04-13 02:50 | 466977.8 | 3240.0022 | 3 | 32 | 4.400081 | 0.3166943 | 0.8958896 | 0 | 3.940816 | 0
2018-04-13 02:52 | 467097.8 | 3360.0001 | 3 | 32 | 4.400011 | 0.3047352 | 0.9062471 | 0 | 3.986389 | 0
2018-04-13 02:54 | 467217.8 | 3480.0006 | 3 | 32 | 4.400021 | 0.2941265 | 0.9162376 | 0 | 4.030348 | 0
2018-04-13 02:56 | 467337.8 | 3600.001 | 3 | 32 | 4.40018 | 0.2852516 | 0.9258846 | 0 | 4.072796 | 0
2018-04-13 02:58 | 467457.8 | 3720.0006 | 3 | 32 | 4.400185 | 0.2757816 | 0.9352143 | 0 | 4.113847 | 0
2018-04-13 03:00 | 467577.8 | 3840.0002 | 3 | 32 | 4.400143 | 0.2669163 | 0.944242 | 0 | 4.15357 | 0
2018-04-13 03:02 | 467697.8 | 3960.0001 | 3 | 32 | 4.400015 | 0.2578011 | 0.9529889 | 0 | 4.192057 | 0
2018-04-13 03:04 | 467817.8 | 4080.0011 | 3 | 32 | 4.400127 | 0.2508869 | 0.9614592 | 0 | 4.229327 | 0
2018-04-13 03:06 | 467937.8 | 4200.0007 | 3 | 32 | 4.400036 | 0.2426872 | 0.9696866 | 0 | 4.265529 | 0
2018-04-13 03:08 | 468057.8 | 4320.0019 | 3 | 32 | 4.400087 | 0.2359943 | 0.9776672 | 0 | 4.300644 | 0
2018-04-13 03:10 | 468177.8 | 4440.0015 | 3 | 32 | 4.399939 | 0.2286243 | 0.9854124 | 0 | 4.334723 | 0
2018-04-13 03:12 | 468297.8 | 4560.0001 | 3 | 32 | 4.400052 | 0.2224483 | 0.9929382 | 0 | 4.367837 | 0
2018-04-13 03:14 | 468417.8 | 4680.0005 | 3 | 32 | 4.400137 | 0.2168922 | 1.000258 | 0 | 4.400044 | 0
2018-04-13 03:16 | 468537.9 | 4800.0035 | 3 | 32 | 4.400071 | 0.2107754 | 1.00738 | 0 | 4.43138 | 0
2018-04-13 03:18 | 468657.8 | 4920.0006 | 3 | 32 | 4.400039 | 0.2053261 | 1.01431 | 0 | 4.461875 | 0
2018-04-13 03:20 | 468777.8 | 5040.0002 | 3 | 32 | 4.400025 | 0.1998158 | 1.021063 | 0 | 4.491589 | 0
2018-04-13 03:22 | 468897.8 | 5160.0005 | 3 | 32 | 4.400104 | 0.1950417 | 1.027641 | 0 | 4.520533 | 0
2018-04-13 03:24 | 469017.8 | 5280.0011 | 3 | 32 | 4.400083 | 0.1899605 | 1.034053 | 0 | 4.548747 | 0
2018-04-13 03:26 | 469137.8 | 5400.0013 | 3 | 32 | 4.39998 | 0.1847878 | 1.040301 | 0 | 4.576235 | 0
2018-04-13 03:28 | 469257.8 | 5520.0006 | 3 | 32 | 4.400107 | 0.1811161 | 1.046408 | 0 | 4.603107 | 0
2018-04-13 03:30 | 469377.9 | 5640.003 | 3 | 32 | 4.400121 | 0.1770306 | 1.052367 | 0 | 4.629329 | 0
2018-04-13 03:32 | 469497.8 | 5760.0011 | 3 | 32 | 4.400113 | 0.1727295 | 1.058184 | 0 | 4.654924 | 0
2018-04-13 03:34 | 469617.9 | 5880.0031 | 3 | 32 | 4.400005 | 0.1682701 | 1.063861 | 0 | 4.679904 | 0
2018-04-13 03:36 | 469737.8 | 6000.0014 | 3 | 32 | 4.399984 | 0.1638966 | 1.069403 | 0 | 4.704287 | 0
2018-04-13 03:38 | 469857.8 | 6120.0014 | 3 | 32 | 4.399951 | 0.1598606 | 1.074812 | 0 | 4.728086 | 0
2018-04-13 03:40 | 469977.8 | 6240.0001 | 3 | 32 | 4.399981 | 0.1565971 | 1.080098 | 0 | 4.751346 | 0
2018-04-13 03:42 | 470097.8 | 6360.0005 | 3 | 32 | 4.400138 | 0.1540337 | 1.085267 | 0 | 4.774087 | 0
2018-04-13 03:44 | 470217.8 | 6480.0009 | 3 | 32 | 4.400091 | 0.150238 | 1.090321 | 0 | 4.796326 | 0
2018-04-13 03:46 | 470337.8 | 6600.0013 | 3 | 32 | 4.399903 | 0.1460304 | 1.095262 | 0 | 4.818068 | 0
2018-04-13 03:48 | 470457.8 | 6720.0001 | 3 | 32 | 4.400036 | 0.1435051 | 1.100104 | 0 | 4.839373 | 0
2018-04-13 03:50 | 470577.8 | 6840.0002 | 3 | 32 | 4.400027 | 0.1404743 | 1.104846 | 0 | 4.860239 | 0
2018-04-13 03:52 | 470697.8 | 6960.0009 | 3 | 32 | 4.400003 | 0.1375408 | 1.109481 | 0 | 4.88063 | 0
2018-04-13 03:54 | 470817.8 | 7080.0005 | 3 | 32 | 4.400051 | 0.134819 | 1.114024 | 0 | 4.900618 | 0
2018-04-13 03:56 | 470937.8 | 7200.0002 | 3 | 32 | 4.399919 | 0.1313744 | 1.11847 | 0 | 4.920182 | 0
2018-04-13 03:58 | 471057.9 | 7320.0029 | 3 | 32 | 4.399997 | 0.1292038 | 1.122822 | 0 | 4.939331 | 0
2018-04-13 04:00 | 471177.8 | 7440.001 | 3 | 32 | 4.399908 | 0.1258545 | 1.127087 | 0 | 4.958096 | 0
2018-04-13 04:02 | 471297.8 | 7560.0005 | 3 | 32 | 4.400103 | 0.1247749 | 1.131269 | 0 | 4.976498 | 0
2018-04-13 04:04 | 471417.8 | 7680.0009 | 3 | 32 | 4.399981 | 0.121582 | 1.135369 | 0 | 4.994539 | 0
2018-04-13 04:06 | 471537.8 | 7800.0013 | 3 | 32 | 4.400057 | 0.11973 | 1.139388 | 0 | 5.012221 | 0
2018-04-13 04:08 | 471657.8 | 7920.0001 | 3 | 32 | 4.400084 | 0.1174889 | 1.143334 | 0 | 5.029583 | 0
2018-04-13 04:10 | 471777.8 | 8040.0005 | 3 | 32 | 4.399948 | 0.114584 | 1.147201 | 0 | 5.046601 | 0
2018-04-13 04:12 | 471897.8 | 8160.0009 | 3 | 32 | 4.400082 | 0.1130943 | 1.151003 | 0 | 5.063331 | 0
2018-04-13 04:14 | 472017.8 | 8280.0013 | 3 | 32 | 4.399923 | 0.1102123 | 1.154728 | 0 | 5.079717 | 0
2018-04-13 04:16 | 472137.8 | 8400.0001 | 3 | 32 | 4.399963 | 0.1083984375 | 1.158379 | 0 | 5.095785 | 0
2018-04-13 04:18 | 472257.8 | 8520.0004 | 3 | 32 | 4.399938 | 0.106226 | 1.161979 | 0 | 5.111624 | 0
2018-04-13 04:20 | 472377.8 | 8640.0014 | 3 | 32 | 4.400039 | 0.1050682 | 1.165501 | 0 | 5.12712 | 0
2018-04-13 04:22 | 472497.8 | 8760.0001 | 3 | 32 | 4.400031 | 0.1032543 | 1.168968 | 0 | 5.142375 | 0
2018-04-13 04:24 | 472617.8 | 8880.0009 | 3 | 32 | 4.399864 | 0.1002407 | 1.172376 | 0 | 5.157372 | 0
2018-04-13 04:26 | 472737.8 | 9000.0001 | 3 | 32 | 4.400066 | 0.09990692 | 1.175725 | 0 | 5.172104 | 0
2018-04-13 04:28 | 472857.8 | 9120.0009 | 3 | 32 | 4.399992 | 0.09771729 | 1.179015 | 0 | 5.186581 | 0
2018-04-13 04:30 | 472977.8 | 9240.0005 | 3 | 32 | 4.399991 | 0.09587097 | 1.18225 | 0 | 5.200819 | 0
2018-04-13 04:32 | 473097.8 | 9360.0001 | 3 | 32 | 4.400053 | 0.09473991 | 1.18543 | 0 | 5.214809 | 0
2018-04-13 04:34 | 473217.8 | 9480.0001 | 3 | 32 | 4.400047 | 0.09341431 | 1.188556 | 0 | 5.228565 | 0
2018-04-13 04:36 | 473337.8 | 9600.0017 | 3 | 32 | 4.400023 | 0.0915699 | 1.19164 | 0 | 5.24213 | 0
2018-04-13 04:38 | 473457.8 | 9720.0005 | 3 | 32 | 4.399905 | 0.08972168 | 1.194664 | 0 | 5.255439 | 0
2018-04-13 04:40 | 473577.8 | 9840.0009 | 3 | 32 | 4.400013 | 0.08896446 | 1.197644 | 0 | 5.268548 | 0
2018-04-13 04:42 | 473697.8 | 9960.001 | 3 | 32 | 4.400065 | 0.08784866 | 1.200577 | 0 | 5.281457 | 0
2018-04-13 04:44 | 473817.8 | 10080.0006 | 3 | 32 | 4.400026 | 0.08641052 | 1.203467 | 0 | 5.294169 | 0
2018-04-13 04:46 | 473937.8 | 10200.0013 | 3 | 32 | 4.400034 | 0.08488274 | 1.206319 | 0 | 5.306721 | 0
2018-04-13 04:48 | 474057.8 | 10320.0009 | 3 | 32 | 4.400041 | 0.08375931 | 1.209124 | 0 | 5.319062 | 0
2018-04-13 04:50 | 474177.8 | 10440.0013 | 3 | 32 | 4.399935 | 0.0820446 | 1.211884 | 0 | 5.331208 | 0
2018-04-13 04:50 | 474208.9 | 10471.0323 | 3 | 32 | 4.399962 | 0.08149529 | 1.212594 | 0 | 5.334332 | 0
2018-04-13 04:52 | 474328.9 | 119.9999 | 4 | 32 | 4.378181 | 0 | 1.212594 | 0 | 5.334332 | 0
2018-04-13 04:54 | 474448.9 | 240.0004 | 4 | 32 | 4.374444 | 0 | 1.212594 | 0 | 5.334332 | 0
2018-04-13 04:55 | 474508.9 | 300.002 | 4 | 32 | 4.372794 | 0 | 1.212594 | 0 | 5.334332 | 0
2018-04-13 04:57 | 474629 | 120.0014 | 5 | 32 | 3.793325 | -2.281992 | 1.212594 | 0.07605378 | 5.334332 | 0.2941821
2018-04-13 04:59 | 474749 | 240.0006 | 5 | 32 | 3.704468 | -2.281962 | 1.212594 | 0.1521098 | 5.334332 | 0.5791584
2018-04-13 05:01 | 474869 | 360.0009 | 5 | 32 | 3.63316 | -2.281994 | 1.212594 | 0.2281642 | 5.334332 | 0.8581018
2018-04-13 05:03 | 474989 | 480.0001 | 5 | 32 | 3.574733 | -2.281987 | 1.212594 | 0.3042263 | 5.334332 | 1.132155
2018-04-13 05:05 | 475109 | 600.0005 | 5 | 32 | 3.526635 | -2.281971 | 1.212594 | 0.3802865 | 5.334332 | 1.402166
2018-04-13 05:07 | 475229 | 720.0017 | 5 | 32 | 3.486624 | -2.281924 | 1.212594 | 0.4563472 | 5.334332 | 1.668835
2018-04-13 05:09 | 475349 | 840.0014 | 5 | 32 | 3.452438 | -2.281975 | 1.212594 | 0.5324038 | 5.334332 | 1.932688
2018-04-13 05:11 | 475469 | 960.0002 | 5 | 32 | 3.421728 | -2.282004 | 1.212594 | 0.6084663 | 5.334332 | 2.194109
2018-04-13 05:13 | 475589 | 1080.001 | 5 | 32 | 3.391764 | -2.281945 | 1.212594 | 0.6845217 | 5.334332 | 2.453217
2018-04-13 05:15 | 475709 | 1200.0011 | 5 | 32 | 3.357291 | -2.281979 | 1.212594 | 0.7605855 | 5.334332 | 2.70995
2018-04-13 05:17 | 475829 | 1320.0014 | 5 | 32 | 3.308244 | -2.281931 | 1.212594 | 0.8366444 | 5.334332 | 2.963573
2018-04-13 05:19 | 475949 | 1440.001 | 5 | 32 | 3.24004 | -2.281935 | 1.212594 | 0.9127026 | 5.334332 | 3.212674
2018-04-13 05:21 | 476069 | 1560.0013 | 5 | 32 | 3.169453 | -2.281938 | 1.212594 | 0.9887601 | 5.334332 | 3.456414
2018-04-13 05:23 | 476189 | 1680.0018 | 5 | 32 | 3.097181 | -2.281943 | 1.212594 | 1.064819 | 5.334332 | 3.694758
2018-04-13 05:25 | 476309 | 1800.0002 | 5 | 32 | 3.018393 | -2.281966 | 1.212594 | 1.140872 | 5.334332 | 3.927359
2018-04-13 05:25 | 476335.5 | 1826.4874 | 5 | 32 | 2.999999 | -2.281983 | 1.212594 | 1.157662 | 5.334332 | 3.977885
2018-04-13 05:27 | 476455.5 | 120.0012 | 6 | 32 | 3.764177 | 0 | 1.212594 | 1.157662 | 5.334332 | 3.977885
2018-04-13 05:29 | 476575.5 | 240.0007 | 6 | 32 | 3.782374 | 0 | 1.212594 | 1.157662 | 5.334332 | 3.977885
2018-04-13 05:30 | 476635.5 | 300.0004 | 6 | 32 | 3.78802 | 0 | 1.212594 | 1.157662 | 5.334332 | 3.977885
2018-04-13 05:30 | 476635.6 | 0.0024 | 7 | 33 | 3.788057 | 0 | 0 | 0 | 0 | 0
2018-04-13 05:30 | 476636 | 0.4121 | 2 | 33 | 3.987546 | 1.44486 | 7.691472e-05 | 0 | 0.0003016011 | 0
2018-04-13 05:32 | 476756.1 | 120.0013 | 3 | 33 | 4.400306 | 2.741756 | 0.09865095 | 0 | 0.4329861 | 0
2018-04-13 05:34 | 476876.1 | 240.0014 | 3 | 33 | 4.400307 | 2.428364 | 0.1847941 | 0 | 0.8120417 | 0
2018-04-13 05:36 | 476996.1 | 360.0014 | 3 | 33 | 4.400309 | 2.144735 | 0.2608778 | 0 | 1.146832 | 0
2018-04-13 05:38 | 477116.1 | 480.0002 | 3 | 33 | 4.400288 | 1.896111 | 0.328143 | 0 | 1.442819 | 0
2018-04-13 05:40 | 477236.1 | 600.0013 | 3 | 33 | 4.400269 | 1.668268 | 0.3875015 | 0 | 1.704013 | 0
2018-04-13 05:42 | 477356.1 | 720.0009 | 3 | 33 | 4.400231 | 1.459723 | 0.4395694 | 0 | 1.933126 | 0
2018-04-13 05:44 | 477476.1 | 840.0005 | 3 | 33 | 4.400254 | 1.275864 | 0.4850841 | 0 | 2.133403 | 0
2018-04-13 05:46 | 477596.1 | 960.0009 | 3 | 33 | 4.400257 | 1.121626 | 0.5249487 | 0 | 2.308817 | 0
2018-04-13 05:48 | 477716.1 | 1080.0005 | 3 | 33 | 4.400212 | 0.9963741 | 0.5601774 | 0 | 2.463832 | 0
2018-04-13 05:50 | 477836.1 | 1200.001 | 3 | 33 | 4.400275 | 0.8959751 | 0.5916559 | 0 | 2.602345 | 0
2018-04-13 05:52 | 477956.1 | 1320.0013 | 3 | 33 | 4.400223 | 0.8134136 | 0.6200926 | 0 | 2.727473 | 0
2018-04-13 05:54 | 478076.1 | 1440.0002 | 3 | 33 | 4.40021 | 0.7451897 | 0.6460361 | 0 | 2.84163 | 0
2018-04-13 05:56 | 478196.1 | 1560.0006 | 3 | 33 | 4.400168 | 0.6863518 | 0.6698766 | 0 | 2.946533 | 0
2018-04-13 05:58 | 478316.1 | 1680.001 | 3 | 33 | 4.400199 | 0.6350822 | 0.6918853 | 0 | 3.043376 | 0
2018-04-13 06:00 | 478436.1 | 1800.0006 | 3 | 33 | 4.400273 | 0.5904579 | 0.7122872 | 0 | 3.133148 | 0
2018-04-13 06:02 | 478556.1 | 1920.001 | 3 | 33 | 4.400255 | 0.5502605 | 0.7312722 | 0 | 3.216686 | 0
2018-04-13 06:04 | 478676.1 | 2040.0005 | 3 | 33 | 4.400121 | 0.5141277 | 0.7489946 | 0 | 3.294668 | 0
2018-04-13 06:06 | 478796.1 | 2160.0017 | 3 | 33 | 4.400192 | 0.4829865 | 0.7656024 | 0 | 3.367745 | 0
2018-04-13 06:08 | 478916.1 | 2280.0011 | 3 | 33 | 4.400126 | 0.4545937 | 0.7812228 | 0 | 3.436478 | 0
2018-04-13 06:10 | 479036.1 | 2400.0001 | 3 | 33 | 4.400161 | 0.4298668 | 0.7959592 | 0 | 3.50132 | 0
2018-04-13 06:12 | 479156.1 | 2520.0013 | 3 | 33 | 4.40018 | 0.4080734 | 0.8099166 | 0 | 3.562735 | 0
2018-04-13 06:14 | 479276.1 | 2640.0009 | 3 | 33 | 4.400134 | 0.3876419 | 0.8231714 | 0 | 3.621058 | 0
2018-04-13 06:16 | 479396.1 | 2760.0006 | 3 | 33 | 4.400164 | 0.3700981 | 0.8357978 | 0 | 3.676616 | 0
2018-04-13 06:18 | 479516.1 | 2880.0002 | 3 | 33 | 4.400084 | 0.3535023 | 0.8478513 | 0 | 3.729652 | 0
2018-04-13 06:20 | 479636.1 | 3000.001 | 3 | 33 | 4.400194 | 0.3393269 | 0.859392 | 0 | 3.780433 | 0
2018-04-13 06:22 | 479756.1 | 3120.0001 | 3 | 33 | 4.400151 | 0.3258858 | 0.8704651 | 0 | 3.829156 | 0
2018-04-13 06:24 | 479876.1 | 3240.0013 | 3 | 33 | 4.400031 | 0.3127384 | 0.88111 | 0 | 3.875995 | 0
2018-04-13 06:26 | 479996.1 | 3360.0006 | 3 | 33 | 4.400105 | 0.3013878 | 0.891355 | 0 | 3.921074 | 0
2018-04-13 06:28 | 480116.1 | 3480.0013 | 3 | 33 | 4.400132 | 0.2908211 | 0.9012237 | 0 | 3.964498 | 0
2018-04-13 06:30 | 480236.1 | 3600.0009 | 3 | 33 | 4.400138 | 0.2813263 | 0.910747 | 0 | 4.006401 | 0
2018-04-13 06:32 | 480356.1 | 3720.0005 | 3 | 33 | 4.400052 | 0.2714558 | 0.9199476 | 0 | 4.046885 | 0
2018-04-13 06:34 | 480476.1 | 3840.0009 | 3 | 33 | 4.400021 | 0.2625999 | 0.9288498 | 0 | 4.086054 | 0
2018-04-13 06:36 | 480596.1 | 3960.001 | 3 | 33 | 4.399995 | 0.254221 | 0.937472 | 0 | 4.123993 | 0
2018-04-13 06:38 | 480716.1 | 4080.0001 | 3 | 33 | 4.400077 | 0.2469387 | 0.9458253 | 0 | 4.160748 | 0
2018-04-13 06:40 | 480836.1 | 4200.0013 | 3 | 33 | 4.400136 | 0.2396736 | 0.9539313 | 0 | 4.196415 | 0
2018-04-13 06:42 | 480956.1 | 4320.0009 | 3 | 33 | 4.399906 | 0.2315426 | 0.9617918 | 0 | 4.231001 | 0
2018-04-13 06:44 | 481076.1 | 4440.0014 | 3 | 33 | 4.400034 | 0.2253418 | 0.9694314 | 0 | 4.264616 | 0
2018-04-13 06:46 | 481196.1 | 4560.0002 | 3 | 33 | 4.400081 | 0.2194939 | 0.9768543 | 0 | 4.297277 | 0
2018-04-13 06:48 | 481316.1 | 4680.0014 | 3 | 33 | 4.400133 | 0.2138081 | 0.9840729 | 0 | 4.329041 | 0
2018-04-13 06:50 | 481436.1 | 4800.0002 | 3 | 33 | 4.400119 | 0.2080841 | 0.9910973 | 0 | 4.359948 | 0
2018-04-13 06:52 | 481556.1 | 4920.0013 | 3 | 33 | 4.400066 | 0.2023525 | 0.9979361 | 0 | 4.39004 | 0
2018-04-13 06:54 | 481676.1 | 5040.0009 | 3 | 33 | 4.399995 | 0.1964321 | 1.004593 | 0 | 4.419332 | 0
2018-04-13 06:56 | 481796.1 | 5160.0005 | 3 | 33 | 4.400045 | 0.1913109 | 1.011074 | 0 | 4.447847 | 0
2018-04-13 06:58 | 481916.1 | 5280.0009 | 3 | 33 | 4.400054 | 0.1869678 | 1.017376 | 0 | 4.475574 | 0
2018-04-13 07:00 | 482036.1 | 5400.0005 | 3 | 33 | 4.40008 | 0.1820354 | 1.023533 | 0 | 4.502668 | 0
2018-04-13 07:02 | 482156.1 | 5520.001 | 3 | 33 | 4.400116 | 0.1780014 | 1.02953 | 0 | 4.529056 | 0
2018-04-13 07:04 | 482276.1 | 5640.0026 | 3 | 33 | 4.399995 | 0.1733799 | 1.03538 | 0 | 4.554793 | 0
2018-04-13 07:06 | 482396.1 | 5760.0009 | 3 | 33 | 4.400141 | 0.1697178 | 1.041101 | 0 | 4.57997 | 0
2018-04-13 07:08 | 482516.1 | 5880.0005 | 3 | 33 | 4.400066 | 0.1653347 | 1.046679 | 0 | 4.604512 | 0
2018-04-13 07:10 | 482636.1 | 6000.0002 | 3 | 33 | 4.400089 | 0.1619663 | 1.052119 | 0 | 4.628449 | 0
2018-04-13 07:12 | 482756.1 | 6120.0013 | 3 | 33 | 4.40004 | 0.1577225 | 1.057437 | 0 | 4.651849 | 0
2018-04-13 07:14 | 482876.1 | 6240.0002 | 3 | 33 | 4.400014 | 0.1540241 | 1.062636 | 0 | 4.674726 | 0
2018-04-13 07:16 | 482996.1 | 6360.0005 | 3 | 33 | 4.400011 | 0.1507339 | 1.067713 | 0 | 4.697062 | 0
2018-04-13 07:18 | 483116.1 | 6480.0009 | 3 | 33 | 4.40014 | 0.1481113 | 1.07269 | 0 | 4.718963 | 0
2018-04-13 07:20 | 483236.1 | 6600.0005 | 3 | 33 | 4.39996 | 0.1437588 | 1.077545 | 0 | 4.740324 | 0
2018-04-13 07:22 | 483356.1 | 6720.0001 | 3 | 33 | 4.400098 | 0.141222 | 1.082304 | 0 | 4.761261 | 0
2018-04-13 07:24 | 483476.1 | 6840.0013 | 3 | 33 | 4.400159 | 0.1386585 | 1.086963 | 0 | 4.781765 | 0
2018-04-13 07:26 | 483596.1 | 6960.0006 | 3 | 33 | 4.400043 | 0.1349163 | 1.091511 | 0 | 4.801776 | 0
2018-04-13 07:28 | 483716.1 | 7080.0013 | 3 | 33 | 4.400009 | 0.1317444 | 1.095968 | 0 | 4.821387 | 0
2018-04-13 07:30 | 483836.1 | 7200.0009 | 3 | 33 | 4.400138 | 0.1299248 | 1.100333 | 0 | 4.840593 | 0
2018-04-13 07:32 | 483956.1 | 7320.0005 | 3 | 33 | 4.39992 | 0.1262436 | 1.10461 | 0 | 4.859413 | 0
2018-04-13 07:34 | 484076.1 | 7440.0002 | 3 | 33 | 4.400025 | 0.1243954 | 1.108795 | 0 | 4.877824 | 0
2018-04-13 07:36 | 484196.1 | 7560.0005 | 3 | 33 | 4.400117 | 0.1224174 | 1.112905 | 0 | 4.895908 | 0
2018-04-13 07:38 | 484316.1 | 7680.0009 | 3 | 33 | 4.400017 | 0.1193905 | 1.116936 | 0 | 4.913647 | 0
2018-04-13 07:40 | 484436.1 | 7800.0003 | 3 | 33 | 4.400145 | 0.1175156 | 1.120886 | 0 | 4.931029 | 0
2018-04-13 07:42 | 484556.1 | 7920.0009 | 3 | 33 | 4.400103 | 0.1153049 | 1.124761 | 0 | 4.948079 | 0
2018-04-13 07:44 | 484676.1 | 8040.0013 | 3 | 33 | 4.40013 | 0.1134319 | 1.12856 | 0 | 4.964793 | 0
2018-04-13 07:46 | 484796.1 | 8160.0009 | 3 | 33 | 4.400165 | 0.1112976 | 1.132296 | 0 | 4.981231 | 0
2018-04-13 07:48 | 484916.1 | 8280.0005 | 3 | 33 | 4.40009 | 0.1091232 | 1.135965 | 0 | 4.997376 | 0
2018-04-13 07:50 | 485036.1 | 8400.0009 | 3 | 33 | 4.400136 | 0.1076431 | 1.139565 | 0 | 5.013215 | 0
2018-04-13 07:52 | 485156.1 | 8520.0013 | 3 | 33 | 4.400101 | 0.105463 | 1.143102 | 0 | 5.02878 | 0
2018-04-13 07:54 | 485276.1 | 8640.001 | 3 | 33 | 4.40013 | 0.1035995 | 1.146579 | 0 | 5.044077 | 0
2018-04-13 07:56 | 485396.1 | 8760.0026 | 3 | 33 | 4.400068 | 0.101429 | 1.149994 | 0 | 5.059103 | 0
2018-04-13 07:58 | 485516.1 | 8880.001 | 3 | 33 | 4.400023 | 0.09957695 | 1.153347 | 0 | 5.073856 | 0
2018-04-13 08:00 | 485636.1 | 9000.0005 | 3 | 33 | 4.399965 | 0.09772682 | 1.156641 | 0 | 5.088354 | 0
2018-04-13 08:02 | 485756.1 | 9120.0014 | 3 | 33 | 4.400034 | 0.09662247 | 1.159878 | 0 | 5.102595 | 0
2018-04-13 08:04 | 485876.1 | 9240.0005 | 3 | 33 | 4.400048 | 0.09516144 | 1.163068 | 0 | 5.116632 | 0
2018-04-13 08:06 | 485996.1 | 9360.0017 | 3 | 33 | 4.399998 | 0.09340096 | 1.1662 | 0 | 5.130411 | 0
2018-04-13 08:08 | 486116.1 | 9480.0005 | 3 | 33 | 4.400117 | 0.09231949 | 1.169289 | 0 | 5.144004 | 0
2018-04-13 08:10 | 486236.1 | 9600.0014 | 3 | 33 | 4.400092 | 0.09085846 | 1.17233 | 0 | 5.157386 | 0
2018-04-13 08:12 | 486356.1 | 9720.0003 | 3 | 33 | 4.400077 | 0.08936119 | 1.175322 | 0 | 5.170549 | 0
2018-04-13 08:14 | 486476.1 | 9840.0009 | 3 | 33 | 4.399911 | 0.08713722 | 1.178266 | 0 | 5.183502 | 0
2018-04-13 08:16 | 486596.1 | 9960.0014 | 3 | 33 | 4.400033 | 0.08640099 | 1.181167 | 0 | 5.196267 | 0
2018-04-13 08:18 | 486716.1 | 10080.0006 | 3 | 33 | 4.399965 | 0.0845623 | 1.184019 | 0 | 5.208817 | 0
2018-04-13 08:20 | 486836.1 | 10200.0006 | 3 | 33 | 4.400128 | 0.08419037 | 1.186835 | 0 | 5.221208 | 0
2018-04-13 08:22 | 486956.1 | 10320.001 | 3 | 33 | 4.399946 | 0.08205223 | 1.189603 | 0 | 5.233387 | 0
2018-04-13 08:24 | 487076.1 | 10440.0001 | 3 | 33 | 4.400113 | 0.0816803 | 1.192337 | 0 | 5.245413 | 0
2018-04-13 08:25 | 487085.9 | 10449.8401 | 3 | 33 | 4.400105 | 0.08149529 | 1.19256 | 0 | 5.246396 | 0
2018-04-13 08:27 | 487205.9 | 120.0008 | 4 | 33 | 4.378314 | 0 | 1.19256 | 0 | 5.246396 | 0
2018-04-13 08:29 | 487325.9 | 240 | 4 | 33 | 4.374589 | 0 | 1.19256 | 0 | 5.246396 | 0
2018-04-13 08:30 | 487385.9 | 300.0031 | 4 | 33 | 4.372967 | 0 | 1.19256 | 0 | 5.246396 | 0
2018-04-13 08:32 | 487506 | 120.0005 | 5 | 33 | 3.789946 | -2.281929 | 1.19256 | 0.07605217 | 5.246396 | 0.2939517
2018-04-13 08:34 | 487626 | 240.0004 | 5 | 33 | 3.700337 | -2.281964 | 1.19256 | 0.152108 | 5.246396 | 0.5786372
2018-04-13 08:36 | 487746 | 360.0004 | 5 | 33 | 3.628439 | -2.28194 | 1.19256 | 0.2281648 | 5.246396 | 0.8572466
2018-04-13 08:38 | 487866 | 480 | 5 | 33 | 3.569809 | -2.281964 | 1.19256 | 0.3042204 | 5.246396 | 1.130905
2018-04-13 08:40 | 487986 | 600.0012 | 5 | 33 | 3.521491 | -2.281975 | 1.19256 | 0.3802771 | 5.246396 | 1.400515
2018-04-13 08:42 | 488106 | 720 | 5 | 33 | 3.481147 | -2.281943 | 1.19256 | 0.4563298 | 5.246396 | 1.666755
2018-04-13 08:44 | 488226 | 840.0004 | 5 | 33 | 3.447001 | -2.281941 | 1.19256 | 0.5323878 | 5.246396 | 1.930198
2018-04-13 08:46 | 488346 | 960 | 5 | 33 | 3.416061 | -2.281927 | 1.19256 | 0.6084384 | 5.246396 | 2.191156
2018-04-13 08:48 | 488466 | 1080.0004 | 5 | 33 | 3.385364 | -2.281938 | 1.19256 | 0.6844823 | 5.246396 | 2.44977
2018-04-13 08:50 | 488586 | 1200.0009 | 5 | 33 | 3.349053 | -2.281959 | 1.19256 | 0.7605309 | 5.246396 | 2.705904
2018-04-13 08:52 | 488706 | 1320.0007 | 5 | 33 | 3.296214 | -2.281938 | 1.19256 | 0.8365853 | 5.246396 | 2.958748
2018-04-13 08:54 | 488826 | 1440.0005 | 5 | 33 | 3.225567 | -2.281959 | 1.19256 | 0.9126394 | 5.246396 | 3.206796
2018-04-13 08:56 | 488946 | 1560.0004 | 5 | 33 | 3.154523 | -2.281922 | 1.19256 | 0.9886956 | 5.246396 | 3.449419
2018-04-13 08:58 | 489066 | 1680.0008 | 5 | 33 | 3.081078 | -2.281948 | 1.19256 | 1.064751 | 5.246396 | 3.686574
2018-04-13 09:00 | 489186 | 1800.0001 | 5 | 33 | 3.001192 | -2.281908 | 1.19256 | 1.140804 | 5.246396 | 3.917904
2018-04-13 09:00 | 489187.6 | 1801.626 | 5 | 33 | 2.999999 | -2.281894 | 1.19256 | 1.141834 | 5.246396 | 3.920995
2018-04-13 09:02 | 489307.7 | 119.9999 | 6 | 33 | 3.76657 | 0 | 1.19256 | 1.141834 | 5.246396 | 3.920995
2018-04-13 09:04 | 489427.7 | 239.9999 | 6 | 33 | 3.784747 | 0 | 1.19256 | 1.141834 | 5.246396 | 3.920995
2018-04-13 09:05 | 489487.7 | 300.0013 | 6 | 33 | 3.790343 | 0 | 1.19256 | 1.141834 | 5.246396 | 3.920995
2018-04-13 09:05 | 489487.7 | 0.0023 | 7 | 34 | 3.790396 | 0 | 0 | 0 | 0 | 0
2018-04-13 09:05 | 489488.2 | 0.4057 | 2 | 34 | 3.988209 | 1.420483 | 7.372647e-05 | 0 | 0.0002890938 | 0
2018-04-13 09:07 | 489608.2 | 120.0014 | 3 | 34 | 4.40034 | 2.703785 | 0.09751237 | 0 | 0.4281076 | 0
2018-04-13 09:09 | 489728.2 | 240.0014 | 3 | 34 | 4.4003 | 2.391851 | 0.1824052 | 0 | 0.8016618 | 0
2018-04-13 09:11 | 489848.2 | 360.0003 | 3 | 34 | 4.400285 | 2.111427 | 0.2573203 | 0 | 1.131311 | 0
2018-04-13 09:13 | 489968.2 | 480.0006 | 3 | 34 | 4.400306 | 1.866093 | 0.3235202 | 0 | 1.42261 | 0
2018-04-13 09:15 | 490088.2 | 600.0011 | 3 | 34 | 4.400262 | 1.640617 | 0.381908 | 0 | 1.679533 | 0
2018-04-13 09:17 | 490208.2 | 720.0009 | 3 | 34 | 4.400298 | 1.436293 | 0.4331359 | 0 | 1.90495 | 0
2018-04-13 09:19 | 490328.2 | 840.0013 | 3 | 34 | 4.400252 | 1.255846 | 0.477924 | 0 | 2.10203 | 0
2018-04-13 09:21 | 490448.2 | 960.001 | 3 | 34 | 4.400275 | 1.105677 | 0.5171959 | 0 | 2.274837 | 0
2018-04-13 09:23 | 490568.2 | 1080.0005 | 3 | 34 | 4.40026 | 0.9839859 | 0.5519458 | 0 | 2.427746 | 0
2018-04-13 09:25 | 490688.2 | 1200.0009 | 3 | 34 | 4.400257 | 0.8858814 | 0.5830482 | 0 | 2.564604 | 0
2018-04-13 09:27 | 490808.2 | 1320.001 | 3 | 34 | 4.40027 | 0.8058681 | 0.6111966 | 0 | 2.688464 | 0
2018-04-13 09:29 | 490928.2 | 1440.0007 | 3 | 34 | 4.400267 | 0.7378845 | 0.6368838 | 0 | 2.801494 | 0
2018-04-13 09:31 | 491048.2 | 1560.0005 | 3 | 34 | 4.400229 | 0.6801052 | 0.6604878 | 0 | 2.905357 | 0
2018-04-13 09:33 | 491168.2 | 1680.0001 | 3 | 34 | 4.400261 | 0.629631 | 0.6822928 | 0 | 3.001304 | 0
2018-04-13 09:35 | 491288.2 | 1800.0006 | 3 | 34 | 4.400219 | 0.5848083 | 0.702513 | 0 | 3.090277 | 0
2018-04-13 09:37 | 491408.2 | 1920.001 | 3 | 34 | 4.400273 | 0.5456123 | 0.7213309 | 0 | 3.17308 | 0
2018-04-13 09:39 | 491528.2 | 2040.0014 | 3 | 34 | 4.400241 | 0.5103359 | 0.7389082 | 0 | 3.250424 | 0
2018-04-13 09:41 | 491648.2 | 2160.001 | 3 | 34 | 4.400187 | 0.478796 | 0.755377 | 0 | 3.32289 | 0
2018-04-13 09:43 | 491768.2 | 2280.0006 | 3 | 34 | 4.400232 | 0.4512043 | 0.7708669 | 0 | 3.391049 | 0
2018-04-13 09:45 | 491888.2 | 2400.0017 | 3 | 34 | 4.400185 | 0.4260693 | 0.7854771 | 0 | 3.455336 | 0
2018-04-13 09:47 | 492008.2 | 2520.0002 | 3 | 34 | 4.400158 | 0.4041271 | 0.7993097 | 0 | 3.516203 | 0
2018-04-13 09:49 | 492128.2 | 2640.0001 | 3 | 34 | 4.400175 | 0.3847122 | 0.8124522 | 0 | 3.574032 | 0
2018-04-13 09:51 | 492248.2 | 2760.001 | 3 | 34 | 4.400214 | 0.3671265 | 0.8249729 | 0 | 3.629126 | 0
2018-04-13 09:53 | 492368.2 | 2880.0006 | 3 | 34 | 4.400217 | 0.351017 | 0.8369295 | 0 | 3.681737 | 0
2018-04-13 09:55 | 492488.2 | 3000.0013 | 3 | 34 | 4.400246 | 0.3365135 | 0.8483763 | 0 | 3.732105 | 0
2018-04-13 09:57 | 492608.2 | 3120.0025 | 3 | 34 | 4.400153 | 0.3229313 | 0.8593561 | 0 | 3.780418 | 0
2018-04-13 09:59 | 492728.2 | 3240.0002 | 3 | 34 | 4.400113 | 0.3104877 | 0.8699135 | 0 | 3.826872 | 0
2018-04-13 10:01 | 492848.2 | 3360.001 | 3 | 34 | 4.400182 | 0.2995586 | 0.8800792 | 0 | 3.871603 | 0
2018-04-13 10:03 | 492968.2 | 3480.0006 | 3 | 34 | 4.400084 | 0.2885551 | 0.8898792 | 0 | 3.914725 | 0
2018-04-13 10:05 | 493088.2 | 3600.0018 | 3 | 34 | 4.400158 | 0.2790928 | 0.8993378 | 0 | 3.956344 | 0
2018-04-13 10:07 | 493208.2 | 3720.0006 | 3 | 34 | 4.400167 | 0.2699356 | 0.9084827 | 0 | 3.996583 | 0
2018-04-13 10:09 | 493328.2 | 3840.0009 | 3 | 34 | 4.400209 | 0.2615643 | 0.9173343 | 0 | 4.035531 | 0
2018-04-13 10:11 | 493448.2 | 3960.0013 | 3 | 34 | 4.400156 | 0.2530575 | 0.9258986 | 0 | 4.073215 | 0
2018-04-13 10:13 | 493568.2 | 4080.0006 | 3 | 34 | 4.400135 | 0.2450161 | 0.9342017 | 0 | 4.10975 | 0
2018-04-13 10:15 | 493688.2 | 4200.0005 | 3 | 34 | 4.400119 | 0.2377014 | 0.9422535 | 0 | 4.145179 | 0
2018-04-13 10:17 | 493808.2 | 4320.0009 | 3 | 34 | 4.400122 | 0.2308521 | 0.9500605 | 0 | 4.179532 | 0
2018-04-13 10:19 | 493928.2 | 4440.0005 | 3 | 34 | 4.400137 | 0.2243176 | 0.9576436 | 0 | 4.212898 | 0
2018-04-13 10:21 | 494048.2 | 4560.0009 | 3 | 34 | 4.400126 | 0.2180691 | 0.9650087 | 0 | 4.245305 | 0
2018-04-13 10:23 | 494168.2 | 4680.0013 | 3 | 34 | 4.400114 | 0.211813 | 0.9721776 | 0 | 4.276849 | 0
2018-04-13 10:25 | 494288.2 | 4800.0007 | 3 | 34 | 4.400122 | 0.2064075 | 0.9791493 | 0 | 4.307526 | 0
2018-04-13 10:27 | 494408.2 | 4920.0014 | 3 | 34 | 4.400169 | 0.200882 | 0.9859376 | 0 | 4.337395 | 0
2018-04-13 10:29 | 494528.2 | 5040.0002 | 3 | 34 | 4.400126 | 0.1957569 | 0.9925424 | 0 | 4.366457 | 0
2018-04-13 10:31 | 494648.2 | 5160.0014 | 3 | 34 | 4.400147 | 0.19067 | 0.9989804 | 0 | 4.394785 | 0
2018-04-13 10:33 | 494768.2 | 5280.001 | 3 | 34 | 4.400196 | 0.185482 | 1.005248 | 0 | 4.422363 | 0
2018-04-13 10:35 | 494888.2 | 5400.001 | 3 | 34 | 4.400016 | 0.1802864 | 1.011347 | 0 | 4.449198 | 0
2018-04-13 10:37 | 495008.2 | 5520.001 | 3 | 34 | 4.400059 | 0.1762581 | 1.017308 | 0 | 4.47543 | 0
2018-04-13 10:39 | 495128.2 | 5640.0001 | 3 | 34 | 4.399908 | 0.1712532 | 1.023121 | 0 | 4.501006 | 0
2018-04-13 10:41 | 495248.2 | 5760.0005 | 3 | 34 | 4.400065 | 0.1682892 | 1.028795 | 0 | 4.525973 | 0
2018-04-13 10:43 | 495368.2 | 5880.0005 | 3 | 34 | 4.400137 | 0.1645737 | 1.034341 | 0 | 4.550374 | 0
2018-04-13 10:45 | 495488.2 | 6000.0001 | 3 | 34 | 4.400187 | 0.1609917 | 1.039754 | 0 | 4.574194 | 0
2018-04-13 10:47 | 495608.2 | 6120.0005 | 3 | 34 | 4.400097 | 0.1566429 | 1.045043 | 0 | 4.597466 | 0
2018-04-13 10:49 | 495728.2 | 6240.0009 | 3 | 34 | 4.400139 | 0.1533241 | 1.050211 | 0 | 4.620203 | 0
2018-04-13 10:51 | 495848.2 | 6360.0003 | 3 | 34 | 4.400122 | 0.1499653 | 1.055262 | 0 | 4.64243 | 0
2018-04-13 10:53 | 495968.2 | 6480.0002 | 3 | 34 | 4.400117 | 0.1467228 | 1.060207 | 0 | 4.664189 | 0
2018-04-13 10:55 | 496088.2 | 6600.0006 | 3 | 34 | 4.400084 | 0.1434174 | 1.065042 | 0 | 4.685462 | 0
2018-04-13 10:57 | 496208.2 | 6720.0007 | 3 | 34 | 4.400157 | 0.1408405 | 1.06977 | 0 | 4.706269 | 0
2018-04-13 10:59 | 496328.2 | 6840.0013 | 3 | 34 | 4.400061 | 0.1375389 | 1.074394 | 0 | 4.726611 | 0
2018-04-13 11:01 | 496448.2 | 6960.0009 | 3 | 34 | 4.400035 | 0.1342716 | 1.078933 | 0 | 4.746584 | 0
2018-04-13 11:03 | 496568.2 | 7080.0011 | 3 | 34 | 4.40008 | 0.1321354 | 1.083375 | 0 | 4.766132 | 0
2018-04-13 11:05 | 496688.2 | 7200.0001 | 3 | 34 | 4.399979 | 0.1288452 | 1.087727 | 0 | 4.785277 | 0
2018-04-13 11:07 | 496808.2 | 7320.0005 | 3 | 34 | 4.400102 | 0.1266613 | 1.091995 | 0 | 4.804058 | 0
2018-04-13 11:09 | 496928.2 | 7440.0017 | 3 | 34 | 4.400065 | 0.1240425 | 1.096176 | 0 | 4.822456 | 0
2018-04-13 11:11 | 497048.2 | 7560.0014 | 3 | 34 | 4.400107 | 0.1215839 | 1.100274 | 0 | 4.840485 | 0
2018-04-13 11:13 | 497168.2 | 7680.0001 | 3 | 34 | 4.399978 | 0.1186123 | 1.10428 | 0 | 4.858113 | 0
2018-04-13 11:15 | 497288.2 | 7800.0002 | 3 | 34 | 4.400038 | 0.1167107 | 1.10821 | 0 | 4.875405 | 0
2018-04-13 11:17 | 497408.2 | 7920.0002 | 3 | 34 | 4.40002 | 0.1145859 | 1.112067 | 0 | 4.892378 | 0
2018-04-13 11:19 | 497528.2 | 8040.0006 | 3 | 34 | 4.400062 | 0.1127644 | 1.115855 | 0 | 4.909044 | 0
2018-04-13 11:21 | 497648.2 | 8160.0001 | 3 | 34 | 4.400069 | 0.110857 | 1.119579 | 0 | 4.925428 | 0
2018-04-13 11:23 | 497768.2 | 8280.0013 | 3 | 34 | 4.400163 | 0.1091614 | 1.123246 | 0 | 4.941566 | 0
2018-04-13 11:25 | 497888.2 | 8400.0006 | 3 | 34 | 4.400099 | 0.1069889 | 1.126839 | 0 | 4.957376 | 0
2018-04-13 11:27 | 498008.2 | 8520.0005 | 3 | 34 | 4.4001 | 0.1051044 | 1.130369 | 0 | 4.972907 | 0
2018-04-13 11:29 | 498128.2 | 8640.0009 | 3 | 34 | 4.400006 | 0.1029358 | 1.133838 | 0 | 4.988172 | 0
2018-04-13 11:31 | 498248.2 | 8760.0013 | 3 | 34 | 4.399949 | 0.1010704 | 1.137245 | 0 | 5.00316 | 0
2018-04-13 11:33 | 498368.2 | 8880.0009 | 3 | 34 | 4.400019 | 0.09960175 | 1.140594 | 0 | 5.017898 | 0
2018-04-13 11:35 | 498488.2 | 9000.0013 | 3 | 34 | 4.399982 | 0.09773636 | 1.143896 | 0 | 5.032426 | 0
2018-04-13 11:37 | 498608.2 | 9120.001 | 3 | 34 | 4.400051 | 0.09662247 | 1.147137 | 0 | 5.046688 | 0
2018-04-13 11:39 | 498728.2 | 9240.0014 | 3 | 34 | 4.400091 | 0.09517097 | 1.150329 | 0 | 5.060731 | 0
2018-04-13 11:41 | 498848.2 | 9360.0001 | 3 | 34 | 4.400069 | 0.09344864 | 1.153472 | 0 | 5.074562 | 0
2018-04-13 11:43 | 498968.2 | 9480.0005 | 3 | 34 | 4.400003 | 0.09158325 | 1.156556 | 0 | 5.08813 | 0
2018-04-13 11:45 | 499088.2 | 9600.0017 | 3 | 34 | 4.400028 | 0.09051323 | 1.159594 | 0 | 5.101498 | 0
2018-04-13 11:47 | 499208.2 | 9720.0009 | 3 | 34 | 4.400126 | 0.08938599 | 1.162595 | 0 | 5.114704 | 0
2018-04-13 11:49 | 499328.2 | 9840.0009 | 3 | 34 | 4.400012 | 0.08746529 | 1.165545 | 0 | 5.127683 | 0
2018-04-13 11:51 | 499448.2 | 9960.0001 | 3 | 34 | 4.400033 | 0.08638382 | 1.168443 | 0 | 5.140435 | 0
2018-04-13 11:53 | 499568.2 | 10080 | 3 | 34 | 4.400045 | 0.08488655 | 1.171306 | 0 | 5.15303 | 0
2018-04-13 11:55 | 499688.2 | 10200.0013 | 3 | 34 | 4.400005 | 0.08344078 | 1.174117 | 0 | 5.165402 | 0
2018-04-13 11:57 | 499808.2 | 10320 | 3 | 34 | 4.400043 | 0.0824585 | 1.17688 | 0 | 5.177556 | 0
2018-04-13 11:58 | 499908.3 | 10420.0698 | 3 | 34 | 4.400064 | 0.0814991 | 1.179159 | 0 | 5.187587 | 0
2018-04-13 12:00 | 500028.3 | 120.0007 | 4 | 34 | 4.378113 | 0 | 1.179159 | 0 | 5.187587 | 0
2018-04-13 12:02 | 500148.3 | 240.0007 | 4 | 34 | 4.374331 | 0 | 1.179159 | 0 | 5.187587 | 0
2018-04-13 12:03 | 500208.3 | 300.0005 | 4 | 34 | 4.372736 | 0 | 1.179159 | 0 | 5.187587 | 0
2018-04-13 12:05 | 500328.4 | 120.0012 | 5 | 34 | 3.78534 | -2.28196 | 1.179159 | 0.07603688 | 5.187587 | 0.293595
2018-04-13 12:07 | 500448.4 | 240.0008 | 5 | 34 | 3.69473 | -2.281962 | 1.179159 | 0.1520779 | 5.187587 | 0.5778354
2018-04-13 12:09 | 500568.4 | 360 | 5 | 34 | 3.622061 | -2.281975 | 1.179159 | 0.2281155 | 5.187587 | 0.8559177
2018-04-13 12:11 | 500688.4 | 480.0007 | 5 | 34 | 3.562855 | -2.281975 | 1.179159 | 0.3041589 | 5.187587 | 1.129023
2018-04-13 12:13 | 500808.4 | 600.0012 | 5 | 34 | 3.514141 | -2.281924 | 1.179159 | 0.3802004 | 5.187587 | 1.398034
2018-04-13 12:15 | 500928.4 | 720.0004 | 5 | 34 | 3.473722 | -2.281948 | 1.179159 | 0.456238 | 5.187587 | 1.663657
2018-04-13 12:17 | 501048.4 | 840.0004 | 5 | 34 | 3.439255 | -2.281954 | 1.179159 | 0.5322773 | 5.187587 | 1.926455
2018-04-13 12:19 | 501168.4 | 960.0008 | 5 | 34 | 3.407739 | -2.281938 | 1.179159 | 0.6083164 | 5.187587 | 2.186762
2018-04-13 12:21 | 501288.4 | 1080.0004 | 5 | 34 | 3.375663 | -2.281954 | 1.179159 | 0.6843534 | 5.187587 | 2.444671
2018-04-13 12:23 | 501408.4 | 1200.0005 | 5 | 34 | 3.336377 | -2.281948 | 1.179159 | 0.7603924 | 5.187587 | 2.699936
2018-04-13 12:25 | 501528.4 | 1320 | 5 | 34 | 3.277217 | -2.28194 | 1.179159 | 0.8364324 | 5.187587 | 2.951543
2018-04-13 12:27 | 501648.4 | 1440.0008 | 5 | 34 | 3.203652 | -2.281987 | 1.179159 | 0.9124698 | 5.187587 | 3.197939
2018-04-13 12:29 | 501768.4 | 1560.0004 | 5 | 34 | 3.130857 | -2.281922 | 1.179159 | 0.9885114 | 5.187587 | 3.43879
2018-04-13 12:31 | 501888.4 | 1680.0008 | 5 | 34 | 3.054619 | -2.281977 | 1.179159 | 1.064551 | 5.187587 | 3.673989
2018-04-13 12:33 | 501968.2 | 1759.8631 | 5 | 34 | 2.999998 | -2.281919 | 1.179159 | 1.115156 | 5.187587 | 3.827202
2018-04-13 12:35 | 502088.3 | 120.0011 | 6 | 34 | 3.77029 | 0 | 1.179159 | 1.115156 | 5.187587 | 3.827202
2018-04-13 12:37 | 502208.3 | 240.0007 | 6 | 34 | 3.788502 | 0 | 1.179159 | 1.115156 | 5.187587 | 3.827202
2018-04-13 12:38 | 502268.3 | 300.0029 | 6 | 34 | 3.794104 | 0 | 1.179159 | 1.115156 | 5.187587 | 3.827202
2018-04-13 12:38 | 502268.3 | 0.0024 | 7 | 35 | 3.794241 | 0 | 0 | 0 | 0 | 0
2018-04-13 12:38 | 502268.8 | 0.3994 | 2 | 35 | 3.990883 | 1.395966 | 7.193039e-05 | 0 | 0.0002823261 | 0
2018-04-13 12:40 | 502388.8 | 120.0012 | 3 | 35 | 4.400272 | 2.64757 | 0.0958039 | 0 | 0.4207534 | 0
2018-04-13 12:42 | 502508.8 | 240.0014 | 3 | 35 | 4.400278 | 2.341232 | 0.1789115 | 0 | 0.7864522 | 0
2018-04-13 12:44 | 502628.8 | 360.0005 | 3 | 35 | 4.40031 | 2.065334 | 0.2522142 | 0 | 1.109006 | 0
2018-04-13 12:46 | 502748.8 | 480.0009 | 3 | 35 | 4.40031 | 1.822493 | 0.3169184 | 0 | 1.393723 | 0
2018-04-13 12:48 | 502868.8 | 600.001 | 3 | 35 | 4.400323 | 1.601595 | 0.373905 | 0 | 1.644481 | 0
2018-04-13 12:50 | 502988.8 | 720.0005 | 3 | 35 | 4.40028 | 1.40177 | 0.4238798 | 0 | 1.864384 | 0
2018-04-13 12:52 | 503108.8 | 840.0002 | 3 | 35 | 4.40025 | 1.226904 | 0.4676092 | 0 | 2.056805 | 0
2018-04-13 12:54 | 503228.8 | 960.0013 | 3 | 35 | 4.400208 | 1.081455 | 0.5060003 | 0 | 2.225736 | 0
2018-04-13 12:56 | 503348.8 | 1080.0009 | 3 | 35 | 4.400294 | 0.9643269 | 0.5400166 | 0 | 2.375417 | 0
2018-04-13 12:58 | 503468.8 | 1200.0002 | 3 | 35 | 4.400122 | 0.8679428 | 0.5705048 | 0 | 2.509572 | 0
2018-04-13 13:00 | 503588.8 | 1320.0006 | 3 | 35 | 4.40024 | 0.7899208 | 0.5981005 | 0 | 2.631 | 0
2018-04-13 13:02 | 503708.8 | 1440.0001 | 3 | 35 | 4.400209 | 0.7236881 | 0.6232965 | 0 | 2.741868 | 0
2018-04-13 13:04 | 503828.8 | 1560.0002 | 3 | 35 | 4.400202 | 0.6662941 | 0.6464442 | 0 | 2.843723 | 0
2018-04-13 13:06 | 503948.8 | 1680.0008 | 3 | 35 | 4.40021 | 0.6169834 | 0.667811 | 0 | 2.937742 | 0
2018-04-13 13:08 | 504068.8 | 1800.0003 | 3 | 35 | 4.400238 | 0.5733929 | 0.6876196 | 0 | 3.024904 | 0
2018-04-13 13:10 | 504188.8 | 1920.0009 | 3 | 35 | 4.400193 | 0.5343151 | 0.7060658 | 0 | 3.106071 | 0
2018-04-13 13:12 | 504308.8 | 2040.0002 | 3 | 35 | 4.400224 | 0.5000534 | 0.7232859 | 0 | 3.181843 | 0
2018-04-13 13:14 | 504428.8 | 2160.0001 | 3 | 35 | 4.400245 | 0.4699459 | 0.7394311 | 0 | 3.252885 | 0
2018-04-13 13:16 | 504548.8 | 2280.0009 | 3 | 35 | 4.400143 | 0.4421234 | 0.7546165 | 0 | 3.319704 | 0
2018-04-13 13:18 | 504668.8 | 2400.0008 | 3 | 35 | 4.400136 | 0.4172955 | 0.7689404 | 0 | 3.382732 | 0
2018-04-13 13:20 | 504788.8 | 2520.0013 | 3 | 35 | 4.400228 | 0.396595 | 0.7824995 | 0 | 3.442394 | 0
2018-04-13 13:22 | 504908.8 | 2640.0014 | 3 | 35 | 4.400184 | 0.3770924 | 0.7953812 | 0 | 3.499076 | 0
2018-04-13 13:22 | 504952.7 | 2683.9168 | 3 | 35 | 4.400236 | 0.3707371 | 0.7999387 | 0 | 3.51913 | 0
2018-04-13 15:03 | 505072.8 | 2803.960108 | 3 | 35 | 4.399974 | 0.6920158 | 0.8297568 | 0 | 3.650326 | 0
2018-04-13 15:05 | 505192.7 | 2923.959608 | 3 | 35 | 4.400009 | 0.5671982 | 0.8506142 | 0 | 3.742099 | 0
2018-04-13 15:07 | 505312.8 | 3043.960708 | 3 | 35 | 4.400015 | 0.4844376 | 0.8680787 | 0 | 3.818942 | 0
2018-04-13 15:09 | 505432.7 | 3163.959708 | 3 | 35 | 4.399987 | 0.4228881 | 0.8831522 | 0 | 3.885266 | 0
2018-04-13 15:11 | 505552.8 | 3283.960108 | 3 | 35 | 4.400021 | 0.3752647 | 0.8964261 | 0 | 3.943671 | 0
2018-04-13 15:13 | 505672.7 | 3403.959708 | 3 | 35 | 4.399996 | 0.3391397 | 0.9083133 | 0 | 3.995975 | 0
2018-04-13 15:15 | 505792.8 | 3523.960608 | 3 | 35 | 4.400001 | 0.3100017 | 0.9191129 | 0 | 4.043493 | 0
2018-04-13 15:17 | 505912.7 | 3643.959608 | 3 | 35 | 4.399971 | 0.2872959 | 0.9290585 | 0 | 4.087254 | 0
2018-04-13 15:19 | 506032.8 | 3763.960008 | 3 | 35 | 4.400002 | 0.2687008 | 0.9383147 | 0 | 4.127981 | 0
2018-04-13 15:21 | 506152.7 | 3883.959608 | 3 | 35 | 4.39996 | 0.2524118 | 0.9469925 | 0 | 4.166163 | 0
2018-04-13 15:23 | 506272.8 | 4003.960008 | 3 | 35 | 4.400015 | 0.2390793 | 0.9551796 | 0 | 4.202187 | 0
2018-04-13 15:25 | 506392.8 | 4123.960208 | 3 | 35 | 4.399974 | 0.2274653 | 0.9629533 | 0 | 4.236391 | 0
2018-04-13 15:27 | 506512.8 | 4243.960008 | 3 | 35 | 4.39997 | 0.2171026 | 0.9703605 | 0 | 4.268982 | 0
2018-04-13 15:29 | 506632.7 | 4363.959508 | 3 | 35 | 4.399986 | 0.2081899 | 0.9774448 | 0 | 4.300153 | 0
2018-04-13 15:31 | 506752.8 | 4483.960008 | 3 | 35 | 4.399971 | 0.2000583 | 0.9842479 | 0 | 4.330087 | 0
2018-04-13 15:33 | 506872.7 | 4603.959508 | 3 | 35 | 4.400045 | 0.1926379 | 0.9907908 | 0 | 4.358876 | 0
2018-04-13 15:35 | 506992.7 | 4723.959608 | 3 | 35 | 4.400016 | 0.1859443 | 0.997098 | 0 | 4.386627 | 0
2018-04-13 15:37 | 507112.8 | 4843.960208 | 3 | 35 | 4.400035 | 0.179639 | 1.003189 | 0 | 4.413427 | 0
2018-04-13 15:39 | 507232.8 | 4963.960008 | 3 | 35 | 4.400008 | 0.1738453 | 1.00908 | 0 | 4.439346 | 0
2018-04-13 15:41 | 507352.7 | 5083.959608 | 3 | 35 | 4.400032 | 0.1684385 | 1.014783 | 0 | 4.464443 | 0
2018-04-13 15:43 | 507472.8 | 5203.960008 | 3 | 35 | 4.400002 | 0.1634766 | 1.020315 | 0 | 4.488783 | 0
2018-04-13 15:45 | 507592.7 | 5323.959608 | 3 | 35 | 4.40001 | 0.158788 | 1.025684 | 0 | 4.512407 | 0
2018-04-13 15:47 | 507712.8 | 5443.960008 | 3 | 35 | 4.400015 | 0.1543712 | 1.030902 | 0 | 4.535366 | 0
2018-04-13 15:49 | 507832.7 | 5563.959508 | 3 | 35 | 4.399952 | 0.1501759 | 1.035977 | 0 | 4.557694 | 0
2018-04-13 15:51 | 507952.8 | 5683.960008 | 3 | 35 | 4.400002 | 0.1461734 | 1.040916 | 0 | 4.579426 | 0
2018-04-13 15:53 | 508072.7 | 5803.959608 | 3 | 35 | 4.400004 | 0.1423079 | 1.045724 | 0 | 4.600582 | 0
2018-04-13 15:55 | 508192.8 | 5923.960008 | 3 | 35 | 4.399982 | 0.1387346 | 1.050408 | 0 | 4.621191 | 0
2018-04-13 15:57 | 508312.7 | 6043.959508 | 3 | 35 | 4.40001 | 0.1353183 | 1.054973 | 0 | 4.641279 | 0
2018-04-13 15:59 | 508432.8 | 6163.959908 | 3 | 35 | 4.39998 | 0.1319838 | 1.059427 | 0 | 4.660877 | 0
2018-04-13 16:01 | 508552.8 | 6283.960108 | 3 | 35 | 4.399975 | 0.1289611 | 1.063777 | 0 | 4.680017 | 0
2018-04-13 16:03 | 508672.8 | 6403.960508 | 3 | 35 | 4.399992 | 0.1260353 | 1.068027 | 0 | 4.698716 | 0
2018-04-13 16:05 | 508792.8 | 6523.959808 | 3 | 35 | 4.400019 | 0.1231789 | 1.07218 | 0 | 4.716989 | 0
2018-04-13 16:07 | 508912.7 | 6643.959508 | 3 | 35 | 4.399992 | 0.1203571 | 1.076239 | 0 | 4.734848 | 0
2018-04-13 16:09 | 509032.8 | 6763.960108 | 3 | 35 | 4.399998 | 0.1176792 | 1.080207 | 0 | 4.752307 | 0
2018-04-13 16:11 | 509152.8 | 6883.959808 | 3 | 35 | 4.399979 | 0.1151185 | 1.084087 | 0 | 4.769381 | 0
2018-04-13 16:13 | 509272.8 | 7003.960408 | 3 | 35 | 4.400005 | 0.1126465 | 1.087885 | 0 | 4.786091 | 0
2018-04-13 16:15 | 509392.8 | 7123.959808 | 3 | 35 | 4.400019 | 0.11036 | 1.091601 | 0 | 4.80244 | 0
2018-04-13 16:17 | 509512.7 | 7243.959708 | 3 | 35 | 4.39997 | 0.1079811 | 1.095239 | 0 | 4.818449 | 0
2018-04-13 16:19 | 509632.8 | 7363.959808 | 3 | 35 | 4.400023 | 0.1059631 | 1.098805 | 0 | 4.834137 | 0
2018-04-13 16:21 | 509752.8 | 7483.960108 | 3 | 35 | 4.400011 | 0.1038438 | 1.102303 | 0 | 4.849529 | 0
2018-04-13 16:23 | 509872.8 | 7603.959808 | 3 | 35 | 4.400002 | 0.1018873 | 1.105731 | 0 | 4.864612 | 0
2018-04-13 16:25 | 509992.8 | 7723.960008 | 3 | 35 | 4.400005 | 0.09991335 | 1.109092 | 0 | 4.8794 | 0
2018-04-13 16:27 | 510112.8 | 7843.959808 | 3 | 35 | 4.39997 | 0.09805924 | 1.11239 | 0 | 4.893913 | 0
2018-04-13 16:29 | 510232.8 | 7963.960308 | 3 | 35 | 4.400007 | 0.09611586 | 1.115627 | 0 | 4.908154 | 0
2018-04-13 16:31 | 510352.8 | 8083.959808 | 3 | 35 | 4.400028 | 0.09442712 | 1.118801 | 0 | 4.922121 | 0
2018-04-13 16:33 | 510472.8 | 8203.960508 | 3 | 35 | 4.400019 | 0.09269018 | 1.121918 | 0 | 4.935834 | 0
2018-04-13 16:35 | 510592.8 | 8323.960208 | 3 | 35 | 4.400006 | 0.09109234 | 1.12498 | 0 | 4.949308 | 0
2018-04-13 16:37 | 510712.8 | 8443.960008 | 3 | 35 | 4.399986 | 0.08937629 | 1.127988 | 0 | 4.962542 | 0
2018-04-13 16:39 | 510832.8 | 8563.960208 | 3 | 35 | 4.400016 | 0.08783855 | 1.130942 | 0 | 4.97554 | 0
2018-04-13 16:41 | 510952.8 | 8683.960008 | 3 | 35 | 4.400019 | 0.08630068 | 1.133845 | 0 | 4.988314 | 0
2018-04-13 16:43 | 511072.8 | 8803.959908 | 3 | 35 | 4.400002 | 0.08485178 | 1.136698 | 0 | 5.000869 | 0
2018-04-13 16:45 | 511192.8 | 8923.960008 | 3 | 35 | 4.400014 | 0.08343515 | 1.139504 | 0 | 5.013213 | 0
2018-04-13 16:47 | 511312.8 | 9043.959908 | 3 | 35 | 4.4 | 0.08215716 | 1.142264 | 0 | 5.025356 | 0
2018-04-13 16:48 | 511378.6 | 9109.850808 | 3 | 35 | 4.400009 | 0.08149901 | 1.143761 | 0 | 5.031944 | 0
2018-04-13 16:50 | 511498.7 | 120.0007 | 4 | 35 | 4.378746 | 0 | 1.143761 | 0 | 5.031944 | 0
2018-04-13 16:52 | 511618.7 | 240.0001 | 4 | 35 | 4.375037 | 0 | 1.143761 | 0 | 5.031944 | 0
2018-04-13 16:53 | 511678.7 | 300.0014 | 4 | 35 | 4.373505 | 0 | 1.143761 | 0 | 5.031944 | 0
2018-04-13 16:55 | 511798.7 | 120.0002 | 5 | 35 | 3.786669 | -2.281745 | 1.143761 | 0.07606152 | 5.031944 | 0.2943718
2018-04-13 16:57 | 511918.7 | 240 | 5 | 35 | 3.694885 | -2.281877 | 1.143761 | 0.1521243 | 5.031944 | 0.578702
2018-04-13 16:59 | 512038.7 | 360.0007 | 5 | 35 | 3.622618 | -2.281722 | 1.143761 | 0.228187 | 5.031944 | 0.8569053
2018-04-13 17:01 | 512158.7 | 480 | 5 | 35 | 3.563346 | -2.281789 | 1.143761 | 0.3042503 | 5.031944 | 1.130125
2018-04-13 17:03 | 512278.7 | 600.0002 | 5 | 35 | 3.514479 | -2.282042 | 1.143761 | 0.3803136 | 5.031944 | 1.399245
2018-04-13 17:05 | 512398.7 | 720.0007 | 5 | 35 | 3.473797 | -2.281605 | 1.143761 | 0.4563765 | 5.031944 | 1.664969
2018-04-13 17:07 | 512518.7 | 840.0002 | 5 | 35 | 3.438869 | -2.282252 | 1.143761 | 0.5324406 | 5.031944 | 1.927843
2018-04-13 17:09 | 512638.7 | 960.0003 | 5 | 35 | 3.406867 | -2.281776 | 1.143761 | 0.608505 | 5.031944 | 2.188193
2018-04-13 17:11 | 512758.7 | 1080.0001 | 5 | 35 | 3.374056 | -2.281787 | 1.143761 | 0.6845689 | 5.031944 | 2.446105
2018-04-13 17:13 | 512878.7 | 1200.0006 | 5 | 35 | 3.332314 | -2.281912 | 1.143761 | 0.7606327 | 5.031944 | 2.701264
2018-04-13 17:15 | 512998.7 | 1320.0001 | 5 | 35 | 3.269638 | -2.282309 | 1.143761 | 0.836697 | 5.031944 | 2.95249
2018-04-13 17:17 | 513118.7 | 1440.0006 | 5 | 35 | 3.196127 | -2.282125 | 1.143761 | 0.9127599 | 5.031944 | 3.198391
2018-04-13 17:19 | 513238.7 | 1560.0001 | 5 | 35 | 3.122941 | -2.281634 | 1.143761 | 0.9888236 | 5.031944 | 3.438731
2018-04-13 17:21 | 513358.7 | 1680.0006 | 5 | 35 | 3.045747 | -2.282119 | 1.143761 | 1.064886 | 5.031944 | 3.673379
2018-04-13 17:22 | 513425.8 | 1747.0326 | 5 | 35 | 2.999998 | -2.281605 | 1.143761 | 1.107376 | 5.031944 | 3.801827
2018-04-13 17:24 | 513545.9 | 120.0007 | 6 | 35 | 3.7714 | 0 | 1.143761 | 1.107409 | 5.031944 | 3.801934
2018-04-13 17:26 | 513665.9 | 240.0005 | 6 | 35 | 3.789491 | 0 | 1.143761 | 1.107409 | 5.031944 | 3.801934
2018-04-13 17:27 | 513725.9 | 300.0013 | 6 | 35 | 3.795061 | 0 | 1.143761 | 1.107409 | 5.031944 | 3.801934
2018-04-13 17:27 | 513726.4 | 0.3906 | 2 | 36 | 4.203051 | 2.88648 | 0.000159542 | 0 | 0.0006522739 | 0
2018-04-13 17:29 | 513846.4 | 120.0005 | 3 | 36 | 4.399964 | 2.655708 | 0.09701584 | 0 | 0.4261037 | 0
2018-04-13 17:31 | 513966.4 | 240.0002 | 3 | 36 | 4.399976 | 2.349301 | 0.1803392 | 0 | 0.7927269 | 0
2018-04-13 17:33 | 514086.4 | 360.0007 | 3 | 36 | 4.399992 | 2.07047 | 0.2537961 | 0 | 1.115938 | 0
2018-04-13 17:35 | 514206.4 | 480.0006 | 3 | 36 | 4.399964 | 1.829738 | 0.3187531 | 0 | 1.401749 | 0
2018-04-13 17:37 | 514326.4 | 600.0003 | 3 | 36 | 4.400025 | 1.610378 | 0.3761009 | 0 | 1.65408 | 0
2018-04-13 17:39 | 514446.4 | 720.0001 | 3 | 36 | 4.39998 | 1.413276 | 0.4264762 | 0 | 1.875731 | 0
2018-04-13 17:41 | 514566.4 | 840.0005 | 3 | 36 | 4.400002 | 1.23924 | 0.4705874 | 0 | 2.069821 | 0
2018-04-13 17:43 | 514686.4 | 960 | 3 | 36 | 4.399959 | 1.091186 | 0.5093492 | 0 | 2.240373 | 0
2018-04-13 17:45 | 514806.4 | 1080.0001 | 3 | 36 | 4.400004 | 0.9722485 | 0.5436713 | 0 | 2.39139 | 0
2018-04-13 17:47 | 514926.4 | 1200.0008 | 3 | 36 | 4.399989 | 0.8754217 | 0.5743986 | 0 | 2.52659 | 0
2018-04-13 17:49 | 515046.4 | 1320.0001 | 3 | 36 | 4.400024 | 0.7954739 | 0.6022057 | 0 | 2.648942 | 0
2018-04-13 17:51 | 515166.4 | 1440.0008 | 3 | 36 | 4.400007 | 0.7284994 | 0.627565 | 0 | 2.760522 | 0
2018-04-13 17:53 | 515286.4 | 1560.0003 | 3 | 36 | 4.399974 | 0.6703756 | 0.650851 | 0 | 2.862981 | 0
2018-04-13 17:55 | 515406.4 | 1680.0005 | 3 | 36 | 4.399963 | 0.6195678 | 0.672332 | 0 | 2.957498 | 0
2018-04-13 17:57 | 515526.4 | 1800.0005 | 3 | 36 | 4.399987 | 0.5753695 | 0.6922365 | 0 | 3.045077 | 0
2018-04-13 17:59 | 515646.4 | 1920.0005 | 3 | 36 | 4.400004 | 0.5354779 | 0.7107365 | 0 | 3.126477 | 0
2018-04-13 18:01 | 515766.4 | 2040.0005 | 3 | 36 | 4.400023 | 0.5011261 | 0.7280053 | 0 | 3.20246 | 0
2018-04-13 18:03 | 515886.4 | 2160.0005 | 3 | 36 | 4.400017 | 0.4699819 | 0.7441782 | 0 | 3.273621 | 0
2018-04-13 18:05 | 516006.4 | 2280.0005 | 3 | 36 | 4.400021 | 0.442493 | 0.7593755 | 0 | 3.340489 | 0
2018-04-13 18:07 | 516126.4 | 2400.0008 | 3 | 36 | 4.399956 | 0.418029 | 0.773713 | 0 | 3.403574 | 0
2018-04-13 18:09 | 516246.4 | 2520.001 | 3 | 36 | 4.400017 | 0.3961403 | 0.7872769 | 0 | 3.463255 | 0
2018-04-13 18:11 | 516366.4 | 2640.0007 | 3 | 36 | 4.400031 | 0.3767447 | 0.8001506 | 0 | 3.519899 | 0
2018-04-13 18:13 | 516486.4 | 2760.0008 | 3 | 36 | 4.400005 | 0.3589104 | 0.8124098 | 0 | 3.57384 | 0
2018-04-13 18:15 | 516606.4 | 2880.0004 | 3 | 36 | 4.399993 | 0.3430772 | 0.8241068 | 0 | 3.625306 | 0
2018-04-13 18:17 | 516726.4 | 3000.0011 | 3 | 36 | 4.400009 | 0.3286113 | 0.8352994 | 0 | 3.674554 | 0
2018-04-13 18:19 | 516846.4 | 3120.0004 | 3 | 36 | 4.400013 | 0.3151594 | 0.8460262 | 0 | 3.721752 | 0
2018-04-13 18:21 | 516966.4 | 3240.0007 | 3 | 36 | 4.400006 | 0.3028264 | 0.8563253 | 0 | 3.767068 | 0
2018-04-13 18:23 | 517086.4 | 3360.0002 | 3 | 36 | 4.400015 | 0.2916558 | 0.8662294 | 0 | 3.810646 | 0
2018-04-13 18:25 | 517206.4 | 3480.0006 | 3 | 36 | 4.399976 | 0.2809782 | 0.8757685 | 0 | 3.852618 | 0
2018-04-13 18:27 | 517326.4 | 3600.0008 | 3 | 36 | 4.400015 | 0.2709714 | 0.8849649 | 0 | 3.893082 | 0
2018-04-13 18:29 | 517446.4 | 3720.0002 | 3 | 36 | 4.399985 | 0.2615411 | 0.8938351 | 0 | 3.932111 | 0
2018-04-13 18:31 | 517566.4 | 3840.0005 | 3 | 36 | 4.400002 | 0.2531123 | 0.9024086 | 0 | 3.969835 | 0
2018-04-13 18:33 | 517686.4 | 3960.0005 | 3 | 36 | 4.399997 | 0.2448759 | 0.9107062 | 0 | 4.006344 | 0
2018-04-13 18:35 | 517806.4 | 4080.0006 | 3 | 36 | 4.399981 | 0.237193 | 0.9187402 | 0 | 4.041694 | 0
2018-04-13 18:37 | 517926.4 | 4200.0003 | 3 | 36 | 4.399997 | 0.2299632 | 0.9265239 | 0 | 4.075942 | 0
2018-04-13 18:39 | 518046.4 | 4320.0005 | 3 | 36 | 4.400022 | 0.2230654 | 0.9340735 | 0 | 4.10916 | 0
2018-04-13 18:41 | 518166.4 | 4440.0003 | 3 | 36 | 4.400039 | 0.2163644 | 0.941395 | 0 | 4.141375 | 0
2018-04-13 18:43 | 518286.4 | 4560.0006 | 3 | 36 | 4.400008 | 0.2102527 | 0.9485038 | 0 | 4.172653 | 0
2018-04-13 18:45 | 518406.4 | 4680.0009 | 3 | 36 | 4.400012 | 0.2042212 | 0.955411 | 0 | 4.203045 | 0
2018-04-13 18:47 | 518526.4 | 4800.0003 | 3 | 36 | 4.400026 | 0.1986137 | 0.9621246 | 0 | 4.232585 | 0
2018-04-13 18:49 | 518646.4 | 4920.0001 | 3 | 36 | 4.399994 | 0.1933386 | 0.9686587 | 0 | 4.261335 | 0
2018-04-13 18:51 | 518766.4 | 5040.0003 | 3 | 36 | 4.399992 | 0.1882254 | 0.9750174 | 0 | 4.289313 | 0
2018-04-13 18:53 | 518886.4 | 5160.0006 | 3 | 36 | 4.399973 | 0.1828813 | 0.9811966 | 0 | 4.316502 | 0
2018-04-13 18:55 | 519006.4 | 5280.0001 | 3 | 36 | 4.400018 | 0.1783071 | 0.9872187 | 0 | 4.342999 | 0
2018-04-13 18:57 | 519126.4 | 5400.0005 | 3 | 36 | 4.399972 | 0.1736741 | 0.9930867 | 0 | 4.368818 | 0
2018-04-13 18:59 | 519246.4 | 5520.0007 | 3 | 36 | 4.400007 | 0.1695168 | 0.9988056 | 0 | 4.393981 | 0
2018-04-13 19:01 | 519366.4 | 5640.0001 | 3 | 36 | 4.399963 | 0.1653827 | 1.004384 | 0 | 4.418527 | 0
2018-04-13 19:03 | 519486.4 | 5760.0006 | 3 | 36 | 4.399991 | 0.1614687 | 1.00983 | 0 | 4.44249 | 0
2018-04-13 19:05 | 519606.4 | 5880.0007 | 3 | 36 | 4.400026 | 0.1575278 | 1.015144 | 0 | 4.46587 | 0
2018-04-13 19:07 | 519726.4 | 6000.0005 | 3 | 36 | 4.400026 | 0.1538597 | 1.020332 | 0 | 4.488696 | 0
2018-04-13 19:09 | 519846.4 | 6120.0002 | 3 | 36 | 4.400026 | 0.15025 | 1.025396 | 0 | 4.51098 | 0
2018-04-13 19:11 | 519966.4 | 6240.0005 | 3 | 36 | 4.400019 | 0.1467816 | 1.030346 | 0 | 4.532757 | 0
2018-04-13 19:13 | 520086.4 | 6360.0001 | 3 | 36 | 4.400004 | 0.1435169 | 1.035184 | 0 | 4.554046 | 0
2018-04-13 19:15 | 520206.4 | 6480.0004 | 3 | 36 | 4.39994 | 0.1403034 | 1.039916 | 0 | 4.574868 | 0
2018-04-13 19:17 | 520326.4 | 6600.0001 | 3 | 36 | 4.399946 | 0.1371495 | 1.044543 | 0 | 4.595226 | 0
2018-04-13 19:19 | 520446.4 | 6720.0004 | 3 | 36 | 4.400005 | 0.1342623 | 1.049064 | 0 | 4.615119 | 0
2018-04-13 19:21 | 520566.4 | 6840.0001 | 3 | 36 | 4.399959 | 0.1313382 | 1.053491 | 0 | 4.634599 | 0
2018-04-13 19:23 | 520686.4 | 6960.0004 | 3 | 36 | 4.399986 | 0.1286408 | 1.057825 | 0 | 4.653667 | 0
2018-04-13 19:25 | 520806.4 | 7080.0001 | 3 | 36 | 4.400025 | 0.1257722 | 1.062066 | 0 | 4.672328 | 0
2018-04-13 19:27 | 520926.4 | 7200.0003 | 3 | 36 | 4.400015 | 0.1230887 | 1.066214 | 0 | 4.690578 | 0
2018-04-13 19:29 | 521046.4 | 7320.0007 | 3 | 36 | 4.399981 | 0.1194467 | 1.070251 | 0 | 4.708343 | 0
2018-04-13 19:31 | 521166.4 | 7440.0007 | 3 | 36 | 4.399977 | 0.1171763 | 1.074196 | 0 | 4.725699 | 0
2018-04-13 19:33 | 521286.4 | 7560.0002 | 3 | 36 | 4.400042 | 0.1147748 | 1.078063 | 0 | 4.742714 | 0
2018-04-13 19:35 | 521406.4 | 7680.0003 | 3 | 36 | 4.399989 | 0.1124358 | 1.081849 | 0 | 4.759372 | 0
2018-04-13 19:37 | 521526.4 | 7800.0007 | 3 | 36 | 4.399989 | 0.1101289 | 1.085557 | 0 | 4.775688 | 0
2018-04-13 19:39 | 521646.4 | 7920.0002 | 3 | 36 | 4.399984 | 0.1082412 | 1.089197 | 0 | 4.791702 | 0
2018-04-13 19:41 | 521766.4 | 8040.0006 | 3 | 36 | 4.400009 | 0.1063085 | 1.092772 | 0 | 4.807435 | 0
2018-04-13 19:43 | 521886.4 | 8160.0006 | 3 | 36 | 4.400023 | 0.104324 | 1.096282 | 0 | 4.822877 | 0
2018-04-13 19:45 | 522006.4 | 8280.0005 | 3 | 36 | 4.400051 | 0.1023376 | 1.099727 | 0 | 4.838034 | 0
2018-04-13 19:47 | 522126.4 | 8400.0001 | 3 | 36 | 4.399989 | 0.1007454 | 1.103108 | 0 | 4.852911 | 0
2018-04-13 19:49 | 522246.4 | 8520.0001 | 3 | 36 | 4.400003 | 0.09900292 | 1.106436 | 0 | 4.867555 | 0
2018-04-13 19:51 | 522366.4 | 8640.0006 | 3 | 36 | 4.399959 | 0.09747 | 1.10971 | 0 | 4.88196 | 0
2018-04-13 19:53 | 522486.4 | 8760.0006 | 3 | 36 | 4.399989 | 0.09579169 | 1.11293 | 0 | 4.896129 | 0
2018-04-13 19:55 | 522606.4 | 8880.0001 | 3 | 36 | 4.399995 | 0.09397376 | 1.11609 | 0 | 4.910032 | 0
2018-04-13 19:57 | 522726.4 | 9000.0006 | 3 | 36 | 4.399997 | 0.09225264 | 1.119194 | 0 | 4.923691 | 0
2018-04-13 19:59 | 522846.4 | 9120.0006 | 3 | 36 | 4.400025 | 0.0905082 | 1.122243 | 0 | 4.937106 | 0
2018-04-13 20:01 | 522966.4 | 9240.0001 | 3 | 36 | 4.400031 | 0.08905484 | 1.125237 | 0 | 4.950281 | 0
2018-04-13 20:03 | 523086.4 | 9360 | 3 | 36 | 4.400002 | 0.08761782 | 1.128181 | 0 | 4.963233 | 0
2018-04-13 20:05 | 523206.4 | 9480.0005 | 3 | 36 | 4.400005 | 0.08622833 | 1.131077 | 0 | 4.975975 | 0
2018-04-13 20:07 | 523326.4 | 9600 | 3 | 36 | 4.400014 | 0.0848479 | 1.133928 | 0 | 4.98852 | 0
2018-04-13 20:09 | 523446.4 | 9720.0001 | 3 | 36 | 4.399994 | 0.08360395 | 1.136737 | 0 | 5.000878 | 0
2018-04-13 20:11 | 523566.4 | 9840.0002 | 3 | 36 | 4.400002 | 0.0823474 | 1.139503 | 0 | 5.01305 | 0
2018-04-13 20:12 | 523637.2 | 9910.8178 | 3 | 36 | 4.399984 | 0.08149809 | 1.141114 | 0 | 5.020137 | 0
2018-04-13 20:14 | 523757.3 | 120.0006 | 4 | 36 | 4.377961 | 0 | 1.141114 | 0 | 5.020137 | 0
2018-04-13 20:16 | 523877.3 | 240.001 | 4 | 36 | 4.374312 | 0 | 1.141114 | 0 | 5.020137 | 0
2018-04-13 20:17 | 523937.3 | 300.0008 | 4 | 36 | 4.372626 | 0 | 1.141114 | 0 | 5.020137 | 0
2018-04-13 20:19 | 524057.3 | 120.0007 | 5 | 36 | 3.777719 | -2.282059 | 1.141114 | 0.0760637 | 5.020137 | 0.2933047
2018-04-13 20:21 | 524177.3 | 240.0001 | 5 | 36 | 3.684474 | -2.282059 | 1.141114 | 0.1521271 | 5.020137 | 0.5769285
2018-04-13 20:23 | 524297.3 | 360.0007 | 5 | 36 | 3.610942 | -2.282071 | 1.141114 | 0.2281907 | 5.020137 | 0.8542875
2018-04-13 20:25 | 524417.3 | 480.0001 | 5 | 36 | 3.551159 | -2.281695 | 1.141114 | 0.304254 | 5.020137 | 1.126597
2018-04-13 20:27 | 524537.3 | 600.0006 | 5 | 36 | 3.502516 | -2.282104 | 1.141114 | 0.3803171 | 5.020137 | 1.394798
2018-04-13 20:29 | 524657.3 | 720 | 5 | 36 | 3.459692 | -2.281687 | 1.141114 | 0.4563811 | 5.020137 | 1.659457
2018-04-13 20:31 | 524777.3 | 840.0005 | 5 | 36 | 3.425168 | -2.281373 | 1.141114 | 0.5324448 | 5.020137 | 1.921277
2018-04-13 20:33 | 524897.3 | 960.001 | 5 | 36 | 3.39333 | -2.282 | 1.141114 | 0.6085083 | 5.020137 | 2.180591
2018-04-13 20:35 | 525017.3 | 1080.0006 | 5 | 36 | 3.360067 | -2.281992 | 1.141114 | 0.6845706 | 5.020137 | 2.437459
2018-04-13 20:37 | 525137.3 | 1200.0001 | 5 | 36 | 3.316557 | -2.281812 | 1.141114 | 0.7606342 | 5.020137 | 2.691499
2018-04-13 20:39 | 525257.3 | 1320.0007 | 5 | 36 | 3.250717 | -2.281741 | 1.141114 | 0.8366967 | 5.020137 | 2.941411
2018-04-13 20:41 | 525377.3 | 1440.0001 | 5 | 36 | 3.176404 | -2.282301 | 1.141114 | 0.91276 | 5.020137 | 3.185817
2018-04-13 20:43 | 525497.3 | 1560 | 5 | 36 | 3.102847 | -2.281841 | 1.141114 | 0.9888229 | 5.020137 | 3.424645
2018-04-13 20:45 | 525617.3 | 1680.0005 | 5 | 36 | 3.024624 | -2.282052 | 1.141114 | 1.064885 | 5.020137 | 3.657717
2018-04-13 20:46 | 525653.1 | 1715.767 | 5 | 36 | 2.999997 | -2.281327 | 1.141114 | 1.087557 | 5.020137 | 3.726011
2018-04-13 20:48 | 525773.2 | 120.0001 | 6 | 36 | 3.77459 | 0 | 1.141114 | 1.08759 | 5.020137 | 3.72612
2018-04-13 20:50 | 525893.2 | 240.0006 | 6 | 36 | 3.792551 | 0 | 1.141114 | 1.08759 | 5.020137 | 3.72612
2018-04-13 20:51 | 525953.2 | 300.0006 | 6 | 36 | 3.798008 | 0 | 1.141114 | 1.08759 | 5.020137 | 3.72612
2018-04-13 20:51 | 525953.7 | 0.3865 | 2 | 37 | 4.205105 | 2.838318 | 0.0001550242 | 0 | 0.0006341648 | 0
2018-04-13 20:53 | 526073.7 | 120.0003 | 3 | 37 | 4.400018 | 2.601587 | 0.09533117 | 0 | 0.4188212 | 0
2018-04-13 20:55 | 526193.7 | 240 | 3 | 37 | 4.399972 | 2.303726 | 0.1770928 | 0 | 0.7785728 | 0
2018-04-13 20:57 | 526313.7 | 360.0004 | 3 | 37 | 4.400025 | 2.030401 | 0.2491828 | 0 | 1.095769 | 0
2018-04-13 20:59 | 526433.7 | 480 | 3 | 37 | 4.399994 | 1.794867 | 0.3128591 | 0 | 1.375946 | 0
2018-04-13 21:01 | 526553.7 | 600.0004 | 3 | 37 | 4.400001 | 1.57884 | 0.3690297 | 0 | 1.623096 | 0
2018-04-13 21:03 | 526673.7 | 720.0005 | 3 | 37 | 4.400043 | 1.385628 | 0.418393 | 0 | 1.840295 | 0
2018-04-13 21:05 | 526793.7 | 840.0007 | 3 | 37 | 4.400025 | 1.215969 | 0.4616885 | 0 | 2.030796 | 0
2018-04-13 21:07 | 526913.7 | 960.0001 | 3 | 37 | 4.40004 | 1.074306 | 0.4997861 | 0 | 2.198425 | 0
2018-04-13 21:09 | 527033.7 | 1080.0009 | 3 | 37 | 4.399971 | 0.9580836 | 0.5335758 | 0 | 2.3471 | 0
2018-04-13 21:11 | 527153.7 | 1200.0014 | 3 | 37 | 4.399994 | 0.8633544 | 0.5638703 | 0 | 2.480396 | 0
2018-04-13 21:13 | 527273.7 | 1320.0003 | 3 | 37 | 4.399999 | 0.784659 | 0.5912926 | 0 | 2.601054 | 0
2018-04-13 21:15 | 527393.7 | 1440.0001 | 3 | 37 | 4.400016 | 0.7183923 | 0.6163272 | 0 | 2.711206 | 0
2018-04-13 21:17 | 527513.7 | 1560 | 3 | 37 | 4.400036 | 0.6614631 | 0.6393003 | 0 | 2.812288 | 0
2018-04-13 21:19 | 527633.7 | 1680.0005 | 3 | 37 | 4.399978 | 0.6122529 | 0.6605121 | 0 | 2.90562 | 0
2018-04-13 21:21 | 527753.7 | 1800.0003 | 3 | 37 | 4.399981 | 0.568829 | 0.680181 | 0 | 2.992163 | 0
2018-04-13 21:23 | 527873.7 | 1920.0008 | 3 | 37 | 4.399995 | 0.5303831 | 0.6984904 | 0 | 3.072725 | 0
2018-04-13 21:25 | 527993.7 | 2040.0003 | 3 | 37 | 4.400007 | 0.4963151 | 0.7155889 | 0 | 3.147958 | 0
2018-04-13 21:27 | 528113.7 | 2160.0001 | 3 | 37 | 4.400043 | 0.4656593 | 0.7316046 | 0 | 3.218427 | 0
2018-04-13 21:29 | 528233.7 | 2280.0001 | 3 | 37 | 4.400023 | 0.4383892 | 0.7466634 | 0 | 3.284686 | 0
2018-04-13 21:31 | 528353.7 | 2400.0001 | 3 | 37 | 4.399991 | 0.4139546 | 0.760866 | 0 | 3.347177 | 0
2018-04-13 21:33 | 528473.7 | 2520.0009 | 3 | 37 | 4.399994 | 0.3923832 | 0.7743046 | 0 | 3.406307 | 0
2018-04-13 21:35 | 528593.7 | 2640.0007 | 3 | 37 | 4.399976 | 0.3728039 | 0.7870511 | 0 | 3.462392 | 0
2018-04-13 21:37 | 528713.7 | 2760.0003 | 3 | 37 | 4.400021 | 0.3552819 | 0.7991822 | 0 | 3.515768 | 0
2018-04-13 21:39 | 528833.7 | 2880.0001 | 3 | 37 | 4.400027 | 0.3391336 | 0.8107535 | 0 | 3.566682 | 0
2018-04-13 21:41 | 528953.7 | 3000.0005 | 3 | 37 | 4.400005 | 0.3249419 | 0.821817 | 0 | 3.615361 | 0
2018-04-13 21:43 | 529073.7 | 3120.0011 | 3 | 37 | 4.400018 | 0.3115281 | 0.8324202 | 0 | 3.662016 | 0
2018-04-13 21:45 | 529193.7 | 3240.0006 | 3 | 37 | 4.399987 | 0.2995398 | 0.8426048 | 0 | 3.706828 | 0
2018-04-13 21:47 | 529313.7 | 3360.0006 | 3 | 37 | 4.399987 | 0.2880489 | 0.8523967 | 0 | 3.749912 | 0
2018-04-13 21:49 | 529433.7 | 3480.0006 | 3 | 37 | 4.399986 | 0.277366 | 0.8618203 | 0 | 3.791376 | 0
2018-04-13 21:51 | 529553.7 | 3600 | 3 | 37 | 4.40001 | 0.2678598 | 0.8709063 | 0 | 3.831354 | 0
2018-04-13 21:53 | 529673.7 | 3720.0001 | 3 | 37 | 4.39994 | 0.2587933 | 0.879681 | 0 | 3.869963 | 0
2018-04-13 21:55 | 529793.7 | 3840.0004 | 3 | 37 | 4.400013 | 0.249677 | 0.8881587 | 0 | 3.907265 | 0
2018-04-13 21:57 | 529913.7 | 3960.0005 | 3 | 37 | 4.399968 | 0.2415088 | 0.8963416 | 0 | 3.94327 | 0
2018-04-13 21:59 | 530033.7 | 4080.0004 | 3 | 37 | 4.399994 | 0.2338824 | 0.9042632 | 0 | 3.978125 | 0
2018-04-13 22:01 | 530153.7 | 4200.0005 | 3 | 37 | 4.39997 | 0.2268458 | 0.9119443 | 0 | 4.011922 | 0
2018-04-13 22:03 | 530273.7 | 4320.0003 | 3 | 37 | 4.400015 | 0.2198399 | 0.9193895 | 0 | 4.044681 | 0
2018-04-13 22:05 | 530393.7 | 4440.0007 | 3 | 37 | 4.399982 | 0.2136413 | 0.9266139 | 0 | 4.076468 | 0
2018-04-13 22:07 | 530513.7 | 4560 | 3 | 37 | 4.399972 | 0.2076911 | 0.9336368 | 0 | 4.107369 | 0
2018-04-13 22:09 | 530633.7 | 4680.0009 | 3 | 37 | 4.399984 | 0.2017627 | 0.9404597 | 0 | 4.137389 | 0
2018-04-13 22:11 | 530753.7 | 4800.0008 | 3 | 37 | 4.399978 | 0.196267 | 0.9470927 | 0 | 4.166574 | 0
2018-04-13 22:13 | 530873.7 | 4920.0004 | 3 | 37 | 4.400005 | 0.190875 | 0.9535416 | 0 | 4.19495 | 0
2018-04-13 22:15 | 530993.7 | 5040.0008 | 3 | 37 | 4.40001 | 0.1859207 | 0.959821 | 0 | 4.222579 | 0
2018-04-13 22:17 | 531113.7 | 5160.0004 | 3 | 37 | 4.400044 | 0.1810374 | 0.9659371 | 0 | 4.24949 | 0
2018-04-13 22:19 | 531233.7 | 5280.0004 | 3 | 37 | 4.399969 | 0.1764321 | 0.9718925 | 0 | 4.275694 | 0
2018-04-13 22:21 | 531353.7 | 5400.0004 | 3 | 37 | 4.399986 | 0.171891 | 0.9776917 | 0 | 4.30121 | 0
2018-04-13 22:23 | 531473.7 | 5520.0007 | 3 | 37 | 4.399992 | 0.1675404 | 0.9833477 | 0 | 4.326097 | 0
2018-04-13 22:25 | 531593.7 | 5640.0003 | 3 | 37 | 4.399992 | 0.1632898 | 0.9888613 | 0 | 4.350357 | 0
2018-04-13 22:27 | 531713.7 | 5760.0002 | 3 | 37 | 4.400044 | 0.1592763 | 0.994236 | 0 | 4.374005 | 0
2018-04-13 22:29 | 531833.7 | 5880.0003 | 3 | 37 | 4.399981 | 0.15549 | 0.9994816 | 0 | 4.397086 | 0
2018-04-13 22:31 | 531953.7 | 6000.0003 | 3 | 37 | 4.400031 | 0.1517346 | 1.0046 | 0 | 4.419605 | 0
2018-04-13 22:33 | 532073.7 | 6120 | 3 | 37 | 4.400003 | 0.1481997 | 1.009598 | 0 | 4.441597 | 0
2018-04-13 22:35 | 532193.7 | 6240.0003 | 3 | 37 | 4.399997 | 0.1448334 | 1.014482 | 0 | 4.463087 | 0
2018-04-13 22:37 | 532313.7 | 6360.0002 | 3 | 37 | 4.400004 | 0.1414682 | 1.019252 | 0 | 4.484075 | 0
2018-04-13 22:39 | 532433.7 | 6480.0005 | 3 | 37 | 4.400022 | 0.1383317 | 1.023915 | 0 | 4.504591 | 0
2018-04-13 22:41 | 532553.7 | 6600.0005 | 3 | 37 | 4.399994 | 0.1352859 | 1.028475 | 0 | 4.524658 | 0
2018-04-13 22:43 | 532673.7 | 6720.0006 | 3 | 37 | 4.399987 | 0.1324482 | 1.032937 | 0 | 4.544289 | 0
2018-04-13 22:45 | 532793.7 | 6840.0002 | 3 | 37 | 4.400025 | 0.1297553 | 1.037306 | 0 | 4.563512 | 0
2018-04-13 22:47 | 532913.7 | 6960.0006 | 3 | 37 | 4.400003 | 0.1270069 | 1.041584 | 0 | 4.582336 | 0
2018-04-13 22:49 | 533033.7 | 7080.0002 | 3 | 37 | 4.399971 | 0.1243235 | 1.045772 | 0 | 4.600764 | 0
2018-04-13 22:51 | 533153.7 | 7200.0006 | 3 | 37 | 4.399994 | 0.121869 | 1.049873 | 0 | 4.618809 | 0
2018-04-13 22:53 | 533273.7 | 7320.0002 | 3 | 37 | 4.400002 | 0.1193896 | 1.053893 | 0 | 4.636497 | 0
2018-04-13 22:55 | 533393.7 | 7440.0022 | 3 | 37 | 4.399998 | 0.1168228 | 1.057831 | 0 | 4.653823 | 0
2018-04-13 22:57 | 533513.7 | 7560.0005 | 3 | 37 | 4.400042 | 0.1143631 | 1.061683 | 0 | 4.670771 | 0
2018-04-13 22:59 | 533633.7 | 7680.0005 | 3 | 37 | 4.399981 | 0.1123504 | 1.065462 | 0 | 4.687398 | 0
2018-04-13 23:01 | 533753.7 | 7800.0001 | 3 | 37 | 4.399967 | 0.1101708 | 1.069168 | 0 | 4.703707 | 0
2018-04-13 23:03 | 533873.7 | 7920.0004 | 3 | 37 | 4.400009 | 0.1080966 | 1.072805 | 0 | 4.719707 | 0
2018-04-13 23:05 | 533993.7 | 8040 | 3 | 37 | 4.400005 | 0.1060009 | 1.076372 | 0 | 4.735402 | 0
2018-04-13 23:07 | 534113.7 | 8160.0003 | 3 | 37 | 4.399989 | 0.1040579 | 1.079873 | 0 | 4.75081 | 0
2018-04-13 23:09 | 534233.7 | 8280.0005 | 3 | 37 | 4.400023 | 0.1021956 | 1.08331 | 0 | 4.765931 | 0
2018-04-13 23:11 | 534353.7 | 8400.0003 | 3 | 37 | 4.400002 | 0.1003375 | 1.086685 | 0 | 4.780781 | 0
2018-04-13 23:13 | 534473.7 | 8520.0007 | 3 | 37 | 4.399972 | 0.09861451 | 1.090001 | 0 | 4.795372 | 0
2018-04-13 23:15 | 534593.7 | 8640.0008 | 3 | 37 | 4.400017 | 0.0968207 | 1.093258 | 0 | 4.809704 | 0
2018-04-13 23:17 | 534713.7 | 8760.0007 | 3 | 37 | 4.399995 | 0.09509732 | 1.096457 | 0 | 4.823779 | 0
2018-04-13 23:19 | 534833.7 | 8880.0003 | 3 | 37 | 4.399975 | 0.09358319 | 1.0996 | 0 | 4.837606 | 0
2018-04-13 23:21 | 534953.7 | 9000.0001 | 3 | 37 | 4.399999 | 0.0920499 | 1.102692 | 0 | 4.851213 | 0
2018-04-13 23:23 | 535073.7 | 9120.0002 | 3 | 37 | 4.399979 | 0.09047313 | 1.105733 | 0 | 4.864591 | 0
2018-04-13 23:25 | 535193.7 | 9240.0002 | 3 | 37 | 4.400015 | 0.08904464 | 1.108726 | 0 | 4.87776 | 0
2018-04-13 23:27 | 535313.7 | 9360.0007 | 3 | 37 | 4.399986 | 0.08760677 | 1.111669 | 0 | 4.890713 | 0
2018-04-13 23:29 | 535433.7 | 9480.0006 | 3 | 37 | 4.400002 | 0.08628634 | 1.114568 | 0 | 4.903464 | 0
2018-04-13 23:31 | 535553.7 | 9600.0002 | 3 | 37 | 4.400006 | 0.08476633 | 1.117418 | 0 | 4.916007 | 0
2018-04-13 23:33 | 535673.7 | 9720.0006 | 3 | 37 | 4.399997 | 0.08345322 | 1.120221 | 0 | 4.928337 | 0
2018-04-13 23:35 | 535793.7 | 9840.0002 | 3 | 37 | 4.400011 | 0.08215782 | 1.122981 | 0 | 4.940483 | 0
2018-04-13 23:36 | 535860 | 9906.2897 | 3 | 37 | 4.39995 | 0.08149894 | 1.124488 | 0 | 4.947114 | 0
2018-04-13 23:38 | 535980 | 120.0005 | 4 | 37 | 4.37775 | 0 | 1.124488 | 0 | 4.947114 | 0
2018-04-13 23:40 | 536100 | 240.0004 | 4 | 37 | 4.37411 | 0 | 1.124488 | 0 | 4.947114 | 0
2018-04-13 23:41 | 536160 | 300.0005 | 4 | 37 | 4.372474 | 0 | 1.124488 | 0 | 4.947114 | 0
2018-04-13 23:43 | 536280.1 | 120.0003 | 5 | 37 | 3.773359 | -2.28181 | 1.124488 | 0.07605955 | 4.947114 | 0.2929487
2018-04-13 23:45 | 536400.1 | 240.0002 | 5 | 37 | 3.679306 | -2.281764 | 1.124488 | 0.1521242 | 4.947114 | 0.5762206
2018-04-13 23:47 | 536520.1 | 360.0006 | 5 | 37 | 3.604699 | -2.281973 | 1.124488 | 0.228187 | 4.947114 | 0.8531402
2018-04-13 23:49 | 536640.1 | 480.0002 | 5 | 37 | 3.544326 | -2.281919 | 1.124488 | 0.3042507 | 4.947114 | 1.124952
2018-04-13 23:51 | 536760.1 | 600.0006 | 5 | 37 | 3.495494 | -2.281603 | 1.124488 | 0.3803142 | 4.947114 | 1.392625
2018-04-13 23:53 | 536880.1 | 720.0006 | 5 | 37 | 3.455119 | -2.282228 | 1.124488 | 0.4563762 | 4.947114 | 1.656915
2018-04-13 23:55 | 537000.1 | 840.0001 | 5 | 37 | 3.419703 | -2.281952 | 1.124488 | 0.5324382 | 4.947114 | 1.918354
2018-04-13 23:57 | 537120.1 | 960.0009 | 5 | 37 | 3.386705 | -2.281919 | 1.124488 | 0.6085031 | 4.947114 | 2.17722
2018-04-13 23:59 | 537240.1 | 1080.0005 | 5 | 37 | 3.351233 | -2.281898 | 1.124488 | 0.684565 | 4.947114 | 2.433511
2018-04-14 00:01 | 537360.1 | 1200.0009 | 5 | 37 | 3.302608 | -2.282017 | 1.124488 | 0.7606292 | 4.947114 | 2.686705
2018-04-14 00:03 | 537480.1 | 1320.0006 | 5 | 37 | 3.228999 | -2.281755 | 1.124488 | 0.8366928 | 4.947114 | 2.93524
2018-04-14 00:05 | 537600.1 | 1440.0001 | 5 | 37 | 3.151659 | -2.281643 | 1.124488 | 0.9127559 | 4.947114 | 3.177871
2018-04-14 00:07 | 537720.1 | 1560.0004 | 5 | 37 | 3.075134 | -2.282234 | 1.124488 | 0.9888185 | 4.947114 | 3.414714
2018-04-14 00:09 | 537829.2 | 1669.1298 | 5 | 37 | 2.99999 | -2.282015 | 1.124488 | 1.057992 | 4.947114 | 3.624866
2018-04-14 00:11 | 537949.3762 | 120.0005 | 6 | 37 | 3.778211 | 0 | 1.124488 | 1.058024 | 4.947114 | 3.624971
2018-04-14 00:13 | 538069.3758 | 240.0001 | 6 | 37 | 3.796223 | 0 | 1.124488 | 1.058024 | 4.947114 | 3.624971
2018-04-14 00:14 | 538129.3762 | 300.0005 | 6 | 37 | 3.801825 | 0 | 1.124488 | 1.058024 | 4.947114 | 3.624971
2018-04-14 00:14 | 538129.8 | 0.3808 | 2 | 38 | 4.205159 | 2.789692 | 0.000145905 | 0 | 0.0005967561 | 0
2018-04-14 00:16 | 538249.8 | 120.0009 | 3 | 38 | 4.400003 | 2.565389 | 0.0946559 | 0 | 0.4159417 | 0
2018-04-14 00:18 | 538369.8 | 240.0005 | 3 | 38 | 4.39999 | 2.268061 | 0.1751871 | 0 | 0.7702797 | 0
2018-04-14 00:20 | 538489.8 | 360.0003 | 3 | 38 | 4.399981 | 1.992461 | 0.2460715 | 0 | 1.082171 | 0
2018-04-14 00:22 | 538609.8 | 480.0004 | 3 | 38 | 4.400002 | 1.752661 | 0.3084259 | 0 | 1.356531 | 0
2018-04-14 00:24 | 538729.8 | 600.0002 | 3 | 38 | 4.399995 | 1.543015 | 0.3633413 | 0 | 1.598159 | 0
2018-04-14 00:26 | 538849.8 | 720.0007 | 3 | 38 | 4.40002 | 1.35114 | 0.4114797 | 0 | 1.809968 | 0
2018-04-14 00:28 | 538969.8 | 840.0007 | 3 | 38 | 4.399999 | 1.185528 | 0.453683 | 0 | 1.995663 | 0
2018-04-14 00:30 | 539089.8 | 960.0002 | 3 | 38 | 4.400022 | 1.046964 | 0.4908171 | 0 | 2.159053 | 0
2018-04-14 00:32 | 539209.8 | 1080.0002 | 3 | 38 | 4.399994 | 0.9367549 | 0.523814 | 0 | 2.304239 | 0
2018-04-14 00:34 | 539329.8 | 1200.0003 | 3 | 38 | 4.399955 | 0.8445385 | 0.5534278 | 0 | 2.434541 | 0
2018-04-14 00:36 | 539449.8 | 1320.0002 | 3 | 38 | 4.400023 | 0.7680297 | 0.5802758 | 0 | 2.552672 | 0
2018-04-14 00:38 | 539569.8 | 1440.0006 | 3 | 38 | 4.399993 | 0.703559 | 0.6047789 | 0 | 2.660485 | 0
2018-04-14 00:40 | 539689.8 | 1560.0001 | 3 | 38 | 4.400005 | 0.6485871 | 0.6272808 | 0 | 2.759494 | 0
2018-04-14 00:42 | 539809.8 | 1680.0002 | 3 | 38 | 4.399991 | 0.5998275 | 0.6480661 | 0 | 2.850949 | 0
2018-04-14 00:44 | 539929.8 | 1800.0002 | 3 | 38 | 4.399968 | 0.5571357 | 0.6673374 | 0 | 2.935743 | 0
2018-04-14 00:46 | 540049.8 | 1920.0001 | 3 | 38 | 4.399995 | 0.5198571 | 0.6852771 | 0 | 3.014678 | 0
2018-04-14 00:48 | 540169.8 | 2040.0002 | 3 | 38 | 4.399999 | 0.487013 | 0.7020564 | 0 | 3.088506 | 0
2018-04-14 00:50 | 540289.8 | 2160.0006 | 3 | 38 | 4.400036 | 0.4570069 | 0.7177788 | 0 | 3.157685 | 0
2018-04-14 00:52 | 540409.8 | 2280.0002 | 3 | 38 | 4.399995 | 0.4304002 | 0.7325626 | 0 | 3.222734 | 0
2018-04-14 00:54 | 540529.8 | 2400.0006 | 3 | 38 | 4.399973 | 0.4064706 | 0.7465064 | 0 | 3.284086 | 0
2018-04-14 00:56 | 540649.8 | 2520.0002 | 3 | 38 | 4.400022 | 0.3850529 | 0.7596943 | 0 | 3.342113 | 0
2018-04-14 00:58 | 540769.8 | 2640.0006 | 3 | 38 | 4.399999 | 0.3663245 | 0.7722106 | 0 | 3.397185 | 0
2018-04-14 01:00 | 540889.8 | 2760.0001 | 3 | 38 | 4.39998 | 0.3488031 | 0.7841201 | 0 | 3.449587 | 0
2018-04-14 01:02 | 541009.8 | 2880.0006 | 3 | 38 | 4.400008 | 0.3330104 | 0.7954766 | 0 | 3.499556 | 0
2018-04-14 01:04 | 541129.8 | 3000.0002 | 3 | 38 | 4.400014 | 0.3184423 | 0.806329 | 0 | 3.547306 | 0
2018-04-14 01:06 | 541249.8 | 3120.0006 | 3 | 38 | 4.39998 | 0.3054296 | 0.8167218 | 0 | 3.593034 | 0
2018-04-14 01:08 | 541369.8 | 3240.0002 | 3 | 38 | 4.400002 | 0.2931074 | 0.8266908 | 0 | 3.636898 | 0
2018-04-14 01:10 | 541489.8 | 3360.0006 | 3 | 38 | 4.400002 | 0.2819898 | 0.8362741 | 0 | 3.679065 | 0
2018-04-14 01:12 | 541609.8 | 3480.0002 | 3 | 38 | 4.399988 | 0.271572 | 0.8454947 | 0 | 3.719635 | 0
2018-04-14 01:14 | 541729.8 | 3600.0006 | 3 | 38 | 4.4 | 0.2621678 | 0.854387 | 0 | 3.758761 | 0
2018-04-14 01:16 | 541849.8 | 3720.0002 | 3 | 38 | 4.400012 | 0.2531602 | 0.8629735 | 0 | 3.796541 | 0
2018-04-14 01:18 | 541969.8 | 3840.0005 | 3 | 38 | 4.399996 | 0.2446582 | 0.8712706 | 0 | 3.833049 | 0
2018-04-14 01:20 | 542089.8 | 3960.0002 | 3 | 38 | 4.399996 | 0.2367036 | 0.8792883 | 0 | 3.868327 | 0
2018-04-14 01:22 | 542209.8 | 4080.0005 | 3 | 38 | 4.400028 | 0.2290625 | 0.887045 | 0 | 3.902456 | 0
2018-04-14 01:24 | 542329.8 | 4200.0002 | 3 | 38 | 4.400018 | 0.222272 | 0.8945649 | 0 | 3.935544 | 0
2018-04-14 01:26 | 542449.8 | 4320.0002 | 3 | 38 | 4.399984 | 0.21552 | 0.9018614 | 0 | 3.967649 | 0
2018-04-14 01:28 | 542569.8 | 4440.0002 | 3 | 38 | 4.400022 | 0.2092031 | 0.9089409 | 0 | 3.998798 | 0
2018-04-14 01:30 | 542689.8 | 4560.0005 | 3 | 38 | 4.400046 | 0.20323 | 0.9158137 | 0 | 4.029038 | 0
2018-04-14 01:32 | 542809.8 | 4680.0002 | 3 | 38 | 4.399994 | 0.1974997 | 0.9224908 | 0 | 4.058418 | 0
2018-04-14 01:34 | 542929.8 | 4800.0005 | 3 | 38 | 4.400025 | 0.1920856 | 0.9289845 | 0 | 4.08699 | 0
2018-04-14 01:36 | 543049.8 | 4920.0002 | 3 | 38 | 4.400015 | 0.1866876 | 0.9352939 | 0 | 4.114751 | 0
2018-04-14 01:38 | 543169.8 | 5040.0005 | 3 | 38 | 4.400044 | 0.1816958 | 0.9414338 | 0 | 4.141768 | 0
2018-04-14 01:40 | 543289.8 | 5160.0002 | 3 | 38 | 4.40001 | 0.176936 | 0.9474103 | 0 | 4.168064 | 0
2018-04-14 01:42 | 543409.8 | 5280.0005 | 3 | 38 | 4.400018 | 0.1723534 | 0.9532306 | 0 | 4.193673 | 0
2018-04-14 01:44 | 543529.8 | 5400.0006 | 3 | 38 | 4.400004 | 0.1679354 | 0.9588999 | 0 | 4.218618 | 0
2018-04-14 01:46 | 543649.8 | 5520.0002 | 3 | 38 | 4.399977 | 0.1638555 | 0.9644294 | 0 | 4.242948 | 0
2018-04-14 01:48 | 543769.8 | 5640.0002 | 3 | 38 | 4.400011 | 0.1595491 | 0.9698198 | 0 | 4.266665 | 0
2018-04-14 01:50 | 543889.8 | 5760.0005 | 3 | 38 | 4.400008 | 0.1556423 | 0.9750734 | 0 | 4.289781 | 0
2018-04-14 01:52 | 544009.8 | 5880.0002 | 3 | 38 | 4.399999 | 0.1519992 | 0.9802012 | 0 | 4.312344 | 0
2018-04-14 01:54 | 544129.8 | 6000.0005 | 3 | 38 | 4.399977 | 0.1484912 | 0.9852093 | 0 | 4.334379 | 0
2018-04-14 01:56 | 544249.8 | 6120.0001 | 3 | 38 | 4.399974 | 0.1451078 | 0.9900985 | 0 | 4.355892 | 0
2018-04-14 01:58 | 544369.8 | 6240.0008 | 3 | 38 | 4.399978 | 0.1418343 | 0.9948796 | 0 | 4.376928 | 0
2018-04-14 02:00 | 544489.8 | 6360.0001 | 3 | 38 | 4.4 | 0.1387226 | 0.9995549 | 0 | 4.3975 | 0
2018-04-14 02:02 | 544609.8 | 6480.0004 | 3 | 38 | 4.399975 | 0.1356673 | 1.004127 | 0 | 4.417616 | 0
2018-04-14 02:04 | 544729.8 | 6600.0001 | 3 | 38 | 4.400024 | 0.1326496 | 1.008598 | 0 | 4.437289 | 0
2018-04-14 02:06 | 544849.8 | 6720.0004 | 3 | 38 | 4.400005 | 0.12955 | 1.012971 | 0 | 4.45653 | 0
2018-04-14 02:08 | 544969.8 | 6840.0005 | 3 | 38 | 4.40002 | 0.1267263 | 1.017241 | 0 | 4.475319 | 0
2018-04-14 02:10 | 545089.8 | 6960.0009 | 3 | 38 | 4.400019 | 0.1243527 | 1.021425 | 0 | 4.493729 | 0
2018-04-14 02:12 | 545209.8 | 7080 | 3 | 38 | 4.399995 | 0.1215031 | 1.025521 | 0 | 4.511751 | 0
2018-04-14 02:14 | 545329.8 | 7200.0005 | 3 | 38 | 4.4 | 0.1190019 | 1.029528 | 0 | 4.529382 | 0
2018-04-14 02:16 | 545449.8 | 7320.0005 | 3 | 38 | 4.399962 | 0.1162362 | 1.033448 | 0 | 4.546628 | 0
2018-04-14 02:18 | 545569.8 | 7440.0005 | 3 | 38 | 4.400015 | 0.114031 | 1.037284 | 0 | 4.563509 | 0
2018-04-14 02:20 | 545689.8 | 7560.0005 | 3 | 38 | 4.400008 | 0.111637 | 1.041049 | 0 | 4.580073 | 0
2018-04-14 02:22 | 545809.8 | 7680.0005 | 3 | 38 | 4.399994 | 0.1094976 | 1.044734 | 0 | 4.596286 | 0
2018-04-14 02:24 | 545929.8 | 7800 | 3 | 38 | 4.399997 | 0.1076054 | 1.048351 | 0 | 4.612203 | 0
2018-04-14 02:26 | 546049.8 | 7920.0008 | 3 | 38 | 4.400009 | 0.1053257 | 1.0519 | 0 | 4.627819 | 0
2018-04-14 02:28 | 546169.8 | 8040 | 3 | 38 | 4.399977 | 0.1035289 | 1.055382 | 0 | 4.643139 | 0
2018-04-14 02:30 | 546289.8 | 8160.0005 | 3 | 38 | 4.399995 | 0.1014807 | 1.0588 | 0 | 4.658176 | 0
2018-04-14 02:32 | 546409.8 | 8280.0003 | 3 | 38 | 4.39999 | 0.09971514 | 1.062153 | 0 | 4.672929 | 0
2018-04-14 02:34 | 546529.8 | 8400.0003 | 3 | 38 | 4.400011 | 0.09786575 | 1.065446 | 0 | 4.68742 | 0
2018-04-14 02:36 | 546649.8 | 8520.0007 | 3 | 38 | 4.399995 | 0.09621318 | 1.068681 | 0 | 4.701656 | 0
2018-04-14 02:38 | 546769.8 | 8640.0007 | 3 | 38 | 4.399984 | 0.09453254 | 1.07186 | 0 | 4.715641 | 0
2018-04-14 02:40 | 546889.8 | 8760.0008 | 3 | 38 | 4.40005 | 0.09293997 | 1.074983 | 0 | 4.729383 | 0
2018-04-14 02:42 | 547009.8 | 8880.0008 | 3 | 38 | 4.400009 | 0.09140988 | 1.078055 | 0 | 4.742901 | 0
2018-04-14 02:44 | 547129.8 | 9000.0007 | 3 | 38 | 4.399989 | 0.08984678 | 1.081076 | 0 | 4.756194 | 0
2018-04-14 02:46 | 547249.8 | 9120.0004 | 3 | 38 | 4.400064 | 0.08826031 | 1.084044 | 0 | 4.769254 | 0
2018-04-14 02:48 | 547369.8 | 9240.0007 | 3 | 38 | 4.400028 | 0.08672827 | 1.086961 | 0 | 4.782088 | 0
2018-04-14 02:50 | 547489.8 | 9360.0007 | 3 | 38 | 4.400002 | 0.08500681 | 1.08982 | 0 | 4.794668 | 0
2018-04-14 02:52 | 547609.8 | 9480.0008 | 3 | 38 | 4.399995 | 0.08366553 | 1.092631 | 0 | 4.807037 | 0
2018-04-14 02:54 | 547729.8 | 9600.0004 | 3 | 38 | 4.400026 | 0.08241621 | 1.095401 | 0 | 4.819221 | 0
2018-04-14 02:55 | 547815.4 | 9685.5813 | 3 | 38 | 4.4 | 0.08149946 | 1.097349 | 0 | 4.827795 | 0
2018-04-14 02:57 | 547935.4242 | 120.0004 | 4 | 38 | 4.377503 | 0 | 1.097349 | 0 | 4.827795 | 0
2018-04-14 02:59 | 548055.4245 | 240.0007 | 4 | 38 | 4.37382 | 0 | 1.097349 | 0 | 4.827795 | 0
2018-04-14 03:00 | 548115.4243 | 300.0005 | 4 | 38 | 4.372233 | 0 | 1.097349 | 0 | 4.827795 | 0
2018-04-14 03:02 | 548235.5 | 120.0005 | 5 | 38 | 3.766222 | -2.281912 | 1.097349 | 0.07606281 | 4.827795 | 0.2924493
2018-04-14 03:04 | 548355.5 | 240.0001 | 5 | 38 | 3.671179 | -2.281933 | 1.097349 | 0.1521259 | 4.827795 | 0.5751373
2018-04-14 03:06 | 548475.5 | 360.0005 | 5 | 38 | 3.595725 | -2.281741 | 1.097349 | 0.2281894 | 4.827795 | 0.8514068
2018-04-14 03:08 | 548595.5 | 480.0001 | 5 | 38 | 3.534667 | -2.281371 | 1.097349 | 0.304253 | 4.827795 | 1.122507
2018-04-14 03:10 | 548715.5 | 600 | 5 | 38 | 3.485367 | -2.281778 | 1.097349 | 0.3803158 | 4.827795 | 1.389428
2018-04-14 03:12 | 548835.5 | 720.0001 | 5 | 38 | 3.444778 | -2.281979 | 1.097349 | 0.4563791 | 4.827795 | 1.652949
2018-04-14 03:14 | 548955.5 | 840.0005 | 5 | 38 | 3.40946 | -2.281833 | 1.097349 | 0.532443 | 4.827795 | 1.913607
2018-04-14 03:16 | 549075.5 | 960.0005 | 5 | 38 | 3.375436 | -2.281894 | 1.097349 | 0.608506 | 4.827795 | 2.171652
2018-04-14 03:18 | 549195.5 | 1080.0008 | 5 | 38 | 3.337475 | -2.281708 | 1.097349 | 0.6845691 | 4.827795 | 2.427013
2018-04-14 03:20 | 549315.5 | 1200.0005 | 5 | 38 | 3.281992 | -2.282144 | 1.097349 | 0.7606318 | 4.827795 | 2.678933
2018-04-14 03:22 | 549435.5 | 1320.0004 | 5 | 38 | 3.201323 | -2.282347 | 1.097349 | 0.8366958 | 4.827795 | 2.925591
2018-04-14 03:24 | 549555.5 | 1440 | 5 | 38 | 3.122491 | -2.282021 | 1.097349 | 0.9127589 | 4.827795 | 3.166062
2018-04-14 03:26 | 549675.5 | 1560.0005 | 5 | 38 | 3.042044 | -2.282365 | 1.097349 | 0.9888225 | 4.827795 | 3.400538
2018-04-14 03:27 | 549734.9 | 1619.3921 | 5 | 38 | 2.999985 | -2.281729 | 1.097349 | 1.026468 | 4.827795 | 3.514274
2018-04-14 03:29 | 549855.1 | 120.0001 | 6 | 38 | 3.782519 | 0 | 1.097349 | 1.026503 | 4.827795 | 3.514386
2018-04-14 03:31 | 549975.1 | 240.0001 | 6 | 38 | 3.800508 | 0 | 1.097349 | 1.026503 | 4.827795 | 3.514386
2018-04-14 03:32 | 550035.1 | 300.0014 | 6 | 38 | 3.80605 | 0 | 1.097349 | 1.026503 | 4.827795 | 3.514386
2018-04-14 03:32 | 550035.5 | 0.3735 | 2 | 39 | 4.206727 | 2.739983 | 0.0001399434 | 0 | 0.0005726081 | 0
2018-04-14 03:34 | 550155.5 | 120.0002 | 3 | 39 | 4.400019 | 2.511927 | 0.09278422 | 0 | 0.4078047 | 0
2018-04-14 03:36 | 550275.5 | 240.0002 | 3 | 39 | 4.400003 | 2.212228 | 0.171507 | 0 | 0.7541853 | 0
2018-04-14 03:38 | 550395.5 | 360.0003 | 3 | 39 | 4.40001 | 1.940743 | 0.2406175 | 0 | 1.058272 | 0
2018-04-14 03:40 | 550515.5 | 480.0002 | 3 | 39 | 4.400017 | 1.708303 | 0.3013449 | 0 | 1.325473 | 0
2018-04-14 03:42 | 550635.5 | 600.0001 | 3 | 39 | 4.400019 | 1.496936 | 0.3547069 | 0 | 1.560266 | 0
2018-04-14 03:44 | 550755.5 | 720.0002 | 3 | 39 | 4.400018 | 1.312039 | 0.4014606 | 0 | 1.765982 | 0
2018-04-14 03:46 | 550875.5 | 840.0002 | 3 | 39 | 4.400007 | 1.1528 | 0.4424766 | 0 | 1.946453 | 0
2018-04-14 03:48 | 550995.5 | 960.0001 | 3 | 39 | 4.399981 | 1.020607 | 0.4786141 | 0 | 2.105458 | 0
2018-04-14 03:50 | 551115.5 | 1080.0005 | 3 | 39 | 4.399993 | 0.9109032 | 0.5107278 | 0 | 2.246759 | 0
2018-04-14 03:52 | 551235.5 | 1200.0007 | 3 | 39 | 4.400041 | 0.8225979 | 0.5395681 | 0 | 2.373656 | 0
2018-04-14 03:54 | 551355.5 | 1320.0011 | 3 | 39 | 4.400004 | 0.7484613 | 0.5657165 | 0 | 2.488709 | 0
2018-04-14 03:56 | 551475.5 | 1440.0007 | 3 | 39 | 4.400003 | 0.6863635 | 0.5896023 | 0 | 2.593806 | 0
2018-04-14 03:58 | 551595.5 | 1560.0006 | 3 | 39 | 4.399975 | 0.6336119 | 0.6115761 | 0 | 2.690491 | 0
2018-04-14 04:00 | 551715.5 | 1680.0006 | 3 | 39 | 4.399985 | 0.5868655 | 0.6318806 | 0 | 2.779831 | 0
2018-04-14 04:02 | 551835.5 | 1800.0003 | 3 | 39 | 4.399997 | 0.5449207 | 0.6507212 | 0 | 2.86273 | 0
2018-04-14 04:04 | 551955.5 | 1920.0009 | 3 | 39 | 4.400001 | 0.5081956 | 0.6682577 | 0 | 2.93989 | 0
2018-04-14 04:06 | 552075.5 | 2040.0002 | 3 | 39 | 4.399974 | 0.4750487 | 0.6846423 | 0 | 3.011983 | 0
2018-04-14 04:08 | 552195.5 | 2160.0004 | 3 | 39 | 4.399977 | 0.4457504 | 0.6999872 | 0 | 3.0795 | 0
2018-04-14 04:10 | 552315.5 | 2280.0001 | 3 | 39 | 4.40001 | 0.4198985 | 0.7144128 | 0 | 3.142973 | 0
2018-04-14 04:12 | 552435.5 | 2400.0002 | 3 | 39 | 4.4 | 0.3963237 | 0.728009 | 0 | 3.202796 | 0
2018-04-14 04:14 | 552555.5 | 2520.0014 | 3 | 39 | 4.399963 | 0.375614 | 0.7408713 | 0 | 3.25939 | 0
2018-04-14 04:16 | 552675.5 | 2640.0002 | 3 | 39 | 4.39998 | 0.356948 | 0.7530712 | 0 | 3.31307 | 0
2018-04-14 04:18 | 552795.5 | 2760.0006 | 3 | 39 | 4.399998 | 0.3398802 | 0.7646779 | 0 | 3.36414 | 0
2018-04-14 04:20 | 552915.5 | 2880.0004 | 3 | 39 | 4.400006 | 0.3245426 | 0.7757456 | 0 | 3.412837 | 0
2018-04-14 04:22 | 553035.5 | 3000.0007 | 3 | 39 | 4.40001 | 0.3101257 | 0.7863203 | 0 | 3.459366 | 0
2018-04-14 04:24 | 553155.5 | 3120.0006 | 3 | 39 | 4.399992 | 0.2970299 | 0.7964356 | 0 | 3.503873 | 0
2018-04-14 04:26 | 553275.5 | 3240.0006 | 3 | 39 | 4.400034 | 0.2855195 | 0.8061386 | 0 | 3.546566 | 0
2018-04-14 04:28 | 553395.5 | 3360.0006 | 3 | 39 | 4.39996 | 0.2741899 | 0.8154624 | 0 | 3.587591 | 0
2018-04-14 04:30 | 553515.5 | 3480.0006 | 3 | 39 | 4.399973 | 0.2642869 | 0.8244354 | 0 | 3.627072 | 0
2018-04-14 04:32 | 553635.5 | 3600.0001 | 3 | 39 | 4.399991 | 0.2548215 | 0.8330858 | 0 | 3.665134 | 0
2018-04-14 04:34 | 553755.5 | 3720.0008 | 3 | 39 | 4.400032 | 0.2459271 | 0.84143 | 0 | 3.701849 | 0
2018-04-14 04:36 | 553875.5 | 3840.0002 | 3 | 39 | 4.399935 | 0.2376979 | 0.8494903 | 0 | 3.737314 | 0
2018-04-14 04:38 | 553995.5 | 3960.0006 | 3 | 39 | 4.400015 | 0.2298995 | 0.8572828 | 0 | 3.771601 | 0
2018-04-14 04:40 | 554115.5 | 4080.0005 | 3 | 39 | 4.400017 | 0.2224184 | 0.8648183 | 0 | 3.804757 | 0
2018-04-14 04:42 | 554235.5 | 4200.0003 | 3 | 39 | 4.399978 | 0.2153894 | 0.8721132 | 0 | 3.836855 | 0
2018-04-14 04:44 | 554355.5 | 4320.0007 | 3 | 39 | 4.400024 | 0.2088093 | 0.879183 | 0 | 3.867962 | 0
2018-04-14 04:46 | 554475.5 | 4440.0004 | 3 | 39 | 4.399999 | 0.2023589 | 0.8860323 | 0 | 3.898099 | 0
2018-04-14 04:48 | 554595.5 | 4560.0004 | 3 | 39 | 4.399996 | 0.1965428 | 0.8926809 | 0 | 3.927353 | 0
2018-04-14 04:50 | 554715.5 | 4680.0008 | 3 | 39 | 4.39999 | 0.1910071 | 0.899139 | 0 | 3.955768 | 0
2018-04-14 04:52 | 554835.5 | 4800.0003 | 3 | 39 | 4.399964 | 0.1854537 | 0.9054131 | 0 | 3.983374 | 0
2018-04-14 04:54 | 554955.5 | 4920.0011 | 3 | 39 | 4.400002 | 0.1802797 | 0.9115126 | 0 | 4.010212 | 0
2018-04-14 04:56 | 555075.5 | 5040.0006 | 3 | 39 | 4.399995 | 0.1754804 | 0.9174381 | 0 | 4.036284 | 0
2018-04-14 04:58 | 555195.5 | 5160.0002 | 3 | 39 | 4.400009 | 0.1707651 | 0.923209 | 0 | 4.061676 | 0
2018-04-14 05:00 | 555315.5 | 5280.0006 | 3 | 39 | 4.400009 | 0.1662955 | 0.9288261 | 0 | 4.086391 | 0
2018-04-14 05:02 | 555435.5 | 5400.0002 | 3 | 39 | 4.40002 | 0.1620041 | 0.9342974 | 0 | 4.110465 | 0
2018-04-14 05:04 | 555555.5 | 5520.0005 | 3 | 39 | 4.400006 | 0.1580462 | 0.9396303 | 0 | 4.13393 | 0
2018-04-14 05:06 | 555675.5 | 5640.0002 | 3 | 39 | 4.4 | 0.1540399 | 0.9448308 | 0 | 4.156812 | 0
2018-04-14 05:08 | 555795.5 | 5760.0005 | 3 | 39 | 4.400002 | 0.1502966 | 0.9499038 | 0 | 4.179133 | 0
2018-04-14 05:10 | 555915.5 | 5880.001 | 3 | 39 | 4.400012 | 0.1467045 | 0.9548515 | 0 | 4.200903 | 0
2018-04-14 05:12 | 556035.5 | 6000.0005 | 3 | 39 | 4.400022 | 0.1432605 | 0.9596826 | 0 | 4.22216 | 0
2018-04-14 05:14 | 556155.5 | 6120.0005 | 3 | 39 | 4.399977 | 0.1398848 | 0.9643988 | 0 | 4.242911 | 0
2018-04-14 05:16 | 556275.5 | 6240.0005 | 3 | 39 | 4.400016 | 0.136584 | 0.9690062 | 0 | 4.263184 | 0
2018-04-14 05:18 | 556395.5 | 6360.0002 | 3 | 39 | 4.400001 | 0.1335807 | 0.9735102 | 0 | 4.283001 | 0
2018-04-14 05:20 | 556515.5 | 6480.0005 | 3 | 39 | 4.399981 | 0.1306019 | 0.9779121 | 0 | 4.30237 | 0
2018-04-14 05:22 | 556635.5 | 6600.001 | 3 | 39 | 4.399998 | 0.1278038 | 0.9822183 | 0 | 4.321317 | 0
2018-04-14 05:24 | 556755.5 | 6720.0005 | 3 | 39 | 4.400042 | 0.1251388 | 0.9864322 | 0 | 4.339858 | 0
2018-04-14 05:26 | 556875.5 | 6840.0002 | 3 | 39 | 4.39999 | 0.122372 | 0.9905528 | 0 | 4.357989 | 0
2018-04-14 05:28 | 556995.5 | 6960.0005 | 3 | 39 | 4.39999 | 0.119786 | 0.9945884 | 0 | 4.375745 | 0
2018-04-14 05:30 | 557115.5 | 7080.0002 | 3 | 39 | 4.399998 | 0.117218 | 0.9985398 | 0 | 4.393132 | 0
2018-04-14 05:32 | 557235.5 | 7200.0005 | 3 | 39 | 4.399996 | 0.1144845 | 1.002403 | 0 | 4.410131 | 0
2018-04-14 05:34 | 557355.5 | 7320.0002 | 3 | 39 | 4.399993 | 0.1125153 | 1.006188 | 0 | 4.426786 | 0
2018-04-14 05:36 | 557475.5 | 7440.0005 | 3 | 39 | 4.399984 | 0.1103593 | 1.009903 | 0 | 4.443129 | 0
2018-04-14 05:38 | 557595.5 | 7560.0002 | 3 | 39 | 4.399963 | 0.1082603 | 1.013545 | 0 | 4.459153 | 0
2018-04-14 05:40 | 557715.5 | 7680.0005 | 3 | 39 | 4.399983 | 0.1061402 | 1.017116 | 0 | 4.474869 | 0
2018-04-14 05:42 | 557835.5 | 7800.0002 | 3 | 39 | 4.400029 | 0.1041401 | 1.02062 | 0 | 4.490284 | 0
2018-04-14 05:44 | 557955.5 | 7920.0008 | 3 | 39 | 4.399983 | 0.1021254 | 1.024058 | 0 | 4.505412 | 0
2018-04-14 05:46 | 558075.5 | 8040.0009 | 3 | 39 | 4.400031 | 0.1003417 | 1.027433 | 0 | 4.520261 | 0
2018-04-14 05:48 | 558195.5 | 8160.0004 | 3 | 39 | 4.399991 | 0.09845795 | 1.030746 | 0 | 4.534838 | 0
2018-04-14 05:50 | 558315.5 | 8280.0006 | 3 | 39 | 4.399995 | 0.09682383 | 1.034 | 0 | 4.549158 | 0
2018-04-14 05:52 | 558435.5 | 8400.0004 | 3 | 39 | 4.400036 | 0.09501154 | 1.037197 | 0 | 4.563225 | 0
2018-04-14 05:54 | 558555.5 | 8520.0001 | 3 | 39 | 4.399996 | 0.09346662 | 1.040338 | 0 | 4.577042 | 0
2018-04-14 05:56 | 558675.5 | 8640.0004 | 3 | 39 | 4.400015 | 0.09177966 | 1.043426 | 0 | 4.590632 | 0
2018-04-14 05:58 | 558795.5 | 8760.0001 | 3 | 39 | 4.400017 | 0.09031611 | 1.046461 | 0 | 4.603986 | 0
2018-04-14 06:00 | 558915.5 | 8880.0009 | 3 | 39 | 4.399998 | 0.08862244 | 1.049444 | 0 | 4.617109 | 0
2018-04-14 06:02 | 559035.5 | 9000.0005 | 3 | 39 | 4.399983 | 0.08708836 | 1.052371 | 0 | 4.62999 | 0
2018-04-14 06:04 | 559155.5 | 9120.0004 | 3 | 39 | 4.400078 | 0.08573654 | 1.055253 | 0 | 4.642671 | 0
2018-04-14 06:06 | 559275.5 | 9240.0009 | 3 | 39 | 4.400002 | 0.08438839 | 1.058088 | 0 | 4.655143 | 0
2018-04-14 06:08 | 559395.5 | 9360.0002 | 3 | 39 | 4.400005 | 0.08304609 | 1.060879 | 0 | 4.667423 | 0
2018-04-14 06:10 | 559515.5 | 9480.0012 | 3 | 39 | 4.399973 | 0.08179097 | 1.063626 | 0 | 4.679511 | 0
2018-04-14 06:11 | 559547.6 | 9512.0727 | 3 | 39 | 4.399979 | 0.08149803 | 1.064353 | 0 | 4.682712 | 0
2018-04-14 06:13 | 559667.6 | 120.0006 | 4 | 39 | 4.37745 | 0 | 1.064353 | 0 | 4.682712 | 0
2018-04-14 06:15 | 559787.6 | 240.0001 | 4 | 39 | 4.373671 | 0 | 1.064353 | 0 | 4.682712 | 0
2018-04-14 06:16 | 559847.6 | 300.0008 | 4 | 39 | 4.372096 | 0 | 1.064353 | 0 | 4.682712 | 0
2018-04-14 06:18 | 559967.7 | 120.0006 | 5 | 39 | 3.761701 | -2.281833 | 1.064353 | 0.07606358 | 4.682712 | 0.2921304
2018-04-14 06:20 | 560087.7 | 240 | 5 | 39 | 3.66537 | -2.281608 | 1.064353 | 0.1521274 | 4.682712 | 0.5744271
2018-04-14 06:22 | 560207.7 | 360.0006 | 5 | 39 | 3.588758 | -2.281713 | 1.064353 | 0.2281912 | 4.682712 | 0.8502122
2018-04-14 06:24 | 560327.7 | 480.0007 | 5 | 39 | 3.527179 | -2.28167 | 1.064353 | 0.3042547 | 4.682712 | 1.120759
2018-04-14 06:26 | 560447.7 | 600.0004 | 5 | 39 | 3.477441 | -2.281731 | 1.064353 | 0.3803172 | 4.682712 | 1.387088
2018-04-14 06:28 | 560567.7 | 720.0007 | 5 | 39 | 3.436347 | -2.282075 | 1.064353 | 0.4563817 | 4.682712 | 1.649991
2018-04-14 06:30 | 560687.7 | 840.001 | 5 | 39 | 3.400447 | -2.282017 | 1.064353 | 0.5324447 | 4.682712 | 1.909986
2018-04-14 06:32 | 560807.7 | 960.0007 | 5 | 39 | 3.365433 | -2.281883 | 1.064353 | 0.6085088 | 4.682712 | 2.167317
2018-04-14 06:34 | 560927.7 | 1080.001 | 5 | 39 | 3.324504 | -2.281376 | 1.064353 | 0.6845714 | 4.682712 | 2.421818
2018-04-14 06:36 | 561047.7 | 1200.0006 | 5 | 39 | 3.262161 | -2.282036 | 1.064353 | 0.7606357 | 4.682712 | 2.672522
2018-04-14 06:38 | 561167.7 | 1320.0004 | 5 | 39 | 3.176433 | -2.282077 | 1.064353 | 0.836699 | 4.682712 | 2.917418
2018-04-14 06:40 | 561287.7 | 1440.0006 | 5 | 39 | 3.095764 | -2.282098 | 1.064353 | 0.9127626 | 4.682712 | 3.155947
2018-04-14 06:42 | 561407.7 | 1560.0011 | 5 | 39 | 3.012488 | -2.282198 | 1.064353 | 0.988826 | 4.682712 | 3.388287
2018-04-14 06:42 | 561424.6 | 1576.8881 | 5 | 39 | 2.999991 | -2.282271 | 1.064353 | 0.9995308 | 4.682712 | 3.420469
2018-04-14 06:44 | 561544.7 | 120.0005 | 6 | 39 | 3.786546 | 0 | 1.064353 | 0.9995703 | 4.682712 | 3.420595
2018-04-14 06:46 | 561664.7 | 240.0002 | 6 | 39 | 3.804622 | 0 | 1.064353 | 0.9995703 | 4.682712 | 3.420595
2018-04-14 06:47 | 561724.7 | 300.0014 | 6 | 39 | 3.810124 | 0 | 1.064353 | 0.9995703 | 4.682712 | 3.420595
2018-04-14 06:47 | 561725.1 | 0.3625 | 2 | 40 | 4.200974 | 2.641956 | 0.0001340591 | 0 | 0.0005482401 | 0
2018-04-14 06:49 | 561845.1 | 120.0004 | 3 | 40 | 4.400017 | 2.46146 | 0.09139913 | 0 | 0.4017903 | 0
2018-04-14 06:51 | 561965.1 | 240.0009 | 3 | 40 | 4.399994 | 2.17143 | 0.1685505 | 0 | 0.7412568 | 0
2018-04-14 06:53 | 562085.1 | 360.0004 | 3 | 40 | 4.400021 | 1.899701 | 0.2362081 | 0 | 1.038951 | 0
2018-04-14 06:55 | 562205.1 | 480.0005 | 3 | 40 | 4.400021 | 1.668054 | 0.2955927 | 0 | 1.300243 | 0
2018-04-14 06:57 | 562325.1 | 600.0008 | 3 | 40 | 4.400019 | 1.465081 | 0.347775 | 0 | 1.529845 | 0
2018-04-14 06:59 | 562445.1 | 720.0009 | 3 | 40 | 4.399992 | 1.283085 | 0.3934927 | 0 | 1.731004 | 0
2018-04-14 07:01 | 562565.1 | 840.0011 | 3 | 40 | 4.400003 | 1.126088 | 0.4335644 | 0 | 1.907319 | 0
2018-04-14 07:03 | 562685.1 | 960.0004 | 3 | 40 | 4.4 | 0.9991878 | 0.4689048 | 0 | 2.062817 | 0
2018-04-14 07:05 | 562805.1 | 1080.0009 | 3 | 40 | 4.399981 | 0.8931913 | 0.50036 | 0 | 2.20122 | 0
2018-04-14 07:07 | 562925.1 | 1200.0004 | 3 | 40 | 4.400004 | 0.8065673 | 0.5286491 | 0 | 2.325692 | 0
2018-04-14 07:09 | 563045.1 | 1320.0005 | 3 | 40 | 4.400022 | 0.7350736 | 0.5543094 | 0 | 2.438597 | 0
2018-04-14 07:11 | 563165.1 | 1440.0003 | 3 | 40 | 4.399974 | 0.6749315 | 0.577784 | 0 | 2.541886 | 0
2018-04-14 07:13 | 563285.1 | 1560.0004 | 3 | 40 | 4.400007 | 0.6221496 | 0.5993795 | 0 | 2.636906 | 0
2018-04-14 07:15 | 563405.1 | 1680.0003 | 3 | 40 | 4.4 | 0.5758311 | 0.619329 | 0 | 2.724684 | 0
2018-04-14 07:17 | 563525.1 | 1800.0004 | 3 | 40 | 4.40002 | 0.5350682 | 0.6378339 | 0 | 2.806106 | 0
2018-04-14 07:19 | 563645.1 | 1920.0011 | 3 | 40 | 4.400056 | 0.4985946 | 0.655048 | 0 | 2.881847 | 0
2018-04-14 07:21 | 563765.1 | 2040.0004 | 3 | 40 | 4.399993 | 0.466226 | 0.6711271 | 0 | 2.952596 | 0
2018-04-14 07:23 | 563885.1 | 2160.0009 | 3 | 40 | 4.399982 | 0.4376108 | 0.6861771 | 0 | 3.018816 | 0
2018-04-14 07:25 | 564005.1 | 2280.0004 | 3 | 40 | 4.400023 | 0.4120193 | 0.700327 | 0 | 3.081075 | 0
2018-04-14 07:27 | 564125.1 | 2400.0007 | 3 | 40 | 4.399961 | 0.3887495 | 0.7136608 | 0 | 3.139744 | 0
2018-04-14 07:29 | 564245.1 | 2520.0009 | 3 | 40 | 4.400032 | 0.3683293 | 0.7262742 | 0 | 3.195243 | 0
2018-04-14 07:31 | 564365.1 | 2640.0007 | 3 | 40 | 4.399985 | 0.3494999 | 0.7382315 | 0 | 3.247855 | 0
2018-04-14 07:33 | 564485.1 | 2760.0003 | 3 | 40 | 4.399982 | 0.3329482 | 0.7496054 | 0 | 3.2979 | 0
2018-04-14 07:35 | 564605.1 | 2880.0006 | 3 | 40 | 4.399998 | 0.3174984 | 0.7604405 | 0 | 3.345574 | 0
2018-04-14 07:37 | 564725.1 | 3000.0008 | 3 | 40 | 4.399981 | 0.3036901 | 0.7707894 | 0 | 3.39111 | 0
2018-04-14 07:39 | 564845.1 | 3120.0006 | 3 | 40 | 4.4 | 0.290739 | 0.7806959 | 0 | 3.434699 | 0
2018-04-14 07:41 | 564965.1 | 3240.0001 | 3 | 40 | 4.400015 | 0.2789607 | 0.7901902 | 0 | 3.476473 | 0
2018-04-14 07:43 | 565085.1 | 3360.0006 | 3 | 40 | 4.399986 | 0.2678669 | 0.7993067 | 0 | 3.516586 | 0
2018-04-14 07:45 | 565205.1 | 3480.0008 | 3 | 40 | 4.399984 | 0.2577555 | 0.8080642 | 0 | 3.555119 | 0
2018-04-14 07:47 | 565325.1 | 3600.0005 | 3 | 40 | 4.4 | 0.2483447 | 0.816497 | 0 | 3.592223 | 0
2018-04-14 07:49 | 565445.1 | 3720.0001 | 3 | 40 | 4.399995 | 0.2396829 | 0.8246306 | 0 | 3.628011 | 0
2018-04-14 07:51 | 565565.1 | 3840.0006 | 3 | 40 | 4.400001 | 0.2313425 | 0.8324823 | 0 | 3.662558 | 0
2018-04-14 07:53 | 565685.1 | 3960.0002 | 3 | 40 | 4.400047 | 0.2237036 | 0.8400641 | 0 | 3.695919 | 0
2018-04-14 07:55 | 565805.1 | 4080.0006 | 3 | 40 | 4.400005 | 0.2164657 | 0.8473982 | 0 | 3.728189 | 0
2018-04-14 07:57 | 565925.1 | 4200.0002 | 3 | 40 | 4.400004 | 0.2096826 | 0.8544981 | 0 | 3.759428 | 0
2018-04-14 07:59 | 566045.1 | 4320 | 3 | 40 | 4.400015 | 0.2032667 | 0.8613815 | 0 | 3.789715 | 0
2018-04-14 08:01 | 566165.1 | 4440.0002 | 3 | 40 | 4.399982 | 0.1971919 | 0.8680548 | 0 | 3.819077 | 0
2018-04-14 08:03 | 566285.1 | 4560.0012 | 3 | 40 | 4.400006 | 0.1914498 | 0.8745309 | 0 | 3.847572 | 0
2018-04-14 08:05 | 566405.1 | 4680.0001 | 3 | 40 | 4.399981 | 0.1857976 | 0.8808165 | 0 | 3.875229 | 0
2018-04-14 08:07 | 566525.1 | 4800.0005 | 3 | 40 | 4.400027 | 0.1805504 | 0.8869212 | 0 | 3.90209 | 0
2018-04-14 08:09 | 566645.1 | 4920 | 3 | 40 | 4.400029 | 0.1758177 | 0.8928584 | 0 | 3.928214 | 0
2018-04-14 08:11 | 566765.1 | 5040.0001 | 3 | 40 | 4.400015 | 0.171082 | 0.8986384 | 0 | 3.953646 | 0
2018-04-14 08:13 | 566885.1 | 5160 | 3 | 40 | 4.400012 | 0.166426 | 0.9042633 | 0 | 3.978395 | 0
2018-04-14 08:15 | 567005.1 | 5280.0005 | 3 | 40 | 4.400005 | 0.1622092 | 0.9097397 | 0 | 4.002491 | 0
2018-04-14 08:17 | 567125.1 | 5400 | 3 | 40 | 4.400021 | 0.1580834 | 0.9150751 | 0 | 4.025967 | 0
2018-04-14 08:19 | 567245.1 | 5520.0005 | 3 | 40 | 4.39998 | 0.1541403 | 0.9202772 | 0 | 4.048856 | 0
2018-04-14 08:21 | 567365.1 | 5640.0007 | 3 | 40 | 4.400006 | 0.1503345 | 0.9253505 | 0 | 4.071179 | 0
2018-04-14 08:23 | 567485.1 | 5760.0005 | 3 | 40 | 4.400018 | 0.1462685 | 0.9302928 | 0 | 4.092925 | 0
2018-04-14 08:25 | 567605.1 | 5880.0001 | 3 | 40 | 4.400004 | 0.1428017 | 0.9351093 | 0 | 4.114118 | 0
2018-04-14 08:27 | 567725.1 | 6000.0001 | 3 | 40 | 4.399973 | 0.1395343 | 0.9398139 | 0 | 4.134818 | 0
2018-04-14 08:29 | 567845.1 | 6120.0001 | 3 | 40 | 4.39998 | 0.1361478 | 0.9444083 | 0 | 4.155033 | 0
2018-04-14 08:31 | 567965.1 | 6240.0005 | 3 | 40 | 4.399993 | 0.133108 | 0.9488961 | 0 | 4.174779 | 0
2018-04-14 08:33 | 568085.1 | 6360.0006 | 3 | 40 | 4.399988 | 0.1300382 | 0.953282 | 0 | 4.194077 | 0
2018-04-14 08:35 | 568205.1 | 6480.0004 | 3 | 40 | 4.40001 | 0.1269351 | 0.9575623 | 0 | 4.212911 | 0
2018-04-14 08:37 | 568325.1 | 6600.0011 | 3 | 40 | 4.400024 | 0.1243448 | 0.9617503 | 0 | 4.231338 | 0
2018-04-14 08:39 | 568445.1 | 6720.0008 | 3 | 40 | 4.399992 | 0.1216223 | 0.9658485 | 0 | 4.24937 | 0
2018-04-14 08:41 | 568565.1 | 6840.0006 | 3 | 40 | 4.399972 | 0.1189104 | 0.9698583 | 0 | 4.267013 | 0
2018-04-14 08:43 | 568685.1 | 6960.0004 | 3 | 40 | 4.400023 | 0.1165082 | 0.9737828 | 0 | 4.284281 | 0
2018-04-14 08:45 | 568805.1 | 7080.0005 | 3 | 40 | 4.399984 | 0.1140767 | 0.9776231 | 0 | 4.301178 | 0
2018-04-14 08:47 | 568925.1 | 7200.001 | 3 | 40 | 4.399999 | 0.1118291 | 0.9813886 | 0 | 4.317746 | 0
2018-04-14 08:49 | 569045.1 | 7320.0005 | 3 | 40 | 4.400025 | 0.1096579 | 0.9850798 | 0 | 4.333987 | 0
2018-04-14 08:51 | 569165.1 | 7440.0003 | 3 | 40 | 4.400005 | 0.1072833 | 0.9886959 | 0 | 4.349899 | 0
2018-04-14 08:53 | 569285.1 | 7560.0005 | 3 | 40 | 4.399982 | 0.1052677 | 0.9922385 | 0 | 4.365486 | 0
2018-04-14 08:55 | 569405.1 | 7680.0003 | 3 | 40 | 4.399981 | 0.1033431 | 0.9957157 | 0 | 4.380786 | 0
2018-04-14 08:57 | 569525.1 | 7800.0005 | 3 | 40 | 4.399991 | 0.1013512 | 0.9991264 | 0 | 4.395792 | 0
2018-04-14 08:59 | 569645.1 | 7920.0003 | 3 | 40 | 4.399984 | 0.09943176 | 1.002472 | 0 | 4.410515 | 0
2018-04-14 09:01 | 569765.1 | 8040.0005 | 3 | 40 | 4.399998 | 0.09766081 | 1.005757 | 0 | 4.424969 | 0
2018-04-14 09:03 | 569885.1 | 8160.0003 | 3 | 40 | 4.400018 | 0.09598865 | 1.008985 | 0 | 4.43917 | 0
2018-04-14 09:05 | 570005.1 | 8280.0004 | 3 | 40 | 4.40002 | 0.09416252 | 1.012156 | 0 | 4.453123 | 0
2018-04-14 09:07 | 570125.1 | 8400.0002 | 3 | 40 | 4.399999 | 0.09254951 | 1.015268 | 0 | 4.466815 | 0
2018-04-14 09:09 | 570245.1 | 8520.0004 | 3 | 40 | 4.400016 | 0.09093853 | 1.018326 | 0 | 4.480273 | 0
2018-04-14 09:11 | 570365.1 | 8640.0001 | 3 | 40 | 4.39998 | 0.08925544 | 1.021331 | 0 | 4.493494 | 0
2018-04-14 09:13 | 570485.1 | 8760.0003 | 3 | 40 | 4.399969 | 0.08759787 | 1.024276 | 0 | 4.506449 | 0
2018-04-14 09:15 | 570605.1 | 8880.0005 | 3 | 40 | 4.40002 | 0.08617879 | 1.027172 | 0 | 4.519191 | 0
2018-04-14 09:17 | 570725.1 | 9000.0003 | 3 | 40 | 4.399997 | 0.08472336 | 1.03002 | 0 | 4.531725 | 0
2018-04-14 09:19 | 570845.1 | 9120.0001 | 3 | 40 | 4.39996 | 0.08342055 | 1.032822 | 0 | 4.544055 | 0
2018-04-14 09:21 | 570965.1 | 9240.0003 | 3 | 40 | 4.400036 | 0.08214372 | 1.035583 | 0 | 4.556203 | 0
2018-04-14 09:22 | 571023.1 | 9297.9664 | 3 | 40 | 4.400007 | 0.08149945 | 1.0369 | 0 | 4.561997 | 0
2018-04-14 09:24 | 571143.1 | 120.0007 | 4 | 40 | 4.377307 | 0 | 1.0369 | 0 | 4.561997 | 0
2018-04-14 09:26 | 571263.1 | 240.0001 | 4 | 40 | 4.373556 | 0 | 1.0369 | 0 | 4.561997 | 0
2018-04-14 09:27 | 571323.1 | 300.0006 | 4 | 40 | 4.371947 | 0 | 1.0369 | 0 | 4.561997 | 0
2018-04-14 09:29 | 571443.1877 | 120.0008 | 5 | 40 | 3.757068 | -2.28194 | 1.0369 | 0.07606067 | 4.561997 | 0.2918041
2018-04-14 09:31 | 571563.1874 | 240.0005 | 5 | 40 | 3.659473 | -2.282098 | 1.0369 | 0.1521244 | 4.561997 | 0.5737049
2018-04-14 09:33 | 571683.1878 | 360.0009 | 5 | 40 | 3.58221 | -2.281505 | 1.0369 | 0.2281878 | 4.561997 | 0.8490146
2018-04-14 09:35 | 571803.1871 | 480.0002 | 5 | 40 | 3.520024 | -2.281839 | 1.0369 | 0.3042506 | 4.561997 | 1.119035
2018-04-14 09:37 | 571923.1873 | 600.0004 | 5 | 40 | 3.469981 | -2.281959 | 1.0369 | 0.380314 | 4.561997 | 1.384813
2018-04-14 09:39 | 572043.1878 | 720.0009 | 5 | 40 | 3.428877 | -2.281822 | 1.0369 | 0.456378 | 4.561997 | 1.647149
2018-04-14 09:41 | 572163.1873 | 840.0004 | 5 | 40 | 3.392632 | -2.282006 | 1.0369 | 0.5324401 | 4.561997 | 1.906563
2018-04-14 09:43 | 572283.1877 | 960.0008 | 5 | 40 | 3.356778 | -2.282331 | 1.0369 | 0.6085038 | 4.561997 | 2.163265
2018-04-14 09:45 | 572403.1872 | 1080.0003 | 5 | 40 | 3.31332 | -2.281624 | 1.0369 | 0.6845663 | 4.561997 | 2.417024
2018-04-14 09:47 | 572523.1877 | 1200.0008 | 5 | 40 | 3.245124 | -2.282236 | 1.0369 | 0.7606301 | 4.561997 | 2.666669
2018-04-14 09:49 | 572643.1872 | 1320.0003 | 5 | 40 | 3.156863 | -2.281962 | 1.0369 | 0.8366923 | 4.561997 | 2.910126
2018-04-14 09:51 | 572763.1876 | 1440.0007 | 5 | 40 | 3.075058 | -2.282121 | 1.0369 | 0.9127568 | 4.561997 | 3.147144
2018-04-14 09:53 | 572868.2815 | 1545.0946 | 5 | 40 | 2.999998 | -2.281666 | 1.0369 | 0.9793721 | 4.561997 | 3.349508
2018-04-14 09:55 | 572988.5 | 120.0004 | 6 | 40 | 3.789625 | 0 | 1.0369 | 0.9794053 | 4.561997 | 3.349616
2018-04-14 09:57 | 573108.5 | 240.0001 | 6 | 40 | 3.807653 | 0 | 1.0369 | 0.9794053 | 4.561997 | 3.349616
2018-04-14 09:58 | 573168.5 | 300.0006 | 6 | 40 | 3.813156 | 0 | 1.0369 | 0.9794053 | 4.561997 | 3.349616
2018-04-14 09:58 | 573168.8 | 0.364 | 2 | 41 | 4.207743 | 2.641768 | 0.0001338599 | 0 | 0.0005480852 | 0
2018-04-14 10:00 | 573288.9 | 120.0004 | 3 | 41 | 4.399992 | 2.424133 | 0.09037309 | 0 | 0.3973285 | 0
2018-04-14 10:02 | 573408.9 | 240.0001 | 3 | 41 | 4.399987 | 2.136753 | 0.1663765 | 0 | 0.7317439 | 0
2018-04-14 10:04 | 573528.9 | 360.0002 | 3 | 41 | 4.399998 | 1.868415 | 0.2330108 | 0 | 1.024935 | 0
2018-04-14 10:06 | 573648.9 | 480 | 3 | 41 | 4.399995 | 1.63347 | 0.2913245 | 0 | 1.281516 | 0
2018-04-14 10:08 | 573768.9 | 600.0002 | 3 | 41 | 4.399981 | 1.438602 | 0.3424707 | 0 | 1.506559 | 0
2018-04-14 10:10 | 573888.9 | 720 | 3 | 41 | 4.399997 | 1.263339 | 0.3874185 | 0 | 1.70433 | 0
2018-04-14 10:12 | 574008.9 | 840.0002 | 3 | 41 | 4.400025 | 1.11017 | 0.4268683 | 0 | 1.877909 | 0
2018-04-14 10:14 | 574128.9 | 960.0006 | 3 | 41 | 4.400022 | 0.9837858 | 0.4616825 | 0 | 2.031092 | 0
2018-04-14 10:16 | 574248.9 | 1080.0006 | 3 | 41 | 4.400026 | 0.8815058 | 0.4927053 | 0 | 2.167592 | 0
2018-04-14 10:18 | 574368.9 | 1200.0006 | 3 | 41 | 4.400004 | 0.7962851 | 0.520628 | 0 | 2.290452 | 0
2018-04-14 10:20 | 574488.9 | 1320.0006 | 3 | 41 | 4.399983 | 0.7260649 | 0.5459599 | 0 | 2.401913 | 0
2018-04-14 10:22 | 574608.9 | 1440.0006 | 3 | 41 | 4.399996 | 0.6663136 | 0.5691356 | 0 | 2.503886 | 0
2018-04-14 10:24 | 574728.9 | 1560.0001 | 3 | 41 | 4.400005 | 0.6143537 | 0.5904434 | 0 | 2.59764 | 0
2018-04-14 10:26 | 574848.9 | 1680.0005 | 3 | 41 | 4.399986 | 0.5679823 | 0.6101355 | 0 | 2.684285 | 0
2018-04-14 10:28 | 574968.9 | 1800 | 3 | 41 | 4.400002 | 0.5280928 | 0.6283934 | 0 | 2.76462 | 0
2018-04-14 10:30 | 575088.9 | 1920.0005 | 3 | 41 | 4.399996 | 0.4922282 | 0.6453857 | 0 | 2.839386 | 0
2018-04-14 10:32 | 575208.9 | 2040.0001 | 3 | 41 | 4.400029 | 0.4599333 | 0.6612453 | 0 | 2.909168 | 0
2018-04-14 10:34 | 575328.9 | 2160.0004 | 3 | 41 | 4.399991 | 0.431831 | 0.6760974 | 0 | 2.974517 | 0
2018-04-14 10:36 | 575448.9 | 2280.0007 | 3 | 41 | 4.399999 | 0.4063235 | 0.6900505 | 0 | 3.035912 | 0
2018-04-14 10:38 | 575568.9 | 2400.0001 | 3 | 41 | 4.400018 | 0.3838743 | 0.7032115 | 0 | 3.09382 | 0
2018-04-14 10:40 | 575688.9 | 2520.0007 | 3 | 41 | 4.399987 | 0.3636815 | 0.7156642 | 0 | 3.148611 | 0
2018-04-14 10:42 | 575808.9 | 2640.0004 | 3 | 41 | 4.399999 | 0.3452297 | 0.7274718 | 0 | 3.200565 | 0
2018-04-14 10:44 | 575928.9 | 2760 | 3 | 41 | 4.399965 | 0.3285367 | 0.7386951 | 0 | 3.249948 | 0
2018-04-14 10:46 | 576048.9 | 2880.0003 | 3 | 41 | 4.399969 | 0.313319 | 0.7493848 | 0 | 3.296982 | 0
2018-04-14 10:48 | 576168.9 | 3000.0003 | 3 | 41 | 4.400023 | 0.2993708 | 0.759589 | 0 | 3.341881 | 0
2018-04-14 10:50 | 576288.9 | 3120.0003 | 3 | 41 | 4.40001 | 0.2868565 | 0.7693593 | 0 | 3.38487 | 0
2018-04-14 10:52 | 576408.9 | 3240.0006 | 3 | 41 | 4.400012 | 0.2752053 | 0.7787235 | 0 | 3.426072 | 0
2018-04-14 10:54 | 576528.9 | 3360.0002 | 3 | 41 | 4.400045 | 0.2643175 | 0.7877126 | 0 | 3.465625 | 0
2018-04-14 10:56 | 576648.9 | 3480 | 3 | 41 | 4.400008 | 0.2542416 | 0.7963504 | 0 | 3.503631 | 0
2018-04-14 10:58 | 576768.9 | 3600.0002 | 3 | 41 | 4.399984 | 0.2451297 | 0.8046692 | 0 | 3.540234 | 0
2018-04-14 11:00 | 576888.9 | 3720.0006 | 3 | 41 | 4.400019 | 0.2363988 | 0.8126945 | 0 | 3.575545 | 0
2018-04-14 11:02 | 577008.9 | 3840.0002 | 3 | 41 | 4.399995 | 0.2282929 | 0.820437 | 0 | 3.609612 | 0
2018-04-14 11:04 | 577128.9 | 3960.0006 | 3 | 41 | 4.400005 | 0.2208307 | 0.8279212 | 0 | 3.642542 | 0
2018-04-14 11:06 | 577248.9 | 4080.0007 | 3 | 41 | 4.400015 | 0.2135038 | 0.8351594 | 0 | 3.67439 | 0
2018-04-14 11:08 | 577368.9 | 4200 | 3 | 41 | 4.400005 | 0.2068075 | 0.8421633 | 0 | 3.705208 | 0
2018-04-14 11:10 | 577488.9 | 4320.0008 | 3 | 41 | 4.400005 | 0.2003601 | 0.8489506 | 0 | 3.735072 | 0
2018-04-14 11:12 | 577608.9 | 4440.0007 | 3 | 41 | 4.400014 | 0.1943653 | 0.8555268 | 0 | 3.764007 | 0
2018-04-14 11:14 | 577728.9 | 4560.0006 | 3 | 41 | 4.400015 | 0.1886787 | 0.8619078 | 0 | 3.792083 | 0
2018-04-14 11:16 | 577848.9 | 4680.0005 | 3 | 41 | 4.39999 | 0.183078 | 0.8681049 | 0 | 3.819351 | 0
2018-04-14 11:18 | 577968.9 | 4800.0002 | 3 | 41 | 4.399998 | 0.1777346 | 0.8741183 | 0 | 3.84581 | 0
2018-04-14 11:20 | 578088.9 | 4920.0005 | 3 | 41 | 4.400005 | 0.172882 | 0.8799589 | 0 | 3.871508 | 0
2018-04-14 11:22 | 578208.9 | 5040.0005 | 3 | 41 | 4.400021 | 0.1681092 | 0.885637 | 0 | 3.896492 | 0
2018-04-14 11:24 | 578328.9 | 5160.0005 | 3 | 41 | 4.399995 | 0.1635222 | 0.8911631 | 0 | 3.920807 | 0
2018-04-14 11:26 | 578448.9 | 5280.0001 | 3 | 41 | 4.400038 | 0.1593109 | 0.8965411 | 0 | 3.94447 | 0
2018-04-14 11:28 | 578568.9 | 5400.0014 | 3 | 41 | 4.399991 | 0.1552405 | 0.9017826 | 0 | 3.967533 | 0
2018-04-14 11:30 | 578688.9 | 5520.0001 | 3 | 41 | 4.400022 | 0.1512073 | 0.9068885 | 0 | 3.989999 | 0
2018-04-14 11:32 | 578808.9 | 5640.0014 | 3 | 41 | 4.400069 | 0.1475329 | 0.9118683 | 0 | 4.011909 | 0
2018-04-14 11:34 | 578928.9 | 5760.0006 | 3 | 41 | 4.400003 | 0.1439378 | 0.9167237 | 0 | 4.033274 | 0
2018-04-14 11:36 | 579048.9 | 5880.0013 | 3 | 41 | 4.400017 | 0.1404864 | 0.9214644 | 0 | 4.054132 | 0
2018-04-14 11:38 | 579168.9 | 6000.0008 | 3 | 41 | 4.400013 | 0.1371762 | 0.9260921 | 0 | 4.074494 | 0
2018-04-14 11:40 | 579288.9 | 6120.0003 | 3 | 41 | 4.400031 | 0.1338655 | 0.9306105 | 0 | 4.094375 | 0
2018-04-14 11:42 | 579408.9 | 6240.0008 | 3 | 41 | 4.400004 | 0.1309515 | 0.9350243 | 0 | 4.113796 | 0
2018-04-14 11:44 | 579528.9 | 6360.0004 | 3 | 41 | 4.400005 | 0.1276756 | 0.9393348 | 0 | 4.132762 | 0
2018-04-14 11:46 | 579648.9 | 6480.0005 | 3 | 41 | 4.399969 | 0.1250793 | 0.9435476 | 0 | 4.151299 | 0
2018-04-14 11:48 | 579768.9 | 6600.0003 | 3 | 41 | 4.39998 | 0.1222542 | 0.9476714 | 0 | 4.169443 | 0
2018-04-14 11:50 | 579888.9 | 6720.001 | 3 | 41 | 4.399992 | 0.1195213 | 0.9516994 | 0 | 4.187166 | 0
2018-04-14 11:52 | 580008.9 | 6840.001 | 3 | 41 | 4.399977 | 0.1169297 | 0.9556383 | 0 | 4.204498 | 0
2018-04-14 11:54 | 580128.9 | 6960.0007 | 3 | 41 | 4.399992 | 0.1143499 | 0.9594936 | 0 | 4.221461 | 0
2018-04-14 11:56 | 580248.9 | 7080.0002 | 3 | 41 | 4.399995 | 0.1119713 | 0.9632635 | 0 | 4.238048 | 0
2018-04-14 11:58 | 580368.9 | 7200.0006 | 3 | 41 | 4.399996 | 0.1099195 | 0.9669609 | 0 | 4.254317 | 0
2018-04-14 12:00 | 580488.9 | 7320.0002 | 3 | 41 | 4.400002 | 0.1075362 | 0.9705839 | 0 | 4.270258 | 0
2018-04-14 12:02 | 580608.9 | 7440.0007 | 3 | 41 | 4.400011 | 0.105367 | 0.9741323 | 0 | 4.285871 | 0
2018-04-14 12:04 | 580728.9 | 7560.0002 | 3 | 41 | 4.400002 | 0.1034117 | 0.9776123 | 0 | 4.301183 | 0
2018-04-14 12:06 | 580848.9 | 7680.0006 | 3 | 41 | 4.399952 | 0.1016368 | 0.981028 | 0 | 4.316213 | 0
2018-04-14 12:08 | 580968.9 | 7800.0002 | 3 | 41 | 4.399961 | 0.09959676 | 0.9843802 | 0 | 4.330962 | 0
2018-04-14 12:10 | 581088.9 | 7920.0003 | 3 | 41 | 4.4 | 0.09761214 | 0.9876675 | 0 | 4.345426 | 0
2018-04-14 12:12 | 581208.9 | 8040.0003 | 3 | 41 | 4.400018 | 0.09571467 | 0.9908884 | 0 | 4.359598 | 0
2018-04-14 12:14 | 581328.9 | 8160.0007 | 3 | 41 | 4.399994 | 0.09405467 | 0.994051 | 0 | 4.373513 | 0
2018-04-14 12:16 | 581448.9 | 8280.0002 | 3 | 41 | 4.400029 | 0.09252939 | 0.9971604 | 0 | 4.387195 | 0
2018-04-14 12:18 | 581568.9 | 8400.0007 | 3 | 41 | 4.400035 | 0.09089689 | 1.000217 | 0 | 4.400643 | 0
2018-04-14 12:20 | 581688.9 | 8520.0001 | 3 | 41 | 4.399969 | 0.08937406 | 1.003221 | 0 | 4.413861 | 0
2018-04-14 12:22 | 581808.9 | 8640.0001 | 3 | 41 | 4.400035 | 0.08791358 | 1.006175 | 0 | 4.426859 | 0
2018-04-14 12:24 | 581928.9 | 8760.001 | 3 | 41 | 4.400011 | 0.08650643 | 1.009081 | 0 | 4.439645 | 0
2018-04-14 12:26 | 582048.9 | 8880.0006 | 3 | 41 | 4.399981 | 0.08496182 | 1.011937 | 0 | 4.452213 | 0
2018-04-14 12:28 | 582168.9 | 9000.0008 | 3 | 41 | 4.400017 | 0.0835715 | 1.014748 | 0 | 4.464578 | 0
2018-04-14 12:30 | 582288.9 | 9120.0005 | 3 | 41 | 4.400046 | 0.08208981 | 1.017507 | 0 | 4.476721 | 0
2018-04-14 12:31 | 582343.9 | 9175.032 | 3 | 41 | 4.400036 | 0.08149578 | 1.018757 | 0 | 4.482222 | 0
2018-04-14 12:33 | 582463.9 | 120.0004 | 4 | 41 | 4.377171 | 0 | 1.018757 | 0 | 4.482222 | 0
2018-04-14 12:35 | 582583.9 | 240.0008 | 4 | 41 | 4.373368 | 0 | 1.018757 | 0 | 4.482222 | 0
2018-04-14 12:36 | 582643.9 | 300.0005 | 4 | 41 | 4.371789 | 0 | 1.018757 | 0 | 4.482222 | 0
2018-04-14 12:38 | 582764 | 120.0006 | 5 | 41 | 3.752396 | -2.281734 | 1.018757 | 0.07606208 | 4.482222 | 0.2915083
2018-04-14 12:40 | 582884 | 240.0005 | 5 | 41 | 3.653613 | -2.281745 | 1.018757 | 0.152126 | 4.482222 | 0.5730077
2018-04-14 12:42 | 583004 | 360.0005 | 5 | 41 | 3.575047 | -2.282025 | 1.018757 | 0.2281903 | 4.482222 | 0.8478228
2018-04-14 12:44 | 583124 | 480.0009 | 5 | 41 | 3.51198 | -2.282117 | 1.018757 | 0.3042542 | 4.482222 | 1.11727
2018-04-14 12:46 | 583244 | 600.0005 | 5 | 41 | 3.461507 | -2.281866 | 1.018757 | 0.380318 | 4.482222 | 1.382411
2018-04-14 12:48 | 583364 | 720.0009 | 5 | 41 | 3.41977 | -2.282166 | 1.018757 | 0.456382 | 4.482222 | 1.64408
2018-04-14 12:50 | 583484 | 840.0005 | 5 | 41 | 3.382746 | -2.281954 | 1.018757 | 0.5324463 | 4.482222 | 1.90278
2018-04-14 12:52 | 583604 | 960.0008 | 5 | 41 | 3.345272 | -2.281943 | 1.018757 | 0.6085103 | 4.482222 | 2.158682
2018-04-14 12:54 | 583724 | 1080.0004 | 5 | 41 | 3.297651 | -2.282309 | 1.018757 | 0.6845742 | 4.482222 | 2.411442
2018-04-14 12:56 | 583844 | 1200.0008 | 5 | 41 | 3.220392 | -2.282054 | 1.018757 | 0.7606388 | 4.482222 | 2.659579
2018-04-14 12:58 | 583964 | 1320.0008 | 5 | 41 | 3.128642 | -2.281651 | 1.018757 | 0.8367029 | 4.482222 | 2.900978
2018-04-14 13:00 | 584084 | 1440.0008 | 5 | 41 | 3.042836 | -2.281716 | 1.018757 | 0.9127665 | 4.482222 | 3.135705
2018-04-14 13:01 | 584141.6 | 1497.5533 | 5 | 41 | 2.999985 | -2.28188 | 1.018757 | 0.9492475 | 4.482222 | 3.245935
2018-04-14 13:03 | 584261.7 | 120.0003 | 6 | 41 | 3.79398 | 0 | 1.018757 | 0.9492804 | 4.482222 | 3.246043
2018-04-14 13:05 | 584381.7 | 240.0006 | 6 | 41 | 3.812181 | 0 | 1.018757 | 0.9492804 | 4.482222 | 3.246043
2018-04-14 13:06 | 584441.7 | 300.0012 | 6 | 41 | 3.817615 | 0 | 1.018757 | 0.9492804 | 4.482222 | 3.246043
2018-04-14 13:06 | 584442.1 | 0.3528 | 2 | 42 | 4.201634 | 2.543718 | 0.0001231528 | 0 | 0.0005040967 | 0
2018-04-14 13:08 | 584562.1 | 120.0005 | 3 | 42 | 4.400058 | 2.367523 | 0.08831104 | 0 | 0.3883132 | 0
2018-04-14 13:10 | 584682.1 | 240.0005 | 3 | 42 | 4.399952 | 2.081023 | 0.1624463 | 0 | 0.7145089 | 0
2018-04-14 13:12 | 584802.1 | 360.0005 | 3 | 42 | 4.399996 | 1.818555 | 0.2272695 | 0 | 0.9997315 | 0
2018-04-14 13:14 | 584922.1 | 480.0009 | 3 | 42 | 4.400023 | 1.5948 | 0.2840653 | 0 | 1.249633 | 0
2018-04-14 13:16 | 585042.1 | 600.0011 | 3 | 42 | 4.400017 | 1.394324 | 0.3337891 | 0 | 1.468418 | 0
2018-04-14 13:18 | 585162.1 | 720.0004 | 3 | 42 | 4.399984 | 1.223834 | 0.3773211 | 0 | 1.659959 | 0
2018-04-14 13:20 | 585282.1 | 840.0003 | 3 | 42 | 4.400034 | 1.076068 | 0.4155857 | 0 | 1.828323 | 0
2018-04-14 13:22 | 585402.1 | 960.0006 | 3 | 42 | 4.400003 | 0.9550266 | 0.4493797 | 0 | 1.977017 | 0
2018-04-14 13:24 | 585522.1 | 1080.0004 | 3 | 42 | 4.399993 | 0.8551768 | 0.4794753 | 0 | 2.109438 | 0
2018-04-14 13:26 | 585642.1 | 1200 | 3 | 42 | 4.400023 | 0.7735338 | 0.5065929 | 0 | 2.228756 | 0
2018-04-14 13:28 | 585762.1 | 1320.0005 | 3 | 42 | 4.400025 | 0.7060797 | 0.531225 | 0 | 2.337137 | 0
2018-04-14 13:30 | 585882.1 | 1440.0005 | 3 | 42 | 4.399991 | 0.6483796 | 0.553773 | 0 | 2.436348 | 0
2018-04-14 13:32 | 586002.1 | 1560.0007 | 3 | 42 | 4.399987 | 0.5982462 | 0.5745304 | 0 | 2.52768 | 0
2018-04-14 13:34 | 586122.1 | 1680 | 3 | 42 | 4.400016 | 0.5538731 | 0.593711 | 0 | 2.612075 | 0
2018-04-14 13:36 | 586242.1 | 1800.0006 | 3 | 42 | 4.400005 | 0.5147371 | 0.6115013 | 0 | 2.690352 | 0
2018-04-14 13:38 | 586362.1 | 1920 | 3 | 42 | 4.400015 | 0.4799744 | 0.6280659 | 0 | 2.763237 | 0
2018-04-14 13:40 | 586482.1 | 2040.0006 | 3 | 42 | 4.400006 | 0.4488216 | 0.6435331 | 0 | 2.831292 | 0
2018-04-14 13:42 | 586602.1 | 2160.0003 | 3 | 42 | 4.399973 | 0.4209525 | 0.6580305 | 0 | 2.895081 | 0
2018-04-14 13:44 | 586722.1 | 2280.0005 | 3 | 42 | 4.400019 | 0.3965749 | 0.671657 | 0 | 2.955038 | 0
2018-04-14 13:46 | 586842.1 | 2400.0002 | 3 | 42 | 4.400015 | 0.3744329 | 0.6844992 | 0 | 3.011543 | 0
2018-04-14 13:48 | 586962.1 | 2520.0004 | 3 | 42 | 4.400002 | 0.3541351 | 0.6966342 | 0 | 3.064938 | 0
2018-04-14 13:50 | 587082.1 | 2640.0005 | 3 | 42 | 4.400005 | 0.33593 | 0.7081285 | 0 | 3.115512 | 0
2018-04-14 13:52 | 587202.1 | 2760.0001 | 3 | 42 | 4.399998 | 0.3195192 | 0.7190472 | 0 | 3.163555 | 0
2018-04-14 13:54 | 587322.1 | 2880.0007 | 3 | 42 | 4.399995 | 0.3046182 | 0.7294443 | 0 | 3.209302 | 0
2018-04-14 13:56 | 587442.1 | 3000.0007 | 3 | 42 | 4.399995 | 0.2909511 | 0.7393708 | 0 | 3.252978 | 0
2018-04-14 13:58 | 587562.1 | 3120.0002 | 3 | 42 | 4.400023 | 0.2784635 | 0.7488568 | 0 | 3.294717 | 0
2018-04-14 14:00 | 587682.1 | 3240.0007 | 3 | 42 | 4.400004 | 0.2667009 | 0.7579409 | 0 | 3.334687 | 0
2018-04-14 14:02 | 587802.1 | 3360.0001 | 3 | 42 | 4.40001 | 0.2560814 | 0.7666506 | 0 | 3.373009 | 0
2018-04-14 14:04 | 587922.1 | 3480.0002 | 3 | 42 | 4.4 | 0.2464768 | 0.7750223 | 0 | 3.409845 | 0
2018-04-14 14:06 | 588042.1 | 3600.0004 | 3 | 42 | 4.399999 | 0.2371334 | 0.7830777 | 0 | 3.445289 | 0
2018-04-14 14:08 | 588162.1 | 3720.0006 | 3 | 42 | 4.400028 | 0.228683 | 0.790838 | 0 | 3.479434 | 0
2018-04-14 14:10 | 588282.1 | 3840.0007 | 3 | 42 | 4.399993 | 0.2207617 | 0.7983292 | 0 | 3.512395 | 0
2018-04-14 14:12 | 588402.1 | 3960.0002 | 3 | 42 | 4.400005 | 0.2135022 | 0.8055655 | 0 | 3.544235 | 0
2018-04-14 14:14 | 588522.1 | 4080.0007 | 3 | 42 | 4.400005 | 0.2064904 | 0.812564 | 0 | 3.575028 | 0
2018-04-14 14:16 | 588642.1 | 4200.0002 | 3 | 42 | 4.400005 | 0.1995585 | 0.8193306 | 0 | 3.604801 | 0
2018-04-14 14:18 | 588762.1 | 4320.0007 | 3 | 42 | 4.399971 | 0.193333 | 0.8258808 | 0 | 3.633623 | 0
2018-04-14 14:20 | 588882.1 | 4440.0002 | 3 | 42 | 4.399981 | 0.1873144 | 0.8322245 | 0 | 3.661535 | 0
2018-04-14 14:22 | 589002.1 | 4560.0011 | 3 | 42 | 4.399995 | 0.1818435 | 0.838376 | 0 | 3.688601 | 0
2018-04-14 14:24 | 589122.1 | 4680.0005 | 3 | 42 | 4.399972 | 0.1765717 | 0.8443487 | 0 | 3.714881 | 0
2018-04-14 14:26 | 589242.1 | 4800.0006 | 3 | 42 | 4.40002 | 0.1713642 | 0.8501484 | 0 | 3.7404 | 0
2018-04-14 14:28 | 589362.1 | 4920.0001 | 3 | 42 | 4.400011 | 0.1666606 | 0.8557826 | 0 | 3.76519 | 0
2018-04-14 14:30 | 589482.1 | 5040.0003 | 3 | 42 | 4.399987 | 0.1621787 | 0.8612634 | 0 | 3.789306 | 0
2018-04-14 14:32 | 589602.1 | 5160.0001 | 3 | 42 | 4.39998 | 0.1578957 | 0.8665988 | 0 | 3.812782 | 0
2018-04-14 14:34 | 589722.1 | 5280.0002 | 3 | 42 | 4.399988 | 0.153837 | 0.8717939 | 0 | 3.83564 | 0
2018-04-14 14:36 | 589842.1 | 5400.0002 | 3 | 42 | 4.399996 | 0.1497377 | 0.8768526 | 0 | 3.857899 | 0
2018-04-14 14:38 | 589962.1 | 5520.0006 | 3 | 42 | 4.400016 | 0.1460846 | 0.8817823 | 0 | 3.879589 | 0
2018-04-14 14:40 | 590082.1 | 5640.0001 | 3 | 42 | 4.39998 | 0.1423941 | 0.8865888 | 0 | 3.900737 | 0
2018-04-14 14:42 | 590202.1 | 5760.0001 | 3 | 42 | 4.399973 | 0.1388736 | 0.8912756 | 0 | 3.921359 | 0
2018-04-14 14:44 | 590322.1 | 5880.0005 | 3 | 42 | 4.400019 | 0.1356042 | 0.8958499 | 0 | 3.941486 | 0
2018-04-14 14:46 | 590442.1 | 6000.0006 | 3 | 42 | 4.399978 | 0.132129 | 0.9003127 | 0 | 3.961123 | 0
2018-04-14 14:48 | 590562.1 | 6120.0001 | 3 | 42 | 4.400038 | 0.1290361 | 0.9046674 | 0 | 3.980283 | 0
2018-04-14 14:50 | 590682.1 | 6240.0006 | 3 | 42 | 4.399974 | 0.1259011 | 0.908917 | 0 | 3.998982 | 0
2018-04-14 14:52 | 590802.1 | 6360.0006 | 3 | 42 | 4.400045 | 0.1230893 | 0.9130663 | 0 | 4.017239 | 0
2018-04-14 14:54 | 590922.1 | 6480.0006 | 3 | 42 | 4.399966 | 0.1203182 | 0.9171233 | 0 | 4.035089 | 0
2018-04-14 14:56 | 591042.1 | 6600.0001 | 3 | 42 | 4.400006 | 0.1174895 | 0.9210863 | 0 | 4.052526 | 0
2018-04-14 14:58 | 591162.1 | 6720.0006 | 3 | 42 | 4.40005 | 0.1150768 | 0.9249623 | 0 | 4.069582 | 0
2018-04-14 15:00 | 591282.1 | 6840 | 3 | 42 | 4.399981 | 0.1127536 | 0.9287594 | 0 | 4.086288 | 0
2018-04-14 15:02 | 591402.1 | 6960.0004 | 3 | 42 | 4.399979 | 0.1103334 | 0.9324728 | 0 | 4.102627 | 0
2018-04-14 15:04 | 591522.1 | 7080.0006 | 3 | 42 | 4.399977 | 0.1078213 | 0.9361085 | 0 | 4.118624 | 0
2018-04-14 15:06 | 591642.1 | 7200.0004 | 3 | 42 | 4.399923 | 0.105621 | 0.9396655 | 0 | 4.134275 | 0
2018-04-14 15:08 | 591762.1 | 7320.0004 | 3 | 42 | 4.399962 | 0.10344 | 0.9431475 | 0 | 4.149596 | 0
2018-04-14 15:10 | 591882.1 | 7440.0009 | 3 | 42 | 4.400025 | 0.1014152 | 0.9465611 | 0 | 4.164616 | 0
2018-04-14 15:12 | 592002.1 | 7560.0003 | 3 | 42 | 4.39998 | 0.09952012 | 0.9499103 | 0 | 4.179352 | 0
2018-04-14 15:14 | 592122.1 | 7680.0008 | 3 | 42 | 4.400022 | 0.09765088 | 0.9531961 | 0 | 4.19381 | 0
2018-04-14 15:16 | 592242.1 | 7800.0002 | 3 | 42 | 4.400007 | 0.09578303 | 0.9564202 | 0 | 4.207996 | 0
2018-04-14 15:18 | 592362.1 | 7920.0006 | 3 | 42 | 4.400001 | 0.09384972 | 0.9595849 | 0 | 4.22192 | 0
2018-04-14 15:20 | 592482.1 | 8040.0001 | 3 | 42 | 4.399996 | 0.09198728 | 0.9626787 | 0 | 4.235533 | 0
2018-04-14 15:22 | 592602.1 | 8160.0005 | 3 | 42 | 4.400042 | 0.09011117 | 0.9657112 | 0 | 4.248877 | 0
2018-04-14 15:24 | 592722.1 | 8280.001 | 3 | 42 | 4.400002 | 0.08872923 | 0.9686959 | 0 | 4.262009 | 0
2018-04-14 15:26 | 592842.1 | 8400.0005 | 3 | 42 | 4.400014 | 0.08735015 | 0.9716302 | 0 | 4.27492 | 0
2018-04-14 15:28 | 592962.1 | 8520 | 3 | 42 | 4.399954 | 0.08579009 | 0.9745164 | 0 | 4.287619 | 0
2018-04-14 15:30 | 593082.1 | 8640.0004 | 3 | 42 | 4.399991 | 0.08414906 | 0.9773476 | 0 | 4.300076 | 0
2018-04-14 15:32 | 593202.1 | 8760.0009 | 3 | 42 | 4.399987 | 0.08291003 | 0.9801331 | 0 | 4.312332 | 0
2018-04-14 15:34 | 593322.1 | 8880.0004 | 3 | 42 | 4.399931 | 0.08164752 | 0.9828753 | 0 | 4.324398 | 0
2018-04-14 15:34 | 593331 | 8888.911 | 3 | 42 | 4.400002 | 0.08149852 | 0.9830772 | 0 | 4.325287 | 0
2018-04-14 15:36 | 593451.1 | 120.0005 | 4 | 42 | 4.376983 | 0 | 0.9830772 | 0 | 4.325287 | 0
2018-04-14 15:38 | 593571.1 | 240.0001 | 4 | 42 | 4.373223 | 0 | 0.9830772 | 0 | 4.325287 | 0
2018-04-14 15:39 | 593631.1 | 300.0014 | 4 | 42 | 4.371557 | 0 | 0.9830772 | 0 | 4.325287 | 0
2018-04-14 15:41 | 593751.2 | 120.0002 | 5 | 42 | 3.746744 | -2.281833 | 0.9830772 | 0.07606059 | 4.325287 | 0.2911147
2018-04-14 15:43 | 593871.2 | 240.0005 | 5 | 42 | 3.646647 | -2.281766 | 0.9830772 | 0.1521251 | 4.325287 | 0.5721362
2018-04-14 15:45 | 593991.2 | 360.001 | 5 | 42 | 3.566876 | -2.282045 | 0.9830772 | 0.2281876 | 4.325287 | 0.8463688
2018-04-14 15:47 | 594111.2 | 480.0001 | 5 | 42 | 3.502997 | -2.282094 | 0.9830772 | 0.3042514 | 4.325287 | 1.115161
2018-04-14 15:49 | 594231.2 | 600.0006 | 5 | 42 | 3.45219 | -2.282349 | 0.9830772 | 0.3803138 | 4.325287 | 1.379601
2018-04-14 15:51 | 594351.2 | 720.0001 | 5 | 42 | 3.41019 | -2.281827 | 0.9830772 | 0.4563779 | 4.325287 | 1.640547
2018-04-14 15:53 | 594471.2 | 840.0006 | 5 | 42 | 3.372458 | -2.281536 | 0.9830772 | 0.532441 | 4.325287 | 1.898489
2018-04-14 15:55 | 594591.2 | 960.0001 | 5 | 42 | 3.333208 | -2.282309 | 0.9830772 | 0.6085055 | 4.325287 | 2.153554
2018-04-14 15:57 | 594711.2 | 1080.0006 | 5 | 42 | 3.280253 | -2.282203 | 0.9830772 | 0.6845684 | 4.325287 | 2.405228
2018-04-14 15:59 | 594831.2 | 1200.0001 | 5 | 42 | 3.19289 | -2.281822 | 0.9830772 | 0.7606319 | 4.325287 | 2.651646
2018-04-14 16:01 | 594951.2 | 1320.0006 | 5 | 42 | 3.09788 | -2.282263 | 0.9830772 | 0.8366956 | 4.325287 | 2.890817
2018-04-14 16:03 | 595071.2 | 1440.0001 | 5 | 42 | 3.008466 | -2.282192 | 0.9830772 | 0.9127581 | 4.325287 | 3.123064
2018-04-14 16:03 | 595082.2 | 1451.0597 | 5 | 42 | 2.999988 | -2.281922 | 0.9830772 | 0.9197683 | 4.325287 | 3.144124
2018-04-14 16:05 | 595202.3 | 120.0004 | 6 | 42 | 3.798485 | 0 | 0.9830772 | 0.9198012 | 4.325287 | 3.144233
2018-04-14 16:07 | 595322.3 | 240 | 6 | 42 | 3.816646 | 0 | 0.9830772 | 0.9198012 | 4.325287 | 3.144233
2018-04-14 16:08 | 595382.3 | 300.0005 | 6 | 42 | 3.822121 | 0 | 0.9830772 | 0.9198012 | 4.325287 | 3.144233
2018-04-14 16:08 | 595382.8 | 0.3473 | 2 | 43 | 4.202909 | 2.495499 | 0.0001222114 | 0 | 0.0005009099 | 0
2018-04-14 16:10 | 595502.8 | 120.001 | 3 | 43 | 4.400005 | 2.320496 | 0.08674906 | 0 | 0.3814889 | 0
2018-04-14 16:12 | 595622.8 | 240.0006 | 3 | 43 | 4.400045 | 2.034935 | 0.159313 | 0 | 0.7007706 | 0
2018-04-14 16:14 | 595742.8 | 360.0006 | 3 | 43 | 4.400003 | 1.771306 | 0.2226245 | 0 | 0.9793415 | 0
2018-04-14 16:16 | 595862.8 | 480.0001 | 3 | 43 | 4.399977 | 1.547464 | 0.2778824 | 0 | 1.222477 | 0
2018-04-14 16:18 | 595982.8 | 600.0006 | 3 | 43 | 4.400015 | 1.357961 | 0.3262534 | 0 | 1.435309 | 0
2018-04-14 16:20 | 596102.8 | 720.0005 | 3 | 43 | 4.399995 | 1.190622 | 0.3687002 | 0 | 1.622076 | 0
2018-04-14 16:22 | 596222.8 | 840.0006 | 3 | 43 | 4.399981 | 1.053277 | 0.4060247 | 0 | 1.786303 | 0
2018-04-14 16:24 | 596342.8 | 960 | 3 | 43 | 4.399998 | 0.9345364 | 0.4390651 | 0 | 1.931681 | 0
2018-04-14 16:26 | 596462.8 | 1080.0005 | 3 | 43 | 4.39998 | 0.8379024 | 0.4685926 | 0 | 2.061602 | 0
2018-04-14 16:28 | 596582.8 | 1200 | 3 | 43 | 4.4 | 0.7585359 | 0.4951748 | 0 | 2.178564 | 0
2018-04-14 16:30 | 596702.8 | 1320.0005 | 3 | 43 | 4.400003 | 0.6920666 | 0.5193242 | 0 | 2.284822 | 0
2018-04-14 16:32 | 596822.8 | 1440 | 3 | 43 | 4.40002 | 0.6348198 | 0.5414181 | 0 | 2.382035 | 0
2018-04-14 16:34 | 596942.8 | 1560 | 3 | 43 | 4.400013 | 0.5851331 | 0.5617334 | 0 | 2.471422 | 0
2018-04-14 16:36 | 597062.8 | 1680 | 3 | 43 | 4.400029 | 0.5416782 | 0.5805044 | 0 | 2.554014 | 0
2018-04-14 16:38 | 597182.8 | 1800.0005 | 3 | 43 | 4.40002 | 0.5039256 | 0.5979136 | 0 | 2.630615 | 0
2018-04-14 16:40 | 597302.8 | 1920.001 | 3 | 43 | 4.39998 | 0.4688054 | 0.6141087 | 0 | 2.701874 | 0
2018-04-14 16:42 | 597422.8 | 2040.0005 | 3 | 43 | 4.399995 | 0.4386677 | 0.6292251 | 0 | 2.768386 | 0
2018-04-14 16:44 | 597542.8 | 2160.0009 | 3 | 43 | 4.400023 | 0.4106316 | 0.6433753 | 0 | 2.830647 | 0
2018-04-14 16:46 | 597662.8 | 2280.0005 | 3 | 43 | 4.400005 | 0.3863438 | 0.65666 | 0 | 2.889099 | 0
2018-04-14 16:48 | 597782.8 | 2400.0009 | 3 | 43 | 4.400015 | 0.3646062 | 0.66917 | 0 | 2.944143 | 0
2018-04-14 16:50 | 597902.8 | 2520.0004 | 3 | 43 | 4.400029 | 0.3451414 | 0.6809899 | 0 | 2.996151 | 0
2018-04-14 16:52 | 598022.8 | 2640.0004 | 3 | 43 | 4.399981 | 0.3264112 | 0.6921759 | 0 | 3.045369 | 0
2018-04-14 16:54 | 598142.8 | 2760.0003 | 3 | 43 | 4.400018 | 0.3105714 | 0.7027881 | 0 | 3.092063 | 0
2018-04-14 16:56 | 598262.8 | 2880.0008 | 3 | 43 | 4.400001 | 0.2958352 | 0.712895 | 0 | 3.136533 | 0
2018-04-14 16:58 | 598382.8 | 3000.0004 | 3 | 43 | 4.399995 | 0.2824575 | 0.7225271 | 0 | 3.178914 | 0
2018-04-14 17:00 | 598502.8 | 3120.0019 | 3 | 43 | 4.399984 | 0.2700841 | 0.731734 | 0 | 3.219425 | 0
2018-04-14 17:02 | 598622.8 | 3240.0004 | 3 | 43 | 4.40003 | 0.2589886 | 0.7405521 | 0 | 3.258224 | 0
2018-04-14 17:04 | 598742.8 | 3360.0002 | 3 | 43 | 4.400011 | 0.2483177 | 0.7490047 | 0 | 3.295416 | 0
2018-04-14 17:06 | 598862.8 | 3480.0004 | 3 | 43 | 4.399989 | 0.2386339 | 0.7571228 | 0 | 3.331135 | 0
2018-04-14 17:08 | 598982.8 | 3600.0008 | 3 | 43 | 4.400015 | 0.2300614 | 0.7649315 | 0 | 3.365494 | 0
2018-04-14 17:10 | 599102.8 | 3720.0003 | 3 | 43 | 4.399975 | 0.221621 | 0.7724577 | 0 | 3.398609 | 0
2018-04-14 17:12 | 599222.8 | 3840.0008 | 3 | 43 | 4.400006 | 0.2139042 | 0.779716 | 0 | 3.430546 | 0
2018-04-14 17:14 | 599342.8 | 3960.0004 | 3 | 43 | 4.399964 | 0.2061282 | 0.7867094 | 0 | 3.461317 | 0
2018-04-14 17:16 | 599462.8 | 4080.0008 | 3 | 43 | 4.399989 | 0.1989974 | 0.7934591 | 0 | 3.491015 | 0
2018-04-14 17:18 | 599582.8 | 4200.0004 | 3 | 43 | 4.399984 | 0.1928889 | 0.7999903 | 0 | 3.519753 | 0
2018-04-14 17:20 | 599702.8 | 4320.0008 | 3 | 43 | 4.400016 | 0.1868372 | 0.8063167 | 0 | 3.547589 | 0
2018-04-14 17:22 | 599822.8 | 4440.0003 | 3 | 43 | 4.39997 | 0.1811011 | 0.812447 | 0 | 3.574562 | 0
2018-04-14 17:24 | 599942.8 | 4560.0001 | 3 | 43 | 4.399992 | 0.1755239 | 0.8183886 | 0 | 3.600705 | 0
2018-04-14 17:26 | 600062.8 | 4680 | 3 | 43 | 4.399957 | 0.1702253 | 0.8241501 | 0 | 3.626056 | 0
2018-04-14 17:28 | 600182.8 | 4800.0007 | 3 | 43 | 4.400025 | 0.16502 | 0.8297368 | 0 | 3.650637 | 0
2018-04-14 17:30 | 600302.8 | 4920.0002 | 3 | 43 | 4.400018 | 0.1604328 | 0.8351638 | 0 | 3.674516 | 0
2018-04-14 17:32 | 600422.8 | 5040.0016 | 3 | 43 | 4.399992 | 0.1560016 | 0.8404356 | 0 | 3.697712 | 0
2018-04-14 17:34 | 600542.8 | 5160.0002 | 3 | 43 | 4.40005 | 0.1517904 | 0.8455649 | 0 | 3.720281 | 0
2018-04-14 17:36 | 600662.8 | 5280.0006 | 3 | 43 | 4.40001 | 0.1475831 | 0.8505552 | 0 | 3.742238 | 0
2018-04-14 17:38 | 600782.8 | 5400.0002 | 3 | 43 | 4.400005 | 0.1437079 | 0.8554101 | 0 | 3.7636 | 0
2018-04-14 17:40 | 600902.8 | 5520.0006 | 3 | 43 | 4.400025 | 0.1400797 | 0.8601404 | 0 | 3.784413 | 0
2018-04-14 17:42 | 601022.8 | 5640.0003 | 3 | 43 | 4.400006 | 0.1364684 | 0.8647489 | 0 | 3.80469 | 0
2018-04-14 17:44 | 601142.8 | 5760.0002 | 3 | 43 | 4.400035 | 0.1332511 | 0.8692437 | 0 | 3.824467 | 0
2018-04-14 17:46 | 601262.8 | 5880.0002 | 3 | 43 | 4.399976 | 0.129863 | 0.8736295 | 0 | 3.843765 | 0
2018-04-14 17:48 | 601382.8 | 6000.0006 | 3 | 43 | 4.399985 | 0.1269126 | 0.8779087 | 0 | 3.862593 | 0
2018-04-14 17:50 | 601502.8 | 6120.0011 | 3 | 43 | 4.400019 | 0.1239748 | 0.8820892 | 0 | 3.880988 | 0
2018-04-14 17:52 | 601622.8 | 6240.0006 | 3 | 43 | 4.400023 | 0.1211459 | 0.8861746 | 0 | 3.898963 | 0
2018-04-14 17:54 | 601742.8 | 6360.0007 | 3 | 43 | 4.399989 | 0.1181855 | 0.8901621 | 0 | 3.916509 | 0
2018-04-14 17:56 | 601862.8 | 6480.0013 | 3 | 43 | 4.399998 | 0.1154952 | 0.8940585 | 0 | 3.933653 | 0
2018-04-14 17:58 | 601982.8 | 6600.0002 | 3 | 43 | 4.400006 | 0.1128237 | 0.897865 | 0 | 3.950401 | 0
2018-04-14 18:00 | 602102.8 | 6720.0006 | 3 | 43 | 4.399979 | 0.110462 | 0.9015887 | 0 | 3.966785 | 0
2018-04-14 18:02 | 602222.8 | 6840.0001 | 3 | 43 | 4.4 | 0.1080839 | 0.905232 | 0 | 3.982816 | 0
2018-04-14 18:04 | 602342.8 | 6960.001 | 3 | 43 | 4.399993 | 0.1056689 | 0.9087933 | 0 | 3.998486 | 0
2018-04-14 18:06 | 602462.8 | 7080.0002 | 3 | 43 | 4.400011 | 0.1035594 | 0.9122809 | 0 | 4.013831 | 0
2018-04-14 18:08 | 602582.8 | 7200.0005 | 3 | 43 | 4.400014 | 0.1014341 | 0.9156989 | 0 | 4.028871 | 0
2018-04-14 18:10 | 602702.8 | 7320 | 3 | 43 | 4.400005 | 0.09935555 | 0.9190468 | 0 | 4.043602 | 0
2018-04-14 18:12 | 602822.8 | 7440.0002 | 3 | 43 | 4.400024 | 0.09746791 | 0.9223273 | 0 | 4.058035 | 0
2018-04-14 18:14 | 602942.8 | 7560.0006 | 3 | 43 | 4.4 | 0.09559508 | 0.9255455 | 0 | 4.072196 | 0
2018-04-14 18:16 | 603062.8 | 7680.0005 | 3 | 43 | 4.400002 | 0.09359332 | 0.9286986 | 0 | 4.086069 | 0
2018-04-14 18:18 | 603182.8 | 7800.0001 | 3 | 43 | 4.399987 | 0.09186386 | 0.9317899 | 0 | 4.09967 | 0
2018-04-14 18:20 | 603302.8 | 7920.0005 | 3 | 43 | 4.399994 | 0.09018666 | 0.9348236 | 0 | 4.113019 | 0
2018-04-14 18:22 | 603422.8 | 8040.001 | 3 | 43 | 4.399991 | 0.08852001 | 0.937801 | 0 | 4.12612 | 0
2018-04-14 18:24 | 603542.8 | 8160.0005 | 3 | 43 | 4.399982 | 0.08688588 | 0.940724 | 0 | 4.138981 | 0
2018-04-14 18:26 | 603662.8 | 8280.0001 | 3 | 43 | 4.399988 | 0.08536034 | 0.9435953 | 0 | 4.151615 | 0
2018-04-14 18:28 | 603782.8 | 8400.0006 | 3 | 43 | 4.400012 | 0.08400135 | 0.946418 | 0 | 4.164034 | 0
2018-04-14 18:30 | 603902.8 | 8520 | 3 | 43 | 4.399943 | 0.08260191 | 0.9491924 | 0 | 4.176242 | 0
2018-04-14 18:32 | 603998.8 | 8615.9959 | 3 | 43 | 4.400025 | 0.08149859 | 0.9513792 | 0 | 4.185863 | 0
2018-04-14 18:34 | 604118.8 | 120.0014 | 4 | 43 | 4.376936 | 0 | 0.9513792 | 0 | 4.185863 | 0
2018-04-14 18:36 | 604238.8 | 240.0001 | 4 | 43 | 4.373181 | 0 | 0.9513792 | 0 | 4.185863 | 0
2018-04-14 18:37 | 604298.8 | 300.0013 | 4 | 43 | 4.371579 | 0 | 0.9513792 | 0 | 4.185863 | 0
2018-04-14 18:39 | 604418.9 | 120.0003 | 5 | 43 | 3.742331 | -2.281852 | 0.9513792 | 0.07606182 | 4.185863 | 0.2908135
2018-04-14 18:41 | 604538.9 | 240.0007 | 5 | 43 | 3.641423 | -2.282045 | 0.9513792 | 0.1521251 | 4.185863 | 0.571466
2018-04-14 18:43 | 604658.9 | 360.0004 | 5 | 43 | 3.561176 | -2.282048 | 0.9513792 | 0.2281887 | 4.185863 | 0.8452854
2018-04-14 18:45 | 604778.9 | 480.0007 | 5 | 43 | 3.497154 | -2.281899 | 0.9513792 | 0.3042511 | 4.185863 | 1.113629
2018-04-14 18:47 | 604898.9 | 600 | 5 | 43 | 3.446001 | -2.282033 | 0.9513792 | 0.380314 | 4.185863 | 1.377618
2018-04-14 18:49 | 605018.9 | 720.0007 | 5 | 43 | 3.403691 | -2.282052 | 0.9513792 | 0.4563767 | 4.185863 | 1.638084
2018-04-14 18:51 | 605138.9 | 840 | 5 | 43 | 3.365226 | -2.281954 | 0.9513792 | 0.5324391 | 4.185863 | 1.89551
2018-04-14 18:53 | 605258.9 | 960.0007 | 5 | 43 | 3.324395 | -2.281745 | 0.9513792 | 0.6085019 | 4.185863 | 2.149972
2018-04-14 18:55 | 605378.9 | 1080 | 5 | 43 | 3.267696 | -2.282 | 0.9513792 | 0.6845647 | 4.185863 | 2.400856
2018-04-14 18:57 | 605498.9 | 1200.0001 | 5 | 43 | 3.175003 | -2.281948 | 0.9513792 | 0.7606277 | 4.185863 | 2.646095
2018-04-14 18:59 | 605618.9 | 1320.0001 | 5 | 43 | 3.079641 | -2.281647 | 0.9513792 | 0.8366903 | 4.185863 | 2.883871
2018-04-14 19:01 | 605723.7 | 1424.8711 | 5 | 43 | 2.999999 | -2.282117 | 0.9513792 | 0.9031631 | 4.185863 | 3.085944
2018-04-14 19:03 | 605843.9 | 120.0002 | 6 | 43 | 3.801193 | 0 | 0.9513792 | 0.9031959 | 4.185864 | 3.086051
2018-04-14 19:05 | 605963.9 | 240.0001 | 6 | 43 | 3.819312 | 0 | 0.9513792 | 0.9031959 | 4.185864 | 3.086051
2018-04-14 19:06 | 606023.9 | 300.0014 | 6 | 43 | 3.824715 | 0 | 0.9513792 | 0.9031959 | 4.185864 | 3.086051
2018-04-14 19:06 | 606024.3 | 0.3401 | 2 | 44 | 4.20077 | 2.445929 | 0.0001140607 | 0 | 0.0004667507 | 0
2018-04-14 19:08 | 606144.3 | 120.0007 | 3 | 44 | 4.400043 | 2.292664 | 0.08607733 | 0 | 0.3785574 | 0
2018-04-14 19:10 | 606264.3 | 240.0002 | 3 | 44 | 4.400051 | 2.004499 | 0.157763 | 0 | 0.693975 | 0
2018-04-14 19:12 | 606384.3 | 360.0003 | 3 | 44 | 4.400006 | 1.749481 | 0.2202001 | 0 | 0.9686986 | 0
2018-04-14 19:14 | 606504.3 | 480.0006 | 3 | 44 | 4.400024 | 1.530511 | 0.2747405 | 0 | 1.208676 | 0
2018-04-14 19:16 | 606624.3 | 600.0007 | 3 | 44 | 4.399997 | 1.339807 | 0.3224726 | 0 | 1.418698 | 0
2018-04-14 19:18 | 606744.3 | 720.0002 | 3 | 44 | 4.40003 | 1.178143 | 0.3643065 | 0 | 1.602767 | 0
2018-04-14 19:20 | 606864.3 | 840.0007 | 3 | 44 | 4.4 | 1.03602 | 0.4011102 | 0 | 1.764704 | 0
2018-04-14 19:22 | 606984.3 | 960.0005 | 3 | 44 | 4.400008 | 0.9228943 | 0.4336813 | 0 | 1.908017 | 0
2018-04-14 19:24 | 607104.3 | 1080.0006 | 3 | 44 | 4.400018 | 0.8270496 | 0.462785 | 0 | 2.036073 | 0
2018-04-14 19:26 | 607224.3 | 1200.001 | 3 | 44 | 4.400036 | 0.7498285 | 0.4890186 | 0 | 2.151501 | 0
2018-04-14 19:28 | 607344.3 | 1320.0006 | 3 | 44 | 4.400035 | 0.6841894 | 0.512888 | 0 | 2.256526 | 0
2018-04-14 19:30 | 607464.3 | 1440.001 | 3 | 44 | 4.399953 | 0.6278149 | 0.5347431 | 0 | 2.352689 | 0
2018-04-14 19:32 | 607584.3 | 1560.0013 | 3 | 44 | 4.399959 | 0.5791119 | 0.5548537 | 0 | 2.441176 | 0
2018-04-14 19:34 | 607704.3 | 1680.0009 | 3 | 44 | 4.399999 | 0.5359954 | 0.5734322 | 0 | 2.522921 | 0
2018-04-14 19:36 | 607824.3 | 1800.0005 | 3 | 44 | 4.4 | 0.497582 | 0.5906537 | 0 | 2.598695 | 0
2018-04-14 19:38 | 607944.3 | 1920.0001 | 3 | 44 | 4.399987 | 0.4641765 | 0.6066747 | 0 | 2.669188 | 0
2018-04-14 19:40 | 608064.3 | 2040.0004 | 3 | 44 | 4.400012 | 0.4338056 | 0.6216288 | 0 | 2.734986 | 0
2018-04-14 19:42 | 608184.3 | 2160.0008 | 3 | 44 | 4.400003 | 0.4064583 | 0.6356266 | 0 | 2.796576 | 0
2018-04-14 19:44 | 608304.3 | 2280.0011 | 3 | 44 | 4.400012 | 0.3822665 | 0.6487589 | 0 | 2.854358 | 0
2018-04-14 19:46 | 608424.3 | 2400.0004 | 3 | 44 | 4.399941 | 0.3597893 | 0.661116 | 0 | 2.90873 | 0
2018-04-14 19:48 | 608544.3 | 2520.0004 | 3 | 44 | 4.400006 | 0.3402958 | 0.6727812 | 0 | 2.960057 | 0
2018-04-14 19:50 | 608664.3 | 2640.0008 | 3 | 44 | 4.400011 | 0.3225353 | 0.6838233 | 0 | 3.008641 | 0
2018-04-14 19:52 | 608784.3 | 2760.0004 | 3 | 44 | 4.400005 | 0.3062936 | 0.6943049 | 0 | 3.054761 | 0
2018-04-14 19:54 | 608904.3 | 2880.0008 | 3 | 44 | 4.40002 | 0.2919755 | 0.7042753 | 0 | 3.098631 | 0
2018-04-14 19:56 | 609024.3 | 3000.0003 | 3 | 44 | 4.400003 | 0.2785636 | 0.7137768 | 0 | 3.140437 | 0
2018-04-14 19:58 | 609144.3 | 3120.0003 | 3 | 44 | 4.39999 | 0.2661364 | 0.7228526 | 0 | 3.180371 | 0
2018-04-14 20:00 | 609264.3 | 3240.0003 | 3 | 44 | 4.399956 | 0.2547653 | 0.7315318 | 0 | 3.218559 | 0
2018-04-14 20:02 | 609384.3 | 3360.0011 | 3 | 44 | 4.400026 | 0.2443839 | 0.7398492 | 0 | 3.255156 | 0
2018-04-14 20:04 | 609504.3 | 3480.0004 | 3 | 44 | 4.40002 | 0.2347901 | 0.7478349 | 0 | 3.290293 | 0
2018-04-14 20:06 | 609624.3 | 3600.0008 | 3 | 44 | 4.400024 | 0.2258688 | 0.7555112 | 0 | 3.324068 | 0
2018-04-14 20:08 | 609744.3 | 3720.0004 | 3 | 44 | 4.399974 | 0.2177949 | 0.7629034 | 0 | 3.356594 | 0
2018-04-14 20:10 | 609864.3 | 3840.0002 | 3 | 44 | 4.400002 | 0.2100483 | 0.770034 | 0 | 3.387969 | 0
2018-04-14 20:12 | 609984.3 | 3960.0004 | 3 | 44 | 4.400043 | 0.2027355 | 0.7769136 | 0 | 3.418239 | 0
2018-04-14 20:14 | 610104.3 | 4080.0003 | 3 | 44 | 4.400025 | 0.1960237 | 0.7835575 | 0 | 3.447472 | 0
2018-04-14 20:16 | 610224.3 | 4200.0004 | 3 | 44 | 4.400005 | 0.1895479 | 0.7899812 | 0 | 3.475737 | 0
2018-04-14 20:18 | 610344.3 | 4320.0008 | 3 | 44 | 4.399998 | 0.1834764 | 0.7961955 | 0 | 3.503079 | 0
2018-04-14 20:20 | 610464.3 | 4440.0011 | 3 | 44 | 4.399998 | 0.1774293 | 0.80221 | 0 | 3.529543 | 0
2018-04-14 20:22 | 610584.3 | 4560.0008 | 3 | 44 | 4.399997 | 0.1720931 | 0.8080348 | 0 | 3.555172 | 0
2018-04-14 20:24 | 610704.3 | 4680.0011 | 3 | 44 | 4.399981 | 0.1670818 | 0.8136856 | 0 | 3.580036 | 0
2018-04-14 20:26 | 610824.3 | 4800.0008 | 3 | 44 | 4.399987 | 0.1623707 | 0.8191737 | 0 | 3.604183 | 0
2018-04-14 20:28 | 610944.3 | 4920.0004 | 3 | 44 | 4.400017 | 0.1576044 | 0.8245045 | 0 | 3.627639 | 0
2018-04-14 20:30 | 611064.3 | 5040.0008 | 3 | 44 | 4.400015 | 0.1531957 | 0.8296864 | 0 | 3.65044 | 0
2018-04-14 20:32 | 611184.3 | 5160.0004 | 3 | 44 | 4.400009 | 0.1488564 | 0.8347185 | 0 | 3.672581 | 0
2018-04-14 20:34 | 611304.3 | 5280.0008 | 3 | 44 | 4.400019 | 0.1446652 | 0.8396136 | 0 | 3.694119 | 0
2018-04-14 20:36 | 611424.3 | 5400.0021 | 3 | 44 | 4.39999 | 0.1407432 | 0.8443742 | 0 | 3.715066 | 0
2018-04-14 20:38 | 611544.3 | 5520.0008 | 3 | 44 | 4.399999 | 0.1372093 | 0.849007 | 0 | 3.73545 | 0
2018-04-14 20:40 | 611664.3 | 5640.0004 | 3 | 44 | 4.400014 | 0.1338477 | 0.8535252 | 0 | 3.75533 | 0
2018-04-14 20:42 | 611784.3 | 5760.0008 | 3 | 44 | 4.400025 | 0.1304401 | 0.8579289 | 0 | 3.774706 | 0
2018-04-14 20:44 | 611904.3 | 5880.0002 | 3 | 44 | 4.400015 | 0.1271525 | 0.8622229 | 0 | 3.7936 | 0
2018-04-14 20:46 | 612024.3 | 6000.0007 | 3 | 44 | 4.39999 | 0.1241069 | 0.8664089 | 0 | 3.812018 | 0
2018-04-14 20:48 | 612144.3 | 6120.0007 | 3 | 44 | 4.400009 | 0.1211456 | 0.8704954 | 0 | 3.829999 | 0
2018-04-14 20:50 | 612264.3 | 6240.0007 | 3 | 44 | 4.399963 | 0.1183645 | 0.8744876 | 0 | 3.847565 | 0
2018-04-14 20:52 | 612384.3 | 6360.0002 | 3 | 44 | 4.399975 | 0.115516 | 0.8783856 | 0 | 3.864716 | 0
2018-04-14 20:54 | 612504.3 | 6480.0007 | 3 | 44 | 4.399951 | 0.1130193 | 0.8821942 | 0 | 3.881474 | 0
2018-04-14 20:56 | 612624.3 | 6600.0002 | 3 | 44 | 4.399941 | 0.1104216 | 0.8859188 | 0 | 3.897862 | 0
2018-04-14 20:58 | 612744.3 | 6720.0006 | 3 | 44 | 4.400006 | 0.1081195 | 0.889562 | 0 | 3.913892 | 0
2018-04-14 21:00 | 612864.3 | 6840.0008 | 3 | 44 | 4.400023 | 0.1057564 | 0.8931254 | 0 | 3.929571 | 0
2018-04-14 21:02 | 612984.3 | 6960.0006 | 3 | 44 | 4.399967 | 0.1036423 | 0.8966156 | 0 | 3.944928 | 0
2018-04-14 21:04 | 613104.3 | 7080.0008 | 3 | 44 | 4.400019 | 0.1015448 | 0.9000352 | 0 | 3.959974 | 0
2018-04-14 21:06 | 613224.3 | 7200.0001 | 3 | 44 | 4.399971 | 0.09925898 | 0.9033803 | 0 | 3.974693 | 0
2018-04-14 21:08 | 613344.3 | 7320.0008 | 3 | 44 | 4.400002 | 0.09737893 | 0.9066581 | 0 | 3.989115 | 0
2018-04-14 21:10 | 613464.3 | 7440.0002 | 3 | 44 | 4.399965 | 0.09551822 | 0.9098716 | 0 | 4.003254 | 0
2018-04-14 21:12 | 613584.3 | 7560.0001 | 3 | 44 | 4.400016 | 0.09363019 | 0.9130236 | 0 | 4.017123 | 0
2018-04-14 21:14 | 613704.3 | 7680.0006 | 3 | 44 | 4.399999 | 0.0919215 | 0.9161161 | 0 | 4.03073 | 0
2018-04-14 21:16 | 613824.3 | 7800.0008 | 3 | 44 | 4.40002 | 0.09010924 | 0.9191492 | 0 | 4.044075 | 0
2018-04-14 21:18 | 613944.3 | 7920.0002 | 3 | 44 | 4.39998 | 0.08851821 | 0.9221261 | 0 | 4.057174 | 0
2018-04-14 21:20 | 614064.3 | 8040.0001 | 3 | 44 | 4.400019 | 0.0868747 | 0.9250482 | 0 | 4.070032 | 0
2018-04-14 21:22 | 614184.3 | 8160.001 | 3 | 44 | 4.39999 | 0.08533914 | 0.9279171 | 0 | 4.082654 | 0
2018-04-14 21:24 | 614304.3 | 8280.0001 | 3 | 44 | 4.400002 | 0.08381051 | 0.9307359 | 0 | 4.095057 | 0
2018-04-14 21:26 | 614424.3 | 8400.0001 | 3 | 44 | 4.400012 | 0.08236143 | 0.9335061 | 0 | 4.107246 | 0
2018-04-14 21:27 | 614498.8 | 8474.4984 | 3 | 44 | 4.400005 | 0.08149999 | 0.9352011 | 0 | 4.114704 | 0
2018-04-14 21:29 | 614618.9 | 120.0007 | 4 | 44 | 4.376751 | 0 | 0.9352011 | 0 | 4.114704 | 0
2018-04-14 21:31 | 614738.9 | 240.0001 | 4 | 44 | 4.37298 | 0 | 0.9352011 | 0 | 4.114704 | 0
2018-04-14 21:32 | 614798.9 | 300.0014 | 4 | 44 | 4.371283 | 0 | 0.9352011 | 0 | 4.114704 | 0
2018-04-14 21:34 | 614918.9 | 120.0003 | 5 | 44 | 3.739746 | -2.281578 | 0.9352011 | 0.07606331 | 4.114704 | 0.2906331
2018-04-14 21:36 | 615038.9 | 240.0001 | 5 | 44 | 3.638295 | -2.28233 | 0.9352011 | 0.1521262 | 4.114704 | 0.5710676
2018-04-14 21:38 | 615158.9 | 360.0003 | 5 | 44 | 3.55756 | -2.282069 | 0.9352011 | 0.2281891 | 4.114704 | 0.8446215
2018-04-14 21:40 | 615278.9 | 480.0001 | 5 | 44 | 3.492837 | -2.281664 | 0.9352011 | 0.3042525 | 4.114704 | 1.112664
2018-04-14 21:42 | 615398.9 | 600.0008 | 5 | 44 | 3.441593 | -2.282215 | 0.9352011 | 0.3803152 | 4.114704 | 1.376318
2018-04-14 21:44 | 615518.9 | 720.0001 | 5 | 44 | 3.399174 | -2.282027 | 0.9352011 | 0.4563782 | 4.114704 | 1.636444
2018-04-14 21:46 | 615638.9 | 840.0001 | 5 | 44 | 3.360363 | -2.282033 | 0.9352011 | 0.5324405 | 4.114704 | 1.89351
2018-04-14 21:48 | 615758.9 | 960.0001 | 5 | 44 | 3.318983 | -2.281743 | 0.9352011 | 0.6085036 | 4.114704 | 2.147585
2018-04-14 21:50 | 615878.9 | 1080.0003 | 5 | 44 | 3.259712 | -2.281629 | 0.9352011 | 0.6845665 | 4.114704 | 2.397972
2018-04-14 21:52 | 615998.9 | 1200.0001 | 5 | 44 | 3.16313 | -2.28191 | 0.9352011 | 0.7606308 | 4.114704 | 2.642439
2018-04-14 21:54 | 616118.9 | 1320.0003 | 5 | 44 | 3.067041 | -2.281768 | 0.9352011 | 0.8366941 | 4.114704 | 2.879306
2018-04-14 21:55 | 616205.7 | 1406.8213 | 5 | 44 | 2.999984 | -2.281948 | 0.9352011 | 0.8917265 | 4.114704 | 3.046249
2018-04-14 21:57 | 616325.8 | 120.0003 | 6 | 44 | 3.802781 | 0 | 0.9352012 | 0.8917597 | 4.114704 | 3.046359
2018-04-14 21:59 | 616445.8 | 240.0001 | 6 | 44 | 3.820937 | 0 | 0.9352012 | 0.8917597 | 4.114704 | 3.046359
2018-04-14 22:00 | 616505.8 | 300.0006 | 6 | 44 | 3.826329 | 0 | 0.9352012 | 0.8917597 | 4.114704 | 3.046359
2018-04-14 22:00 | 616506.3 | 0.3416 | 2 | 45 | 4.203807 | 2.445898 | 0.0001191042 | 0 | 0.0004884335 | 0
2018-04-14 22:02 | 616626.3 | 120.0003 | 3 | 45 | 4.399999 | 2.268883 | 0.08520227 | 0 | 0.3747203 | 0
2018-04-14 22:04 | 616746.3 | 240.0001 | 3 | 45 | 4.400057 | 1.989241 | 0.1562074 | 0 | 0.6871433 | 0
2018-04-14 22:06 | 616866.3 | 360.0003 | 3 | 45 | 4.400003 | 1.729731 | 0.2180055 | 0 | 0.9590554 | 0
2018-04-14 22:08 | 616986.3 | 480.0008 | 3 | 45 | 4.40008 | 1.510877 | 0.2719061 | 0 | 1.196218 | 0
2018-04-14 22:10 | 617106.3 | 600.0006 | 3 | 45 | 4.399982 | 1.322798 | 0.3190953 | 0 | 1.403851 | 0
2018-04-14 22:12 | 617226.3 | 720.0001 | 3 | 45 | 4.400032 | 1.160852 | 0.360422 | 0 | 1.585689 | 0
2018-04-14 22:14 | 617346.3 | 840.0003 | 3 | 45 | 4.40001 | 1.025915 | 0.3968282 | 0 | 1.745876 | 0
2018-04-14 22:16 | 617466.3 | 960.0005 | 3 | 45 | 4.399982 | 0.9118505 | 0.4290774 | 0 | 1.887772 | 0
2018-04-14 22:18 | 617586.3 | 1080.0003 | 3 | 45 | 4.400022 | 0.8194577 | 0.4578898 | 0 | 2.014547 | 0
2018-04-14 22:20 | 617706.3 | 1200.0001 | 3 | 45 | 4.400036 | 0.7432784 | 0.4838995 | 0 | 2.12899 | 0
2018-04-14 22:22 | 617826.3 | 1320.0008 | 3 | 45 | 4.399985 | 0.6773385 | 0.5075361 | 0 | 2.232991 | 0
2018-04-14 22:24 | 617946.3 | 1440.0001 | 3 | 45 | 4.399992 | 0.6217616 | 0.5291644 | 0 | 2.328156 | 0
2018-04-14 22:26 | 618066.3 | 1560.0005 | 3 | 45 | 4.400049 | 0.5738757 | 0.5490746 | 0 | 2.415761 | 0
2018-04-14 22:28 | 618186.3 | 1680.0001 | 3 | 45 | 4.400036 | 0.5304655 | 0.5674736 | 0 | 2.496716 | 0
2018-04-14 22:30 | 618306.3 | 1800.0011 | 3 | 45 | 4.400008 | 0.4929931 | 0.5845203 | 0 | 2.571722 | 0
2018-04-14 22:32 | 618426.3 | 1920.0001 | 3 | 45 | 4.40002 | 0.4592574 | 0.6003834 | 0 | 2.641519 | 0
2018-04-14 22:34 | 618546.3 | 2040.0003 | 3 | 45 | 4.400016 | 0.4291961 | 0.615185 | 0 | 2.706646 | 0
2018-04-14 22:36 | 618666.3 | 2160 | 3 | 45 | 4.400055 | 0.4022034 | 0.6290329 | 0 | 2.767577 | 0
2018-04-14 22:38 | 618786.3 | 2280.0001 | 3 | 45 | 4.399976 | 0.3777032 | 0.6420218 | 0 | 2.824728 | 0
2018-04-14 22:40 | 618906.3 | 2400.0006 | 3 | 45 | 4.400006 | 0.3563686 | 0.6542553 | 0 | 2.878555 | 0
2018-04-14 22:42 | 619026.3 | 2520.0006 | 3 | 45 | 4.400009 | 0.3370569 | 0.6658074 | 0 | 2.929385 | 0
2018-04-14 22:44 | 619146.3 | 2640.0016 | 3 | 45 | 4.400005 | 0.3195315 | 0.6767434 | 0 | 2.977503 | 0
2018-04-14 22:46 | 619266.3 | 2760.0001 | 3 | 45 | 4.399995 | 0.3033916 | 0.6871203 | 0 | 3.023161 | 0
2018-04-14 22:48 | 619386.3 | 2880.0006 | 3 | 45 | 4.400032 | 0.288854 | 0.6969876 | 0 | 3.066578 | 0
2018-04-14 22:50 | 619506.3 | 3000.0009 | 3 | 45 | 4.400011 | 0.2755238 | 0.7063876 | 0 | 3.107938 | 0
2018-04-14 22:52 | 619626.3 | 3120.0004 | 3 | 45 | 4.399979 | 0.2631268 | 0.7153616 | 0 | 3.147423 | 0
2018-04-14 22:54 | 619746.3 | 3240.0002 | 3 | 45 | 4.400005 | 0.2521688 | 0.7239463 | 0 | 3.185196 | 0
2018-04-14 22:56 | 619866.3 | 3360.0002 | 3 | 45 | 4.400005 | 0.2417571 | 0.7321748 | 0 | 3.221401 | 0
2018-04-14 22:58 | 619986.3 | 3480.0002 | 3 | 45 | 4.399987 | 0.2322172 | 0.7400723 | 0 | 3.25615 | 0
2018-04-14 23:00 | 620106.3 | 3600.0002 | 3 | 45 | 4.400023 | 0.2233944 | 0.7476639 | 0 | 3.289554 | 0
2018-04-14 23:02 | 620226.3 | 3720.0008 | 3 | 45 | 4.400017 | 0.2150391 | 0.7549713 | 0 | 3.321706 | 0
2018-04-14 23:04 | 620346.3 | 3840.0001 | 3 | 45 | 4.399963 | 0.2073487 | 0.762009 | 0 | 3.352672 | 0
2018-04-14 23:06 | 620466.3 | 3960.0001 | 3 | 45 | 4.399998 | 0.2001615 | 0.7687996 | 0 | 3.382551 | 0
2018-04-14 23:08 | 620586.3 | 4080.0007 | 3 | 45 | 4.399981 | 0.1934016 | 0.7753585 | 0 | 3.41141 | 0
2018-04-14 23:10 | 620706.3 | 4200.0001 | 3 | 45 | 4.399982 | 0.187086 | 0.7817003 | 0 | 3.439313 | 0
2018-04-14 23:12 | 620826.3 | 4320.0003 | 3 | 45 | 4.400036 | 0.1810723 | 0.7878363 | 0 | 3.466312 | 0
2018-04-14 23:14 | 620946.3 | 4440.0001 | 3 | 45 | 4.399995 | 0.17545 | 0.7937793 | 0 | 3.492461 | 0
2018-04-14 23:16 | 621066.3 | 4560.0011 | 3 | 45 | 4.400022 | 0.1698246 | 0.7995288 | 0 | 3.517759 | 0
2018-04-14 23:18 | 621186.3 | 4680.0006 | 3 | 45 | 4.400001 | 0.1645778 | 0.8051053 | 0 | 3.542296 | 0
2018-04-14 23:20 | 621306.3 | 4800.0001 | 3 | 45 | 4.399981 | 0.1598367 | 0.8105106 | 0 | 3.566079 | 0
2018-04-14 23:22 | 621426.3 | 4920.0006 | 3 | 45 | 4.400018 | 0.1553977 | 0.8157628 | 0 | 3.589189 | 0
2018-04-14 23:24 | 621546.3 | 5040.0001 | 3 | 45 | 4.399997 | 0.1510333 | 0.8208683 | 0 | 3.611653 | 0
2018-04-14 23:26 | 621666.3 | 5160.0006 | 3 | 45 | 4.400006 | 0.1468761 | 0.8258318 | 0 | 3.633492 | 0
2018-04-14 23:28 | 621786.3 | 5280.001 | 3 | 45 | 4.400006 | 0.142834 | 0.8306575 | 0 | 3.654725 | 0
2018-04-14 23:30 | 621906.3 | 5400.0006 | 3 | 45 | 4.399975 | 0.139031 | 0.8353521 | 0 | 3.675382 | 0
2018-04-14 23:32 | 622026.3 | 5520.0001 | 3 | 45 | 4.400015 | 0.1354055 | 0.8399276 | 0 | 3.695514 | 0
2018-04-14 23:34 | 622146.3 | 5640.0005 | 3 | 45 | 4.399962 | 0.1317631 | 0.8443816 | 0 | 3.715111 | 0
2018-04-14 23:36 | 622266.3 | 5760.0006 | 3 | 45 | 4.399985 | 0.128589 | 0.8487214 | 0 | 3.734207 | 0
2018-04-14 23:38 | 622386.3 | 5880.0005 | 3 | 45 | 4.399954 | 0.1253911 | 0.8529543 | 0 | 3.752831 | 0
2018-04-14 23:40 | 622506.3 | 6000 | 3 | 45 | 4.399992 | 0.12244 | 0.857085 | 0 | 3.771006 | 0
2018-04-14 23:42 | 622626.3 | 6120.0005 | 3 | 45 | 4.399982 | 0.1195404 | 0.8611159 | 0 | 3.788742 | 0
2018-04-14 23:44 | 622746.3 | 6240 | 3 | 45 | 4.400004 | 0.1168226 | 0.8650531 | 0 | 3.806066 | 0
2018-04-14 23:46 | 622866.3 | 6360.0008 | 3 | 45 | 4.39998 | 0.1142041 | 0.8689034 | 0 | 3.823007 | 0
2018-04-14 23:48 | 622986.3 | 6480.0004 | 3 | 45 | 4.399974 | 0.1115071 | 0.8726653 | 0 | 3.83956 | 0
2018-04-14 23:50 | 623106.3 | 6600.0001 | 3 | 45 | 4.399986 | 0.1091937 | 0.876345 | 0 | 3.85575 | 0
2018-04-14 23:52 | 623226.3 | 6720 | 3 | 45 | 4.4 | 0.1067819 | 0.879944 | 0 | 3.871586 | 0
2018-04-14 23:54 | 623346.3 | 6840.0005 | 3 | 45 | 4.399982 | 0.1045061 | 0.883465 | 0 | 3.887078 | 0
2018-04-14 23:56 | 623466.3 | 6960 | 3 | 45 | 4.399966 | 0.1023206 | 0.8869132 | 0 | 3.90225 | 0
2018-04-14 23:58 | 623586.3 | 7080.0005 | 3 | 45 | 4.400015 | 0.1002276 | 0.8902894 | 0 | 3.917105 | 0
2018-04-15 | 623706.3 | 7200.0004 | 3 | 45 | 4.399974 | 0.09809482 | 0.8935928 | 0 | 3.931640625 | 0
2018-04-15 00:02 | 623826.3 | 7320.0005 | 3 | 45 | 4.399981 | 0.09613613 | 0.8968303 | 0 | 3.945886 | 0
2018-04-15 00:04 | 623946.3 | 7440.0004 | 3 | 45 | 4.399971 | 0.09414161 | 0.9000038 | 0 | 3.959849 | 0
2018-04-15 00:06 | 624066.3 | 7560.0005 | 3 | 45 | 4.399986 | 0.09225644 | 0.9031104 | 0 | 3.973518 | 0
2018-04-15 00:08 | 624186.3 | 7680 | 3 | 45 | 4.400028 | 0.090528 | 0.906157 | 0 | 3.986923 | 0
2018-04-15 00:10 | 624306.3 | 7800.0002 | 3 | 45 | 4.400015 | 0.08876425 | 0.9091457 | 0 | 4.000073 | 0
2018-04-15 00:12 | 624426.3 | 7920.0004 | 3 | 45 | 4.399986 | 0.08724626 | 0.9120794 | 0 | 4.012981 | 0
2018-04-15 00:14 | 624546.3 | 8040.0007 | 3 | 45 | 4.4 | 0.08558112 | 0.91496 | 0 | 4.025656 | 0
2018-04-15 00:16 | 624666.3 | 8160.0003 | 3 | 45 | 4.399983 | 0.08401777 | 0.9177867 | 0 | 4.038094 | 0
2018-04-15 00:18 | 624786.3 | 8280.0004 | 3 | 45 | 4.400015 | 0.08247609 | 0.9205629 | 0 | 4.050309 | 0
2018-04-15 00:20 | 624869.6 | 8363.3109 | 3 | 45 | 4.400025 | 0.08149862 | 0.9224608 | 0 | 4.05866 | 0
2018-04-15 00:22 | 624989.7 | 120.0004 | 4 | 45 | 4.376623 | 0 | 0.9224608 | 0 | 4.05866 | 0
2018-04-15 00:24 | 625109.7 | 240.0001 | 4 | 45 | 4.372776 | 0 | 0.9224608 | 0 | 4.05866 | 0
2018-04-15 00:25 | 625169.7 | 300.0013 | 4 | 45 | 4.371361 | 0 | 0.9224608 | 0 | 4.05866 | 0
2018-04-15 00:27 | 625289.7 | 120.0004 | 5 | 45 | 3.736305 | -2.282098 | 0.9224608 | 0.0760645 | 4.05866 | 0.2904118
2018-04-15 00:29 | 625409.7 | 240.0008 | 5 | 45 | 3.633954 | -2.281618 | 0.9224608 | 0.1521278 | 4.05866 | 0.5705526
2018-04-15 00:31 | 625529.7 | 360.0003 | 5 | 45 | 3.552417 | -2.281945 | 0.9224608 | 0.2281904 | 4.05866 | 0.8437473
2018-04-15 00:33 | 625649.7 | 480.0009 | 5 | 45 | 3.487124 | -2.281473 | 0.9224608 | 0.3042531 | 4.05866 | 1.111378
2018-04-15 00:35 | 625769.7 | 600.0004 | 5 | 45 | 3.435249 | -2.281973 | 0.9224608 | 0.3803155 | 4.05866 | 1.374577
2018-04-15 00:37 | 625889.7 | 720.0008 | 5 | 45 | 3.392606 | -2.281885 | 0.9224608 | 0.4563786 | 4.05866 | 1.634216
2018-04-15 00:39 | 626009.7 | 840.0007 | 5 | 45 | 3.353037 | -2.281894 | 0.9224608 | 0.5324417 | 4.05866 | 1.890764
2018-04-15 00:41 | 626129.7 | 960.0008 | 5 | 45 | 3.309912 | -2.28168 | 0.9224608 | 0.6085047 | 4.05866 | 2.14423
2018-04-15 00:43 | 626249.7 | 1080.0003 | 5 | 45 | 3.245542 | -2.281812 | 0.9224608 | 0.6845682 | 4.05866 | 2.39377
2018-04-15 00:45 | 626369.7 | 1200.0008 | 5 | 45 | 3.142607 | -2.281989 | 0.9224608 | 0.7606313 | 4.05866 | 2.636859
2018-04-15 00:47 | 626489.7 | 1320.0002 | 5 | 45 | 3.044617 | -2.281631 | 0.9224608 | 0.8366939 | 4.05866 | 2.872096
2018-04-15 00:48 | 626545.7 | 1375.931 | 5 | 45 | 2.999996 | -2.282012 | 0.9224608 | 0.8721456 | 4.05866 | 2.979242
2018-04-15 00:50 | 626665.8 | 120 | 6 | 45 | 3.805801 | 0 | 0.9224608 | 0.8721784 | 4.05866 | 2.97935
2018-04-15 00:52 | 626785.8 | 240.0004 | 6 | 45 | 3.823997 | 0 | 0.9224608 | 0.8721784 | 4.05866 | 2.97935
2018-04-15 00:53 | 626845.8 | 300.0006 | 6 | 45 | 3.82942 | 0 | 0.9224608 | 0.8721784 | 4.05866 | 2.97935
2018-04-15 00:53 | 626846.2 | 0.3338 | 2 | 46 | 4.201643 | 2.397074 | 0.0001110467 | 0 | 0.0004551254 | 0
2018-04-15 00:55 | 626966.2 | 120.0005 | 3 | 46 | 4.399989 | 2.236065 | 0.08432001 | 0 | 0.3708595 | 0
2018-04-15 00:57 | 627086.2 | 240.001 | 3 | 46 | 4.400023 | 1.959353 | 0.1542245 | 0 | 0.6784397 | 0
2018-04-15 00:59 | 627206.2 | 360.0004 | 3 | 46 | 4.399998 | 1.699056 | 0.21498 | 0 | 0.9457641 | 0
2018-04-15 01:01 | 627326.2 | 480.0009 | 3 | 46 | 4.400047 | 1.484414 | 0.267929 | 0 | 1.17874 | 0
2018-04-15 01:03 | 627446.2 | 600.0009 | 3 | 46 | 4.40002 | 1.298204 | 0.3142524 | 0 | 1.382563 | 0
2018-04-15 01:05 | 627566.2 | 720.0001 | 3 | 46 | 4.400021 | 1.142344 | 0.3548386 | 0 | 1.561143 | 0
2018-04-15 01:07 | 627686.2 | 840.0001 | 3 | 46 | 4.400007 | 1.009269 | 0.3906175 | 0 | 1.71857 | 0
2018-04-15 01:09 | 627806.2 | 960.0001 | 3 | 46 | 4.399961 | 0.898367 | 0.4223496 | 0 | 1.858192 | 0
2018-04-15 01:11 | 627926.2 | 1080.0004 | 3 | 46 | 4.400021 | 0.8069221 | 0.4507024 | 0 | 1.982944 | 0
2018-04-15 01:13 | 628046.2 | 1200.0009 | 3 | 46 | 4.39999 | 0.7320091 | 0.4763035 | 0 | 2.095589 | 0
2018-04-15 01:15 | 628166.2 | 1320.0004 | 3 | 46 | 4.400018 | 0.66791 | 0.4995946 | 0 | 2.19807 | 0
2018-04-15 01:17 | 628286.2 | 1440.0001 | 3 | 46 | 4.400031 | 0.6131544 | 0.5209333 | 0 | 2.29196 | 0
2018-04-15 01:19 | 628406.2 | 1560.0004 | 3 | 46 | 4.399989 | 0.5659096 | 0.540556 | 0 | 2.3783 | 0
2018-04-15 01:21 | 628526.2 | 1680.0005 | 3 | 46 | 4.400033 | 0.5235575 | 0.5586888 | 0 | 2.458084 | 0
2018-04-15 01:23 | 628646.2 | 1800.0004 | 3 | 46 | 4.399999 | 0.486502 | 0.5755096 | 0 | 2.532096 | 0
2018-04-15 01:25 | 628766.2 | 1920.0001 | 3 | 46 | 4.399969 | 0.4530456 | 0.5911551 | 0 | 2.600936 | 0
2018-04-15 01:27 | 628886.2 | 2040.0003 | 3 | 46 | 4.399995 | 0.4233305 | 0.6057463 | 0 | 2.665137 | 0
2018-04-15 01:29 | 629006.2 | 2160.0009 | 3 | 46 | 4.399964 | 0.3963259 | 0.6193949 | 0 | 2.725191 | 0
2018-04-15 01:31 | 629126.2 | 2280.0001 | 3 | 46 | 4.400002 | 0.3724794 | 0.6321935 | 0 | 2.781505 | 0
2018-04-15 01:33 | 629246.2 | 2400.0008 | 3 | 46 | 4.400001 | 0.3506982 | 0.6442339 | 0 | 2.834482 | 0
2018-04-15 01:35 | 629366.2 | 2520.0003 | 3 | 46 | 4.399993 | 0.3314272 | 0.6555983 | 0 | 2.884486 | 0
2018-04-15 01:37 | 629486.2 | 2640.0008 | 3 | 46 | 4.400007 | 0.3142015 | 0.6663546 | 0 | 2.931814 | 0
2018-04-15 01:39 | 629606.2 | 2760.0003 | 3 | 46 | 4.39999 | 0.2980565 | 0.6765512 | 0 | 2.976679 | 0
2018-04-15 01:41 | 629726.2 | 2880.0008 | 3 | 46 | 4.400042 | 0.2836551 | 0.6862459 | 0 | 3.019335 | 0
2018-04-15 01:43 | 629846.2 | 3000.0003 | 3 | 46 | 4.399993 | 0.2706201 | 0.6954805 | 0 | 3.059968 | 0
2018-04-15 01:45 | 629966.2 | 3120.0008 | 3 | 46 | 4.399967 | 0.2586733 | 0.7043006 | 0 | 3.098776 | 0
2018-04-15 01:47 | 630086.2 | 3240.0003 | 3 | 46 | 4.400015 | 0.2474912 | 0.7127381 | 0 | 3.135901 | 0
2018-04-15 01:49 | 630206.2 | 3360.0008 | 3 | 46 | 4.399997 | 0.2373364 | 0.7208164 | 0 | 3.171446 | 0
2018-04-15 01:51 | 630326.2 | 3480.0001 | 3 | 46 | 4.400014 | 0.227866 | 0.7285665 | 0 | 3.205546 | 0
2018-04-15 01:53 | 630446.2 | 3600.0008 | 3 | 46 | 4.399983 | 0.2190618 | 0.7360169 | 0 | 3.238328 | 0
2018-04-15 01:55 | 630566.2 | 3720.0003 | 3 | 46 | 4.399955 | 0.2110537 | 0.7431835 | 0 | 3.269861 | 0
2018-04-15 01:57 | 630686.2 | 3840.0008 | 3 | 46 | 4.399974 | 0.203394 | 0.7500905 | 0 | 3.300251 | 0
2018-04-15 01:59 | 630806.2 | 3960.0003 | 3 | 46 | 4.40001 | 0.1963576 | 0.7567521 | 0 | 3.329562 | 0
2018-04-15 02:01 | 630926.2 | 4080.0004 | 3 | 46 | 4.399975 | 0.1897222 | 0.763186 | 0 | 3.357872 | 0
2018-04-15 02:03 | 631046.2 | 4200.0004 | 3 | 46 | 4.40001 | 0.183491 | 0.769407 | 0 | 3.385245 | 0
2018-04-15 02:05 | 631166.2 | 4320.0004 | 3 | 46 | 4.400015 | 0.1776253 | 0.7754254 | 0 | 3.411726 | 0
2018-04-15 02:07 | 631286.2 | 4440.0008 | 3 | 46 | 4.399999 | 0.1720796 | 0.7812527 | 0 | 3.437366 | 0
2018-04-15 02:09 | 631406.2 | 4560.0008 | 3 | 46 | 4.400013 | 0.1667192 | 0.7868974 | 0 | 3.462202 | 0
2018-04-15 02:11 | 631526.2 | 4680.0008 | 3 | 46 | 4.399991 | 0.1616596 | 0.7923682 | 0 | 3.486274 | 0
2018-04-15 02:13 | 631646.2 | 4800.0004 | 3 | 46 | 4.400013 | 0.1567506 | 0.7976744 | 0 | 3.509621 | 0
2018-04-15 02:15 | 631766.2 | 4920.0004 | 3 | 46 | 4.39999 | 0.152315 | 0.8028245 | 0 | 3.532281 | 0
2018-04-15 02:17 | 631886.2 | 5040.0008 | 3 | 46 | 4.399983 | 0.1481265 | 0.8078298 | 0 | 3.554305 | 0
2018-04-15 02:19 | 632006.2 | 5160.0004 | 3 | 46 | 4.400001 | 0.1440928 | 0.8126998 | 0 | 3.575732 | 0
2018-04-15 02:21 | 632126.2 | 5280.0001 | 3 | 46 | 4.399967 | 0.1402283 | 0.8174393 | 0 | 3.596586 | 0
2018-04-15 02:23 | 632246.2 | 5400.0011 | 3 | 46 | 4.399977 | 0.1366225 | 0.8220544 | 0 | 3.616893 | 0
2018-04-15 02:25 | 632366.2 | 5520.0004 | 3 | 46 | 4.399981 | 0.1329271 | 0.8265467 | 0 | 3.636659 | 0
2018-04-15 02:27 | 632486.2 | 5640.0003 | 3 | 46 | 4.40001 | 0.1295072 | 0.8309218 | 0 | 3.655909 | 0
2018-04-15 02:29 | 632606.2 | 5760.0006 | 3 | 46 | 4.399993 | 0.1263438 | 0.8351855 | 0 | 3.67467 | 0
2018-04-15 02:31 | 632726.2 | 5880.0003 | 3 | 46 | 4.399987 | 0.1233244 | 0.8393462 | 0 | 3.692977 | 0
2018-04-15 02:33 | 632846.2 | 6000.0006 | 3 | 46 | 4.40002 | 0.1204103 | 0.8434094 | 0 | 3.710855 | 0
2018-04-15 02:35 | 632966.2 | 6120.0003 | 3 | 46 | 4.400024 | 0.1176581 | 0.8473762 | 0 | 3.728309 | 0
2018-04-15 02:37 | 633086.2 | 6240.0002 | 3 | 46 | 4.399984 | 0.114924 | 0.8512524 | 0 | 3.745364 | 0
2018-04-15 02:39 | 633206.2 | 6360.0003 | 3 | 46 | 4.40001 | 0.1121347 | 0.8550399 | 0 | 3.762029 | 0
2018-04-15 02:41 | 633326.2 | 6480.0002 | 3 | 46 | 4.399987 | 0.1098088 | 0.8587367 | 0 | 3.778295 | 0
2018-04-15 02:43 | 633446.2 | 6600.0006 | 3 | 46 | 4.400001 | 0.1075045 | 0.8623574 | 0 | 3.794226 | 0
2018-04-15 02:45 | 633566.2 | 6720.0009 | 3 | 46 | 4.399981 | 0.1051443 | 0.8659018 | 0 | 3.809821 | 0
2018-04-15 02:47 | 633686.2 | 6840.0002 | 3 | 46 | 4.399989 | 0.1029138 | 0.8693689 | 0 | 3.825077 | 0
2018-04-15 02:49 | 633806.2 | 6960.0005 | 3 | 46 | 4.399961 | 0.100804 | 0.8727637 | 0 | 3.840014 | 0
2018-04-15 02:51 | 633926.2 | 7080.0002 | 3 | 46 | 4.399975 | 0.09877986 | 0.8760899 | 0 | 3.854649 | 0
2018-04-15 02:53 | 634046.2 | 7200.0006 | 3 | 46 | 4.400035 | 0.09676234 | 0.8793482 | 0 | 3.868986 | 0
2018-04-15 02:55 | 634166.2 | 7320.0007 | 3 | 46 | 4.399992 | 0.09490044 | 0.8825423 | 0 | 3.883039 | 0
2018-04-15 02:57 | 634286.2 | 7440.0006 | 3 | 46 | 4.400025 | 0.09280684 | 0.8856734 | 0 | 3.896816 | 0
2018-04-15 02:59 | 634406.2 | 7560.0002 | 3 | 46 | 4.400026 | 0.09110885 | 0.8887405 | 0 | 3.910312 | 0
2018-04-15 03:01 | 634526.2 | 7680.0004 | 3 | 46 | 4.400006 | 0.089504 | 0.8917493 | 0 | 3.923551 | 0
2018-04-15 03:03 | 634646.2 | 7800.0005 | 3 | 46 | 4.399994 | 0.08784372 | 0.8947055 | 0 | 3.936558 | 0
2018-04-15 03:05 | 634766.2 | 7920.0005 | 3 | 46 | 4.399991 | 0.08635691 | 0.897609 | 0 | 3.949333 | 0
2018-04-15 03:07 | 634886.2 | 8040.0009 | 3 | 46 | 4.400055 | 0.08469441 | 0.9004595 | 0 | 3.961875 | 0
2018-04-15 03:09 | 635006.2 | 8160.0004 | 3 | 46 | 4.400026 | 0.08329964 | 0.9032588 | 0 | 3.974192 | 0
2018-04-15 03:11 | 635126.2 | 8280.0008 | 3 | 46 | 4.400008 | 0.08172563 | 0.9060091 | 0 | 3.986294 | 0
2018-04-15 03:11 | 635141.4 | 8295.1799 | 3 | 46 | 4.399992 | 0.08149853 | 0.9063533 | 0 | 3.987808 | 0
2018-04-15 03:13 | 635261.4 | 120.0005 | 4 | 46 | 4.376521 | 0 | 0.9063533 | 0 | 3.987808 | 0
2018-04-15 03:15 | 635381.4 | 240.0008 | 4 | 46 | 4.372748 | 0 | 0.9063533 | 0 | 3.987808 | 0
2018-04-15 03:16 | 635441.4 | 300.0014 | 4 | 46 | 4.37115 | 0 | 0.9063533 | 0 | 3.987808 | 0
2018-04-15 03:18 | 635561.5 | 120.0008 | 5 | 46 | 3.731712 | -2.281733 | 0.9063533 | 0.07606353 | 3.987808 | 0.2900938
2018-04-15 03:20 | 635681.5 | 240.0002 | 5 | 46 | 3.6287 | -2.281755 | 0.9063533 | 0.1521267 | 3.987808 | 0.5698604
2018-04-15 03:22 | 635801.5 | 360.0007 | 5 | 46 | 3.546114 | -2.28191 | 0.9063533 | 0.2281906 | 3.987808 | 0.8426219
2018-04-15 03:24 | 635921.5 | 480.001 | 5 | 46 | 3.48041 | -2.281956 | 0.9063533 | 0.3042536 | 3.987808 | 1.10975
2018-04-15 03:26 | 636041.5 | 600.0007 | 5 | 46 | 3.428642 | -2.282175 | 0.9063533 | 0.3803173 | 3.987808 | 1.372441
2018-04-15 03:28 | 636161.5 | 720.0002 | 5 | 46 | 3.385223 | -2.281873 | 0.9063533 | 0.45638 | 3.987808 | 1.63154
2018-04-15 03:30 | 636281.5 | 840.0007 | 5 | 46 | 3.345386 | -2.281605 | 0.9063533 | 0.5324441 | 3.987808 | 1.887515
2018-04-15 03:32 | 636401.5 | 960.0006 | 5 | 46 | 3.299808 | -2.28204 | 0.9063533 | 0.6085064 | 3.987808 | 2.140316
2018-04-15 03:34 | 636521.5 | 1080.0007 | 5 | 46 | 3.228717 | -2.281952 | 0.9063533 | 0.6845704 | 3.987808 | 2.388881
2018-04-15 03:36 | 636641.5 | 1200.0008 | 5 | 46 | 3.119637 | -2.281248 | 0.9063533 | 0.760632 | 3.987808 | 2.630391
2018-04-15 03:38 | 636761.5 | 1320.0007 | 5 | 46 | 3.018941 | -2.282085 | 0.9063533 | 0.8366961 | 3.987808 | 2.863805
2018-04-15 03:38 | 636784.5 | 1342.9393 | 5 | 46 | 2.999988 | -2.281824 | 0.9063533 | 0.8512366 | 3.987808 | 2.907563
2018-04-15 03:40 | 636904.5 | 120.0004 | 6 | 46 | 3.809272 | 0 | 0.9063534 | 0.8512692 | 3.987808 | 2.907671
2018-04-15 03:42 | 637024.5 | 240.0001 | 6 | 46 | 3.827585 | 0 | 0.9063534 | 0.8512692 | 3.987808 | 2.907671
2018-04-15 03:43 | 637084.5 | 300.0006 | 6 | 46 | 3.83295 | 0 | 0.9063534 | 0.8512692 | 3.987808 | 2.907671
2018-04-15 03:43 | 637085 | 0.3313 | 2 | 47 | 4.200772 | 2.348257 | 0.0001106749 | 0 | 0.0004538927 | 0
2018-04-15 03:45 | 637205 | 120.0005 | 3 | 47 | 4.400005 | 2.198607 | 0.08304669 | 0 | 0.3652753 | 0
2018-04-15 03:47 | 637325 | 240 | 3 | 47 | 4.399987 | 1.919787 | 0.1517396 | 0 | 0.6675246 | 0
2018-04-15 03:49 | 637445 | 360.0005 | 3 | 47 | 4.399991 | 1.666599 | 0.211371 | 0 | 0.9299032 | 0
2018-04-15 03:51 | 637565 | 480.0006 | 3 | 47 | 4.4 | 1.452403 | 0.2632592 | 0 | 1.158211 | 0
2018-04-15 03:53 | 637685 | 600.0012 | 3 | 47 | 4.40005 | 1.272838 | 0.3086273 | 0 | 1.357831 | 0
2018-04-15 03:55 | 637805 | 720.0005 | 3 | 47 | 4.399957 | 1.117818 | 0.3484035 | 0 | 1.532847 | 0
2018-04-15 03:57 | 637925 | 840.0005 | 3 | 47 | 4.400005 | 0.9896061 | 0.3834553 | 0 | 1.687075 | 0
2018-04-15 03:59 | 638045 | 960.001 | 3 | 47 | 4.400017 | 0.8801151 | 0.4145523 | 0 | 1.823902 | 0
2018-04-15 04:01 | 638165 | 1080.001 | 3 | 47 | 4.399997 | 0.7921364 | 0.4423684 | 0 | 1.946293 | 0
2018-04-15 04:03 | 638285 | 1200.0009 | 3 | 47 | 4.39998 | 0.7178265 | 0.4674853 | 0 | 2.056807 | 0
2018-04-15 04:05 | 638405 | 1320.0004 | 3 | 47 | 4.399987 | 0.6540942 | 0.4903117 | 0 | 2.157243 | 0
2018-04-15 04:07 | 638525 | 1440.0009 | 3 | 47 | 4.400025 | 0.6017206 | 0.5112351 | 0 | 2.249306 | 0
2018-04-15 04:09 | 638645 | 1560.0004 | 3 | 47 | 4.400036 | 0.5541814 | 0.5304866 | 0 | 2.334013 | 0
2018-04-15 04:11 | 638765 | 1680 | 3 | 47 | 4.399967 | 0.5133058 | 0.5482681 | 0 | 2.412251 | 0
2018-04-15 04:13 | 638885 | 1800.0004 | 3 | 47 | 4.399991 | 0.4768102 | 0.564762 | 0 | 2.484824 | 0
2018-04-15 04:15 | 639005 | 1920.0009 | 3 | 47 | 4.400012 | 0.4433009 | 0.5800845 | 0 | 2.552244 | 0
2018-04-15 04:17 | 639125 | 2040.0004 | 3 | 47 | 4.399986 | 0.4140171 | 0.5943633 | 0 | 2.61507 | 0
2018-04-15 04:19 | 639245 | 2160.0009 | 3 | 47 | 4.400006 | 0.3872823 | 0.6077142 | 0 | 2.673814 | 0
2018-04-15 04:21 | 639365 | 2280.0005 | 3 | 47 | 4.399989 | 0.3640774 | 0.6202294 | 0 | 2.728881 | 0
2018-04-15 04:23 | 639485 | 2400.0008 | 3 | 47 | 4.400007 | 0.3433432 | 0.6320077 | 0 | 2.780706 | 0
2018-04-15 04:25 | 639605 | 2520.0004 | 3 | 47 | 4.400024 | 0.3238257 | 0.6431213 | 0 | 2.829606 | 0
2018-04-15 04:27 | 639725 | 2640.0002 | 3 | 47 | 4.400001 | 0.3069341 | 0.6536369 | 0 | 2.875875 | 0
2018-04-15 04:29 | 639845 | 2760.0009 | 3 | 47 | 4.399979 | 0.2911881 | 0.663601 | 0 | 2.919717 | 0
2018-04-15 04:31 | 639965 | 2880.0004 | 3 | 47 | 4.39996 | 0.2770716 | 0.6730729 | 0 | 2.961393 | 0
2018-04-15 04:33 | 640085 | 3000.0003 | 3 | 47 | 4.399965 | 0.264249 | 0.6820886 | 0 | 3.001061 | 0
2018-04-15 04:35 | 640205 | 3120.0008 | 3 | 47 | 4.400023 | 0.2522489 | 0.6906893 | 0 | 3.038905 | 0
2018-04-15 04:37 | 640325 | 3240.0002 | 3 | 47 | 4.400023 | 0.2413809 | 0.6989146 | 0 | 3.075096 | 0
2018-04-15 04:39 | 640445 | 3360.0003 | 3 | 47 | 4.399989 | 0.2308017 | 0.7067794 | 0 | 3.109701 | 0
2018-04-15 04:41 | 640565 | 3480.0002 | 3 | 47 | 4.400005 | 0.2215979 | 0.714316 | 0 | 3.142862 | 0
2018-04-15 04:43 | 640685 | 3600.0008 | 3 | 47 | 4.400025 | 0.2129834 | 0.7215584 | 0 | 3.174729 | 0
2018-04-15 04:45 | 640805 | 3720.0003 | 3 | 47 | 4.399983 | 0.2051747 | 0.7285236 | 0 | 3.205376 | 0
2018-04-15 04:47 | 640925 | 3840.0008 | 3 | 47 | 4.400021 | 0.1976965 | 0.7352355 | 0 | 3.234908 | 0
2018-04-15 04:49 | 641045 | 3960.0003 | 3 | 47 | 4.400015 | 0.1906934 | 0.7417074 | 0 | 3.263384 | 0
2018-04-15 04:51 | 641165 | 4080.0008 | 3 | 47 | 4.400004 | 0.1840667 | 0.7479551 | 0 | 3.290874 | 0
2018-04-15 04:53 | 641285 | 4200.0003 | 3 | 47 | 4.399967 | 0.1777779 | 0.7539857 | 0 | 3.317409 | 0
2018-04-15 04:55 | 641405 | 4320.0004 | 3 | 47 | 4.399984 | 0.1720626 | 0.7598123 | 0 | 3.343046 | 0
2018-04-15 04:57 | 641525 | 4440.0011 | 3 | 47 | 4.4 | 0.1665219 | 0.7654535 | 0 | 3.367867 | 0
2018-04-15 04:59 | 641645 | 4560.0006 | 3 | 47 | 4.400005 | 0.161437 | 0.770919 | 0 | 3.391915 | 0
2018-04-15 05:01 | 641765 | 4680.0004 | 3 | 47 | 4.400013 | 0.1566891 | 0.7762191 | 0 | 3.415236 | 0
2018-04-15 05:03 | 641885 | 4800.0002 | 3 | 47 | 4.400021 | 0.1521408 | 0.7813631 | 0 | 3.437869 | 0
2018-04-15 05:05 | 642005 | 4920.0002 | 3 | 47 | 4.399995 | 0.1477429 | 0.7863596 | 0 | 3.459854 | 0
2018-04-15 05:07 | 642125 | 5040.0006 | 3 | 47 | 4.400029 | 0.1435055 | 0.7912138 | 0 | 3.481213 | 0
2018-04-15 05:09 | 642245 | 5160.0002 | 3 | 47 | 4.400005 | 0.1396096 | 0.7959312 | 0 | 3.501969 | 0
2018-04-15 05:11 | 642365 | 5280.0007 | 3 | 47 | 4.399999 | 0.1357709 | 0.8005217 | 0 | 3.522168 | 0
2018-04-15 05:13 | 642485 | 5400.0011 | 3 | 47 | 4.400005 | 0.1322986 | 0.8049899 | 0 | 3.541828 | 0
2018-04-15 05:15 | 642605 | 5520.0007 | 3 | 47 | 4.399973 | 0.1289401 | 0.8093446 | 0 | 3.560988 | 0
2018-04-15 05:17 | 642725 | 5640.0002 | 3 | 47 | 4.400023 | 0.1255519 | 0.8135836 | 0 | 3.57964 | 0
2018-04-15 05:19 | 642845 | 5760.0002 | 3 | 47 | 4.400002 | 0.1223119 | 0.8177162 | 0 | 3.597823 | 0
2018-04-15 05:21 | 642965 | 5880.0005 | 3 | 47 | 4.399979 | 0.1193117 | 0.821743 | 0 | 3.615541 | 0
2018-04-15 05:23 | 643085 | 6000.0007 | 3 | 47 | 4.400033 | 0.1163305 | 0.8256721 | 0 | 3.632829 | 0
2018-04-15 05:25 | 643205 | 6120.0007 | 3 | 47 | 4.399984 | 0.1134803 | 0.8295001 | 0 | 3.649672 | 0
2018-04-15 05:27 | 643325 | 6240.0001 | 3 | 47 | 4.400021 | 0.1108883 | 0.8332381 | 0 | 3.66612 | 0
2018-04-15 05:29 | 643445 | 6360.0002 | 3 | 47 | 4.399991 | 0.1082082 | 0.8368887 | 0 | 3.682183 | 0
2018-04-15 05:31 | 643565 | 6480.0006 | 3 | 47 | 4.399974 | 0.1056411 | 0.8404531 | 0 | 3.697866 | 0
2018-04-15 05:33 | 643685 | 6600.0006 | 3 | 47 | 4.399974 | 0.1033409 | 0.8439358 | 0 | 3.71319 | 0
2018-04-15 05:35 | 643805 | 6720.0006 | 3 | 47 | 4.400026 | 0.1010566 | 0.8473417 | 0 | 3.728175 | 0
2018-04-15 05:37 | 643925 | 6840.0002 | 3 | 47 | 4.399978 | 0.09884802 | 0.8506747 | 0 | 3.742841 | 0
2018-04-15 05:39 | 644045 | 6960.0007 | 3 | 47 | 4.399998 | 0.09689037 | 0.8539391 | 0 | 3.757204 | 0
2018-04-15 05:41 | 644165 | 7080.0002 | 3 | 47 | 4.399995 | 0.0949246 | 0.8571352 | 0 | 3.771267 | 0
2018-04-15 05:43 | 644285 | 7200.001 | 3 | 47 | 4.39999 | 0.09292917 | 0.8602667 | 0 | 3.785045 | 0
2018-04-15 05:45 | 644405 | 7320.0002 | 3 | 47 | 4.400002 | 0.09113418 | 0.8633351 | 0 | 3.798546 | 0
2018-04-15 05:47 | 644525 | 7440.0007 | 3 | 47 | 4.400002 | 0.08931442 | 0.8663427 | 0 | 3.811779 | 0
2018-04-15 05:49 | 644645 | 7560.0005 | 3 | 47 | 4.39995 | 0.08752722 | 0.869289 | 0 | 3.824743 | 0
2018-04-15 05:51 | 644765 | 7680.0006 | 3 | 47 | 4.399979 | 0.08600979 | 0.87218 | 0 | 3.837464 | 0
2018-04-15 05:53 | 644885 | 7800.0002 | 3 | 47 | 4.400038 | 0.0843215 | 0.8750182 | 0 | 3.849952 | 0
2018-04-15 05:55 | 645005 | 7920.0007 | 3 | 47 | 4.400028 | 0.08257539 | 0.8778015 | 0 | 3.862198 | 0
2018-04-15 05:57 | 645101.6 | 8016.5388 | 3 | 47 | 4.400016 | 0.08149859 | 0.8800025 | 0 | 3.871883 | 0
2018-04-15 05:59 | 645221.6 | 120.0006 | 4 | 47 | 4.376429 | 0 | 0.8800025 | 0 | 3.871883 | 0
2018-04-15 06:01 | 645341.6 | 240.0001 | 4 | 47 | 4.372579 | 0 | 0.8800025 | 0 | 3.871883 | 0
2018-04-15 06:02 | 645401.6 | 300.0014 | 4 | 47 | 4.370987 | 0 | 0.8800025 | 0 | 3.871883 | 0
2018-04-15 06:04 | 645521.6 | 120 | 5 | 47 | 3.727566 | -2.282257 | 0.8800025 | 0.07605961 | 3.871883 | 0.2897959
2018-04-15 06:06 | 645641.6 | 240.0001 | 5 | 47 | 3.623949 | -2.281975 | 0.8800025 | 0.1521242 | 3.871883 | 0.5692295
2018-04-15 06:08 | 645761.6 | 360.0004 | 5 | 47 | 3.540892 | -2.281954 | 0.8800025 | 0.2281875 | 3.871883 | 0.8416077
2018-04-15 06:10 | 645881.6 | 480.0001 | 5 | 47 | 3.474695 | -2.282019 | 0.8800025 | 0.3042498 | 3.871883 | 1.108317
2018-04-15 06:12 | 646001.6 | 600.0004 | 5 | 47 | 3.422613 | -2.281924 | 0.8800025 | 0.3803124 | 3.871883 | 1.370556
2018-04-15 06:14 | 646121.6 | 720.0001 | 5 | 47 | 3.378849 | -2.281868 | 0.8800025 | 0.4563754 | 3.871883 | 1.629188
2018-04-15 06:16 | 646241.6 | 840.0004 | 5 | 47 | 3.337893 | -2.281924 | 0.8800025 | 0.5324388 | 3.871883 | 1.884642
2018-04-15 06:18 | 646361.6 | 960.0001 | 5 | 47 | 3.29058 | -2.281632 | 0.8800025 | 0.6085015 | 3.871883 | 2.136821
2018-04-15 06:20 | 646481.6 | 1080.0004 | 5 | 47 | 3.214575 | -2.281682 | 0.8800025 | 0.684563 | 3.871883 | 2.384515
2018-04-15 06:22 | 646601.6 | 1200.0001 | 5 | 47 | 3.101903 | -2.281812 | 0.8800025 | 0.7606276 | 3.871883 | 2.624766
2018-04-15 06:24 | 646721.1 | 1319.4468 | 5 | 47 | 2.999992 | -2.281833 | 0.8800025 | 0.8363402 | 3.871883 | 2.855731
2018-04-15 06:26 | 646841.2 | 120.0004 | 6 | 47 | 3.811377 | 0 | 0.8800025 | 0.8363734 | 3.871883 | 2.85584
2018-04-15 06:28 | 646961.2 | 240.0001 | 6 | 47 | 3.829855 | 0 | 0.8800025 | 0.8363734 | 3.871883 | 2.85584
2018-04-15 06:29 | 647021.2 | 300.0014 | 6 | 47 | 3.835179 | 0 | 0.8800025 | 0.8363734 | 3.871883 | 2.85584
2018-04-15 06:29 | 647021.7 | 0.3282 | 2 | 48 | 4.204627 | 2.348772 | 0.0001086935 | 0 | 0.0004457771 | 0
2018-04-15 06:31 | 647141.6 | 120.0004 | 3 | 48 | 4.400004 | 2.184647 | 0.08257111 | 0 | 0.363193 | 0
2018-04-15 06:33 | 647261.6 | 240.0004 | 3 | 48 | 4.399998 | 1.903981 | 0.1507308 | 0 | 0.6630963 | 0
2018-04-15 06:35 | 647381.6 | 360.0009 | 3 | 48 | 4.399974 | 1.648106 | 0.2098562 | 0 | 0.9232483 | 0
2018-04-15 06:37 | 647501.6 | 480 | 3 | 48 | 4.400009 | 1.439862 | 0.2612425 | 0 | 1.149348 | 0
2018-04-15 06:39 | 647621.6 | 600.0004 | 3 | 48 | 4.399996 | 1.259713 | 0.3061532 | 0 | 1.346955 | 0
2018-04-15 06:41 | 647741.6 | 720.0009 | 3 | 48 | 4.400042 | 1.106279 | 0.3454954 | 0 | 1.520061 | 0
2018-04-15 06:43 | 647861.6 | 840 | 3 | 48 | 4.399999 | 0.9779453 | 0.3801682 | 0 | 1.672622 | 0
2018-04-15 06:45 | 647981.6 | 960 | 3 | 48 | 4.400005 | 0.8714194 | 0.4109406 | 0 | 1.80802 | 0
2018-04-15 06:47 | 648101.6 | 1080.0009 | 3 | 48 | 4.399993 | 0.7831936 | 0.4384731 | 0 | 1.929163 | 0
2018-04-15 06:49 | 648221.6 | 1200.0005 | 3 | 48 | 4.4 | 0.7096555 | 0.4633355 | 0 | 2.038558 | 0
2018-04-15 06:51 | 648341.6 | 1320.0008 | 3 | 48 | 4.39998 | 0.6492934 | 0.4859572 | 0 | 2.138093 | 0
2018-04-15 06:53 | 648461.6 | 1440.0008 | 3 | 48 | 4.399987 | 0.595454 | 0.5066698 | 0 | 2.229229 | 0
2018-04-15 06:55 | 648581.6 | 1560.0007 | 3 | 48 | 4.400012 | 0.5497549 | 0.5257363 | 0 | 2.313122 | 0
2018-04-15 06:57 | 648701.6 | 1680.0008 | 3 | 48 | 4.400022 | 0.5085322 | 0.5433543 | 0 | 2.390641 | 0
2018-04-15 06:59 | 648821.6 | 1800.0003 | 3 | 48 | 4.400041 | 0.47153 | 0.5596777 | 0 | 2.462464 | 0
2018-04-15 07:01 | 648941.6 | 1920.0016 | 3 | 48 | 4.399962 | 0.4392122 | 0.5748431 | 0 | 2.529191 | 0
2018-04-15 07:03 | 649061.6 | 2040.0003 | 3 | 48 | 4.399994 | 0.4101892 | 0.5889855 | 0 | 2.591418 | 0
2018-04-15 07:05 | 649181.6 | 2160.0008 | 3 | 48 | 4.400008 | 0.3842931 | 0.6022153 | 0 | 2.649629 | 0
2018-04-15 07:07 | 649301.6 | 2280.0003 | 3 | 48 | 4.400025 | 0.3604907 | 0.6146187 | 0 | 2.704204 | 0
2018-04-15 07:09 | 649421.6 | 2400.0008 | 3 | 48 | 4.400001 | 0.3392352 | 0.6262763 | 0 | 2.755497 | 0
2018-04-15 07:11 | 649541.6 | 2520.0003 | 3 | 48 | 4.399987 | 0.3205027 | 0.6372717 | 0 | 2.803877 | 0
2018-04-15 07:13 | 649661.6 | 2640.0004 | 3 | 48 | 4.400003 | 0.3033394 | 0.6476641 | 0 | 2.849604 | 0
2018-04-15 07:15 | 649781.6 | 2760.0003 | 3 | 48 | 4.399984 | 0.2878837 | 0.6575161 | 0 | 2.892952 | 0
2018-04-15 07:17 | 649901.6 | 2880.0008 | 3 | 48 | 4.400001 | 0.274049 | 0.6668803 | 0 | 2.934155 | 0
2018-04-15 07:19 | 650021.6 | 3000.001 | 3 | 48 | 4.400005 | 0.2610933 | 0.6757942 | 0 | 2.973376 | 0
2018-04-15 07:21 | 650141.6 | 3120.0008 | 3 | 48 | 4.399995 | 0.2492175 | 0.6842971 | 0 | 3.010789 | 0
2018-04-15 07:23 | 650261.6 | 3240.0003 | 3 | 48 | 4.400034 | 0.2385751 | 0.6924261 | 0 | 3.046557 | 0
2018-04-15 07:25 | 650381.6 | 3360.0008 | 3 | 48 | 4.399996 | 0.2285583 | 0.7002083 | 0 | 3.080798 | 0
2018-04-15 07:27 | 650501.6 | 3480.0003 | 3 | 48 | 4.400016 | 0.2193087 | 0.7076706 | 0 | 3.113632 | 0
2018-04-15 07:29 | 650621.6 | 3600.0008 | 3 | 48 | 4.400042 | 0.2109891 | 0.7148418 | 0 | 3.145186 | 0
2018-04-15 07:31 | 650741.6 | 3720.0003 | 3 | 48 | 4.399971 | 0.2028648 | 0.7217388 | 0 | 3.175533 | 0
2018-04-15 07:33 | 650861.6 | 3840.0008 | 3 | 48 | 4.399984 | 0.1955826 | 0.7283825 | 0 | 3.204765 | 0
2018-04-15 07:35 | 650981.6 | 3960.0007 | 3 | 48 | 4.400008 | 0.1885456 | 0.7347811 | 0 | 3.232919 | 0
2018-04-15 07:37 | 651101.6 | 4080.0003 | 3 | 48 | 4.400012 | 0.1821957 | 0.7409587 | 0 | 3.2601 | 0
2018-04-15 07:39 | 651221.6 | 4200.0003 | 3 | 48 | 4.399995 | 0.1761829 | 0.7469317 | 0 | 3.286381 | 0
2018-04-15 07:41 | 651341.6 | 4320.0011 | 3 | 48 | 4.400009 | 0.1704453 | 0.752708 | 0 | 3.311797 | 0
2018-04-15 07:43 | 651461.6 | 4440.0003 | 3 | 48 | 4.400029 | 0.1650751 | 0.7583001 | 0 | 3.336402 | 0
2018-04-15 07:45 | 651581.6 | 4560.0008 | 3 | 48 | 4.399964 | 0.1597963 | 0.7637174 | 0 | 3.360239 | 0
2018-04-15 07:47 | 651701.6 | 4680.0003 | 3 | 48 | 4.399978 | 0.1552314 | 0.7689664 | 0 | 3.383334 | 0
2018-04-15 07:49 | 651821.6 | 4800.0003 | 3 | 48 | 4.400009 | 0.1506645 | 0.7740611 | 0 | 3.405751 | 0
2018-04-15 07:51 | 651941.6 | 4920.0003 | 3 | 48 | 4.399999 | 0.146246 | 0.779005 | 0 | 3.427504 | 0
2018-04-15 07:53 | 652061.6 | 5040.0008 | 3 | 48 | 4.400014 | 0.1419745 | 0.7838077 | 0 | 3.448636 | 0
2018-04-15 07:55 | 652181.6 | 5160.0003 | 3 | 48 | 4.399975 | 0.1379843 | 0.7884723 | 0 | 3.46916 | 0
2018-04-15 07:57 | 652301.6 | 5280.0008 | 3 | 48 | 4.400004 | 0.1342557 | 0.7930091 | 0 | 3.489122 | 0
2018-04-15 07:59 | 652421.6 | 5400.0003 | 3 | 48 | 4.399971 | 0.1307727 | 0.797425 | 0 | 3.508552 | 0
2018-04-15 08:01 | 652541.6 | 5520.0008 | 3 | 48 | 4.400007 | 0.127331 | 0.8017272 | 0 | 3.527481 | 0
2018-04-15 08:03 | 652661.6 | 5640.0003 | 3 | 48 | 4.400041 | 0.1241077 | 0.8059155 | 0 | 3.54591 | 0
2018-04-15 08:05 | 652781.6 | 5760.0008 | 3 | 48 | 4.400019 | 0.1209714 | 0.8100002 | 0 | 3.563883 | 0
2018-04-15 08:07 | 652901.6 | 5880.0003 | 3 | 48 | 4.399982 | 0.1180695 | 0.8139831 | 0 | 3.581407 | 0
2018-04-15 08:09 | 653021.6 | 6000.0008 | 3 | 48 | 4.400006 | 0.1152815 | 0.8178712 | 0 | 3.598515 | 0
2018-04-15 08:11 | 653141.6 | 6120.0003 | 3 | 48 | 4.39999 | 0.112639 | 0.8216689 | 0 | 3.615225 | 0
2018-04-15 08:13 | 653261.6 | 6240.0002 | 3 | 48 | 4.40001 | 0.110015 | 0.8253799 | 0 | 3.631554 | 0
2018-04-15 08:15 | 653381.6 | 6360.0003 | 3 | 48 | 4.399995 | 0.1074915 | 0.8290037 | 0 | 3.647498 | 0
2018-04-15 08:17 | 653501.6 | 6480.0011 | 3 | 48 | 4.399964 | 0.1050085 | 0.8325468 | 0 | 3.663088 | 0
2018-04-15 08:19 | 653621.6 | 6600.0003 | 3 | 48 | 4.400033 | 0.1027788 | 0.8360093 | 0 | 3.678323 | 0
2018-04-15 08:21 | 653741.6 | 6720.0008 | 3 | 48 | 4.399995 | 0.1003287 | 0.8393945 | 0 | 3.693218 | 0
2018-04-15 08:23 | 653861.6 | 6840.0003 | 3 | 48 | 4.400004 | 0.09823278 | 0.8427053 | 0 | 3.707785 | 0
2018-04-15 08:25 | 653981.6 | 6960.0007 | 3 | 48 | 4.399987 | 0.09630857 | 0.8459482 | 0 | 3.722054 | 0
2018-04-15 08:27 | 654101.6 | 7080.0002 | 3 | 48 | 4.400045 | 0.09425607 | 0.8491245 | 0 | 3.73603 | 0
2018-04-15 08:29 | 654221.6 | 7200.0007 | 3 | 48 | 4.399979 | 0.09237093 | 0.852236 | 0 | 3.74972 | 0
2018-04-15 08:31 | 654341.6 | 7320.0003 | 3 | 48 | 4.399986 | 0.09059564 | 0.8552851 | 0 | 3.763136 | 0
2018-04-15 08:33 | 654461.6 | 7440.0002 | 3 | 48 | 4.400012 | 0.08887215 | 0.8582777 | 0 | 3.776304 | 0
2018-04-15 08:35 | 654581.6 | 7560.0009 | 3 | 48 | 4.399973 | 0.08702659 | 0.8612091 | 0 | 3.789202 | 0
2018-04-15 08:37 | 654701.6 | 7680.0007 | 3 | 48 | 4.400047 | 0.08537199 | 0.8640813 | 0 | 3.801839 | 0
2018-04-15 08:39 | 654821.6 | 7800.0009 | 3 | 48 | 4.400018 | 0.08384965 | 0.8669018 | 0 | 3.81425 | 0
2018-04-15 08:41 | 654941.6 | 7920.0001 | 3 | 48 | 4.399975 | 0.08231813 | 0.8696708 | 0 | 3.826433 | 0
2018-04-15 08:42 | 655011.4 | 7989.7672 | 3 | 48 | 4.399982 | 0.08149792 | 0.8712582 | 0 | 3.833418 | 0
2018-04-15 08:44 | 655131.4 | 120.0007 | 4 | 48 | 4.376434 | 0 | 0.8712582 | 0 | 3.833418 | 0
2018-04-15 08:46 | 655251.4 | 240.0009 | 4 | 48 | 4.372624 | 0 | 0.8712582 | 0 | 3.833418 | 0
2018-04-15 08:47 | 655311.4 | 300.0015 | 4 | 48 | 4.370985 | 0 | 0.8712582 | 0 | 3.833418 | 0
2018-04-15 08:49 | 655431.5 | 120.0003 | 5 | 48 | 3.72601 | -2.282605 | 0.8712582 | 0.07606532 | 3.833418 | 0.2897079
2018-04-15 08:51 | 655551.5 | 240.0005 | 5 | 48 | 3.621922 | -2.281778 | 0.8712582 | 0.1521275 | 3.833418 | 0.5690036
2018-04-15 08:53 | 655671.5 | 360.0003 | 5 | 48 | 3.53857 | -2.281734 | 0.8712582 | 0.2281895 | 3.833418 | 0.8412064
2018-04-15 08:55 | 655791.5 | 480.0001 | 5 | 48 | 3.472493 | -2.281724 | 0.8712582 | 0.3042518 | 3.833418 | 1.107745
2018-04-15 08:57 | 655911.5 | 600.0003 | 5 | 48 | 3.420078 | -2.281585 | 0.8712582 | 0.3803143 | 3.833418 | 1.369803
2018-04-15 08:59 | 656031.5 | 720.0001 | 5 | 48 | 3.376579 | -2.282187 | 0.8712582 | 0.4563764 | 3.833418 | 1.628254
2018-04-15 09:01 | 656151.5 | 840.0003 | 5 | 48 | 3.335442 | -2.282292 | 0.8712582 | 0.5324389 | 3.833418 | 1.883528
2018-04-15 09:03 | 656271.5 | 960.0001 | 5 | 48 | 3.287023 | -2.281885 | 0.8712582 | 0.6085041 | 3.833418 | 2.135488
2018-04-15 09:05 | 656391.5 | 1080.0003 | 5 | 48 | 3.208096 | -2.281791 | 0.8712582 | 0.6845669 | 3.833418 | 2.382815
2018-04-15 09:07 | 656511.5 | 1200.0001 | 5 | 48 | 3.094052 | -2.281682 | 0.8712582 | 0.7606297 | 3.833418 | 2.62249
2018-04-15 09:09 | 656620.8 | 1309.2821 | 5 | 48 | 2.999997 | -2.281731 | 0.8712582 | 0.8298988 | 3.833418 | 2.833524
2018-04-15 09:11 | 656740.9 | 120.0004 | 6 | 48 | 3.812537 | 0 | 0.8712582 | 0.829933 | 3.833418 | 2.833637
2018-04-15 09:13 | 656860.9 | 240.0001 | 6 | 48 | 3.830872 | 0 | 0.8712582 | 0.829933 | 3.833418 | 2.833637
2018-04-15 09:14 | 656920.9 | 300.0007 | 6 | 48 | 3.836185 | 0 | 0.8712582 | 0.829933 | 3.833418 | 2.833637
2018-04-15 09:14 | 656921.3 | 0.3289 | 2 | 49 | 4.206533 | 2.348818 | 0.000111712 | 0 | 0.0004588431 | 0
2018-04-15 09:16 | 657041.3 | 120.0003 | 3 | 49 | 4.40002 | 2.177076 | 0.08255196 | 0 | 0.3631129 | 0
2018-04-15 09:18 | 657161.3 | 240.0001 | 3 | 49 | 4.400009 | 1.893743 | 0.150356 | 0 | 0.661451 | 0
2018-04-15 09:20 | 657281.3 | 360.0012 | 3 | 49 | 4.400026 | 1.638303 | 0.2091315 | 0 | 0.9200638 | 0
2018-04-15 09:22 | 657401.3 | 480.0008 | 3 | 49 | 4.400007 | 1.430726 | 0.2601712 | 0 | 1.144639 | 0
2018-04-15 09:24 | 657521.3 | 600.0008 | 3 | 49 | 4.399984 | 1.252371 | 0.3048041 | 0 | 1.341024 | 0
2018-04-15 09:26 | 657641.3 | 720.0001 | 3 | 49 | 4.399986 | 1.102552 | 0.3439635 | 0 | 1.513325 | 0
2018-04-15 09:28 | 657761.3 | 840.0011 | 3 | 49 | 4.400012 | 0.9743559 | 0.3784848 | 0 | 1.665219 | 0
2018-04-15 09:30 | 657881.3 | 960.0004 | 3 | 49 | 4.4 | 0.8694894 | 0.4091517 | 0 | 1.800153 | 0
2018-04-15 09:32 | 658001.3 | 1080.0003 | 3 | 49 | 4.400014 | 0.7808556 | 0.4365805 | 0 | 1.92084 | 0
2018-04-15 09:34 | 658121.3 | 1200.0004 | 3 | 49 | 4.400009 | 0.7080179 | 0.4613653 | 0 | 2.029893 | 0
2018-04-15 09:36 | 658241.3 | 1320.0003 | 3 | 49 | 4.400016 | 0.6471081 | 0.4839197 | 0 | 2.129132 | 0
2018-04-15 09:38 | 658361.3 | 1440.0001 | 3 | 49 | 4.400017 | 0.5934495 | 0.5045723 | 0 | 2.220004 | 0
2018-04-15 09:40 | 658481.3 | 1560.0011 | 3 | 49 | 4.399979 | 0.5482233 | 0.5235758 | 0 | 2.303619 | 0
2018-04-15 09:42 | 658601.3 | 1680.0005 | 3 | 49 | 4.400007 | 0.506937 | 0.54114 | 0 | 2.380902 | 0
2018-04-15 09:44 | 658721.3 | 1800.0003 | 3 | 49 | 4.400016 | 0.4706272 | 0.5574181 | 0 | 2.452526 | 0
2018-04-15 09:46 | 658841.3 | 1920.0001 | 3 | 49 | 4.400031 | 0.4382489 | 0.5725485 | 0 | 2.519099 | 0
2018-04-15 09:48 | 658961.3 | 2040.0003 | 3 | 49 | 4.399997 | 0.4089884 | 0.5866655 | 0 | 2.581214 | 0
2018-04-15 09:50 | 659081.3 | 2160.0008 | 3 | 49 | 4.400009 | 0.3834349 | 0.5998653 | 0 | 2.639293 | 0
2018-04-15 09:52 | 659201.3 | 2280.0009 | 3 | 49 | 4.400006 | 0.3597425 | 0.6122417 | 0 | 2.69375 | 0
2018-04-15 09:54 | 659321.3 | 2400.0004 | 3 | 49 | 4.400032 | 0.3395041 | 0.6238884 | 0 | 2.744995 | 0
2018-04-15 09:56 | 659441.3 | 2520.0003 | 3 | 49 | 4.400014 | 0.3198811 | 0.6348594 | 0 | 2.793267 | 0
2018-04-15 09:58 | 659561.3 | 2640.0004 | 3 | 49 | 4.399991 | 0.3027014 | 0.6452273 | 0 | 2.838886 | 0
2018-04-15 10:00 | 659681.3 | 2760.0004 | 3 | 49 | 4.39999 | 0.2869573 | 0.6550479 | 0 | 2.882097 | 0
2018-04-15 10:02 | 659801.3 | 2880.0004 | 3 | 49 | 4.400024 | 0.2730152 | 0.6643791 | 0 | 2.923154 | 0
2018-04-15 10:04 | 659921.3 | 3000.0011 | 3 | 49 | 4.400022 | 0.2600181 | 0.6732645 | 0 | 2.96225 | 0
2018-04-15 10:06 | 660041.3 | 3120.0008 | 3 | 49 | 4.4 | 0.2482438 | 0.681731 | 0 | 2.999503 | 0
2018-04-15 10:08 | 660161.3 | 3240.0004 | 3 | 49 | 4.400023 | 0.2375407 | 0.689823 | 0 | 3.035107 | 0
2018-04-15 10:10 | 660281.3 | 3360.0001 | 3 | 49 | 4.400023 | 0.2274448 | 0.6975721 | 0 | 3.069203 | 0
2018-04-15 10:12 | 660401.3 | 3480.0003 | 3 | 49 | 4.400035 | 0.2180413 | 0.7049963 | 0 | 3.10187 | 0
2018-04-15 10:14 | 660521.3 | 3600.0001 | 3 | 49 | 4.399986 | 0.2098143 | 0.712125 | 0 | 3.133236 | 0
2018-04-15 10:16 | 660641.3 | 3720.0003 | 3 | 49 | 4.399992 | 0.2018422 | 0.7189816 | 0 | 3.163405 | 0
2018-04-15 10:18 | 660761.3 | 3840.0001 | 3 | 49 | 4.400035 | 0.1945382 | 0.7255855 | 0 | 3.192462 | 0
2018-04-15 10:20 | 660881.3 | 3960.0003 | 3 | 49 | 4.400007 | 0.1876684 | 0.7319513 | 0 | 3.220472 | 0
2018-04-15 10:22 | 661001.3 | 4080.0005 | 3 | 49 | 4.399996 | 0.1811203 | 0.7380958 | 0 | 3.247508 | 0
2018-04-15 10:24 | 661121.3 | 4200.0003 | 3 | 49 | 4.399996 | 0.1751049 | 0.744031 | 0 | 3.273623 | 0
2018-04-15 10:26 | 661241.3 | 4320.0001 | 3 | 49 | 4.400013 | 0.1691559 | 0.7497697 | 0 | 3.298873 | 0
2018-04-15 10:28 | 661361.3 | 4440.0003 | 3 | 49 | 4.400031 | 0.1635437 | 0.7553155 | 0 | 3.323274 | 0
2018-04-15 10:30 | 661481.3 | 4560.0001 | 3 | 49 | 4.400015 | 0.1582948 | 0.7606745 | 0 | 3.346854 | 0
2018-04-15 10:32 | 661601.3 | 4680.0003 | 3 | 49 | 4.400005 | 0.1538967 | 0.7658725 | 0 | 3.369725 | 0
2018-04-15 10:34 | 661721.3 | 4800.0004 | 3 | 49 | 4.399964 | 0.1493498 | 0.770924 | 0 | 3.391951 | 0
2018-04-15 10:36 | 661841.3 | 4920.0003 | 3 | 49 | 4.399983 | 0.1448338 | 0.7758304 | 0 | 3.41354 | 0
2018-04-15 10:38 | 661961.3 | 5040.0004 | 3 | 49 | 4.400036 | 0.140788 | 0.7805916 | 0 | 3.434489 | 0
2018-04-15 10:40 | 662081.3 | 5160.0004 | 3 | 49 | 4.400016 | 0.136869 | 0.7852171 | 0 | 3.454841 | 0
2018-04-15 10:42 | 662201.3 | 5280.0001 | 3 | 49 | 4.399985 | 0.133209 | 0.7897162 | 0 | 3.474637 | 0
2018-04-15 10:44 | 662321.3 | 5400.0004 | 3 | 49 | 4.399981 | 0.1293065 | 0.7940924 | 0 | 3.493892 | 0
2018-04-15 10:46 | 662441.3 | 5520.0001 | 3 | 49 | 4.40005 | 0.1263042 | 0.7983516 | 0 | 3.512633 | 0
2018-04-15 10:48 | 662561.3 | 5640.0003 | 3 | 49 | 4.399995 | 0.1230336 | 0.8025078 | 0 | 3.53092 | 0
2018-04-15 10:50 | 662681.3 | 5760.0002 | 3 | 49 | 4.400016 | 0.1200796 | 0.8065593 | 0 | 3.548747 | 0
2018-04-15 10:52 | 662801.3 | 5880.0012 | 3 | 49 | 4.399995 | 0.1171402 | 0.8105126 | 0 | 3.566142 | 0
2018-04-15 10:54 | 662921.3 | 6000.0001 | 3 | 49 | 4.400031 | 0.1144498 | 0.814371 | 0 | 3.583119 | 0
2018-04-15 10:56 | 663041.3 | 6120.0003 | 3 | 49 | 4.399967 | 0.1116889 | 0.8181398 | 0 | 3.599701 | 0
2018-04-15 10:58 | 663161.3 | 6240.0001 | 3 | 49 | 4.400002 | 0.1092182 | 0.8218194 | 0 | 3.615891 | 0
2018-04-15 11:00 | 663281.3 | 6360.0004 | 3 | 49 | 4.400006 | 0.1068491 | 0.8254199 | 0 | 3.631734 | 0
2018-04-15 11:02 | 663401.3 | 6480.0004 | 3 | 49 | 4.400044 | 0.1045192 | 0.8289422 | 0 | 3.647232 | 0
2018-04-15 11:04 | 663521.3 | 6600.0004 | 3 | 49 | 4.399971 | 0.102054 | 0.8323838 | 0 | 3.662375 | 0
2018-04-15 11:06 | 663641.3 | 6720.0008 | 3 | 49 | 4.399987 | 0.09985471 | 0.8357483 | 0 | 3.677179 | 0
2018-04-15 11:08 | 663761.3 | 6840.0004 | 3 | 49 | 4.400004 | 0.09777442 | 0.8390415 | 0 | 3.691669 | 0
2018-04-15 11:10 | 663881.3 | 6960 | 3 | 49 | 4.400008 | 0.09583206 | 0.8422685 | 0 | 3.705868 | 0
2018-04-15 11:12 | 664001.3 | 7080.0004 | 3 | 49 | 4.400011 | 0.09398917 | 0.845432 | 0 | 3.719787 | 0
2018-04-15 11:14 | 664121.3 | 7200.0001 | 3 | 49 | 4.400004 | 0.09218588 | 0.8485344 | 0 | 3.733438 | 0
2018-04-15 11:16 | 664241.3 | 7320.0001 | 3 | 49 | 4.39998 | 0.090332 | 0.8515757 | 0 | 3.746819 | 0
2018-04-15 11:18 | 664361.3 | 7440.0001 | 3 | 49 | 4.39998 | 0.08867303 | 0.8545599 | 0 | 3.759949 | 0
2018-04-15 11:20 | 664481.3 | 7560.0008 | 3 | 49 | 4.399992 | 0.08702609 | 0.8574869 | 0 | 3.772829 | 0
2018-04-15 11:22 | 664601.3 | 7680.0008 | 3 | 49 | 4.399988 | 0.08532353 | 0.8603602 | 0 | 3.785471 | 0
2018-04-15 11:24 | 664721.3 | 7800.0004 | 3 | 49 | 4.399983 | 0.08344328 | 0.8631757 | 0 | 3.797859 | 0
2018-04-15 11:26 | 664841.3 | 7920.0001 | 3 | 49 | 4.399987 | 0.08207922 | 0.8659339 | 0 | 3.809995 | 0
2018-04-15 11:26 | 664880.3 | 7958.9626 | 3 | 49 | 4.400058 | 0.08149917 | 0.8668188 | 0 | 3.813889 | 0
2018-04-15 11:28 | 665000.3 | 120.0005 | 4 | 49 | 4.376264 | 0 | 0.8668188 | 0 | 3.813889 | 0
2018-04-15 11:30 | 665120.3 | 240.0001 | 4 | 49 | 4.372527 | 0 | 0.8668188 | 0 | 3.813889 | 0
2018-04-15 11:31 | 665180.3 | 300.0014 | 4 | 49 | 4.370866 | 0 | 0.8668188 | 0 | 3.813889 | 0
2018-04-15 11:33 | 665300.4 | 120.0004 | 5 | 49 | 3.722945 | -2.282043 | 0.8668188 | 0.07606263 | 3.813889 | 0.2894888
2018-04-15 11:35 | 665420.4 | 240.0001 | 5 | 49 | 3.617895 | -2.282161 | 0.8668188 | 0.1521253 | 3.813889 | 0.5685086
2018-04-15 11:37 | 665540.4 | 360.0004 | 5 | 49 | 3.534014 | -2.281968 | 0.8668188 | 0.2281896 | 3.813889 | 0.8403959
2018-04-15 11:39 | 665660.4 | 480.0001 | 5 | 49 | 3.467177 | -2.282186 | 0.8668188 | 0.3042514 | 3.813889 | 1.106556
2018-04-15 11:41 | 665780.4 | 600.0004 | 5 | 49 | 3.414739 | -2.281706 | 0.8668188 | 0.3803153 | 3.813889 | 1.368212
2018-04-15 11:43 | 665900.4 | 720.0001 | 5 | 49 | 3.370489 | -2.28204 | 0.8668188 | 0.4563782 | 3.813889 | 1.626239
2018-04-15 11:45 | 666020.4 | 840.0004 | 5 | 49 | 3.328012 | -2.28181 | 0.8668188 | 0.5324419 | 3.813889 | 1.881011
2018-04-15 11:47 | 666140.4 | 960.0005 | 5 | 49 | 3.27725 | -2.281697 | 0.8668188 | 0.6085045 | 3.813889 | 2.132333
2018-04-15 11:49 | 666260.4 | 1080.0004 | 5 | 49 | 3.191063 | -2.281979 | 0.8668188 | 0.6845682 | 3.813889 | 2.378675
2018-04-15 11:51 | 666380.4 | 1200.0001 | 5 | 49 | 3.072762 | -2.28195 | 0.8668188 | 0.7606307 | 3.813889 | 2.616834
2018-04-15 11:53 | 666461.9 | 1281.4536 | 5 | 49 | 2.999995 | -2.282042 | 0.8668188 | 0.8122609 | 3.813889 | 2.773593
2018-04-15 11:55 | 666582 | 120.0005 | 6 | 49 | 3.81545 | 0 | 0.8668189 | 0.8122945 | 3.813889 | 2.773704
2018-04-15 11:57 | 666702 | 240.0002 | 6 | 49 | 3.833913 | 0 | 0.8668189 | 0.8122945 | 3.813889 | 2.773704
2018-04-15 11:58 | 666762 | 300.0014 | 6 | 49 | 3.83924 | 0 | 0.8668189 | 0.8122945 | 3.813889 | 2.773704
2018-04-15 11:58 | 666762.4 | 0.3224 | 2 | 50 | 4.204516 | 2.299997 | 0.0001050671 | 0 | 0.0004313341 | 0
2018-04-15 12:00 | 666882.3 | 120.0005 | 3 | 50 | 4.400005 | 2.143261 | 0.0814037 | 0 | 0.3580737 | 0
2018-04-15 12:02 | 667002.3 | 240.0005 | 3 | 50 | 4.400036 | 1.86078 | 0.1481226 | 0 | 0.6516371 | 0
2018-04-15 12:04 | 667122.3 | 360.0005 | 3 | 50 | 4.400002 | 1.61024 | 0.2057452 | 0 | 0.9051769 | 0
2018-04-15 12:06 | 667242.3 | 480.0001 | 3 | 50 | 4.400002 | 1.401471 | 0.2558425 | 0 | 1.125606 | 0
2018-04-15 12:08 | 667362.3 | 600.0005 | 3 | 50 | 4.400027 | 1.225652 | 0.2995675 | 0 | 1.317996 | 0
2018-04-15 12:10 | 667482.3 | 720.0005 | 3 | 50 | 4.400023 | 1.079924 | 0.3379242 | 0 | 1.486765 | 0
2018-04-15 12:12 | 667602.3 | 840.0005 | 3 | 50 | 4.399972 | 0.9555984 | 0.3717762 | 0 | 1.635714 | 0
2018-04-15 12:14 | 667722.3 | 960.0001 | 3 | 50 | 4.399994 | 0.8511672 | 0.4018295 | 0 | 1.767949 | 0
2018-04-15 12:16 | 667842.3 | 1080.0005 | 3 | 50 | 4.399983 | 0.7661664 | 0.4287327 | 0 | 1.886323 | 0
2018-04-15 12:18 | 667962.3 | 1200.0001 | 3 | 50 | 4.400025 | 0.6947182 | 0.4530722 | 0 | 1.993417 | 0
2018-04-15 12:20 | 668082.3 | 1320.0003 | 3 | 50 | 4.400007 | 0.6349292 | 0.475215 | 0 | 2.090845 | 0
2018-04-15 12:22 | 668202.3 | 1440.0001 | 3 | 50 | 4.400001 | 0.5837616 | 0.4954975 | 0 | 2.180088 | 0
2018-04-15 12:24 | 668322.3 | 1560.0003 | 3 | 50 | 4.400027 | 0.537262 | 0.5141545 | 0 | 2.262179 | 0
2018-04-15 12:26 | 668442.3 | 1680.0001 | 3 | 50 | 4.399964 | 0.4967248 | 0.5313723 | 0 | 2.337937 | 0
2018-04-15 12:28 | 668562.3 | 1800.0012 | 3 | 50 | 4.400013 | 0.4607742 | 0.5473149 | 0 | 2.408085 | 0
2018-04-15 12:30 | 668682.3 | 1920.0001 | 3 | 50 | 4.400007 | 0.4291477 | 0.5621337 | 0 | 2.473287 | 0
2018-04-15 12:32 | 668802.3 | 2040.0003 | 3 | 50 | 4.399984 | 0.4001721 | 0.5759393 | 0 | 2.534032 | 0
2018-04-15 12:34 | 668922.3 | 2160.0008 | 3 | 50 | 4.399997 | 0.374919 | 0.5888477 | 0 | 2.590829 | 0
2018-04-15 12:36 | 669042.3 | 2280.0005 | 3 | 50 | 4.400019 | 0.3522233 | 0.6009474 | 0 | 2.644068 | 0
2018-04-15 12:38 | 669162.3 | 2400.0008 | 3 | 50 | 4.40001 | 0.3312663 | 0.6123347 | 0 | 2.694172 | 0
2018-04-15 12:40 | 669282.3 | 2520.0003 | 3 | 50 | 4.400036 | 0.3124551 | 0.6230553 | 0 | 2.741343 | 0
2018-04-15 12:42 | 669402.3 | 2640.0001 | 3 | 50 | 4.399995 | 0.295607 | 0.6331847 | 0 | 2.785912 | 0
2018-04-15 12:44 | 669522.3 | 2760.0005 | 3 | 50 | 4.400018 | 0.2802637 | 0.6427751 | 0 | 2.828109 | 0
2018-04-15 12:46 | 669642.3 | 2880.0001 | 3 | 50 | 4.399978 | 0.2664315 | 0.651879 | 0 | 2.868167 | 0
2018-04-15 12:48 | 669762.3 | 3000.0005 | 3 | 50 | 4.400001 | 0.2537009 | 0.6605452 | 0 | 2.906298 | 0
2018-04-15 12:50 | 669882.3 | 3120.0001 | 3 | 50 | 4.400009 | 0.2422576 | 0.6688079 | 0 | 2.942654 | 0
2018-04-15 12:52 | 670002.3 | 3240.0003 | 3 | 50 | 4.400005 | 0.2314619 | 0.6767026 | 0 | 2.97739 | 0
2018-04-15 12:54 | 670122.3 | 3360.0005 | 3 | 50 | 4.399995 | 0.221843 | 0.6842605 | 0 | 3.010645 | 0
2018-04-15 12:56 | 670242.3 | 3480.0005 | 3 | 50 | 4.400014 | 0.2128384 | 0.6915034 | 0 | 3.042514 | 0
2018-04-15 12:58 | 670362.3 | 3600.0001 | 3 | 50 | 4.40001 | 0.2045104 | 0.6984568 | 0 | 3.073109 | 0
2018-04-15 13:00 | 670482.3 | 3720.0005 | 3 | 50 | 4.400001 | 0.1964801 | 0.7051397 | 0 | 3.102514 | 0
2018-04-15 13:02 | 670602.3 | 3840.0001 | 3 | 50 | 4.400005 | 0.1894999 | 0.7115738 | 0 | 3.130824 | 0
2018-04-15 13:04 | 670722.3 | 3960.0005 | 3 | 50 | 4.400002 | 0.18283 | 0.7177805 | 0 | 3.158134 | 0
2018-04-15 13:06 | 670842.3 | 4080.0008 | 3 | 50 | 4.400009 | 0.1766656 | 0.7237702 | 0 | 3.184488 | 0
2018-04-15 13:08 | 670962.3 | 4200.0001 | 3 | 50 | 4.399997 | 0.170695 | 0.7295589 | 0 | 3.209959 | 0
2018-04-15 13:10 | 671082.3 | 4320.0001 | 3 | 50 | 4.400039 | 0.1652029 | 0.7351576 | 0 | 3.234593 | 0
2018-04-15 13:12 | 671202.3 | 4440.0005 | 3 | 50 | 4.399981 | 0.1598647 | 0.7405757 | 0 | 3.258433 | 0
2018-04-15 13:14 | 671322.3 | 4560.0001 | 3 | 50 | 4.400024 | 0.1550909 | 0.7458242 | 0 | 3.281526 | 0
2018-04-15 13:16 | 671442.3 | 4680.0005 | 3 | 50 | 4.400011 | 0.150434 | 0.7509131 | 0 | 3.303917 | 0
2018-04-15 13:18 | 671562.3 | 4800.0001 | 3 | 50 | 4.400009 | 0.1455381 | 0.7558463 | 0 | 3.325623 | 0
2018-04-15 13:20 | 671682.3 | 4920.0005 | 3 | 50 | 4.400009 | 0.1415657 | 0.7606333 | 0 | 3.346686 | 0
2018-04-15 13:22 | 671802.3 | 5040.0005 | 3 | 50 | 4.399995 | 0.1375451 | 0.7652846 | 0 | 3.367151 | 0
2018-04-15 13:24 | 671922.3 | 5160.0003 | 3 | 50 | 4.40001 | 0.1334625 | 0.7698023 | 0 | 3.387029 | 0
2018-04-15 13:26 | 672042.3 | 5280.0001 | 3 | 50 | 4.4 | 0.1301406 | 0.7741915 | 0 | 3.406342 | 0
2018-04-15 13:28 | 672162.3 | 5400.0008 | 3 | 50 | 4.399974 | 0.1266327 | 0.7784718 | 0 | 3.425175 | 0
2018-04-15 13:30 | 672282.3 | 5520.0004 | 3 | 50 | 4.400014 | 0.1234007 | 0.7826388 | 0 | 3.44351 | 0
2018-04-15 13:32 | 672402.3 | 5640.0005 | 3 | 50 | 4.399972 | 0.1201286 | 0.7867001 | 0 | 3.46138 | 0
2018-04-15 13:34 | 672522.3 | 5760.0001 | 3 | 50 | 4.399996 | 0.1172028 | 0.790657 | 0 | 3.47879 | 0
2018-04-15 13:36 | 672642.3 | 5880.0005 | 3 | 50 | 4.400015 | 0.1143772 | 0.7945166 | 0 | 3.495772 | 0
2018-04-15 13:38 | 672762.3 | 6000.0001 | 3 | 50 | 4.400019 | 0.1116184 | 0.7982816 | 0 | 3.512338 | 0
2018-04-15 13:40 | 672882.3 | 6120.0005 | 3 | 50 | 4.40002 | 0.1090451 | 0.8019584 | 0 | 3.528516 | 0
2018-04-15 13:42 | 673002.3 | 6240.0001 | 3 | 50 | 4.40001 | 0.1066084 | 0.8055505 | 0 | 3.544321 | 0
2018-04-15 13:44 | 673122.3 | 6360.0005 | 3 | 50 | 4.39998 | 0.1041045 | 0.8090615 | 0 | 3.55977 | 0
2018-04-15 13:46 | 673242.3 | 6480 | 3 | 50 | 4.400019 | 0.1017484 | 0.8124937 | 0 | 3.574872 | 0
2018-04-15 13:48 | 673362.3 | 6600.0003 | 3 | 50 | 4.399986 | 0.0993151 | 0.8158476 | 0 | 3.589629 | 0
2018-04-15 13:50 | 673482.3 | 6720.0001 | 3 | 50 | 4.4 | 0.09727504 | 0.8191238 | 0 | 3.604044 | 0
2018-04-15 13:52 | 673602.3 | 6840.0004 | 3 | 50 | 4.400001 | 0.09526379 | 0.8223321 | 0 | 3.61816 | 0
2018-04-15 13:54 | 673722.3 | 6960.0002 | 3 | 50 | 4.399981 | 0.09333143 | 0.8254746 | 0 | 3.631987 | 0
2018-04-15 13:56 | 673842.3 | 7080.0005 | 3 | 50 | 4.399981 | 0.0913839 | 0.8285511 | 0 | 3.645524 | 0
2018-04-15 13:58 | 673962.3 | 7200.0001 | 3 | 50 | 4.399985 | 0.08962096 | 0.8315676 | 0 | 3.658797 | 0
2018-04-15 14:00 | 674082.3 | 7320.0005 | 3 | 50 | 4.400007 | 0.08763724 | 0.834519 | 0 | 3.671783 | 0
2018-04-15 14:02 | 674202.3 | 7440.0001 | 3 | 50 | 4.39997 | 0.08599073 | 0.8374128 | 0 | 3.684516 | 0
2018-04-15 14:04 | 674322.3 | 7560.0005 | 3 | 50 | 4.400019 | 0.08446704 | 0.8402537 | 0 | 3.697016 | 0
2018-04-15 14:06 | 674442.3 | 7680.0001 | 3 | 50 | 4.399997 | 0.08282523 | 0.8430413 | 0 | 3.709281 | 0
2018-04-15 14:07 | 674534.9 | 7772.5365 | 3 | 50 | 4.399994 | 0.08149481 | 0.8451536 | 0 | 3.718575 | 0
2018-04-15 14:09 | 674655 | 120.0004 | 4 | 50 | 4.376061 | 0 | 0.8451536 | 0 | 3.718575 | 0
2018-04-15 14:11 | 674775 | 240.0001 | 4 | 50 | 4.372373 | 0 | 0.8451536 | 0 | 3.718575 | 0
2018-04-15 14:12 | 674835 | 300.0014 | 4 | 50 | 4.370742 | 0 | 0.8451536 | 0 | 3.718575 | 0
2018-04-15 14:14 | 674955.1 | 120.0001 | 5 | 50 | 3.71751 | -2.281799 | 0.8451536 | 0.07605917 | 3.718575 | 0.2891259
2018-04-15 14:16 | 675075.1 | 240.0001 | 5 | 50 | 3.61132 | -2.28158 | 0.8451536 | 0.1521224 | 3.718575 | 0.5676889
2018-04-15 14:18 | 675195.1 | 360.0006 | 5 | 50 | 3.52638 | -2.281664 | 0.8451536 | 0.2281859 | 3.718575 | 0.8390297
2018-04-15 14:20 | 675315.1 | 480.0001 | 5 | 50 | 3.458811 | -2.281833 | 0.8451536 | 0.304248 | 3.718575 | 1.104582
2018-04-15 14:22 | 675435.1 | 600.0006 | 5 | 50 | 3.405593 | -2.281981 | 0.8451536 | 0.3803104 | 3.718575 | 1.365577
2018-04-15 14:24 | 675555.1 | 720.0001 | 5 | 50 | 3.360634 | -2.281599 | 0.8451536 | 0.456374 | 3.718575 | 1.622877
2018-04-15 14:26 | 675675.1 | 840.0006 | 5 | 50 | 3.31668 | -2.28181 | 0.8451536 | 0.5324368 | 3.718575 | 1.876842
2018-04-15 14:28 | 675795.1 | 960.0003 | 5 | 50 | 3.261105 | -2.281601 | 0.8451536 | 0.6084993 | 3.718575 | 2.127146
2018-04-15 14:30 | 675915.1 | 1080.0001 | 5 | 50 | 3.16256 | -2.281837 | 0.8451536 | 0.6845616 | 3.718575 | 2.371828
2018-04-15 14:32 | 676035.1 | 1200.0001 | 5 | 50 | 3.039602 | -2.281866 | 0.8451536 | 0.7606257 | 3.718575 | 2.607586
2018-04-15 14:33 | 676077.6 | 1242.5293 | 5 | 50 | 2.999995 | -2.282352 | 0.8451536 | 0.7875835 | 3.718575 | 2.68899
2018-04-15 14:35 | 676197.7 | 120.0005 | 6 | 50 | 3.8193 | 0 | 0.8451536 | 0.7876246 | 3.718575 | 2.689122
2018-04-15 14:37 | 676317.7 | 240.0002 | 6 | 50 | 3.838053 | 0 | 0.8451536 | 0.7876246 | 3.718575 | 2.689122
2018-04-15 14:38 | 676377.7 | 300.0015 | 6 | 50 | 3.843337 | 0 | 0.8451536 | 0.7876246 | 3.718575 | 2.689122
2018-04-15 14:38 | 676377.8 | 0.007 | 8 | 51 | 4.351546 | 3.261229 | 5.434434e-06 | 0 | 2.134661e-05 | 0

## Statistics_62
Date_Time | Test_Time(s) | Step_Time(s) | Step_Index | Cycle_Index | Voltage(V) | Current(A) | Charge_Capacity(Ah) | Discharge_Capacity(Ah) | Charge_Energy(Wh) | Discharge_Energy(Wh) | ACR(Ohm) | Internal Resistance(Ohm)
2018-04-07 23:37 | 23446.31 | 300.0031 | 6 | 1 | 3.680962 | 0 | 2.177654 | 2.289446 | 9.429516 | 8.361297
2018-04-08 04:37 | 41455.09518 | 300.003 | 6 | 2 | 3.728169 | 0 | 2.209285 | 1.688961 | 9.597978 | 6.096324
2018-04-08 09:07 | 57611.85 | 300.0046 | 6 | 3 | 3.750557 | 0 | 1.69613 | 1.449558 | 7.414188 | 5.209313
2018-04-08 13:08 | 72085.85 | 300.0029 | 6 | 4 | 3.768856 | 0 | 1.462777 | 1.279511 | 6.412117 | 4.591705
2018-04-08 16:48 | 85310.92462 | 300.0015 | 6 | 5 | 3.780562 | 0 | 1.301836 | 1.188812 | 5.716706 | 4.267477
2018-04-08 20:12 | 97496.46 | 300.0029 | 6 | 6 | 3.787657 | 0 | 1.202701 | 1.132984 | 5.285429 | 4.060606
2018-04-08 23:25 | 109117.5 | 300.003 | 6 | 7 | 3.79461 | 0 | 1.145251 | 1.082302 | 5.034777 | 3.8749
2018-04-09 02:31 | 120243.4 | 300.003 | 6 | 8 | 3.801442 | 0 | 1.096737 | 1.024706 | 4.822762 | 3.665467
2018-04-09 05:29 | 130935 | 300.0022 | 6 | 9 | 3.806188 | 0 | 1.041988 | 0.983485 | 4.582892 | 3.51363
2018-04-09 08:22 | 141309.9 | 300.0035 | 6 | 10 | 3.810707 | 0 | 1.0012 | 0.9594734 | 4.403968 | 3.422722
2018-04-09 11:09 | 151340.7 | 300.0059 | 6 | 11 | 3.814456 | 0 | 0.9721541 | 0.9243609 | 4.276494 | 3.292347
2018-04-09 13:52 | 161117.7 | 300.0038 | 6 | 12 | 3.817266 | 0 | 0.9383807 | 0.8905365 | 4.128177 | 3.165356
2018-04-09 16:30 | 170624.1 | 300.0046 | 6 | 13 | 3.821415 | 0 | 0.9018741 | 0.8620044 | 3.967765 | 3.05754
2018-04-09 19:06 | 179963.2619 | 300.0044 | 6 | 14 | 3.825644 | 0 | 0.876736 | 0.8378201 | 3.85732 | 2.966714
2018-04-09 21:40 | 189207.5 | 300.0028 | 6 | 15 | 3.828064 | 0 | 0.8568664 | 0.8330988 | 3.77 | 2.947721
2018-04-10 00:13 | 198385.5 | 300.0002 | 6 | 16 | 3.831254 | 0 | 0.8483034 | 0.8075759 | 3.732384 | 2.852844
2018-04-10 02:41 | 207290.2 | 300.003 | 6 | 17 | 3.83358 | 0 | 0.8189312 | 0.7820382 | 3.603215 | 2.758461
2018-04-10 05:07 | 216048.2 | 300.0021 | 6 | 18 | 3.83705 | 0 | 0.7943358 | 0.771497 | 3.495054 | 2.717132
2018-04-10 07:32 | 224708.8 | 300.0046 | 6 | 19 | 3.840705 | 0 | 0.7832641 | 0.7552489 | 3.446376 | 2.657341
2018-04-10 09:54 | 233261 | 300.0036 | 6 | 20 | 3.843102 | 0 | 0.7668995 | 0.7526342 | 3.374399 | 2.645929
2018-04-10 12:14 | 241647.8 | 300.003 | 6 | 21 | 3.845355 | 0 | 0.7579558 | 0.7368382 | 3.335059 | 2.587203
2018-04-10 14:33 | 249969.7 | 300.0029 | 6 | 22 | 3.847963 | 0 | 0.7452204 | 0.7186285 | 3.279033 | 2.520287
2018-04-10 16:49 | 258128.1 | 300.0028 | 6 | 23 | 3.851039 | 0 | 0.7253147 | 0.7016184 | 3.191458 | 2.457883
2018-04-10 19:04 | 266234.5 | 300.0003 | 6 | 24 | 3.852674 | 0 | 0.7137073 | 0.6953975 | 3.140398 | 2.434807
2018-04-10 21:16 | 274187.4 | 300.0045 | 6 | 25 | 3.85452 | 0 | 0.7015657 | 0.69107 | 3.086981 | 2.418121
2018-04-10 23:29 | 282167.2 | 300.0031 | 6 | 26 | 3.855313 | 0 | 0.6992394 | 0.6826687 | 3.076748 | 2.388328
2018-04-11 01:41 | 290073.4 | 300.003 | 6 | 27 | 3.857406 | 0 | 0.6895241 | 0.6807697 | 3.034 | 2.379668
2018-04-11 03:53 | 297989.1 | 300.0027 | 6 | 28 | 3.859627 | 0 | 0.6888534 | 0.6659505 | 3.03105 | 2.326538
2018-04-11 06:02 | 305720.6 | 300.0044 | 6 | 29 | 3.86022 | 0 | 0.6708475 | 0.6720634 | 2.951771 | 2.346995
2018-04-11 08:12 | 313556.5 | 300.0008 | 6 | 30 | 3.861418 | 0 | 0.6782767 | 0.6697664 | 2.984461 | 2.338752
2018-04-11 10:23 | 321392.1 | 300.0037 | 6 | 31 | 3.861197 | 0 | 0.6774406 | 0.6762339 | 2.980788 | 2.36082
2018-04-11 12:35 | 329316.6 | 300.0021 | 6 | 32 | 3.863295 | 0 | 0.68422 | 0.6637406 | 3.010616 | 2.316097
2018-04-11 14:45 | 337091.5 | 300.0046 | 6 | 33 | 3.864754 | 0 | 0.6706839 | 0.6502014 | 2.951053 | 2.267501
2018-04-11 16:53 | 344764.8 | 300.0035 | 6 | 34 | 3.865777 | 0 | 0.6569858 | 0.6428428 | 2.89078 | 2.240545
2018-04-11 19:01 | 352453.4 | 300.0038 | 6 | 35 | 3.865998 | 0 | 0.6509362 | 0.6460072 | 2.864156 | 2.251089
2018-04-11 21:07 | 360054.7 | 300.0032 | 6 | 36 | 3.865674 | 0 | 0.649011 | 0.6534087 | 2.855685 | 2.275994
2018-04-11 23:16 | 367745.6 | 300.001 | 6 | 37 | 3.865348 | 0 | 0.6576617 | 0.6537985 | 2.893736 | 2.277219
2018-04-12 01:26 | 375538.4 | 300.0038 | 6 | 38 | 3.866113 | 0 | 0.6608716 | 0.6548302 | 2.907867 | 2.279927
2018-04-12 03:35 | 383319.5 | 300.0043 | 6 | 39 | 3.867058 | 0 | 0.6610773 | 0.6461923 | 2.908774 | 2.249598
2018-04-12 05:44 | 391059 | 300.0031 | 6 | 40 | 3.867283 | 0 | 0.6536983 | 0.6520599 | 2.876301 | 2.269096
2018-04-12 07:52 | 398727.2 | 300.0044 | 6 | 41 | 3.866896 | 0 | 0.6550002 | 0.6528608 | 2.882035 | 2.271549
2018-04-12 10:02 | 406541 | 300.0038 | 6 | 42 | 3.865466 | 0 | 0.6608579 | 0.6659679 | 2.907803 | 2.316674
2018-04-12 12:13 | 414376.4 | 300.0012 | 6 | 43 | 3.865891 | 0 | 0.6709417 | 0.6621615 | 2.952168 | 2.30278
2018-04-12 14:25 | 422310 | 300.0036 | 6 | 44 | 3.867373 | 0 | 0.6697164 | 0.6559744 | 2.946764 | 2.279468
2018-04-12 16:36 | 430136.9 | 300.0043 | 6 | 45 | 3.8679 | 0 | 0.6617539 | 0.6490337 | 2.911739 | 2.254823
2018-04-12 18:46 | 437981.3 | 300.0036 | 6 | 46 | 3.867979 | 0 | 0.6581473 | 0.6483894 | 2.895866 | 2.252769
2018-04-12 20:56 | 445786.3 | 300.0029 | 6 | 47 | 3.865021 | 0 | 0.6537904 | 0.6695694 | 2.87671 | 2.324804
2018-04-12 23:10 | 453793.6 | 300.0026 | 6 | 48 | 3.865508 | 0 | 0.6746081 | 0.6684554 | 2.968311 | 2.320103
2018-04-13 01:24 | 461867 | 300.002 | 6 | 49 | 3.864866 | 0 | 0.676828 | 0.672479 | 2.978074 | 2.333431
2018-04-13 03:38 | 469888 | 300.0036 | 6 | 50 | 3.865519 | 0 | 0.6768643 | 0.6668133 | 2.978229 | 2.312482
2018-04-13 03:38 | 469888.1 | 0.0063 | 8 | 51 | 4.41431 | 3.260464 | 0 | 0 | 0 | 0

## Channel_62_1
Date_Time | Test_Time(s) | Step_Time(s) | Step_Index | Cycle_Index | Voltage(V) | Current(A) | Charge_Capacity(Ah) | Discharge_Capacity(Ah) | Charge_Energy(Wh) | Discharge_Energy(Wh) | ACR(Ohm) | Internal Resistance(Ohm)
2018-04-07 17:09 | 120.0014 | 120.0014 | 1 | 1 | 3.785499 | 0 | 0 | 0 | 0 | 0
2018-04-07 17:11 | 240.0009 | 240.0009 | 1 | 1 | 3.78533 | 0 | 0 | 0 | 0 | 0
2018-04-07 17:13 | 360.0014 | 360.0014 | 1 | 1 | 3.78519 | 0 | 0 | 0 | 0 | 0
2018-04-07 17:15 | 480.0001 | 480.0001 | 1 | 1 | 3.78509 | 0 | 0 | 0 | 0 | 0
2018-04-07 17:17 | 600.0005 | 600.0005 | 1 | 1 | 3.785005 | 0 | 0 | 0 | 0 | 0
2018-04-07 17:19 | 720.0001 | 720.0001 | 1 | 1 | 3.784955 | 0 | 0 | 0 | 0 | 0
2018-04-07 17:21 | 840.0005 | 840.0005 | 1 | 1 | 3.784899 | 0 | 0 | 0 | 0 | 0
2018-04-07 17:23 | 960.0017 | 960.0017 | 1 | 1 | 3.784871 | 0 | 0 | 0 | 0 | 0
2018-04-07 17:25 | 1080.0005 | 1080.0005 | 1 | 1 | 3.784852 | 0 | 0 | 0 | 0 | 0
2018-04-07 17:27 | 1200.0009 | 1200.0009 | 1 | 1 | 3.784829 | 0 | 0 | 0 | 0 | 0
2018-04-07 17:29 | 1320.0013 | 1320.0013 | 1 | 1 | 3.784808 | 0 | 0 | 0 | 0 | 0
2018-04-07 17:31 | 1440.0009 | 1440.0009 | 1 | 1 | 3.784798 | 0 | 0 | 0 | 0 | 0
2018-04-07 17:33 | 1560.0005 | 1560.0005 | 1 | 1 | 3.784801 | 0 | 0 | 0 | 0 | 0
2018-04-07 17:35 | 1680.0001 | 1680.0001 | 1 | 1 | 3.784809 | 0 | 0 | 0 | 0 | 0
2018-04-07 17:37 | 1800.0014 | 1800.0014 | 1 | 1 | 3.784788 | 0 | 0 | 0 | 0 | 0
2018-04-07 17:39 | 1920.0009 | 1920.0009 | 1 | 1 | 3.784809 | 0 | 0 | 0 | 0 | 0
2018-04-07 17:41 | 2040.0005 | 2040.0005 | 1 | 1 | 3.784824 | 0 | 0 | 0 | 0 | 0
2018-04-07 17:43 | 2160.0009 | 2160.0009 | 1 | 1 | 3.784829 | 0 | 0 | 0 | 0 | 0
2018-04-07 17:45 | 2280.0005 | 2280.0005 | 1 | 1 | 3.784839 | 0 | 0 | 0 | 0 | 0
2018-04-07 17:47 | 2400.0009 | 2400.0009 | 1 | 1 | 3.784855 | 0 | 0 | 0 | 0 | 0
2018-04-07 17:49 | 2520.0005 | 2520.0005 | 1 | 1 | 3.784875 | 0 | 0 | 0 | 0 | 0
2018-04-07 17:51 | 2640.0009 | 2640.0009 | 1 | 1 | 3.784893 | 0 | 0 | 0 | 0 | 0
2018-04-07 17:53 | 2760.0005 | 2760.0005 | 1 | 1 | 3.784878 | 0 | 0 | 0 | 0 | 0
2018-04-07 17:55 | 2880.0009 | 2880.0009 | 1 | 1 | 3.784907 | 0 | 0 | 0 | 0 | 0
2018-04-07 17:57 | 3000.0005 | 3000.0005 | 1 | 1 | 3.784921 | 0 | 0 | 0 | 0 | 0
2018-04-07 17:59 | 3120.0009 | 3120.0009 | 1 | 1 | 3.784909 | 0 | 0 | 0 | 0 | 0
2018-04-07 18:01 | 3240.0005 | 3240.0005 | 1 | 1 | 3.78494 | 0 | 0 | 0 | 0 | 0
2018-04-07 18:03 | 3360.0009 | 3360.0009 | 1 | 1 | 3.784955 | 0 | 0 | 0 | 0 | 0
2018-04-07 18:05 | 3480.0013 | 3480.0013 | 1 | 1 | 3.784961 | 0 | 0 | 0 | 0 | 0
2018-04-07 18:07 | 3600.0009 | 3600.0009 | 1 | 1 | 3.784962 | 0 | 0 | 0 | 0 | 0
2018-04-07 18:09 | 3720.0013 | 3720.0013 | 1 | 1 | 3.784967 | 0 | 0 | 0 | 0 | 0
2018-04-07 18:11 | 3840.0001 | 3840.0001 | 1 | 1 | 3.784966 | 0 | 0 | 0 | 0 | 0
2018-04-07 18:13 | 3960.0013 | 3960.0013 | 1 | 1 | 3.784993 | 0 | 0 | 0 | 0 | 0
2018-04-07 18:15 | 4080.0009 | 4080.0009 | 1 | 1 | 3.785026 | 0 | 0 | 0 | 0 | 0
2018-04-07 18:17 | 4200.0013 | 4200.0013 | 1 | 1 | 3.785025 | 0 | 0 | 0 | 0 | 0
2018-04-07 18:19 | 4320.0009 | 4320.0009 | 1 | 1 | 3.785025 | 0 | 0 | 0 | 0 | 0
2018-04-07 18:21 | 4440.0013 | 4440.0013 | 1 | 1 | 3.785031 | 0 | 0 | 0 | 0 | 0
2018-04-07 18:23 | 4560.0009 | 4560.0009 | 1 | 1 | 3.785041 | 0 | 0 | 0 | 0 | 0
2018-04-07 18:25 | 4680.0005 | 4680.0005 | 1 | 1 | 3.78505 | 0 | 0 | 0 | 0 | 0
2018-04-07 18:27 | 4800.001 | 4800.001 | 1 | 1 | 3.785055 | 0 | 0 | 0 | 0 | 0
2018-04-07 18:29 | 4920.0005 | 4920.0005 | 1 | 1 | 3.785065 | 0 | 0 | 0 | 0 | 0
2018-04-07 18:31 | 5040.0009 | 5040.0009 | 1 | 1 | 3.785073 | 0 | 0 | 0 | 0 | 0
2018-04-07 18:33 | 5160.0005 | 5160.0005 | 1 | 1 | 3.785084 | 0 | 0 | 0 | 0 | 0
2018-04-07 18:35 | 5280.0001 | 5280.0001 | 1 | 1 | 3.78507 | 0 | 0 | 0 | 0 | 0
2018-04-07 18:37 | 5400.0012 | 5400.0012 | 1 | 1 | 3.785074 | 0 | 0 | 0 | 0 | 0
2018-04-07 18:39 | 5520.0001 | 5520.0001 | 1 | 1 | 3.785113 | 0 | 0 | 0 | 0 | 0
2018-04-07 18:41 | 5640.0013 | 5640.0013 | 1 | 1 | 3.785111 | 0 | 0 | 0 | 0 | 0
2018-04-07 18:43 | 5760.0009 | 5760.0009 | 1 | 1 | 3.785109 | 0 | 0 | 0 | 0 | 0
2018-04-07 18:45 | 5880.0005 | 5880.0005 | 1 | 1 | 3.785116 | 0 | 0 | 0 | 0 | 0
2018-04-07 18:47 | 6000.0005 | 6000.0005 | 1 | 1 | 3.785107 | 0 | 0 | 0 | 0 | 0
2018-04-07 18:49 | 6120.0005 | 6120.0005 | 1 | 1 | 3.785142 | 0 | 0 | 0 | 0 | 0
2018-04-07 18:51 | 6240.0001 | 6240.0001 | 1 | 1 | 3.785125 | 0 | 0 | 0 | 0 | 0
2018-04-07 18:53 | 6360.0005 | 6360.0005 | 1 | 1 | 3.785139 | 0 | 0 | 0 | 0 | 0
2018-04-07 18:55 | 6480.0009 | 6480.0009 | 1 | 1 | 3.785143 | 0 | 0 | 0 | 0 | 0
2018-04-07 18:57 | 6600.0005 | 6600.0005 | 1 | 1 | 3.785146 | 0 | 0 | 0 | 0 | 0
2018-04-07 18:59 | 6720.0001 | 6720.0001 | 1 | 1 | 3.785151 | 0 | 0 | 0 | 0 | 0
2018-04-07 19:01 | 6840.0005 | 6840.0005 | 1 | 1 | 3.785161 | 0 | 0 | 0 | 0 | 0
2018-04-07 19:03 | 6960.0001 | 6960.0001 | 1 | 1 | 3.785172 | 0 | 0 | 0 | 0 | 0
2018-04-07 19:05 | 7080.0005 | 7080.0005 | 1 | 1 | 3.785181 | 0 | 0 | 0 | 0 | 0
2018-04-07 19:07 | 7200.0001 | 7200.0001 | 1 | 1 | 3.785171 | 0 | 0 | 0 | 0 | 0
2018-04-07 19:07 | 7200.0015 | 7200.0015 | 1 | 1 | 3.785171 | 0 | 0 | 0 | 0 | 0
2018-04-07 19:09 | 7320.082732 | 120.0005 | 2 | 1 | 4.200377 | 4.564507 | 0.1593949 | 0 | 0.6668367 | 0
2018-04-07 19:11 | 7440.083132 | 240.0009 | 2 | 1 | 4.200362 | 4.025518 | 0.3023906 | 0 | 1.26747 | 0
2018-04-07 19:13 | 7560.084432 | 360.0022 | 2 | 1 | 4.200355 | 3.543327 | 0.4283687 | 0 | 1.796623 | 0
2018-04-07 19:14 | 7636.811932 | 436.7297 | 2 | 1 | 4.200349 | 3.259977 | 0.5008385 | 0 | 2.101022 | 0
2018-04-07 19:16 | 7756.826412 | 120.0006 | 3 | 1 | 4.237645 | 3.259949 | 0.6090536 | 0 | 2.557441 | 0
2018-04-07 19:18 | 7876.826812 | 240.001 | 3 | 1 | 4.281984 | 3.259953 | 0.7177121 | 0 | 3.020259 | 0
2018-04-07 19:20 | 7996.828112 | 360.0023 | 3 | 1 | 4.33174 | 3.259956 | 0.8263698 | 0 | 3.488182 | 0
2018-04-07 19:22 | 8116.826012 | 480.0002 | 3 | 1 | 4.386769 | 3.25996 | 0.9350243 | 0 | 3.961784 | 0
2018-04-07 19:24 | 8236.826512 | 600.0007 | 3 | 1 | 4.400351 | 2.813297 | 1.037541 | 0 | 4.412719 | 0
2018-04-07 19:26 | 8356.825812 | 720 | 3 | 1 | 4.400329 | 2.376766 | 1.123755 | 0 | 4.792093 | 0
2018-04-07 19:28 | 8476.826512 | 840.0007 | 3 | 1 | 4.40034 | 2.035814 | 1.197063 | 0 | 5.114672 | 0
2018-04-07 19:30 | 8596.826112 | 960.0003 | 3 | 1 | 4.400298 | 1.765446 | 1.260242 | 0 | 5.392681 | 0
2018-04-07 19:32 | 8716.828912 | 1080.0031 | 3 | 1 | 4.400306 | 1.55162 | 1.315408 | 0 | 5.635429 | 0
2018-04-07 19:34 | 8836.825812 | 1200 | 3 | 1 | 4.40027 | 1.37571 | 1.364107 | 0 | 5.849718 | 0
2018-04-07 19:36 | 8956.827312 | 1320.0015 | 3 | 1 | 4.400311 | 1.231733 | 1.407485 | 0 | 6.040597 | 0
2018-04-07 19:38 | 9076.826112 | 1440.0003 | 3 | 1 | 4.40031 | 1.112015 | 1.446478 | 0 | 6.212174 | 0
2018-04-07 19:40 | 9196.826112 | 1560.0003 | 3 | 1 | 4.400265 | 1.010357 | 1.481806 | 0 | 6.36763 | 0
2018-04-07 19:42 | 9316.827012 | 1680.0012 | 3 | 1 | 4.400232 | 0.9235401 | 1.514015 | 0 | 6.50936 | 0
2018-04-07 19:44 | 9436.828112 | 1800.0023 | 3 | 1 | 4.400265 | 0.8482552 | 1.543531 | 0 | 6.639238 | 0
2018-04-07 19:46 | 9556.826112 | 1920.0003 | 3 | 1 | 4.400253 | 0.7844105 | 1.570724 | 0 | 6.758894 | 0
2018-04-07 19:48 | 9676.826312 | 2040.0005 | 3 | 1 | 4.400279 | 0.7274437 | 1.595895 | 0 | 6.869655 | 0
2018-04-07 19:50 | 9796.826112 | 2160.0003 | 3 | 1 | 4.40024 | 0.6774464 | 1.61929 | 0 | 6.972597 | 0
2018-04-07 19:52 | 9916.827412 | 2280.0016 | 3 | 1 | 4.400268 | 0.6329079 | 1.641109 | 0 | 7.068604 | 0
2018-04-07 19:54 | 10036.83 | 2400.0011 | 3 | 1 | 4.400255 | 0.5936451 | 1.661531 | 0 | 7.158469 | 0
2018-04-07 19:56 | 10156.83 | 2520.0016 | 3 | 1 | 4.400223 | 0.5576649 | 1.680714 | 0 | 7.242879 | 0
2018-04-07 19:58 | 10276.83 | 2640.0003 | 3 | 1 | 4.400275 | 0.5262451 | 1.698777 | 0 | 7.322359 | 0
2018-04-07 20:00 | 10396.83 | 2760.0015 | 3 | 1 | 4.400252 | 0.4976768 | 1.715822 | 0 | 7.397363 | 0
2018-04-07 20:02 | 10516.83 | 2880.0004 | 3 | 1 | 4.400266 | 0.4721298 | 1.731962 | 0 | 7.468384 | 0
2018-04-07 20:04 | 10636.83 | 3000.0022 | 3 | 1 | 4.400229 | 0.4475842 | 1.747269 | 0 | 7.535738 | 0
2018-04-07 20:06 | 10756.83 | 3120.0011 | 3 | 1 | 4.400227 | 0.4255009 | 1.761817 | 0 | 7.59975 | 0
2018-04-07 20:08 | 10876.83 | 3240.0007 | 3 | 1 | 4.400263 | 0.4060726 | 1.775668 | 0 | 7.660698 | 0
2018-04-07 20:10 | 10996.83 | 3360.0011 | 3 | 1 | 4.400265 | 0.3881054 | 1.788888 | 0 | 7.718868 | 0
2018-04-07 20:12 | 11116.83 | 3480.0015 | 3 | 1 | 4.400266 | 0.3711624 | 1.801531 | 0 | 7.774501 | 0
2018-04-07 20:14 | 11236.83 | 3600.0019 | 3 | 1 | 4.400267 | 0.3560352 | 1.813627 | 0 | 7.827727 | 0
2018-04-07 20:16 | 11356.83 | 3720.0032 | 3 | 1 | 4.40019 | 0.3406639 | 1.825238 | 0 | 7.878817 | 0
2018-04-07 20:18 | 11476.83 | 3840.0003 | 3 | 1 | 4.400224 | 0.3281956 | 1.836393 | 0 | 7.927904 | 0
2018-04-07 20:20 | 11596.83 | 3960.003 | 3 | 1 | 4.400204 | 0.3154888 | 1.847124 | 0 | 7.975122 | 0
2018-04-07 20:22 | 11716.83 | 4080.0011 | 3 | 1 | 4.400146 | 0.3039513 | 1.857462 | 0 | 8.020611 | 0
2018-04-07 20:24 | 11836.83 | 4200.0015 | 3 | 1 | 4.400196 | 0.2932434 | 1.867428 | 0 | 8.064462 | 0
2018-04-07 20:26 | 11956.83 | 4320.0012 | 3 | 1 | 4.400214 | 0.2837505 | 1.877051 | 0 | 8.106806 | 0
2018-04-07 20:28 | 12076.83 | 4440.0015 | 3 | 1 | 4.400217 | 0.2746048 | 1.886348 | 0 | 8.147714 | 0
2018-04-07 20:30 | 12196.83 | 4560.0003 | 3 | 1 | 4.400243 | 0.2660141 | 1.895353 | 0 | 8.187339 | 0
2018-04-07 20:32 | 12316.83 | 4680.0016 | 3 | 1 | 4.400224 | 0.2571983 | 1.904069 | 0 | 8.225692 | 0
2018-04-07 20:34 | 12436.83 | 4800.0019 | 3 | 1 | 4.400202 | 0.2495193 | 1.912519 | 0 | 8.262873 | 0
2018-04-07 20:36 | 12556.83 | 4920.0016 | 3 | 1 | 4.400096 | 0.2411137 | 1.920705 | 0 | 8.298893 | 0
2018-04-07 20:38 | 12676.83 | 5040.0003 | 3 | 1 | 4.400245 | 0.2355289 | 1.928649 | 0 | 8.333849 | 0
2018-04-07 20:40 | 12796.83 | 5160.0007 | 3 | 1 | 4.400184 | 0.2285595 | 1.936379 | 0 | 8.367861 | 0
2018-04-07 20:42 | 12916.83 | 5280.0011 | 3 | 1 | 4.400199 | 0.2219238 | 1.943884 | 0 | 8.400887 | 0
2018-04-07 20:44 | 13036.83 | 5400.0006 | 3 | 1 | 4.400192 | 0.2157059 | 1.951177 | 0 | 8.432975 | 0
2018-04-07 20:46 | 13156.83 | 5520.001 | 3 | 1 | 4.400191 | 0.2101688 | 1.95827 | 0 | 8.464186 | 0
2018-04-07 20:48 | 13276.83 | 5640.0007 | 3 | 1 | 4.40023 | 0.2046471 | 1.965169 | 0 | 8.494545 | 0
2018-04-07 20:50 | 13396.83 | 5760.0003 | 3 | 1 | 4.40022 | 0.1991138 | 1.97189 | 0 | 8.524118 | 0
2018-04-07 20:52 | 13516.83 | 5880.0015 | 3 | 1 | 4.400178 | 0.1936798 | 1.978433 | 0 | 8.552906 | 0
2018-04-07 20:54 | 13636.83 | 6000.0018 | 3 | 1 | 4.400223 | 0.189621 | 1.984815 | 0 | 8.580988 | 0
2018-04-07 20:56 | 13756.83 | 6120.0015 | 3 | 1 | 4.400186 | 0.1847878 | 1.991052 | 0 | 8.608433 | 0
2018-04-07 20:58 | 13876.83 | 6240.0002 | 3 | 1 | 4.400205 | 0.1808376 | 1.997147 | 0 | 8.635255 | 0
2018-04-07 21:00 | 13996.83 | 6360.0023 | 3 | 1 | 4.400187 | 0.1767235 | 2.003107 | 0 | 8.661479 | 0
2018-04-07 21:02 | 14116.83 | 6480.0012 | 3 | 1 | 4.400186 | 0.1721706 | 2.008925 | 0 | 8.687077 | 0
2018-04-07 21:04 | 14236.83 | 6600.0004 | 3 | 1 | 4.400159 | 0.1681881 | 2.014608 | 0 | 8.712084 | 0
2018-04-07 21:06 | 14356.83 | 6720.0011 | 3 | 1 | 4.400199 | 0.1649799 | 2.020167 | 0 | 8.736545 | 0
2018-04-07 21:08 | 14476.83 | 6840.0012 | 3 | 1 | 4.400191 | 0.1616707 | 2.025609 | 0 | 8.760492 | 0
2018-04-07 21:10 | 14596.83 | 6960.0001 | 3 | 1 | 4.400159 | 0.1583405 | 2.030942 | 0 | 8.783959 | 0
2018-04-07 21:12 | 14716.83 | 7080.0014 | 3 | 1 | 4.400194 | 0.155304 | 2.036168 | 0 | 8.806952 | 0
2018-04-07 21:14 | 14836.83 | 7200.0017 | 3 | 1 | 4.400167 | 0.1520081 | 2.041296 | 0 | 8.829516 | 0
2018-04-07 21:16 | 14956.83 | 7320.0021 | 3 | 1 | 4.400184 | 0.1484337 | 2.046311 | 0 | 8.851584 | 0
2018-04-07 21:18 | 15076.83 | 7440.001 | 3 | 1 | 4.400205 | 0.1461945 | 2.051216 | 0 | 8.873165 | 0
2018-04-07 21:20 | 15196.83 | 7560.0015 | 3 | 1 | 4.400214 | 0.1432285 | 2.056029 | 0 | 8.894346 | 0
2018-04-07 21:22 | 15316.83 | 7680.0011 | 3 | 1 | 4.400207 | 0.1406593 | 2.060752 | 0 | 8.915128 | 0
2018-04-07 21:24 | 15436.83 | 7800.0015 | 3 | 1 | 4.400162 | 0.1374073 | 2.065382 | 0 | 8.935497 | 0
2018-04-07 21:26 | 15556.83 | 7920.0011 | 3 | 1 | 4.400225 | 0.1355648 | 2.069921 | 0 | 8.955474 | 0
2018-04-07 21:28 | 15676.83 | 8040.0023 | 3 | 1 | 4.400187 | 0.1326199 | 2.074387 | 0 | 8.975124 | 0
2018-04-07 21:30 | 15796.83 | 8160.0003 | 3 | 1 | 4.400173 | 0.1299934 | 2.078763 | 0 | 8.994379 | 0
2018-04-07 21:32 | 15916.83 | 8280.0006 | 3 | 1 | 4.400166 | 0.1281338 | 2.083076 | 0 | 9.013356 | 0
2018-04-07 21:34 | 16036.83 | 8400.001 | 3 | 1 | 4.400161 | 0.126358 | 2.087309 | 0 | 9.031983 | 0
2018-04-07 21:36 | 16156.83 | 8520.0014 | 3 | 1 | 4.400163 | 0.1237106 | 2.091483 | 0 | 9.050348 | 0
2018-04-07 21:38 | 16276.83 | 8640.0009 | 3 | 1 | 4.400156 | 0.1215916 | 2.095572 | 0 | 9.06834 | 0
2018-04-07 21:40 | 16396.83 | 8760.0006 | 3 | 1 | 4.400216 | 0.1201248 | 2.099592 | 0 | 9.086032 | 0
2018-04-07 21:42 | 16516.83 | 8880.0012 | 3 | 1 | 4.400181 | 0.117918 | 2.103544 | 0 | 9.103422 | 0
2018-04-07 21:44 | 16636.83 | 9000.0023 | 3 | 1 | 4.400113 | 0.115242 | 2.107438 | 0 | 9.120554 | 0
2018-04-07 21:46 | 16756.83 | 9120.0019 | 3 | 1 | 4.400219 | 0.1141739 | 2.111269 | 0 | 9.137409 | 0
2018-04-07 21:48 | 16876.83 | 9240.0007 | 3 | 1 | 4.400157 | 0.1119976 | 2.115026 | 0 | 9.153942 | 0
2018-04-07 21:50 | 16996.83 | 9360.001 | 3 | 1 | 4.400175 | 0.1098843 | 2.118726 | 0 | 9.170221 | 0
2018-04-07 21:52 | 17116.83 | 9480.0014 | 3 | 1 | 4.400166 | 0.1076412 | 2.12235 | 0 | 9.186167 | 0
2018-04-07 21:54 | 17236.83 | 9600.0001 | 3 | 1 | 4.400232 | 0.1065636 | 2.125913 | 0 | 9.201847 | 0
2018-04-07 21:56 | 17356.83 | 9720.0022 | 3 | 1 | 4.400172 | 0.1046677 | 2.12941 | 0 | 9.217235 | 0
2018-04-07 21:58 | 17476.83 | 9840.0018 | 3 | 1 | 4.400109 | 0.1024761 | 2.132863 | 0 | 9.23243 | 0
2018-04-07 22:00 | 17596.83 | 9960.0022 | 3 | 1 | 4.400143 | 0.1006432 | 2.136261 | 0 | 9.24738 | 0
2018-04-07 22:02 | 17716.83 | 10080.0003 | 3 | 1 | 4.400106 | 0.09916687 | 2.139608 | 0 | 9.262105 | 0
2018-04-07 22:04 | 17836.83 | 10200.0015 | 3 | 1 | 4.400189 | 0.09840012 | 2.142903 | 0 | 9.276604 | 0
2018-04-07 22:06 | 17956.83 | 10320.0003 | 3 | 1 | 4.400197 | 0.0970211 | 2.146155 | 0 | 9.290913 | 0
2018-04-07 22:08 | 18076.83 | 10440.0007 | 3 | 1 | 4.400204 | 0.09515381 | 2.149357 | 0 | 9.305003 | 0
2018-04-07 22:10 | 18196.83 | 10560.0003 | 3 | 1 | 4.400153 | 0.0936451 | 2.152492 | 0 | 9.318797 | 0
2018-04-07 22:12 | 18316.83 | 10680.0015 | 3 | 1 | 4.4002 | 0.09218407 | 2.155593 | 0 | 9.332441 | 0
2018-04-07 22:14 | 18436.83 | 10800.0002 | 3 | 1 | 4.400105 | 0.09000587 | 2.158632 | 0 | 9.345815 | 0
2018-04-07 22:16 | 18556.83 | 10920.0014 | 3 | 1 | 4.400174 | 0.08925629 | 2.161624 | 0 | 9.358979 | 0
2018-04-07 22:18 | 18676.83 | 11040.0018 | 3 | 1 | 4.40014 | 0.08782005 | 2.164566 | 0 | 9.371926 | 0
2018-04-07 22:20 | 18796.83 | 11160.0011 | 3 | 1 | 4.400173 | 0.08659744 | 2.167473 | 0 | 9.384718 | 0
2018-04-07 22:22 | 18916.83 | 11280.0003 | 3 | 1 | 4.400122 | 0.08481789 | 2.17033 | 0 | 9.397288 | 0
2018-04-07 22:24 | 19036.83 | 11400.0002 | 3 | 1 | 4.400158 | 0.08368111 | 2.173128 | 0 | 9.409601 | 0
2018-04-07 22:26 | 19156.83 | 11520.0003 | 3 | 1 | 4.400212 | 0.0826149 | 2.175893 | 0 | 9.421767 | 0
2018-04-07 22:27 | 19234.23 | 11597.4054 | 3 | 1 | 4.400184 | 0.0814991 | 2.177654 | 0 | 9.429516 | 0
2018-04-07 22:29 | 19354.28 | 120.0014 | 4 | 1 | 4.388839 | 0 | 2.177654 | 0 | 9.429516 | 0
2018-04-07 22:31 | 19474.28 | 240.0001 | 4 | 1 | 4.386839 | 0 | 2.177654 | 0 | 9.429516 | 0
2018-04-07 22:32 | 19534.28 | 300.0028 | 4 | 1 | 4.385995 | 0 | 2.177654 | 0 | 9.429516 | 0
2018-04-07 22:34 | 19654.36772 | 120.0013 | 5 | 1 | 4.092338 | -2.282083 | 2.177654 | 0.07605079 | 9.429516 | 0.3137225
2018-04-07 22:36 | 19774.36722 | 240.0008 | 5 | 1 | 4.050314 | -2.282022 | 2.177654 | 0.1521186 | 9.429516 | 0.6234099
2018-04-07 22:38 | 19894.36692 | 360.0005 | 5 | 1 | 4.008918 | -2.282044 | 2.177654 | 0.2281791 | 9.429516 | 0.9299014
2018-04-07 22:40 | 20014.36742 | 480.001 | 5 | 1 | 3.968328 | -2.282023 | 2.177654 | 0.304249 | 9.429516 | 1.233308
2018-04-07 22:42 | 20134.36702 | 600.0006 | 5 | 1 | 3.929097 | -2.282023 | 2.177654 | 0.3803119 | 9.429516 | 1.533649
2018-04-07 22:44 | 20254.36662 | 720.0002 | 5 | 1 | 3.891634 | -2.282057 | 2.177654 | 0.4563633 | 9.429516 | 1.831026
2018-04-07 22:46 | 20374.36772 | 840.0013 | 5 | 1 | 3.855915 | -2.282006 | 2.177654 | 0.5324435 | 9.429516 | 2.125732
2018-04-07 22:48 | 20494.36732 | 960.0009 | 5 | 1 | 3.822055 | -2.282041 | 2.177654 | 0.6084998 | 9.429516 | 2.417699
2018-04-07 22:50 | 20614.36772 | 1080.0013 | 5 | 1 | 3.790071 | -2.282046 | 2.177654 | 0.6845766 | 9.429516 | 2.70724
2018-04-07 22:52 | 20734.36732 | 1200.0009 | 5 | 1 | 3.75985 | -2.282062 | 2.177654 | 0.76064 | 9.429516 | 2.994365
2018-04-07 22:54 | 20854.36772 | 1320.0013 | 5 | 1 | 3.731356 | -2.282062 | 2.177654 | 0.8367065 | 9.429516 | 3.27927
2018-04-07 22:56 | 20974.36742 | 1440.001 | 5 | 1 | 3.704384 | -2.282041 | 2.177654 | 0.9127679 | 9.429516 | 3.562047
2018-04-07 22:58 | 21094.36702 | 1560.0006 | 5 | 1 | 3.678786 | -2.282062 | 2.177654 | 0.9888115 | 9.429516 | 3.84276
2018-04-07 23:00 | 21214.36832 | 1680.0019 | 5 | 1 | 3.654565 | -2.282076 | 2.177654 | 1.064904 | 9.429516 | 4.121757
2018-04-07 23:02 | 21334.36702 | 1800.0006 | 5 | 1 | 3.631838 | -2.282074 | 2.177654 | 1.140966 | 9.429516 | 4.398859
2018-04-07 23:04 | 21454.36822 | 1920.0018 | 5 | 1 | 3.610723 | -2.282025 | 2.177654 | 1.217031 | 9.429516 | 4.674301
2018-04-07 23:06 | 21574.36702 | 2040.0006 | 5 | 1 | 3.591302 | -2.282059 | 2.177654 | 1.293089 | 9.429516 | 4.948176
2018-04-07 23:08 | 21694.36652 | 2160.0001 | 5 | 1 | 3.573525 | -2.282038 | 2.177654 | 1.36915 | 9.429516 | 5.220646
2018-04-07 23:10 | 21814.36772 | 2280.0013 | 5 | 1 | 3.557019 | -2.282041 | 2.177654 | 1.445202 | 9.429516 | 5.491787
2018-04-07 23:12 | 21934.36712 | 2400.0007 | 5 | 1 | 3.541126 | -2.282034 | 2.177654 | 1.521283 | 9.429516 | 5.761803
2018-04-07 23:14 | 22054.36702 | 2520.0006 | 5 | 1 | 3.524985 | -2.281999 | 2.177654 | 1.59735 | 9.429516 | 6.030556
2018-04-07 23:16 | 22174.36732 | 2640.0009 | 5 | 1 | 3.507581 | -2.282023 | 2.177654 | 1.673406 | 9.429516 | 6.298005
2018-04-07 23:18 | 22294.36862 | 2760.0022 | 5 | 1 | 3.487684 | -2.282034 | 2.177654 | 1.749478 | 9.429516 | 6.564097
2018-04-07 23:20 | 22414.36672 | 2880.0003 | 5 | 1 | 3.463995 | -2.282078 | 2.177654 | 1.825539 | 9.429516 | 6.828501
2018-04-07 23:22 | 22534.36702 | 3000.0006 | 5 | 1 | 3.434768 | -2.282048 | 2.177654 | 1.901603 | 9.429516 | 7.09092
2018-04-07 23:24 | 22654.36742 | 3120.001 | 5 | 1 | 3.395257 | -2.282015 | 2.177654 | 1.977665 | 9.429516 | 7.350763
2018-04-07 23:26 | 22774.36782 | 3240.0014 | 5 | 1 | 3.338608 | -2.282025 | 2.177654 | 2.053723 | 9.429516 | 7.606965
2018-04-07 23:28 | 22894.36672 | 3360.0003 | 5 | 1 | 3.26417 | -2.282025 | 2.177654 | 2.129786 | 9.429516 | 7.858191
2018-04-07 23:30 | 23014.36692 | 3480.0005 | 5 | 1 | 3.166168 | -2.282036 | 2.177654 | 2.205819 | 9.429516 | 8.102854
2018-04-07 23:32 | 23134.36732 | 3600.0009 | 5 | 1 | 3.019022 | -2.282057 | 2.177654 | 2.281907 | 9.429516 | 8.338606
2018-04-07 23:32 | 23146.26132 | 3611.8949 | 5 | 1 | 2.999996 | -2.282053 | 2.177654 | 2.289446 | 9.429516 | 8.361297
2018-04-07 23:34 | 23266.31 | 120.0023 | 6 | 1 | 3.647569 | 0 | 2.177654 | 2.289446 | 9.429516 | 8.361297
2018-04-07 23:36 | 23386.31 | 240.001 | 6 | 1 | 3.67404 | 0 | 2.177654 | 2.289446 | 9.429516 | 8.361297
2018-04-07 23:37 | 23446.31 | 300.0031 | 6 | 1 | 3.680962 | 0 | 2.177654 | 2.289446 | 9.429516 | 8.361297
2018-04-07 23:37 | 23446.32 | 0.0024 | 7 | 2 | 3.681073 | 0 | 0 | 0 | 0 | 0
2018-04-07 23:39 | 23566.41 | 120.0014 | 2 | 2 | 4.200345 | 3.84396 | 0.1405501 | 0 | 0.5896215 | 0
2018-04-07 23:41 | 23686.41 | 240.0011 | 2 | 2 | 4.200339 | 3.474665 | 0.2621582 | 0 | 1.100416 | 0
2018-04-07 23:43 | 23771.86 | 325.4556 | 2 | 2 | 4.200312 | 3.259975 | 0.3420355 | 0 | 1.435927 | 0
2018-04-07 23:45 | 23891.88 | 120.001 | 3 | 2 | 4.232592 | 3.26008 | 0.4502455 | 0 | 1.892054 | 0
2018-04-07 23:47 | 24011.88 | 240.0009 | 3 | 2 | 4.271509 | 3.260056 | 0.5589116 | 0 | 2.354048 | 0
2018-04-07 23:49 | 24131.88 | 360.0005 | 3 | 2 | 4.318013 | 3.26004 | 0.6675718 | 0 | 2.820643 | 0
2018-04-07 23:51 | 24251.88 | 480.0001 | 3 | 2 | 4.37391 | 3.260059 | 0.7762278 | 0 | 3.292764 | 0
2018-04-07 23:53 | 24371.88 | 600.0005 | 3 | 2 | 4.400356 | 2.944838 | 0.8815941 | 0 | 3.755815 | 0
2018-04-07 23:55 | 24491.88 | 720.0001 | 3 | 2 | 4.400324 | 2.500607 | 0.9721648 | 0 | 4.154357 | 0
2018-04-07 23:57 | 24611.88 | 840.0021 | 3 | 2 | 4.400331 | 2.122074 | 1.04901 | 0 | 4.492501 | 0
2018-04-07 23:59 | 24731.88 | 960.0001 | 3 | 2 | 4.400324 | 1.810656 | 1.114352 | 0 | 4.780028 | 0
2018-04-08 00:01 | 24851.88 | 1080.0013 | 3 | 2 | 4.400305 | 1.564285 | 1.170427 | 0 | 5.026775 | 0
2018-04-08 00:03 | 24971.88 | 1200.0009 | 3 | 2 | 4.400332 | 1.371885 | 1.219231 | 0 | 5.241529 | 0
2018-04-08 00:05 | 25091.88 | 1320.0012 | 3 | 2 | 4.40027 | 1.217289 | 1.262292 | 0 | 5.431008 | 0
2018-04-08 00:07 | 25211.88 | 1440.0018 | 3 | 2 | 4.400261 | 1.092894 | 1.300723 | 0 | 5.600115 | 0
2018-04-08 00:09 | 25331.88 | 1560.0012 | 3 | 2 | 4.400256 | 0.9887733 | 1.335361 | 0 | 5.752533 | 0
2018-04-08 00:11 | 25451.88 | 1680.0002 | 3 | 2 | 4.40026 | 0.9017601 | 1.366829 | 0 | 5.890999 | 0
2018-04-08 00:13 | 25571.88 | 1800.0022 | 3 | 2 | 4.400249 | 0.8288784 | 1.395643 | 0 | 6.017788 | 0
2018-04-08 00:15 | 25691.88 | 1920.0019 | 3 | 2 | 4.40026 | 0.7674656 | 1.422222 | 0 | 6.134743 | 0
2018-04-08 00:17 | 25811.88 | 2040.0004 | 3 | 2 | 4.400238 | 0.7148933 | 1.446903 | 0 | 6.24335 | 0
2018-04-08 00:19 | 25931.88 | 2160.0002 | 3 | 2 | 4.400237 | 0.6699104 | 1.469966 | 0 | 6.34483 | 0
2018-04-08 00:21 | 26051.88 | 2280.0021 | 3 | 2 | 4.400218 | 0.6311092 | 1.491646 | 0 | 6.440226 | 0
2018-04-08 00:23 | 26171.88 | 2400.0008 | 3 | 2 | 4.40024 | 0.5968952 | 1.512109 | 0 | 6.530269 | 0
2018-04-08 00:25 | 26291.88 | 2520.0021 | 3 | 2 | 4.400247 | 0.5671196 | 1.5315 | 0 | 6.615594 | 0
2018-04-08 00:27 | 26411.88 | 2640.0018 | 3 | 2 | 4.400228 | 0.5403576 | 1.549952 | 0 | 6.696788 | 0
2018-04-08 00:29 | 26531.88 | 2760.0014 | 3 | 2 | 4.400234 | 0.516346 | 1.567561 | 0 | 6.77427 | 0
2018-04-08 00:31 | 26651.88 | 2880.0007 | 3 | 2 | 4.400201 | 0.4946136 | 1.584406 | 0 | 6.848392 | 0
2018-04-08 00:33 | 26771.88 | 3000.0006 | 3 | 2 | 4.400231 | 0.4752769 | 1.600566 | 0 | 6.919502 | 0
2018-04-08 00:35 | 26891.88 | 3120 | 3 | 2 | 4.400241 | 0.4574852 | 1.6161 | 0 | 6.987856 | 0
2018-04-08 00:37 | 27011.88 | 3240.0022 | 3 | 2 | 4.400233 | 0.4406853 | 1.631064 | 0 | 7.053699 | 0
2018-04-08 00:39 | 27131.88 | 3360.0002 | 3 | 2 | 4.400166 | 0.4240379 | 1.64549 | 0 | 7.117179 | 0
2018-04-08 00:41 | 27251.88 | 3480.0005 | 3 | 2 | 4.400195 | 0.4109097 | 1.659419 | 0 | 7.178469 | 0
2018-04-08 00:43 | 27371.88 | 3600.0009 | 3 | 2 | 4.400249 | 0.3983822 | 1.672902 | 0 | 7.237796 | 0
2018-04-08 00:45 | 27491.88 | 3720.0022 | 3 | 2 | 4.400229 | 0.3862457 | 1.68597 | 0 | 7.295297 | 0
2018-04-08 00:47 | 27611.88 | 3840.0018 | 3 | 2 | 4.400132 | 0.3733501 | 1.698638 | 0 | 7.35104 | 0
2018-04-08 00:49 | 27731.88 | 3960.0022 | 3 | 2 | 4.400192 | 0.3631248 | 1.710924 | 0 | 7.405103 | 0
2018-04-08 00:51 | 27851.88 | 4080.0018 | 3 | 2 | 4.400234 | 0.3534088 | 1.722864 | 0 | 7.457637 | 0
2018-04-08 00:53 | 27971.88 | 4200.0023 | 3 | 2 | 4.400184 | 0.3432503 | 1.734468 | 0 | 7.508699 | 0
2018-04-08 00:55 | 28091.88 | 4320.001 | 3 | 2 | 4.400198 | 0.3343945 | 1.745763 | 0 | 7.558401 | 0
2018-04-08 00:57 | 28211.88 | 4440.0022 | 3 | 2 | 4.400226 | 0.325943 | 1.756765 | 0 | 7.60681 | 0
2018-04-08 00:59 | 28331.88 | 4560.0019 | 3 | 2 | 4.400243 | 0.3179302 | 1.767484 | 0 | 7.653976 | 0
2018-04-08 01:01 | 28451.88 | 4680.0022 | 3 | 2 | 4.400249 | 0.3101311 | 1.777938 | 0 | 7.699978 | 0
2018-04-08 01:03 | 28571.88 | 4800.001 | 3 | 2 | 4.400174 | 0.3020668 | 1.788133 | 0 | 7.744834 | 0
2018-04-08 01:05 | 28691.88 | 4920.0006 | 3 | 2 | 4.400212 | 0.2951221 | 1.798086 | 0 | 7.78863 | 0
2018-04-08 01:07 | 28811.88 | 5040.0018 | 3 | 2 | 4.400216 | 0.2884655 | 1.807802 | 0 | 7.831383 | 0
2018-04-08 01:09 | 28931.88 | 5160.0014 | 3 | 2 | 4.400227 | 0.2818737 | 1.817296 | 0 | 7.873159 | 0
2018-04-08 01:11 | 29051.88 | 5280.0001 | 3 | 2 | 4.400131 | 0.274889 | 1.82657 | 0 | 7.913966 | 0
2018-04-08 01:13 | 29171.88 | 5400.0005 | 3 | 2 | 4.40013 | 0.2686024 | 1.835642 | 0 | 7.953887 | 0
2018-04-08 01:15 | 29291.88 | 5520.0009 | 3 | 2 | 4.400148 | 0.2627602 | 1.844515 | 0 | 7.992929 | 0
2018-04-08 01:17 | 29411.88 | 5640.0008 | 3 | 2 | 4.400186 | 0.2575359 | 1.853194 | 0 | 8.031118 | 0
2018-04-08 01:19 | 29531.88 | 5760.0006 | 3 | 2 | 4.400197 | 0.2524376 | 1.861689 | 0 | 8.068498 | 0
2018-04-08 01:21 | 29651.88 | 5880.0022 | 3 | 2 | 4.400231 | 0.2469139 | 1.869997 | 0 | 8.105053 | 0
2018-04-08 01:23 | 29771.88 | 6000.0019 | 3 | 2 | 4.400211 | 0.2413692 | 1.878122 | 0 | 8.140807 | 0
2018-04-08 01:25 | 29891.88 | 6120.0022 | 3 | 2 | 4.400132 | 0.2358952 | 1.886077 | 0 | 8.175808 | 0
2018-04-08 01:27 | 30011.88 | 6240.0002 | 3 | 2 | 4.400203 | 0.2321796 | 1.893884 | 0 | 8.210161 | 0
2018-04-08 01:29 | 30131.88 | 6360.0022 | 3 | 2 | 4.40023 | 0.2278843 | 1.901545 | 0 | 8.243871 | 0
2018-04-08 01:31 | 30251.88 | 6480.0018 | 3 | 2 | 4.40018 | 0.2233315 | 1.909057 | 0 | 8.276924 | 0
2018-04-08 01:33 | 30371.88 | 6600.0006 | 3 | 2 | 4.400232 | 0.2193623 | 1.916423 | 0 | 8.309335 | 0
2018-04-08 01:35 | 30491.88 | 6720.001 | 3 | 2 | 4.400126 | 0.2146053 | 1.923654 | 0 | 8.341154 | 0
2018-04-08 01:37 | 30611.88 | 6840.0012 | 3 | 2 | 4.400214 | 0.2112827 | 1.930752 | 0 | 8.372388 | 0
2018-04-08 01:39 | 30731.88 | 6960.0001 | 3 | 2 | 4.400203 | 0.2072372 | 1.93772 | 0 | 8.403048 | 0
2018-04-08 01:41 | 30851.88 | 7080.0022 | 3 | 2 | 4.400209 | 0.2032318 | 1.944563 | 0 | 8.433159 | 0
2018-04-08 01:43 | 30971.88 | 7200.0018 | 3 | 2 | 4.400125 | 0.1991768 | 1.951269 | 0 | 8.462667 | 0
2018-04-08 01:45 | 31091.88 | 7320.0011 | 3 | 2 | 4.400173 | 0.1958046 | 1.957863 | 0 | 8.49168 | 0
2018-04-08 01:47 | 31211.88 | 7440.0003 | 3 | 2 | 4.400137 | 0.1921978 | 1.964331 | 0 | 8.520141 | 0
2018-04-08 01:49 | 31331.88 | 7560.0014 | 3 | 2 | 4.400134 | 0.1889019 | 1.970689 | 0 | 8.548117 | 0
2018-04-08 01:51 | 31451.88 | 7680.0018 | 3 | 2 | 4.400144 | 0.1858902 | 1.976938 | 0 | 8.575611 | 0
2018-04-08 01:53 | 31571.88 | 7800.0014 | 3 | 2 | 4.40016 | 0.1821423 | 1.983076 | 0 | 8.60262 | 0
2018-04-08 01:55 | 31691.88 | 7920.0018 | 3 | 2 | 4.400209 | 0.1797371 | 1.989106 | 0 | 8.629154 | 0
2018-04-08 01:57 | 31811.88 | 8040.0022 | 3 | 2 | 4.400174 | 0.1763763 | 1.995036 | 0 | 8.655249 | 0
2018-04-08 01:59 | 31931.88 | 8160.0002 | 3 | 2 | 4.400182 | 0.1737843 | 2.00087 | 0 | 8.680917 | 0
2018-04-08 02:01 | 32051.88 | 8280.0021 | 3 | 2 | 4.400188 | 0.1707993 | 2.006608 | 0 | 8.706164 | 0
2018-04-08 02:03 | 32171.88 | 8400.0001 | 3 | 2 | 4.400188 | 0.1678181 | 2.012249 | 0 | 8.730988 | 0
2018-04-08 02:05 | 32291.88 | 8520.0005 | 3 | 2 | 4.400148 | 0.1650276 | 2.017794 | 0 | 8.755384 | 0
2018-04-08 02:07 | 32411.88 | 8640.0007 | 3 | 2 | 4.400124 | 0.1620159 | 2.023244 | 0 | 8.779366 | 0
2018-04-08 02:09 | 32531.88 | 8760.0005 | 3 | 2 | 4.400187 | 0.1598358 | 2.02861 | 0 | 8.802977 | 0
2018-04-08 02:11 | 32651.88 | 8880 | 3 | 2 | 4.400151 | 0.1568813 | 2.033894 | 0 | 8.826229 | 0
2018-04-08 02:13 | 32771.88 | 9000.0022 | 3 | 2 | 4.400212 | 0.155014 | 2.039095 | 0 | 8.849116 | 0
2018-04-08 02:15 | 32891.88 | 9120.001 | 3 | 2 | 4.400136 | 0.1516762 | 2.044209 | 0 | 8.871619 | 0
2018-04-08 02:17 | 33011.88 | 9240.0006 | 3 | 2 | 4.400223 | 0.1499081 | 2.049236 | 0 | 8.893738 | 0
2018-04-08 02:19 | 33131.88 | 9360.0019 | 3 | 2 | 4.400118 | 0.1466198 | 2.054186 | 0 | 8.91552 | 0
2018-04-08 02:21 | 33251.88 | 9480.0022 | 3 | 2 | 4.400176 | 0.1450729 | 2.059058 | 0 | 8.936954 | 0
2018-04-08 02:23 | 33371.88 | 9600.0009 | 3 | 2 | 4.400164 | 0.1428833 | 2.063855 | 0 | 8.958065 | 0
2018-04-08 02:25 | 33491.88 | 9720.0022 | 3 | 2 | 4.400214 | 0.141386 | 2.068585 | 0 | 8.978875 | 0
2018-04-08 02:27 | 33611.88 | 9840.001 | 3 | 2 | 4.400066 | 0.1377792 | 2.073242 | 0 | 8.999367 | 0
2018-04-08 02:29 | 33731.88 | 9960.0015 | 3 | 2 | 4.400122 | 0.1366253 | 2.077825 | 0 | 9.019532 | 0
2018-04-08 02:31 | 33851.88 | 10080.0002 | 3 | 2 | 4.400137 | 0.1344643 | 2.082351 | 0 | 9.039447 | 0
2018-04-08 02:33 | 33971.88 | 10200.0006 | 3 | 2 | 4.400167 | 0.1329288 | 2.086802 | 0 | 9.059034 | 0
2018-04-08 02:35 | 34091.88 | 10320.0009 | 3 | 2 | 4.400196 | 0.130764 | 2.091194 | 0 | 9.07836 | 0
2018-04-08 02:37 | 34211.88 | 10440.0022 | 3 | 2 | 4.400184 | 0.128912 | 2.09551 | 0 | 9.09735 | 0
2018-04-08 02:39 | 34331.88 | 10560.0002 | 3 | 2 | 4.400201 | 0.1270084 | 2.099775 | 0 | 9.116116 | 0
2018-04-08 02:41 | 34451.88 | 10680.0021 | 3 | 2 | 4.400149 | 0.1248283 | 2.103968 | 0 | 9.134568 | 0
2018-04-08 02:43 | 34571.88 | 10800.001 | 3 | 2 | 4.400178 | 0.1230659 | 2.108105 | 0 | 9.152772 | 0
2018-04-08 02:45 | 34691.88 | 10920.0021 | 3 | 2 | 4.400172 | 0.1215668 | 2.112181 | 0 | 9.170704 | 0
2018-04-08 02:47 | 34811.88 | 11040.0009 | 3 | 2 | 4.40016 | 0.1193485 | 2.116202 | 0 | 9.188396 | 0
2018-04-08 02:49 | 34931.88 | 11160.0022 | 3 | 2 | 4.400161 | 0.1179028 | 2.120157 | 0 | 9.205801 | 0
2018-04-08 02:51 | 35051.88 | 11280.0018 | 3 | 2 | 4.400189 | 0.1163902 | 2.124057 | 0 | 9.222963 | 0
2018-04-08 02:53 | 35171.88 | 11400.0013 | 3 | 2 | 4.400155 | 0.1145687 | 2.127909 | 0 | 9.239911 | 0
2018-04-08 02:55 | 35291.88 | 11520.0009 | 3 | 2 | 4.400136 | 0.1126747 | 2.131704 | 0 | 9.256609 | 0
2018-04-08 02:57 | 35411.88 | 11640.0009 | 3 | 2 | 4.400143 | 0.1112385 | 2.135442 | 0 | 9.273057 | 0
2018-04-08 02:59 | 35531.88 | 11760.0018 | 3 | 2 | 4.400163 | 0.110239 | 2.139131 | 0 | 9.289289 | 0
2018-04-08 03:01 | 35651.88 | 11880.0005 | 3 | 2 | 4.400195 | 0.1087132 | 2.142776 | 0 | 9.305327 | 0
2018-04-08 03:03 | 35771.88 | 12000.0002 | 3 | 2 | 4.400134 | 0.1072712 | 2.146363 | 0 | 9.321111 | 0
2018-04-08 03:05 | 35891.88 | 12120.0021 | 3 | 2 | 4.400176 | 0.1057701 | 2.149913 | 0 | 9.336733 | 0
2018-04-08 03:07 | 36011.88 | 12240.0002 | 3 | 2 | 4.400105 | 0.1035309 | 2.1534 | 0 | 9.352075 | 0
2018-04-08 03:09 | 36131.88 | 12360.0014 | 3 | 2 | 4.400174 | 0.1027641 | 2.156836 | 0 | 9.367195 | 0
2018-04-08 03:11 | 36251.88 | 12480.0002 | 3 | 2 | 4.400035 | 0.1002388 | 2.160216 | 0 | 9.382068 | 0
2018-04-08 03:13 | 36371.88 | 12600.0021 | 3 | 2 | 4.400127 | 0.09950066 | 2.163556 | 0 | 9.396763 | 0
2018-04-08 03:15 | 36491.88 | 12720.001 | 3 | 2 | 4.400148 | 0.09835243 | 2.16686 | 0 | 9.411302 | 0
2018-04-08 03:17 | 36611.88 | 12840.0011 | 3 | 2 | 4.400124 | 0.09698296 | 2.17011 | 0 | 9.425602 | 0
2018-04-08 03:19 | 36731.88 | 12960.0007 | 3 | 2 | 4.400163 | 0.09578133 | 2.173326 | 0 | 9.439754 | 0
2018-04-08 03:21 | 36851.88 | 13080.0014 | 3 | 2 | 4.400141 | 0.09442139 | 2.176501 | 0 | 9.453723 | 0
2018-04-08 03:23 | 36971.88 | 13200.0009 | 3 | 2 | 4.400116 | 0.09326935 | 2.179628 | 0 | 9.467483 | 0
2018-04-08 03:25 | 37091.88 | 13320.0006 | 3 | 2 | 4.400123 | 0.09217644 | 2.182721 | 0 | 9.481093 | 0
2018-04-08 03:27 | 37211.88 | 13440.0008 | 3 | 2 | 4.400071 | 0.09068108 | 2.185777 | 0 | 9.494537 | 0
2018-04-08 03:29 | 37331.88 | 13560.0005 | 3 | 2 | 4.400181 | 0.09025192 | 2.188792 | 0 | 9.507804 | 0
2018-04-08 03:31 | 37451.88 | 13680.0008 | 3 | 2 | 4.400146 | 0.08896255 | 2.191772 | 0 | 9.520917 | 0
2018-04-08 03:33 | 37571.88 | 13800.0013 | 3 | 2 | 4.400136 | 0.08773994 | 2.194719 | 0 | 9.533886 | 0
2018-04-08 03:35 | 37691.88 | 13920.0008 | 3 | 2 | 4.400153 | 0.08667946 | 2.197629 | 0 | 9.546688 | 0
2018-04-08 03:37 | 37811.88 | 14040.0006 | 3 | 2 | 4.400158 | 0.08519745 | 2.200497 | 0 | 9.559307 | 0
2018-04-08 03:39 | 37931.88 | 14160.0009 | 3 | 2 | 4.400188 | 0.08444786 | 2.203323 | 0 | 9.571744 | 0
2018-04-08 03:41 | 38051.88 | 14280.0008 | 3 | 2 | 4.400141 | 0.08302498 | 2.206115 | 0 | 9.58403 | 0
2018-04-08 03:43 | 38171.88 | 14400.001 | 3 | 2 | 4.400165 | 0.08235931 | 2.208864 | 0 | 9.596126 | 0
2018-04-08 03:43 | 38190.33 | 14418.456 | 3 | 2 | 4.400109 | 0.0814991 | 2.209285 | 0 | 9.597978 | 0
2018-04-08 03:45 | 38310.38 | 120.001 | 4 | 2 | 4.38483 | 0 | 2.209285 | 0 | 9.597978 | 0
2018-04-08 03:47 | 38430.38 | 240.0006 | 4 | 2 | 4.381554 | 0 | 2.209285 | 0 | 9.597978 | 0
2018-04-08 03:48 | 38490.38 | 300.0027 | 4 | 2 | 4.38016 | 0 | 2.209285 | 0 | 9.597978 | 0
2018-04-08 03:50 | 38610.46046 | 120.0006 | 5 | 2 | 4.008408 | -2.282015 | 2.209285 | 0.07605637 | 9.597978 | 0.308187
2018-04-08 03:52 | 38730.46086 | 240.001 | 5 | 2 | 3.952969 | -2.282006 | 2.209285 | 0.1521254 | 9.597978 | 0.6109738
2018-04-08 03:54 | 38850.46046 | 360.0006 | 5 | 2 | 3.900427 | -2.282063 | 2.209285 | 0.2281893 | 9.597978 | 0.9096338
2018-04-08 03:56 | 38970.46006 | 480.0002 | 5 | 2 | 3.851718 | -2.282078 | 2.209285 | 0.3042525 | 9.597978 | 1.204436
2018-04-08 03:58 | 39090.46036 | 600.0005 | 5 | 2 | 3.80702 | -2.28209 | 2.209285 | 0.3803142 | 9.597978 | 1.495679
2018-04-08 04:00 | 39210.46076 | 720.0009 | 5 | 2 | 3.765818 | -2.282051 | 2.209285 | 0.4563791 | 9.597978 | 1.783672
2018-04-08 04:02 | 39330.46036 | 840.0005 | 5 | 2 | 3.727541 | -2.282086 | 2.209285 | 0.532439 | 9.597978 | 2.068627
2018-04-08 04:04 | 39450.46086 | 960.001 | 5 | 2 | 3.691706 | -2.282126 | 2.209285 | 0.6085024 | 9.597978 | 2.350778
2018-04-08 04:06 | 39570.46116 | 1080.0013 | 5 | 2 | 3.658098 | -2.28209 | 2.209285 | 0.6845694 | 9.597978 | 2.630303
2018-04-08 04:08 | 39690.46086 | 1200.001 | 5 | 2 | 3.626936 | -2.282126 | 2.209285 | 0.7606302 | 9.597978 | 2.907341
2018-04-08 04:10 | 39810.46056 | 1320.0007 | 5 | 2 | 3.598165 | -2.28208 | 2.209285 | 0.8366915 | 9.597978 | 3.1821
2018-04-08 04:12 | 39930.46166 | 1440.0018 | 5 | 2 | 3.571923 | -2.282083 | 2.209285 | 0.9127515 | 9.597978 | 3.454762
2018-04-08 04:14 | 40050.46106 | 1560.0012 | 5 | 2 | 3.548239 | -2.282118 | 2.209285 | 0.9888105 | 9.597978 | 3.725525
2018-04-08 04:16 | 40170.46016 | 1680.0003 | 5 | 2 | 3.526208 | -2.28213 | 2.209285 | 1.064875 | 9.597978 | 3.994574
2018-04-08 04:18 | 40290.46216 | 1800.0023 | 5 | 2 | 3.504637 | -2.282135 | 2.209285 | 1.140938 | 9.597978 | 4.26197
2018-04-08 04:20 | 40410.46006 | 1920.0002 | 5 | 2 | 3.482035 | -2.282139 | 2.209285 | 1.217002 | 9.597978 | 4.527698
2018-04-08 04:22 | 40530.46046 | 2040.0006 | 5 | 2 | 3.455675 | -2.282099 | 2.209285 | 1.293064 | 9.597978 | 4.791581
2018-04-08 04:24 | 40650.46006 | 2160.0002 | 5 | 2 | 3.421602 | -2.282122 | 2.209285 | 1.369125 | 9.597978 | 5.053191
2018-04-08 04:26 | 40770.46046 | 2280.0006 | 5 | 2 | 3.372899 | -2.282059 | 2.209285 | 1.445192 | 9.597978 | 5.311747
2018-04-08 04:28 | 40890.46086 | 2400.001 | 5 | 2 | 3.294723 | -2.282084 | 2.209285 | 1.521254 | 9.597978 | 5.565538
2018-04-08 04:30 | 41010.46206 | 2520.0022 | 5 | 2 | 3.186164 | -2.282065 | 2.209285 | 1.597315 | 9.597978 | 5.81218
2018-04-08 04:32 | 41130.46096 | 2640.0011 | 5 | 2 | 3.038404 | -2.28209 | 2.209285 | 1.673378 | 9.597978 | 6.049272
2018-04-08 04:32 | 41155.04596 | 2664.5861 | 5 | 2 | 2.999999 | -2.282111 | 2.209285 | 1.688961 | 9.597978 | 6.096324
2018-04-08 04:34 | 41275.09248 | 120.0003 | 6 | 2 | 3.70112 | 0 | 2.209285 | 1.688961 | 9.597978 | 6.096324
2018-04-08 04:36 | 41395.09318 | 240.001 | 6 | 2 | 3.721883 | 0 | 2.209285 | 1.688961 | 9.597978 | 6.096324
2018-04-08 04:37 | 41455.09518 | 300.003 | 6 | 2 | 3.728169 | 0 | 2.209285 | 1.688961 | 9.597978 | 6.096324
2018-04-08 04:37 | 41455.1 | 0.0023 | 7 | 3 | 3.728168 | 0 | 0 | 0 | 0 | 0
2018-04-08 04:38 | 41504.31 | 49.1223 | 2 | 3 | 4.200367 | 3.259983 | 0.04932988 | 0 | 0.2071398 | 0
2018-04-08 04:40 | 41624.33 | 120.0006 | 3 | 3 | 4.25592 | 3.259977 | 0.1575463 | 0 | 0.664878 | 0
2018-04-08 04:42 | 41744.33 | 240.001 | 3 | 3 | 4.307408 | 3.260044 | 0.2662002 | 0 | 1.130042 | 0
2018-04-08 04:44 | 41864.33 | 360.0006 | 3 | 3 | 4.366575 | 3.260044 | 0.3748577 | 0 | 1.601202 | 0
2018-04-08 04:46 | 41984.33 | 480.0007 | 3 | 3 | 4.400312 | 3.016966 | 0.481411 | 0 | 2.069125 | 0
2018-04-08 04:48 | 42104.33 | 600.0022 | 3 | 3 | 4.400339 | 2.613806 | 0.5751113 | 0 | 2.481438 | 0
2018-04-08 04:50 | 42224.33 | 720.0001 | 3 | 3 | 4.400343 | 2.245041 | 0.6559902 | 0 | 2.837332 | 0
2018-04-08 04:52 | 42344.33 | 840.0022 | 3 | 3 | 4.400316 | 1.911938 | 0.7251482 | 0 | 3.14165 | 0
2018-04-08 04:54 | 42464.33 | 960.0001 | 3 | 3 | 4.400325 | 1.627758 | 0.7839906 | 0 | 3.400575 | 0
2018-04-08 04:56 | 42584.33 | 1080.0013 | 3 | 3 | 4.400284 | 1.397142 | 0.8342565 | 0 | 3.621761 | 0
2018-04-08 04:58 | 42704.33 | 1200.0002 | 3 | 3 | 4.40023 | 1.214003 | 0.8776641 | 0 | 3.812768 | 0
2018-04-08 05:00 | 42824.33 | 1320.0022 | 3 | 3 | 4.400268 | 1.069368 | 0.9156377 | 0 | 3.979862 | 0
2018-04-08 05:02 | 42944.33 | 1440.0003 | 3 | 3 | 4.400246 | 0.9520454 | 0.9492627 | 0 | 4.127822 | 0
2018-04-08 05:04 | 43064.33 | 1560.0006 | 3 | 3 | 4.400293 | 0.8557491 | 0.9793424 | 0 | 4.260181 | 0
2018-04-08 05:06 | 43184.33 | 1680.0003 | 3 | 3 | 4.400279 | 0.7750626 | 1.006472 | 0 | 4.379558 | 0
2018-04-08 05:08 | 43304.33 | 1800.0022 | 3 | 3 | 4.400229 | 0.7071381 | 1.031134 | 0 | 4.488075 | 0
2018-04-08 05:10 | 43424.33 | 1920.001 | 3 | 3 | 4.400219 | 0.6499233 | 1.053724 | 0 | 4.587481 | 0
2018-04-08 05:12 | 43544.33 | 2040.0022 | 3 | 3 | 4.400256 | 0.6022491 | 1.074576 | 0 | 4.679234 | 0
2018-04-08 05:14 | 43664.33 | 2160.0034 | 3 | 3 | 4.400242 | 0.5620289 | 1.093957 | 0 | 4.764515 | 0
2018-04-08 05:16 | 43784.33 | 2280.003 | 3 | 3 | 4.400265 | 0.5279484 | 1.112103 | 0 | 4.844362 | 0
2018-04-08 05:18 | 43904.33 | 2400.0002 | 3 | 3 | 4.400277 | 0.4988327 | 1.129193 | 0 | 4.919563 | 0
2018-04-08 05:20 | 44024.33 | 2520.0014 | 3 | 3 | 4.400235 | 0.4729919 | 1.145367 | 0 | 4.990733 | 0
2018-04-08 05:22 | 44144.33 | 2640.0002 | 3 | 3 | 4.400245 | 0.4499321 | 1.160727 | 0 | 5.058316 | 0
2018-04-08 05:24 | 44264.33 | 2760.0022 | 3 | 3 | 4.40011 | 0.4288464 | 1.175375 | 0 | 5.122771 | 0
2018-04-08 05:26 | 44384.33 | 2880.0002 | 3 | 3 | 4.400216 | 0.4123039 | 1.189402 | 0 | 5.184496 | 0
2018-04-08 05:28 | 44504.33 | 3000.0006 | 3 | 3 | 4.400166 | 0.3957653 | 1.202873 | 0 | 5.243771 | 0
2018-04-08 05:30 | 44624.33 | 3120.001 | 3 | 3 | 4.400167 | 0.381443 | 1.215836 | 0 | 5.300809 | 0
2018-04-08 05:32 | 44744.33 | 3240.0022 | 3 | 3 | 4.400215 | 0.3686085 | 1.228338 | 0 | 5.355822 | 0
2018-04-08 05:34 | 44864.33 | 3360.0007 | 3 | 3 | 4.400194 | 0.3560219 | 1.240409 | 0 | 5.408937 | 0
2018-04-08 05:36 | 44984.33 | 3480.0014 | 3 | 3 | 4.400205 | 0.3446445 | 1.252081 | 0 | 5.460296 | 0
2018-04-08 05:38 | 45104.33 | 3600.0002 | 3 | 3 | 4.400222 | 0.3339767 | 1.263383 | 0 | 5.510025 | 0
2018-04-08 05:40 | 45224.33 | 3720.0014 | 3 | 3 | 4.400193 | 0.3237228 | 1.274339 | 0 | 5.558233 | 0
2018-04-08 05:42 | 45344.33 | 3840.0001 | 3 | 3 | 4.400189 | 0.314146 | 1.284967 | 0 | 5.605001 | 0
2018-04-08 05:44 | 45464.33 | 3960.0005 | 3 | 3 | 4.400189 | 0.3053932 | 1.295295 | 0 | 5.650448 | 0
2018-04-08 05:46 | 45584.33 | 4080.0008 | 3 | 3 | 4.400218 | 0.2975063 | 1.305342 | 0 | 5.694654 | 0
2018-04-08 05:48 | 45704.33 | 4200.0006 | 3 | 3 | 4.400197 | 0.2894764 | 1.315121 | 0 | 5.737686 | 0
2018-04-08 05:50 | 45824.33 | 4320.0002 | 3 | 3 | 4.400235 | 0.2822227 | 1.324639 | 0 | 5.779566 | 0
2018-04-08 05:52 | 45944.33 | 4440.0023 | 3 | 3 | 4.400127 | 0.2742062 | 1.33391 | 0 | 5.820359 | 0
2018-04-08 05:54 | 46064.33 | 4560.0001 | 3 | 3 | 4.40021 | 0.2678261 | 1.342951 | 0 | 5.860139 | 0
2018-04-08 05:56 | 46184.33 | 4680.0014 | 3 | 3 | 4.400184 | 0.2612534 | 1.351767 | 0 | 5.898932 | 0
2018-04-08 05:58 | 46304.33 | 4800.0018 | 3 | 3 | 4.400175 | 0.2546215 | 1.360361 | 0 | 5.936749 | 0
2018-04-08 06:00 | 46424.33 | 4920.0015 | 3 | 3 | 4.400163 | 0.2483864 | 1.368754 | 0 | 5.973679 | 0
2018-04-08 06:02 | 46544.33 | 5040.0018 | 3 | 3 | 4.400144 | 0.2424488 | 1.376943 | 0 | 6.009713 | 0
2018-04-08 06:04 | 46664.33 | 5160.0004 | 3 | 3 | 4.400158 | 0.237009 | 1.384948 | 0 | 6.044935 | 0
2018-04-08 06:06 | 46784.33 | 5280.001 | 3 | 3 | 4.400174 | 0.2314453125 | 1.392755 | 0 | 6.079289 | 0
2018-04-08 06:08 | 46904.33 | 5400.0013 | 3 | 3 | 4.400172 | 0.2270908 | 1.40039 | 0 | 6.112884 | 0
2018-04-08 06:10 | 47024.33 | 5520.0001 | 3 | 3 | 4.400209 | 0.2226181 | 1.407882 | 0 | 6.14585 | 0
2018-04-08 06:12 | 47144.33 | 5640.0022 | 3 | 3 | 4.400146 | 0.2174911 | 1.415218 | 0 | 6.178132 | 0
2018-04-08 06:14 | 47264.33 | 5760.0018 | 3 | 3 | 4.400097 | 0.2127686 | 1.4224 | 0 | 6.209729 | 0
2018-04-08 06:16 | 47384.33 | 5880.0004 | 3 | 3 | 4.400206 | 0.2094383 | 1.42944 | 0 | 6.24071 | 0
2018-04-08 06:18 | 47504.33 | 6000.001 | 3 | 3 | 4.400219 | 0.2054176 | 1.43634 | 0 | 6.27107 | 0
2018-04-08 06:20 | 47624.33 | 6120.0022 | 3 | 3 | 4.400141 | 0.2010078 | 1.443103 | 0 | 6.300828 | 0
2018-04-08 06:22 | 47744.33 | 6240.001 | 3 | 3 | 4.400197 | 0.1972618 | 1.44974 | 0 | 6.330032 | 0
2018-04-08 06:24 | 47864.33 | 6360.0006 | 3 | 3 | 4.400209 | 0.1936951 | 1.456245 | 0 | 6.358654 | 0
2018-04-08 06:26 | 47984.33 | 6480.0002 | 3 | 3 | 4.400253 | 0.1899414 | 1.462632 | 0 | 6.386759 | 0
2018-04-08 06:28 | 48104.33 | 6600.0022 | 3 | 3 | 4.400141 | 0.1859322 | 1.468886 | 0 | 6.41428 | 0
2018-04-08 06:30 | 48224.33 | 6720.0006 | 3 | 3 | 4.400193 | 0.182951 | 1.475027 | 0 | 6.441299 | 0
2018-04-08 06:32 | 48344.33 | 6840.0006 | 3 | 3 | 4.400139 | 0.1793957 | 1.481065 | 0 | 6.467866 | 0
2018-04-08 06:34 | 48464.33 | 6960.0018 | 3 | 3 | 4.400168 | 0.1763992 | 1.486997 | 0 | 6.493971 | 0
2018-04-08 06:36 | 48584.33 | 7080.0022 | 3 | 3 | 4.400188 | 0.173378 | 1.492826 | 0 | 6.519617 | 0
2018-04-08 06:38 | 48704.33 | 7200.0001 | 3 | 3 | 4.400126 | 0.1700382 | 1.498551 | 0 | 6.54481 | 0
2018-04-08 06:40 | 48824.33 | 7320.0022 | 3 | 3 | 4.400193 | 0.1678658 | 1.50418 | 0 | 6.569577 | 0
2018-04-08 06:42 | 48944.33 | 7440.0002 | 3 | 3 | 4.400158 | 0.1646233 | 1.509723 | 0 | 6.593967 | 0
2018-04-08 06:44 | 49064.33 | 7560.0022 | 3 | 3 | 4.400183 | 0.1619129 | 1.515166 | 0 | 6.617918 | 0
2018-04-08 06:46 | 49184.33 | 7680.0035 | 3 | 3 | 4.400205 | 0.1594143 | 1.520517 | 0 | 6.641462 | 0
2018-04-08 06:48 | 49304.33 | 7800.0021 | 3 | 3 | 4.400157 | 0.1560936 | 1.525771 | 0 | 6.664579 | 0
2018-04-08 06:50 | 49424.33 | 7920.001 | 3 | 3 | 4.400177 | 0.1535072 | 1.530932 | 0 | 6.687292 | 0
2018-04-08 06:52 | 49544.33 | 8040.0014 | 3 | 3 | 4.400113 | 0.1506672 | 1.536011 | 0 | 6.709641 | 0
2018-04-08 06:54 | 49664.33 | 8160.0018 | 3 | 3 | 4.400122 | 0.1484299 | 1.541003 | 0 | 6.731604 | 0
2018-04-08 06:56 | 49784.33 | 8280.0005 | 3 | 3 | 4.400122 | 0.145813 | 1.545914 | 0 | 6.753213 | 0
2018-04-08 06:58 | 49904.33 | 8400.0009 | 3 | 3 | 4.400094 | 0.1432362 | 1.550749 | 0 | 6.774487 | 0
2018-04-08 07:00 | 50024.33 | 8520.001 | 3 | 3 | 4.400178 | 0.1413593 | 1.555506 | 0 | 6.795418 | 0
2018-04-08 07:02 | 50144.33 | 8640.0009 | 3 | 3 | 4.400174 | 0.1395302 | 1.560189 | 0 | 6.816028 | 0
2018-04-08 07:04 | 50264.33 | 8760.0006 | 3 | 3 | 4.400156 | 0.1370716 | 1.564799 | 0 | 6.836309 | 0
2018-04-08 07:06 | 50384.33 | 8880.0018 | 3 | 3 | 4.400172 | 0.1352367 | 1.569336 | 0 | 6.856274 | 0
2018-04-08 07:08 | 50504.33 | 9000.0004 | 3 | 3 | 4.40016 | 0.1329899 | 1.573808 | 0 | 6.875954 | 0
2018-04-08 07:10 | 50624.33 | 9120.0009 | 3 | 3 | 4.400183 | 0.1308956 | 1.578215 | 0 | 6.895343 | 0
2018-04-08 07:12 | 50744.33 | 9240.0013 | 3 | 3 | 4.400174 | 0.1293068 | 1.582544 | 0 | 6.91439 | 0
2018-04-08 07:14 | 50864.33 | 9360.0008 | 3 | 3 | 4.400184 | 0.1270885 | 1.586808 | 0 | 6.933154 | 0
2018-04-08 07:16 | 50984.33 | 9480.0012 | 3 | 3 | 4.400052 | 0.1244926 | 1.591006 | 0 | 6.951628 | 0
2018-04-08 07:18 | 51104.33 | 9600.0001 | 3 | 3 | 4.400229 | 0.123745 | 1.59515 | 0 | 6.969858 | 0
2018-04-08 07:20 | 51224.33 | 9720.002 | 3 | 3 | 4.400155 | 0.1216125 | 1.599226 | 0 | 6.987796 | 0
2018-04-08 07:22 | 51344.33 | 9840.0033 | 3 | 3 | 4.400184 | 0.1201878 | 1.603255 | 0 | 7.005522 | 0
2018-04-08 07:24 | 51464.33 | 9960.0013 | 3 | 3 | 4.40017 | 0.1183262 | 1.60722 | 0 | 7.022968 | 0
2018-04-08 07:26 | 51584.33 | 10080.0017 | 3 | 3 | 4.400103 | 0.1156883 | 1.611125 | 0 | 7.040151 | 0
2018-04-08 07:28 | 51704.33 | 10200.0005 | 3 | 3 | 4.400184 | 0.114563 | 1.614968 | 0 | 7.057064 | 0
2018-04-08 07:30 | 51824.33 | 10320.0009 | 3 | 3 | 4.400175 | 0.1131039 | 1.618756 | 0 | 7.073729 | 0
2018-04-08 07:32 | 51944.33 | 10440.0005 | 3 | 3 | 4.400096 | 0.1109295 | 1.622489 | 0 | 7.090157 | 0
2018-04-08 07:34 | 52064.33 | 10560.0018 | 3 | 3 | 4.40024 | 0.1102161 | 1.626176 | 0 | 7.10638 | 0
2018-04-08 07:36 | 52184.33 | 10680.0014 | 3 | 3 | 4.40014 | 0.1080322 | 1.629804 | 0 | 7.122344 | 0
2018-04-08 07:38 | 52304.33 | 10800.0008 | 3 | 3 | 4.400127 | 0.1065235 | 1.633379 | 0 | 7.138072 | 0
2018-04-08 07:40 | 52424.33 | 10920.0021 | 3 | 3 | 4.400102 | 0.1047058 | 1.636902 | 0 | 7.153577 | 0
2018-04-08 07:42 | 52544.33 | 11040.0016 | 3 | 3 | 4.40018 | 0.1039352 | 1.640378 | 0 | 7.168872 | 0
2018-04-08 07:44 | 52664.33 | 11160.0004 | 3 | 3 | 4.400215 | 0.1024876 | 1.643811 | 0 | 7.183977 | 0
2018-04-08 07:46 | 52784.33 | 11280.001 | 3 | 3 | 4.400166 | 0.1009884 | 1.647197 | 0 | 7.198877 | 0
2018-04-08 07:48 | 52904.33 | 11400.0005 | 3 | 3 | 4.400119 | 0.09917831 | 1.650537 | 0 | 7.21357 | 0
2018-04-08 07:50 | 53024.33 | 11520.0001 | 3 | 3 | 4.400169 | 0.09823608 | 1.653829 | 0 | 7.228055 | 0
2018-04-08 07:52 | 53144.33 | 11640.0014 | 3 | 3 | 4.400084 | 0.09651566 | 1.657077 | 0 | 7.24235 | 0
2018-04-08 07:54 | 53264.33 | 11760.0002 | 3 | 3 | 4.400168 | 0.0957489 | 1.660284 | 0 | 7.256461 | 0
2018-04-08 07:56 | 53384.33 | 11880.0022 | 3 | 3 | 4.400132 | 0.09440231 | 1.663449 | 0 | 7.270387 | 0
2018-04-08 07:58 | 53504.33 | 12000.0002 | 3 | 3 | 4.400179 | 0.09329796 | 1.666577 | 0 | 7.284149 | 0
2018-04-08 08:00 | 53624.33 | 12120.0014 | 3 | 3 | 4.400133 | 0.09183884 | 1.669664 | 0 | 7.297734 | 0
2018-04-08 08:02 | 53744.33 | 12240.0009 | 3 | 3 | 4.400196 | 0.09105873 | 1.67271 | 0 | 7.311135 | 0
2018-04-08 08:04 | 53864.33 | 12360.0022 | 3 | 3 | 4.400146 | 0.08951569 | 1.675712 | 0 | 7.324346 | 0
2018-04-08 08:06 | 53984.33 | 12480.0001 | 3 | 3 | 4.400162 | 0.08844948 | 1.678674 | 0 | 7.33738 | 0
2018-04-08 08:08 | 54104.33 | 12600.0011 | 3 | 3 | 4.400165 | 0.08735275 | 1.681603 | 0 | 7.350266 | 0
2018-04-08 08:10 | 54224.33 | 12720 | 3 | 3 | 4.400105 | 0.08583832 | 1.684479 | 0 | 7.362923 | 0
2018-04-08 08:12 | 54344.33 | 12840.0021 | 3 | 3 | 4.400237 | 0.0854969 | 1.687337 | 0 | 7.375498 | 0
2018-04-08 08:14 | 54464.33 | 12960.0018 | 3 | 3 | 4.400138 | 0.08361626 | 1.690153 | 0 | 7.38789 | 0
2018-04-08 08:16 | 54584.33 | 13080.0006 | 3 | 3 | 4.400083 | 0.08224869 | 1.692926 | 0 | 7.40009 | 0
2018-04-08 08:18 | 54704.33 | 13200.0002 | 3 | 3 | 4.400175 | 0.08193207 | 1.695666 | 0 | 7.412146 | 0
2018-04-08 08:19 | 54724.74 | 13220.4137 | 3 | 3 | 4.400165 | 0.0814991 | 1.69613 | 0 | 7.414188 | 0
2018-04-08 08:21 | 54844.79 | 120.002 | 4 | 3 | 4.383508 | 0 | 1.69613 | 0 | 7.414188 | 0
2018-04-08 08:23 | 54964.79 | 240.0016 | 4 | 3 | 4.379854 | 0 | 1.69613 | 0 | 7.414188 | 0
2018-04-08 08:24 | 55024.79 | 300.002 | 4 | 3 | 4.378266 | 0 | 1.69613 | 0 | 7.414188 | 0
2018-04-08 08:26 | 55144.87 | 120.0015 | 5 | 3 | 3.976477 | -2.282048 | 1.69613 | 0.07606203 | 7.414188 | 0.3061338
2018-04-08 08:28 | 55264.87 | 240.0002 | 5 | 3 | 3.91483 | -2.282027 | 1.69613 | 0.1521239 | 7.414188 | 0.6062182
2018-04-08 08:30 | 55384.87 | 360.0006 | 5 | 3 | 3.857535 | -2.282149 | 1.69613 | 0.2281851 | 7.414188 | 0.9017752
2018-04-08 08:32 | 55504.87 | 480 | 5 | 3 | 3.805182 | -2.282128 | 1.69613 | 0.3042452 | 7.414188 | 1.193158
2018-04-08 08:34 | 55624.88 | 600.0022 | 5 | 3 | 3.757273 | -2.282069 | 1.69613 | 0.3803081 | 7.414188 | 1.480743
2018-04-08 08:36 | 55744.87 | 720.0018 | 5 | 3 | 3.712929 | -2.282067 | 1.69613 | 0.4563714 | 7.414188 | 1.764828
2018-04-08 08:38 | 55864.88 | 840.0022 | 5 | 3 | 3.671437 | -2.282048 | 1.69613 | 0.5324337 | 7.414188 | 2.045647
2018-04-08 08:40 | 55984.87 | 960.0018 | 5 | 3 | 3.632865 | -2.282044 | 1.69613 | 0.608497 | 7.414188 | 2.323422
2018-04-08 08:42 | 56104.87 | 1080.0014 | 5 | 3 | 3.597531 | -2.282074 | 1.69613 | 0.6845568 | 7.414188 | 2.598373
2018-04-08 08:44 | 56224.88 | 1200.0027 | 5 | 3 | 3.56564 | -2.282063 | 1.69613 | 0.7606192 | 7.414188 | 2.870776
2018-04-08 08:46 | 56344.87 | 1320.0015 | 5 | 3 | 3.537241 | -2.282084 | 1.69613 | 0.8366765 | 7.414188 | 3.140871
2018-04-08 08:48 | 56464.87 | 1440 | 5 | 3 | 3.511109 | -2.282084 | 1.69613 | 0.9127364 | 7.414188 | 3.408909
2018-04-08 08:50 | 56584.88 | 1560.0023 | 5 | 3 | 3.485444 | -2.28209 | 1.69613 | 0.988802 | 7.414188 | 3.675009
2018-04-08 08:52 | 56704.88 | 1680.0019 | 5 | 3 | 3.458171 | -2.282101 | 1.69613 | 1.064862 | 7.414188 | 3.939093
2018-04-08 08:54 | 56824.87 | 1800.0015 | 5 | 3 | 3.425236 | -2.282065 | 1.69613 | 1.140924 | 7.414188 | 4.200932
2018-04-08 08:56 | 56944.87 | 1920.0002 | 5 | 3 | 3.378954 | -2.282114 | 1.69613 | 1.216988 | 7.414188 | 4.45983
2018-04-08 08:58 | 57064.88 | 2040.0022 | 5 | 3 | 3.299719 | -2.28209 | 1.69613 | 1.293049 | 7.414188 | 4.714129
2018-04-08 09:00 | 57184.88 | 2160.0026 | 5 | 3 | 3.174221 | -2.282083 | 1.69613 | 1.369113 | 7.414188 | 4.960576
2018-04-08 09:02 | 57304.87 | 2280.0014 | 5 | 3 | 3.011312 | -2.28209 | 1.69613 | 1.445173 | 7.414188 | 5.196133
2018-04-08 09:02 | 57311.79 | 2286.9215 | 5 | 3 | 2.999993 | -2.282062 | 1.69613 | 1.449558 | 7.414188 | 5.209313
2018-04-08 09:04 | 57431.84 | 120.0023 | 6 | 3 | 3.722182 | 0 | 1.69613 | 1.449558 | 7.414188 | 5.209313
2018-04-08 09:06 | 57551.84 | 240.0003 | 6 | 3 | 3.743484 | 0 | 1.69613 | 1.449558 | 7.414188 | 5.209313
2018-04-08 09:07 | 57611.85 | 300.0046 | 6 | 3 | 3.750557 | 0 | 1.69613 | 1.449558 | 7.414188 | 5.209313
2018-04-08 09:07 | 57611.86 | 0.0049 | 7 | 4 | 3.750756 | 0 | 0 | 0 | 0 | 0
2018-04-08 09:07 | 57612.55 | 0.605 | 2 | 4 | 3.971827 | 2.177755 | 0.0001729562 | 0 | 0.000674103 | 0
2018-04-08 09:09 | 57732.57 | 120.0011 | 3 | 4 | 4.300908 | 3.260067 | 0.1083994 | 0 | 0.4608046 | 0
2018-04-08 09:11 | 57852.57 | 240.001 | 3 | 4 | 4.365528 | 3.260048 | 0.2170599 | 0 | 0.9315715 | 0
2018-04-08 09:13 | 57972.57 | 360.0015 | 3 | 4 | 4.400333 | 3.005226 | 0.3234082 | 0 | 1.398608 | 0
2018-04-08 09:15 | 58092.57 | 480.0012 | 3 | 4 | 4.400309 | 2.618465 | 0.4169208 | 0 | 1.810095 | 0
2018-04-08 09:17 | 58212.57 | 600.0024 | 3 | 4 | 4.400363 | 2.27726 | 0.4984425 | 0 | 2.168817 | 0
2018-04-08 09:19 | 58332.57 | 720.0011 | 3 | 4 | 4.400354 | 1.958038 | 0.5689377 | 0 | 2.479018 | 0
2018-04-08 09:21 | 58452.57 | 840.0023 | 3 | 4 | 4.400331 | 1.671797 | 0.6292989 | 0 | 2.744627 | 0
2018-04-08 09:23 | 58572.57 | 960.002 | 3 | 4 | 4.400319 | 1.431126 | 0.6808849 | 0 | 2.971622 | 0
2018-04-08 09:25 | 58692.57 | 1080.0006 | 3 | 4 | 4.400261 | 1.236202 | 0.7252122 | 0 | 3.166675 | 0
2018-04-08 09:27 | 58812.57 | 1200.0002 | 3 | 4 | 4.400305 | 1.081835 | 0.7637457 | 0 | 3.336234 | 0
2018-04-08 09:29 | 58932.57 | 1320.0022 | 3 | 4 | 4.400256 | 0.9578667 | 0.797664 | 0 | 3.485484 | 0
2018-04-08 09:31 | 59052.57 | 1440.0003 | 3 | 4 | 4.400248 | 0.8559837 | 0.8278392 | 0 | 3.618263 | 0
2018-04-08 09:33 | 59172.57 | 1560.0023 | 3 | 4 | 4.400253 | 0.7707253 | 0.8549109 | 0 | 3.737386 | 0
2018-04-08 09:35 | 59292.57 | 1680.0004 | 3 | 4 | 4.400274 | 0.6991577 | 0.8793789 | 0 | 3.845052 | 0
2018-04-08 09:37 | 59412.57 | 1800.0015 | 3 | 4 | 4.400257 | 0.6389961 | 0.9016509 | 0 | 3.943054 | 0
2018-04-08 09:39 | 59532.57 | 1920.0011 | 3 | 4 | 4.400266 | 0.5881519 | 0.9220747 | 0 | 4.032924 | 0
2018-04-08 09:41 | 59652.57 | 2040.0023 | 3 | 4 | 4.400277 | 0.5456734 | 0.940942 | 0 | 4.115945 | 0
2018-04-08 09:43 | 59772.57 | 2160.0019 | 3 | 4 | 4.400238 | 0.5090046 | 0.958497 | 0 | 4.193191 | 0
2018-04-08 09:45 | 59892.57 | 2280.0007 | 3 | 4 | 4.400222 | 0.4777813 | 0.9749299 | 0 | 4.2655 | 0
2018-04-08 09:47 | 60012.57 | 2400.0003 | 3 | 4 | 4.400225 | 0.4509201 | 0.9903974 | 0 | 4.33356 | 0
2018-04-08 09:49 | 60132.57 | 2520.0023 | 3 | 4 | 4.400241 | 0.4277859 | 1.005028 | 0 | 4.397936 | 0
2018-04-08 09:51 | 60252.57 | 2640.0003 | 3 | 4 | 4.400235 | 0.4072514 | 1.018932 | 0 | 4.459116 | 0
2018-04-08 09:53 | 60372.57 | 2760.0023 | 3 | 4 | 4.400187 | 0.3885899 | 1.032193 | 0 | 4.517468 | 0
2018-04-08 09:55 | 60492.57 | 2880.0019 | 3 | 4 | 4.400222 | 0.3726578 | 1.04488 | 0 | 4.573294 | 0
2018-04-08 09:57 | 60612.57 | 3000.0014 | 3 | 4 | 4.400239 | 0.3582897 | 1.057048 | 0 | 4.626839 | 0
2018-04-08 09:59 | 60732.57 | 3120.0003 | 3 | 4 | 4.400213 | 0.344326 | 1.068746 | 0 | 4.67831 | 0
2018-04-08 10:01 | 60852.57 | 3240.0015 | 3 | 4 | 4.400225 | 0.3321476 | 1.080015 | 0 | 4.727897 | 0
2018-04-08 10:03 | 60972.57 | 3360.0019 | 3 | 4 | 4.400188 | 0.3201313 | 1.090887 | 0 | 4.775734 | 0
2018-04-08 10:05 | 61092.57 | 3480.0007 | 3 | 4 | 4.400219 | 0.3097382 | 1.101382 | 0 | 4.821915 | 0
2018-04-08 10:07 | 61212.57 | 3600.002 | 3 | 4 | 4.400149 | 0.2994862 | 1.111542 | 0 | 4.866623 | 0
2018-04-08 10:09 | 61332.57 | 3720.0023 | 3 | 4 | 4.400213 | 0.291048 | 1.121388 | 0 | 4.909946 | 0
2018-04-08 10:11 | 61452.57 | 3840.0003 | 3 | 4 | 4.400189 | 0.2818832 | 1.130933 | 0 | 4.951946 | 0
2018-04-08 10:13 | 61572.57 | 3960.0004 | 3 | 4 | 4.400193 | 0.2738914 | 1.1402 | 0 | 4.992722 | 0
2018-04-08 10:15 | 61692.57 | 4080.0002 | 3 | 4 | 4.400164 | 0.2654686 | 1.149191 | 0 | 5.032288 | 0
2018-04-08 10:17 | 61812.57 | 4200.0015 | 3 | 4 | 4.400163 | 0.2583637 | 1.157929 | 0 | 5.070734 | 0
2018-04-08 10:19 | 61932.57 | 4320.001 | 3 | 4 | 4.400187 | 0.2517033 | 1.166429 | 0 | 5.108136 | 0
2018-04-08 10:21 | 62052.57 | 4440.0006 | 3 | 4 | 4.400118 | 0.2440128 | 1.174694 | 0 | 5.144503 | 0
2018-04-08 10:23 | 62172.57 | 4560.0003 | 3 | 4 | 4.40015 | 0.2381706 | 1.182742 | 0 | 5.179917 | 0
2018-04-08 10:25 | 62292.57 | 4680.0023 | 3 | 4 | 4.400214 | 0.2326317 | 1.190587 | 0 | 5.214435 | 0
2018-04-08 10:27 | 62412.57 | 4800.0003 | 3 | 4 | 4.400186 | 0.2267647 | 1.198237 | 0 | 5.248096 | 0
2018-04-08 10:29 | 62532.57 | 4920.0023 | 3 | 4 | 4.400187 | 0.2212925 | 1.205703 | 0 | 5.280946 | 0
2018-04-08 10:31 | 62652.57 | 5040.0019 | 3 | 4 | 4.400169 | 0.215723 | 1.212981 | 0 | 5.312972 | 0
2018-04-08 10:33 | 62772.57 | 5160.0007 | 3 | 4 | 4.400163 | 0.2109051 | 1.220091 | 0 | 5.344258 | 0
2018-04-08 10:35 | 62892.57 | 5280.0003 | 3 | 4 | 4.400189 | 0.205801 | 1.227031 | 0 | 5.374795 | 0
2018-04-08 10:37 | 63012.57 | 5400.0015 | 3 | 4 | 4.400173 | 0.2010288 | 1.233816 | 0 | 5.40465 | 0
2018-04-08 10:39 | 63132.57 | 5520.0001 | 3 | 4 | 4.40015 | 0.1965809 | 1.240449 | 0 | 5.433838 | 0
2018-04-08 10:41 | 63252.57 | 5640.0007 | 3 | 4 | 4.400138 | 0.1921921 | 1.246937 | 0 | 5.462387 | 0
2018-04-08 10:43 | 63372.57 | 5760.0002 | 3 | 4 | 4.400162 | 0.1885357 | 1.253286 | 0 | 5.49032 | 0
2018-04-08 10:45 | 63492.57 | 5880.0006 | 3 | 4 | 4.400156 | 0.1844215 | 1.2595 | 0 | 5.517663 | 0
2018-04-08 10:47 | 63612.57 | 6000.0003 | 3 | 4 | 4.400158 | 0.1804295 | 1.265584 | 0 | 5.544438 | 0
2018-04-08 10:49 | 63732.57 | 6120.0022 | 3 | 4 | 4.400183 | 0.1767368 | 1.271541 | 0 | 5.570649 | 0
2018-04-08 10:51 | 63852.57 | 6240.0018 | 3 | 4 | 4.400096 | 0.1725998 | 1.277369 | 0 | 5.596293 | 0
2018-04-08 10:53 | 63972.57 | 6360.0004 | 3 | 4 | 4.400136 | 0.1697197 | 1.283084 | 0 | 5.621439 | 0
2018-04-08 10:55 | 64092.57 | 6480.0009 | 3 | 4 | 4.400208 | 0.1668015 | 1.288692 | 0 | 5.646113 | 0
2018-04-08 10:57 | 64212.57 | 6600.0022 | 3 | 4 | 4.40016 | 0.1631432 | 1.294191 | 0 | 5.67031 | 0
2018-04-08 10:59 | 64332.57 | 6720.001 | 3 | 4 | 4.400178 | 0.160202 | 1.299582 | 0 | 5.694034 | 0
2018-04-08 11:01 | 64452.57 | 6840.0006 | 3 | 4 | 4.400105 | 0.1564865 | 1.304868 | 0 | 5.71729 | 0
2018-04-08 11:03 | 64572.57 | 6960.0008 | 3 | 4 | 4.400138 | 0.1542301 | 1.310058 | 0 | 5.740126 | 0
2018-04-08 11:05 | 64692.57 | 7080.0006 | 3 | 4 | 4.400193 | 0.1516323 | 1.315156 | 0 | 5.76256 | 0
2018-04-08 11:07 | 64812.57 | 7200.0018 | 3 | 4 | 4.400172 | 0.1488056 | 1.32016 | 0 | 5.784578 | 0
2018-04-08 11:09 | 64932.57 | 7320.0022 | 3 | 4 | 4.40021 | 0.1462326 | 1.325071 | 0 | 5.806186 | 0
2018-04-08 11:11 | 65052.57 | 7440.001 | 3 | 4 | 4.400142 | 0.1432438 | 1.329889 | 0 | 5.827388 | 0
2018-04-08 11:13 | 65172.57 | 7560.0022 | 3 | 4 | 4.400166 | 0.1407776 | 1.334627 | 0 | 5.848236 | 0
2018-04-08 11:15 | 65292.57 | 7680.0001 | 3 | 4 | 4.400193 | 0.1385632 | 1.33928 | 0 | 5.868708 | 0
2018-04-08 11:17 | 65412.57 | 7800.0014 | 3 | 4 | 4.400201 | 0.1363144 | 1.343852 | 0 | 5.888828 | 0
2018-04-08 11:19 | 65532.57 | 7920.0002 | 3 | 4 | 4.400122 | 0.1333981 | 1.348348 | 0 | 5.908611 | 0
2018-04-08 11:21 | 65652.57 | 8040.0006 | 3 | 4 | 4.400174 | 0.1315479 | 1.352762 | 0 | 5.928035 | 0
2018-04-08 11:23 | 65772.57 | 8160.0018 | 3 | 4 | 4.400214 | 0.1296959 | 1.357108 | 0 | 5.947155 | 0
2018-04-08 11:25 | 65892.57 | 8280.0022 | 3 | 4 | 4.400135 | 0.1270657 | 1.361379 | 0 | 5.96595 | 0
2018-04-08 11:27 | 66012.57 | 8400.0018 | 3 | 4 | 4.400186 | 0.1252327 | 1.365585 | 0 | 5.984458 | 0
2018-04-08 11:29 | 66132.57 | 8520.0005 | 3 | 4 | 4.400181 | 0.1230431 | 1.369718 | 0 | 6.002643 | 0
2018-04-08 11:31 | 66252.57 | 8640.0009 | 3 | 4 | 4.400085 | 0.1204739 | 1.373786 | 0 | 6.02054 | 0
2018-04-08 11:33 | 66372.57 | 8760.0022 | 3 | 4 | 4.400164 | 0.1193485 | 1.377789 | 0 | 6.038155 | 0
2018-04-08 11:35 | 66492.57 | 8880.0002 | 3 | 4 | 4.400147 | 0.1171379 | 1.381725 | 0 | 6.055475 | 0
2018-04-08 11:37 | 66612.57 | 9000.0023 | 3 | 4 | 4.400137 | 0.1152611 | 1.385605 | 0 | 6.072546 | 0
2018-04-08 11:39 | 66732.57 | 9120.001 | 3 | 4 | 4.400152 | 0.1134319 | 1.389424 | 0 | 6.089354 | 0
2018-04-08 11:41 | 66852.57 | 9240.0006 | 3 | 4 | 4.40021 | 0.1122742 | 1.393189 | 0 | 6.105917 | 0
2018-04-08 11:43 | 66972.57 | 9360.001 | 3 | 4 | 4.400155 | 0.1101742 | 1.396893 | 0 | 6.122217 | 0
2018-04-08 11:45 | 67092.57 | 9480.0007 | 3 | 4 | 4.400128 | 0.1083355 | 1.400532 | 0 | 6.138231 | 0
2018-04-08 11:47 | 67212.57 | 9600.0018 | 3 | 4 | 4.400194 | 0.1072273 | 1.404124 | 0 | 6.154036 | 0
2018-04-08 11:49 | 67332.57 | 9720.0003 | 3 | 4 | 4.400145 | 0.1053677 | 1.40766 | 0 | 6.169592 | 0
2018-04-08 11:51 | 67452.57 | 9840.0018 | 3 | 4 | 4.400186 | 0.103899 | 1.411151 | 0 | 6.184954 | 0
2018-04-08 11:53 | 67572.57 | 9960.0012 | 3 | 4 | 4.400094 | 0.1020184 | 1.414579 | 0 | 6.200037 | 0
2018-04-08 11:55 | 67692.57 | 10080.0019 | 3 | 4 | 4.400169 | 0.1009197 | 1.417959 | 0 | 6.214911 | 0
2018-04-08 11:57 | 67812.57 | 10200.0023 | 3 | 4 | 4.400144 | 0.09945679 | 1.421292 | 0 | 6.229576 | 0
2018-04-08 11:59 | 67932.57 | 10320 | 3 | 4 | 4.400123 | 0.09770393 | 1.424579 | 0 | 6.244039 | 0
2018-04-08 12:01 | 68052.57 | 10440.0006 | 3 | 4 | 4.400132 | 0.09609413 | 1.427819 | 0 | 6.258294 | 0
2018-04-08 12:03 | 68172.57 | 10560.0002 | 3 | 4 | 4.400172 | 0.09546089 | 1.431008 | 0 | 6.272326 | 0
2018-04-08 12:05 | 68292.57 | 10680.0015 | 3 | 4 | 4.40003 | 0.09322929 | 1.434152 | 0 | 6.286162 | 0
2018-04-08 12:07 | 68412.57 | 10800.0003 | 3 | 4 | 4.400152 | 0.09291267 | 1.437256 | 0 | 6.299819 | 0
2018-04-08 12:09 | 68532.57 | 10920.0006 | 3 | 4 | 4.400163 | 0.09141159 | 1.440327 | 0 | 6.313334 | 0
2018-04-08 12:11 | 68652.57 | 11040.001 | 3 | 4 | 4.400172 | 0.0900135 | 1.443351 | 0 | 6.326637 | 0
2018-04-08 12:13 | 68772.57 | 11160.0014 | 3 | 4 | 4.400143 | 0.08882713 | 1.446325 | 0 | 6.339724 | 0
2018-04-08 12:15 | 68892.57 | 11280.0018 | 3 | 4 | 4.400074 | 0.08736229 | 1.449256 | 0 | 6.35262 | 0
2018-04-08 12:17 | 69012.57 | 11400.0007 | 3 | 4 | 4.400155 | 0.08665657 | 1.452161 | 0 | 6.365403 | 0
2018-04-08 12:19 | 69132.57 | 11520.0003 | 3 | 4 | 4.400136 | 0.08512115 | 1.455017 | 0 | 6.377972 | 0
2018-04-08 12:21 | 69252.57 | 11640.0015 | 3 | 4 | 4.400146 | 0.08402443 | 1.457837 | 0 | 6.390381 | 0
2018-04-08 12:23 | 69372.57 | 11760.0003 | 3 | 4 | 4.400164 | 0.08306885 | 1.460622 | 0 | 6.402632 | 0
2018-04-08 12:24 | 69466.99 | 11854.4216 | 3 | 4 | 4.400071 | 0.0814991 | 1.462777 | 0 | 6.412117 | 0
2018-04-08 12:26 | 69587.03 | 120.003 | 4 | 4 | 4.3826 | 0 | 1.462777 | 0 | 6.412117 | 0
2018-04-08 12:28 | 69707.03 | 240.0009 | 4 | 4 | 4.378632 | 0 | 1.462777 | 0 | 6.412117 | 0
2018-04-08 12:29 | 69767.03 | 300.0012 | 4 | 4 | 4.376936 | 0 | 1.462777 | 0 | 6.412117 | 0
2018-04-08 12:31 | 69887.12734 | 120.0006 | 5 | 4 | 3.958889 | -2.282055 | 1.462777 | 0.0760567 | 6.412117 | 0.3049726
2018-04-08 12:33 | 70007.12784 | 240.0011 | 5 | 4 | 3.893134 | -2.282062 | 1.462777 | 0.1521183 | 6.412117 | 0.60356
2018-04-08 12:35 | 70127.12904 | 360.0023 | 5 | 4 | 3.832327 | -2.282074 | 1.462777 | 0.2281779 | 6.412117 | 0.8973256
2018-04-08 12:37 | 70247.12784 | 480.0011 | 5 | 4 | 3.776627 | -2.282067 | 1.462777 | 0.3042375 | 6.412117 | 1.186664
2018-04-08 12:39 | 70367.12724 | 600.0005 | 5 | 4 | 3.725266 | -2.282067 | 1.462777 | 0.3802985 | 6.412117 | 1.47194
2018-04-08 12:41 | 70487.12694 | 720.0002 | 5 | 4 | 3.677193 | -2.282053 | 1.462777 | 0.4563592 | 6.412117 | 1.753441
2018-04-08 12:43 | 70607.12904 | 840.0023 | 5 | 4 | 3.632026 | -2.282065 | 1.462777 | 0.532422 | 6.412117 | 2.031401
2018-04-08 12:45 | 70727.12784 | 960.0011 | 5 | 4 | 3.590599 | -2.282084 | 1.462777 | 0.6084837 | 6.412117 | 2.306059
2018-04-08 12:47 | 70847.12824 | 1080.0015 | 5 | 4 | 3.553163 | -2.282048 | 1.462777 | 0.684544 | 6.412117 | 2.577711
2018-04-08 12:49 | 70967.12784 | 1200.0011 | 5 | 4 | 3.519988 | -2.282062 | 1.462777 | 0.7606039 | 6.412117 | 2.84668
2018-04-08 12:51 | 71087.12734 | 1320.0006 | 5 | 4 | 3.489469 | -2.282088 | 1.462777 | 0.8366619 | 6.412117 | 3.113233
2018-04-08 12:53 | 71207.12774 | 1440.001 | 5 | 4 | 3.45875 | -2.28203 | 1.462777 | 0.9127237 | 6.412117 | 3.377487
2018-04-08 12:55 | 71327.12814 | 1560.0014 | 5 | 4 | 3.424848 | -2.282002 | 1.462777 | 0.9887842 | 6.412117 | 3.63931
2018-04-08 12:57 | 71447.12854 | 1680.0018 | 5 | 4 | 3.38054 | -2.282006 | 1.462777 | 1.064843 | 6.412117 | 3.898222
2018-04-08 12:59 | 71567.12814 | 1800.0014 | 5 | 4 | 3.304029 | -2.282046 | 1.462777 | 1.140905 | 6.412117 | 4.152783
2018-04-08 13:01 | 71687.12694 | 1920.0002 | 5 | 4 | 3.158214 | -2.282034 | 1.462777 | 1.216962 | 6.412117 | 4.398954
2018-04-08 13:03 | 71785.80604 | 2018.6793 | 5 | 4 | 2.999998 | -2.282023 | 1.462777 | 1.279511 | 6.412117 | 4.591705
2018-04-08 13:05 | 71905.85 | 120.002 | 6 | 4 | 3.738151 | 0 | 1.462777 | 1.279511 | 6.412117 | 4.591705
2018-04-08 13:07 | 72025.85 | 240.0002 | 6 | 4 | 3.761147 | 0 | 1.462777 | 1.279511 | 6.412117 | 4.591705
2018-04-08 13:08 | 72085.85 | 300.0029 | 6 | 4 | 3.768856 | 0 | 1.462777 | 1.279511 | 6.412117 | 4.591705
2018-04-08 13:08 | 72085.86 | 0.0024 | 7 | 5 | 3.768907 | 0 | 0 | 0 | 0 | 0
2018-04-08 13:08 | 72086.50386 | 0.5496 | 2 | 5 | 3.978633 | 1.957739 | 0.0001412144 | 0 | 0.0005519665 | 0
2018-04-08 13:10 | 72206.51 | 120.0004 | 3 | 5 | 4.358884 | 3.260075 | 0.1083592 | 0 | 0.4663414 | 0
2018-04-08 13:12 | 72326.51 | 240.0019 | 3 | 5 | 4.400339 | 3.025444 | 0.2151393 | 0 | 0.9349678 | 0
2018-04-08 13:14 | 72446.51 | 360.0007 | 3 | 5 | 4.400348 | 2.625278 | 0.3090147 | 0 | 1.34805 | 0
2018-04-08 13:16 | 72566.51 | 480.0011 | 3 | 5 | 4.40033 | 2.298111 | 0.3909389 | 0 | 1.708544 | 0
2018-04-08 13:18 | 72686.51 | 600.0015 | 3 | 5 | 4.40029 | 1.999689 | 0.462525 | 0 | 2.023545 | 0
2018-04-08 13:20 | 72806.51 | 720.0004 | 3 | 5 | 4.400316 | 1.724979 | 0.5245219 | 0 | 2.296351 | 0
2018-04-08 13:22 | 72926.51 | 840.0014 | 3 | 5 | 4.400295 | 1.482056 | 0.5778533 | 0 | 2.531026 | 0
2018-04-08 13:24 | 73046.51 | 960.0011 | 3 | 5 | 4.400302 | 1.279648 | 0.6237646 | 0 | 2.733049 | 0
2018-04-08 13:26 | 73166.51 | 1080.0015 | 3 | 5 | 4.400303 | 1.117519 | 0.6636104 | 0 | 2.908383 | 0
2018-04-08 13:28 | 73286.51 | 1200.0002 | 3 | 5 | 4.400235 | 0.9863892 | 0.6986003 | 0 | 3.062348 | 0
2018-04-08 13:30 | 73406.51 | 1320.0023 | 3 | 5 | 4.400295 | 0.8800583 | 0.7296502 | 0 | 3.198976 | 0
2018-04-08 13:32 | 73526.51 | 1440.001 | 3 | 5 | 4.400289 | 0.7909317 | 0.7574409 | 0 | 3.321263 | 0
2018-04-08 13:34 | 73646.51 | 1560.0007 | 3 | 5 | 4.400281 | 0.7145214 | 0.7824872 | 0 | 3.431473 | 0
2018-04-08 13:36 | 73766.51 | 1680.0018 | 3 | 5 | 4.400283 | 0.6495247 | 0.8051836 | 0 | 3.531343 | 0
2018-04-08 13:38 | 73886.51 | 1800.0014 | 3 | 5 | 4.400234 | 0.5937519 | 0.8258806 | 0 | 3.622415 | 0
2018-04-08 13:40 | 74006.51 | 1920.0011 | 3 | 5 | 4.40024 | 0.5465031 | 0.8448675 | 0 | 3.705962 | 0
2018-04-08 13:42 | 74126.51 | 2040.0024 | 3 | 5 | 4.400226 | 0.5056992 | 0.8623904 | 0 | 3.783067 | 0
2018-04-08 13:44 | 74246.51 | 2160.0011 | 3 | 5 | 4.400235 | 0.4711628 | 0.8786557 | 0 | 3.854638 | 0
2018-04-08 13:46 | 74366.51 | 2280.0015 | 3 | 5 | 4.400222 | 0.4409828 | 0.8938442 | 0 | 3.921471 | 0
2018-04-08 13:48 | 74486.51 | 2400.0011 | 3 | 5 | 4.40022 | 0.4155445 | 0.9081101 | 0 | 3.984244 | 0
2018-04-08 13:50 | 74606.51 | 2520.0023 | 3 | 5 | 4.40022 | 0.3932152 | 0.9215713 | 0 | 4.043476 | 0
2018-04-08 13:52 | 74726.51 | 2640.001 | 3 | 5 | 4.400167 | 0.3730602 | 0.9343351 | 0 | 4.099639 | 0
2018-04-08 13:54 | 74846.51 | 2760.0023 | 3 | 5 | 4.400196 | 0.3553066 | 0.946477 | 0 | 4.153067 | 0
2018-04-08 13:56 | 74966.51 | 2880.0002 | 3 | 5 | 4.400203 | 0.3396091 | 0.9580552 | 0 | 4.204013 | 0
2018-04-08 13:58 | 75086.51 | 3000.0013 | 3 | 5 | 4.400197 | 0.3248558 | 0.9691231 | 0 | 4.252715 | 0
2018-04-08 14:00 | 75206.51 | 3120.0027 | 3 | 5 | 4.400229 | 0.3119564 | 0.9797333 | 0 | 4.299401 | 0
2018-04-08 14:02 | 75326.51 | 3240.0014 | 3 | 5 | 4.400192 | 0.2998371 | 0.9899287 | 0 | 4.344263 | 0
2018-04-08 14:04 | 75446.51 | 3360.0002 | 3 | 5 | 4.400176 | 0.2888412 | 0.9997376 | 0 | 4.387424 | 0
2018-04-08 14:06 | 75566.51 | 3480.0005 | 3 | 5 | 4.400209 | 0.2751026 | 1.009155 | 0 | 4.428864 | 0
2018-04-08 14:08 | 75686.51 | 3600.0009 | 3 | 5 | 4.400193 | 0.2624264 | 1.018122 | 0 | 4.46832 | 0
2018-04-08 14:10 | 75806.51 | 3720.0008 | 3 | 5 | 4.400193 | 0.2487698 | 1.026642 | 0 | 4.505809 | 0
2018-04-08 14:12 | 75926.51 | 3840 | 3 | 5 | 4.400241 | 0.2372971 | 1.034735 | 0 | 4.541422 | 0
2018-04-08 14:14 | 76046.51 | 3960.0015 | 3 | 5 | 4.400258 | 0.2263508 | 1.042451 | 0 | 4.57537 | 0
2018-04-08 14:16 | 76166.51 | 4080.0002 | 3 | 5 | 4.400233 | 0.2161369 | 1.049809 | 0 | 4.607747 | 0
2018-04-08 14:18 | 76286.51 | 4200.0006 | 3 | 5 | 4.400153 | 0.207325 | 1.05685 | 0 | 4.638731 | 0
2018-04-08 14:20 | 76406.51 | 4320.001 | 3 | 5 | 4.400198 | 0.2047577 | 1.063722 | 0 | 4.668967 | 0
2018-04-08 14:22 | 76526.51 | 4440.0015 | 3 | 5 | 4.400137 | 0.2021523 | 1.070494 | 0 | 4.698764 | 0
2018-04-08 14:24 | 76646.51 | 4560.0018 | 3 | 5 | 4.400181 | 0.2003021 | 1.0772 | 0 | 4.728271 | 0
2018-04-08 14:26 | 76766.51 | 4680.0022 | 3 | 5 | 4.400136 | 0.1980667 | 1.083835 | 0 | 4.757467 | 0
2018-04-08 14:28 | 76886.51 | 4800.001 | 3 | 5 | 4.400215 | 0.1962547 | 1.090406 | 0 | 4.786383 | 0
2018-04-08 14:30 | 77006.51 | 4920.0007 | 3 | 5 | 4.400163 | 0.193367 | 1.096898 | 0 | 4.814946 | 0
2018-04-08 14:32 | 77126.51 | 5040.0003 | 3 | 5 | 4.400134 | 0.1904125 | 1.103296 | 0 | 4.843102 | 0
2018-04-08 14:34 | 77246.51 | 5160.0015 | 3 | 5 | 4.400137 | 0.1874065 | 1.109601 | 0 | 4.870842 | 0
2018-04-08 14:36 | 77366.51 | 5280.0011 | 3 | 5 | 4.400168 | 0.1848927 | 1.115807 | 0 | 4.89815 | 0
2018-04-08 14:38 | 77486.51 | 5400.0023 | 3 | 5 | 4.400167 | 0.1815681 | 1.121909 | 0 | 4.925 | 0
2018-04-08 14:40 | 77606.51 | 5520.0011 | 3 | 5 | 4.400165 | 0.1782684 | 1.127897 | 0 | 4.95135 | 0
2018-04-08 14:42 | 77726.51 | 5640.0015 | 3 | 5 | 4.40022 | 0.1749763 | 1.133779 | 0 | 4.97723 | 0
2018-04-08 14:44 | 77846.51 | 5760.0002 | 3 | 5 | 4.400195 | 0.1714821 | 1.139542 | 0 | 5.002586 | 0
2018-04-08 14:46 | 77966.51 | 5880.0007 | 3 | 5 | 4.400102 | 0.1675625 | 1.145185 | 0 | 5.027421 | 0
2018-04-08 14:48 | 78086.51 | 6000.001 | 3 | 5 | 4.400132 | 0.1642818 | 1.150717 | 0 | 5.051761 | 0
2018-04-08 14:50 | 78206.51 | 6120.0014 | 3 | 5 | 4.400104 | 0.1606102 | 1.156139 | 0 | 5.075616 | 0
2018-04-08 14:52 | 78326.51 | 6240.0009 | 3 | 5 | 4.400119 | 0.1572704 | 1.161449 | 0 | 5.098981 | 0
2018-04-08 14:54 | 78446.51 | 6360.0006 | 3 | 5 | 4.400162 | 0.1542549 | 1.166649 | 0 | 5.121862 | 0
2018-04-08 14:56 | 78566.51 | 6480.0003 | 3 | 5 | 4.400184 | 0.1512489 | 1.171743 | 0 | 5.144278 | 0
2018-04-08 14:58 | 78686.51 | 6600.0015 | 3 | 5 | 4.400162 | 0.1480827 | 1.176726 | 0 | 5.166204 | 0
2018-04-08 15:00 | 78806.51 | 6720.0019 | 3 | 5 | 4.400105 | 0.1446915 | 1.181608 | 0 | 5.187686 | 0
2018-04-08 15:02 | 78926.51 | 6840.0015 | 3 | 5 | 4.400159 | 0.1420593 | 1.186391 | 0 | 5.208733 | 0
2018-04-08 15:04 | 79046.51 | 6960.0011 | 3 | 5 | 4.400112 | 0.1381016 | 1.191073 | 0 | 5.229334 | 0
2018-04-08 15:06 | 79166.51 | 7080.0015 | 3 | 5 | 4.400096 | 0.1351719 | 1.195642 | 0 | 5.249436 | 0
2018-04-08 15:08 | 79286.51 | 7200.0003 | 3 | 5 | 4.400089 | 0.1329365 | 1.200122 | 0 | 5.26915 | 0
2018-04-08 15:10 | 79406.51 | 7320.0007 | 3 | 5 | 4.400143 | 0.1307182 | 1.204519 | 0 | 5.288496 | 0
2018-04-08 15:12 | 79526.51 | 7440.0011 | 3 | 5 | 4.400176 | 0.1285534 | 1.208834 | 0 | 5.307484 | 0
2018-04-08 15:14 | 79646.51 | 7560.0023 | 3 | 5 | 4.400195 | 0.125948 | 1.213068 | 0 | 5.326113 | 0
2018-04-08 15:16 | 79766.51 | 7680.0019 | 3 | 5 | 4.400151 | 0.1234055 | 1.217216 | 0 | 5.344368 | 0
2018-04-08 15:18 | 79886.51 | 7800.0006 | 3 | 5 | 4.400146 | 0.120821 | 1.221283 | 0 | 5.362262 | 0
2018-04-08 15:20 | 80006.51 | 7920.0002 | 3 | 5 | 4.40016 | 0.1186523 | 1.225275 | 0 | 5.379826 | 0
2018-04-08 15:22 | 80126.51 | 8040.0007 | 3 | 5 | 4.400087 | 0.1160316 | 1.229188 | 0 | 5.397046 | 0
2018-04-08 15:24 | 80246.51 | 8160.0011 | 3 | 5 | 4.400182 | 0.1145649 | 1.233034 | 0 | 5.413967 | 0
2018-04-08 15:26 | 80366.51 | 8280.0007 | 3 | 5 | 4.400128 | 0.1123219 | 1.23681 | 0 | 5.43058 | 0
2018-04-08 15:28 | 80486.51 | 8400.0009 | 3 | 5 | 4.400149 | 0.1105957 | 1.240515 | 0 | 5.446885 | 0
2018-04-08 15:30 | 80606.51 | 8520.0015 | 3 | 5 | 4.40018 | 0.1087418 | 1.244167 | 0 | 5.462955 | 0
2018-04-08 15:32 | 80726.51 | 8640.0003 | 3 | 5 | 4.400131 | 0.106535 | 1.247756 | 0 | 5.478747 | 0
2018-04-08 15:34 | 80846.51 | 8760.0015 | 3 | 5 | 4.400171 | 0.1050777 | 1.251283 | 0 | 5.494265 | 0
2018-04-08 15:36 | 80966.51 | 8880.0011 | 3 | 5 | 4.400137 | 0.1031895 | 1.254754 | 0 | 5.509538 | 0
2018-04-08 15:38 | 81086.51 | 9000.0004 | 3 | 5 | 4.400162 | 0.1013317 | 1.258162 | 0 | 5.524534 | 0
2018-04-08 15:40 | 81206.51 | 9120.0002 | 3 | 5 | 4.400105 | 0.09952545 | 1.261516 | 0 | 5.539294 | 0
2018-04-08 15:42 | 81326.51 | 9240.0006 | 3 | 5 | 4.400187 | 0.09777451 | 1.264807 | 0 | 5.553773 | 0
2018-04-08 15:44 | 81446.51 | 9360.0018 | 3 | 5 | 4.400203 | 0.09437943 | 1.267999 | 0 | 5.567817 | 0
2018-04-08 15:46 | 81566.51 | 9480.0005 | 3 | 5 | 4.400097 | 0.09254265 | 1.271117 | 0 | 5.581537 | 0
2018-04-08 15:48 | 81686.51 | 9600.0004 | 3 | 5 | 4.400149 | 0.0918293 | 1.274195 | 0 | 5.595082 | 0
2018-04-08 15:50 | 81806.51 | 9720.0023 | 3 | 5 | 4.400213 | 0.09112167 | 1.277242 | 0 | 5.608488 | 0
2018-04-08 15:52 | 81926.51 | 9840.0008 | 3 | 5 | 4.400092 | 0.08963966 | 1.280244 | 0 | 5.621699 | 0
2018-04-08 15:54 | 82046.51 | 9960.0007 | 3 | 5 | 4.400167 | 0.08893013 | 1.283216 | 0 | 5.634775 | 0
2018-04-08 15:56 | 82166.51 | 10080.0027 | 3 | 5 | 4.400072 | 0.08706284 | 1.286155 | 0 | 5.647709 | 0
2018-04-08 15:58 | 82286.51 | 10200.0015 | 3 | 5 | 4.400101 | 0.08626366 | 1.28905 | 0 | 5.660447 | 0
2018-04-08 16:00 | 82406.51 | 10320.0002 | 3 | 5 | 4.400173 | 0.08555412 | 1.29192 | 0 | 5.673072 | 0
2018-04-08 16:02 | 82526.51 | 10440.0007 | 3 | 5 | 4.400125 | 0.08406067 | 1.294751 | 0 | 5.685533 | 0
2018-04-08 16:04 | 82646.51 | 10560.0011 | 3 | 5 | 4.400119 | 0.08271217 | 1.297537 | 0 | 5.697792 | 0
2018-04-08 16:06 | 82766.51 | 10680.0023 | 3 | 5 | 4.400101 | 0.0815773 | 1.300281 | 0 | 5.709863 | 0
2018-04-08 16:07 | 82835.14 | 10748.6279 | 3 | 5 | 4.400215 | 0.0814991 | 1.301836 | 0 | 5.716706 | 0
2018-04-08 16:09 | 82955.19 | 120.0011 | 4 | 5 | 4.382537 | 0 | 1.301836 | 0 | 5.716706 | 0
2018-04-08 16:11 | 83075.19 | 240.0007 | 4 | 5 | 4.378518 | 0 | 1.301836 | 0 | 5.716706 | 0
2018-04-08 16:12 | 83135.19 | 300.0044 | 4 | 5 | 4.376803 | 0 | 1.301836 | 0 | 5.716706 | 0
2018-04-08 16:14 | 83255.2843 | 120.0015 | 5 | 5 | 3.953413 | -2.28198 | 1.301836 | 0.07605831 | 5.716706 | 0.304653
2018-04-08 16:16 | 83375.2847 | 240.0019 | 5 | 5 | 3.885944 | -2.282041 | 1.301836 | 0.1521169 | 5.716706 | 0.6027493
2018-04-08 16:18 | 83495.2851 | 360.0023 | 5 | 5 | 3.82304 | -2.28203 | 1.301836 | 0.228174 | 5.716706 | 0.8958814
2018-04-08 16:20 | 83615.283 | 480.0002 | 5 | 5 | 3.764862 | -2.282001 | 1.301836 | 0.3042301 | 5.716706 | 1.184406
2018-04-08 16:22 | 83735.2843 | 600.0015 | 5 | 5 | 3.710545 | -2.282072 | 1.301836 | 0.3802891 | 5.716706 | 1.468673
2018-04-08 16:24 | 83855.2838 | 720.001 | 5 | 5 | 3.659264 | -2.28203 | 1.301836 | 0.4563506 | 5.716706 | 1.748932
2018-04-08 16:26 | 83975.285 | 840.0022 | 5 | 5 | 3.611149 | -2.282051 | 1.301836 | 0.5324122 | 5.716706 | 2.02541
2018-04-08 16:28 | 84095.2838 | 960.001 | 5 | 5 | 3.567001 | -2.282036 | 1.301836 | 0.6084732 | 5.716706 | 2.298367
2018-04-08 16:30 | 84215.2835 | 1080.0007 | 5 | 5 | 3.527805 | -2.28203 | 1.301836 | 0.6845323 | 5.716706 | 2.56815
2018-04-08 16:32 | 84335.2839 | 1200.0011 | 5 | 5 | 3.492563 | -2.282038 | 1.301836 | 0.7605938 | 5.716706 | 2.835125
2018-04-08 16:34 | 84455.2834 | 1320.0006 | 5 | 5 | 3.458935 | -2.282084 | 1.301836 | 0.8366568 | 5.716706 | 3.099497
2018-04-08 16:36 | 84575.2831 | 1440.0003 | 5 | 5 | 3.423088 | -2.282034 | 1.301836 | 0.9127162 | 5.716706 | 3.361248
2018-04-08 16:38 | 84695.2835 | 1560.0007 | 5 | 5 | 3.37798 | -2.282059 | 1.301836 | 0.9887787 | 5.716706 | 3.619995
2018-04-08 16:40 | 84815.2847 | 1680.0019 | 5 | 5 | 3.303686 | -2.282046 | 1.301836 | 1.06484 | 5.716706 | 3.874436
2018-04-08 16:42 | 84935.2843 | 1800.0015 | 5 | 5 | 3.142021 | -2.282015 | 1.301836 | 1.140899 | 5.716706 | 4.120243
2018-04-08 16:43 | 85010.8735 | 1875.5907 | 5 | 5 | 2.999992 | -2.282053 | 1.301836 | 1.188812 | 5.716706 | 4.267477
2018-04-08 16:45 | 85130.92542 | 120.0023 | 6 | 5 | 3.748165 | 0 | 1.301836 | 1.188812 | 5.716706 | 4.267477
2018-04-08 16:47 | 85250.92342 | 240.0003 | 6 | 5 | 3.772425 | 0 | 1.301836 | 1.188812 | 5.716706 | 4.267477
2018-04-08 16:48 | 85310.92462 | 300.0015 | 6 | 5 | 3.780562 | 0 | 1.301836 | 1.188812 | 5.716706 | 4.267477
2018-04-08 16:48 | 85310.94 | 0.0049 | 7 | 6 | 3.780766 | 0 | 0 | 0 | 0 | 0
2018-04-08 16:48 | 85311.54 | 0.5199 | 2 | 6 | 3.987102 | 1.860189 | 0.0001265238 | 0 | 0.0004956939 | 0
2018-04-08 16:50 | 85431.55 | 120.0014 | 3 | 6 | 4.396725 | 3.260059 | 0.1083404 | 0 | 0.4699662 | 0
2018-04-08 16:52 | 85551.55 | 240.001 | 3 | 6 | 4.40033 | 2.798283 | 0.2091796 | 0 | 0.9136838 | 0
2018-04-08 16:54 | 85671.55 | 360.0006 | 3 | 6 | 4.400317 | 2.434265 | 0.2961276 | 0 | 1.296283 | 0
2018-04-08 16:56 | 85791.55 | 480.001 | 3 | 6 | 4.400345 | 2.135366 | 0.3721768 | 0 | 1.630924 | 0
2018-04-08 16:58 | 85911.56 | 600.0022 | 3 | 6 | 4.400324 | 1.860661 | 0.4387154 | 0 | 1.923714 | 0
2018-04-08 17:00 | 86031.55 | 720.0002 | 3 | 6 | 4.400329 | 1.608639 | 0.4964372 | 0 | 2.177708 | 0
2018-04-08 17:02 | 86151.56 | 840.0022 | 3 | 6 | 4.400327 | 1.389259 | 0.5462934 | 0 | 2.397091 | 0
2018-04-08 17:04 | 86271.56 | 960.0018 | 3 | 6 | 4.400283 | 1.206564 | 0.589451 | 0 | 2.586997 | 0
2018-04-08 17:06 | 86391.55 | 1080.0007 | 3 | 6 | 4.400268 | 1.055063 | 0.6269681 | 0 | 2.752083 | 0
2018-04-08 17:08 | 86511.55 | 1200.001 | 3 | 6 | 4.4003 | 0.9373436 | 0.6601139 | 0 | 2.897934 | 0
2018-04-08 17:10 | 86631.55 | 1320.0006 | 3 | 6 | 4.40025 | 0.8401413 | 0.6896935 | 0 | 3.028092 | 0
2018-04-08 17:12 | 86751.56 | 1440.0026 | 3 | 6 | 4.400283 | 0.7578773 | 0.7162926 | 0 | 3.145135 | 0
2018-04-08 17:14 | 86871.56 | 1560.0022 | 3 | 6 | 4.400229 | 0.6860275 | 0.7403257 | 0 | 3.250887 | 0
2018-04-08 17:16 | 86991.55 | 1680.0001 | 3 | 6 | 4.40029 | 0.6240616 | 0.7621331 | 0 | 3.346845 | 0
2018-04-08 17:18 | 87111.55 | 1800.0015 | 3 | 6 | 4.40027 | 0.5704288 | 0.78201 | 0 | 3.434309 | 0
2018-04-08 17:20 | 87231.55 | 1920.001 | 3 | 6 | 4.400251 | 0.5237026 | 0.8002185 | 0 | 3.514431 | 0
2018-04-08 17:22 | 87351.55 | 2040.0006 | 3 | 6 | 4.40026 | 0.4833393 | 0.8169782 | 0 | 3.588177 | 0
2018-04-08 17:24 | 87471.55 | 2160.0002 | 3 | 6 | 4.40027 | 0.4492989 | 0.8324993 | 0 | 3.656474 | 0
2018-04-08 17:26 | 87591.55 | 2280.0007 | 3 | 6 | 4.400169 | 0.4190083 | 0.8469579 | 0 | 3.720095 | 0
2018-04-08 17:28 | 87711.55 | 2400.0002 | 3 | 6 | 4.400197 | 0.393219 | 0.8604928 | 0 | 3.779651 | 0
2018-04-08 17:30 | 87831.55 | 2520.0007 | 3 | 6 | 4.400184 | 0.3711967 | 0.8732306 | 0 | 3.835701 | 0
2018-04-08 17:32 | 87951.56 | 2640.0018 | 3 | 6 | 4.400229 | 0.3517017 | 0.8852707 | 0 | 3.88868 | 0
2018-04-08 17:34 | 88071.56 | 2760.0023 | 3 | 6 | 4.400151 | 0.3340034 | 0.8967036 | 0 | 3.938987 | 0
2018-04-08 17:36 | 88191.56 | 2880.0018 | 3 | 6 | 4.400188 | 0.3186665 | 0.9075873 | 0 | 3.986878 | 0
2018-04-08 17:38 | 88311.55 | 3000.0015 | 3 | 6 | 4.400226 | 0.3050442 | 0.9179783 | 0 | 4.0326 | 0
2018-04-08 17:40 | 88431.55 | 3120.0002 | 3 | 6 | 4.400126 | 0.2913628 | 0.9279218 | 0 | 4.076353 | 0
2018-04-08 17:42 | 88551.56 | 3240.0022 | 3 | 6 | 4.400207 | 0.2804031 | 0.9374599 | 0 | 4.118323 | 0
2018-04-08 17:44 | 88671.55 | 3360.0001 | 3 | 6 | 4.400166 | 0.2693958 | 0.9466233 | 0 | 4.158644 | 0
2018-04-08 17:46 | 88791.55 | 3480.0007 | 3 | 6 | 4.400175 | 0.259037 | 0.9554394 | 0 | 4.197436 | 0
2018-04-08 17:48 | 88911.55 | 3600.001 | 3 | 6 | 4.400181 | 0.2498817 | 0.9639286 | 0 | 4.234791 | 0
2018-04-08 17:50 | 89031.56 | 3720.0023 | 3 | 6 | 4.400185 | 0.2413731 | 0.9721197 | 0 | 4.270833 | 0
2018-04-08 17:52 | 89151.55 | 3840.0002 | 3 | 6 | 4.40022 | 0.2333374 | 0.9800271 | 0 | 4.305627 | 0
2018-04-08 17:54 | 89271.55 | 3960.0013 | 3 | 6 | 4.400108 | 0.2248878 | 0.987668 | 0 | 4.339249 | 0
2018-04-08 17:56 | 89391.55 | 4080.001 | 3 | 6 | 4.400152 | 0.2182446 | 0.995065 | 0 | 4.371797 | 0
2018-04-08 17:58 | 89511.55 | 4200.0014 | 3 | 6 | 4.40018 | 0.2116566 | 1.002233 | 0 | 4.403337 | 0
2018-04-08 18:00 | 89631.56 | 4320.0018 | 3 | 6 | 4.400205 | 0.2058716 | 1.009187 | 0 | 4.433935 | 0
2018-04-08 18:02 | 89751.55 | 4440.0006 | 3 | 6 | 4.400171 | 0.1995144 | 1.01594 | 0 | 4.463649 | 0
2018-04-08 18:04 | 89871.56 | 4560.0017 | 3 | 6 | 4.400208 | 0.1939697 | 1.022498 | 0 | 4.492506 | 0
2018-04-08 18:06 | 89991.55 | 4680.0013 | 3 | 6 | 4.400151 | 0.1882038 | 1.028871 | 0 | 4.520549 | 0
2018-04-08 18:08 | 90111.55 | 4800.0001 | 3 | 6 | 4.400125 | 0.1829224 | 1.035065 | 0 | 4.547806 | 0
2018-04-08 18:10 | 90231.56 | 4920.0022 | 3 | 6 | 4.400193 | 0.1786289 | 1.041096 | 0 | 4.57434 | 0
2018-04-08 18:12 | 90351.55 | 5040.0011 | 3 | 6 | 4.40016 | 0.1738167 | 1.046968 | 0 | 4.600179 | 0
2018-04-08 18:14 | 90471.55 | 5160.0002 | 3 | 6 | 4.400117 | 0.1689644 | 1.052691 | 0 | 4.62536 | 0
2018-04-08 18:16 | 90591.55 | 5280.001 | 3 | 6 | 4.400204 | 0.1657505 | 1.058269 | 0 | 4.649907 | 0
2018-04-08 18:18 | 90711.56 | 5400.0023 | 3 | 6 | 4.40016 | 0.1613235 | 1.063712 | 0 | 4.673853 | 0
2018-04-08 18:20 | 90831.56 | 5520.0027 | 3 | 6 | 4.400199 | 0.1576138 | 1.069027 | 0 | 4.697242 | 0
2018-04-08 18:22 | 90951.55 | 5640.0006 | 3 | 6 | 4.400137 | 0.1535358 | 1.07421 | 0 | 4.720049 | 0
2018-04-08 18:24 | 91071.55 | 5760.001 | 3 | 6 | 4.400161 | 0.1502342 | 1.079277 | 0 | 4.742343 | 0
2018-04-08 18:26 | 91191.55 | 5880.0013 | 3 | 6 | 4.400165 | 0.1469898 | 1.084228 | 0 | 4.764131 | 0
2018-04-08 18:28 | 91311.56 | 6000.0017 | 3 | 6 | 4.400167 | 0.1436386 | 1.089072 | 0 | 4.785443 | 0
2018-04-08 18:30 | 91431.55 | 6120.0006 | 3 | 6 | 4.400208 | 0.1406307 | 1.093807 | 0 | 4.806277 | 0
2018-04-08 18:32 | 91551.55 | 6240 | 3 | 6 | 4.400101 | 0.1370049 | 1.098435 | 0 | 4.826643 | 0
2018-04-08 18:34 | 91671.55 | 6360.0006 | 3 | 6 | 4.400149 | 0.1344128 | 1.102973 | 0 | 4.846611 | 0
2018-04-08 18:36 | 91791.56 | 6480.0018 | 3 | 6 | 4.400102 | 0.1312828 | 1.107417 | 0 | 4.866165 | 0
2018-04-08 18:38 | 91911.55 | 6600.0007 | 3 | 6 | 4.400168 | 0.1292038 | 1.111767 | 0 | 4.885306 | 0
2018-04-08 18:40 | 92031.56 | 6720.0018 | 3 | 6 | 4.400107 | 0.126276 | 1.11603 | 0 | 4.904063 | 0
2018-04-08 18:42 | 92151.55 | 6840 | 3 | 6 | 4.400144 | 0.1240463 | 1.120206 | 0 | 4.922437 | 0
2018-04-08 18:44 | 92271.55 | 6960.0011 | 3 | 6 | 4.400131 | 0.121563 | 1.124299 | 0 | 4.940447 | 0
2018-04-08 18:46 | 92391.55 | 7080.0016 | 3 | 6 | 4.400152 | 0.1190186 | 1.128314 | 0 | 4.958117 | 0
2018-04-08 18:48 | 92511.55 | 7200.0011 | 3 | 6 | 4.400155 | 0.1167793 | 1.132248 | 0 | 4.975426 | 0
2018-04-08 18:50 | 92631.55 | 7320.0014 | 3 | 6 | 4.400117 | 0.1144981 | 1.136105 | 0 | 4.992395 | 0
2018-04-08 18:52 | 92751.56 | 7440.0018 | 3 | 6 | 4.40015 | 0.1126785 | 1.139891 | 0 | 5.009056 | 0
2018-04-08 18:54 | 92871.56 | 7560.0022 | 3 | 6 | 4.400133 | 0.1105766 | 1.143615 | 0 | 5.025443 | 0
2018-04-08 18:56 | 92991.56 | 7680.0018 | 3 | 6 | 4.400188 | 0.1087208 | 1.147274 | 0 | 5.041542 | 0
2018-04-08 18:58 | 93111.55 | 7800.0013 | 3 | 6 | 4.400187 | 0.106905 | 1.150858 | 0 | 5.05731 | 0
2018-04-08 19:00 | 93231.56 | 7920.0018 | 3 | 6 | 4.400112 | 0.1046925 | 1.154384 | 0 | 5.072827 | 0
2018-04-08 19:02 | 93351.56 | 8040.0023 | 3 | 6 | 4.400066 | 0.1028175 | 1.157848 | 0 | 5.088071 | 0
2018-04-08 19:04 | 93471.56 | 8160.0018 | 3 | 6 | 4.400138 | 0.101366 | 1.161258 | 0 | 5.103074 | 0
2018-04-08 19:06 | 93591.55 | 8280.0007 | 3 | 6 | 4.400087 | 0.09945679 | 1.164606 | 0 | 5.117805 | 0
2018-04-08 19:08 | 93711.55 | 8400.001 | 3 | 6 | 4.400121 | 0.09807205 | 1.167902 | 0 | 5.132306 | 0
2018-04-08 19:10 | 93831.55 | 8520.0014 | 3 | 6 | 4.40008 | 0.09619331 | 1.171147 | 0 | 5.146587 | 0
2018-04-08 19:12 | 93951.55 | 8640.0002 | 3 | 6 | 4.400188 | 0.09518814 | 1.174337 | 0 | 5.160623 | 0
2018-04-08 19:14 | 94071.55 | 8760.0014 | 3 | 6 | 4.400155 | 0.09337234 | 1.177477 | 0 | 5.17444 | 0
2018-04-08 19:16 | 94191.55 | 8880.0002 | 3 | 6 | 4.400104 | 0.0918293 | 1.18056 | 0 | 5.188003 | 0
2018-04-08 19:18 | 94311.55 | 9000.0006 | 3 | 6 | 4.400158 | 0.09071732 | 1.183606 | 0 | 5.201406 | 0
2018-04-08 19:20 | 94431.55 | 9120.001 | 3 | 6 | 4.400193 | 0.08949852 | 1.186606 | 0 | 5.21461 | 0
2018-04-08 19:22 | 94551.55 | 9240.0014 | 3 | 6 | 4.400186 | 0.08810425 | 1.189558 | 0 | 5.227596 | 0
2018-04-08 19:24 | 94671.55 | 9360.001 | 3 | 6 | 4.400179 | 0.08664513 | 1.192471 | 0 | 5.240415 | 0
2018-04-08 19:26 | 94791.55 | 9480.0007 | 3 | 6 | 4.400193 | 0.08547592 | 1.195336 | 0 | 5.25302 | 0
2018-04-08 19:28 | 94911.56 | 9600.0018 | 3 | 6 | 4.400134 | 0.08366203 | 1.198152 | 0 | 5.265413 | 0
2018-04-08 19:30 | 95031.55 | 9720.0006 | 3 | 6 | 4.400183 | 0.08302307 | 1.200934 | 0 | 5.277655 | 0
2018-04-08 19:32 | 95108.78 | 9797.2315 | 3 | 6 | 4.400117 | 0.0814991 | 1.202701 | 0 | 5.285429 | 0
2018-04-08 19:34 | 95228.83498 | 120.002 | 4 | 6 | 4.381851 | 0 | 1.202701 | 0 | 5.285429 | 0
2018-04-08 19:36 | 95348.83388 | 240.0009 | 4 | 6 | 4.377677 | 0 | 1.202701 | 0 | 5.285429 | 0
2018-04-08 19:37 | 95408.83588 | 300.0029 | 4 | 6 | 4.375896 | 0 | 1.202701 | 0 | 5.285429 | 0
2018-04-08 19:39 | 95528.92 | 120.0007 | 5 | 6 | 3.942223 | -2.282088 | 1.202701 | 0.07605825 | 5.285429 | 0.3038816
2018-04-08 19:41 | 95648.92 | 240.002 | 5 | 6 | 3.873196 | -2.282072 | 1.202701 | 0.1521236 | 5.285429 | 0.6010947
2018-04-08 19:43 | 95768.92 | 360.0023 | 5 | 6 | 3.808674 | -2.282067 | 1.202701 | 0.2281842 | 5.285429 | 0.8932074
2018-04-08 19:45 | 95888.92 | 480.0003 | 5 | 6 | 3.748892 | -2.282044 | 1.202701 | 0.3042454 | 5.285429 | 1.180598
2018-04-08 19:47 | 96008.92 | 600.0016 | 5 | 6 | 3.692874 | -2.282032 | 1.202701 | 0.380307 | 5.285429 | 1.463594
2018-04-08 19:49 | 96128.92 | 720.0004 | 5 | 6 | 3.639812 | -2.282022 | 1.202701 | 0.4563652 | 5.285429 | 1.742433
2018-04-08 19:51 | 96248.92 | 840.0008 | 5 | 6 | 3.590364 | -2.282044 | 1.202701 | 0.5324262 | 5.285429 | 2.017373
2018-04-08 19:53 | 96368.92 | 960.0009 | 5 | 6 | 3.545406 | -2.282053 | 1.202701 | 0.6084868 | 5.285429 | 2.288715
2018-04-08 19:55 | 96488.92 | 1080.0001 | 5 | 6 | 3.505429 | -2.282074 | 1.202701 | 0.6845455 | 5.285429 | 2.556821
2018-04-08 19:57 | 96608.92 | 1200.002 | 5 | 6 | 3.468935 | -2.282013 | 1.202701 | 0.7606099 | 5.285429 | 2.822061
2018-04-08 19:59 | 96728.92 | 1320.0009 | 5 | 6 | 3.432034 | -2.282057 | 1.202701 | 0.8366692 | 5.285429 | 3.084514
2018-04-08 20:01 | 96848.92 | 1440.0005 | 5 | 6 | 3.390393 | -2.282044 | 1.202701 | 0.9127324 | 5.285429 | 3.344039
2018-04-08 20:03 | 96968.92 | 1560.0009 | 5 | 6 | 3.330489 | -2.282043 | 1.202701 | 0.9887933 | 5.285429 | 3.599835
2018-04-08 20:05 | 97088.92 | 1680.0003 | 5 | 6 | 3.202764 | -2.282059 | 1.202701 | 1.064854 | 5.285429 | 3.849021
2018-04-08 20:06 | 97196.41 | 1787.4886 | 5 | 6 | 3 | -2.282038 | 1.202701 | 1.132984 | 5.285429 | 4.060606
2018-04-08 20:08 | 97316.46 | 120.0012 | 6 | 6 | 3.754502 | 0 | 1.202701 | 1.132984 | 5.285429 | 4.060606
2018-04-08 20:10 | 97436.46 | 240 | 6 | 6 | 3.779401 | 0 | 1.202701 | 1.132984 | 5.285429 | 4.060606
2018-04-08 20:11 | 97496.46 | 300.0029 | 6 | 6 | 3.787657 | 0 | 1.202701 | 1.132984 | 5.285429 | 4.060606
2018-04-08 20:11 | 97496.47 | 0.0023 | 7 | 7 | 3.787659 | 0 | 0 | 0 | 0 | 0
2018-04-08 20:12 | 97497.06 | 0.4937 | 2 | 7 | 3.988111 | 1.762205 | 0.000114316 | 0 | 0.0004482827 | 0
2018-04-08 20:14 | 97617.07 | 120.0008 | 3 | 7 | 4.400311 | 3.123899 | 0.1077709 | 0 | 0.4695935 | 0
2018-04-08 20:16 | 97737.07 | 240.0012 | 3 | 7 | 4.400287 | 2.677013 | 0.2041371 | 0 | 0.8936372 | 0
2018-04-08 20:18 | 97857.07 | 360.0015 | 3 | 7 | 4.400319 | 2.332617 | 0.2873964 | 0 | 1.260005 | 0
2018-04-08 20:20 | 97977.07 | 480.0019 | 3 | 7 | 4.40026 | 2.047125 | 0.3602973 | 0 | 1.580792 | 0
2018-04-08 20:22 | 98097.07 | 600.0006 | 3 | 7 | 4.400324 | 1.785477 | 0.4241278 | 0 | 1.861666 | 0
2018-04-08 20:24 | 98217.07 | 720.001 | 3 | 7 | 4.400331 | 1.546106 | 0.4795661 | 0 | 2.105612 | 0
2018-04-08 20:26 | 98337.07 | 840.0007 | 3 | 7 | 4.40033 | 1.338356 | 0.5275308 | 0 | 2.316671 | 0
2018-04-08 20:28 | 98457.07 | 960.0011 | 3 | 7 | 4.400306 | 1.165979 | 0.5691647 | 0 | 2.499873 | 0
2018-04-08 20:30 | 98577.07 | 1080.0008 | 3 | 7 | 4.400264 | 1.026148 | 0.6056185 | 0 | 2.66028 | 0
2018-04-08 20:32 | 98697.07 | 1200.0004 | 3 | 7 | 4.400272 | 0.9127865 | 0.6378732 | 0 | 2.80221 | 0
2018-04-08 20:34 | 98817.07 | 1320.0015 | 3 | 7 | 4.400229 | 0.8179569 | 0.6666731 | 0 | 2.928937 | 0
2018-04-08 20:36 | 98937.07 | 1440.0004 | 3 | 7 | 4.4002 | 0.7363548 | 0.6925552 | 0 | 3.042825 | 0
2018-04-08 20:38 | 99057.07 | 1560.0015 | 3 | 7 | 4.40027 | 0.6664963 | 0.7159155 | 0 | 3.145617 | 0
2018-04-08 20:40 | 99177.07 | 1680.0004 | 3 | 7 | 4.400244 | 0.6047802 | 0.7370738 | 0 | 3.238719 | 0
2018-04-08 20:42 | 99297.07 | 1800.0023 | 3 | 7 | 4.400174 | 0.550972 | 0.7563232 | 0 | 3.323421 | 0
2018-04-08 20:44 | 99417.07 | 1920.0011 | 3 | 7 | 4.400243 | 0.5055904 | 0.7739186 | 0 | 3.400845 | 0
2018-04-08 20:46 | 99537.07 | 2040.0023 | 3 | 7 | 4.400265 | 0.4665585 | 0.7900994 | 0 | 3.472044 | 0
2018-04-08 20:48 | 99657.07 | 2160.0003 | 3 | 7 | 4.400206 | 0.4319992 | 0.8050571 | 0 | 3.537862 | 0
2018-04-08 20:50 | 99777.07 | 2280.0015 | 3 | 7 | 4.400177 | 0.4028053 | 0.8189685 | 0 | 3.599075 | 0
2018-04-08 20:52 | 99897.07 | 2400.0012 | 3 | 7 | 4.400227 | 0.3781528 | 0.831976 | 0 | 3.656311 | 0
2018-04-08 20:54 | 100017.1 | 2520.0023 | 3 | 7 | 4.400182 | 0.3559265 | 0.8442039 | 0 | 3.710116 | 0
2018-04-08 20:56 | 100137.1 | 2640.0019 | 3 | 7 | 4.400241 | 0.3373299 | 0.8557526 | 0 | 3.760933 | 0
2018-04-08 20:58 | 100257.1 | 2760.0007 | 3 | 7 | 4.400163 | 0.3198395 | 0.8667043 | 0 | 3.809123 | 0
2018-04-08 21:00 | 100377.1 | 2880.002 | 3 | 7 | 4.4002 | 0.3050079 | 0.8771214 | 0 | 3.85496 | 0
2018-04-08 21:02 | 100497.1 | 3000.0007 | 3 | 7 | 4.400247 | 0.2914181 | 0.8870558 | 0 | 3.898673 | 0
2018-04-08 21:04 | 100617.1 | 3120.002 | 3 | 7 | 4.400193 | 0.2785683 | 0.8965527 | 0 | 3.940462 | 0
2018-04-08 21:06 | 100737.1 | 3240.0006 | 3 | 7 | 4.400216 | 0.2674904 | 0.9056464 | 0 | 3.980476 | 0
2018-04-08 21:08 | 100857.1 | 3360.0003 | 3 | 7 | 4.400202 | 0.2568398 | 0.9143752 | 0 | 4.018885 | 0
2018-04-08 21:10 | 100977.1 | 3480.0014 | 3 | 7 | 4.400167 | 0.2466049 | 0.9227674 | 0 | 4.055812 | 0
2018-04-08 21:12 | 101097.1 | 3600.001 | 3 | 7 | 4.400214 | 0.2381535 | 0.9308455 | 0 | 4.091357 | 0
2018-04-08 21:14 | 101217.1 | 3720.0007 | 3 | 7 | 4.400226 | 0.2296467 | 0.938634 | 0 | 4.125628 | 0
2018-04-08 21:16 | 101337.1 | 3840.0019 | 3 | 7 | 4.400154 | 0.2211723 | 0.9461467 | 0 | 4.158685 | 0
2018-04-08 21:18 | 101457.1 | 3960.0015 | 3 | 7 | 4.400255 | 0.2146378 | 0.9534045 | 0 | 4.190621 | 0
2018-04-08 21:20 | 101577.1 | 4080.0019 | 3 | 7 | 4.400233 | 0.2075977 | 0.9604224 | 0 | 4.221501 | 0
2018-04-08 21:22 | 101697.1 | 4200.0023 | 3 | 7 | 4.400168 | 0.2007046 | 0.9672195 | 0 | 4.25141 | 0
2018-04-08 21:24 | 101817.1 | 4320.0019 | 3 | 7 | 4.400172 | 0.1943989 | 0.9738081 | 0 | 4.280401 | 0
2018-04-08 21:26 | 101937.1 | 4440.0023 | 3 | 7 | 4.400227 | 0.1893406 | 0.9801986 | 0 | 4.30852 | 0
2018-04-08 21:28 | 102057.1 | 4560.0019 | 3 | 7 | 4.400177 | 0.1833649 | 0.9864001 | 0 | 4.335808 | 0
2018-04-08 21:30 | 102177.1 | 4680.0007 | 3 | 7 | 4.400249 | 0.1785965 | 0.9924266 | 0 | 4.362325 | 0
2018-04-08 21:32 | 102297.1 | 4800.001 | 3 | 7 | 4.40021 | 0.1734333 | 0.9982805 | 0 | 4.388083 | 0
2018-04-08 21:34 | 102417.1 | 4920.0006 | 3 | 7 | 4.400184 | 0.1686134 | 1.003972 | 0 | 4.413127 | 0
2018-04-08 21:36 | 102537.1 | 5040.0003 | 3 | 7 | 4.400145 | 0.1638641 | 1.009512 | 0 | 4.437503 | 0
2018-04-08 21:38 | 102657.1 | 5160.0013 | 3 | 7 | 4.400178 | 0.1597862 | 1.014911 | 0 | 4.46126 | 0
2018-04-08 21:40 | 102777.1 | 5280.0018 | 3 | 7 | 4.400204 | 0.1560936 | 1.020173 | 0 | 4.484415 | 0
2018-04-08 21:42 | 102897.1 | 5400.0006 | 3 | 7 | 4.400173 | 0.1520138 | 1.025307 | 0 | 4.507004 | 0
2018-04-08 21:44 | 103017.1 | 5520.0004 | 3 | 7 | 4.400175 | 0.1483536 | 1.030309 | 0 | 4.529015 | 0
2018-04-08 21:46 | 103137.1 | 5640.0017 | 3 | 7 | 4.400187 | 0.1450138 | 1.035194 | 0 | 4.550508 | 0
2018-04-08 21:48 | 103257.1 | 5760.0003 | 3 | 7 | 4.400149 | 0.1413059 | 1.039962 | 0 | 4.571491 | 0
2018-04-08 21:50 | 103377.1 | 5880.0015 | 3 | 7 | 4.400228 | 0.1384411 | 1.044624 | 0 | 4.592005 | 0
2018-04-08 21:52 | 103497.1 | 6000.0019 | 3 | 7 | 4.400214 | 0.13517 | 1.049181 | 0 | 4.612055 | 0
2018-04-08 21:54 | 103617.1 | 6120.0009 | 3 | 7 | 4.400245 | 0.1325703 | 1.053626 | 0 | 4.631614 | 0
2018-04-08 21:56 | 103737.1 | 6240.0003 | 3 | 7 | 4.400166 | 0.1292362 | 1.057982 | 0 | 4.650781 | 0
2018-04-08 21:58 | 103857.1 | 6360.0022 | 3 | 7 | 4.400211 | 0.1266537 | 1.062246 | 0 | 4.669545 | 0
2018-04-08 22:00 | 103977.1 | 6480.0003 | 3 | 7 | 4.400158 | 0.1237144 | 1.06642 | 0 | 4.687909 | 0
2018-04-08 22:02 | 104097.1 | 6600.0023 | 3 | 7 | 4.400153 | 0.1211853 | 1.070507 | 0 | 4.705891 | 0
2018-04-08 22:04 | 104217.1 | 6720.0003 | 3 | 7 | 4.400141 | 0.1186008 | 1.074505 | 0 | 4.723485 | 0
2018-04-08 22:06 | 104337.1 | 6840.0014 | 3 | 7 | 4.400106 | 0.1160507 | 1.078425 | 0 | 4.740731 | 0
2018-04-08 22:08 | 104457.1 | 6960.0011 | 3 | 7 | 4.400152 | 0.1141739 | 1.082268 | 0 | 4.757641 | 0
2018-04-08 22:10 | 104577.1 | 7080.0015 | 3 | 7 | 4.4002 | 0.1123238 | 1.086033 | 0 | 4.774208 | 0
2018-04-08 22:12 | 104697.1 | 7200.002 | 3 | 7 | 4.400132 | 0.1098061 | 1.089733 | 0 | 4.790491 | 0
2018-04-08 22:14 | 104817.1 | 7320.0007 | 3 | 7 | 4.400151 | 0.1080074 | 1.093361 | 0 | 4.806453 | 0
2018-04-08 22:16 | 104937.1 | 7440.002 | 3 | 7 | 4.400195 | 0.1061192 | 1.09693 | 0 | 4.822158 | 0
2018-04-08 22:18 | 105057.1 | 7560.0007 | 3 | 7 | 4.400208 | 0.1042709 | 1.10043 | 0 | 4.837557 | 0
2018-04-08 22:20 | 105177.1 | 7680.0011 | 3 | 7 | 4.400177 | 0.1020088 | 1.103857 | 0 | 4.852638 | 0
2018-04-08 22:22 | 105297.1 | 7800.0007 | 3 | 7 | 4.400133 | 0.100172 | 1.107224 | 0 | 4.867455 | 0
2018-04-08 22:24 | 105417.1 | 7920.0019 | 3 | 7 | 4.400179 | 0.09869576 | 1.110541 | 0 | 4.882051 | 0
2018-04-08 22:26 | 105537.1 | 8040.0007 | 3 | 7 | 4.400166 | 0.09703255 | 1.113804 | 0 | 4.896408 | 0
2018-04-08 22:28 | 105657.1 | 8160.001 | 3 | 7 | 4.400165 | 0.09550095 | 1.117009 | 0 | 4.91051 | 0
2018-04-08 22:30 | 105777.1 | 8280.0022 | 3 | 7 | 4.400169 | 0.09369659 | 1.120156 | 0 | 4.924356 | 0
2018-04-08 22:32 | 105897.1 | 8400.0019 | 3 | 7 | 4.400105 | 0.09179497 | 1.12325 | 0 | 4.93797 | 0
2018-04-08 22:34 | 106017.1 | 8520.0007 | 3 | 7 | 4.400102 | 0.09035301 | 1.126296 | 0 | 4.951372 | 0
2018-04-08 22:36 | 106137.1 | 8640.0003 | 3 | 7 | 4.400071 | 0.08850288 | 1.129293 | 0 | 4.964562 | 0
2018-04-08 22:38 | 106257.1 | 8760.0023 | 3 | 7 | 4.400184 | 0.0881691 | 1.13224 | 0 | 4.977526 | 0
2018-04-08 22:40 | 106377.1 | 8880.002 | 3 | 7 | 4.400157 | 0.08664513 | 1.135146 | 0 | 4.990315 | 0
2018-04-08 22:42 | 106497.1 | 9000.0016 | 3 | 7 | 4.400055 | 0.08481598 | 1.138001 | 0 | 5.002876 | 0
2018-04-08 22:44 | 106617.1 | 9120.0001 | 3 | 7 | 4.400179 | 0.08443451 | 1.140818 | 0 | 5.015274 | 0
2018-04-08 22:46 | 106737.1 | 9240.0016 | 3 | 7 | 4.400084 | 0.08195305 | 1.143599 | 0 | 5.027509 | 0
2018-04-08 22:47 | 106809.8 | 9312.7001 | 3 | 7 | 4.400084 | 0.0814991 | 1.145251 | 0 | 5.034777 | 0
2018-04-08 22:49 | 106929.8 | 120.0005 | 4 | 7 | 4.381618 | 0 | 1.145251 | 0 | 5.034777 | 0
2018-04-08 22:51 | 107049.8 | 240.0019 | 4 | 7 | 4.377417 | 0 | 1.145251 | 0 | 5.034777 | 0
2018-04-08 22:52 | 107109.8 | 300.0007 | 4 | 7 | 4.375585 | 0 | 1.145251 | 0 | 5.034777 | 0
2018-04-08 22:54 | 107229.9 | 120.0015 | 5 | 7 | 3.93458 | -2.282002 | 1.145251 | 0.07605587 | 5.034777 | 0.3033843
2018-04-08 22:56 | 107349.9 | 240.0011 | 5 | 7 | 3.863816 | -2.282069 | 1.145251 | 0.1521175 | 5.034777 | 0.5999357
2018-04-08 22:58 | 107469.9 | 360.0015 | 5 | 7 | 3.797638 | -2.282046 | 1.145251 | 0.2281783 | 5.034777 | 0.8912733
2018-04-08 23:00 | 107589.9 | 480.0003 | 5 | 7 | 3.736145 | -2.282043 | 1.145251 | 0.3042423 | 5.034777 | 1.177773
2018-04-08 23:02 | 107709.9 | 600.0007 | 5 | 7 | 3.678027 | -2.282044 | 1.145251 | 0.3803055 | 5.034777 | 1.459729
2018-04-08 23:04 | 107829.9 | 720.0011 | 5 | 7 | 3.622824 | -2.282067 | 1.145251 | 0.4563695 | 5.034777 | 1.737376
2018-04-08 23:06 | 107949.9 | 840.0015 | 5 | 7 | 3.571366 | -2.282043 | 1.145251 | 0.5324299 | 5.034777 | 2.010944
2018-04-08 23:08 | 108069.9 | 960.0027 | 5 | 7 | 3.524905 | -2.282027 | 1.145251 | 0.6084928 | 5.034777 | 2.280793
2018-04-08 23:10 | 108189.9 | 1080.0016 | 5 | 7 | 3.483792 | -2.282001 | 1.145251 | 0.6845532 | 5.034777 | 2.547307
2018-04-08 23:12 | 108309.9 | 1200.0003 | 5 | 7 | 3.445056 | -2.282076 | 1.145251 | 0.7606116 | 5.034777 | 2.810805
2018-04-08 23:14 | 108429.9 | 1320.0014 | 5 | 7 | 3.40451 | -2.28208 | 1.145251 | 0.8366725 | 5.034777 | 3.071318
2018-04-08 23:16 | 108549.9 | 1440.001 | 5 | 7 | 3.354298 | -2.282027 | 1.145251 | 0.912735 | 5.034777 | 3.328476
2018-04-08 23:18 | 108669.9 | 1560.0024 | 5 | 7 | 3.265427 | -2.282001 | 1.145251 | 0.9887966 | 5.034777 | 3.580679
2018-04-08 23:20 | 108789.9 | 1680.0019 | 5 | 7 | 3.059747 | -2.282055 | 1.145251 | 1.064855 | 5.034777 | 3.822038
2018-04-08 23:20 | 108817.4 | 1707.5239 | 5 | 7 | 2.999995 | -2.282062 | 1.145251 | 1.082302 | 5.034777 | 3.8749
2018-04-08 23:22 | 108937.5 | 120.0022 | 6 | 7 | 3.760385 | 0 | 1.145251 | 1.082302 | 5.034777 | 3.8749
2018-04-08 23:24 | 109057.5 | 240.0002 | 6 | 7 | 3.786233 | 0 | 1.145251 | 1.082302 | 5.034777 | 3.8749
2018-04-08 23:25 | 109117.5 | 300.003 | 6 | 7 | 3.79461 | 0 | 1.145251 | 1.082302 | 5.034777 | 3.8749
2018-04-08 23:25 | 109117.5 | 0.0024 | 7 | 8 | 3.794943 | 0 | 0 | 0 | 0 | 0
2018-04-08 23:25 | 109118 | 0.4792 | 2 | 8 | 3.991556 | 1.689041 | 0.0001060185 | 0 | 0.0004163033 | 0
2018-04-08 23:27 | 109238.1 | 120.0024 | 3 | 8 | 4.40034 | 2.993576 | 0.1060242 | 0 | 0.4633711 | 0
2018-04-08 23:29 | 109358.1 | 240.0019 | 3 | 8 | 4.400335 | 2.57021 | 0.1984784 | 0 | 0.8702004 | 0
2018-04-08 23:31 | 109478.1 | 360.0007 | 3 | 8 | 4.400336 | 2.242157 | 0.278441 | 0 | 1.222061 | 0
2018-04-08 23:33 | 109598.1 | 480.0011 | 3 | 8 | 4.400316 | 1.97068 | 0.3485485 | 0 | 1.530556 | 0
2018-04-08 23:35 | 109718.1 | 600.0024 | 3 | 8 | 4.400303 | 1.720989 | 0.4100223 | 0 | 1.80106 | 0
2018-04-08 23:37 | 109838.1 | 720.0012 | 3 | 8 | 4.40032 | 1.493916 | 0.4635213 | 0 | 2.036472 | 0
2018-04-08 23:39 | 109958.1 | 840.0016 | 3 | 8 | 4.400313 | 1.296404 | 0.509926 | 0 | 2.240667 | 0
2018-04-08 23:41 | 110078.1 | 960.0004 | 3 | 8 | 4.400308 | 1.13336 | 0.5503183 | 0 | 2.418404 | 0
2018-04-08 23:43 | 110198.1 | 1080.0016 | 3 | 8 | 4.400306 | 1.00103 | 0.5858058 | 0 | 2.574559 | 0
2018-04-08 23:45 | 110318.1 | 1200.0005 | 3 | 8 | 4.400325 | 0.8923035 | 0.6172934 | 0 | 2.713113 | 0
2018-04-08 23:47 | 110438.1 | 1320.0024 | 3 | 8 | 4.400274 | 0.8007069 | 0.6454607 | 0 | 2.837057 | 0
2018-04-08 23:49 | 110558.1 | 1440.0003 | 3 | 8 | 4.400206 | 0.7213593 | 0.6708028 | 0 | 2.948569 | 0
2018-04-08 23:51 | 110678.1 | 1560.0007 | 3 | 8 | 4.400216 | 0.6524696 | 0.6936884 | 0 | 3.049271 | 0
2018-04-08 23:53 | 110798.1 | 1680.0011 | 3 | 8 | 4.400272 | 0.5922947 | 0.7144158 | 0 | 3.140477 | 0
2018-04-08 23:55 | 110918.1 | 1800.0024 | 3 | 8 | 4.400201 | 0.5389996 | 0.7332488 | 0 | 3.223347 | 0
2018-04-08 23:57 | 111038.1 | 1920.0012 | 3 | 8 | 4.400193 | 0.4932251 | 0.750444 | 0 | 3.29901 | 0
2018-04-08 23:59 | 111158.1 | 2040.0024 | 3 | 8 | 4.400234 | 0.454277 | 0.7662232 | 0 | 3.368442 | 0
2018-04-09 00:01 | 111278.1 | 2160.0021 | 3 | 8 | 4.400255 | 0.4208279 | 0.7807897 | 0 | 3.432539 | 0
2018-04-09 00:03 | 111398.1 | 2280.0025 | 3 | 8 | 4.400195 | 0.3911419 | 0.7943069 | 0 | 3.492017 | 0
2018-04-09 00:05 | 111518.1 | 2400.0021 | 3 | 8 | 4.400233 | 0.3663597 | 0.8069232 | 0 | 3.547531 | 0
2018-04-09 00:07 | 111638.1 | 2520.0017 | 3 | 8 | 4.400204 | 0.3447151 | 0.8187659 | 0 | 3.599642 | 0
2018-04-09 00:09 | 111758.1 | 2640.0004 | 3 | 8 | 4.400234 | 0.3259754 | 0.8299319 | 0 | 3.648775 | 0
2018-04-09 00:11 | 111878.1 | 2760.0008 | 3 | 8 | 4.400202 | 0.3087807 | 0.8405018 | 0 | 3.695285 | 0
2018-04-09 00:13 | 111998.1 | 2880.0021 | 3 | 8 | 4.400205 | 0.2937374 | 0.8505402 | 0 | 3.739456 | 0
2018-04-09 00:15 | 112118.1 | 3000.0025 | 3 | 8 | 4.400237 | 0.2804813 | 0.8601009 | 0 | 3.781525 | 0
2018-04-09 00:17 | 112238.1 | 3120.0021 | 3 | 8 | 4.400235 | 0.2679386 | 0.8692298 | 0 | 3.821694 | 0
2018-04-09 00:19 | 112358.1 | 3240.0024 | 3 | 8 | 4.400144 | 0.2561893 | 0.8779612 | 0 | 3.860114 | 0
2018-04-09 00:21 | 112478.1 | 3360.0004 | 3 | 8 | 4.400103 | 0.2452736 | 0.8863303 | 0 | 3.896939 | 0
2018-04-09 00:23 | 112598.1 | 3480.0023 | 3 | 8 | 4.4002 | 0.2363338 | 0.8943639 | 0 | 3.932289 | 0
2018-04-09 00:25 | 112718.1 | 3600.0004 | 3 | 8 | 4.400247 | 0.2279167 | 0.9020922 | 0 | 3.966295 | 0
2018-04-09 00:27 | 112838.1 | 3720.0023 | 3 | 8 | 4.400183 | 0.2193737 | 0.9095374 | 0 | 3.999055 | 0
2018-04-09 00:29 | 112958.1 | 3840.0019 | 3 | 8 | 4.400191 | 0.2116508 | 0.9167204 | 0 | 4.030662 | 0
2018-04-09 00:31 | 113078.1 | 3960.0007 | 3 | 8 | 4.400177 | 0.2046852 | 0.923662 | 0 | 4.061206 | 0
2018-04-09 00:33 | 113198.1 | 4080.0011 | 3 | 8 | 4.400188 | 0.198082 | 0.93037 | 0 | 4.090722 | 0
2018-04-09 00:35 | 113318.1 | 4200.0017 | 3 | 8 | 4.400199 | 0.1918087 | 0.9368631 | 0 | 4.119293 | 0
2018-04-09 00:37 | 113438.1 | 4320.0004 | 3 | 8 | 4.400215 | 0.1859589 | 0.9431523 | 0 | 4.146967 | 0
2018-04-09 00:39 | 113558.1 | 4440.0008 | 3 | 8 | 4.400163 | 0.1801147 | 0.9492454 | 0 | 4.173778 | 0
2018-04-09 00:41 | 113678.1 | 4560.0012 | 3 | 8 | 4.400184 | 0.1749477 | 0.9551601 | 0 | 4.199803 | 0
2018-04-09 00:43 | 113798.1 | 4680.0008 | 3 | 8 | 4.400226 | 0.1701298 | 0.9609004 | 0 | 4.225062 | 0
2018-04-09 00:45 | 113918.1 | 4800.0012 | 3 | 8 | 4.400221 | 0.1653767 | 0.9664758 | 0 | 4.249594 | 0
2018-04-09 00:47 | 114038.1 | 4920.0016 | 3 | 8 | 4.400181 | 0.1605797 | 0.9718954 | 0 | 4.273441 | 0
2018-04-09 00:49 | 114158.1 | 5040.0012 | 3 | 8 | 4.400072 | 0.1553268 | 0.9771723 | 0 | 4.29666 | 0
2018-04-09 00:51 | 114278.1 | 5160.0024 | 3 | 8 | 4.40016 | 0.1520042 | 0.9823035 | 0 | 4.319239 | 0
2018-04-09 00:53 | 114398.1 | 5280.0004 | 3 | 8 | 4.400203 | 0.1483803 | 0.9873074 | 0 | 4.341257 | 0
2018-04-09 00:55 | 114518.1 | 5400.0008 | 3 | 8 | 4.400148 | 0.14431 | 0.9921781 | 0 | 4.362689 | 0
2018-04-09 00:57 | 114638.1 | 5520.0011 | 3 | 8 | 4.400125 | 0.1406212 | 0.9969283 | 0 | 4.38359 | 0
2018-04-09 00:59 | 114758.1 | 5640.0015 | 3 | 8 | 4.400167 | 0.1374588 | 1.001565 | 0 | 4.403991 | 0
2018-04-09 01:01 | 114878.1 | 5760.0011 | 3 | 8 | 4.400188 | 0.1344852 | 1.00609 | 0 | 4.423905 | 0
2018-04-09 01:03 | 114998.1 | 5880.0023 | 3 | 8 | 4.400169 | 0.1311493 | 1.010507 | 0 | 4.443338 | 0
2018-04-09 01:05 | 115118.1 | 6000.0006 | 3 | 8 | 4.400135 | 0.1275864 | 1.014828 | 0 | 4.462351 | 0
2018-04-09 01:07 | 115238.1 | 6120.0017 | 3 | 8 | 4.400102 | 0.1248283 | 1.019038 | 0 | 4.480877 | 0
2018-04-09 01:09 | 115358.1 | 6240.0005 | 3 | 8 | 4.400126 | 0.1222801 | 1.023163 | 0 | 4.499026 | 0
2018-04-09 01:11 | 115478.1 | 6360.0024 | 3 | 8 | 4.400082 | 0.1193581 | 1.027198 | 0 | 4.516783 | 0
2018-04-09 01:13 | 115598.1 | 6480.0012 | 3 | 8 | 4.40012 | 0.1171017 | 1.031149 | 0 | 4.534166 | 0
2018-04-09 01:15 | 115718.1 | 6600.0024 | 3 | 8 | 4.400191 | 0.1148415 | 1.035011 | 0 | 4.551161 | 0
2018-04-09 01:17 | 115838.1 | 6720.0005 | 3 | 8 | 4.40015 | 0.112011 | 1.038788 | 0 | 4.56778 | 0
2018-04-09 01:19 | 115958.1 | 6840.0008 | 3 | 8 | 4.400198 | 0.1101894 | 1.04249 | 0 | 4.584069 | 0
2018-04-09 01:21 | 116078.1 | 6960.0005 | 3 | 8 | 4.400183 | 0.1079674 | 1.046117 | 0 | 4.600027 | 0
2018-04-09 01:23 | 116198.1 | 7080.0024 | 3 | 8 | 4.400118 | 0.1053696 | 1.049675 | 0 | 4.615683 | 0
2018-04-09 01:25 | 116318.1 | 7200.002 | 3 | 8 | 4.400076 | 0.1031914 | 1.053164 | 0 | 4.631038 | 0
2018-04-09 01:27 | 116438.1 | 7320.0024 | 3 | 8 | 4.400148 | 0.1016979 | 1.056594 | 0 | 4.646126 | 0
2018-04-09 01:29 | 116558.1 | 7440.0004 | 3 | 8 | 4.400113 | 0.09985924 | 1.059951 | 0 | 4.660899 | 0
2018-04-09 01:31 | 116678.1 | 7560.0006 | 3 | 8 | 4.400061 | 0.09780312 | 1.063251 | 0 | 4.675418 | 0
2018-04-09 01:33 | 116798.1 | 7680.0013 | 3 | 8 | 4.400121 | 0.0961628 | 1.066496 | 0 | 4.689701 | 0
2018-04-09 01:35 | 116918.1 | 7800.0007 | 3 | 8 | 4.400105 | 0.09480286 | 1.06968 | 0 | 4.703709 | 0
2018-04-09 01:37 | 117038.1 | 7920.0021 | 3 | 8 | 4.400141 | 0.09329033 | 1.072814 | 0 | 4.717497 | 0
2018-04-09 01:39 | 117158.1 | 8040.0016 | 3 | 8 | 4.400177 | 0.09177399 | 1.075899 | 0 | 4.731074 | 0
2018-04-09 01:41 | 117278.1 | 8160.0005 | 3 | 8 | 4.400085 | 0.08991623 | 1.078921 | 0 | 4.74437 | 0
2018-04-09 01:43 | 117398.1 | 8280.0016 | 3 | 8 | 4.400147 | 0.08886337 | 1.081901 | 0 | 4.757482 | 0
2018-04-09 01:45 | 117518.1 | 8400.0005 | 3 | 8 | 4.400149 | 0.08737755 | 1.084834 | 0 | 4.770388 | 0
2018-04-09 01:47 | 117638.1 | 8520.0009 | 3 | 8 | 4.400144 | 0.08591461 | 1.087722 | 0 | 4.783094 | 0
2018-04-09 01:49 | 117758.1 | 8640.0021 | 3 | 8 | 4.400215 | 0.0848217 | 1.090557 | 0 | 4.795569 | 0
2018-04-09 01:51 | 117878.1 | 8760.0033 | 3 | 8 | 4.400069 | 0.08267212 | 1.093343 | 0 | 4.807831 | 0
2018-04-09 01:53 | 117998.1 | 8880.0004 | 3 | 8 | 4.400164 | 0.0819416 | 1.09609 | 0 | 4.819916 | 0
2018-04-09 01:54 | 118026.5 | 8908.48 | 3 | 8 | 4.400162 | 0.08149529 | 1.096737 | 0 | 4.822762 | 0
2018-04-09 01:56 | 118146.6 | 120.0005 | 4 | 8 | 4.381445 | 0 | 1.096737 | 0 | 4.822762 | 0
2018-04-09 01:58 | 118266.6 | 240.0016 | 4 | 8 | 4.377228 | 0 | 1.096737 | 0 | 4.822762 | 0
2018-04-09 01:59 | 118326.6 | 300.0037 | 4 | 8 | 4.375412 | 0 | 1.096737 | 0 | 4.822762 | 0
2018-04-09 02:01 | 118446.7 | 120.0007 | 5 | 8 | 3.927649 | -2.282072 | 1.096737 | 0.07605764 | 4.822762 | 0.3029643
2018-04-09 02:03 | 118566.7 | 240.0019 | 5 | 8 | 3.854934 | -2.282074 | 1.096737 | 0.1521236 | 4.822762 | 0.5989322
2018-04-09 02:05 | 118686.7 | 360.0015 | 5 | 8 | 3.786828 | -2.282057 | 1.096737 | 0.2281833 | 4.822762 | 0.8895185
2018-04-09 02:07 | 118806.7 | 480.0019 | 5 | 8 | 3.722929 | -2.282057 | 1.096737 | 0.3042476 | 4.822762 | 1.175107
2018-04-09 02:09 | 118926.7 | 600.0007 | 5 | 8 | 3.661918 | -2.282097 | 1.096737 | 0.3803092 | 4.822762 | 1.455941
2018-04-09 02:11 | 119046.7 | 720.0002 | 5 | 8 | 3.603615 | -2.282023 | 1.096737 | 0.4563739 | 4.822762 | 1.732246
2018-04-09 02:13 | 119166.7 | 840.0007 | 5 | 8 | 3.549349 | -2.28208 | 1.096737 | 0.5324361 | 4.822762 | 2.00425
2018-04-09 02:15 | 119286.7 | 960.0011 | 5 | 8 | 3.50086 | -2.282076 | 1.096737 | 0.6084996 | 4.822762 | 2.27234
2018-04-09 02:17 | 119406.7 | 1080.0023 | 5 | 8 | 3.457331 | -2.28202 | 1.096737 | 0.6845614 | 4.822762 | 2.536946
2018-04-09 02:19 | 119526.7 | 1200.0027 | 5 | 8 | 3.414932 | -2.282078 | 1.096737 | 0.7606259 | 4.822762 | 2.798316
2018-04-09 02:21 | 119646.7 | 1320.0007 | 5 | 8 | 3.367279 | -2.282059 | 1.096737 | 0.8366872 | 4.822762 | 3.056316
2018-04-09 02:23 | 119766.7 | 1440.0011 | 5 | 8 | 3.296551 | -2.282038 | 1.096737 | 0.9127499 | 4.822762 | 3.310011
2018-04-09 02:25 | 119886.7 | 1560.0007 | 5 | 8 | 3.129123 | -2.282053 | 1.096737 | 0.9888095 | 4.822762 | 3.555418
2018-04-09 02:26 | 119943.3 | 1616.6322 | 5 | 8 | 2.999989 | -2.282078 | 1.096737 | 1.024706 | 4.822762 | 3.665467
2018-04-09 02:28 | 120063.4 | 120.0006 | 6 | 8 | 3.7659 | 0 | 1.096737 | 1.024706 | 4.822762 | 3.665467
2018-04-09 02:30 | 120183.4 | 240.0011 | 6 | 8 | 3.79279 | 0 | 1.096737 | 1.024706 | 4.822762 | 3.665467
2018-04-09 02:31 | 120243.4 | 300.003 | 6 | 8 | 3.801442 | 0 | 1.096737 | 1.024706 | 4.822762 | 3.665467
2018-04-09 02:31 | 120243.4 | 0.0048 | 7 | 9 | 3.801549 | 0 | 0 | 0 | 0 | 0
2018-04-09 02:31 | 120243.9 | 0.46 | 2 | 9 | 3.997919 | 1.640169 | 9.787177e-05 | 0 | 0.0003847446 | 0
2018-04-09 02:33 | 120363.9 | 120.0014 | 3 | 9 | 4.40035 | 2.856283 | 0.1031173 | 0 | 0.4516226 | 0
2018-04-09 02:35 | 120483.9 | 240.0011 | 3 | 9 | 4.400324 | 2.451225 | 0.1913163 | 0 | 0.8397272 | 0
2018-04-09 02:37 | 120603.9 | 360.0023 | 3 | 9 | 4.40032 | 2.139015 | 0.2675848 | 0 | 1.175333 | 0
2018-04-09 02:39 | 120723.9 | 480.001 | 3 | 9 | 4.400293 | 1.881613 | 0.3345068 | 0 | 1.469811 | 0
2018-04-09 02:41 | 120843.9 | 600.0014 | 3 | 9 | 4.400333 | 1.645575 | 0.3932368 | 0 | 1.72824 | 0
2018-04-09 02:43 | 120963.9 | 720.0002 | 3 | 9 | 4.400292 | 1.430407 | 0.4444151 | 0 | 1.95344 | 0
2018-04-09 02:45 | 121083.9 | 840.0017 | 3 | 9 | 4.400313 | 1.245373 | 0.4889207 | 0 | 2.149278 | 0
2018-04-09 02:47 | 121203.9 | 960.0018 | 3 | 9 | 4.400285 | 1.091707 | 0.5277783 | 0 | 2.320262 | 0
2018-04-09 02:49 | 121323.9 | 1080.0014 | 3 | 9 | 4.400275 | 0.9661598 | 0.5620095 | 0 | 2.47089 | 0
2018-04-09 02:51 | 121443.9 | 1200.0018 | 3 | 9 | 4.40024 | 0.8627815 | 0.5924438 | 0 | 2.604809 | 0
2018-04-09 02:53 | 121563.9 | 1320.0009 | 3 | 9 | 4.400256 | 0.7750854 | 0.6197098 | 0 | 2.724786 | 0
2018-04-09 02:55 | 121683.9 | 1440.001 | 3 | 9 | 4.400243 | 0.6985798 | 0.6442404 | 0 | 2.832727 | 0
2018-04-09 02:57 | 121803.9 | 1560.0021 | 3 | 9 | 4.400255 | 0.6316051 | 0.6663874 | 0 | 2.93018 | 0
2018-04-09 02:59 | 121923.9 | 1680.0018 | 3 | 9 | 4.40025 | 0.5727673 | 0.6864336 | 0 | 3.018388 | 0
2018-04-09 03:01 | 122043.9 | 1800.0006 | 3 | 9 | 4.400239 | 0.5208645 | 0.7046354 | 0 | 3.09848 | 0
2018-04-09 03:03 | 122163.9 | 1920.0018 | 3 | 9 | 4.400188 | 0.4757366 | 0.7212324 | 0 | 3.171511 | 0
2018-04-09 03:05 | 122283.9 | 2040.0015 | 3 | 9 | 4.400219 | 0.4373684 | 0.7364394 | 0 | 3.238425 | 0
2018-04-09 03:07 | 122403.9 | 2160.001 | 3 | 9 | 4.400255 | 0.4042454 | 0.7504497 | 0 | 3.300074 | 0
2018-04-09 03:09 | 122523.9 | 2280.0022 | 3 | 9 | 4.400249 | 0.3756428 | 0.7634257 | 0 | 3.357171 | 0
2018-04-09 03:11 | 122643.9 | 2400.001 | 3 | 9 | 4.400262 | 0.351284 | 0.7755203 | 0 | 3.41039 | 0
2018-04-09 03:13 | 122763.9 | 2520.0022 | 3 | 9 | 4.400249 | 0.3293285 | 0.786844 | 0 | 3.460217 | 0
2018-04-09 03:15 | 122883.9 | 2640.0001 | 3 | 9 | 4.400165 | 0.3097382 | 0.7974848 | 0 | 3.507038 | 0
2018-04-09 03:17 | 123003.9 | 2760.0021 | 3 | 9 | 4.400139 | 0.2932529 | 0.807541 | 0 | 3.551288 | 0
2018-04-09 03:19 | 123123.9 | 2880.0009 | 3 | 9 | 4.400181 | 0.2789001 | 0.8170784 | 0 | 3.593254 | 0
2018-04-09 03:21 | 123243.9 | 3000.0005 | 3 | 9 | 4.400211 | 0.2660141 | 0.8261551 | 0 | 3.633193 | 0
2018-04-09 03:23 | 123363.9 | 3120.0003 | 3 | 9 | 4.40025 | 0.2540054 | 0.8348148 | 0 | 3.671298 | 0
2018-04-09 03:25 | 123483.9 | 3240.0021 | 3 | 9 | 4.40019 | 0.2429295 | 0.843083 | 0 | 3.70768 | 0
2018-04-09 03:27 | 123603.9 | 3360.0018 | 3 | 9 | 4.400235 | 0.2333412 | 0.8510122 | 0 | 3.742569 | 0
2018-04-09 03:29 | 123723.9 | 3480.0022 | 3 | 9 | 4.400153 | 0.2233982 | 0.8586211 | 0 | 3.77605 | 0
2018-04-09 03:31 | 123843.9 | 3600.0018 | 3 | 9 | 4.400255 | 0.2157211 | 0.8659306 | 0 | 3.808213 | 0
2018-04-09 03:33 | 123963.9 | 3720.0012 | 3 | 9 | 4.400202 | 0.2075462 | 0.8729708 | 0 | 3.839191 | 0
2018-04-09 03:35 | 124083.9 | 3840.0012 | 3 | 9 | 4.400165 | 0.1995087 | 0.8797582 | 0 | 3.869057 | 0
2018-04-09 03:37 | 124203.9 | 3960.0006 | 3 | 9 | 4.400122 | 0.1925964 | 0.8863037 | 0 | 3.897859 | 0
2018-04-09 03:39 | 124323.9 | 4080.001 | 3 | 9 | 4.400186 | 0.186636 | 0.8926263 | 0 | 3.925679 | 0
2018-04-09 03:41 | 124443.9 | 4200.0014 | 3 | 9 | 4.400157 | 0.1804829 | 0.8987434 | 0 | 3.952595 | 0
2018-04-09 03:43 | 124563.9 | 4320.0018 | 3 | 9 | 4.400209 | 0.1753273 | 0.9046648 | 0 | 3.978651 | 0
2018-04-09 03:45 | 124683.9 | 4440.0022 | 3 | 9 | 4.400196 | 0.1696377 | 0.910404 | 0 | 4.003904 | 0
2018-04-09 03:47 | 124803.9 | 4560.0018 | 3 | 9 | 4.400133 | 0.1642094 | 0.9159716 | 0 | 4.028403 | 0
2018-04-09 03:49 | 124923.9 | 4680.0006 | 3 | 9 | 4.4001 | 0.159399 | 0.9213725 | 0 | 4.052168 | 0
2018-04-09 03:51 | 125043.9 | 4800.001 | 3 | 9 | 4.400154 | 0.1552353 | 0.926621 | 0 | 4.075262 | 0
2018-04-09 03:53 | 125163.9 | 4920.0017 | 3 | 9 | 4.400187 | 0.151226 | 0.9317266 | 0 | 4.097727 | 0
2018-04-09 03:55 | 125283.9 | 5040.0008 | 3 | 9 | 4.400182 | 0.1472969 | 0.9366912 | 0 | 4.119572 | 0
2018-04-09 03:57 | 125403.9 | 5160.0015 | 3 | 9 | 4.400235 | 0.1435299 | 0.9415293 | 0 | 4.140861 | 0
2018-04-09 03:59 | 125523.9 | 5280.0018 | 3 | 9 | 4.40018 | 0.1398983 | 0.9462414 | 0 | 4.161594 | 0
2018-04-09 04:01 | 125643.9 | 5400.0014 | 3 | 9 | 4.400181 | 0.1362724 | 0.9508364 | 0 | 4.181813 | 0
2018-04-09 04:03 | 125763.9 | 5520.0017 | 3 | 9 | 4.400183 | 0.1329594 | 0.9553194 | 0 | 4.20154 | 0
2018-04-09 04:05 | 125883.9 | 5640.0021 | 3 | 9 | 4.40017 | 0.1295967 | 0.959694 | 0 | 4.220788 | 0
2018-04-09 04:07 | 126003.9 | 5760.0002 | 3 | 9 | 4.400106 | 0.126255 | 0.9639617 | 0 | 4.239567 | 0
2018-04-09 04:09 | 126123.9 | 5880.0022 | 3 | 9 | 4.400208 | 0.124052 | 0.9681329 | 0 | 4.257921 | 0
2018-04-09 04:11 | 126243.9 | 6000.0034 | 3 | 9 | 4.400172 | 0.1211739 | 0.9722094 | 0 | 4.275858 | 0
2018-04-09 04:13 | 126363.9 | 6120.0022 | 3 | 9 | 4.400206 | 0.1185818 | 0.9762003 | 0 | 4.293419 | 0
2018-04-09 04:15 | 126483.9 | 6240.0018 | 3 | 9 | 4.400138 | 0.1156025 | 0.9801021 | 0 | 4.310587 | 0
2018-04-09 04:17 | 126603.9 | 6360.0006 | 3 | 9 | 4.400139 | 0.1134758 | 0.9839208 | 0 | 4.32739 | 0
2018-04-09 04:19 | 126723.9 | 6480.001 | 3 | 9 | 4.400144 | 0.1108818 | 0.9876583 | 0 | 4.343835 | 0
2018-04-09 04:21 | 126843.9 | 6600.0014 | 3 | 9 | 4.400099 | 0.1083126 | 0.9913122 | 0 | 4.359913 | 0
2018-04-09 04:23 | 126963.9 | 6720.0018 | 3 | 9 | 4.400127 | 0.1065159 | 0.99489 | 0 | 4.375657 | 0
2018-04-09 04:25 | 127083.9 | 6840.0014 | 3 | 9 | 4.40017 | 0.1046638 | 0.9984096 | 0 | 4.391143 | 0
2018-04-09 04:27 | 127203.9 | 6960.0019 | 3 | 9 | 4.400139 | 0.1023941 | 1.001857 | 0 | 4.406313 | 0
2018-04-09 04:29 | 127323.9 | 7080.0015 | 3 | 9 | 4.400171 | 0.1006413 | 1.005245 | 0 | 4.421221 | 0
2018-04-09 04:31 | 127443.9 | 7200.0003 | 3 | 9 | 4.400126 | 0.09874535 | 1.008566 | 0 | 4.435835 | 0
2018-04-09 04:33 | 127563.9 | 7320.0014 | 3 | 9 | 4.400152 | 0.09698105 | 1.011832 | 0 | 4.450205 | 0
2018-04-09 04:35 | 127683.9 | 7440.0005 | 3 | 9 | 4.400146 | 0.09545326 | 1.015038 | 0 | 4.46431 | 0
2018-04-09 04:37 | 127803.9 | 7560.0006 | 3 | 9 | 4.400121 | 0.09366989 | 1.018189 | 0 | 4.478173 | 0
2018-04-09 04:39 | 127923.9 | 7680.001 | 3 | 9 | 4.400159 | 0.09215927 | 1.02129 | 0 | 4.491819 | 0
2018-04-09 04:41 | 128043.9 | 7800.0017 | 3 | 9 | 4.400152 | 0.09031677 | 1.02433 | 0 | 4.505199 | 0
2018-04-09 04:43 | 128163.9 | 7920.001 | 3 | 9 | 4.400206 | 0.08924484 | 1.027315 | 0 | 4.518332 | 0
2018-04-09 04:45 | 128283.9 | 8040.0005 | 3 | 9 | 4.400153 | 0.0873394 | 1.030253 | 0 | 4.531257 | 0
2018-04-09 04:47 | 128403.9 | 8160.0017 | 3 | 9 | 4.400146 | 0.08626366 | 1.033143 | 0 | 4.543977 | 0
2018-04-09 04:49 | 128523.9 | 8280.0014 | 3 | 9 | 4.400146 | 0.08480835 | 1.03599 | 0 | 4.556502 | 0
2018-04-09 04:51 | 128643.9 | 8400.0018 | 3 | 9 | 4.400139 | 0.08329582 | 1.038786 | 0 | 4.568806 | 0
2018-04-09 04:53 | 128763.9 | 8520.0022 | 3 | 9 | 4.400156 | 0.08224869 | 1.041548 | 0 | 4.58096 | 0
2018-04-09 04:53 | 128783.2 | 8539.2398 | 3 | 9 | 4.400095 | 0.08149147 | 1.041988 | 0 | 4.582892 | 0
2018-04-09 04:55 | 128903.2 | 120.002 | 4 | 9 | 4.381147 | 0 | 1.041988 | 0 | 4.582892 | 0
2018-04-09 04:57 | 129023.2 | 240.0016 | 4 | 9 | 4.376893 | 0 | 1.041988 | 0 | 4.582892 | 0
2018-04-09 04:58 | 129083.2 | 300.0035 | 4 | 9 | 4.375086 | 0 | 1.041988 | 0 | 4.582892 | 0
2018-04-09 05:00 | 129203.3 | 120.0014 | 5 | 9 | 3.920839 | -2.282086 | 1.041988 | 0.0760623 | 4.582892 | 0.3025489
2018-04-09 05:02 | 129323.3 | 240.001 | 5 | 9 | 3.846579 | -2.28203 | 1.041988 | 0.1521251 | 4.582892 | 0.5979232
2018-04-09 05:04 | 129443.3 | 360.0005 | 5 | 9 | 3.776566 | -2.28203 | 1.041988 | 0.2281874 | 4.582892 | 0.8878127
2018-04-09 05:06 | 129563.3 | 480.0018 | 5 | 9 | 3.710529 | -2.282057 | 1.041988 | 0.3042493 | 4.582892 | 1.172534
2018-04-09 05:08 | 129683.3 | 600.0006 | 5 | 9 | 3.646994 | -2.28202 | 1.041988 | 0.3803097 | 4.582892 | 1.452327
2018-04-09 05:10 | 129803.3 | 720.0002 | 5 | 9 | 3.58624 | -2.282063 | 1.041988 | 0.4563697 | 4.582892 | 1.727389
2018-04-09 05:12 | 129923.3 | 840.0014 | 5 | 9 | 3.529532 | -2.282053 | 1.041988 | 0.5324343 | 4.582892 | 1.997979
2018-04-09 05:14 | 130043.3 | 960.0011 | 5 | 9 | 3.479416 | -2.282034 | 1.041988 | 0.6084927 | 4.582892 | 2.264482
2018-04-09 05:16 | 130163.3 | 1080.0012 | 5 | 9 | 3.433674 | -2.282086 | 1.041988 | 0.6845543 | 4.582892 | 2.52738
2018-04-09 05:18 | 130283.3 | 1200.001 | 5 | 9 | 3.387403 | -2.282043 | 1.041988 | 0.7606176 | 4.582892 | 2.786814
2018-04-09 05:20 | 130403.3 | 1320.0006 | 5 | 9 | 3.33095 | -2.282027 | 1.041988 | 0.8366787 | 4.582892 | 3.042443
2018-04-09 05:22 | 130523.3 | 1440.0002 | 5 | 9 | 3.228618 | -2.282017 | 1.041988 | 0.9127404 | 4.582892 | 3.292467
2018-04-09 05:24 | 130634.9 | 1551.6079 | 5 | 9 | 2.99999 | -2.282065 | 1.041988 | 0.983485 | 4.582892 | 3.51363
2018-04-09 05:26 | 130755 | 120.0023 | 6 | 9 | 3.769897 | 0 | 1.041988 | 0.983485 | 4.582892 | 3.51363
2018-04-09 05:28 | 130875 | 240.0002 | 6 | 9 | 3.797339 | 0 | 1.041988 | 0.983485 | 4.582892 | 3.51363
2018-04-09 05:29 | 130935 | 300.0022 | 6 | 9 | 3.806188 | 0 | 1.041988 | 0.983485 | 4.582892 | 3.51363
2018-04-09 05:29 | 130935 | 0.0023 | 7 | 10 | 3.806231 | 0 | 0 | 0 | 0 | 0
2018-04-09 05:29 | 130935.5 | 0.4497 | 2 | 10 | 4.00141 | 1.591223 | 9.200608e-05 | 0 | 0.0003620849 | 0
2018-04-09 05:31 | 131055.5 | 120.0014 | 3 | 10 | 4.400303 | 2.751616 | 0.1003717 | 0 | 0.4400958 | 0
2018-04-09 05:33 | 131175.5 | 240.0002 | 3 | 10 | 4.400312 | 2.363329 | 0.1853637 | 0 | 0.8140881 | 0
2018-04-09 05:35 | 131295.5 | 360.0022 | 3 | 10 | 4.400316 | 2.062986 | 0.2589141 | 0 | 1.137733 | 0
2018-04-09 05:37 | 131415.5 | 480.0001 | 3 | 10 | 4.400288 | 1.81493 | 0.3234566 | 0 | 1.421739 | 0
2018-04-09 05:39 | 131535.5 | 600.0016 | 3 | 10 | 4.400306 | 1.587717 | 0.3801177 | 0 | 1.671065 | 0
2018-04-09 05:41 | 131655.5 | 720.0018 | 3 | 10 | 4.40026 | 1.381733 | 0.4295353 | 0 | 1.888517 | 0
2018-04-09 05:43 | 131775.5 | 840.0022 | 3 | 10 | 4.400247 | 1.20508 | 0.4725736 | 0 | 2.077899 | 0
2018-04-09 05:45 | 131895.5 | 960.0017 | 3 | 10 | 4.400258 | 1.059181 | 0.5102409 | 0 | 2.243645 | 0
2018-04-09 05:47 | 132015.5 | 1080.0004 | 3 | 10 | 4.400308 | 0.9398155 | 0.5434881 | 0 | 2.389942 | 0
2018-04-09 05:49 | 132135.5 | 1200.0019 | 3 | 10 | 4.400271 | 0.839447 | 0.5730838 | 0 | 2.520171 | 0
2018-04-09 05:51 | 132255.5 | 1320.0014 | 3 | 10 | 4.400253 | 0.7541847 | 0.5996044 | 0 | 2.636868 | 0
2018-04-09 05:53 | 132375.5 | 1440.001 | 3 | 10 | 4.400278 | 0.6803741 | 0.623484 | 0 | 2.741945 | 0
2018-04-09 05:55 | 132495.5 | 1560.0023 | 3 | 10 | 4.400328 | 0.6150589 | 0.645045 | 0 | 2.836818 | 0
2018-04-09 05:57 | 132615.5 | 1680.0002 | 3 | 10 | 4.400219 | 0.5568981 | 0.6645496 | 0 | 2.922644 | 0
2018-04-09 05:59 | 132735.5 | 1800.0014 | 3 | 10 | 4.400296 | 0.5067043 | 0.682251 | 0 | 3.000534 | 0
2018-04-09 06:01 | 132855.5 | 1920.0018 | 3 | 10 | 4.400231 | 0.4623089 | 0.6983768 | 0 | 3.071491 | 0
2018-04-09 06:03 | 132975.5 | 2040.0017 | 3 | 10 | 4.400207 | 0.4240398 | 0.7131346 | 0 | 3.13643 | 0
2018-04-09 06:05 | 133095.5 | 2160.0001 | 3 | 10 | 4.400227 | 0.3916569 | 0.7267132 | 0 | 3.196178 | 0
2018-04-09 06:07 | 133215.5 | 2280.0006 | 3 | 10 | 4.40025 | 0.3638229 | 0.7392893 | 0 | 3.251516 | 0
2018-04-09 06:09 | 133335.5 | 2400.0002 | 3 | 10 | 4.400253 | 0.3399467 | 0.7509984 | 0 | 3.303038 | 0
2018-04-09 06:11 | 133455.5 | 2520.0006 | 3 | 10 | 4.4002 | 0.318264 | 0.7619599 | 0 | 3.351272 | 0
2018-04-09 06:13 | 133575.5 | 2640.0017 | 3 | 10 | 4.400247 | 0.3005352 | 0.7722677 | 0 | 3.396628 | 0
2018-04-09 06:15 | 133695.5 | 2760.0006 | 3 | 10 | 4.400146 | 0.2837162 | 0.7820019 | 0 | 3.439461 | 0
2018-04-09 06:17 | 133815.5 | 2880.0003 | 3 | 10 | 4.400126 | 0.2690182 | 0.7912259 | 0 | 3.480048 | 0
2018-04-09 06:19 | 133935.5 | 3000.0022 | 3 | 10 | 4.400219 | 0.2568302 | 0.7999961 | 0 | 3.518639 | 0
2018-04-09 06:21 | 134055.5 | 3120.0019 | 3 | 10 | 4.40017 | 0.2447205 | 0.8083518 | 0 | 3.555405 | 0
2018-04-09 06:23 | 134175.5 | 3240.0023 | 3 | 10 | 4.400224 | 0.2348042 | 0.8163358 | 0 | 3.590537 | 0
2018-04-09 06:25 | 134295.5 | 3360.001 | 3 | 10 | 4.400169 | 0.2244759 | 0.8239858 | 0 | 3.624198 | 0
2018-04-09 06:27 | 134415.5 | 3480.0007 | 3 | 10 | 4.400173 | 0.2153702 | 0.8313217 | 0 | 3.656478 | 0
2018-04-09 06:29 | 134535.5 | 3600.001 | 3 | 10 | 4.40017 | 0.2072086 | 0.8383713 | 0 | 3.687497 | 0
2018-04-09 06:31 | 134655.5 | 3720.0006 | 3 | 10 | 4.40021 | 0.1998558 | 0.8451535 | 0 | 3.71734 | 0
2018-04-09 06:33 | 134775.5 | 3840.0001 | 3 | 10 | 4.400154 | 0.1922131 | 0.8516879 | 0 | 3.746093 | 0
2018-04-09 06:35 | 134895.5 | 3960.0006 | 3 | 10 | 4.400236 | 0.1859283 | 0.8579845 | 0 | 3.773798 | 0
2018-04-09 06:37 | 135015.5 | 4080.0001 | 3 | 10 | 4.400219 | 0.1797314 | 0.8640696 | 0 | 3.800575 | 0
2018-04-09 06:39 | 135135.5 | 4200.0005 | 3 | 10 | 4.40021 | 0.1737766 | 0.8699501 | 0 | 3.82645 | 0
2018-04-09 06:41 | 135255.5 | 4320.0018 | 3 | 10 | 4.400146 | 0.1678238 | 0.8756346 | 0 | 3.851462 | 0
2018-04-09 06:43 | 135375.5 | 4440.0014 | 3 | 10 | 4.400157 | 0.1628189 | 0.8811501 | 0 | 3.875731 | 0
2018-04-09 06:45 | 135495.5 | 4560.0002 | 3 | 10 | 4.400177 | 0.157896 | 0.8864931 | 0 | 3.899242 | 0
2018-04-09 06:47 | 135615.5 | 4680.0006 | 3 | 10 | 4.400193 | 0.1535149 | 0.8916848 | 0 | 3.922086 | 0
2018-04-09 06:49 | 135735.5 | 4800.0018 | 3 | 10 | 4.400187 | 0.1490841 | 0.896728 | 0 | 3.944277 | 0
2018-04-09 06:51 | 135855.5 | 4920.0006 | 3 | 10 | 4.400113 | 0.1446495 | 0.9016302 | 0 | 3.965847 | 0
2018-04-09 06:53 | 135975.5 | 5040.0018 | 3 | 10 | 4.400219 | 0.1417065 | 0.9064001 | 0 | 3.986836 | 0
2018-04-09 06:55 | 136095.5 | 5160.0006 | 3 | 10 | 4.400126 | 0.1369553 | 0.9110411 | 0 | 4.007257 | 0
2018-04-09 06:57 | 136215.5 | 5280.0009 | 3 | 10 | 4.400172 | 0.1340599 | 0.9155557 | 0 | 4.027122 | 0
2018-04-09 06:59 | 136335.5 | 5400.0021 | 3 | 10 | 4.400154 | 0.1306534 | 0.9199569 | 0 | 4.046488 | 0
2018-04-09 07:01 | 136455.5 | 5520.001 | 3 | 10 | 4.400167 | 0.1273842 | 0.9242538 | 0 | 4.065394 | 0
2018-04-09 07:03 | 136575.5 | 5640.0014 | 3 | 10 | 4.4002 | 0.1244488 | 0.9284457 | 0 | 4.08384 | 0
2018-04-09 07:05 | 136695.5 | 5760.0002 | 3 | 10 | 4.400119 | 0.1211624 | 0.9325345 | 0 | 4.101831 | 0
2018-04-09 07:07 | 136815.5 | 5880.0013 | 3 | 10 | 4.40013 | 0.1186218 | 0.9365334 | 0 | 4.119427 | 0
2018-04-09 07:09 | 136935.5 | 6000.0003 | 3 | 10 | 4.400084 | 0.1156769 | 0.9404467 | 0 | 4.136646 | 0
2018-04-09 07:11 | 137055.5 | 6120.0007 | 3 | 10 | 4.400167 | 0.1134338 | 0.9442642 | 0 | 4.153444 | 0
2018-04-09 07:13 | 137175.5 | 6240.0003 | 3 | 10 | 4.400171 | 0.1112309 | 0.9479985 | 0 | 4.169875 | 0
2018-04-09 07:15 | 137295.5 | 6360.0007 | 3 | 10 | 4.400125 | 0.1083355 | 0.951661 | 0 | 4.18599 | 0
2018-04-09 07:17 | 137415.5 | 6480.0002 | 3 | 10 | 4.400116 | 0.1064968 | 0.9552439 | 0 | 4.201756 | 0
2018-04-09 07:19 | 137535.5 | 6600.0023 | 3 | 10 | 4.40017 | 0.1046524 | 0.9587628 | 0 | 4.217239 | 0
2018-04-09 07:21 | 137655.5 | 6720.0002 | 3 | 10 | 4.400101 | 0.1020279 | 0.9622127 | 0 | 4.232419 | 0
2018-04-09 07:23 | 137775.5 | 6840.0014 | 3 | 10 | 4.400096 | 0.09981155 | 0.9655904 | 0 | 4.247282 | 0
2018-04-09 07:25 | 137895.5 | 6960.0018 | 3 | 10 | 4.400101 | 0.09807396 | 0.9689043 | 0 | 4.261864 | 0
2018-04-09 07:27 | 138015.5 | 7080.0014 | 3 | 10 | 4.400104 | 0.09612465 | 0.9721566 | 0 | 4.276175 | 0
2018-04-09 07:29 | 138135.5 | 7200.001 | 3 | 10 | 4.400112 | 0.09476852 | 0.9753391 | 0 | 4.290178 | 0
2018-04-09 07:31 | 138255.5 | 7320.0005 | 3 | 10 | 4.400143 | 0.09321213 | 0.9784681 | 0 | 4.303946 | 0
2018-04-09 07:33 | 138375.5 | 7440.0019 | 3 | 10 | 4.400164 | 0.09141159 | 0.9815452 | 0 | 4.317485 | 0
2018-04-09 07:35 | 138495.5 | 7560.0016 | 3 | 10 | 4.400088 | 0.08956909 | 0.9845608 | 0 | 4.330755 | 0
2018-04-09 07:37 | 138615.5 | 7680.0019 | 3 | 10 | 4.400177 | 0.08841705 | 0.9875318 | 0 | 4.343827 | 0
2018-04-09 07:39 | 138735.5 | 7800.0023 | 3 | 10 | 4.400083 | 0.08662224 | 0.9904462 | 0 | 4.356651 | 0
2018-04-09 07:41 | 138855.5 | 7920.0003 | 3 | 10 | 4.400133 | 0.08547211 | 0.9933084 | 0 | 4.369245 | 0
2018-04-09 07:43 | 138975.5 | 8040.0007 | 3 | 10 | 4.400146 | 0.08406639 | 0.9961286 | 0 | 4.381654 | 0
2018-04-09 07:45 | 139095.5 | 8160.0003 | 3 | 10 | 4.400199 | 0.08303642 | 0.9989061 | 0 | 4.393876 | 0
2018-04-09 07:46 | 139196 | 8260.4779 | 3 | 10 | 4.400119 | 0.0814991 | 1.0012 | 0 | 4.403968 | 0
2018-04-09 07:48 | 139316.1 | 120.0011 | 4 | 10 | 4.381062 | 0 | 1.0012 | 0 | 4.403968 | 0
2018-04-09 07:50 | 139436.1 | 240.0003 | 4 | 10 | 4.376791 | 0 | 1.0012 | 0 | 4.403968 | 0
2018-04-09 07:51 | 139496.1 | 300.0024 | 4 | 10 | 4.374973 | 0 | 1.0012 | 0 | 4.403968 | 0
2018-04-09 07:53 | 139616.2 | 120.0023 | 5 | 10 | 3.913844 | -2.282044 | 1.0012 | 0.07606131 | 4.403968 | 0.3020895
2018-04-09 07:55 | 139736.2 | 240.0014 | 5 | 10 | 3.838181 | -2.282067 | 1.0012 | 0.1521219 | 4.403968 | 0.5968704
2018-04-09 07:57 | 139856.2 | 360.0017 | 5 | 10 | 3.767026 | -2.282063 | 1.0012 | 0.2281821 | 4.403968 | 0.8860698
2018-04-09 07:59 | 139976.2 | 480.002 | 5 | 10 | 3.699625 | -2.282053 | 1.0012 | 0.3042448 | 4.403968 | 1.170016
2018-04-09 08:01 | 140096.2 | 600.0016 | 5 | 10 | 3.634668 | -2.282072 | 1.0012 | 0.3803077 | 4.403968 | 1.448935
2018-04-09 08:03 | 140216.2 | 720.002 | 5 | 10 | 3.572265 | -2.282074 | 1.0012 | 0.4563695 | 4.403968 | 1.723003
2018-04-09 08:05 | 140336.2 | 840.0016 | 5 | 10 | 3.51477 | -2.282072 | 1.0012 | 0.5324311 | 4.403968 | 1.99249
2018-04-09 08:07 | 140456.2 | 960.0006 | 5 | 10 | 3.463798 | -2.282135 | 1.0012 | 0.608494 | 4.403968 | 2.25786
2018-04-09 08:09 | 140576.2 | 1080.0017 | 5 | 10 | 3.416566 | -2.282067 | 1.0012 | 0.6845568 | 4.403968 | 2.519525
2018-04-09 08:11 | 140696.2 | 1200.002 | 5 | 10 | 3.367573 | -2.282059 | 1.0012 | 0.7606204 | 4.403968 | 2.777574
2018-04-09 08:13 | 140816.2 | 1320.0008 | 5 | 10 | 3.302897 | -2.282057 | 1.0012 | 0.8366776 | 4.403968 | 3.03142
2018-04-09 08:15 | 140936.2 | 1440.0012 | 5 | 10 | 3.168069 | -2.282088 | 1.0012 | 0.9127423 | 4.403968 | 3.278379
2018-04-09 08:17 | 141009.9 | 1513.7263 | 5 | 10 | 2.999985 | -2.282078 | 1.0012 | 0.9594734 | 4.403968 | 3.422722
2018-04-09 08:19 | 141129.9 | 120.0026 | 6 | 10 | 3.773697 | 0 | 1.0012 | 0.9594734 | 4.403968 | 3.422722
2018-04-09 08:21 | 141249.9 | 240 | 6 | 10 | 3.801782 | 0 | 1.0012 | 0.9594734 | 4.403968 | 3.422722
2018-04-09 08:22 | 141309.9 | 300.0035 | 6 | 10 | 3.810707 | 0 | 1.0012 | 0.9594734 | 4.403968 | 3.422722
2018-04-09 08:22 | 141309.9 | 0.0023 | 7 | 11 | 3.810796 | 0 | 0 | 0 | 0 | 0
2018-04-09 08:22 | 141310.5 | 0.4296 | 2 | 11 | 4.000781 | 1.51804 | 8.585012e-05 | 0 | 0.0003380704 | 0
2018-04-09 08:24 | 141430.5 | 120.0015 | 3 | 11 | 4.400263 | 2.679358 | 0.09816369 | 0 | 0.4307166 | 0
2018-04-09 08:26 | 141550.5 | 240.0019 | 3 | 11 | 4.40035 | 2.307415 | 0.1810581 | 0 | 0.7954787 | 0
2018-04-09 08:28 | 141670.5 | 360.0016 | 3 | 11 | 4.400295 | 2.014912 | 0.2528785 | 0 | 1.111511 | 0
2018-04-09 08:30 | 141790.5 | 480 | 3 | 11 | 4.400317 | 1.774561 | 0.3159468 | 0 | 1.389031 | 0
2018-04-09 08:32 | 141910.5 | 600.0024 | 3 | 11 | 4.400321 | 1.553396 | 0.3713549 | 0 | 1.632843 | 0
2018-04-09 08:34 | 142030.5 | 720.0004 | 3 | 11 | 4.400289 | 1.354111 | 0.4197335 | 0 | 1.845723 | 0
2018-04-09 08:36 | 142150.5 | 840.001 | 3 | 11 | 4.400271 | 1.181877 | 0.4619146 | 0 | 2.031332 | 0
2018-04-09 08:38 | 142270.5 | 960.0028 | 3 | 11 | 4.400308 | 1.040606 | 0.4988691 | 0 | 2.193942 | 0
2018-04-09 08:40 | 142390.5 | 1080.0007 | 3 | 11 | 4.400287 | 0.9240265 | 0.5315373 | 0 | 2.337691 | 0
2018-04-09 08:42 | 142510.5 | 1200.002 | 3 | 11 | 4.40019 | 0.825449 | 0.5606533 | 0 | 2.465809 | 0
2018-04-09 08:44 | 142630.5 | 1320.0007 | 3 | 11 | 4.400245 | 0.7424641 | 0.5867559 | 0 | 2.580667 | 0
2018-04-09 08:46 | 142750.5 | 1440.0019 | 3 | 11 | 4.400214 | 0.6695786 | 0.6102738 | 0 | 2.684152 | 0
2018-04-09 08:48 | 142870.5 | 1560.0016 | 3 | 11 | 4.40026 | 0.6059799 | 0.6315179 | 0 | 2.777632 | 0
2018-04-09 08:50 | 142990.5 | 1680.0003 | 3 | 11 | 4.400234 | 0.549118 | 0.6507478 | 0 | 2.862248 | 0
2018-04-09 08:52 | 143110.5 | 1800.0015 | 3 | 11 | 4.400246 | 0.4990025 | 0.6681939 | 0 | 2.939015 | 0
2018-04-09 08:54 | 143230.5 | 1920.0018 | 3 | 11 | 4.400243 | 0.4553127 | 0.6840744 | 0 | 3.008893 | 0
2018-04-09 08:56 | 143350.5 | 2040.0023 | 3 | 11 | 4.400293 | 0.4174843 | 0.6985989 | 0 | 3.072804 | 0
2018-04-09 08:58 | 143470.5 | 2160.0003 | 3 | 11 | 4.400202 | 0.3844547 | 0.7119458 | 0 | 3.131533 | 0
2018-04-09 09:00 | 143590.5 | 2280.0015 | 3 | 11 | 4.400166 | 0.3565388 | 0.7242918 | 0 | 3.185858 | 0
2018-04-09 09:02 | 143710.5 | 2400.0019 | 3 | 11 | 4.400198 | 0.3329639 | 0.7357814 | 0 | 3.236415 | 0
2018-04-09 09:04 | 143830.5 | 2520.0015 | 3 | 11 | 4.400214 | 0.312376 | 0.7465261 | 0 | 3.283694 | 0
2018-04-09 09:06 | 143950.5 | 2640.0004 | 3 | 11 | 4.400164 | 0.2936153 | 0.7566215 | 0 | 3.328116 | 0
2018-04-09 09:08 | 144070.5 | 2760.0007 | 3 | 11 | 4.40021 | 0.2778606 | 0.7661443 | 0 | 3.370018 | 0
2018-04-09 09:10 | 144190.5 | 2880.002 | 3 | 11 | 4.400187 | 0.2635403 | 0.775164 | 0 | 3.409707 | 0
2018-04-09 09:12 | 144310.5 | 3000.0007 | 3 | 11 | 4.400144 | 0.2504387 | 0.7837316 | 0 | 3.447406 | 0
2018-04-09 09:14 | 144430.5 | 3120.0011 | 3 | 11 | 4.40023 | 0.2393818 | 0.791895 | 0 | 3.483326 | 0
2018-04-09 09:16 | 144550.5 | 3240.0006 | 3 | 11 | 4.400171 | 0.2279243 | 0.799683 | 0 | 3.517595 | 0
2018-04-09 09:18 | 144670.5 | 3360.0003 | 3 | 11 | 4.400195 | 0.2185955 | 0.8071213 | 0 | 3.550325 | 0
2018-04-09 09:20 | 144790.5 | 3480.0023 | 3 | 11 | 4.400207 | 0.2098179 | 0.8142528 | 0 | 3.581705 | 0
2018-04-09 09:22 | 144910.5 | 3600.0002 | 3 | 11 | 4.400171 | 0.2014351 | 0.8210988 | 0 | 3.611828 | 0
2018-04-09 09:24 | 145030.5 | 3720.0007 | 3 | 11 | 4.400179 | 0.193758 | 0.8276832 | 0 | 3.640801 | 0
2018-04-09 09:26 | 145150.5 | 3840.0001 | 3 | 11 | 4.400201 | 0.1870651 | 0.8340229 | 0 | 3.668697 | 0
2018-04-09 09:28 | 145270.5 | 3960.0015 | 3 | 11 | 4.400134 | 0.1801224 | 0.8401437 | 0 | 3.69563 | 0
2018-04-09 09:30 | 145390.5 | 4080.0019 | 3 | 11 | 4.400208 | 0.1745377 | 0.8460504 | 0 | 3.72162 | 0
2018-04-09 09:32 | 145510.5 | 4200.0022 | 3 | 11 | 4.400176 | 0.1682262 | 0.8517485 | 0 | 3.746692 | 0
2018-04-09 09:34 | 145630.5 | 4320.0003 | 3 | 11 | 4.400152 | 0.1627502 | 0.8572611 | 0 | 3.770949 | 0
2018-04-09 09:36 | 145750.5 | 4440.0015 | 3 | 11 | 4.400127 | 0.157568 | 0.8625966 | 0 | 3.794425 | 0
2018-04-09 09:38 | 145870.5 | 4560.0019 | 3 | 11 | 4.400079 | 0.1520348 | 0.867778 | 0 | 3.817225 | 0
2018-04-09 09:40 | 145990.5 | 4680.0015 | 3 | 11 | 4.400161 | 0.1483822 | 0.8727981 | 0 | 3.839314 | 0
2018-04-09 09:42 | 146110.5 | 4800.0019 | 3 | 11 | 4.400109 | 0.1439457 | 0.8776767 | 0 | 3.860781 | 0
2018-04-09 09:44 | 146230.5 | 4920.0015 | 3 | 11 | 4.40021 | 0.1406345 | 0.8824222 | 0 | 3.881662 | 0
2018-04-09 09:46 | 146350.5 | 5040.0011 | 3 | 11 | 4.400139 | 0.1366501 | 0.8870308 | 0 | 3.90194 | 0
2018-04-09 09:48 | 146470.5 | 5160.0023 | 3 | 11 | 4.400184 | 0.1332741 | 0.8915244 | 0 | 3.921713 | 0
2018-04-09 09:50 | 146590.5 | 5280.002 | 3 | 11 | 4.400082 | 0.1292019 | 0.895896 | 0 | 3.940948 | 0
2018-04-09 09:52 | 146710.5 | 5400.0016 | 3 | 11 | 4.40012 | 0.1262646 | 0.900155 | 0 | 3.959688 | 0
2018-04-09 09:54 | 146830.5 | 5520.0019 | 3 | 11 | 4.400152 | 0.1234093 | 0.9043137 | 0 | 3.977988 | 0
2018-04-09 09:56 | 146950.5 | 5640.0006 | 3 | 11 | 4.400161 | 0.1204529 | 0.9083646 | 0 | 3.995812 | 0
2018-04-09 09:58 | 147070.5 | 5760.0003 | 3 | 11 | 4.400095 | 0.117115 | 0.9123243 | 0 | 4.013235 | 0
2018-04-09 10:00 | 147190.5 | 5880.0023 | 3 | 11 | 4.400174 | 0.114893 | 0.916198 | 0 | 4.03028 | 0
2018-04-09 10:02 | 147310.5 | 6000.0002 | 3 | 11 | 4.400157 | 0.1123161 | 0.9199774 | 0 | 4.04691 | 0
2018-04-09 10:04 | 147430.5 | 6120.0007 | 3 | 11 | 4.400157 | 0.1097603 | 0.9236755 | 0 | 4.063182 | 0
2018-04-09 10:06 | 147550.5 | 6240.0011 | 3 | 11 | 4.40015 | 0.1072083 | 0.9272918 | 0 | 4.079094 | 0
2018-04-09 10:08 | 147670.5 | 6360.0015 | 3 | 11 | 4.400097 | 0.1046085 | 0.9308299 | 0 | 4.094663 | 0
2018-04-09 10:10 | 147790.5 | 6480.0003 | 3 | 11 | 4.400053 | 0.1020622 | 0.9342925 | 0 | 4.109899 | 0
2018-04-09 10:12 | 147910.5 | 6600.0023 | 3 | 11 | 4.400163 | 0.1009464 | 0.9376813 | 0 | 4.124809 | 0
2018-04-09 10:14 | 148030.5 | 6720.002 | 3 | 11 | 4.400134 | 0.09875298 | 0.9410028 | 0 | 4.139424 | 0
2018-04-09 10:16 | 148150.5 | 6840.0005 | 3 | 11 | 4.40012 | 0.0969677 | 0.9442552 | 0 | 4.153736 | 0
2018-04-09 10:18 | 148270.5 | 6960.002 | 3 | 11 | 4.400128 | 0.09475517 | 0.9474571 | 0 | 4.167824 | 0
2018-04-09 10:20 | 148390.5 | 7080.0016 | 3 | 11 | 4.400048 | 0.09293175 | 0.9505845 | 0 | 4.181585 | 0
2018-04-09 10:22 | 148510.5 | 7200.002 | 3 | 11 | 4.400037 | 0.09067154 | 0.9536649 | 0 | 4.195139 | 0
2018-04-09 10:24 | 148630.5 | 7320.0016 | 3 | 11 | 4.400145 | 0.08978081 | 0.9566753 | 0 | 4.208385 | 0
2018-04-09 10:26 | 148750.5 | 7440.002 | 3 | 11 | 4.400139 | 0.08810616 | 0.9596322 | 0 | 4.221396 | 0
2018-04-09 10:28 | 148870.5 | 7560.0023 | 3 | 11 | 4.400092 | 0.08623695 | 0.9625363 | 0 | 4.234174 | 0
2018-04-09 10:30 | 148990.5 | 7680.0019 | 3 | 11 | 4.400106 | 0.084795 | 0.9653992 | 0 | 4.246772 | 0
2018-04-09 10:32 | 149110.5 | 7800.0024 | 3 | 11 | 4.400153 | 0.08364677 | 0.9682117 | 0 | 4.259147 | 0
2018-04-09 10:34 | 149230.5 | 7920.0013 | 3 | 11 | 4.400081 | 0.08189583 | 0.9709778 | 0 | 4.271318 | 0
2018-04-09 10:35 | 149282.2 | 7971.7155 | 3 | 11 | 4.400109 | 0.0814991 | 0.9721541 | 0 | 4.276494 | 0
2018-04-09 10:37 | 149402.2 | 120.0012 | 4 | 11 | 4.380786 | 0 | 0.9721541 | 0 | 4.276494 | 0
2018-04-09 10:39 | 149522.2 | 240.0016 | 4 | 11 | 4.376508 | 0 | 0.9721541 | 0 | 4.276494 | 0
2018-04-09 10:40 | 149582.2 | 300.0004 | 4 | 11 | 4.3747 | 0 | 0.9721541 | 0 | 4.276494 | 0
2018-04-09 10:42 | 149702.3 | 120.0017 | 5 | 11 | 3.906869 | -2.282107 | 0.9721541 | 0.0760584 | 4.276494 | 0.3016435
2018-04-09 10:44 | 149822.3 | 240.0003 | 5 | 11 | 3.829252 | -2.282086 | 0.9721541 | 0.1521198 | 4.276494 | 0.5958191
2018-04-09 10:46 | 149942.3 | 360.0015 | 5 | 11 | 3.756093 | -2.282059 | 0.9721541 | 0.2281821 | 4.276494 | 0.884273
2018-04-09 10:48 | 150062.3 | 480.0011 | 5 | 11 | 3.686431 | -2.28209 | 0.9721541 | 0.3042436 | 4.276494 | 1.167299
2018-04-09 10:50 | 150182.3 | 600.0015 | 5 | 11 | 3.619051 | -2.28213 | 0.9721541 | 0.3803066 | 4.276494 | 1.445126
2018-04-09 10:52 | 150302.3 | 720.0003 | 5 | 11 | 3.553807 | -2.282076 | 0.9721541 | 0.4563709 | 4.276494 | 1.717908
2018-04-09 10:54 | 150422.3 | 840.0013 | 5 | 11 | 3.494306 | -2.282043 | 0.9721541 | 0.5324307 | 4.276494 | 1.985897
2018-04-09 10:56 | 150542.3 | 960.0003 | 5 | 11 | 3.441889 | -2.28203 | 0.9721541 | 0.6084915 | 4.276494 | 2.249654
2018-04-09 10:58 | 150662.3 | 1080.0017 | 5 | 11 | 3.391234 | -2.282055 | 0.9721541 | 0.6845526 | 4.276494 | 2.509521
2018-04-09 11:00 | 150782.3 | 1200.002 | 5 | 11 | 3.336092 | -2.282088 | 0.9721541 | 0.7606142 | 4.276494 | 2.765436
2018-04-09 11:02 | 150902.3 | 1320.0024 | 5 | 11 | 3.253378 | -2.282055 | 0.9721541 | 0.8366764 | 4.276494 | 3.016377
2018-04-09 11:04 | 151022.3 | 1440.0011 | 5 | 11 | 3.045829 | -2.282065 | 0.9721541 | 0.9127347 | 4.276494 | 3.257202
2018-04-09 11:04 | 151040.7 | 1458.3403 | 5 | 11 | 2.999999 | -2.282015 | 0.9721541 | 0.9243609 | 4.276494 | 3.292347
2018-04-09 11:06 | 151160.7 | 120.0012 | 6 | 11 | 3.777182 | 0 | 0.9721541 | 0.9243609 | 4.276494 | 3.292347
2018-04-09 11:08 | 151280.7 | 240.0008 | 6 | 11 | 3.80542 | 0 | 0.9721541 | 0.9243609 | 4.276494 | 3.292347
2018-04-09 11:09 | 151340.7 | 300.0059 | 6 | 11 | 3.814456 | 0 | 0.9721541 | 0.9243609 | 4.276494 | 3.292347
2018-04-09 11:09 | 151340.7 | 0.0026 | 7 | 12 | 3.81457 | 0 | 0 | 0 | 0 | 0
2018-04-09 11:09 | 151341.2 | 0.4217 | 2 | 12 | 4.002917 | 1.469339 | 8.013476e-05 | 0 | 0.0003157737 | 0
2018-04-09 11:11 | 151461.3 | 120.0015 | 3 | 12 | 4.400317 | 2.591866 | 0.09543306 | 0 | 0.418997 | 0
2018-04-09 11:13 | 151581.3 | 240.0004 | 3 | 12 | 4.400322 | 2.233557 | 0.1756516 | 0 | 0.7719837 | 0
2018-04-09 11:15 | 151701.3 | 360.0007 | 3 | 12 | 4.40033 | 1.951488 | 0.2451973 | 0 | 1.078006 | 0
2018-04-09 11:17 | 151821.3 | 480.0004 | 3 | 12 | 4.40029 | 1.717281 | 0.3062569 | 0 | 1.346687 | 0
2018-04-09 11:19 | 151941.3 | 600.0008 | 3 | 12 | 4.400289 | 1.503952 | 0.3598923 | 0 | 1.582698 | 0
2018-04-09 11:21 | 152061.3 | 720.0011 | 3 | 12 | 4.400286 | 1.311848 | 0.4067476 | 0 | 1.788875 | 0
2018-04-09 11:23 | 152181.3 | 840.0015 | 3 | 12 | 4.400316 | 1.147242 | 0.4476446 | 0 | 1.968834 | 0
2018-04-09 11:25 | 152301.3 | 960.0011 | 3 | 12 | 4.400281 | 1.010517 | 0.483517 | 0 | 2.126682 | 0
2018-04-09 11:27 | 152421.3 | 1080.001 | 3 | 12 | 4.400314 | 0.8982029 | 0.515262 | 0 | 2.266369 | 0
2018-04-09 11:29 | 152541.3 | 1200.0011 | 3 | 12 | 4.40029 | 0.8029385 | 0.5435583 | 0 | 2.39088 | 0
2018-04-09 11:31 | 152661.3 | 1320.0016 | 3 | 12 | 4.400202 | 0.7219372 | 0.5689464 | 0 | 2.502594 | 0
2018-04-09 11:33 | 152781.3 | 1440.002 | 3 | 12 | 4.400245 | 0.6513329 | 0.5918177 | 0 | 2.603234 | 0
2018-04-09 11:35 | 152901.3 | 1560.0007 | 3 | 12 | 4.400231 | 0.5889454 | 0.6124747 | 0 | 2.69413 | 0
2018-04-09 11:37 | 153021.3 | 1680.002 | 3 | 12 | 4.400269 | 0.5341816 | 0.6311714 | 0 | 2.776401 | 0
2018-04-09 11:39 | 153141.3 | 1800.0024 | 3 | 12 | 4.400274 | 0.4855099 | 0.6481414 | 0 | 2.851073 | 0
2018-04-09 11:41 | 153261.3 | 1920.002 | 3 | 12 | 4.400145 | 0.4418316 | 0.663588 | 0 | 2.919041 | 0
2018-04-09 11:43 | 153381.3 | 2040.0008 | 3 | 12 | 4.400193 | 0.4051723 | 0.6777046 | 0 | 2.981157 | 0
2018-04-09 11:45 | 153501.3 | 2160.0013 | 3 | 12 | 4.40027 | 0.3739281 | 0.690678 | 0 | 3.038243 | 0
2018-04-09 11:47 | 153621.3 | 2280.0015 | 3 | 12 | 4.400193 | 0.3461018 | 0.7026659 | 0 | 3.090993 | 0
2018-04-09 11:49 | 153741.3 | 2400.0019 | 3 | 12 | 4.40014 | 0.3220673 | 0.7138084 | 0 | 3.140023 | 0
2018-04-09 11:51 | 153861.3 | 2520.0015 | 3 | 12 | 4.400253 | 0.3027782 | 0.7242195 | 0 | 3.185833 | 0
2018-04-09 11:53 | 153981.3 | 2640.0003 | 3 | 12 | 4.400245 | 0.2848225 | 0.7339961 | 0 | 3.228853 | 0
2018-04-09 11:55 | 154101.3 | 2760.0023 | 3 | 12 | 4.400244 | 0.2690144 | 0.7432117 | 0 | 3.269403 | 0
2018-04-09 11:57 | 154221.3 | 2880.0003 | 3 | 12 | 4.400158 | 0.254591 | 0.7519327 | 0 | 3.307777 | 0
2018-04-09 11:59 | 154341.3 | 3000.0024 | 3 | 12 | 4.400175 | 0.2421627 | 0.7602145 | 0 | 3.344219 | 0
2018-04-09 12:01 | 154461.3 | 3120.002 | 3 | 12 | 4.40019 | 0.2310867 | 0.7680997 | 0 | 3.378915 | 0
2018-04-09 12:03 | 154581.3 | 3240.0006 | 3 | 12 | 4.400171 | 0.220438 | 0.7756275 | 0 | 3.412039 | 0
2018-04-09 12:05 | 154701.3 | 3360.002 | 3 | 12 | 4.400173 | 0.2112637 | 0.7828203 | 0 | 3.443688 | 0
2018-04-09 12:07 | 154821.3 | 3480.0008 | 3 | 12 | 4.400218 | 0.2028923 | 0.7897167 | 0 | 3.474034 | 0
2018-04-09 12:09 | 154941.3 | 3600.0011 | 3 | 12 | 4.400114 | 0.1943378 | 0.7963359 | 0 | 3.503159 | 0
2018-04-09 12:11 | 155061.3 | 3720.0015 | 3 | 12 | 4.400181 | 0.1873951 | 0.8027051 | 0 | 3.531185 | 0
2018-04-09 12:13 | 155181.3 | 3840.0019 | 3 | 12 | 4.400174 | 0.1805077 | 0.8088378 | 0 | 3.55817 | 0
2018-04-09 12:15 | 155301.3 | 3960.0002 | 3 | 12 | 4.400172 | 0.1741657 | 0.8147514 | 0 | 3.584191 | 0
2018-04-09 12:17 | 155421.3 | 4080.0003 | 3 | 12 | 4.400126 | 0.1678429 | 0.8204547 | 0 | 3.609286 | 0
2018-04-09 12:19 | 155541.3 | 4200.0007 | 3 | 12 | 4.400206 | 0.1631622 | 0.8259624 | 0 | 3.633521 | 0
2018-04-09 12:21 | 155661.3 | 4320.001 | 3 | 12 | 4.400121 | 0.1572838 | 0.8312981 | 0 | 3.656999 | 0
2018-04-09 12:23 | 155781.3 | 4440.0024 | 3 | 12 | 4.400207 | 0.1531334 | 0.8364678 | 0 | 3.679746 | 0
2018-04-09 12:25 | 155901.3 | 4560.0006 | 3 | 12 | 4.400113 | 0.1480904 | 0.8414856 | 0 | 3.701825 | 0
2018-04-09 12:27 | 156021.3 | 4680.0023 | 3 | 12 | 4.400164 | 0.143959 | 0.8463572 | 0 | 3.723261 | 0
2018-04-09 12:29 | 156141.3 | 4800.0011 | 3 | 12 | 4.40018 | 0.1399536 | 0.8510887 | 0 | 3.744081 | 0
2018-04-09 12:31 | 156261.3 | 4920.0015 | 3 | 12 | 4.400105 | 0.135603 | 0.855683 | 0 | 3.764296 | 0
2018-04-09 12:33 | 156381.3 | 5040.0011 | 3 | 12 | 4.400108 | 0.1322212 | 0.860153 | 0 | 3.783965 | 0
2018-04-09 12:35 | 156501.3 | 5160.0023 | 3 | 12 | 4.400153 | 0.1288681 | 0.8645074 | 0 | 3.803125 | 0
2018-04-09 12:37 | 156621.3 | 5280.0003 | 3 | 12 | 4.400171 | 0.1256599 | 0.8687533 | 0 | 3.821807 | 0
2018-04-09 12:39 | 156741.3 | 5400.0015 | 3 | 12 | 4.400122 | 0.1222553 | 0.8728827 | 0 | 3.839977 | 0
2018-04-09 12:41 | 156861.3 | 5520.0011 | 3 | 12 | 4.400115 | 0.1193733 | 0.8769092 | 0 | 3.857695 | 0
2018-04-09 12:43 | 156981.3 | 5640.0006 | 3 | 12 | 4.400167 | 0.1163521 | 0.8808396 | 0 | 3.874989 | 0
2018-04-09 12:45 | 157101.3 | 5760.0019 | 3 | 12 | 4.400173 | 0.1137981 | 0.8846707 | 0 | 3.891846 | 0
2018-04-09 12:47 | 157221.3 | 5880.0006 | 3 | 12 | 4.400051 | 0.1108875 | 0.8884069 | 0 | 3.908286 | 0
2018-04-09 12:49 | 157341.3 | 6000.002 | 3 | 12 | 4.400082 | 0.1083603 | 0.8920741 | 0 | 3.924423 | 0
2018-04-09 12:51 | 157461.3 | 6120.0015 | 3 | 12 | 4.400149 | 0.1065483 | 0.8956595 | 0 | 3.940199 | 0
2018-04-09 12:53 | 157581.3 | 6240.001 | 3 | 12 | 4.400146 | 0.10425 | 0.8991726 | 0 | 3.955657 | 0
2018-04-09 12:55 | 157701.3 | 6360.0006 | 3 | 12 | 4.400141 | 0.102066 | 0.9026125 | 0 | 3.970793 | 0
2018-04-09 12:57 | 157821.3 | 6480.002 | 3 | 12 | 4.400167 | 0.1002007 | 0.9059768 | 0 | 3.985596 | 0
2018-04-09 12:59 | 157941.3 | 6600.0016 | 3 | 12 | 4.400105 | 0.09771919 | 0.9092728 | 0 | 4.000099 | 0
2018-04-09 13:01 | 158061.3 | 6720.002 | 3 | 12 | 4.400114 | 0.09575844 | 0.912503 | 0 | 4.014312 | 0
2018-04-09 13:03 | 158181.3 | 6840.0016 | 3 | 12 | 4.400177 | 0.0943985 | 0.9156743 | 0 | 4.028266 | 0
2018-04-09 13:05 | 158301.3 | 6960.002 | 3 | 12 | 4.400055 | 0.09213829 | 0.9187738 | 0 | 4.041904 | 0
2018-04-09 13:07 | 158421.3 | 7080.0015 | 3 | 12 | 4.400102 | 0.09030342 | 0.9218294 | 0 | 4.05535 | 0
2018-04-09 13:09 | 158541.3 | 7200.002 | 3 | 12 | 4.400149 | 0.08921051 | 0.9248255 | 0 | 4.068533 | 0
2018-04-09 13:11 | 158661.3 | 7320.0014 | 3 | 12 | 4.400165 | 0.08772469 | 0.9277679 | 0 | 4.08148 | 0
2018-04-09 13:13 | 158781.3 | 7440.0003 | 3 | 12 | 4.400048 | 0.08553886 | 0.9306558 | 0 | 4.094187 | 0
2018-04-09 13:15 | 158901.3 | 7560.0003 | 3 | 12 | 4.400173 | 0.08479691 | 0.9334962 | 0 | 4.106685 | 0
2018-04-09 13:17 | 159021.3 | 7680.0007 | 3 | 12 | 4.400068 | 0.0830574 | 0.9362872 | 0 | 4.118966 | 0
2018-04-09 13:18 | 159112.5 | 7771.267 | 3 | 12 | 4.400081 | 0.08149529 | 0.9383807 | 0 | 4.128177 | 0
2018-04-09 13:20 | 159232.6 | 120.002 | 4 | 12 | 4.380395 | 0 | 0.9383807 | 0 | 4.128177 | 0
2018-04-09 13:22 | 159352.6 | 240.0008 | 4 | 12 | 4.37614 | 0 | 0.9383807 | 0 | 4.128177 | 0
2018-04-09 13:23 | 159412.6 | 300.0029 | 4 | 12 | 4.374299 | 0 | 0.9383807 | 0 | 4.128177 | 0
2018-04-09 13:25 | 159532.7 | 120.0006 | 5 | 12 | 3.898661 | -2.282069 | 0.9383807 | 0.07605751 | 4.128177 | 0.301109
2018-04-09 13:27 | 159652.6 | 240.0002 | 5 | 12 | 3.818816 | -2.282027 | 0.9383807 | 0.1521189 | 4.128177 | 0.5945757
2018-04-09 13:29 | 159772.7 | 360.0014 | 5 | 12 | 3.743298 | -2.282051 | 0.9383807 | 0.2281835 | 4.128177 | 0.882157
2018-04-09 13:31 | 159892.7 | 480.0018 | 5 | 12 | 3.670843 | -2.282072 | 0.9383807 | 0.3042446 | 4.128177 | 1.164108
2018-04-09 13:33 | 160012.7 | 600.003 | 5 | 12 | 3.60001 | -2.282004 | 0.9383807 | 0.3803076 | 4.128177 | 1.440619
2018-04-09 13:35 | 160132.7 | 720.0006 | 5 | 12 | 3.53206 | -2.282074 | 0.9383807 | 0.4563642 | 4.128177 | 1.711808
2018-04-09 13:37 | 160252.7 | 840.0008 | 5 | 12 | 3.470661 | -2.28209 | 0.9383807 | 0.5324274 | 4.128177 | 1.978079
2018-04-09 13:39 | 160372.7 | 960.0011 | 5 | 12 | 3.416251 | -2.282046 | 0.9383807 | 0.6084905 | 4.128177 | 2.239976
2018-04-09 13:41 | 160492.7 | 1080.0008 | 5 | 12 | 3.362741 | -2.282095 | 0.9383807 | 0.6845515 | 4.128177 | 2.497806
2018-04-09 13:43 | 160612.6 | 1200.0003 | 5 | 12 | 3.299294 | -2.282027 | 0.9383807 | 0.7606103 | 4.128177 | 2.751285
2018-04-09 13:45 | 160732.7 | 1320.0016 | 5 | 12 | 3.182442 | -2.282055 | 0.9383807 | 0.8366731 | 4.128177 | 2.998457
2018-04-09 13:47 | 160817.6 | 1404.9783 | 5 | 12 | 2.99999 | -2.28209 | 0.9383807 | 0.8905365 | 4.128177 | 3.165356
2018-04-09 13:49 | 160937.7 | 120.0007 | 6 | 12 | 3.780509 | 0 | 0.9383807 | 0.8905365 | 4.128177 | 3.165356
2018-04-09 13:51 | 161057.7 | 240.0027 | 6 | 12 | 3.808473 | 0 | 0.9383807 | 0.8905365 | 4.128177 | 3.165356
2018-04-09 13:52 | 161117.7 | 300.0038 | 6 | 12 | 3.817266 | 0 | 0.9383807 | 0.8905365 | 4.128177 | 3.165356
2018-04-09 13:52 | 161117.7 | 0.0025 | 7 | 13 | 3.817403 | 0 | 0 | 0 | 0 | 0
2018-04-09 13:52 | 161118.2 | 0.4032 | 2 | 13 | 4.007301 | 1.443287 | 7.757736e-05 | 0 | 0.0003060331 | 0
2018-04-09 13:54 | 161238.2092 | 120.0015 | 3 | 13 | 4.400287 | 2.503923 | 0.09256466 | 0 | 0.4066035 | 0
2018-04-09 13:56 | 161358.2096 | 240.0019 | 3 | 13 | 4.400316 | 2.159473 | 0.1701129 | 0 | 0.7478399 | 0
2018-04-09 13:58 | 161478.2099 | 360.0022 | 3 | 13 | 4.400292 | 1.884886 | 0.2373238 | 0 | 1.043588 | 0
2018-04-09 14:00 | 161598.2095 | 480.0018 | 3 | 13 | 4.400243 | 1.657711 | 0.2962901 | 0 | 1.303057 | 0
2018-04-09 14:02 | 161718.2085 | 600.0008 | 3 | 13 | 4.400316 | 1.450617 | 0.3480471 | 0 | 1.530803 | 0
2018-04-09 14:04 | 161838.2089 | 720.0012 | 3 | 13 | 4.400307 | 1.2651 | 0.3932262 | 0 | 1.729604 | 0
2018-04-09 14:06 | 161958.2101 | 840.0024 | 3 | 13 | 4.400257 | 1.106676 | 0.4326651 | 0 | 1.903146 | 0
2018-04-09 14:08 | 162078.2089 | 960.0012 | 3 | 13 | 4.400265 | 0.9758778 | 0.467299 | 0 | 2.055545 | 0
2018-04-09 14:10 | 162198.2085 | 1080.0008 | 3 | 13 | 4.400273 | 0.8681107 | 0.4979689 | 0 | 2.190501 | 0
2018-04-09 14:12 | 162318.2089 | 1200.0012 | 3 | 13 | 4.400228 | 0.7775745 | 0.5253586 | 0 | 2.311022 | 0
2018-04-09 14:14 | 162438.21 | 1320.0023 | 3 | 13 | 4.400222 | 0.6994953 | 0.5499503 | 0 | 2.419232 | 0
2018-04-09 14:16 | 162558.208 | 1440.0003 | 3 | 13 | 4.40027 | 0.6318703 | 0.5721163 | 0 | 2.516768 | 0
2018-04-09 14:18 | 162678.21 | 1560.0023 | 3 | 13 | 4.400286 | 0.5710945 | 0.5921383 | 0 | 2.604869 | 0
2018-04-09 14:20 | 162798.2088 | 1680.0011 | 3 | 13 | 4.400193 | 0.5166893 | 0.6102495 | 0 | 2.684563 | 0
2018-04-09 14:22 | 162918.2085 | 1800.0008 | 3 | 13 | 4.40024 | 0.4699574 | 0.6266778 | 0 | 2.756851 | 0
2018-04-09 14:24 | 163038.2089 | 1920.0012 | 3 | 13 | 4.400214 | 0.4281139 | 0.6416269 | 0 | 2.822631 | 0
2018-04-09 14:26 | 163158.2084 | 2040.0007 | 3 | 13 | 4.400253 | 0.3925533 | 0.6552892 | 0 | 2.882748 | 0
2018-04-09 14:28 | 163278.2096 | 2160.0019 | 3 | 13 | 4.400229 | 0.3618088 | 0.6678451 | 0 | 2.937997 | 0
2018-04-09 14:30 | 163398.2084 | 2280.0007 | 3 | 13 | 4.400169 | 0.3350735 | 0.6794506 | 0 | 2.989064 | 0
2018-04-09 14:32 | 163518.2095 | 2400.0018 | 3 | 13 | 4.400237 | 0.3126926 | 0.6902404 | 0 | 3.036541 | 0
2018-04-09 14:34 | 163638.2084 | 2520.0007 | 3 | 13 | 4.400245 | 0.2925529 | 0.7003146 | 0 | 3.08087 | 0
2018-04-09 14:36 | 163758.2088 | 2640.0011 | 3 | 13 | 4.4002 | 0.2749825 | 0.7097601 | 0 | 3.122432 | 0
2018-04-09 14:38 | 163878.2091 | 2760.0014 | 3 | 13 | 4.400231 | 0.2598305 | 0.7186617 | 0 | 3.161601 | 0
2018-04-09 14:40 | 163998.2095 | 2880.0018 | 3 | 13 | 4.400251 | 0.2465458 | 0.7270873 | 0 | 3.198675 | 0
2018-04-09 14:42 | 164118.2091 | 3000.0014 | 3 | 13 | 4.400172 | 0.2340717 | 0.7350846 | 0 | 3.233865 | 0
2018-04-09 14:44 | 164238.2089 | 3120.0012 | 3 | 13 | 4.400203 | 0.2219219 | 0.7426702 | 0 | 3.267243 | 0
2018-04-09 14:46 | 164358.2092 | 3240.0015 | 3 | 13 | 4.400184 | 0.2120247 | 0.7499005 | 0 | 3.299058 | 0
2018-04-09 14:48 | 164478.2096 | 3360.0019 | 3 | 13 | 4.400202 | 0.2032413 | 0.7568184 | 0 | 3.329497 | 0
2018-04-09 14:50 | 164598.2084 | 3480.0007 | 3 | 13 | 4.400173 | 0.1950722 | 0.7634516 | 0 | 3.358685 | 0
2018-04-09 14:52 | 164718.208 | 3600.0003 | 3 | 13 | 4.400134 | 0.1870403 | 0.7698283 | 0 | 3.386743 | 0
2018-04-09 14:54 | 164838.2084 | 3720.0007 | 3 | 13 | 4.400145 | 0.1804485 | 0.77596 | 0 | 3.413724 | 0
2018-04-09 14:56 | 164958.2078 | 3840.0001 | 3 | 13 | 4.400186 | 0.1741562 | 0.7818758 | 0 | 3.439755 | 0
2018-04-09 14:58 | 165078.21 | 3960.0023 | 3 | 13 | 4.400176 | 0.1682434 | 0.7875788 | 0 | 3.464849 | 0
2018-04-09 15:00 | 165198.2079 | 4080.0002 | 3 | 13 | 4.4002 | 0.162775 | 0.793094 | 0 | 3.489117 | 0
2018-04-09 15:02 | 165318.2083 | 4200.0006 | 3 | 13 | 4.400152 | 0.1572437 | 0.7984217 | 0 | 3.51256 | 0
2018-04-09 15:04 | 165438.2088 | 4320.0011 | 3 | 13 | 4.400184 | 0.1502705 | 0.8035496 | 0 | 3.535124 | 0
2018-04-09 15:06 | 165558.2101 | 4440.0024 | 3 | 13 | 4.400193 | 0.146204 | 0.8084934 | 0 | 3.556877 | 0
2018-04-09 15:08 | 165678.2096 | 4560.0019 | 3 | 13 | 4.400151 | 0.1417713 | 0.8132854 | 0 | 3.577963 | 0
2018-04-09 15:10 | 165798.2084 | 4680.0007 | 3 | 13 | 4.400166 | 0.1374149 | 0.8179426 | 0 | 3.598455 | 0
2018-04-09 15:12 | 165918.2088 | 4800.0011 | 3 | 13 | 4.400144 | 0.1337509 | 0.8224609 | 0 | 3.618337 | 0
2018-04-09 15:14 | 166038.21 | 4920.0023 | 3 | 13 | 4.400155 | 0.1303978 | 0.8268608 | 0 | 3.637697 | 0
2018-04-09 15:16 | 166158.2096 | 5040.0019 | 3 | 13 | 4.400122 | 0.1270809 | 0.8311462 | 0 | 3.656553 | 0
2018-04-09 15:18 | 166278.2091 | 5160.0014 | 3 | 13 | 4.40021 | 0.1244717 | 0.835335 | 0 | 3.674984 | 0
2018-04-09 15:20 | 166398.2088 | 5280.0011 | 3 | 13 | 4.400184 | 0.1211948 | 0.839424 | 0 | 3.692976 | 0
2018-04-09 15:22 | 166518.2083 | 5400.0006 | 3 | 13 | 4.400112 | 0.1178894 | 0.8434142 | 0 | 3.710534 | 0
2018-04-09 15:24 | 166638.2079 | 5520.0002 | 3 | 13 | 4.400163 | 0.1157036 | 0.8473095 | 0 | 3.727674 | 0
2018-04-09 15:26 | 166758.2085 | 5640.0008 | 3 | 13 | 4.400086 | 0.1127224 | 0.8511118 | 0 | 3.744405 | 0
2018-04-09 15:28 | 166878.2087 | 5760.001 | 3 | 13 | 4.400163 | 0.1104908 | 0.8548343 | 0 | 3.760784 | 0
2018-04-09 15:30 | 166998.2093 | 5880.0016 | 3 | 13 | 4.400061 | 0.1075821 | 0.8584698 | 0 | 3.776781 | 0
2018-04-09 15:32 | 167118.2089 | 6000.0012 | 3 | 13 | 4.400088 | 0.1050205 | 0.862033 | 0 | 3.792459 | 0
2018-04-09 15:34 | 167238.2087 | 6120.001 | 3 | 13 | 4.400184 | 0.1035099 | 0.8655162 | 0 | 3.807786 | 0
2018-04-09 15:36 | 167358.2096 | 6240.0019 | 3 | 13 | 4.400105 | 0.1009445 | 0.868919 | 0 | 3.822758 | 0
2018-04-09 15:38 | 167478.2085 | 6360.0008 | 3 | 13 | 4.400187 | 0.09951782 | 0.8722538 | 0 | 3.837432 | 0
2018-04-09 15:40 | 167598.2089 | 6480.0012 | 3 | 13 | 4.400147 | 0.09700203 | 0.8755238 | 0 | 3.851821 | 0
2018-04-09 15:42 | 167718.2085 | 6600.0008 | 3 | 13 | 4.40008 | 0.09477234 | 0.8787212 | 0 | 3.865889 | 0
2018-04-09 15:44 | 167838.2096 | 6720.0019 | 3 | 13 | 4.400142 | 0.09328842 | 0.8818626 | 0 | 3.879712 | 0
2018-04-09 15:46 | 167958.21 | 6840.0023 | 3 | 13 | 4.400089 | 0.09104347 | 0.8849373 | 0 | 3.893241 | 0
2018-04-09 15:48 | 168078.2089 | 6960.0012 | 3 | 13 | 4.400122 | 0.08958626 | 0.8879435 | 0 | 3.906469 | 0
2018-04-09 15:50 | 168198.2085 | 7080.0008 | 3 | 13 | 4.400046 | 0.08733368 | 0.8909003 | 0 | 3.919479 | 0
2018-04-09 15:52 | 168318.2089 | 7200.0012 | 3 | 13 | 4.400115 | 0.08621788 | 0.8938056 | 0 | 3.932263 | 0
2018-04-09 15:54 | 168438.2085 | 7320.0008 | 3 | 13 | 4.400201 | 0.0851078 | 0.8966581 | 0 | 3.944814 | 0
2018-04-09 15:56 | 168558.2096 | 7440.0019 | 3 | 13 | 4.400117 | 0.08328247 | 0.8994509 | 0 | 3.957103 | 0
2018-04-09 15:58 | 168663.9236 | 7545.7159 | 3 | 13 | 4.400117 | 0.0814991 | 0.9018741 | 0 | 3.967765 | 0
2018-04-09 16:00 | 168784 | 120.0005 | 4 | 13 | 4.380198 | 0 | 0.9018741 | 0 | 3.967765 | 0
2018-04-09 16:02 | 168904 | 240.001 | 4 | 13 | 4.375909 | 0 | 0.9018741 | 0 | 3.967765 | 0
2018-04-09 16:03 | 168964 | 300.0037 | 4 | 13 | 4.374009 | 0 | 0.9018741 | 0 | 3.967765 | 0
2018-04-09 16:05 | 169084 | 120.0022 | 5 | 13 | 3.890228 | -2.282078 | 0.9018741 | 0.07605962 | 3.967765 | 0.3005841
2018-04-09 16:07 | 169204 | 240.0003 | 5 | 13 | 3.807622 | -2.282084 | 0.9018741 | 0.1521193 | 3.967765 | 0.5932938
2018-04-09 16:09 | 169324 | 360.0021 | 5 | 13 | 3.729501 | -2.282107 | 0.9018741 | 0.2281796 | 3.967765 | 0.8799071
2018-04-09 16:11 | 169444 | 480.0033 | 5 | 13 | 3.654176 | -2.282063 | 0.9018741 | 0.3042431 | 3.967765 | 1.16071
2018-04-09 16:13 | 169564 | 600.003 | 5 | 13 | 3.580634 | -2.282132 | 0.9018741 | 0.3803054 | 3.967765 | 1.435844
2018-04-09 16:15 | 169684 | 720.0017 | 5 | 13 | 3.510725 | -2.282048 | 0.9018741 | 0.4563687 | 3.967765 | 1.705501
2018-04-09 16:17 | 169804 | 840.0021 | 5 | 13 | 3.448797 | -2.282078 | 0.9018741 | 0.5324321 | 3.967765 | 1.970125
2018-04-09 16:19 | 169924 | 960.0008 | 5 | 13 | 3.393041 | -2.282041 | 0.9018741 | 0.6084929 | 3.967765 | 2.230309
2018-04-09 16:21 | 170044 | 1080.0013 | 5 | 13 | 3.336062 | -2.282088 | 0.9018741 | 0.6845518 | 3.967765 | 2.486251
2018-04-09 16:23 | 170164 | 1200.0001 | 5 | 13 | 3.261531 | -2.282072 | 0.9018741 | 0.7606137 | 3.967765 | 2.737374
2018-04-09 16:25 | 170284 | 1320.0012 | 5 | 13 | 3.09731 | -2.282083 | 0.9018741 | 0.8366778 | 3.967765 | 2.980295
2018-04-09 16:25 | 170324 | 1359.9568 | 5 | 13 | 2.999991 | -2.282069 | 0.9018741 | 0.8620044 | 3.967765 | 3.05754
2018-04-09 16:27 | 170444.1 | 120.0022 | 6 | 13 | 3.783991 | 0 | 0.9018741 | 0.8620044 | 3.967765 | 3.05754
2018-04-09 16:29 | 170564.1 | 240 | 6 | 13 | 3.812367 | 0 | 0.9018741 | 0.8620044 | 3.967765 | 3.05754
2018-04-09 16:30 | 170624.1 | 300.0046 | 6 | 13 | 3.821415 | 0 | 0.9018741 | 0.8620044 | 3.967765 | 3.05754
2018-04-09 16:30 | 170624.1 | 0.0024 | 7 | 14 | 3.821445 | 0 | 0 | 0 | 0 | 0
2018-04-09 16:30 | 170624.6 | 0.3968 | 2 | 14 | 4.006351 | 1.371704 | 6.905716e-05 | 0 | 0.0002723679 | 0
2018-04-09 16:32 | 170744.6 | 120.0007 | 3 | 14 | 4.400339 | 2.430136 | 0.09000304 | 0 | 0.3955027 | 0
2018-04-09 16:34 | 170864.6 | 240.0019 | 3 | 14 | 4.400306 | 2.099234 | 0.1653416 | 0 | 0.727016 | 0
2018-04-09 16:36 | 170984.6 | 360.0024 | 3 | 14 | 4.400336 | 1.83168 | 0.2306605 | 0 | 1.014439 | 0
2018-04-09 16:38 | 171104.6 | 480.0003 | 3 | 14 | 4.400291 | 1.609888 | 0.2879302 | 0 | 1.266443 | 0
2018-04-09 16:40 | 171224.6 | 600.0024 | 3 | 14 | 4.400254 | 1.409351 | 0.3382056 | 0 | 1.487669 | 0
2018-04-09 16:42 | 171344.6 | 720.0004 | 3 | 14 | 4.400283 | 1.230949 | 0.3821501 | 0 | 1.681037 | 0
2018-04-09 16:44 | 171464.6 | 840.0024 | 3 | 14 | 4.400286 | 1.078495 | 0.4205677 | 0 | 1.850085 | 0
2018-04-09 16:46 | 171584.6 | 960.0003 | 3 | 14 | 4.400266 | 0.9522095 | 0.4543359 | 0 | 1.998675 | 0
2018-04-09 16:48 | 171704.6 | 1080.0016 | 3 | 14 | 4.400309 | 0.8485432 | 0.4842886 | 0 | 2.130474 | 0
2018-04-09 16:50 | 171824.6 | 1200.0012 | 3 | 14 | 4.400286 | 0.7605705 | 0.5110558 | 0 | 2.248257 | 0
2018-04-09 16:52 | 171944.6 | 1320.0015 | 3 | 14 | 4.400214 | 0.6842136 | 0.535116 | 0 | 2.354128 | 0
2018-04-09 16:54 | 172064.6 | 1440.0027 | 3 | 14 | 4.400221 | 0.6181812 | 0.5568032 | 0 | 2.449557 | 0
2018-04-09 16:56 | 172184.6 | 1560.0007 | 3 | 14 | 4.400254 | 0.5595055 | 0.5764081 | 0 | 2.535823 | 0
2018-04-09 16:58 | 172304.6 | 1680.0018 | 3 | 14 | 4.400227 | 0.5064659 | 0.5941536 | 0 | 2.613908 | 0
2018-04-09 17:00 | 172424.6 | 1800.0014 | 3 | 14 | 4.400231 | 0.4604111 | 0.6102508 | 0 | 2.684739 | 0
2018-04-09 17:02 | 172544.6 | 1920.0013 | 3 | 14 | 4.400243 | 0.420105 | 0.6249076 | 0 | 2.749233 | 0
2018-04-09 17:04 | 172664.6 | 2040.0024 | 3 | 14 | 4.400195 | 0.3840389 | 0.638294 | 0 | 2.808136 | 0
2018-04-09 17:06 | 172784.6 | 2160.0019 | 3 | 14 | 4.400223 | 0.3541927 | 0.6505846 | 0 | 2.862217 | 0
2018-04-09 17:08 | 172904.6 | 2280.0007 | 3 | 14 | 4.400181 | 0.3277359 | 0.661943 | 0 | 2.912196 | 0
2018-04-09 17:10 | 173024.6 | 2400.0003 | 3 | 14 | 4.400258 | 0.3064499 | 0.6725013 | 0 | 2.958655 | 0
2018-04-09 17:12 | 173144.6 | 2520.0015 | 3 | 14 | 4.400208 | 0.286581 | 0.6823689 | 0 | 3.002075 | 0
2018-04-09 17:14 | 173264.6 | 2640.0011 | 3 | 14 | 4.400247 | 0.2697163 | 0.6916302 | 0 | 3.042827 | 0
2018-04-09 17:16 | 173384.6 | 2760.0007 | 3 | 14 | 4.400164 | 0.2542706 | 0.7003566 | 0 | 3.081225 | 0
2018-04-09 17:18 | 173504.6 | 2880.0003 | 3 | 14 | 4.4002 | 0.2410984 | 0.7086108 | 0 | 3.117545 | 0
2018-04-09 17:20 | 173624.6 | 3000.0021 | 3 | 14 | 4.400207 | 0.229248 | 0.7164434 | 0 | 3.152009 | 0
2018-04-09 17:22 | 173744.6 | 3120.0011 | 3 | 14 | 4.400192 | 0.2182064 | 0.7238936 | 0 | 3.184792 | 0
2018-04-09 17:24 | 173864.6 | 3240.0013 | 3 | 14 | 4.400097 | 0.2079258 | 0.7309998 | 0 | 3.21606 | 0
2018-04-09 17:26 | 173984.6 | 3360.0012 | 3 | 14 | 4.400215 | 0.1998825 | 0.7377958 | 0 | 3.245964 | 0
2018-04-09 17:28 | 174104.6 | 3480.0015 | 3 | 14 | 4.400173 | 0.1911411 | 0.7443069 | 0 | 3.274614 | 0
2018-04-09 17:30 | 174224.6 | 3600.0019 | 3 | 14 | 4.400185 | 0.1837044 | 0.7505518 | 0 | 3.302093 | 0
2018-04-09 17:32 | 174344.6 | 3720.0023 | 3 | 14 | 4.400164 | 0.1767578125 | 0.7565578 | 0 | 3.32852 | 0
2018-04-09 17:34 | 174464.6 | 3840.0002 | 3 | 14 | 4.400189 | 0.1700535 | 0.7623246 | 0 | 3.353895 | 0
2018-04-09 17:36 | 174584.6 | 3960.0007 | 3 | 14 | 4.400221 | 0.1646004 | 0.7678898 | 0 | 3.378383 | 0
2018-04-09 17:38 | 174704.6 | 4080.0019 | 3 | 14 | 4.400163 | 0.1583157 | 0.7732621 | 0 | 3.402022 | 0
2018-04-09 17:40 | 174824.6 | 4200.0014 | 3 | 14 | 4.400117 | 0.1531353 | 0.7784611 | 0 | 3.424898 | 0
2018-04-09 17:42 | 174944.6 | 4320.0018 | 3 | 14 | 4.40014 | 0.1483898 | 0.7834893 | 0 | 3.447023 | 0
2018-04-09 17:44 | 175064.6 | 4440.0015 | 3 | 14 | 4.400119 | 0.1436138 | 0.7883627 | 0 | 3.468467 | 0
2018-04-09 17:46 | 175184.6 | 4560.0018 | 3 | 14 | 4.400169 | 0.1399288 | 0.7930859 | 0 | 3.48925 | 0
2018-04-09 17:48 | 175304.6 | 4680.0015 | 3 | 14 | 4.400167 | 0.1359768 | 0.7976726 | 0 | 3.509431 | 0
2018-04-09 17:50 | 175424.6 | 4800.0011 | 3 | 14 | 4.400186 | 0.1322327 | 0.8021344 | 0 | 3.529064 | 0
2018-04-09 17:52 | 175544.6 | 4920.0006 | 3 | 14 | 4.400058 | 0.1278114 | 0.8064677 | 0 | 3.548131 | 0
2018-04-09 17:54 | 175664.6 | 5040.0011 | 3 | 14 | 4.400132 | 0.1248322 | 0.8106892 | 0 | 3.566706 | 0
2018-04-09 17:56 | 175784.6 | 5160.0024 | 3 | 14 | 4.400082 | 0.1212044 | 0.8147911 | 0 | 3.584755 | 0
2018-04-09 17:58 | 175904.6 | 5280.0018 | 3 | 14 | 4.400039 | 0.1178894 | 0.81879 | 0 | 3.602351 | 0
2018-04-09 18:00 | 176024.6 | 5400.0015 | 3 | 14 | 4.400011 | 0.1149464 | 0.8226853 | 0 | 3.619491 | 0
2018-04-09 18:02 | 176144.6 | 5520.0018 | 3 | 14 | 4.400047 | 0.112339 | 0.8264892 | 0 | 3.636228 | 0
2018-04-09 18:04 | 176264.6 | 5640.0007 | 3 | 14 | 4.400112 | 0.1102581 | 0.8302014 | 0 | 3.652562 | 0
2018-04-09 18:06 | 176384.6 | 5760.0008 | 3 | 14 | 4.40005 | 0.1072693 | 0.8338242 | 0 | 3.668503 | 0
2018-04-09 18:08 | 176504.6 | 5880.0007 | 3 | 14 | 4.400061 | 0.1046276 | 0.8373675 | 0 | 3.684094 | 0
2018-04-09 18:10 | 176624.6 | 6000.0019 | 3 | 14 | 4.400132 | 0.1028538 | 0.8408317 | 0 | 3.699337 | 0
2018-04-09 18:12 | 176744.6 | 6120.0001 | 3 | 14 | 4.400053 | 0.1002369 | 0.8442212 | 0 | 3.714251 | 0
2018-04-09 18:14 | 176864.6 | 6240.0028 | 3 | 14 | 4.4001 | 0.09813499 | 0.84754 | 0 | 3.728854 | 0
2018-04-09 18:16 | 176984.6 | 6360.0006 | 3 | 14 | 4.400058 | 0.09580231 | 0.8507761 | 0 | 3.743094 | 0
2018-04-09 18:18 | 177104.6 | 6480.0005 | 3 | 14 | 4.400004 | 0.09362984 | 0.8539453 | 0 | 3.757038 | 0
2018-04-09 18:20 | 177224.6 | 6600.0024 | 3 | 14 | 4.400111 | 0.09250641 | 0.8570487 | 0 | 3.770694 | 0
2018-04-09 18:22 | 177344.6 | 6720.002 | 3 | 14 | 4.400082 | 0.09063148 | 0.860094 | 0 | 3.784093 | 0
2018-04-09 18:24 | 177464.6 | 6840.0012 | 3 | 14 | 4.400044 | 0.08883667 | 0.8630824 | 0 | 3.797242 | 0
2018-04-09 18:26 | 177584.6 | 6960.0011 | 3 | 14 | 4.400145 | 0.08771515 | 0.8660222 | 0 | 3.810178 | 0
2018-04-09 18:28 | 177704.6 | 7080.0015 | 3 | 14 | 4.400036 | 0.08547783 | 0.8689068 | 0 | 3.82287 | 0
2018-04-09 18:30 | 177824.6 | 7200.0011 | 3 | 14 | 4.40016 | 0.08473587 | 0.8717396 | 0 | 3.835335 | 0
2018-04-09 18:32 | 177944.6 | 7320.0023 | 3 | 14 | 4.400166 | 0.08323288 | 0.8745238 | 0 | 3.847585 | 0
2018-04-09 18:34 | 178041.3 | 7416.7157 | 3 | 14 | 4.400081 | 0.0814991 | 0.876736 | 0 | 3.85732 | 0
2018-04-09 18:36 | 178161.3 | 120.0024 | 4 | 14 | 4.37998 | 0 | 0.876736 | 0 | 3.85732 | 0
2018-04-09 18:38 | 178281.3 | 240.0002 | 4 | 14 | 4.37568 | 0 | 0.876736 | 0 | 3.85732 | 0
2018-04-09 18:39 | 178341.3 | 300.0023 | 4 | 14 | 4.373826 | 0 | 0.876736 | 0 | 3.85732 | 0
2018-04-09 18:41 | 178461.4 | 120.0006 | 5 | 14 | 3.883373 | -2.282086 | 0.876736 | 0.07605971 | 3.85732 | 0.3001579
2018-04-09 18:43 | 178581.4 | 240.0007 | 5 | 14 | 3.798172 | -2.282048 | 0.876736 | 0.1521242 | 3.85732 | 0.5922659
2018-04-09 18:45 | 178701.4 | 360.0013 | 5 | 14 | 3.717645 | -2.282048 | 0.876736 | 0.228186 | 3.85732 | 0.8780739
2018-04-09 18:47 | 178821.4 | 480.0017 | 5 | 14 | 3.639802 | -2.282111 | 0.876736 | 0.3042481 | 3.85732 | 1.157874
2018-04-09 18:49 | 178941.4 | 600.0012 | 5 | 14 | 3.563969 | -2.282053 | 0.876736 | 0.3803103 | 3.85732 | 1.431823
2018-04-09 18:51 | 179061.4 | 720.0017 | 5 | 14 | 3.492591 | -2.28203 | 0.876736 | 0.4563741 | 3.85732 | 1.70015
2018-04-09 18:53 | 179181.4 | 840.0004 | 5 | 14 | 3.430088 | -2.282086 | 0.876736 | 0.5324342 | 3.85732 | 1.963369
2018-04-09 18:55 | 179301.4 | 960.0008 | 5 | 14 | 3.372383 | -2.282034 | 0.876736 | 0.6084946 | 3.85732 | 2.222063
2018-04-09 18:57 | 179421.4 | 1080.0013 | 5 | 14 | 3.311305 | -2.282051 | 0.876736 | 0.6845574 | 3.85732 | 2.476319
2018-04-09 18:59 | 179541.4 | 1200.0009 | 5 | 14 | 3.222894 | -2.282097 | 0.876736 | 0.7606207 | 3.85732 | 2.725173
2018-04-09 19:01 | 179661.4 | 1320.0013 | 5 | 14 | 3.004613 | -2.282097 | 0.876736 | 0.8366835 | 3.85732 | 2.963301
2018-04-09 19:01 | 179663.2 | 1321.7861 | 5 | 14 | 2.999997 | -2.282053 | 0.876736 | 0.8378149 | 3.85732 | 2.966698
2018-04-09 19:03 | 179783.2586 | 120.0011 | 6 | 14 | 3.787832 | 0 | 0.876736 | 0.8378201 | 3.85732 | 2.966714
2018-04-09 19:05 | 179903.2575 | 240 | 6 | 14 | 3.816623 | 0 | 0.876736 | 0.8378201 | 3.85732 | 2.966714
2018-04-09 19:06 | 179963.2619 | 300.0044 | 6 | 14 | 3.825644 | 0 | 0.876736 | 0.8378201 | 3.85732 | 2.966714
2018-04-09 19:06 | 179963.3 | 0.0024 | 7 | 15 | 3.825724 | 0 | 0 | 0 | 0 | 0
2018-04-09 19:06 | 179963.7 | 0.3801 | 2 | 15 | 4.010904 | 1.347281 | 6.574354e-05 | 0 | 0.000259539 | 0
2018-04-09 19:08 | 180083.8 | 120.0015 | 3 | 15 | 4.400343 | 2.371214 | 0.08787943 | 0 | 0.3862762 | 0
2018-04-09 19:10 | 180203.8 | 240.0019 | 3 | 15 | 4.40022 | 2.049614 | 0.1614405 | 0 | 0.7099674 | 0
2018-04-09 19:12 | 180323.8 | 360.0023 | 3 | 15 | 4.400302 | 1.78771 | 0.2252221 | 0 | 0.9906251 | 0
2018-04-09 19:14 | 180443.8 | 480.0003 | 3 | 15 | 4.400311 | 1.569815 | 0.2810789 | 0 | 1.236411 | 0
2018-04-09 19:16 | 180563.8 | 600.0015 | 3 | 15 | 4.400291 | 1.373411 | 0.3300806 | 0 | 1.452033 | 0
2018-04-09 19:18 | 180683.8 | 720.0003 | 3 | 15 | 4.400287 | 1.198961 | 0.3728838 | 0 | 1.640379 | 0
2018-04-09 19:20 | 180803.8 | 840.0014 | 3 | 15 | 4.400232 | 1.051085 | 0.410308 | 0 | 1.805056 | 0
2018-04-09 19:22 | 180923.8 | 960.0003 | 3 | 15 | 4.400223 | 0.9288597 | 0.4432483 | 0 | 1.950002 | 0
2018-04-09 19:24 | 181043.8 | 1080.0007 | 3 | 15 | 4.400224 | 0.8277988 | 0.4724789 | 0 | 2.078624 | 0
2018-04-09 19:26 | 181163.8 | 1200.0019 | 3 | 15 | 4.40027 | 0.7394123 | 0.4986123 | 0 | 2.193618 | 0
2018-04-09 19:28 | 181283.8 | 1320.0031 | 3 | 15 | 4.400265 | 0.65341 | 0.5217736 | 0 | 2.295534 | 0
2018-04-09 19:30 | 181403.8 | 1440.002 | 3 | 15 | 4.400251 | 0.5911789 | 0.5424344 | 0 | 2.386446 | 0
2018-04-09 19:32 | 181523.8 | 1560.0031 | 3 | 15 | 4.400229 | 0.5318031 | 0.5610511 | 0 | 2.468364 | 0
2018-04-09 19:34 | 181643.8 | 1680.0004 | 3 | 15 | 4.40027 | 0.4884682 | 0.5780378 | 0 | 2.543109 | 0
2018-04-09 19:36 | 181763.8 | 1800.0015 | 3 | 15 | 4.400245 | 0.4486809 | 0.5936297 | 0 | 2.611717 | 0
2018-04-09 19:38 | 181883.8 | 1920.0003 | 3 | 15 | 4.400215 | 0.4133911 | 0.60798 | 0 | 2.674862 | 0
2018-04-09 19:40 | 182003.8 | 2040.0015 | 3 | 15 | 4.400214 | 0.3818398 | 0.6212207 | 0 | 2.733124 | 0
2018-04-09 19:42 | 182123.8 | 2160.002 | 3 | 15 | 4.400243 | 0.3543816 | 0.6334742 | 0 | 2.787042 | 0
2018-04-09 19:44 | 182243.8 | 2280.0015 | 3 | 15 | 4.400229 | 0.3296623 | 0.6448576 | 0 | 2.837131 | 0
2018-04-09 19:46 | 182363.8 | 2400.0003 | 3 | 15 | 4.400237 | 0.3080101 | 0.6554692 | 0 | 2.883824 | 0
2018-04-09 19:48 | 182483.8 | 2520.0023 | 3 | 15 | 4.400224 | 0.2884827 | 0.6653953 | 0 | 2.927501 | 0
2018-04-09 19:50 | 182603.8 | 2640.0011 | 3 | 15 | 4.400199 | 0.2712631 | 0.6747131 | 0 | 2.968501 | 0
2018-04-09 19:52 | 182723.8 | 2760.0015 | 3 | 15 | 4.400207 | 0.2561226 | 0.6834928 | 0 | 3.007134 | 0
2018-04-09 19:54 | 182843.8 | 2880.0003 | 3 | 15 | 4.400145 | 0.2421608 | 0.6917898 | 0 | 3.043642 | 0
2018-04-09 19:56 | 182963.8 | 3000.0023 | 3 | 15 | 4.400086 | 0.22929 | 0.6996561 | 0 | 3.078255 | 0
2018-04-09 19:58 | 183083.8 | 3120.0019 | 3 | 15 | 4.400167 | 0.218935 | 0.7071344 | 0 | 3.111161 | 0
2018-04-09 20:00 | 183203.8 | 3240.0006 | 3 | 15 | 4.400247 | 0.2093906 | 0.7142635 | 0 | 3.14253 | 0
2018-04-09 20:02 | 183323.8 | 3360.0011 | 3 | 15 | 4.400111 | 0.1995049 | 0.7210683 | 0 | 3.172472 | 0
2018-04-09 20:04 | 183443.8 | 3480.0015 | 3 | 15 | 4.400103 | 0.1911545 | 0.7275826 | 0 | 3.201136 | 0
2018-04-09 20:06 | 183563.8 | 3600.0019 | 3 | 15 | 4.400149 | 0.1837254 | 0.7338316 | 0 | 3.228633 | 0
2018-04-09 20:08 | 183683.8 | 3720.0022 | 3 | 15 | 4.40021 | 0.1767635 | 0.7398276 | 0 | 3.255016 | 0
2018-04-09 20:10 | 183803.8 | 3840.0001 | 3 | 15 | 4.400192 | 0.1700726 | 0.745594 | 0 | 3.280389 | 0
2018-04-09 20:12 | 183923.8 | 3960.0007 | 3 | 15 | 4.400197 | 0.1638775 | 0.7511505 | 0 | 3.304839 | 0
2018-04-09 20:14 | 184043.8 | 4080.0027 | 3 | 15 | 4.400153 | 0.1579857 | 0.7565014 | 0 | 3.328383 | 0
2018-04-09 20:16 | 184163.8 | 4200.0007 | 3 | 15 | 4.400105 | 0.1524181 | 0.7616746 | 0 | 3.351146 | 0
2018-04-09 20:18 | 184283.8 | 4320.0004 | 3 | 15 | 4.400118 | 0.1476097 | 0.7666664 | 0 | 3.373111 | 0
2018-04-09 20:20 | 184403.8 | 4440.0007 | 3 | 15 | 4.400157 | 0.1432381 | 0.7715112 | 0 | 3.394428 | 0
2018-04-09 20:22 | 184523.8 | 4560.0019 | 3 | 15 | 4.400051 | 0.1381512 | 0.7762012 | 0 | 3.415065 | 0
2018-04-09 20:24 | 184643.8 | 4680.0023 | 3 | 15 | 4.400019 | 0.1340637 | 0.7807489 | 0 | 3.435075 | 0
2018-04-09 20:26 | 184763.8 | 4800.0004 | 3 | 15 | 4.400175 | 0.1310825 | 0.7851696 | 0 | 3.454527 | 0
2018-04-09 20:28 | 184883.8 | 4920.0002 | 3 | 15 | 4.400062 | 0.1266747 | 0.7894589 | 0 | 3.4734 | 0
2018-04-09 20:30 | 185003.8 | 5040.0019 | 3 | 15 | 4.400132 | 0.1234703 | 0.7936373 | 0 | 3.491786 | 0
2018-04-09 20:32 | 185123.8 | 5160.0015 | 3 | 15 | 4.400148 | 0.1204681 | 0.797693 | 0 | 3.509631 | 0
2018-04-09 20:34 | 185243.8 | 5280.0011 | 3 | 15 | 4.400177 | 0.1175194 | 0.8016493 | 0 | 3.52704 | 0
2018-04-09 20:36 | 185363.8 | 5400.0023 | 3 | 15 | 4.400129 | 0.1142159 | 0.8055046 | 0 | 3.544003 | 0
2018-04-09 20:38 | 185483.8 | 5520.0011 | 3 | 15 | 4.400189 | 0.1116314 | 0.8092532 | 0 | 3.560497 | 0
2018-04-09 20:40 | 185603.8 | 5640.0007 | 3 | 15 | 4.400205 | 0.1090965 | 0.8129151 | 0 | 3.57661 | 0
2018-04-09 20:42 | 185723.8 | 5760.0003 | 3 | 15 | 4.400001 | 0.1050987 | 0.8164921 | 0 | 3.592349 | 0
2018-04-09 20:44 | 185843.8 | 5880.0007 | 3 | 15 | 4.400176 | 0.1039219 | 0.8199865 | 0 | 3.607725 | 0
2018-04-09 20:46 | 185963.8 | 6000.0003 | 3 | 15 | 4.400037 | 0.1006966 | 0.8234047 | 0 | 3.622766 | 0
2018-04-09 20:48 | 186083.8 | 6120.0007 | 3 | 15 | 4.400162 | 0.09952164 | 0.826742 | 0 | 3.63745 | 0
2018-04-09 20:50 | 186203.8 | 6240.0003 | 3 | 15 | 4.400088 | 0.0970993 | 0.8300107 | 0 | 3.651832 | 0
2018-04-09 20:52 | 186323.8 | 6360.0007 | 3 | 15 | 4.400101 | 0.09519768 | 0.8332089 | 0 | 3.665905 | 0
2018-04-09 20:54 | 186443.8 | 6480.0019 | 3 | 15 | 4.400085 | 0.09278679 | 0.8363455 | 0 | 3.679706 | 0
2018-04-09 20:56 | 186563.8 | 6600.0018 | 3 | 15 | 4.400059 | 0.09116936 | 0.8394104 | 0 | 3.693192 | 0
2018-04-09 20:58 | 186683.8 | 6720.0019 | 3 | 15 | 4.400111 | 0.08965874 | 0.8424248 | 0 | 3.706456 | 0
2018-04-09 21:00 | 186803.8 | 6840.0023 | 3 | 15 | 4.400115 | 0.08778 | 0.845381 | 0 | 3.719463 | 0
2018-04-09 21:02 | 186923.8 | 6960.0011 | 3 | 15 | 4.400064 | 0.08629227 | 0.8482614 | 0 | 3.732137 | 0
2018-04-09 21:04 | 187043.8 | 7080.0023 | 3 | 15 | 4.40013 | 0.08481598 | 0.8511133 | 0 | 3.744686 | 0
2018-04-09 21:06 | 187163.8 | 7200.0002 | 3 | 15 | 4.400124 | 0.08329582 | 0.8539054 | 0 | 3.756971 | 0
2018-04-09 21:08 | 187283.8 | 7320.0015 | 3 | 15 | 4.400146 | 0.08192825 | 0.8566564 | 0 | 3.769076 | 0
2018-04-09 21:08 | 187293 | 7329.2331 | 3 | 15 | 4.400117 | 0.08149338 | 0.8568662 | 0 | 3.769999 | 0
2018-04-09 21:10 | 187413 | 120.0013 | 4 | 15 | 4.379981 | 0 | 0.8568664 | 0 | 3.77 | 0
2018-04-09 21:12 | 187533 | 240.0009 | 4 | 15 | 4.375748 | 0 | 0.8568664 | 0 | 3.77 | 0
2018-04-09 21:13 | 187593 | 300.0028 | 4 | 15 | 4.373935 | 0 | 0.8568664 | 0 | 3.77 | 0
2018-04-09 21:15 | 187713.1 | 120.0023 | 5 | 15 | 3.880428 | -2.282015 | 0.8568664 | 0.07606338 | 3.77 | 0.299981
2018-04-09 21:17 | 187833.1 | 240.0011 | 5 | 15 | 3.794412 | -2.282069 | 0.8568664 | 0.1521212 | 3.77 | 0.591808
2018-04-09 21:19 | 187953.1 | 360.0017 | 5 | 15 | 3.713359 | -2.282032 | 0.8568664 | 0.2281832 | 3.77 | 0.8773118
2018-04-09 21:21 | 188073.1 | 480.0019 | 5 | 15 | 3.635371 | -2.28203 | 0.8568664 | 0.3042456 | 3.77 | 1.156781
2018-04-09 21:23 | 188193.1 | 600.0017 | 5 | 15 | 3.559368 | -2.282057 | 0.8568664 | 0.3803087 | 3.77 | 1.430395
2018-04-09 21:25 | 188313.1 | 720.0003 | 5 | 15 | 3.48831 | -2.282099 | 0.8568664 | 0.4563711 | 3.77 | 1.698379
2018-04-09 21:27 | 188433.1 | 840.0014 | 5 | 15 | 3.425235 | -2.282051 | 0.8568664 | 0.5324326 | 3.77 | 1.961262
2018-04-09 21:29 | 188553.1 | 960.0019 | 5 | 15 | 3.366762 | -2.282027 | 0.8568664 | 0.6084952 | 3.77 | 2.219563
2018-04-09 21:31 | 188673.1 | 1080.0015 | 5 | 15 | 3.304326 | -2.282013 | 0.8568664 | 0.6845567 | 3.77 | 2.473341
2018-04-09 21:33 | 188793.1 | 1200.0003 | 5 | 15 | 3.211566 | -2.281996 | 0.8568664 | 0.7606177 | 3.77 | 2.721529
2018-04-09 21:35 | 188907.5 | 1314.3546 | 5 | 15 | 2.999988 | -2.282072 | 0.8568664 | 0.8330988 | 3.77 | 2.947721
2018-04-09 21:37 | 189027.5 | 120.0004 | 6 | 15 | 3.790497 | 0 | 0.8568664 | 0.8330988 | 3.77 | 2.947721
2018-04-09 21:39 | 189147.5 | 240.0007 | 6 | 15 | 3.819106 | 0 | 0.8568664 | 0.8330988 | 3.77 | 2.947721
2018-04-09 21:40 | 189207.5 | 300.0028 | 6 | 15 | 3.828064 | 0 | 0.8568664 | 0.8330988 | 3.77 | 2.947721
2018-04-09 21:40 | 189207.5 | 0.0022 | 7 | 16 | 3.828066 | 0 | 0 | 0 | 0 | 0
2018-04-09 21:40 | 189208 | 0.373 | 2 | 16 | 4.009269 | 1.298368 | 6.215749e-05 | 0 | 0.0002454419 | 0
2018-04-09 21:42 | 189328 | 120.0025 | 3 | 16 | 4.400286 | 2.336718 | 0.08655632 | 0 | 0.3805195 | 0
2018-04-09 21:44 | 189448 | 240.002 | 3 | 16 | 4.40026 | 2.023329 | 0.1591216 | 0 | 0.6998289 | 0
2018-04-09 21:46 | 189568 | 360.0008 | 3 | 16 | 4.400308 | 1.765451 | 0.2221019 | 0 | 0.9769608 | 0
2018-04-09 21:48 | 189688 | 480.0004 | 3 | 16 | 4.400229 | 1.550451 | 0.2772883 | 0 | 1.219797 | 0
2018-04-09 21:50 | 189808 | 600.0015 | 3 | 16 | 4.40031 | 1.357237 | 0.3256955 | 0 | 1.432803 | 0
2018-04-09 21:52 | 189928 | 720.0019 | 3 | 16 | 4.40023 | 1.185806 | 0.368008 | 0 | 1.61899 | 0
2018-04-09 21:54 | 190048 | 840.0001 | 3 | 16 | 4.400282 | 1.040627 | 0.4050373 | 0 | 1.781929 | 0
2018-04-09 21:56 | 190168 | 960.0005 | 3 | 16 | 4.400309 | 0.9215794 | 0.437659 | 0 | 1.925473 | 0
2018-04-09 21:58 | 190288 | 1080 | 3 | 16 | 4.400244 | 0.8225517 | 0.4666708 | 0 | 2.053132 | 0
2018-04-09 22:00 | 190408 | 1200.0021 | 3 | 16 | 4.400199 | 0.7381878 | 0.4926479 | 0 | 2.167438 | 0
2018-04-09 22:02 | 190528 | 1320.0001 | 3 | 16 | 4.400193 | 0.6658859 | 0.5160313 | 0 | 2.270331 | 0
2018-04-09 22:04 | 190648 | 1440.0003 | 3 | 16 | 4.40017 | 0.6020298 | 0.537156 | 0 | 2.363285 | 0
2018-04-09 22:06 | 190768 | 1560.0025 | 3 | 16 | 4.400285 | 0.5461502 | 0.5562796 | 0 | 2.447433 | 0
2018-04-09 22:08 | 190888 | 1680.0012 | 3 | 16 | 4.400203 | 0.4951134 | 0.5736094 | 0 | 2.523688 | 0
2018-04-09 22:10 | 191008 | 1800.0025 | 3 | 16 | 4.400265 | 0.4508419 | 0.5893572 | 0 | 2.592982 | 0
2018-04-09 22:12 | 191128 | 1920.0012 | 3 | 16 | 4.400218 | 0.4113064 | 0.6037059 | 0 | 2.65612 | 0
2018-04-09 22:14 | 191248 | 2040.0016 | 3 | 16 | 4.400253 | 0.3775024 | 0.6168347 | 0 | 2.713889 | 0
2018-04-09 22:16 | 191368 | 2160.0012 | 3 | 16 | 4.400165 | 0.3476677 | 0.6289093 | 0 | 2.76702 | 0
2018-04-09 22:18 | 191488 | 2280.0024 | 3 | 16 | 4.40017 | 0.3222523 | 0.6400693 | 0 | 2.816126 | 0
2018-04-09 22:20 | 191608 | 2400.0004 | 3 | 16 | 4.400245 | 0.300642 | 0.6504385 | 0 | 2.861753 | 0
2018-04-09 22:22 | 191728 | 2520.0016 | 3 | 16 | 4.400217 | 0.2811813 | 0.6601176 | 0 | 2.904343 | 0
2018-04-09 22:24 | 191848 | 2640.002 | 3 | 16 | 4.400241 | 0.2645836 | 0.6691983 | 0 | 2.9443 | 0
2018-04-09 22:26 | 191968 | 2760.0017 | 3 | 16 | 4.400153 | 0.2490578 | 0.6777558 | 0 | 2.981954 | 0
2018-04-09 22:28 | 192088 | 2880.0019 | 3 | 16 | 4.40016 | 0.2359467 | 0.685842 | 0 | 3.017535 | 0
2018-04-09 22:30 | 192208 | 3000.0015 | 3 | 16 | 4.400193 | 0.2245178 | 0.6935125 | 0 | 3.051287 | 0
2018-04-09 22:32 | 192328 | 3120.0019 | 3 | 16 | 4.400136 | 0.2135735 | 0.7008076 | 0 | 3.083386 | 0
2018-04-09 22:34 | 192448 | 3240.0016 | 3 | 16 | 4.400171 | 0.2043381 | 0.7077717 | 0 | 3.114029 | 0
2018-04-09 22:36 | 192568 | 3360 | 3 | 16 | 4.40013 | 0.1952782 | 0.7144374 | 0 | 3.14336 | 0
2018-04-09 22:38 | 192688 | 3480.0016 | 3 | 16 | 4.400175 | 0.1877918 | 0.7208168 | 0 | 3.17143 | 0
2018-04-09 22:40 | 192808 | 3600.0021 | 3 | 16 | 4.400086 | 0.1797409 | 0.7269377 | 0 | 3.198363 | 0
2018-04-09 22:42 | 192928 | 3720.0025 | 3 | 16 | 4.400212 | 0.1737614 | 0.7328241 | 0 | 3.224264 | 0
2018-04-09 22:44 | 193048 | 3840.0004 | 3 | 16 | 4.400151 | 0.1671047 | 0.7384955 | 0 | 3.249219 | 0
2018-04-09 22:46 | 193168 | 3960.0024 | 3 | 16 | 4.400136 | 0.1612549 | 0.7439663 | 0 | 3.273292 | 0
2018-04-09 22:48 | 193288 | 4080.0019 | 3 | 16 | 4.400139 | 0.1553249 | 0.7492368 | 0 | 3.296483 | 0
2018-04-09 22:50 | 193408 | 4200.0015 | 3 | 16 | 4.400168 | 0.1506519 | 0.7543324 | 0 | 3.318904 | 0
2018-04-09 22:52 | 193528 | 4320.0012 | 3 | 16 | 4.400169 | 0.1458092 | 0.7592691 | 0 | 3.340626 | 0
2018-04-09 22:54 | 193648 | 4440.0009 | 3 | 16 | 4.400183 | 0.1413994 | 0.7640527 | 0 | 3.361674 | 0
2018-04-09 22:56 | 193768 | 4560.0012 | 3 | 16 | 4.400124 | 0.1370354 | 0.7686855 | 0 | 3.382059 | 0
2018-04-09 22:58 | 193888 | 4680.0024 | 3 | 16 | 4.400142 | 0.1333084 | 0.7731801 | 0 | 3.401836 | 0
2018-04-09 23:00 | 194008 | 4800.0021 | 3 | 16 | 4.400148 | 0.1292572 | 0.7775536 | 0 | 3.42108 | 0
2018-04-09 23:02 | 194128 | 4920.0017 | 3 | 16 | 4.400161 | 0.1259842 | 0.7818016 | 0 | 3.439772 | 0
2018-04-09 23:04 | 194248 | 5040.0005 | 3 | 16 | 4.400102 | 0.1223125 | 0.7859383 | 0 | 3.457973 | 0
2018-04-09 23:06 | 194368 | 5160.0016 | 3 | 16 | 4.400139 | 0.1193943 | 0.7899645 | 0 | 3.475689 | 0
2018-04-09 23:08 | 194488 | 5280.0002 | 3 | 16 | 4.400129 | 0.1164303 | 0.7938884 | 0 | 3.492955 | 0
2018-04-09 23:10 | 194608 | 5400.0005 | 3 | 16 | 4.400054 | 0.1130695 | 0.7977022 | 0 | 3.509736 | 0
2018-04-09 23:12 | 194728 | 5520.0011 | 3 | 16 | 4.400043 | 0.1101856 | 0.8014325 | 0 | 3.52615 | 0
2018-04-09 23:14 | 194848 | 5640.0013 | 3 | 16 | 4.40004 | 0.1076412 | 0.8050649 | 0 | 3.542132 | 0
2018-04-09 23:16 | 194968 | 5760.0025 | 3 | 16 | 4.400126 | 0.1057911 | 0.8086256 | 0 | 3.5578 | 0
2018-04-09 23:18 | 195088 | 5880.0009 | 3 | 16 | 4.400088 | 0.103159 | 0.8121013 | 0 | 3.573093 | 0
2018-04-09 23:20 | 195208 | 6000.0012 | 3 | 16 | 4.40006 | 0.1006432 | 0.815504 | 0 | 3.588065 | 0
2018-04-09 23:22 | 195328 | 6120.0013 | 3 | 16 | 4.400007 | 0.09839058 | 0.8188298 | 0 | 3.602699 | 0
2018-04-09 23:24 | 195448 | 6240.0012 | 3 | 16 | 4.400006 | 0.09660339 | 0.8220807 | 0 | 3.617003 | 0
2018-04-09 23:26 | 195568 | 6360.0025 | 3 | 16 | 4.399963 | 0.09407616 | 0.8252722 | 0 | 3.631046 | 0
2018-04-09 23:28 | 195688 | 6480.0008 | 3 | 16 | 4.400015 | 0.09253883 | 0.8283939 | 0 | 3.644782 | 0
2018-04-09 23:30 | 195808 | 6600.0008 | 3 | 16 | 4.399941 | 0.09032822 | 0.8314542 | 0 | 3.658247 | 0
2018-04-09 23:32 | 195928 | 6720.0009 | 3 | 16 | 4.40008 | 0.08931923 | 0.8344671 | 0 | 3.671504 | 0
2018-04-09 23:34 | 196048 | 6840.0008 | 3 | 16 | 4.400043 | 0.08776474 | 0.8374114 | 0 | 3.684459 | 0
2018-04-09 23:36 | 196168 | 6960.002 | 3 | 16 | 4.400068 | 0.08626175 | 0.8403085 | 0 | 3.697207 | 0
2018-04-09 23:38 | 196288 | 7080.0008 | 3 | 16 | 4.400129 | 0.08515167 | 0.843158 | 0 | 3.709744 | 0
2018-04-09 23:40 | 196408 | 7200.0005 | 3 | 16 | 4.400068 | 0.08269882 | 0.8459496 | 0 | 3.722028 | 0
2018-04-09 23:42 | 196511.2 | 7303.1964 | 3 | 16 | 4.400075 | 0.08149147 | 0.8483034 | 0 | 3.732384 | 0
2018-04-09 23:44 | 196631.3 | 120.0013 | 4 | 16 | 4.379634 | 0 | 0.8483034 | 0 | 3.732384 | 0
2018-04-09 23:46 | 196751.3 | 240.0017 | 4 | 16 | 4.375337 | 0 | 0.8483034 | 0 | 3.732384 | 0
2018-04-09 23:47 | 196811.3 | 300.0027 | 4 | 16 | 4.373493 | 0 | 0.8483034 | 0 | 3.732384 | 0
2018-04-09 23:49 | 196931.3 | 120.0021 | 5 | 16 | 3.872077 | -2.281941 | 0.8483034 | 0.07605588 | 3.732384 | 0.2993934
2018-04-09 23:51 | 197051.3 | 240.0009 | 5 | 16 | 3.783858 | -2.282036 | 0.8483034 | 0.1521178 | 3.732384 | 0.5905142
2018-04-09 23:53 | 197171.3 | 360.0022 | 5 | 16 | 3.70081 | -2.282086 | 0.8483034 | 0.2281791 | 3.732384 | 0.8751359
2018-04-09 23:55 | 197291.3 | 480.0007 | 5 | 16 | 3.620669 | -2.28209 | 0.8483034 | 0.304241 | 3.732384 | 1.153571
2018-04-09 23:57 | 197411.3 | 600.0006 | 5 | 16 | 3.542789 | -2.282032 | 0.8483034 | 0.3803039 | 3.732384 | 1.425983
2018-04-09 23:59 | 197531.3 | 720.0019 | 5 | 16 | 3.47023 | -2.282053 | 0.8483034 | 0.4563659 | 3.732384 | 1.692647
2018-04-10 00:01 | 197651.3 | 840.0014 | 5 | 16 | 3.40554 | -2.282041 | 0.8483034 | 0.5324269 | 3.732384 | 1.954089
2018-04-10 00:03 | 197771.3 | 960.001 | 5 | 16 | 3.344522 | -2.282041 | 0.8483034 | 0.6084858 | 3.732384 | 2.210794
2018-04-10 00:05 | 197891.3 | 1080.0006 | 5 | 16 | 3.275865 | -2.281994 | 0.8483034 | 0.6845433 | 3.732384 | 2.462663
2018-04-10 00:07 | 198011.3 | 1200.0009 | 5 | 16 | 3.156483 | -2.282036 | 0.8483034 | 0.7606077 | 3.732384 | 2.707964
2018-04-10 00:08 | 198085.4 | 1274.0989 | 5 | 16 | 2.999993 | -2.282057 | 0.8483034 | 0.807571 | 3.732384 | 2.852829
2018-04-10 00:10 | 198205.5 | 120.0003 | 6 | 16 | 3.793606 | 0 | 0.8483034 | 0.8075759 | 3.732384 | 2.852844
2018-04-10 00:12 | 198325.5 | 240.0015 | 6 | 16 | 3.822462 | 0 | 0.8483034 | 0.8075759 | 3.732384 | 2.852844
2018-04-10 00:13 | 198385.5 | 300.0002 | 6 | 16 | 3.831254 | 0 | 0.8483034 | 0.8075759 | 3.732384 | 2.852844
2018-04-10 00:13 | 198385.5 | 0.0024 | 7 | 17 | 3.831191 | 0 | 0 | 0 | 0 | 0
2018-04-10 00:13 | 198386 | 0.3611 | 2 | 17 | 4.009126 | 1.249554 | 5.649389e-05 | 0 | 0.0002230619 | 0
2018-04-10 00:15 | 198506 | 120.0015 | 3 | 17 | 4.400323 | 2.277971 | 0.08446699 | 0 | 0.3714026 | 0
2018-04-10 00:17 | 198626 | 240.0005 | 3 | 17 | 4.400311 | 1.971598 | 0.155209 | 0 | 0.6826887 | 0
2018-04-10 00:19 | 198746 | 360.0017 | 3 | 17 | 4.400319 | 1.71884 | 0.2165414 | 0 | 0.9525694 | 0
2018-04-10 00:21 | 198866 | 480.001 | 3 | 17 | 4.400306 | 1.509438 | 0.2702599 | 0 | 1.188946 | 0
2018-04-10 00:23 | 198986 | 600.0016 | 3 | 17 | 4.40029 | 1.32024 | 0.3173616 | 0 | 1.396207 | 0
2018-04-10 00:25 | 199106 | 720.0028 | 3 | 17 | 4.400301 | 1.15382 | 0.3585166 | 0 | 1.5773 | 0
2018-04-10 00:27 | 199226 | 840.0017 | 3 | 17 | 4.400286 | 1.013269 | 0.3945534 | 0 | 1.735872 | 0
2018-04-10 00:29 | 199346 | 960.0003 | 3 | 17 | 4.400267 | 0.8967609 | 0.4263148 | 0 | 1.87563 | 0
2018-04-10 00:31 | 199466 | 1080.0023 | 3 | 17 | 4.400241 | 0.8004341 | 0.4545528 | 0 | 1.999884 | 0
2018-04-10 00:33 | 199586 | 1200.0011 | 3 | 17 | 4.400235 | 0.7190456 | 0.4798446 | 0 | 2.111174 | 0
2018-04-10 00:35 | 199706 | 1320.001 | 3 | 17 | 4.400245 | 0.6487122 | 0.5026138 | 0 | 2.211364 | 0
2018-04-10 00:37 | 199826 | 1440.001 | 3 | 17 | 4.400211 | 0.5862732 | 0.523172 | 0 | 2.301825 | 0
2018-04-10 00:39 | 199946 | 1560.0015 | 3 | 17 | 4.400245 | 0.5309944 | 0.5417732 | 0 | 2.383675 | 0
2018-04-10 00:41 | 200066 | 1680.0011 | 3 | 17 | 4.400234 | 0.4817219 | 0.5586329 | 0 | 2.457861 | 0
2018-04-10 00:43 | 200186 | 1800.0024 | 3 | 17 | 4.400187 | 0.4380531 | 0.573947 | 0 | 2.525246 | 0
2018-04-10 00:45 | 200306 | 1920.0002 | 3 | 17 | 4.400154 | 0.398819 | 0.5878971 | 0 | 2.58663 | 0
2018-04-10 00:47 | 200426 | 2040.0015 | 3 | 17 | 4.400218 | 0.3668499 | 0.6006544 | 0 | 2.642765 | 0
2018-04-10 00:49 | 200546 | 2160.0011 | 3 | 17 | 4.400219 | 0.338129 | 0.6123825 | 0 | 2.694371 | 0
2018-04-10 00:51 | 200666 | 2280.0007 | 3 | 17 | 4.400107 | 0.3122139 | 0.6232199 | 0 | 2.742057 | 0
2018-04-10 00:53 | 200786 | 2400.001 | 3 | 17 | 4.400204 | 0.2915287 | 0.6332811 | 0 | 2.786329 | 0
2018-04-10 00:55 | 200906 | 2520.0014 | 3 | 17 | 4.400135 | 0.2723579 | 0.6426731 | 0 | 2.827655 | 0
2018-04-10 00:57 | 201026 | 2640.0018 | 3 | 17 | 4.400234 | 0.2564983 | 0.6514822 | 0 | 2.866417 | 0
2018-04-10 00:59 | 201146 | 2760.0023 | 3 | 17 | 4.400187 | 0.2417603 | 0.6597733 | 0 | 2.902899 | 0
2018-04-10 01:01 | 201266 | 2880.0018 | 3 | 17 | 4.400166 | 0.2289028 | 0.6676122 | 0 | 2.937392 | 0
2018-04-10 01:03 | 201386 | 3000.0015 | 3 | 17 | 4.400117 | 0.2171307 | 0.6750441 | 0 | 2.970093 | 0
2018-04-10 01:05 | 201506 | 3120.0018 | 3 | 17 | 4.400131 | 0.2068329 | 0.6821138 | 0 | 3.001201 | 0
2018-04-10 01:07 | 201626 | 3240.0015 | 3 | 17 | 4.400106 | 0.1970348 | 0.6888479 | 0 | 3.030832 | 0
2018-04-10 01:09 | 201746 | 3360.0003 | 3 | 17 | 4.400101 | 0.1885071 | 0.6952825 | 0 | 3.059145 | 0
2018-04-10 01:11 | 201866 | 3480.0012 | 3 | 17 | 4.400061 | 0.1804638 | 0.7014431 | 0 | 3.086253 | 0
2018-04-10 01:13 | 201986 | 3600.0011 | 3 | 17 | 4.4002 | 0.1740417 | 0.7073557 | 0 | 3.112269 | 0
2018-04-10 01:15 | 202106 | 3720.0016 | 3 | 17 | 4.400159 | 0.1674957 | 0.7130451 | 0 | 3.137303 | 0
2018-04-10 01:17 | 202226 | 3840.0003 | 3 | 17 | 4.400126 | 0.1612911 | 0.7185196 | 0 | 3.161391 | 0
2018-04-10 01:19 | 202346 | 3960.0015 | 3 | 17 | 4.400221 | 0.1560822 | 0.7238022 | 0 | 3.184636 | 0
2018-04-10 01:21 | 202466 | 4080.0003 | 3 | 17 | 4.400124 | 0.1498985 | 0.7288976 | 0 | 3.207056 | 0
2018-04-10 01:23 | 202586 | 4200.0015 | 3 | 17 | 4.400046 | 0.1443214 | 0.7338138 | 0 | 3.228688 | 0
2018-04-10 01:25 | 202706 | 4320.0011 | 3 | 17 | 4.400202 | 0.1406498 | 0.7385684 | 0 | 3.249609 | 0
2018-04-10 01:27 | 202826 | 4440.0023 | 3 | 17 | 4.400154 | 0.1358967 | 0.7431654 | 0 | 3.269837 | 0
2018-04-10 01:29 | 202946 | 4560.0026 | 3 | 17 | 4.400128 | 0.1315136 | 0.7476259 | 0 | 3.289464 | 0
2018-04-10 01:31 | 203066 | 4680.0015 | 3 | 17 | 4.400204 | 0.1281452 | 0.7519516 | 0 | 3.308497 | 0
2018-04-10 01:33 | 203186 | 4800.001 | 3 | 17 | 4.400068 | 0.1237488 | 0.7561456 | 0 | 3.326952 | 0
2018-04-10 01:35 | 203306 | 4920.0024 | 3 | 17 | 4.400116 | 0.1208687 | 0.7602199 | 0 | 3.344879 | 0
2018-04-10 01:37 | 203426 | 5040.0003 | 3 | 17 | 4.400082 | 0.1171608 | 0.7641921 | 0 | 3.362357 | 0
2018-04-10 01:39 | 203546 | 5160.0006 | 3 | 17 | 4.400143 | 0.114584 | 0.7680567 | 0 | 3.379362 | 0
2018-04-10 01:41 | 203666 | 5280.001 | 3 | 17 | 4.40018 | 0.1119709 | 0.771825 | 0 | 3.395943 | 0
2018-04-10 01:43 | 203786 | 5400.0015 | 3 | 17 | 4.400066 | 0.1083927 | 0.7755036 | 0 | 3.412129 | 0
2018-04-10 01:45 | 203906 | 5520.0019 | 3 | 17 | 4.40014 | 0.1062431 | 0.7790851 | 0 | 3.427888 | 0
2018-04-10 01:47 | 204026 | 5640.0023 | 3 | 17 | 4.400132 | 0.1038723 | 0.7825831 | 0 | 3.44328 | 0
2018-04-10 01:49 | 204146 | 5760.0011 | 3 | 17 | 4.400033 | 0.1009731 | 0.7859973 | 0 | 3.458303 | 0
2018-04-10 01:51 | 204266 | 5880.0023 | 3 | 17 | 4.399989 | 0.09836388 | 0.7893353 | 0 | 3.47299 | 0
2018-04-10 01:53 | 204386 | 6000.0019 | 3 | 17 | 4.400126 | 0.09698677 | 0.7926025 | 0 | 3.487366 | 0
2018-04-10 01:55 | 204506 | 6120.0024 | 3 | 17 | 4.400135 | 0.09478569 | 0.7958013 | 0 | 3.501441 | 0
2018-04-10 01:57 | 204626 | 6240.0008 | 3 | 17 | 4.400165 | 0.09328651 | 0.79892 | 0 | 3.515164 | 0
2018-04-10 01:59 | 204746 | 6360.0024 | 3 | 17 | 4.400058 | 0.0906601 | 0.8019821 | 0 | 3.528637 | 0
2018-04-10 02:01 | 204866 | 6480.0011 | 3 | 17 | 4.40012 | 0.08921814 | 0.8049816 | 0 | 3.541836 | 0
2018-04-10 02:03 | 204986 | 6600.0014 | 3 | 17 | 4.400131 | 0.08741379 | 0.8079267 | 0 | 3.554794 | 0
2018-04-10 02:05 | 205106 | 6720.0019 | 3 | 17 | 4.400077 | 0.08558846 | 0.8108137 | 0 | 3.567497 | 0
2018-04-10 02:07 | 205226 | 6840.0014 | 3 | 17 | 4.400146 | 0.08444023 | 0.8136441 | 0 | 3.579952 | 0
2018-04-10 02:09 | 205346 | 6960.0018 | 3 | 17 | 4.400046 | 0.08229637 | 0.816421 | 0 | 3.59217 | 0
2018-04-10 02:11 | 205456.3 | 7070.2768 | 3 | 17 | 4.400163 | 0.08149338 | 0.8189312 | 0 | 3.603215 | 0
2018-04-10 02:13 | 205576.3 | 120.0011 | 4 | 17 | 4.379489 | 0 | 0.8189312 | 0 | 3.603215 | 0
2018-04-10 02:15 | 205696.3 | 240.0015 | 4 | 17 | 4.375189 | 0 | 0.8189312 | 0 | 3.603215 | 0
2018-04-10 02:16 | 205756.3 | 300.0011 | 4 | 17 | 4.373366 | 0 | 0.8189312 | 0 | 3.603215 | 0
2018-04-10 02:18 | 205876.4 | 120.0006 | 5 | 17 | 3.864625 | -2.282038 | 0.8189312 | 0.07606018 | 3.603215 | 0.298931
2018-04-10 02:20 | 205996.4 | 240.001 | 5 | 17 | 3.774098 | -2.282022 | 0.8189312 | 0.1521207 | 3.603215 | 0.5893949
2018-04-10 02:22 | 206116.4 | 360.0023 | 5 | 17 | 3.688715 | -2.282046 | 0.8189312 | 0.2281816 | 3.603215 | 0.8731826
2018-04-10 02:24 | 206236.4 | 480.0009 | 5 | 17 | 3.606118 | -2.282011 | 0.8189312 | 0.3042407 | 3.603215 | 1.150589
2018-04-10 02:26 | 206356.4 | 600.0022 | 5 | 17 | 3.525575 | -2.281975 | 0.8189312 | 0.3803042 | 3.603215 | 1.4218
2018-04-10 02:28 | 206476.4 | 720.0012 | 5 | 17 | 3.450931 | -2.282051 | 0.8189312 | 0.4563618 | 3.603215 | 1.687057
2018-04-10 02:30 | 206596.4 | 840.002 | 5 | 17 | 3.384699 | -2.282063 | 0.8189312 | 0.5324221 | 3.603215 | 1.946976
2018-04-10 02:32 | 206716.4 | 960.0009 | 5 | 17 | 3.320111 | -2.282062 | 0.8189312 | 0.6084832 | 3.603215 | 2.201984
2018-04-10 02:34 | 206836.4 | 1080.0006 | 5 | 17 | 3.242697 | -2.282055 | 0.8189312 | 0.6845428 | 3.603215 | 2.451743
2018-04-10 02:36 | 206956.4 | 1200.0003 | 5 | 17 | 3.080698 | -2.282069 | 0.8189312 | 0.7606069 | 3.603215 | 2.69328
2018-04-10 02:36 | 206990.2 | 1233.8121 | 5 | 17 | 2.999987 | -2.282111 | 0.8189312 | 0.7820382 | 3.603215 | 2.758461
2018-04-10 02:38 | 207110.2 | 120.002 | 6 | 17 | 3.796211 | 0 | 0.8189312 | 0.7820382 | 3.603215 | 2.758461
2018-04-10 02:40 | 207230.2 | 240 | 6 | 17 | 3.824893 | 0 | 0.8189312 | 0.7820382 | 3.603215 | 2.758461
2018-04-10 02:41 | 207290.2 | 300.003 | 6 | 17 | 3.83358 | 0 | 0.8189312 | 0.7820382 | 3.603215 | 2.758461
2018-04-10 02:41 | 207290.3 | 0.0025 | 7 | 18 | 3.833616 | 0 | 0 | 0 | 0 | 0
2018-04-10 02:41 | 207290.7 | 0.3567 | 2 | 18 | 4.015126 | 1.249475 | 5.569722e-05 | 0 | 0.000220129 | 0
2018-04-10 02:43 | 207410.7 | 120.0012 | 3 | 18 | 4.400295 | 2.220205 | 0.08240681 | 0 | 0.3623965 | 0
2018-04-10 02:45 | 207530.7 | 240.0003 | 3 | 18 | 4.400258 | 1.918623 | 0.1513003 | 0 | 0.6655488 | 0
2018-04-10 02:47 | 207650.7 | 360.0005 | 3 | 18 | 4.400297 | 1.670561 | 0.2109532 | 0 | 0.9280388 | 0
2018-04-10 02:49 | 207770.7 | 480.001 | 3 | 18 | 4.400297 | 1.465389 | 0.2631465 | 0 | 1.157704 | 0
2018-04-10 02:51 | 207890.7 | 600.0014 | 3 | 18 | 4.400274 | 1.28068 | 0.3088544 | 0 | 1.358832 | 0
2018-04-10 02:53 | 208010.7 | 720.001 | 3 | 18 | 4.400302 | 1.117887 | 0.3487544 | 0 | 1.534403 | 0
2018-04-10 02:55 | 208130.7 | 840.0021 | 3 | 18 | 4.400286 | 0.9815998 | 0.3836641 | 0 | 1.688015 | 0
2018-04-10 02:57 | 208250.7 | 960.0018 | 3 | 18 | 4.400258 | 0.8692074 | 0.4144448 | 0 | 1.823459 | 0
2018-04-10 02:59 | 208370.7 | 1080.0006 | 3 | 18 | 4.40026 | 0.7763252 | 0.4418211 | 0 | 1.943921 | 0
2018-04-10 03:01 | 208490.7 | 1200.0002 | 3 | 18 | 4.400222 | 0.697155 | 0.4663454 | 0 | 2.051834 | 0
2018-04-10 03:03 | 208610.7 | 1320.0005 | 3 | 18 | 4.400197 | 0.6285572 | 0.4884175 | 0 | 2.148957 | 0
2018-04-10 03:05 | 208730.7 | 1440.0002 | 3 | 18 | 4.400179 | 0.5686054 | 0.5083572 | 0 | 2.236696 | 0
2018-04-10 03:07 | 208850.7 | 1560.0022 | 3 | 18 | 4.400234 | 0.515583 | 0.5264129 | 0 | 2.316145 | 0
2018-04-10 03:09 | 208970.7 | 1680.0009 | 3 | 18 | 4.400264 | 0.4681377 | 0.5427827 | 0 | 2.388176 | 0
2018-04-10 03:11 | 209090.7 | 1800.0006 | 3 | 18 | 4.400248 | 0.4259682 | 0.5576599 | 0 | 2.45364 | 0
2018-04-10 03:13 | 209210.7 | 1920.001 | 3 | 18 | 4.400247 | 0.3888588 | 0.5712256 | 0 | 2.513331 | 0
2018-04-10 03:15 | 209330.7 | 2040.0006 | 3 | 18 | 4.40022 | 0.3571568 | 0.5836414 | 0 | 2.567964 | 0
2018-04-10 03:17 | 209450.7 | 2160.0018 | 3 | 18 | 4.400215 | 0.3292923 | 0.5950647 | 0 | 2.618229 | 0
2018-04-10 03:19 | 209570.7 | 2280.0013 | 3 | 18 | 4.400089 | 0.304348 | 0.6056237 | 0 | 2.66469 | 0
2018-04-10 03:21 | 209690.7 | 2400.0009 | 3 | 18 | 4.400211 | 0.2840767 | 0.6154332 | 0 | 2.707854 | 0
2018-04-10 03:23 | 209810.7 | 2520.0014 | 3 | 18 | 4.400243 | 0.2660275 | 0.6245897 | 0 | 2.748145 | 0
2018-04-10 03:25 | 209930.7 | 2640.0002 | 3 | 18 | 4.400197 | 0.2499027 | 0.6331804 | 0 | 2.785945 | 0
2018-04-10 03:27 | 210050.7 | 2760.0014 | 3 | 18 | 4.400226 | 0.2362709 | 0.6412719 | 0 | 2.821549 | 0
2018-04-10 03:29 | 210170.7 | 2880.001 | 3 | 18 | 4.40021 | 0.2235641 | 0.6489258 | 0 | 2.855228 | 0
2018-04-10 03:31 | 210290.7 | 3000.0001 | 3 | 18 | 4.400195 | 0.2124138 | 0.656182 | 0 | 2.887157 | 0
2018-04-10 03:33 | 210410.7 | 3120.0002 | 3 | 18 | 4.400171 | 0.2021141 | 0.6630855 | 0 | 2.917534 | 0
2018-04-10 03:35 | 210530.7 | 3240.0006 | 3 | 18 | 4.400105 | 0.1925755 | 0.6696706 | 0 | 2.946509 | 0
2018-04-10 03:37 | 210650.7 | 3360.001 | 3 | 18 | 4.40019 | 0.1847973 | 0.6759651 | 0 | 2.974206 | 0
2018-04-10 03:39 | 210770.7 | 3480.0004 | 3 | 18 | 4.400154 | 0.1771355 | 0.6819997 | 0 | 3.00076 | 0
2018-04-10 03:41 | 210890.7 | 3600.0008 | 3 | 18 | 4.400234 | 0.1706715 | 0.687794 | 0 | 3.026255 | 0
2018-04-10 03:43 | 211010.7 | 3720.0014 | 3 | 18 | 4.400193 | 0.1638412 | 0.693355 | 0 | 3.050724 | 0
2018-04-10 03:45 | 211130.7 | 3840.0002 | 3 | 18 | 4.400082 | 0.157196 | 0.69871 | 0 | 3.074287 | 0
2018-04-10 03:47 | 211250.7 | 3960.0021 | 3 | 18 | 4.400143 | 0.1519871 | 0.7038717 | 0 | 3.096999 | 0
2018-04-10 03:49 | 211370.7 | 4080.0002 | 3 | 18 | 4.400152 | 0.1469002 | 0.7088592 | 0 | 3.118946 | 0
2018-04-10 03:51 | 211490.7 | 4200.0006 | 3 | 18 | 4.400219 | 0.1424141 | 0.7136783 | 0 | 3.14015 | 0
2018-04-10 03:53 | 211610.7 | 4320.001 | 3 | 18 | 4.400165 | 0.137804 | 0.7183387 | 0 | 3.160657 | 0
2018-04-10 03:55 | 211730.7 | 4440.0014 | 3 | 18 | 4.40021 | 0.133667 | 0.7228541 | 0 | 3.180525 | 0
2018-04-10 03:57 | 211850.7 | 4560.0002 | 3 | 18 | 4.400163 | 0.1292038 | 0.7272364 | 0 | 3.199808 | 0
2018-04-10 03:59 | 211970.7 | 4680.0005 | 3 | 18 | 4.400163 | 0.1256428 | 0.7314824 | 0 | 3.218491 | 0
2018-04-10 04:01 | 212090.7 | 4800.0018 | 3 | 18 | 4.400152 | 0.1219444 | 0.7356091 | 0 | 3.236649 | 0
2018-04-10 04:03 | 212210.7 | 4920.0006 | 3 | 18 | 4.400178 | 0.1186275 | 0.7396168 | 0 | 3.254283 | 0
2018-04-10 04:05 | 212330.7 | 5040.001 | 3 | 18 | 4.400183 | 0.1156845 | 0.7435132 | 0 | 3.271428 | 0
2018-04-10 04:07 | 212450.7 | 5160.0023 | 3 | 18 | 4.400185 | 0.1126709 | 0.7473108 | 0 | 3.288138 | 0
2018-04-10 04:09 | 212570.7 | 5280.001 | 3 | 18 | 4.400101 | 0.1091461 | 0.7510089 | 0 | 3.30441 | 0
2018-04-10 04:11 | 212690.7 | 5400.0022 | 3 | 18 | 4.400139 | 0.106884 | 0.7546128 | 0 | 3.320268 | 0
2018-04-10 04:13 | 212810.7 | 5520.0019 | 3 | 18 | 4.400086 | 0.1039295 | 0.7581266 | 0 | 3.33573 | 0
2018-04-10 04:15 | 212930.7 | 5640.0014 | 3 | 18 | 4.400098 | 0.1016808 | 0.7615553 | 0 | 3.350816 | 0
2018-04-10 04:17 | 213050.7 | 5760.0003 | 3 | 18 | 4.40012 | 0.09949684 | 0.7649087 | 0 | 3.365571 | 0
2018-04-10 04:19 | 213170.7 | 5880.0022 | 3 | 18 | 4.400126 | 0.09732628 | 0.7681837 | 0 | 3.379982 | 0
2018-04-10 04:21 | 213290.7 | 6000.001 | 3 | 18 | 4.400141 | 0.09514809 | 0.7713919 | 0 | 3.394098 | 0
2018-04-10 04:23 | 213410.7 | 6120.0022 | 3 | 18 | 4.400131 | 0.0932579 | 0.7745296 | 0 | 3.407904 | 0
2018-04-10 04:25 | 213530.7 | 6240.0018 | 3 | 18 | 4.400167 | 0.0914135 | 0.7776006 | 0 | 3.421418 | 0
2018-04-10 04:27 | 213650.7 | 6360.0016 | 3 | 18 | 4.40019 | 0.08956528 | 0.7806062 | 0 | 3.434642 | 0
2018-04-10 04:29 | 213770.7 | 6480.0011 | 3 | 18 | 4.400146 | 0.08773804 | 0.7835491 | 0 | 3.447592 | 0
2018-04-10 04:31 | 213890.7 | 6600.0006 | 3 | 18 | 4.400126 | 0.08587265 | 0.786441 | 0 | 3.460316 | 0
2018-04-10 04:33 | 214010.7 | 6720.001 | 3 | 18 | 4.400151 | 0.08440971 | 0.7892765 | 0 | 3.472793 | 0
2018-04-10 04:35 | 214130.7 | 6840.0023 | 3 | 18 | 4.400184 | 0.0830078125 | 0.792052 | 0 | 3.485005 | 0
2018-04-10 04:37 | 214230.8 | 6940.1286 | 3 | 18 | 4.400142 | 0.08149529 | 0.7943358 | 0 | 3.495054 | 0
2018-04-10 04:39 | 214350.9 | 120.0004 | 4 | 18 | 4.379203 | 0 | 0.7943358 | 0 | 3.495054 | 0
2018-04-10 04:41 | 214470.9 | 240 | 4 | 18 | 4.374866 | 0 | 0.7943358 | 0 | 3.495054 | 0
2018-04-10 04:42 | 214530.9 | 300.0043 | 4 | 18 | 4.373008 | 0 | 0.7943358 | 0 | 3.495054 | 0
2018-04-10 04:44 | 214651 | 120.0002 | 5 | 18 | 3.856458 | -2.282048 | 0.7943358 | 0.07605686 | 3.495054 | 0.298367
2018-04-10 04:46 | 214771 | 240.0011 | 5 | 18 | 3.764665 | -2.282063 | 0.7943358 | 0.1521187 | 3.495054 | 0.5881618
2018-04-10 04:48 | 214891 | 360.0023 | 5 | 18 | 3.678543 | -2.281992 | 0.7943358 | 0.2281828 | 3.495054 | 0.8712119
2018-04-10 04:50 | 215011 | 480.001 | 5 | 18 | 3.595738 | -2.282078 | 0.7943358 | 0.3042414 | 3.495054 | 1.147837
2018-04-10 04:52 | 215131 | 600.0023 | 5 | 18 | 3.515728 | -2.282088 | 0.7943358 | 0.3803059 | 3.495054 | 1.41828
2018-04-10 04:54 | 215251 | 720.0005 | 5 | 18 | 3.441366 | -2.282038 | 0.7943358 | 0.4563669 | 3.495054 | 1.682811
2018-04-10 04:56 | 215371 | 840.0022 | 5 | 18 | 3.374394 | -2.282038 | 0.7943358 | 0.5324289 | 3.495054 | 1.941988
2018-04-10 04:58 | 215491 | 960.0018 | 5 | 18 | 3.307618 | -2.282032 | 0.7943358 | 0.6084915 | 3.495054 | 2.196145
2018-04-10 05:00 | 215611 | 1080.0007 | 5 | 18 | 3.224502 | -2.282053 | 0.7943358 | 0.6845498 | 3.495054 | 2.444785
2018-04-10 05:02 | 215731 | 1200.0003 | 5 | 18 | 3.041471 | -2.282083 | 0.7943358 | 0.7606102 | 3.495054 | 2.684244
2018-04-10 05:02 | 215748.2 | 1217.1723 | 5 | 18 | 2.999988 | -2.282107 | 0.7943358 | 0.771497 | 3.495054 | 2.717132
2018-04-10 05:04 | 215868.2 | 120.0006 | 6 | 18 | 3.799827 | 0 | 0.7943358 | 0.771497 | 3.495054 | 2.717132
2018-04-10 05:06 | 215988.2 | 240.0017 | 6 | 18 | 3.828509 | 0 | 0.7943358 | 0.771497 | 3.495054 | 2.717132
2018-04-10 05:07 | 216048.2 | 300.0021 | 6 | 18 | 3.83705 | 0 | 0.7943358 | 0.771497 | 3.495054 | 2.717132
2018-04-10 05:07 | 216048.2 | 0.0049 | 7 | 19 | 3.836984 | 0 | 0 | 0 | 0 | 0
2018-04-10 05:07 | 216048.7 | 0.3499 | 2 | 19 | 4.018285 | 1.225315 | 5.447499e-05 | 0 | 0.0002155296 | 0
2018-04-10 05:09 | 216168.6 | 120.0015 | 3 | 19 | 4.400278 | 2.179842 | 0.08081503 | 0 | 0.3554341 | 0
2018-04-10 05:11 | 216288.6 | 240.0011 | 3 | 19 | 4.400329 | 1.888838 | 0.1485559 | 0 | 0.6535141 | 0
2018-04-10 05:13 | 216408.6 | 360.0007 | 3 | 19 | 4.400327 | 1.645855 | 0.2072932 | 0 | 0.911976 | 0
2018-04-10 05:15 | 216528.6 | 480.0018 | 3 | 19 | 4.400299 | 1.444139 | 0.2587142 | 0 | 1.138243 | 0
2018-04-10 05:17 | 216648.7 | 600.0024 | 3 | 19 | 4.400267 | 1.26202 | 0.3037591 | 0 | 1.336453 | 0
2018-04-10 05:19 | 216768.6 | 720.0012 | 3 | 19 | 4.400275 | 1.102871 | 0.3431035 | 0 | 1.50958 | 0
2018-04-10 05:21 | 216888.6 | 840.0015 | 3 | 19 | 4.400302 | 0.9702034 | 0.3775751 | 0 | 1.661264 | 0
2018-04-10 05:23 | 217008.6 | 960.0003 | 3 | 19 | 4.400219 | 0.8600254 | 0.408016 | 0 | 1.795212 | 0
2018-04-10 05:25 | 217128.7 | 1080.0023 | 3 | 19 | 4.400271 | 0.7692947 | 0.4351278 | 0 | 1.914511 | 0
2018-04-10 05:27 | 217248.6 | 1200.0011 | 3 | 19 | 4.400246 | 0.6918449 | 0.4594418 | 0 | 2.021498 | 0
2018-04-10 05:29 | 217368.6 | 1320.0014 | 3 | 19 | 4.400214 | 0.6245842 | 0.4813608 | 0 | 2.117947 | 0
2018-04-10 05:31 | 217488.6 | 1440.001 | 3 | 19 | 4.400288 | 0.5655098 | 0.5011737 | 0 | 2.205129 | 0
2018-04-10 05:33 | 217608.6 | 1560.0016 | 3 | 19 | 4.400276 | 0.5127831 | 0.5191171 | 0 | 2.284084 | 0
2018-04-10 05:35 | 217728.6 | 1680.0002 | 3 | 19 | 4.400265 | 0.4653435 | 0.5353914 | 0 | 2.355695 | 0
2018-04-10 05:37 | 217848.7 | 1800.0023 | 3 | 19 | 4.400245 | 0.4236813 | 0.5501888 | 0 | 2.420807 | 0
2018-04-10 05:39 | 217968.6 | 1920.0003 | 3 | 19 | 4.400229 | 0.3866177 | 0.5636694 | 0 | 2.480125 | 0
2018-04-10 05:41 | 218088.6 | 2040.0016 | 3 | 19 | 4.400218 | 0.3545818 | 0.5760067 | 0 | 2.534411 | 0
2018-04-10 05:43 | 218208.6 | 2160.0012 | 3 | 19 | 4.400215 | 0.3266602 | 0.5873513 | 0 | 2.58433 | 0
2018-04-10 05:45 | 218328.7 | 2280.0024 | 3 | 19 | 4.400207 | 0.3028259 | 0.5978339 | 0 | 2.630455 | 0
2018-04-10 05:47 | 218448.7 | 2400.0028 | 3 | 19 | 4.400216 | 0.2822514 | 0.607574 | 0 | 2.673314 | 0
2018-04-10 05:49 | 218568.6 | 2520.0016 | 3 | 19 | 4.400166 | 0.2639427 | 0.6166697 | 0 | 2.713336 | 0
2018-04-10 05:51 | 218688.6 | 2640.0011 | 3 | 19 | 4.400167 | 0.2480774 | 0.6252039 | 0 | 2.750889 | 0
2018-04-10 05:53 | 218808.7 | 2760.0023 | 3 | 19 | 4.400169 | 0.2341347 | 0.6332381 | 0 | 2.786241 | 0
2018-04-10 05:55 | 218928.6 | 2880.0018 | 3 | 19 | 4.400177 | 0.2219505 | 0.6408308 | 0 | 2.81965 | 0
2018-04-10 05:57 | 219048.6 | 3000.0014 | 3 | 19 | 4.400219 | 0.2108917 | 0.6480342 | 0 | 2.851346 | 0
2018-04-10 05:59 | 219168.6 | 3120.0012 | 3 | 19 | 4.400183 | 0.2005596 | 0.6548814 | 0 | 2.881475 | 0
2018-04-10 06:01 | 219288.6 | 3240.0008 | 3 | 19 | 4.40014 | 0.1911144 | 0.6614062 | 0 | 2.910185 | 0
2018-04-10 06:03 | 219408.6 | 3360.0012 | 3 | 19 | 4.40004 | 0.1821957 | 0.667644 | 0 | 2.937633 | 0
2018-04-10 06:05 | 219528.7 | 3480.0033 | 3 | 19 | 4.400175 | 0.1756439 | 0.6736201 | 0 | 2.963929 | 0
2018-04-10 06:07 | 219648.6 | 3600.0012 | 3 | 19 | 4.4001 | 0.1681881 | 0.679357 | 0 | 2.989172 | 0
2018-04-10 06:09 | 219768.6 | 3720.0007 | 3 | 19 | 4.400178 | 0.1623592 | 0.6848676 | 0 | 3.013419 | 0
2018-04-10 06:11 | 219888.6 | 3840.0002 | 3 | 19 | 4.400165 | 0.1560631 | 0.6901745 | 0 | 3.03677 | 0
2018-04-10 06:13 | 220008.6 | 3960.0014 | 3 | 19 | 4.4002 | 0.1510582 | 0.6952894 | 0 | 3.059277 | 0
2018-04-10 06:15 | 220128.6 | 4080.0002 | 3 | 19 | 4.40014 | 0.1455116 | 0.7002289 | 0 | 3.081012 | 0
2018-04-10 06:17 | 220248.7 | 4200.0023 | 3 | 19 | 4.400151 | 0.1407356 | 0.7050064 | 0 | 3.102033 | 0
2018-04-10 06:19 | 220368.6 | 4320.001 | 3 | 19 | 4.400105 | 0.1363106 | 0.7096247 | 0 | 3.122355 | 0
2018-04-10 06:21 | 220488.6 | 4440.0015 | 3 | 19 | 4.400173 | 0.132246 | 0.7140914 | 0 | 3.142009 | 0
2018-04-10 06:23 | 220608.6 | 4560.0003 | 3 | 19 | 4.400136 | 0.1281395 | 0.718425 | 0 | 3.161077 | 0
2018-04-10 06:25 | 220728.6 | 4680.0015 | 3 | 19 | 4.400132 | 0.1244831 | 0.7226361 | 0 | 3.179606 | 0
2018-04-10 06:27 | 220848.7 | 4800.0027 | 3 | 19 | 4.400107 | 0.1208782 | 0.7267263 | 0 | 3.197604 | 0
2018-04-10 06:29 | 220968.7 | 4920.0024 | 3 | 19 | 4.400129 | 0.1179237 | 0.7307048 | 0 | 3.21511 | 0
2018-04-10 06:31 | 221088.6 | 5040.002 | 3 | 19 | 4.400102 | 0.1145897 | 0.7345708 | 0 | 3.232121 | 0
2018-04-10 06:33 | 221208.7 | 5160.0024 | 3 | 19 | 4.400198 | 0.1119862 | 0.7383434 | 0 | 3.24872 | 0
2018-04-10 06:35 | 221328.6 | 5280.0019 | 3 | 19 | 4.400112 | 0.1084099 | 0.7420136 | 0 | 3.26487 | 0
2018-04-10 06:37 | 221448.6 | 5400.0015 | 3 | 19 | 4.400166 | 0.1061535 | 0.7455872 | 0 | 3.280594 | 0
2018-04-10 06:39 | 221568.6 | 5520.0002 | 3 | 19 | 4.400056 | 0.1028156 | 0.7490691 | 0 | 3.295915 | 0
2018-04-10 06:41 | 221688.6 | 5640.0014 | 3 | 19 | 4.400121 | 0.1009808 | 0.752463 | 0 | 3.310848 | 0
2018-04-10 06:43 | 221808.6 | 5760.0018 | 3 | 19 | 4.400132 | 0.09844398 | 0.7557811 | 0 | 3.325448 | 0
2018-04-10 06:45 | 221928.6 | 5880.0007 | 3 | 19 | 4.400041 | 0.09581375 | 0.7590178 | 0 | 3.33969 | 0
2018-04-10 06:47 | 222048.6 | 6000.0019 | 3 | 19 | 4.400187 | 0.09444618 | 0.7621905 | 0 | 3.353651 | 0
2018-04-10 06:49 | 222168.7 | 6120.0024 | 3 | 19 | 4.400064 | 0.09180832 | 0.765286 | 0 | 3.367271 | 0
2018-04-10 06:51 | 222288.6 | 6240.0012 | 3 | 19 | 4.40018 | 0.09074593 | 0.7683259 | 0 | 3.380647 | 0
2018-04-10 06:53 | 222408.6 | 6360.0008 | 3 | 19 | 4.400143 | 0.08847618 | 0.7713002 | 0 | 3.393734 | 0
2018-04-10 06:55 | 222528.6 | 6480.0003 | 3 | 19 | 4.400046 | 0.08627129 | 0.7742122 | 0 | 3.406547 | 0
2018-04-10 06:57 | 222648.6 | 6600.0008 | 3 | 19 | 4.400064 | 0.08480453 | 0.7770616 | 0 | 3.419085 | 0
2018-04-10 06:59 | 222768.6 | 6720.0019 | 3 | 19 | 4.400101 | 0.08333397 | 0.7798707 | 0 | 3.431445 | 0
2018-04-10 07:01 | 222888.7 | 6840.0023 | 3 | 19 | 4.400086 | 0.08194351 | 0.7826177 | 0 | 3.443532 | 0
2018-04-10 07:02 | 222917.1 | 6868.425 | 3 | 19 | 4.400107 | 0.0814991 | 0.7832641 | 0 | 3.446376 | 0
2018-04-10 07:04 | 223037.1 | 120.001 | 4 | 19 | 4.379013 | 0 | 0.7832641 | 0 | 3.446376 | 0
2018-04-10 07:06 | 223157.2 | 240.0015 | 4 | 19 | 4.374651 | 0 | 0.7832641 | 0 | 3.446376 | 0
2018-04-10 07:07 | 223217.1 | 300.001 | 4 | 19 | 4.372774 | 0 | 0.7832641 | 0 | 3.446376 | 0
2018-04-10 07:09 | 223337.2 | 120.0021 | 5 | 19 | 3.852323 | -2.282043 | 0.7832641 | 0.07605632 | 3.446376 | 0.2981204
2018-04-10 07:11 | 223457.2 | 240.0002 | 5 | 19 | 3.758231 | -2.282051 | 0.7832641 | 0.1521168 | 3.446376 | 0.5875061
2018-04-10 07:13 | 223577.2 | 360.0021 | 5 | 19 | 3.670122 | -2.282078 | 0.7832641 | 0.2281807 | 3.446376 | 0.8699895
2018-04-10 07:15 | 223697.2 | 480.0002 | 5 | 19 | 3.585618 | -2.282015 | 0.7832641 | 0.3042454 | 3.446376 | 1.14593
2018-04-10 07:17 | 223817.2 | 600.0005 | 5 | 19 | 3.503702 | -2.282046 | 0.7832641 | 0.3803034 | 3.446376 | 1.415516
2018-04-10 07:19 | 223937.2 | 720.0002 | 5 | 19 | 3.428205 | -2.282069 | 0.7832641 | 0.4563662 | 3.446376 | 1.67909
2018-04-10 07:21 | 224057.2 | 840.0006 | 5 | 19 | 3.360193 | -2.282034 | 0.7832641 | 0.5324227 | 3.446376 | 1.937215
2018-04-10 07:23 | 224177.2 | 960.001 | 5 | 19 | 3.290178 | -2.282041 | 0.7832641 | 0.6084853 | 3.446376 | 2.190183
2018-04-10 07:25 | 224297.2 | 1080.0012 | 5 | 19 | 3.197621 | -2.282057 | 0.7832641 | 0.6845466 | 3.446376 | 2.437239
2018-04-10 07:27 | 224408.8 | 1191.5476 | 5 | 19 | 2.999994 | -2.28203 | 0.7832641 | 0.7552489 | 3.446376 | 2.657341
2018-04-10 07:29 | 224528.8 | 120.0015 | 6 | 19 | 3.802832 | 0 | 0.7832641 | 0.7552489 | 3.446376 | 2.657341
2018-04-10 07:31 | 224648.8 | 240.0011 | 6 | 19 | 3.832048 | 0 | 0.7832641 | 0.7552489 | 3.446376 | 2.657341
2018-04-10 07:32 | 224708.8 | 300.0046 | 6 | 19 | 3.840705 | 0 | 0.7832641 | 0.7552489 | 3.446376 | 2.657341
2018-04-10 07:32 | 224708.8 | 0.0022 | 7 | 20 | 3.840771 | 0 | 0 | 0 | 0 | 0
2018-04-10 07:32 | 224709.3 | 0.337 | 2 | 20 | 4.013318 | 1.152054 | 4.781355e-05 | 0 | 0.0001890534 | 0
2018-04-10 07:34 | 224829.3 | 120.0023 | 3 | 20 | 4.40031 | 2.143387 | 0.07941191 | 0 | 0.3492936 | 0
2018-04-10 07:36 | 224949.3 | 240.0012 | 3 | 20 | 4.400338 | 1.857059 | 0.1460139 | 0 | 0.6423623 | 0
2018-04-10 07:38 | 225069.3 | 360 | 3 | 20 | 4.400283 | 1.617643 | 0.2037612 | 0 | 0.8964674 | 0
2018-04-10 07:40 | 225189.3 | 480.0018 | 3 | 20 | 4.400257 | 1.418869 | 0.2543062 | 0 | 1.11888 | 0
2018-04-10 07:42 | 225309.3 | 600.0017 | 3 | 20 | 4.400273 | 1.240477 | 0.2985717 | 0 | 1.31366 | 0
2018-04-10 07:44 | 225429.3 | 720.0002 | 3 | 20 | 4.400278 | 1.084667 | 0.3372463 | 0 | 1.483839 | 0
2018-04-10 07:46 | 225549.3 | 840.0008 | 3 | 20 | 4.400273 | 0.9545498 | 0.3711554 | 0 | 1.633048 | 0
2018-04-10 07:48 | 225669.3 | 960.0003 | 3 | 20 | 4.400234 | 0.8462582 | 0.401111 | 0 | 1.764861 | 0
2018-04-10 07:50 | 225789.3 | 1080.0008 | 3 | 20 | 4.400294 | 0.7568798 | 0.4277835 | 0 | 1.882226 | 0
2018-04-10 07:52 | 225909.3 | 1200.0004 | 3 | 20 | 4.40022 | 0.6806889 | 0.4517071 | 0 | 1.987496 | 0
2018-04-10 07:54 | 226029.3 | 1320.0008 | 3 | 20 | 4.400234 | 0.6146488 | 0.4732735 | 0 | 2.082393 | 0
2018-04-10 07:56 | 226149.3 | 1440.0019 | 3 | 20 | 4.400236 | 0.55583 | 0.492762 | 0 | 2.168148 | 0
2018-04-10 07:58 | 226269.3 | 1560.0009 | 3 | 20 | 4.400227 | 0.5036736 | 0.5103986 | 0 | 2.245753 | 0
2018-04-10 08:00 | 226389.3 | 1680.0011 | 3 | 20 | 4.400234 | 0.4577255 | 0.526405 | 0 | 2.316185 | 0
2018-04-10 08:02 | 226509.3 | 1800.0024 | 3 | 20 | 4.400241 | 0.4163742 | 0.5409527 | 0 | 2.380198 | 0
2018-04-10 08:04 | 226629.3 | 1920.0019 | 3 | 20 | 4.400213 | 0.3797188 | 0.5542081 | 0 | 2.438524 | 0
2018-04-10 08:06 | 226749.3 | 2040.0023 | 3 | 20 | 4.400147 | 0.348011 | 0.5663298 | 0 | 2.491863 | 0
2018-04-10 08:08 | 226869.3 | 2160.0003 | 3 | 20 | 4.400209 | 0.3212261 | 0.5774767 | 0 | 2.540911 | 0
2018-04-10 08:10 | 226989.3 | 2280.0015 | 3 | 20 | 4.400166 | 0.2973175 | 0.5877755 | 0 | 2.586228 | 0
2018-04-10 08:12 | 227109.3 | 2400.0028 | 3 | 20 | 4.400203 | 0.2770538 | 0.59734 | 0 | 2.628314 | 0
2018-04-10 08:14 | 227229.3 | 2520.0008 | 3 | 20 | 4.400124 | 0.2583332 | 0.6062654 | 0 | 2.667587 | 0
2018-04-10 08:16 | 227349.3 | 2640.0011 | 3 | 20 | 4.400204 | 0.2436066 | 0.6146343 | 0 | 2.704412 | 0
2018-04-10 08:18 | 227469.3 | 2760.0024 | 3 | 20 | 4.400223 | 0.2299385 | 0.622512 | 0 | 2.739075 | 0
2018-04-10 08:20 | 227589.3 | 2880.0003 | 3 | 20 | 4.400221 | 0.2174702 | 0.6299561 | 0 | 2.77183 | 0
2018-04-10 08:22 | 227709.3 | 3000.0023 | 3 | 20 | 4.400186 | 0.2065277 | 0.6370091 | 0 | 2.802865 | 0
2018-04-10 08:24 | 227829.3 | 3120.0019 | 3 | 20 | 4.400072 | 0.1956196 | 0.6437154 | 0 | 2.832374 | 0
2018-04-10 08:26 | 227949.3 | 3240.0023 | 3 | 20 | 4.400222 | 0.1877441 | 0.6501089 | 0 | 2.860506 | 0
2018-04-10 08:28 | 228069.3 | 3360.0011 | 3 | 20 | 4.400102 | 0.1789665 | 0.6562198 | 0 | 2.887395 | 0
2018-04-10 08:30 | 228189.3 | 3480.0022 | 3 | 20 | 4.400201 | 0.1722355 | 0.6620685 | 0 | 2.91313 | 0
2018-04-10 08:32 | 228309.3 | 3600.0018 | 3 | 20 | 4.400186 | 0.1653862 | 0.6676843 | 0 | 2.937841 | 0
2018-04-10 08:34 | 228429.3 | 3720.0015 | 3 | 20 | 4.400093 | 0.1583443 | 0.6730804 | 0 | 2.961584 | 0
2018-04-10 08:36 | 228549.3 | 3840.0019 | 3 | 20 | 4.400075 | 0.1524105 | 0.6782659 | 0 | 2.984401 | 0
2018-04-10 08:38 | 228669.3 | 3960.0007 | 3 | 20 | 4.400071 | 0.1469364 | 0.6832675 | 0 | 3.006408 | 0
2018-04-10 08:40 | 228789.3 | 4080.0011 | 3 | 20 | 4.400172 | 0.1425209 | 0.6880919 | 0 | 3.027637 | 0
2018-04-10 08:42 | 228909.3 | 4200.0023 | 3 | 20 | 4.400196 | 0.1377544 | 0.6927544 | 0 | 3.048152 | 0
2018-04-10 08:44 | 229029.3 | 4320.0003 | 3 | 20 | 4.40019 | 0.1333504 | 0.6972606 | 0 | 3.06798 | 0
2018-04-10 08:46 | 229149.3 | 4440.0023 | 3 | 20 | 4.400104 | 0.1285496 | 0.7016199 | 0 | 3.087162 | 0
2018-04-10 08:48 | 229269.3 | 4560.0019 | 3 | 20 | 4.400112 | 0.1248436 | 0.7058518 | 0 | 3.105783 | 0
2018-04-10 08:50 | 229389.3 | 4680.0002 | 3 | 20 | 4.400102 | 0.1212158 | 0.7099607 | 0 | 3.123862 | 0
2018-04-10 08:52 | 229509.3 | 4800.0011 | 3 | 20 | 4.40017 | 0.118288 | 0.7139525 | 0 | 3.141427 | 0
2018-04-10 08:54 | 229629.3 | 4920.0007 | 3 | 20 | 4.40003 | 0.114193 | 0.7178307 | 0 | 3.158491 | 0
2018-04-10 08:56 | 229749.3 | 5040.0003 | 3 | 20 | 4.400103 | 0.1116199 | 0.7216027 | 0 | 3.175089 | 0
2018-04-10 08:58 | 229869.3 | 5160.0024 | 3 | 20 | 4.400152 | 0.109087 | 0.7252778 | 0 | 3.191259 | 0
2018-04-10 09:00 | 229989.3 | 5280.0011 | 3 | 20 | 4.400161 | 0.1061134 | 0.7288598 | 0 | 3.207021 | 0
2018-04-10 09:02 | 230109.3 | 5400.0012 | 3 | 20 | 4.400093 | 0.1031818 | 0.7323476 | 0 | 3.222368 | 0
2018-04-10 09:04 | 230229.3 | 5520.0027 | 3 | 20 | 4.400096 | 0.1009731 | 0.7357518 | 0 | 3.237346 | 0
2018-04-10 09:06 | 230349.3 | 5640.0023 | 3 | 20 | 4.400146 | 0.09872818 | 0.7390733 | 0 | 3.251961 | 0
2018-04-10 09:08 | 230469.3 | 5760.0019 | 3 | 20 | 4.400038 | 0.09613609 | 0.7423137 | 0 | 3.266219 | 0
2018-04-10 09:10 | 230589.3 | 5880.0023 | 3 | 20 | 4.400054 | 0.09367943 | 0.74549 | 0 | 3.280195 | 0
2018-04-10 09:12 | 230709.3 | 6000.0028 | 3 | 20 | 4.400146 | 0.09256554 | 0.7485856 | 0 | 3.293816 | 0
2018-04-10 09:14 | 230829.3 | 6120.0015 | 3 | 20 | 4.400033 | 0.09001923 | 0.751622 | 0 | 3.307176 | 0
2018-04-10 09:16 | 230949.3 | 6240.0008 | 3 | 20 | 4.400075 | 0.08816338 | 0.7546011 | 0 | 3.320285 | 0
2018-04-10 09:18 | 231069.3 | 6360.0008 | 3 | 20 | 4.400033 | 0.08591843 | 0.7575114 | 0 | 3.33309 | 0
2018-04-10 09:20 | 231189.3 | 6480.0011 | 3 | 20 | 4.400111 | 0.08481979 | 0.7603645 | 0 | 3.345644 | 0
2018-04-10 09:22 | 231309.3 | 6600.0009 | 3 | 20 | 4.400124 | 0.08309746 | 0.763158 | 0 | 3.357936 | 0
2018-04-10 09:24 | 231429.3 | 6720.0018 | 3 | 20 | 4.400102 | 0.08158684 | 0.765899 | 0 | 3.369997 | 0
2018-04-10 09:24 | 231473.4 | 6764.1608 | 3 | 20 | 4.40018 | 0.08149338 | 0.7668995 | 0 | 3.374399 | 0
2018-04-10 09:26 | 231593.5 | 120.0021 | 4 | 20 | 4.378917 | 0 | 0.7668995 | 0 | 3.374399 | 0
2018-04-10 09:28 | 231713.5 | 240.0001 | 4 | 20 | 4.374599 | 0 | 0.7668995 | 0 | 3.374399 | 0
2018-04-10 09:29 | 231773.5 | 300.0036 | 4 | 20 | 4.372803 | 0 | 0.7668995 | 0 | 3.374399 | 0
2018-04-10 09:31 | 231893.6 | 120.0013 | 5 | 20 | 3.846608 | -2.282063 | 0.7668995 | 0.0760606 | 3.374399 | 0.2977085
2018-04-10 09:33 | 232013.6 | 240.0017 | 5 | 20 | 3.752874 | -2.282065 | 0.7668995 | 0.1521237 | 3.374399 | 0.5866799
2018-04-10 09:35 | 232133.6 | 360.0013 | 5 | 20 | 3.665496 | -2.282036 | 0.7668995 | 0.2281861 | 3.374399 | 0.868776
2018-04-10 09:37 | 232253.6 | 480.0017 | 5 | 20 | 3.58174 | -2.282067 | 0.7668995 | 0.3042485 | 3.374399 | 1.144383
2018-04-10 09:39 | 232373.6 | 600.0013 | 5 | 20 | 3.500863 | -2.282013 | 0.7668995 | 0.3803092 | 3.374399 | 1.413714
2018-04-10 09:41 | 232493.6 | 720 | 5 | 20 | 3.425725 | -2.282004 | 0.7668995 | 0.456367 | 3.374399 | 1.677074
2018-04-10 09:43 | 232613.6 | 840.0028 | 5 | 20 | 3.356668 | -2.281996 | 0.7668995 | 0.5324342 | 3.374399 | 1.935014
2018-04-10 09:45 | 232733.6 | 960.0006 | 5 | 20 | 3.285903 | -2.282067 | 0.7668995 | 0.6084905 | 3.374399 | 2.187674
2018-04-10 09:47 | 232853.6 | 1080.0003 | 5 | 20 | 3.190469 | -2.282038 | 0.7668995 | 0.6845537 | 3.374399 | 2.434322
2018-04-10 09:49 | 232961 | 1187.4016 | 5 | 20 | 2.999996 | -2.282051 | 0.7668995 | 0.7526342 | 3.374399 | 2.645929
2018-04-10 09:51 | 233081 | 120.0004 | 6 | 20 | 3.805635 | 0 | 0.7668995 | 0.7526342 | 3.374399 | 2.645929
2018-04-10 09:53 | 233201 | 240.0016 | 6 | 20 | 3.834561 | 0 | 0.7668995 | 0.7526342 | 3.374399 | 2.645929
2018-04-10 09:54 | 233261 | 300.0036 | 6 | 20 | 3.843102 | 0 | 0.7668995 | 0.7526342 | 3.374399 | 2.645929
2018-04-10 09:54 | 233261 | 0.0026 | 7 | 21 | 3.843158 | 0 | 0 | 0 | 0 | 0
2018-04-10 09:54 | 233261.5 | 0.3296 | 2 | 21 | 4.01816 | 1.151747 | 4.607728e-05 | 0 | 0.0001822841 | 0
2018-04-10 09:56 | 233381.4667 | 120.0015 | 3 | 21 | 4.400305 | 2.116568 | 0.07829772 | 0 | 0.3444121 | 0
2018-04-10 09:58 | 233501.4671 | 240.0019 | 3 | 21 | 4.400301 | 1.837976 | 0.1441541 | 0 | 0.6341992 | 0
2018-04-10 10:00 | 233621.4666 | 360.0014 | 3 | 21 | 4.40029 | 1.602571 | 0.2013376 | 0 | 0.8858232 | 0
2018-04-10 10:02 | 233741.4671 | 480.0019 | 3 | 21 | 4.400247 | 1.405239 | 0.25139 | 0 | 1.106067 | 0
2018-04-10 10:04 | 233861.4675 | 600.0023 | 3 | 21 | 4.4003 | 1.229773 | 0.2952425 | 0 | 1.299031 | 0
2018-04-10 10:06 | 233981.4663 | 720.0011 | 3 | 21 | 4.400225 | 1.075819 | 0.3335915 | 0 | 1.467776 | 0
2018-04-10 10:08 | 234101.466 | 840.0008 | 3 | 21 | 4.400224 | 0.9473267 | 0.3672486 | 0 | 1.615876 | 0
2018-04-10 10:10 | 234221.4656 | 960.0004 | 3 | 21 | 4.400274 | 0.8418789 | 0.397011 | 0 | 1.746838 | 0
2018-04-10 10:12 | 234341.4659 | 1080.0007 | 3 | 21 | 4.400179 | 0.7527943 | 0.423549 | 0 | 1.863612 | 0
2018-04-10 10:14 | 234461.4665 | 1200.0013 | 3 | 21 | 4.400148 | 0.676733 | 0.44735 | 0 | 1.968342 | 0
2018-04-10 10:16 | 234581.4667 | 1320.0015 | 3 | 21 | 4.400231 | 0.6113319 | 0.4687977 | 0 | 2.062717 | 0
2018-04-10 10:18 | 234701.4655 | 1440.0003 | 3 | 21 | 4.400287 | 0.5536423 | 0.4881814 | 0 | 2.14801 | 0
2018-04-10 10:20 | 234821.4658 | 1560.0006 | 3 | 21 | 4.400111 | 0.5006866 | 0.5057447 | 0 | 2.225292 | 0
2018-04-10 10:22 | 234941.4663 | 1680.0011 | 3 | 21 | 4.400214 | 0.4561462 | 0.5216898 | 0 | 2.295454 | 0
2018-04-10 10:24 | 235061.4667 | 1800.0015 | 3 | 21 | 4.40023 | 0.4156628 | 0.5362017 | 0 | 2.359309 | 0
2018-04-10 10:26 | 235181.4653 | 1920.0001 | 3 | 21 | 4.400184 | 0.3792496 | 0.5494363 | 0 | 2.417544 | 0
2018-04-10 10:28 | 235301.4675 | 2040.0023 | 3 | 21 | 4.400275 | 0.3487492 | 0.5615546 | 0 | 2.470867 | 0
2018-04-10 10:30 | 235421.4671 | 2160.0019 | 3 | 21 | 4.400194 | 0.3208084 | 0.5726941 | 0 | 2.519883 | 0
2018-04-10 10:32 | 235541.4659 | 2280.0007 | 3 | 21 | 4.400202 | 0.2973881 | 0.5829825 | 0 | 2.565154 | 0
2018-04-10 10:34 | 235661.4671 | 2400.0019 | 3 | 21 | 4.400176 | 0.2763824 | 0.5925401 | 0 | 2.60721 | 0
2018-04-10 10:36 | 235781.4675 | 2520.0023 | 3 | 21 | 4.400155 | 0.2587242 | 0.6014585 | 0 | 2.646453 | 0
2018-04-10 10:38 | 235901.4655 | 2640.0003 | 3 | 21 | 4.400107 | 0.2428513 | 0.6098185 | 0 | 2.683238 | 0
2018-04-10 10:40 | 236021.4659 | 2760.0007 | 3 | 21 | 4.400198 | 0.229641 | 0.6176918 | 0 | 2.717881 | 0
2018-04-10 10:42 | 236141.4654 | 2880.0002 | 3 | 21 | 4.400157 | 0.2171555 | 0.6251301 | 0 | 2.750612 | 0
2018-04-10 10:44 | 236261.4674 | 3000.0022 | 3 | 21 | 4.400172 | 0.2062149 | 0.6321816 | 0 | 2.78164 | 0
2018-04-10 10:46 | 236381.4655 | 3120.0003 | 3 | 21 | 4.400048 | 0.1954746 | 0.6388835 | 0 | 2.811129 | 0
2018-04-10 10:48 | 236501.4675 | 3240.0023 | 3 | 21 | 4.400057 | 0.186697 | 0.6452636 | 0 | 2.839202 | 0
2018-04-10 10:50 | 236621.4654 | 3360.0002 | 3 | 21 | 4.400223 | 0.1793823 | 0.6513652 | 0 | 2.86605 | 0
2018-04-10 10:52 | 236741.4668 | 3480.0016 | 3 | 21 | 4.40009 | 0.1711845 | 0.6571959 | 0 | 2.891706 | 0
2018-04-10 10:54 | 236861.4662 | 3600.001 | 3 | 21 | 4.400142 | 0.1646309 | 0.6627849 | 0 | 2.916298 | 0
2018-04-10 10:56 | 236981.4659 | 3720.0007 | 3 | 21 | 4.400145 | 0.1580505 | 0.6681609 | 0 | 2.939953 | 0
2018-04-10 10:58 | 237101.4672 | 3840.002 | 3 | 21 | 4.400102 | 0.1524658 | 0.6733261 | 0 | 2.962681 | 0
2018-04-10 11:00 | 237221.4667 | 3960.0015 | 3 | 21 | 4.400082 | 0.1465797 | 0.6783088 | 0 | 2.984605 | 0
2018-04-10 11:02 | 237341.4671 | 4080.0019 | 3 | 21 | 4.400082 | 0.141367 | 0.6831124 | 0 | 3.005741 | 0
2018-04-10 11:04 | 237461.4658 | 4200.0006 | 3 | 21 | 4.400122 | 0.1370354 | 0.6877514 | 0 | 3.026153 | 0
2018-04-10 11:06 | 237581.4652 | 4320 | 3 | 21 | 4.400128 | 0.1326313 | 0.6922388 | 0 | 3.045898 | 0
2018-04-10 11:08 | 237701.4666 | 4440.0014 | 3 | 21 | 4.400061 | 0.1281738 | 0.6965762 | 0 | 3.064983 | 0
2018-04-10 11:10 | 237821.467 | 4560.0018 | 3 | 21 | 4.400185 | 0.124836 | 0.7007913 | 0 | 3.08353 | 0
2018-04-10 11:12 | 237941.4659 | 4680.0007 | 3 | 21 | 4.400115 | 0.1204967 | 0.7048749 | 0 | 3.101498 | 0
2018-04-10 11:14 | 238061.4663 | 4800.0011 | 3 | 21 | 4.400071 | 0.1167908 | 0.7088292 | 0 | 3.118898 | 0
2018-04-10 11:16 | 238181.4659 | 4920.0007 | 3 | 21 | 4.400029 | 0.1133728 | 0.712667 | 0 | 3.135784 | 0
2018-04-10 11:18 | 238301.4663 | 5040.0011 | 3 | 21 | 4.400187 | 0.1108818 | 0.7164091 | 0 | 3.152251 | 0
2018-04-10 11:20 | 238421.4675 | 5160.0023 | 3 | 21 | 4.400059 | 0.107233 | 0.7200373 | 0 | 3.168215 | 0
2018-04-10 11:22 | 238541.4663 | 5280.0011 | 3 | 21 | 4.400027 | 0.1046543 | 0.7235691 | 0 | 3.183755 | 0
2018-04-10 11:24 | 238661.466 | 5400.0008 | 3 | 21 | 4.400153 | 0.1024132 | 0.727021 | 0 | 3.198943 | 0
2018-04-10 11:26 | 238781.4655 | 5520.0003 | 3 | 21 | 4.400083 | 0.09947586 | 0.7303879 | 0 | 3.213758 | 0
2018-04-10 11:28 | 238901.4667 | 5640.0015 | 3 | 21 | 4.400161 | 0.09775162 | 0.7336698 | 0 | 3.228199 | 0
2018-04-10 11:30 | 239021.468 | 5760.0028 | 3 | 21 | 4.400101 | 0.09511185 | 0.7368723 | 0 | 3.24229 | 0
2018-04-10 11:32 | 239141.4667 | 5880.0015 | 3 | 21 | 4.400067 | 0.09294319 | 0.7400005 | 0 | 3.256054 | 0
2018-04-10 11:34 | 239261.4671 | 6000.0019 | 3 | 21 | 4.400056 | 0.09071159 | 0.7430643 | 0 | 3.269535 | 0
2018-04-10 11:36 | 239381.4661 | 6120.0009 | 3 | 21 | 4.399999 | 0.08851051 | 0.7460568 | 0 | 3.282702 | 0
2018-04-10 11:38 | 239501.4664 | 6240.0012 | 3 | 21 | 4.400013 | 0.08664322 | 0.7489834 | 0 | 3.295579 | 0
2018-04-10 11:40 | 239621.4675 | 6360.0023 | 3 | 21 | 4.400144 | 0.08553696 | 0.751856 | 0 | 3.308219 | 0
2018-04-10 11:42 | 239741.4672 | 6480.002 | 3 | 21 | 4.400031 | 0.08333778 | 0.7546688 | 0 | 3.320596 | 0
2018-04-10 11:44 | 239861.4667 | 6600.0015 | 3 | 21 | 4.400008 | 0.0816021 | 0.7574207 | 0 | 3.332705 | 0
2018-04-10 11:45 | 239885.0781 | 6623.6129 | 3 | 21 | 4.400056 | 0.0814991 | 0.7579558 | 0 | 3.335059 | 0
2018-04-10 11:47 | 240005.1 | 120.0003 | 4 | 21 | 4.378492 | 0 | 0.7579558 | 0 | 3.335059 | 0
2018-04-10 11:49 | 240125.1 | 240.0014 | 4 | 21 | 4.374122 | 0 | 0.7579558 | 0 | 3.335059 | 0
2018-04-10 11:50 | 240185.1 | 300.0028 | 4 | 21 | 4.372236 | 0 | 0.7579558 | 0 | 3.335059 | 0
2018-04-10 11:52 | 240305.2 | 120.0007 | 5 | 21 | 3.839458 | -2.282006 | 0.7579558 | 0.07605636 | 3.335059 | 0.2972182
2018-04-10 11:54 | 240425.2 | 240.0028 | 5 | 21 | 3.744055 | -2.281999 | 0.7579558 | 0.1521186 | 3.335059 | 0.5855757
2018-04-10 11:56 | 240545.2 | 360.0024 | 5 | 21 | 3.655523 | -2.282105 | 0.7579558 | 0.2281817 | 3.335059 | 0.8669572
2018-04-10 11:58 | 240665.2 | 480.0003 | 5 | 21 | 3.570829 | -2.282044 | 0.7579558 | 0.3042394 | 3.335059 | 1.141753
2018-04-10 12:00 | 240785.2 | 600.0008 | 5 | 21 | 3.488986 | -2.28203 | 0.7579558 | 0.3803004 | 3.335059 | 1.410217
2018-04-10 12:02 | 240905.2 | 720.0004 | 5 | 21 | 3.412979 | -2.282038 | 0.7579558 | 0.4563617 | 3.335059 | 1.672646
2018-04-10 12:04 | 241025.2 | 840.0009 | 5 | 21 | 3.341935 | -2.282017 | 0.7579558 | 0.5324233 | 3.335059 | 1.929528
2018-04-10 12:06 | 241145.2 | 960.0005 | 5 | 21 | 3.267145 | -2.282067 | 0.7579558 | 0.6084824 | 3.335059 | 2.180925
2018-04-10 12:08 | 241265.2 | 1080.0003 | 5 | 21 | 3.158123 | -2.282051 | 0.7579558 | 0.6845457 | 3.335059 | 2.425776
2018-04-10 12:09 | 241347.7 | 1162.5054 | 5 | 21 | 2.999996 | -2.282046 | 0.7579558 | 0.7368382 | 3.335059 | 2.587203
2018-04-10 12:11 | 241467.8 | 120.0006 | 6 | 21 | 3.808092 | 0 | 0.7579558 | 0.7368382 | 3.335059 | 2.587203
2018-04-10 12:13 | 241587.8 | 240.0018 | 6 | 21 | 3.837005 | 0 | 0.7579558 | 0.7368382 | 3.335059 | 2.587203
2018-04-10 12:14 | 241647.8 | 300.003 | 6 | 21 | 3.845355 | 0 | 0.7579558 | 0.7368382 | 3.335059 | 2.587203
2018-04-10 12:14 | 241647.8 | 0.0023 | 7 | 22 | 3.84537 | 0 | 0 | 0 | 0 | 0
2018-04-10 12:14 | 241648.2 | 0.3233 | 2 | 22 | 4.01956 | 1.127699 | 4.509018e-05 | 0 | 0.000178509 | 0
2018-04-10 12:16 | 241768.2 | 120.0015 | 3 | 22 | 4.400295 | 2.077688 | 0.07683203 | 0 | 0.3379808 | 0
2018-04-10 12:18 | 241888.2 | 240.0002 | 3 | 22 | 4.40026 | 1.803003 | 0.1414675 | 0 | 0.6223955 | 0
2018-04-10 12:20 | 242008.2 | 360.0022 | 3 | 22 | 4.400295 | 1.572083 | 0.1975701 | 0 | 0.8692625 | 0
2018-04-10 12:22 | 242128.2 | 480.0003 | 3 | 22 | 4.400281 | 1.379158 | 0.2466867 | 0 | 1.085389 | 0
2018-04-10 12:24 | 242248.2 | 600.0015 | 3 | 22 | 4.400244 | 1.206301 | 0.2897162 | 0 | 1.27473 | 0
2018-04-10 12:26 | 242368.2 | 720.0012 | 3 | 22 | 4.400205 | 1.055723 | 0.327354 | 0 | 1.440347 | 0
2018-04-10 12:28 | 242488.2 | 840.0015 | 3 | 22 | 4.400215 | 0.930212 | 0.3603934 | 0 | 1.585729 | 0
2018-04-10 12:30 | 242608.2 | 960.002 | 3 | 22 | 4.400243 | 0.8271065 | 0.389631 | 0 | 1.714381 | 0
2018-04-10 12:32 | 242728.2 | 1080.0023 | 3 | 22 | 4.40025 | 0.7405014 | 0.4157044 | 0 | 1.82911 | 0
2018-04-10 12:34 | 242848.2 | 1200.001 | 3 | 22 | 4.400257 | 0.6667576 | 0.4391181 | 0 | 1.932136 | 0
2018-04-10 12:36 | 242968.2 | 1320.0015 | 3 | 22 | 4.400236 | 0.6020451 | 0.4602365 | 0 | 2.025061 | 0
2018-04-10 12:38 | 243088.2 | 1440.0004 | 3 | 22 | 4.400167 | 0.5450382 | 0.479336 | 0 | 2.109103 | 0
2018-04-10 12:40 | 243208.2 | 1560.0023 | 3 | 22 | 4.400205 | 0.4947205 | 0.4966539 | 0 | 2.185306 | 0
2018-04-10 12:42 | 243328.2 | 1680.0003 | 3 | 22 | 4.400207 | 0.4498253 | 0.5123786 | 0 | 2.254498 | 0
2018-04-10 12:44 | 243448.2 | 1800.0022 | 3 | 22 | 4.400163 | 0.4097519 | 0.5266916 | 0 | 2.317478 | 0
2018-04-10 12:46 | 243568.2 | 1920.0011 | 3 | 22 | 4.400168 | 0.374958 | 0.5397568 | 0 | 2.374967 | 0
2018-04-10 12:48 | 243688.2 | 2040.0006 | 3 | 22 | 4.400254 | 0.3446674 | 0.5517338 | 0 | 2.427669 | 0
2018-04-10 12:50 | 243808.2 | 2160.0008 | 3 | 22 | 4.400177 | 0.3175354 | 0.5627485 | 0 | 2.476135 | 0
2018-04-10 12:52 | 243928.2 | 2280.0023 | 3 | 22 | 4.40021 | 0.294405 | 0.5729365 | 0 | 2.520964 | 0
2018-04-10 12:54 | 244048.2 | 2400.0019 | 3 | 22 | 4.400253 | 0.2742519 | 0.5823959 | 0 | 2.562587 | 0
2018-04-10 12:56 | 244168.2 | 2520.0015 | 3 | 22 | 4.400177 | 0.2561321 | 0.5912194 | 0 | 2.601412 | 0
2018-04-10 12:58 | 244288.2 | 2640.0011 | 3 | 22 | 4.400111 | 0.2403507 | 0.5994919 | 0 | 2.637813 | 0
2018-04-10 13:00 | 244408.2 | 2760.0023 | 3 | 22 | 4.400152 | 0.2267494 | 0.6072716 | 0 | 2.672045 | 0
2018-04-10 13:02 | 244528.2 | 2880.0003 | 3 | 22 | 4.400182 | 0.2148323 | 0.614626 | 0 | 2.704405 | 0
2018-04-10 13:04 | 244648.2 | 3000.0015 | 3 | 22 | 4.400114 | 0.2035751 | 0.6215937 | 0 | 2.735064 | 0
2018-04-10 13:06 | 244768.2 | 3120.0012 | 3 | 22 | 4.400194 | 0.194313 | 0.6282151 | 0 | 2.764199 | 0
2018-04-10 13:08 | 244888.2 | 3240.0023 | 3 | 22 | 4.400119 | 0.1848316 | 0.6345213 | 0 | 2.791947 | 0
2018-04-10 13:10 | 245008.2 | 3360.0019 | 3 | 22 | 4.400071 | 0.1763897 | 0.6405457 | 0 | 2.818455 | 0
2018-04-10 13:12 | 245128.2 | 3480.0023 | 3 | 22 | 4.400175 | 0.1696625 | 0.6463165 | 0 | 2.843847 | 0
2018-04-10 13:14 | 245248.2 | 3600.0011 | 3 | 22 | 4.400115 | 0.1626797 | 0.6518485 | 0 | 2.868189 | 0
2018-04-10 13:16 | 245368.2 | 3720.0023 | 3 | 22 | 4.400074 | 0.1557007 | 0.6571645 | 0 | 2.89158 | 0
2018-04-10 13:18 | 245488.2 | 3840.0003 | 3 | 22 | 4.400036 | 0.1498203 | 0.6622697 | 0 | 2.914043 | 0
2018-04-10 13:20 | 245608.2 | 3960.0023 | 3 | 22 | 4.400113 | 0.14505 | 0.6671882 | 0 | 2.935685 | 0
2018-04-10 13:22 | 245728.2 | 4080.0003 | 3 | 22 | 4.400102 | 0.1398849 | 0.6719398 | 0 | 2.956593 | 0
2018-04-10 13:24 | 245848.2 | 4200.0007 | 3 | 22 | 4.400144 | 0.1353607 | 0.6765308 | 0 | 2.976794 | 0
2018-04-10 13:26 | 245968.2 | 4320.0019 | 3 | 22 | 4.400146 | 0.131073 | 0.6809591 | 0 | 2.996279 | 0
2018-04-10 13:28 | 246088.2 | 4440.0015 | 3 | 22 | 4.400091 | 0.1265888 | 0.6852468 | 0 | 3.015146 | 0
2018-04-10 13:30 | 246208.2 | 4560.0019 | 3 | 22 | 4.400089 | 0.1226482 | 0.6893973 | 0 | 3.033408 | 0
2018-04-10 13:32 | 246328.2 | 4680.0016 | 3 | 22 | 4.400104 | 0.1193523 | 0.6934195 | 0 | 3.051106 | 0
2018-04-10 13:34 | 246448.2 | 4800.0011 | 3 | 22 | 4.400011 | 0.1152782 | 0.6973297 | 0 | 3.068311 | 0
2018-04-10 13:36 | 246568.2 | 4920.0007 | 3 | 22 | 4.400083 | 0.1123104 | 0.7011321 | 0 | 3.085042 | 0
2018-04-10 13:38 | 246688.2 | 5040.0003 | 3 | 22 | 4.400124 | 0.1098022 | 0.7048206 | 0 | 3.101271 | 0
2018-04-10 13:40 | 246808.2 | 5160.0023 | 3 | 22 | 4.399867 | 0.1053638 | 0.7084145 | 0 | 3.117085 | 0
2018-04-10 13:42 | 246928.2 | 5280.0004 | 3 | 22 | 4.400045 | 0.1035385 | 0.7119214 | 0 | 3.132515 | 0
2018-04-10 13:44 | 247048.2 | 5400.0023 | 3 | 22 | 4.400063 | 0.1012936 | 0.7153366 | 0 | 3.147542 | 0
2018-04-10 13:46 | 247168.2 | 5520.0011 | 3 | 22 | 4.4 | 0.09837914 | 0.7186778 | 0 | 3.162244 | 0
2018-04-10 13:48 | 247288.2 | 5640.0016 | 3 | 22 | 4.40003 | 0.09650421 | 0.7219275 | 0 | 3.176543 | 0
2018-04-10 13:50 | 247408.2 | 5760.002 | 3 | 22 | 4.400067 | 0.09439278 | 0.725114 | 0 | 3.190564 | 0
2018-04-10 13:52 | 247528.2 | 5880.0015 | 3 | 22 | 4.400126 | 0.0925827 | 0.7282199 | 0 | 3.20423 | 0
2018-04-10 13:54 | 247648.2 | 6000.0003 | 3 | 22 | 4.40011 | 0.09033012 | 0.7312537 | 0 | 3.217579 | 0
2018-04-10 13:56 | 247768.2 | 6120.0023 | 3 | 22 | 4.400151 | 0.08848953 | 0.7342232 | 0 | 3.230645 | 0
2018-04-10 13:58 | 247888.2 | 6240.0012 | 3 | 22 | 4.40005 | 0.08615112 | 0.7371286 | 0 | 3.243429 | 0
2018-04-10 14:00 | 248008.2 | 6360.0024 | 3 | 22 | 4.399964 | 0.08402443 | 0.7399724 | 0 | 3.255941 | 0
2018-04-10 14:02 | 248128.2 | 6480.0004 | 3 | 22 | 4.400008 | 0.08267212 | 0.7427605 | 0 | 3.268209 | 0
2018-04-10 14:04 | 248235.7 | 6587.5198 | 3 | 22 | 4.400101 | 0.08149529 | 0.7452204 | 0 | 3.279033 | 0
2018-04-10 14:06 | 248355.8 | 120.0015 | 4 | 22 | 4.378273 | 0 | 0.7452204 | 0 | 3.279033 | 0
2018-04-10 14:08 | 248475.8 | 240.0019 | 4 | 22 | 4.373888 | 0 | 0.7452204 | 0 | 3.279033 | 0
2018-04-10 14:09 | 248535.8 | 300.0046 | 4 | 22 | 4.372012 | 0 | 0.7452204 | 0 | 3.279033 | 0
2018-04-10 14:11 | 248655.8618 | 120.003 | 5 | 22 | 3.832426 | -2.282074 | 0.7452204 | 0.07606374 | 3.279033 | 0.2967738
2018-04-10 14:13 | 248775.8598 | 240.001 | 5 | 22 | 3.735541 | -2.282051 | 0.7452204 | 0.1521196 | 3.279033 | 0.5845178
2018-04-10 14:15 | 248895.8618 | 360.003 | 5 | 22 | 3.645555 | -2.282069 | 0.7452204 | 0.2281826 | 3.279033 | 0.8651963
2018-04-10 14:17 | 249015.8606 | 480.0018 | 5 | 22 | 3.559159 | -2.282069 | 0.7452204 | 0.3042395 | 3.279033 | 1.139165
2018-04-10 14:19 | 249135.8618 | 600.003 | 5 | 22 | 3.47549 | -2.282072 | 0.7452204 | 0.3803061 | 3.279033 | 1.406697
2018-04-10 14:21 | 249255.8598 | 720.001 | 5 | 22 | 3.397598 | -2.282067 | 0.7452204 | 0.4563671 | 3.279033 | 1.668038
2018-04-10 14:23 | 249375.861 | 840.0022 | 5 | 22 | 3.323968 | -2.282067 | 0.7452204 | 0.5324289 | 3.279033 | 1.923671
2018-04-10 14:25 | 249495.8598 | 960.001 | 5 | 22 | 3.243912 | -2.282013 | 0.7452204 | 0.6084887 | 3.279033 | 2.173533
2018-04-10 14:27 | 249615.8594 | 1080.0006 | 5 | 22 | 3.113182 | -2.282067 | 0.7452204 | 0.6845473 | 3.279033 | 2.416
2018-04-10 14:28 | 249669.6267 | 1133.7679 | 5 | 22 | 2.999989 | -2.282048 | 0.7452204 | 0.7186285 | 3.279033 | 2.520287
2018-04-10 14:30 | 249789.7 | 120.0004 | 6 | 22 | 3.810715 | 0 | 0.7452204 | 0.7186285 | 3.279033 | 2.520287
2018-04-10 14:32 | 249909.7 | 240.0001 | 6 | 22 | 3.839669 | 0 | 0.7452204 | 0.7186285 | 3.279033 | 2.520287
2018-04-10 14:33 | 249969.7 | 300.0029 | 6 | 22 | 3.847963 | 0 | 0.7452204 | 0.7186285 | 3.279033 | 2.520287
2018-04-10 14:33 | 249969.7 | 0.0049 | 7 | 23 | 3.847975 | 0 | 0 | 0 | 0 | 0
2018-04-10 14:33 | 249970.1 | 0.3223 | 2 | 23 | 4.021465 | 1.103064 | 4.485959e-05 | 2.5e-11 | 0.0001778033 | 9.6e-11
2018-04-10 14:35 | 250090.1 | 120.0005 | 3 | 23 | 4.400311 | 2.030952 | 0.07510872 | 2.5e-11 | 0.3304146 | 9.6e-11
2018-04-10 14:37 | 250210.1 | 240.0009 | 3 | 23 | 4.40026 | 1.761976 | 0.1382905 | 2.5e-11 | 0.6084328 | 9.6e-11
2018-04-10 14:39 | 250330.1 | 360.0005 | 3 | 23 | 4.400312 | 1.536428 | 0.1931055 | 2.5e-11 | 0.8496342 | 9.6e-11
2018-04-10 14:41 | 250450.1 | 480.0026 | 3 | 23 | 4.400245 | 1.346874 | 0.2410859 | 2.5e-11 | 1.060761 | 9.6e-11
2018-04-10 14:43 | 250570.1 | 600.0014 | 3 | 23 | 4.400215 | 1.177927 | 0.2831144 | 2.5e-11 | 1.245697 | 9.6e-11
2018-04-10 14:45 | 250690.1 | 720.0011 | 3 | 23 | 4.400256 | 1.031672 | 0.3198757 | 2.5e-11 | 1.407457 | 9.6e-11
2018-04-10 14:47 | 250810.1 | 840.0023 | 3 | 23 | 4.40024 | 0.9095631 | 0.3521671 | 2.5e-11 | 1.549547 | 9.6e-11
2018-04-10 14:49 | 250930.1 | 960.0002 | 3 | 23 | 4.40027 | 0.8093948 | 0.3807531 | 2.5e-11 | 1.675332 | 9.6e-11
2018-04-10 14:51 | 251050.1 | 1080.0014 | 3 | 23 | 4.400186 | 0.7249546 | 0.4062861 | 2.5e-11 | 1.787683 | 9.6e-11
2018-04-10 14:53 | 251170.1 | 1200.0018 | 3 | 23 | 4.400234 | 0.6530056 | 0.4292271 | 2.5e-11 | 1.888629 | 9.6e-11
2018-04-10 14:55 | 251290.1 | 1320.0013 | 3 | 23 | 4.400252 | 0.5901031 | 0.4499183 | 2.5e-11 | 1.979675 | 9.6e-11
2018-04-10 14:57 | 251410.1 | 1440.0009 | 3 | 23 | 4.40022 | 0.533165 | 0.4686094 | 2.5e-11 | 2.061919 | 9.6e-11
2018-04-10 14:59 | 251530.1 | 1560.0022 | 3 | 23 | 4.400249 | 0.484024 | 0.4855369 | 2.5e-11 | 2.136404 | 9.6e-11
2018-04-10 15:01 | 251650.1 | 1680.0002 | 3 | 23 | 4.400229 | 0.4401569 | 0.5009146 | 2.5e-11 | 2.204069 | 9.6e-11
2018-04-10 15:03 | 251770.1 | 1800.0014 | 3 | 23 | 4.400166 | 0.400629 | 0.5149152 | 2.5e-11 | 2.265675 | 9.6e-11
2018-04-10 15:05 | 251890.1 | 1920.001 | 3 | 23 | 4.400128 | 0.3658218 | 0.5276876 | 2.5e-11 | 2.321876 | 9.6e-11
2018-04-10 15:07 | 252010.1 | 2040.0014 | 3 | 23 | 4.400207 | 0.3365326 | 0.5393847 | 2.5e-11 | 2.373346 | 9.6e-11
2018-04-10 15:09 | 252130.1 | 2160.0002 | 3 | 23 | 4.400228 | 0.3104725 | 0.5501501 | 2.5e-11 | 2.420715 | 9.6e-11
2018-04-10 15:11 | 252250.1 | 2280.0006 | 3 | 23 | 4.400152 | 0.286953 | 0.5600953 | 2.5e-11 | 2.464476 | 9.6e-11
2018-04-10 15:13 | 252370.1 | 2400.0002 | 3 | 23 | 4.400133 | 0.2675266 | 0.5693272 | 2.5e-11 | 2.505097 | 9.6e-11
2018-04-10 15:15 | 252490.1 | 2520.0022 | 3 | 23 | 4.400156 | 0.2502689 | 0.5779506 | 2.5e-11 | 2.543042 | 9.6e-11
2018-04-10 15:17 | 252610.1 | 2640.0017 | 3 | 23 | 4.400179 | 0.2352333 | 0.586031 | 2.5e-11 | 2.578597 | 9.6e-11
2018-04-10 15:19 | 252730.1 | 2760.0013 | 3 | 23 | 4.400143 | 0.2213726 | 0.593637 | 2.5e-11 | 2.612065 | 9.6e-11
2018-04-10 15:21 | 252850.1 | 2880.0001 | 3 | 23 | 4.400078 | 0.209444 | 0.6008162 | 2.5e-11 | 2.643654 | 9.6e-11
2018-04-10 15:23 | 252970.1 | 3000.0016 | 3 | 23 | 4.400184 | 0.1991787 | 0.6076232 | 2.5e-11 | 2.673606 | 9.6e-11
2018-04-10 15:25 | 253090.1 | 3120.0018 | 3 | 23 | 4.400176 | 0.1896095 | 0.6140945 | 2.5e-11 | 2.70208 | 9.6e-11
2018-04-10 15:27 | 253210.1 | 3240.0024 | 3 | 23 | 4.400089 | 0.180439 | 0.6202579 | 2.5e-11 | 2.7292 | 9.6e-11
2018-04-10 15:29 | 253330.1 | 3360.0012 | 3 | 23 | 4.4001 | 0.1726437 | 0.6261432 | 2.5e-11 | 2.755096 | 9.6e-11
2018-04-10 15:31 | 253450.1 | 3480.0014 | 3 | 23 | 4.400087 | 0.1653347 | 0.631778 | 2.5e-11 | 2.77989 | 9.6e-11
2018-04-10 15:33 | 253570.1 | 3600.0018 | 3 | 23 | 4.400204 | 0.1594353 | 0.6371819 | 2.5e-11 | 2.803668 | 9.6e-11
2018-04-10 15:35 | 253690.1 | 3720.0015 | 3 | 23 | 4.400073 | 0.1525555 | 0.6423661 | 2.5e-11 | 2.826478 | 9.6e-11
2018-04-10 15:37 | 253810.1 | 3840.0018 | 3 | 23 | 4.400173 | 0.1472492 | 0.6473595 | 2.5e-11 | 2.84845 | 9.6e-11
2018-04-10 15:39 | 253930.1 | 3960.0023 | 3 | 23 | 4.40012 | 0.1417351 | 0.6521644 | 2.5e-11 | 2.869592 | 9.6e-11
2018-04-10 15:41 | 254050.1 | 4080.0002 | 3 | 23 | 4.400014 | 0.1362724 | 0.6567982 | 2.5e-11 | 2.889981 | 9.6e-11
2018-04-10 15:43 | 254170.1 | 4200.0014 | 3 | 23 | 4.400166 | 0.1325588 | 0.6612837 | 2.5e-11 | 2.909718 | 9.6e-11
2018-04-10 15:45 | 254290.1 | 4320.0018 | 3 | 23 | 4.400117 | 0.1281242 | 0.6656155 | 2.5e-11 | 2.928778 | 9.6e-11
2018-04-10 15:47 | 254410.1 | 4440.0014 | 3 | 23 | 4.40009 | 0.1238728 | 0.6698133 | 2.5e-11 | 2.947249 | 9.6e-11
2018-04-10 15:49 | 254530.1 | 4560.0018 | 3 | 23 | 4.400107 | 0.1201191 | 0.6738811 | 2.5e-11 | 2.965147 | 9.6e-11
2018-04-10 15:51 | 254650.1 | 4680.0022 | 3 | 23 | 4.400024 | 0.1160202 | 0.6778193 | 2.5e-11 | 2.982476 | 9.6e-11
2018-04-10 15:53 | 254770.1 | 4800.0018 | 3 | 23 | 4.400048 | 0.1127071 | 0.681636 | 2.5e-11 | 2.999269 | 9.6e-11
2018-04-10 15:55 | 254890.1 | 4920.0014 | 3 | 23 | 4.400054 | 0.109457 | 0.6853468 | 2.5e-11 | 3.015597 | 9.6e-11
2018-04-10 15:57 | 255010.1 | 5040.0011 | 3 | 23 | 4.400084 | 0.1068268 | 0.6889508 | 2.5e-11 | 3.031455 | 9.6e-11
2018-04-10 15:59 | 255130.1 | 5160.0015 | 3 | 23 | 4.400064 | 0.1039238 | 0.6924619 | 2.5e-11 | 3.046904 | 9.6e-11
2018-04-10 16:01 | 255250.1 | 5280.001 | 3 | 23 | 4.40004 | 0.1009388 | 0.6958826 | 2.5e-11 | 3.061955 | 9.6e-11
2018-04-10 16:03 | 255370.1 | 5400.0023 | 3 | 23 | 4.400014 | 0.09838295 | 0.6992168 | 2.5e-11 | 3.076627 | 9.6e-11
2018-04-10 16:05 | 255490.1 | 5520.0012 | 3 | 23 | 4.400148 | 0.09703445 | 0.7024614 | 2.5e-11 | 3.090903 | 9.6e-11
2018-04-10 16:07 | 255610.1 | 5640.0014 | 3 | 23 | 4.400058 | 0.0940609 | 0.7056356 | 2.5e-11 | 3.104869 | 9.6e-11
2018-04-10 16:09 | 255730.1 | 5760.0018 | 3 | 23 | 4.400038 | 0.09183311 | 0.7087346 | 2.5e-11 | 3.118505 | 9.6e-11
2018-04-10 16:11 | 255850.1 | 5880.0014 | 3 | 23 | 4.400031 | 0.0896244 | 0.7117636 | 2.5e-11 | 3.131833 | 9.6e-11
2018-04-10 16:13 | 255970.1 | 6000.0005 | 3 | 23 | 4.40009 | 0.08813286 | 0.7147295 | 2.5e-11 | 3.144883 | 9.6e-11
2018-04-10 16:15 | 256090.1 | 6120.0023 | 3 | 23 | 4.400084 | 0.08606339 | 0.7176282 | 2.5e-11 | 3.157638 | 9.6e-11
2018-04-10 16:17 | 256210.1 | 6240.0002 | 3 | 23 | 4.400044 | 0.08438873 | 0.7204584 | 2.5e-11 | 3.17009 | 9.6e-11
2018-04-10 16:19 | 256330.1 | 6360.0007 | 3 | 23 | 4.399988 | 0.082304 | 0.7232428 | 2.5e-11 | 3.182342 | 9.6e-11
2018-04-10 16:20 | 256421 | 6450.8929 | 3 | 23 | 4.400094 | 0.08149529 | 0.7253147 | 2.5e-11 | 3.191458 | 9.6e-11
2018-04-10 16:22 | 256541.069 | 120.0005 | 4 | 23 | 4.378044 | 0 | 0.7253147 | 2.5e-11 | 3.191458 | 9.6e-11
2018-04-10 16:24 | 256661.0694 | 240.0009 | 4 | 23 | 4.373636 | 0 | 0.7253147 | 2.5e-11 | 3.191458 | 9.6e-11
2018-04-10 16:25 | 256721.0723 | 300.0038 | 4 | 23 | 4.371718 | 0 | 0.7253147 | 2.5e-11 | 3.191458 | 9.6e-11
2018-04-10 16:27 | 256841.2 | 120.0022 | 5 | 23 | 3.825903 | -2.282023 | 0.7253147 | 0.07606471 | 3.191458 | 0.2963594
2018-04-10 16:29 | 256961.2 | 240.0009 | 5 | 23 | 3.727041 | -2.282046 | 0.7253147 | 0.1521261 | 3.191458 | 0.5835509
2018-04-10 16:31 | 257081.2 | 360.0014 | 5 | 23 | 3.635434 | -2.282038 | 0.7253147 | 0.2281858 | 3.191458 | 0.8635094
2018-04-10 16:33 | 257201.2 | 480.0009 | 5 | 23 | 3.547326 | -2.282032 | 0.7253147 | 0.3042475 | 3.191458 | 1.136663
2018-04-10 16:35 | 257321.2 | 600.0013 | 5 | 23 | 3.462155 | -2.282083 | 0.7253147 | 0.3803061 | 3.191458 | 1.403204
2018-04-10 16:37 | 257441.2 | 720.001 | 5 | 23 | 3.382769 | -2.282078 | 0.7253147 | 0.4563679 | 3.191458 | 1.663473
2018-04-10 16:39 | 257561.2 | 840.0021 | 5 | 23 | 3.30639 | -2.28203 | 0.7253147 | 0.5324299 | 3.191458 | 1.91788
2018-04-10 16:41 | 257681.2 | 960.0007 | 5 | 23 | 3.220967 | -2.282069 | 0.7253147 | 0.6084882 | 3.191458 | 2.166242
2018-04-10 16:43 | 257801.2 | 1080.0013 | 5 | 23 | 3.061342 | -2.282051 | 0.7253147 | 0.6845505 | 3.191458 | 2.406144
2018-04-10 16:44 | 257828.1 | 1106.9224 | 5 | 23 | 2.99999 | -2.282027 | 0.7253147 | 0.7016184 | 3.191458 | 2.457883
2018-04-10 16:46 | 257948.1 | 120.0005 | 6 | 23 | 3.813637 | 0 | 0.7253147 | 0.7016184 | 3.191458 | 2.457883
2018-04-10 16:48 | 258068.1 | 240.0002 | 6 | 23 | 3.842744 | 0 | 0.7253147 | 0.7016184 | 3.191458 | 2.457883
2018-04-10 16:49 | 258128.1 | 300.0028 | 6 | 23 | 3.851039 | 0 | 0.7253147 | 0.7016184 | 3.191458 | 2.457883
2018-04-10 16:49 | 258128.1 | 0.0023 | 7 | 24 | 3.851073 | 0 | 0 | 0 | 0 | 0
2018-04-10 16:49 | 258128.5 | 0.3136 | 2 | 24 | 4.022993 | 1.078688 | 4.157674e-05 | 0 | 0.0001647979 | 0
2018-04-10 16:51 | 258248.5 | 120.0013 | 3 | 24 | 4.400256 | 1.993147 | 0.07372746 | 0 | 0.3243459 | 0
2018-04-10 16:53 | 258368.5 | 240.001 | 3 | 24 | 4.400279 | 1.728741 | 0.1357304 | 0 | 0.597177 | 0
2018-04-10 16:55 | 258488.5 | 360.0013 | 3 | 24 | 4.400295 | 1.506847 | 0.189508 | 0 | 0.8338136 | 0
2018-04-10 16:57 | 258608.5 | 480.001 | 3 | 24 | 4.400229 | 1.320482 | 0.2365669 | 0 | 1.040886 | 0
2018-04-10 16:59 | 258728.5 | 600.0014 | 3 | 24 | 4.400251 | 1.155602 | 0.2777807 | 0 | 1.222237 | 0
2018-04-10 17:01 | 258848.5 | 720.0002 | 3 | 24 | 4.400286 | 1.012894 | 0.3138506 | 0 | 1.380954 | 0
2018-04-10 17:03 | 258968.5 | 840.0008 | 3 | 24 | 4.400192 | 0.8931255 | 0.3455497 | 0 | 1.520438 | 0
2018-04-10 17:05 | 259088.5 | 960.0009 | 3 | 24 | 4.400153 | 0.7954693 | 0.3736547 | 0 | 1.644107 | 0
2018-04-10 17:07 | 259208.5 | 1080.0014 | 3 | 24 | 4.400214 | 0.714056 | 0.3987853 | 0 | 1.754688 | 0
2018-04-10 17:09 | 259328.5 | 1200.001 | 3 | 24 | 4.400228 | 0.6433182 | 0.4213762 | 0 | 1.854093 | 0
2018-04-10 17:11 | 259448.5 | 1320.0006 | 3 | 24 | 4.400153 | 0.5806389 | 0.441757 | 0 | 1.943773 | 0
2018-04-10 17:13 | 259568.5 | 1440.0002 | 3 | 24 | 4.40026 | 0.5258522 | 0.460184 | 0 | 2.024856 | 0
2018-04-10 17:15 | 259688.5 | 1560.0006 | 3 | 24 | 4.400263 | 0.4769306 | 0.4768757 | 0 | 2.098303 | 0
2018-04-10 17:17 | 259808.5 | 1680.001 | 3 | 24 | 4.400184 | 0.4328651 | 0.4920273 | 0 | 2.164974 | 0
2018-04-10 17:19 | 259928.5 | 1800.0006 | 3 | 24 | 4.400239 | 0.395359 | 0.5058184 | 0 | 2.225657 | 0
2018-04-10 17:21 | 260048.5 | 1920.0018 | 3 | 24 | 4.400226 | 0.3617821 | 0.5184169 | 0 | 2.281093 | 0
2018-04-10 17:23 | 260168.5 | 2040.0007 | 3 | 24 | 4.400169 | 0.3321342 | 0.5299702 | 0 | 2.33193 | 0
2018-04-10 17:25 | 260288.5 | 2160.001 | 3 | 24 | 4.400145 | 0.3061504 | 0.5406111 | 0 | 2.378752 | 0
2018-04-10 17:27 | 260408.5 | 2280.0006 | 3 | 24 | 4.400234 | 0.2843552 | 0.5504445 | 0 | 2.422021 | 0
2018-04-10 17:29 | 260528.5 | 2400.0001 | 3 | 24 | 4.400153 | 0.2649364 | 0.5595866 | 0 | 2.462248 | 0
2018-04-10 17:31 | 260648.5 | 2520.0015 | 3 | 24 | 4.400197 | 0.2476254 | 0.5681232 | 0 | 2.49981 | 0
2018-04-10 17:33 | 260768.5 | 2640.0019 | 3 | 24 | 4.400121 | 0.2321873 | 0.5761116 | 0 | 2.53496 | 0
2018-04-10 17:35 | 260888.5 | 2760.0015 | 3 | 24 | 4.400175 | 0.2193203 | 0.5836352 | 0 | 2.568066 | 0
2018-04-10 17:37 | 261008.5 | 2880.0018 | 3 | 24 | 4.400245 | 0.2079182 | 0.5907457 | 0 | 2.599353 | 0
2018-04-10 17:39 | 261128.5 | 3000.0014 | 3 | 24 | 4.400186 | 0.1972027 | 0.5974854 | 0 | 2.629009 | 0
2018-04-10 17:41 | 261248.5 | 3120.0002 | 3 | 24 | 4.400121 | 0.1873779 | 0.6038895 | 0 | 2.657188 | 0
2018-04-10 17:43 | 261368.5 | 3240.0006 | 3 | 24 | 4.400183 | 0.1789246 | 0.6099939 | 0 | 2.684048 | 0
2018-04-10 17:45 | 261488.5 | 3360.0001 | 3 | 24 | 4.400168 | 0.1711349 | 0.6158219 | 0 | 2.709692 | 0
2018-04-10 17:47 | 261608.5 | 3480.0014 | 3 | 24 | 4.400138 | 0.1638165 | 0.6213986 | 0 | 2.73423 | 0
2018-04-10 17:49 | 261728.5 | 3600.0001 | 3 | 24 | 4.400167 | 0.1576061 | 0.6267493 | 0 | 2.757774 | 0
2018-04-10 17:51 | 261848.5 | 3720.0006 | 3 | 24 | 4.400137 | 0.1513195 | 0.6318933 | 0 | 2.780408 | 0
2018-04-10 17:53 | 261968.5 | 3840.0009 | 3 | 24 | 4.40007 | 0.1454487 | 0.6368404 | 0 | 2.802176 | 0
2018-04-10 17:55 | 262088.5 | 3960.0006 | 3 | 24 | 4.400112 | 0.1406689 | 0.641608 | 0 | 2.823154 | 0
2018-04-10 17:57 | 262208.5 | 4080.0018 | 3 | 24 | 4.400097 | 0.135603 | 0.646217 | 0 | 2.843434 | 0
2018-04-10 17:59 | 262328.5 | 4200.0014 | 3 | 24 | 4.400133 | 0.1315365 | 0.6506662 | 0 | 2.863011 | 0
2018-04-10 18:01 | 262448.5 | 4320.0002 | 3 | 24 | 4.400082 | 0.1270123 | 0.654973 | 0 | 2.881962 | 0
2018-04-10 18:03 | 262568.5 | 4440.0014 | 3 | 24 | 4.400141 | 0.123457 | 0.659146 | 0 | 2.900323 | 0
2018-04-10 18:05 | 262688.5 | 4560.0002 | 3 | 24 | 4.400072 | 0.1193962 | 0.663189 | 0 | 2.918113 | 0
2018-04-10 18:07 | 262808.5 | 4680.0013 | 3 | 24 | 4.400036 | 0.1156349 | 0.6671066 | 0 | 2.935351 | 0
2018-04-10 18:09 | 262928.5 | 4800.0017 | 3 | 24 | 4.400133 | 0.1127262 | 0.6709192 | 0 | 2.952127 | 0
2018-04-10 18:11 | 263048.5 | 4920.0013 | 3 | 24 | 4.40013 | 0.1098576 | 0.6746199 | 0 | 2.96841 | 0
2018-04-10 18:13 | 263168.5 | 5040.0018 | 3 | 24 | 4.400064 | 0.1065102 | 0.6782237 | 0 | 2.984267 | 0
2018-04-10 18:15 | 263288.5 | 5160.0006 | 3 | 24 | 4.400084 | 0.1039543 | 0.6817406 | 0 | 2.999742 | 0
2018-04-10 18:17 | 263408.5 | 5280.0011 | 3 | 24 | 4.400084 | 0.1013031 | 0.6851625 | 0 | 3.014799 | 0
2018-04-10 18:19 | 263528.5 | 5400.0007 | 3 | 24 | 4.400018 | 0.09833908 | 0.6884997 | 0 | 3.029483 | 0
2018-04-10 18:21 | 263648.5 | 5520.0002 | 3 | 24 | 4.400162 | 0.09700012 | 0.6917578 | 0 | 3.043819 | 0
2018-04-10 18:23 | 263768.5 | 5640.0008 | 3 | 24 | 4.400172 | 0.09477425 | 0.6949415 | 0 | 3.057827 | 0
2018-04-10 18:25 | 263888.5 | 5760.0018 | 3 | 24 | 4.399968 | 0.09140396 | 0.6980459 | 0 | 3.071487 | 0
2018-04-10 18:27 | 264008.5 | 5880.0007 | 3 | 24 | 4.400038 | 0.08996964 | 0.7010788 | 0 | 3.084832 | 0
2018-04-10 18:29 | 264128.5 | 6000.0007 | 3 | 24 | 4.400181 | 0.08883476 | 0.7040519 | 0 | 3.097914 | 0
2018-04-10 18:31 | 264248.5 | 6120.0006 | 3 | 24 | 4.400079 | 0.0862999 | 0.7069584 | 0 | 3.110702 | 0
2018-04-10 18:33 | 264368.5 | 6240.001 | 3 | 24 | 4.40019 | 0.08516693 | 0.7098023 | 0 | 3.123215 | 0
2018-04-10 18:35 | 264488.5 | 6360.0006 | 3 | 24 | 4.400099 | 0.08305168 | 0.7125893 | 0 | 3.135478 | 0
2018-04-10 18:36 | 264537.1 | 6408.6036 | 3 | 24 | 4.400015 | 0.08149529 | 0.7137073 | 0 | 3.140398 | 0
2018-04-10 18:38 | 264657.2 | 120.0012 | 4 | 24 | 4.377747 | 0 | 0.7137073 | 0 | 3.140398 | 0
2018-04-10 18:40 | 264777.2 | 240.0008 | 4 | 24 | 4.373269 | 0 | 0.7137073 | 0 | 3.140398 | 0
2018-04-10 18:41 | 264837.2 | 300.0028 | 4 | 24 | 4.371346 | 0 | 0.7137073 | 0 | 3.140398 | 0
2018-04-10 18:43 | 264957.3 | 120.0015 | 5 | 24 | 3.822056 | -2.28209 | 0.7137073 | 0.0760593 | 3.140398 | 0.2960714
2018-04-10 18:45 | 265077.3 | 240.0017 | 5 | 24 | 3.722577 | -2.282051 | 0.7137073 | 0.152119 | 3.140398 | 0.5829375
2018-04-10 18:47 | 265197.3 | 360.0022 | 5 | 24 | 3.630739 | -2.282043 | 0.7137073 | 0.228178 | 3.140398 | 0.8625428
2018-04-10 18:49 | 265317.3 | 480.001 | 5 | 24 | 3.54268 | -2.28208 | 0.7137073 | 0.3042397 | 3.140398 | 1.135339
2018-04-10 18:51 | 265437.3 | 600.0014 | 5 | 24 | 3.457617 | -2.282067 | 0.7137073 | 0.3803012 | 3.140398 | 1.401537
2018-04-10 18:53 | 265557.3 | 720.0018 | 5 | 24 | 3.377877 | -2.282043 | 0.7137073 | 0.4563662 | 3.140398 | 1.661472
2018-04-10 18:55 | 265677.3 | 840.0005 | 5 | 24 | 3.300148 | -2.282038 | 0.7137073 | 0.5324266 | 3.140398 | 1.915456
2018-04-10 18:57 | 265797.3 | 960.0001 | 5 | 24 | 3.211404 | -2.282076 | 0.7137073 | 0.6084862 | 3.140398 | 2.163236
2018-04-10 18:59 | 265917.3 | 1080.0023 | 5 | 24 | 3.039794 | -2.282104 | 0.7137073 | 0.6845466 | 3.140398 | 2.402036
2018-04-10 18:59 | 265934.4 | 1097.1213 | 5 | 24 | 2.999992 | -2.282043 | 0.7137073 | 0.6953975 | 3.140398 | 2.434807
2018-04-10 19:01 | 266054.5 | 120.0004 | 6 | 24 | 3.815754 | 0 | 0.7137073 | 0.6953975 | 3.140398 | 2.434807
2018-04-10 19:03 | 266174.5 | 240.0008 | 6 | 24 | 3.844569 | 0 | 0.7137073 | 0.6953975 | 3.140398 | 2.434807
2018-04-10 19:04 | 266234.5 | 300.0003 | 6 | 24 | 3.852674 | 0 | 0.7137073 | 0.6953975 | 3.140398 | 2.434807
2018-04-10 19:04 | 266234.5 | 0.0046 | 7 | 25 | 3.852785 | 0 | 0 | 0 | 0 | 0
2018-04-10 19:04 | 266234.9 | 0.311 | 2 | 25 | 4.026303 | 1.078733 | 4.265497e-05 | 0 | 0.0001692528 | 0
2018-04-10 19:06 | 266354.9 | 120.0015 | 3 | 25 | 4.400278 | 1.972219 | 0.07293954 | 0 | 0.3208861 | 0
2018-04-10 19:08 | 266474.9 | 240.0011 | 3 | 25 | 4.400308 | 1.709749 | 0.1342691 | 0 | 0.5907537 | 0
2018-04-10 19:10 | 266594.9 | 360.0023 | 3 | 25 | 4.400235 | 1.490122 | 0.1874583 | 0 | 0.8248007 | 0
2018-04-10 19:12 | 266714.9 | 480.0003 | 3 | 25 | 4.400258 | 1.306129 | 0.2339984 | 0 | 1.02959 | 0
2018-04-10 19:14 | 266834.9 | 600.0023 | 3 | 25 | 4.400308 | 1.143179 | 0.2747575 | 0 | 1.208941 | 0
2018-04-10 19:16 | 266954.9 | 720.0019 | 3 | 25 | 4.400295 | 1.002354 | 0.310436 | 0 | 1.365936 | 0
2018-04-10 19:18 | 267074.9 | 840.0007 | 3 | 25 | 4.400264 | 0.8848209 | 0.3418167 | 0 | 1.504019 | 0
2018-04-10 19:20 | 267194.9 | 960.0019 | 3 | 25 | 4.400234 | 0.7876587 | 0.3696377 | 0 | 1.626438 | 0
2018-04-10 19:22 | 267314.9 | 1080.0015 | 3 | 25 | 4.400241 | 0.7062054 | 0.3944931 | 0 | 1.735808 | 0
2018-04-10 19:24 | 267434.9 | 1200.0011 | 3 | 25 | 4.400279 | 0.636158 | 0.4168306 | 0 | 1.834098 | 0
2018-04-10 19:26 | 267554.9 | 1320.0014 | 3 | 25 | 4.400234 | 0.5741043 | 0.4369683 | 0 | 1.922709 | 0
2018-04-10 19:28 | 267674.9 | 1440.001 | 3 | 25 | 4.400163 | 0.5192204 | 0.4551747 | 0 | 2.002821 | 0
2018-04-10 19:30 | 267794.9 | 1560.0022 | 3 | 25 | 4.400234 | 0.4712505 | 0.471669 | 0 | 2.0754 | 0
2018-04-10 19:32 | 267914.9 | 1680.0003 | 3 | 25 | 4.400182 | 0.4279881 | 0.4866406 | 0 | 2.141278 | 0
2018-04-10 19:34 | 268034.9 | 1800.0007 | 3 | 25 | 4.400244 | 0.3902798 | 0.5002658 | 0 | 2.201231 | 0
2018-04-10 19:36 | 268154.9 | 1920.002 | 3 | 25 | 4.400178 | 0.3568039 | 0.5127014 | 0 | 2.255951 | 0
2018-04-10 19:38 | 268274.9 | 2040.0007 | 3 | 25 | 4.400227 | 0.3279858 | 0.5241024 | 0 | 2.306118 | 0
2018-04-10 19:40 | 268394.9 | 2160.0003 | 3 | 25 | 4.400215 | 0.3025227 | 0.5346002 | 0 | 2.35231 | 0
2018-04-10 19:42 | 268514.9 | 2280.0015 | 3 | 25 | 4.4002 | 0.2803612 | 0.5443077 | 0 | 2.395025 | 0
2018-04-10 19:44 | 268634.9 | 2400.0019 | 3 | 25 | 4.40012 | 0.2609615 | 0.5533282 | 0 | 2.434717 | 0
2018-04-10 19:46 | 268754.9 | 2520.0007 | 3 | 25 | 4.400153 | 0.2443562 | 0.5617498 | 0 | 2.471773 | 0
2018-04-10 19:48 | 268874.9 | 2640.0011 | 3 | 25 | 4.400141 | 0.2296886 | 0.5696481 | 0 | 2.506527 | 0
2018-04-10 19:50 | 268994.9 | 2760.0007 | 3 | 25 | 4.40007 | 0.2163353 | 0.5770872 | 0 | 2.53926 | 0
2018-04-10 19:52 | 269114.9 | 2880.001 | 3 | 25 | 4.40019 | 0.2054348 | 0.5841174 | 0 | 2.570194 | 0
2018-04-10 19:54 | 269234.9 | 3000.0023 | 3 | 25 | 4.400112 | 0.1943817 | 0.5907785 | 0 | 2.599504 | 0
2018-04-10 19:56 | 269354.9 | 3120.0004 | 3 | 25 | 4.400153 | 0.185194 | 0.5971068 | 0 | 2.62735 | 0
2018-04-10 19:58 | 269474.9 | 3240.0001 | 3 | 25 | 4.400068 | 0.1760693 | 0.6031325 | 0 | 2.653864 | 0
2018-04-10 20:00 | 269594.9 | 3360.0003 | 3 | 25 | 4.400197 | 0.1688309 | 0.60888 | 0 | 2.679154 | 0
2018-04-10 20:02 | 269714.9 | 3480.0008 | 3 | 25 | 4.400105 | 0.1613159 | 0.6143802 | 0 | 2.703356 | 0
2018-04-10 20:04 | 269834.9 | 3600.0011 | 3 | 25 | 4.400146 | 0.1550179 | 0.6196561 | 0 | 2.72657 | 0
2018-04-10 20:06 | 269954.9 | 3720.0024 | 3 | 25 | 4.400075 | 0.1483822 | 0.6247202 | 0 | 2.748852 | 0
2018-04-10 20:08 | 270074.9 | 3840.002 | 3 | 25 | 4.400122 | 0.1432266 | 0.6295874 | 0 | 2.770269 | 0
2018-04-10 20:10 | 270194.9 | 3960.0016 | 3 | 25 | 4.400132 | 0.138134 | 0.6342797 | 0 | 2.790916 | 0
2018-04-10 20:12 | 270314.9 | 4080.0019 | 3 | 25 | 4.400182 | 0.1337547 | 0.6388041 | 0 | 2.810824 | 0
2018-04-10 20:14 | 270434.9 | 4200.0017 | 3 | 25 | 4.400167 | 0.1292439 | 0.6431761 | 0 | 2.830061 | 0
2018-04-10 20:16 | 270554.9 | 4320.0014 | 3 | 25 | 4.400152 | 0.1248226 | 0.6474036 | 0 | 2.848663 | 0
2018-04-10 20:18 | 270674.9 | 4440.0022 | 3 | 25 | 4.399974 | 0.1201401 | 0.6514904 | 0 | 2.866646 | 0
2018-04-10 20:20 | 270794.9 | 4560.0027 | 3 | 25 | 4.40011 | 0.1172237 | 0.6554573 | 0 | 2.8841 | 0
2018-04-10 20:22 | 270914.9 | 4680.0023 | 3 | 25 | 4.400167 | 0.1141777 | 0.6593074 | 0 | 2.901041 | 0
2018-04-10 20:24 | 271034.9 | 4800.0012 | 3 | 25 | 4.400172 | 0.110939 | 0.6630498 | 0 | 2.917508 | 0
2018-04-10 20:26 | 271154.9 | 4920.0007 | 3 | 25 | 4.40011 | 0.1076126 | 0.6666804 | 0 | 2.933483 | 0
2018-04-10 20:28 | 271274.9 | 5040.0012 | 3 | 25 | 4.400172 | 0.1050739 | 0.6702166 | 0 | 2.949043 | 0
2018-04-10 20:30 | 271394.9 | 5160.0015 | 3 | 25 | 4.400078 | 0.1016979 | 0.6736569 | 0 | 2.96418 | 0
2018-04-10 20:32 | 271514.9 | 5280.0003 | 3 | 25 | 4.400051 | 0.09914207 | 0.677001 | 0 | 2.978894 | 0
2018-04-10 20:34 | 271634.9 | 5400.0031 | 3 | 25 | 4.400092 | 0.09699249 | 0.6802605 | 0 | 2.993236 | 0
2018-04-10 20:36 | 271754.9 | 5520.0019 | 3 | 25 | 4.399992 | 0.09369659 | 0.6834502 | 0 | 3.007271 | 0
2018-04-10 20:38 | 271874.9 | 5640.0016 | 3 | 25 | 4.399969 | 0.09148407 | 0.6865516 | 0 | 3.020918 | 0
2018-04-10 20:40 | 271994.9 | 5760.0002 | 3 | 25 | 4.400141 | 0.0902729 | 0.6895871 | 0 | 3.034274 | 0
2018-04-10 20:42 | 272114.9 | 5880.0006 | 3 | 25 | 4.40005 | 0.08773232 | 0.6925508 | 0 | 3.047315 | 0
2018-04-10 20:44 | 272234.9 | 6000.0018 | 3 | 25 | 4.400167 | 0.08626366 | 0.695457 | 0 | 3.060102 | 0
2018-04-10 20:46 | 272354.9 | 6120.0022 | 3 | 25 | 4.40012 | 0.08407211 | 0.6982901 | 0 | 3.072568 | 0
2018-04-10 20:48 | 272474.9 | 6240.0019 | 3 | 25 | 4.400109 | 0.08227348 | 0.7010612 | 0 | 3.084762 | 0
2018-04-10 20:48 | 272497 | 6262.0821 | 3 | 25 | 4.400057 | 0.08149338 | 0.7015656 | 0 | 3.086981 | 0
2018-04-10 20:50 | 272617 | 120.002 | 4 | 25 | 4.377701 | 0 | 0.7015657 | 0 | 3.086981 | 0
2018-04-10 20:52 | 272737 | 240.0011 | 4 | 25 | 4.373249 | 0 | 0.7015657 | 0 | 3.086981 | 0
2018-04-10 20:53 | 272797 | 300.0012 | 4 | 25 | 4.371362 | 0 | 0.7015657 | 0 | 3.086981 | 0
2018-04-10 20:55 | 272917.1 | 120.0023 | 5 | 25 | 3.817209 | -2.282099 | 0.7015657 | 0.07606368 | 3.086981 | 0.2957564
2018-04-10 20:57 | 273037.1 | 240.0019 | 5 | 25 | 3.717731 | -2.28209 | 0.7015657 | 0.1521262 | 3.086981 | 0.5822646
2018-04-10 20:59 | 273157.1 | 360.0022 | 5 | 25 | 3.626064 | -2.282109 | 0.7015657 | 0.2281893 | 3.086981 | 0.8615198
2018-04-10 21:01 | 273277.1 | 480.0002 | 5 | 25 | 3.538381 | -2.282086 | 0.7015657 | 0.3042481 | 3.086981 | 1.133966
2018-04-10 21:03 | 273397.1 | 600.0022 | 5 | 25 | 3.453753 | -2.282074 | 0.7015657 | 0.3803163 | 3.086981 | 1.399883
2018-04-10 21:05 | 273517.1 | 720.001 | 5 | 25 | 3.374101 | -2.282067 | 0.7015657 | 0.4563752 | 3.086981 | 1.659512
2018-04-10 21:07 | 273637.1 | 840.0014 | 5 | 25 | 3.295223 | -2.282048 | 0.7015657 | 0.532441 | 3.086981 | 1.913189
2018-04-10 21:09 | 273757.1 | 960.0003 | 5 | 25 | 3.204408 | -2.282083 | 0.7015657 | 0.6085007 | 3.086981 | 2.160541
2018-04-10 21:11 | 273877.1 | 1080.0022 | 5 | 25 | 3.023996 | -2.282088 | 0.7015657 | 0.6845648 | 3.086981 | 2.398527
2018-04-10 21:11 | 273887.4 | 1090.2649 | 5 | 25 | 2.999993 | -2.282099 | 0.7015657 | 0.69107 | 3.086981 | 2.418121
2018-04-10 21:13 | 274007.4 | 120.0006 | 6 | 25 | 3.817668 | 0 | 0.7015657 | 0.69107 | 3.086981 | 2.418121
2018-04-10 21:15 | 274127.4 | 240.0019 | 6 | 25 | 3.846467 | 0 | 0.7015657 | 0.69107 | 3.086981 | 2.418121
2018-04-10 21:16 | 274187.4 | 300.0045 | 6 | 25 | 3.85452 | 0 | 0.7015657 | 0.69107 | 3.086981 | 2.418121
2018-04-10 21:16 | 274187.4 | 0.0026 | 7 | 26 | 3.854729 | 0 | 0 | 0 | 0 | 0
2018-04-10 21:16 | 274187.8 | 0.3017 | 2 | 26 | 4.02142 | 1.030058 | 3.984422e-05 | 0 | 0.0001580373 | 0
2018-04-10 21:18 | 274307.8 | 120.0024 | 3 | 26 | 4.400265 | 1.957535 | 0.07236467 | 0 | 0.3183588 | 0
2018-04-10 21:20 | 274427.8 | 240.0012 | 3 | 26 | 4.400293 | 1.698149 | 0.1332618 | 0 | 0.5863239 | 0
2018-04-10 21:22 | 274547.8 | 360.0018 | 3 | 26 | 4.400246 | 1.480574 | 0.186108 | 0 | 0.8188617 | 0
2018-04-10 21:24 | 274667.8 | 480.0019 | 3 | 26 | 4.400254 | 1.29801 | 0.2323547 | 0 | 1.02236 | 0
2018-04-10 21:26 | 274787.8 | 600.0023 | 3 | 26 | 4.400258 | 1.135897 | 0.2728573 | 0 | 1.200583 | 0
2018-04-10 21:28 | 274907.8 | 720.0019 | 3 | 26 | 4.400274 | 0.9958553 | 0.308317 | 0 | 1.356615 | 0
2018-04-10 21:30 | 275027.8 | 840.0016 | 3 | 26 | 4.400241 | 0.8790054 | 0.3394953 | 0 | 1.493807 | 0
2018-04-10 21:32 | 275147.8 | 960.0012 | 3 | 26 | 4.400208 | 0.7826157 | 0.3671329 | 0 | 1.615419 | 0
2018-04-10 21:34 | 275267.8 | 1080.0004 | 3 | 26 | 4.400299 | 0.7018948 | 0.3918299 | 0 | 1.724092 | 0
2018-04-10 21:36 | 275387.8 | 1200.002 | 3 | 26 | 4.400254 | 0.6321049 | 0.4140284 | 0 | 1.82177 | 0
2018-04-10 21:38 | 275507.8 | 1320.0008 | 3 | 26 | 4.400238 | 0.5708637 | 0.4340535 | 0 | 1.909886 | 0
2018-04-10 21:40 | 275627.8 | 1440.0019 | 3 | 26 | 4.400225 | 0.5169659 | 0.4521658 | 0 | 1.989584 | 0
2018-04-10 21:42 | 275747.8 | 1560.0023 | 3 | 26 | 4.400287 | 0.4692936 | 0.4685784 | 0 | 2.061803 | 0
2018-04-10 21:44 | 275867.8 | 1680.0019 | 3 | 26 | 4.400112 | 0.4256363 | 0.4834853 | 0 | 2.127396 | 0
2018-04-10 21:46 | 275987.8 | 1800.001 | 3 | 26 | 4.400275 | 0.3894119 | 0.4970583 | 0 | 2.18712 | 0
2018-04-10 21:48 | 276107.8 | 1920.0004 | 3 | 26 | 4.400238 | 0.3562851 | 0.509459 | 0 | 2.241686 | 0
2018-04-10 21:50 | 276227.8 | 2040.0026 | 3 | 26 | 4.400179 | 0.3270645 | 0.5208362 | 0 | 2.291748 | 0
2018-04-10 21:52 | 276347.8 | 2160.002 | 3 | 26 | 4.40024 | 0.3024216 | 0.5313144 | 0 | 2.337854 | 0
2018-04-10 21:54 | 276467.8 | 2280.0016 | 3 | 26 | 4.400198 | 0.2804089 | 0.5410112 | 0 | 2.380522 | 0
2018-04-10 21:56 | 276587.8 | 2400.002 | 3 | 26 | 4.400186 | 0.2613125 | 0.5500308 | 0 | 2.42021 | 0
2018-04-10 21:58 | 276707.8 | 2520.0017 | 3 | 26 | 4.400182 | 0.2447224 | 0.5584575 | 0 | 2.457289 | 0
2018-04-10 22:00 | 276827.8 | 2640.002 | 3 | 26 | 4.400178 | 0.2298489 | 0.5663624 | 0 | 2.492072 | 0
2018-04-10 22:02 | 276947.8 | 2760.0008 | 3 | 26 | 4.40021 | 0.2171688 | 0.5738037 | 0 | 2.524815 | 0
2018-04-10 22:04 | 277067.8 | 2880.0012 | 3 | 26 | 4.400138 | 0.205122 | 0.5808332 | 0 | 2.555746 | 0
2018-04-10 22:06 | 277187.8 | 3000.0008 | 3 | 26 | 4.400129 | 0.1947002 | 0.5874946 | 0 | 2.585057 | 0
2018-04-10 22:08 | 277307.8 | 3120.002 | 3 | 26 | 4.400133 | 0.1852093 | 0.5938244 | 0 | 2.612909 | 0
2018-04-10 22:10 | 277427.8 | 3240.0006 | 3 | 26 | 4.400131 | 0.1763725 | 0.5998526 | 0 | 2.639434 | 0
2018-04-10 22:12 | 277547.8 | 3360.0004 | 3 | 26 | 4.400123 | 0.168602 | 0.605607 | 0 | 2.664754 | 0
2018-04-10 22:14 | 277667.8 | 3480.0024 | 3 | 26 | 4.400174 | 0.162014 | 0.6111152 | 0 | 2.688991 | 0
2018-04-10 22:16 | 277787.8 | 3600.002 | 3 | 26 | 4.40018 | 0.1554775 | 0.6163974 | 0 | 2.712234 | 0
2018-04-10 22:18 | 277907.8 | 3720.0005 | 3 | 26 | 4.400133 | 0.1491528 | 0.6214678 | 0 | 2.734544 | 0
2018-04-10 22:20 | 278027.8 | 3840.0004 | 3 | 26 | 4.400163 | 0.1435642 | 0.6263451 | 0 | 2.756005 | 0
2018-04-10 22:22 | 278147.8 | 3960.0024 | 3 | 26 | 4.400208 | 0.1388073 | 0.6310393 | 0 | 2.77666 | 0
2018-04-10 22:24 | 278267.8 | 4080.0003 | 3 | 26 | 4.400129 | 0.1337128 | 0.6355616 | 0 | 2.796559 | 0
2018-04-10 22:26 | 278387.8 | 4200.0016 | 3 | 26 | 4.400214 | 0.1296215 | 0.6399424 | 0 | 2.815835 | 0
2018-04-10 22:28 | 278507.8 | 4320.002 | 3 | 26 | 4.400041 | 0.1244469 | 0.6441707 | 0 | 2.83444 | 0
2018-04-10 22:30 | 278627.8 | 4440.0017 | 3 | 26 | 4.400158 | 0.1212234 | 0.6482618 | 0 | 2.852441 | 0
2018-04-10 22:32 | 278747.8 | 4560.0013 | 3 | 26 | 4.400112 | 0.1171398 | 0.6522316 | 0 | 2.869909 | 0
2018-04-10 22:34 | 278867.8 | 4680.0024 | 3 | 26 | 4.400193 | 0.1141853 | 0.6560821 | 0 | 2.886851 | 0
2018-04-10 22:36 | 278987.8 | 4800.002 | 3 | 26 | 4.400128 | 0.11059 | 0.65982 | 0 | 2.903298 | 0
2018-04-10 22:38 | 279107.8 | 4920.0024 | 3 | 26 | 4.400166 | 0.1076546 | 0.6634572 | 0 | 2.919302 | 0
2018-04-10 22:40 | 279227.8 | 5040.0013 | 3 | 26 | 4.400137 | 0.104702 | 0.6669837 | 0 | 2.934819 | 0
2018-04-10 22:42 | 279347.8 | 5160.0024 | 3 | 26 | 4.400159 | 0.1020813 | 0.6704187 | 0 | 2.949934 | 0
2018-04-10 22:44 | 279467.8 | 5280.002 | 3 | 26 | 4.400091 | 0.09915733 | 0.6737712 | 0 | 2.964685 | 0
2018-04-10 22:46 | 279587.8 | 5400.0008 | 3 | 26 | 4.40016 | 0.09696579 | 0.6770345 | 0 | 2.979044 | 0
2018-04-10 22:48 | 279707.8 | 5520.002 | 3 | 26 | 4.400165 | 0.09444618 | 0.6802208 | 0 | 2.993064 | 0
2018-04-10 22:50 | 279827.8 | 5640.0015 | 3 | 26 | 4.400066 | 0.09183502 | 0.6833242 | 0 | 3.00672 | 0
2018-04-10 22:52 | 279947.8 | 5760.0011 | 3 | 26 | 4.400182 | 0.09039307 | 0.6863518 | 0 | 3.020041 | 0
2018-04-10 22:54 | 280067.8 | 5880.0015 | 3 | 26 | 4.40014 | 0.08817101 | 0.6893212 | 0 | 3.033107 | 0
2018-04-10 22:56 | 280187.8 | 6000.0001 | 3 | 26 | 4.40014 | 0.08633995 | 0.692215 | 0 | 3.04584 | 0
2018-04-10 22:58 | 280307.8 | 6120.0024 | 3 | 26 | 4.400012 | 0.08370399 | 0.6950511 | 0 | 3.058319 | 0
2018-04-10 23:00 | 280427.8 | 6240.0021 | 3 | 26 | 4.400075 | 0.0823288 | 0.6978259 | 0 | 3.070529 | 0
2018-04-10 23:01 | 280490 | 6302.1456 | 3 | 26 | 4.40008 | 0.0814991 | 0.6992394 | 0 | 3.076748 | 0
2018-04-10 23:03 | 280610 | 120.0011 | 4 | 26 | 4.377673 | 0 | 0.6992394 | 0 | 3.076748 | 0
2018-04-10 23:05 | 280730 | 240.0015 | 4 | 26 | 4.373247 | 0 | 0.6992394 | 0 | 3.076748 | 0
2018-04-10 23:06 | 280790 | 300.001 | 4 | 26 | 4.371337 | 0 | 0.6992394 | 0 | 3.076748 | 0
2018-04-10 23:08 | 280910.1 | 120.002 | 5 | 26 | 3.815292 | -2.282053 | 0.6992394 | 0.07605708 | 3.076748 | 0.295581
2018-04-10 23:10 | 281030.1 | 240.0017 | 5 | 26 | 3.715267 | -2.282017 | 0.6992394 | 0.1521189 | 3.076748 | 0.581919
2018-04-10 23:12 | 281150.1 | 360.0022 | 5 | 26 | 3.622972 | -2.282013 | 0.6992394 | 0.2281823 | 3.076748 | 0.8609633
2018-04-10 23:14 | 281270.1 | 480.001 | 5 | 26 | 3.534432 | -2.281966 | 0.6992394 | 0.3042432 | 3.076748 | 1.13315
2018-04-10 23:16 | 281390.1 | 600.002 | 5 | 26 | 3.448552 | -2.282065 | 0.6992394 | 0.3803032 | 3.076748 | 1.398689
2018-04-10 23:18 | 281510.1 | 720.0016 | 5 | 26 | 3.367855 | -2.282084 | 0.6992394 | 0.4563629 | 3.076748 | 1.657882
2018-04-10 23:20 | 281630.1 | 840.0013 | 5 | 26 | 3.28692 | -2.282053 | 0.6992394 | 0.5324203 | 3.076748 | 1.910982
2018-04-10 23:22 | 281750.1 | 960.0009 | 5 | 26 | 3.191464 | -2.282048 | 0.6992394 | 0.6084788 | 3.076748 | 2.157547
2018-04-10 23:24 | 281867.2 | 1077.0513 | 5 | 26 | 2.999998 | -2.282063 | 0.6992394 | 0.6826687 | 3.076748 | 2.388328
2018-04-10 23:26 | 281987.2 | 120.0031 | 6 | 26 | 3.819144 | 0 | 0.6992394 | 0.6826687 | 3.076748 | 2.388328
2018-04-10 23:28 | 282107.2 | 240.0003 | 6 | 26 | 3.84745 | 0 | 0.6992394 | 0.6826687 | 3.076748 | 2.388328
2018-04-10 23:29 | 282167.2 | 300.0031 | 6 | 26 | 3.855313 | 0 | 0.6992394 | 0.6826687 | 3.076748 | 2.388328
2018-04-10 23:29 | 282167.2 | 0.0024 | 7 | 27 | 3.855319 | 0 | 0 | 0 | 0 | 0
2018-04-10 23:29 | 282167.6 | 0.3065 | 2 | 27 | 4.02759 | 1.054523 | 4.034831e-05 | 0 | 0.0001601328 | 0
2018-04-10 23:31 | 282287.6 | 120.0023 | 3 | 27 | 4.400282 | 1.936842 | 0.07163775 | 0 | 0.3151626 | 0
2018-04-10 23:33 | 282407.6 | 240.0004 | 3 | 27 | 4.400287 | 1.677912 | 0.1318418 | 0 | 0.5800778 | 0
2018-04-10 23:35 | 282527.6 | 360.0015 | 3 | 27 | 4.400249 | 1.463018 | 0.1840582 | 0 | 0.8098443 | 0
2018-04-10 23:37 | 282647.6 | 480.0002 | 3 | 27 | 4.400276 | 1.281469 | 0.2297349 | 0 | 1.010835 | 0
2018-04-10 23:39 | 282767.6 | 600.0014 | 3 | 27 | 4.400209 | 1.119873 | 0.2697009 | 0 | 1.186695 | 0
2018-04-10 23:41 | 282887.6 | 720.0028 | 3 | 27 | 4.40024 | 0.9817085 | 0.30466 | 0 | 1.340524 | 0
2018-04-10 23:43 | 283007.6 | 840.0015 | 3 | 27 | 4.400259 | 0.867239 | 0.3354048 | 0 | 1.475809 | 0
2018-04-10 23:45 | 283127.6 | 960.0011 | 3 | 27 | 4.400212 | 0.771883 | 0.3626756 | 0 | 1.595807 | 0
2018-04-10 23:47 | 283247.6 | 1080.0007 | 3 | 27 | 4.400224 | 0.6922588 | 0.3870525 | 0 | 1.703072 | 0
2018-04-10 23:49 | 283367.6 | 1200.0003 | 3 | 27 | 4.400275 | 0.624239 | 0.4089678 | 0 | 1.799504 | 0
2018-04-10 23:51 | 283487.6 | 1320.0007 | 3 | 27 | 4.400265 | 0.5643196 | 0.428748 | 0 | 1.886542 | 0
2018-04-10 23:53 | 283607.6 | 1440.0002 | 3 | 27 | 4.400228 | 0.5107212 | 0.4466397 | 0 | 1.965269 | 0
2018-04-10 23:55 | 283727.6 | 1560.0014 | 3 | 27 | 4.400221 | 0.4630775 | 0.4628507 | 0 | 2.036602 | 0
2018-04-10 23:57 | 283847.6 | 1680.001 | 3 | 27 | 4.400256 | 0.4211998 | 0.47757 | 0 | 2.101369 | 0
2018-04-10 23:59 | 283967.6 | 1800.0009 | 3 | 27 | 4.400184 | 0.3836784 | 0.4909716 | 0 | 2.160339 | 0
2018-04-11 00:01 | 284087.6 | 1920.0004 | 3 | 27 | 4.400229 | 0.3517036 | 0.5032158 | 0 | 2.214216 | 0
2018-04-11 00:03 | 284207.6 | 2040.0015 | 3 | 27 | 4.400167 | 0.3225861 | 0.5144432 | 0 | 2.263619 | 0
2018-04-11 00:05 | 284327.6 | 2160.0004 | 3 | 27 | 4.400154 | 0.2980785 | 0.5247789 | 0 | 2.309098 | 0
2018-04-11 00:07 | 284447.6 | 2280.0015 | 3 | 27 | 4.400162 | 0.2766876 | 0.5343537 | 0 | 2.351229 | 0
2018-04-11 00:09 | 284567.6 | 2400.002 | 3 | 27 | 4.400136 | 0.2579174 | 0.5432607 | 0 | 2.390421 | 0
2018-04-11 00:11 | 284687.6 | 2520.0007 | 3 | 27 | 4.400201 | 0.2417393 | 0.5515835 | 0 | 2.427043 | 0
2018-04-11 00:13 | 284807.6 | 2640.0019 | 3 | 27 | 4.400124 | 0.2270412 | 0.5593939 | 0 | 2.461411 | 0
2018-04-11 00:15 | 284927.6 | 2760.0015 | 3 | 27 | 4.400172 | 0.2145977 | 0.5667508 | 0 | 2.493782 | 0
2018-04-11 00:17 | 285047.6 | 2880.0007 | 3 | 27 | 4.40024 | 0.2035675 | 0.5737057 | 0 | 2.524385 | 0
2018-04-11 00:19 | 285167.6 | 3000.0015 | 3 | 27 | 4.400116 | 0.1925316 | 0.5802981 | 0 | 2.553392 | 0
2018-04-11 00:21 | 285287.6 | 3120.002 | 3 | 27 | 4.400106 | 0.1832848 | 0.5865701 | 0 | 2.58099 | 0
2018-04-11 00:23 | 285407.6 | 3240.0023 | 3 | 27 | 4.400122 | 0.1752472 | 0.5925415 | 0 | 2.607265 | 0
2018-04-11 00:25 | 285527.6 | 3360.002 | 3 | 27 | 4.400202 | 0.16782 | 0.5982478 | 0 | 2.632374 | 0
2018-04-11 00:27 | 285647.6 | 3480.0024 | 3 | 27 | 4.40012 | 0.1601486 | 0.6037073 | 0 | 2.656396 | 0
2018-04-11 00:29 | 285767.6 | 3600.002 | 3 | 27 | 4.400116 | 0.1538353 | 0.6089405 | 0 | 2.679423 | 0
2018-04-11 00:31 | 285887.6 | 3720.0024 | 3 | 27 | 4.400101 | 0.1476593 | 0.6139668 | 0 | 2.701539 | 0
2018-04-11 00:33 | 286007.6 | 3840.0005 | 3 | 27 | 4.400188 | 0.1428108 | 0.6188041 | 0 | 2.722824 | 0
2018-04-11 00:35 | 286127.6 | 3960.0008 | 3 | 27 | 4.400129 | 0.1371231 | 0.6234658 | 0 | 2.743336 | 0
2018-04-11 00:37 | 286247.6 | 4080.0011 | 3 | 27 | 4.400214 | 0.1329422 | 0.6279624 | 0 | 2.763122 | 0
2018-04-11 00:39 | 286367.6 | 4200.0007 | 3 | 27 | 4.400118 | 0.1281147 | 0.6323048 | 0 | 2.782229 | 0
2018-04-11 00:41 | 286487.6 | 4320.0003 | 3 | 27 | 4.400137 | 0.1240482 | 0.636507 | 0 | 2.800719 | 0
2018-04-11 00:43 | 286607.6 | 4440.0023 | 3 | 27 | 4.400129 | 0.1201171875 | 0.6405655 | 0 | 2.818577 | 0
2018-04-11 00:45 | 286727.6 | 4560.002 | 3 | 27 | 4.400142 | 0.1163921 | 0.6445027 | 0 | 2.835901 | 0
2018-04-11 00:47 | 286847.6 | 4680.0007 | 3 | 27 | 4.400163 | 0.1130657 | 0.6483246 | 0 | 2.852718 | 0
2018-04-11 00:49 | 286967.6 | 4800.002 | 3 | 27 | 4.400151 | 0.1098042 | 0.6520327 | 0 | 2.869034 | 0
2018-04-11 00:51 | 287087.6 | 4920.0007 | 3 | 27 | 4.400058 | 0.1061211 | 0.6556359 | 0 | 2.884889 | 0
2018-04-11 00:53 | 287207.6 | 5040.0004 | 3 | 27 | 4.400065 | 0.1035309 | 0.6591381 | 0 | 2.900299 | 0
2018-04-11 00:55 | 287327.6 | 5160.0024 | 3 | 27 | 4.400125 | 0.1012993 | 0.6625409 | 0 | 2.915271 | 0
2018-04-11 00:57 | 287447.6 | 5280.0011 | 3 | 27 | 4.400072 | 0.09809875 | 0.6658668 | 0 | 2.929906 | 0
2018-04-11 00:59 | 287567.6 | 5400.0024 | 3 | 27 | 4.40009 | 0.09578514 | 0.6691027 | 0 | 2.944144 | 0
2018-04-11 01:01 | 287687.6 | 5520.002 | 3 | 27 | 4.400091 | 0.09363747 | 0.672253 | 0 | 2.958006 | 0
2018-04-11 01:03 | 287807.6 | 5640.0014 | 3 | 27 | 4.400147 | 0.09147835 | 0.6753294 | 0 | 2.971542 | 0
2018-04-11 01:05 | 287927.6 | 5760.0018 | 3 | 27 | 4.400099 | 0.08927536 | 0.678336 | 0 | 2.984771 | 0
2018-04-11 01:07 | 288047.6 | 5880.0008 | 3 | 27 | 4.400071 | 0.0870285 | 0.6812775 | 0 | 2.997714 | 0
2018-04-11 01:09 | 288167.6 | 6000.002 | 3 | 27 | 4.400107 | 0.08517647 | 0.6841598 | 0 | 3.010397 | 0
2018-04-11 01:11 | 288287.6 | 6120.0016 | 3 | 27 | 4.400141 | 0.08371735 | 0.6869722 | 0 | 3.022772 | 0
2018-04-11 01:13 | 288399.2 | 6231.543 | 3 | 27 | 4.400046 | 0.08150101 | 0.6895241 | 0 | 3.034 | 0
2018-04-11 01:15 | 288519.2 | 120.0004 | 4 | 27 | 4.37744 | 0 | 0.6895241 | 0 | 3.034 | 0
2018-04-11 01:17 | 288639.2 | 240.0026 | 4 | 27 | 4.372986 | 0 | 0.6895241 | 0 | 3.034 | 0
2018-04-11 01:18 | 288699.2 | 300.0045 | 4 | 27 | 4.371097 | 0 | 0.6895241 | 0 | 3.034 | 0
2018-04-11 01:20 | 288819.3 | 120.0013 | 5 | 27 | 3.809829 | -2.282109 | 0.6895241 | 0.07605864 | 3.034 | 0.2952105
2018-04-11 01:22 | 288939.3 | 240.0018 | 5 | 27 | 3.709414 | -2.282137 | 0.6895241 | 0.1521216 | 3.034 | 0.5811203
2018-04-11 01:24 | 289059.3 | 360.0005 | 5 | 27 | 3.617426 | -2.282105 | 0.6895241 | 0.2281823 | 3.034 | 0.8597189
2018-04-11 01:26 | 289179.3 | 480.0001 | 5 | 27 | 3.529922 | -2.282088 | 0.6895241 | 0.3042389 | 3.034 | 1.131501
2018-04-11 01:28 | 289299.3 | 600.0021 | 5 | 27 | 3.445427 | -2.282074 | 0.6895241 | 0.3802998 | 3.034 | 1.396749
2018-04-11 01:30 | 289419.3 | 720.001 | 5 | 27 | 3.365445 | -2.282088 | 0.6895241 | 0.4563625 | 3.034 | 1.655753
2018-04-11 01:32 | 289539.3 | 840.0005 | 5 | 27 | 3.284638 | -2.282078 | 0.6895241 | 0.532421 | 3.034 | 1.908688
2018-04-11 01:34 | 289659.3 | 960.0013 | 5 | 27 | 3.187209 | -2.282069 | 0.6895241 | 0.6084834 | 3.034 | 2.155048
2018-04-11 01:36 | 289773.4 | 1074.04 | 5 | 27 | 2.999972 | -2.282059 | 0.6895241 | 0.6807697 | 3.034 | 2.379668
2018-04-11 01:38 | 289893.4 | 120.0015 | 6 | 27 | 3.821261 | 0 | 0.6895241 | 0.6807697 | 3.034 | 2.379668
2018-04-11 01:40 | 290013.4 | 240.0019 | 6 | 27 | 3.849607 | 0 | 0.6895241 | 0.6807697 | 3.034 | 2.379668
2018-04-11 01:41 | 290073.4 | 300.003 | 6 | 27 | 3.857406 | 0 | 0.6895241 | 0.6807697 | 3.034 | 2.379668
2018-04-11 01:41 | 290073.4 | 0.0026 | 7 | 28 | 3.857432 | 0 | 0 | 0 | 0 | 0
2018-04-11 01:41 | 290073.8 | 0.301 | 2 | 28 | 4.027 | 1.03014 | 3.803097e-05 | 0 | 0.0001509449 | 0
2018-04-11 01:43 | 290193.8058 | 120.0013 | 3 | 28 | 4.400235 | 1.921427 | 0.0710065 | 0 | 0.312386 | 0
2018-04-11 01:45 | 290313.8054 | 240.0009 | 3 | 28 | 4.400279 | 1.668221 | 0.1308106 | 0 | 0.5755413 | 0
2018-04-11 01:47 | 290433.8047 | 360.0002 | 3 | 28 | 4.400309 | 1.455421 | 0.1827412 | 0 | 0.8040502 | 0
2018-04-11 01:49 | 290553.8046 | 480.0001 | 3 | 28 | 4.400298 | 1.275833 | 0.2281923 | 0 | 1.004048 | 0
2018-04-11 01:51 | 290673.8049 | 600.0004 | 3 | 28 | 4.400208 | 1.116692 | 0.2680093 | 0 | 1.179253 | 0
2018-04-11 01:53 | 290793.8062 | 720.0017 | 3 | 28 | 4.400314 | 0.9805851 | 0.3028935 | 0 | 1.332753 | 0
2018-04-11 01:55 | 290913.8058 | 840.0013 | 3 | 28 | 4.400264 | 0.8663673 | 0.3336067 | 0 | 1.467899 | 0
2018-04-11 01:57 | 291033.8062 | 960.0017 | 3 | 28 | 4.400264 | 0.7720394 | 0.3608565 | 0 | 1.587805 | 0
2018-04-11 01:59 | 291153.805 | 1080.0005 | 3 | 28 | 4.400258 | 0.6928558 | 0.3852333 | 0 | 1.695068 | 0
2018-04-11 02:01 | 291273.8063 | 1200.0018 | 3 | 28 | 4.400299 | 0.6251907 | 0.4071618 | 0 | 1.791559 | 0
2018-04-11 02:03 | 291393.8067 | 1320.0022 | 3 | 28 | 4.400214 | 0.5645943 | 0.4269601 | 0 | 1.878676 | 0
2018-04-11 02:05 | 291513.8046 | 1440.0001 | 3 | 28 | 4.400238 | 0.5116653 | 0.4448783 | 0 | 1.95752 | 0
2018-04-11 02:07 | 291633.8058 | 1560.0013 | 3 | 28 | 4.400193 | 0.4638462 | 0.4611216 | 0 | 2.028994 | 0
2018-04-11 02:09 | 291753.8046 | 1680.0001 | 3 | 28 | 4.400275 | 0.4222164 | 0.4758706 | 0 | 2.093893 | 0
2018-04-11 02:11 | 291873.8058 | 1800.0013 | 3 | 28 | 4.400165 | 0.3844109 | 0.4893036 | 0 | 2.153001 | 0
2018-04-11 02:13 | 291993.8054 | 1920.0009 | 3 | 28 | 4.400241 | 0.3524113 | 0.501572 | 0 | 2.206984 | 0
2018-04-11 02:15 | 292113.8049 | 2040.0004 | 3 | 28 | 4.400111 | 0.3233891 | 0.5128268 | 0 | 2.256507 | 0
2018-04-11 02:17 | 292233.8053 | 2160.0008 | 3 | 28 | 4.400199 | 0.2994919 | 0.5232049 | 0 | 2.302173 | 0
2018-04-11 02:19 | 292353.8057 | 2280.0012 | 3 | 28 | 4.400155 | 0.2775288 | 0.5328153 | 0 | 2.344461 | 0
2018-04-11 02:21 | 292473.8053 | 2400.0008 | 3 | 28 | 4.40017 | 0.2590961 | 0.5417578 | 0 | 2.383809 | 0
2018-04-11 02:23 | 292593.8058 | 2520.0013 | 3 | 28 | 4.400214 | 0.2428627 | 0.5501166 | 0 | 2.42059 | 0
2018-04-11 02:25 | 292713.8055 | 2640.001 | 3 | 28 | 4.400148 | 0.2278767 | 0.5579552 | 0 | 2.455081 | 0
2018-04-11 02:27 | 292833.8066 | 2760.0021 | 3 | 28 | 4.40013 | 0.2146187 | 0.5653303 | 0 | 2.487533 | 0
2018-04-11 02:29 | 292953.8054 | 2880.0009 | 3 | 28 | 4.399989 | 0.2024975 | 0.5722958 | 0 | 2.518182 | 0
2018-04-11 02:31 | 293073.8058 | 3000.0013 | 3 | 28 | 4.400234 | 0.1932735 | 0.5788971 | 0 | 2.547229 | 0
2018-04-11 02:33 | 293193.8047 | 3120.0002 | 3 | 28 | 4.400219 | 0.1840515 | 0.5851688 | 0 | 2.574825 | 0
2018-04-11 02:35 | 293313.8066 | 3240.0021 | 3 | 28 | 4.400119 | 0.174921 | 0.5911433 | 0 | 2.601114 | 0
2018-04-11 02:37 | 293433.8062 | 3360.0017 | 3 | 28 | 4.400165 | 0.16782 | 0.5968479 | 0 | 2.626215 | 0
2018-04-11 02:39 | 293553.8058 | 3480.0013 | 3 | 28 | 4.400153 | 0.1605282 | 0.6023095 | 0 | 2.650246 | 0
2018-04-11 02:41 | 293673.8046 | 3600.0001 | 3 | 28 | 4.400131 | 0.1538506 | 0.6075453 | 0 | 2.673285 | 0
2018-04-11 02:43 | 293793.8066 | 3720.0021 | 3 | 28 | 4.400177 | 0.1480141 | 0.6125731 | 0 | 2.695408 | 0
2018-04-11 02:45 | 293913.8046 | 3840.0001 | 3 | 28 | 4.40014 | 0.142437 | 0.6174071 | 0 | 2.716678 | 0
2018-04-11 02:47 | 294033.8047 | 3960.0002 | 3 | 28 | 4.400151 | 0.1373539 | 0.6220638 | 0 | 2.737168 | 0
2018-04-11 02:49 | 294153.8047 | 4080.0002 | 3 | 28 | 4.400113 | 0.1322556 | 0.6265571 | 0 | 2.756939 | 0
2018-04-11 02:51 | 294273.8049 | 4200.0004 | 3 | 28 | 4.400062 | 0.127758 | 0.6308925 | 0 | 2.776016 | 0
2018-04-11 02:53 | 294393.8064 | 4320.0019 | 3 | 28 | 4.400179 | 0.1240444 | 0.6350912 | 0 | 2.794491 | 0
2018-04-11 02:55 | 294513.8057 | 4440.0012 | 3 | 28 | 4.400122 | 0.1197128 | 0.6391522 | 0 | 2.81236 | 0
2018-04-11 02:57 | 294633.8062 | 4560.0017 | 3 | 28 | 4.400027 | 0.115694 | 0.6430804 | 0 | 2.829644 | 0
2018-04-11 02:59 | 294753.8066 | 4680.0021 | 3 | 28 | 4.400128 | 0.1127377 | 0.6468925 | 0 | 2.846418 | 0
2018-04-11 03:01 | 294873.8047 | 4800.0002 | 3 | 28 | 4.400138 | 0.1094875 | 0.6505894 | 0 | 2.862685 | 0
2018-04-11 03:03 | 294993.8066 | 4920.0021 | 3 | 28 | 4.400082 | 0.1061764 | 0.6541828 | 0 | 2.878496 | 0
2018-04-11 03:05 | 295113.8054 | 5040.0009 | 3 | 28 | 4.400104 | 0.1035671 | 0.6576846 | 0 | 2.893904 | 0
2018-04-11 03:07 | 295233.805 | 5160.0005 | 3 | 28 | 4.400189 | 0.101326 | 0.6610937 | 0 | 2.908905 | 0
2018-04-11 03:09 | 295353.8061 | 5280.0016 | 3 | 28 | 4.400052 | 0.09812164 | 0.664411 | 0 | 2.923501 | 0
2018-04-11 03:11 | 295473.805 | 5400.0005 | 3 | 28 | 4.400076 | 0.09573174 | 0.6676468 | 0 | 2.937739 | 0
2018-04-11 03:13 | 295593.8061 | 5520.0016 | 3 | 28 | 4.400098 | 0.09367371 | 0.6708032 | 0 | 2.951627 | 0
2018-04-11 03:15 | 295713.8065 | 5640.002 | 3 | 28 | 4.400105 | 0.09144592 | 0.6738923 | 0 | 2.96522 | 0
2018-04-11 03:17 | 295833.807 | 5760.0025 | 3 | 28 | 4.400105 | 0.08927155 | 0.6769032 | 0 | 2.978468 | 0
2018-04-11 03:19 | 295953.8049 | 5880.0004 | 3 | 28 | 4.400015 | 0.08699036 | 0.6798422 | 0 | 2.9914 | 0
2018-04-11 03:21 | 296073.8046 | 6000.0001 | 3 | 28 | 4.400111 | 0.08549309 | 0.682725 | 0 | 3.004085 | 0
2018-04-11 03:23 | 296193.805 | 6120.0005 | 3 | 28 | 4.399985 | 0.08301735 | 0.6855397 | 0 | 3.016469 | 0
2018-04-11 03:25 | 296313.8054 | 6240.0009 | 3 | 28 | 4.400115 | 0.08191681 | 0.6882997 | 0 | 3.028614 | 0
2018-04-11 03:26 | 296338.1879 | 6264.3834 | 3 | 28 | 4.400101 | 0.0814991 | 0.6888534 | 0 | 3.03105 | 0
2018-04-11 03:28 | 296458.3 | 119.9999 | 4 | 28 | 4.377414 | 0 | 0.6888534 | 0 | 3.03105 | 0
2018-04-11 03:30 | 296578.3 | 240.0016 | 4 | 28 | 4.372929 | 0 | 0.6888534 | 0 | 3.03105 | 0
2018-04-11 03:31 | 296638.3 | 300.0037 | 4 | 28 | 4.371005 | 0 | 0.6888534 | 0 | 3.03105 | 0
2018-04-11 03:33 | 296758.4 | 120.0014 | 5 | 28 | 3.806719 | -2.282044 | 0.6888534 | 0.07605947 | 3.03105 | 0.29504
2018-04-11 03:35 | 296878.4 | 240.0011 | 5 | 28 | 3.704638 | -2.282086 | 0.6888534 | 0.152118 | 3.03105 | 0.5806344
2018-04-11 03:37 | 296998.4 | 360.0023 | 5 | 28 | 3.610708 | -2.282118 | 0.6888534 | 0.2281801 | 3.03105 | 0.8588029
2018-04-11 03:39 | 297118.4 | 480.0013 | 5 | 28 | 3.520768 | -2.282116 | 0.6888534 | 0.304239 | 3.03105 | 1.129994
2018-04-11 03:41 | 297238.4 | 600.0015 | 5 | 28 | 3.43392 | -2.28212 | 0.6888534 | 0.3803007 | 3.03105 | 1.394458
2018-04-11 03:43 | 297358.4 | 720.0018 | 5 | 28 | 3.351218 | -2.282074 | 0.6888534 | 0.4563643 | 3.03105 | 1.652495
2018-04-11 03:45 | 297478.3 | 840.0006 | 5 | 28 | 3.266982 | -2.282118 | 0.6888534 | 0.5324287 | 3.03105 | 1.90424
2018-04-11 03:47 | 297598.4 | 960.001 | 5 | 28 | 3.160598 | -2.282086 | 0.6888534 | 0.6084926 | 3.03105 | 2.149004
2018-04-11 03:48 | 297689 | 1050.6517 | 5 | 28 | 3 | -2.282097 | 0.6888534 | 0.6659505 | 3.03105 | 2.326538
2018-04-11 03:50 | 297809.1 | 120.0012 | 6 | 28 | 3.823309 | 0 | 0.6888534 | 0.6659505 | 3.03105 | 2.326538
2018-04-11 03:52 | 297929.1 | 240 | 6 | 28 | 3.851848 | 0 | 0.6888534 | 0.6659505 | 3.03105 | 2.326538
2018-04-11 03:53 | 297989.1 | 300.0027 | 6 | 28 | 3.859627 | 0 | 0.6888534 | 0.6659505 | 3.03105 | 2.326538
2018-04-11 03:53 | 297989 | 0.0025 | 7 | 29 | 3.859896 | 0 | 0 | 0 | 0 | 0
2018-04-11 03:53 | 297989.4 | 0.2914 | 2 | 29 | 4.022477 | 0.9811802 | 3.643565e-05 | 0 | 0.0001446118 | 0
2018-04-11 03:55 | 298109.5 | 120.0006 | 3 | 29 | 4.400326 | 1.893793 | 0.06987942 | 0 | 0.3073784 | 0
2018-04-11 03:57 | 298229.5 | 240.0002 | 3 | 29 | 4.400316 | 1.642006 | 0.1287638 | 0 | 0.5664862 | 0
2018-04-11 03:59 | 298349.5 | 360.0016 | 3 | 29 | 4.40026 | 1.430809 | 0.1798474 | 0 | 0.7912683 | 0
2018-04-11 04:01 | 298469.5 | 480.0011 | 3 | 29 | 4.400257 | 1.253643 | 0.2245184 | 0 | 0.9878328 | 0
2018-04-11 04:03 | 298589.5 | 600.0031 | 3 | 29 | 4.40027 | 1.09668 | 0.2636298 | 0 | 1.159933 | 0
2018-04-11 04:05 | 298709.5 | 720.0013 | 3 | 29 | 4.400262 | 0.9622917 | 0.2978802 | 0 | 1.310644 | 0
2018-04-11 04:07 | 298829.5 | 840.0015 | 3 | 29 | 4.400242 | 0.8504639 | 0.3280314 | 0 | 1.443316 | 0
2018-04-11 04:09 | 298949.5 | 960.0013 | 3 | 29 | 4.400189 | 0.758009 | 0.354796 | 0 | 1.561087 | 0
2018-04-11 04:11 | 299069.5 | 1080.0015 | 3 | 29 | 4.400223 | 0.6806831 | 0.3787467 | 0 | 1.666476 | 0
2018-04-11 04:13 | 299189.5 | 1200.0011 | 3 | 29 | 4.400226 | 0.6135387 | 0.4002919 | 0 | 1.76128 | 0
2018-04-11 04:15 | 299309.5 | 1320.0015 | 3 | 29 | 4.400271 | 0.554575 | 0.4197345 | 0 | 1.846832 | 0
2018-04-11 04:17 | 299429.5 | 1440.001 | 3 | 29 | 4.400226 | 0.5017147 | 0.4373166 | 0 | 1.924197 | 0
2018-04-11 04:19 | 299549.5 | 1560.0015 | 3 | 29 | 4.400209 | 0.4545212 | 0.453241 | 0 | 1.994268 | 0
2018-04-11 04:21 | 299669.5 | 1680.0002 | 3 | 29 | 4.400259 | 0.4137802 | 0.4676897 | 0 | 2.057845 | 0
2018-04-11 04:23 | 299789.5 | 1800.0013 | 3 | 29 | 4.400227 | 0.3767815 | 0.4808415 | 0 | 2.115716 | 0
2018-04-11 04:25 | 299909.5 | 1920.0002 | 3 | 29 | 4.40028 | 0.3453045 | 0.4928561 | 0 | 2.168582 | 0
2018-04-11 04:27 | 300029.5 | 2040.0016 | 3 | 29 | 4.400242 | 0.3168507 | 0.5038721 | 0 | 2.217055 | 0
2018-04-11 04:29 | 300149.5 | 2160.0003 | 3 | 29 | 4.400149 | 0.2921562 | 0.5140132 | 0 | 2.261678 | 0
2018-04-11 04:31 | 300269.5 | 2280.0016 | 3 | 29 | 4.40014 | 0.2711887 | 0.5234033 | 0 | 2.302996 | 0
2018-04-11 04:33 | 300389.5 | 2400.0019 | 3 | 29 | 4.40008 | 0.2524948 | 0.5321406 | 0 | 2.341442 | 0
2018-04-11 04:35 | 300509.5 | 2520.0007 | 3 | 29 | 4.400171 | 0.2369671 | 0.5403062 | 0 | 2.377372 | 0
2018-04-11 04:37 | 300629.5 | 2640.0019 | 3 | 29 | 4.400223 | 0.2230453 | 0.5479656 | 0 | 2.411075 | 0
2018-04-11 04:39 | 300749.5 | 2760.0023 | 3 | 29 | 4.400167 | 0.209856 | 0.5551742 | 0 | 2.442794 | 0
2018-04-11 04:41 | 300869.5 | 2880.0011 | 3 | 29 | 4.400145 | 0.1983891 | 0.5619756 | 0 | 2.472721 | 0
2018-04-11 04:43 | 300989.5 | 3000.0006 | 3 | 29 | 4.40019 | 0.1885586 | 0.5684183 | 0 | 2.50107 | 0
2018-04-11 04:45 | 301109.5 | 3120.0011 | 3 | 29 | 4.400098 | 0.1789684 | 0.5745383 | 0 | 2.527999 | 0
2018-04-11 04:47 | 301229.5 | 3240.0016 | 3 | 29 | 4.400135 | 0.1707935 | 0.580366 | 0 | 2.553642 | 0
2018-04-11 04:49 | 301349.5 | 3360.0011 | 3 | 29 | 4.400145 | 0.1631508 | 0.5859291 | 0 | 2.57812 | 0
2018-04-11 04:51 | 301469.5 | 3480.0016 | 3 | 29 | 4.400166 | 0.156496 | 0.5912504 | 0 | 2.601535 | 0
2018-04-11 04:53 | 301589.5 | 3600.0004 | 3 | 29 | 4.400184 | 0.1498642 | 0.596347 | 0 | 2.623961 | 0
2018-04-11 04:55 | 301709.5 | 3720.0015 | 3 | 29 | 4.400249 | 0.1439266 | 0.6012263 | 0 | 2.64543 | 0
2018-04-11 04:57 | 301829.5 | 3840.0003 | 3 | 29 | 4.400123 | 0.1381302 | 0.6059142 | 0 | 2.666058 | 0
2018-04-11 04:59 | 301949.5 | 3960.0015 | 3 | 29 | 4.400146 | 0.1332951 | 0.6104342 | 0 | 2.685946 | 0
2018-04-11 05:01 | 302069.5 | 4080.0011 | 3 | 29 | 4.400149 | 0.1287842 | 0.6147926 | 0 | 2.705124 | 0
2018-04-11 05:03 | 302189.5 | 4200.0015 | 3 | 29 | 4.400148 | 0.1244469 | 0.6190029 | 0 | 2.72365 | 0
2018-04-11 05:05 | 302309.5 | 4320.002 | 3 | 29 | 4.400163 | 0.1201191 | 0.6230649 | 0 | 2.741523 | 0
2018-04-11 05:07 | 302429.5 | 4440.0032 | 3 | 29 | 4.400001 | 0.1156254 | 0.6269955 | 0 | 2.758818 | 0
2018-04-11 05:09 | 302549.5 | 4560.0011 | 3 | 29 | 4.400156 | 0.11306 | 0.6308081 | 0 | 2.775594 | 0
2018-04-11 05:11 | 302669.5 | 4680.0023 | 3 | 29 | 4.399934 | 0.1083965 | 0.6345099 | 0 | 2.791882 | 0
2018-04-11 05:13 | 302789.5 | 4800.0012 | 3 | 29 | 4.400054 | 0.1057148 | 0.6381016 | 0 | 2.807686 | 0
2018-04-11 05:15 | 302909.5 | 4920.0022 | 3 | 29 | 4.400112 | 0.1031876 | 0.6415923 | 0 | 2.823045 | 0
2018-04-11 05:17 | 303029.5 | 5040.0019 | 3 | 29 | 4.400078 | 0.1002712 | 0.6449884 | 0 | 2.837989 | 0
2018-04-11 05:19 | 303149.5 | 5160.0015 | 3 | 29 | 4.40014 | 0.09811783 | 0.6482919 | 0 | 2.852524 | 0
2018-04-11 05:21 | 303269.5 | 5280.0019 | 3 | 29 | 4.400015 | 0.09476852 | 0.6515068 | 0 | 2.86667 | 0
2018-04-11 05:23 | 303389.5 | 5400.0008 | 3 | 29 | 4.400103 | 0.09294128 | 0.6546428 | 0 | 2.880469 | 0
2018-04-11 05:25 | 303509.5 | 5520 | 3 | 29 | 4.400014 | 0.09033203125 | 0.6576895 | 0 | 2.893874 | 0
2018-04-11 05:27 | 303629.5 | 5640.0016 | 3 | 29 | 4.400071 | 0.08843994 | 0.6606753 | 0 | 2.907012 | 0
2018-04-11 05:29 | 303749.5 | 5760.0019 | 3 | 29 | 4.400127 | 0.08662796 | 0.6635958 | 0 | 2.919863 | 0
2018-04-11 05:31 | 303869.5 | 5880.0007 | 3 | 29 | 4.400138 | 0.08468437 | 0.666448 | 0 | 2.932413 | 0
2018-04-11 05:33 | 303989.5 | 6000.0019 | 3 | 29 | 4.400064 | 0.08230591 | 0.6692373 | 0 | 2.944686 | 0
2018-04-11 05:34 | 304060.1 | 6070.6285 | 3 | 29 | 4.400081 | 0.0814991 | 0.6708475 | 0 | 2.951771 | 0
2018-04-11 05:36 | 304180.1 | 120.0003 | 4 | 29 | 4.377218 | 0 | 0.6708475 | 0 | 2.951771 | 0
2018-04-11 05:38 | 304300.1 | 240.0007 | 4 | 29 | 4.372739 | 0 | 0.6708475 | 0 | 2.951771 | 0
2018-04-11 05:39 | 304360.1 | 300.0019 | 4 | 29 | 4.370811 | 0 | 0.6708475 | 0 | 2.951771 | 0
2018-04-11 05:41 | 304480.2 | 120.0006 | 5 | 29 | 3.80302 | -2.282036 | 0.6708475 | 0.07605865 | 2.951771 | 0.2947378
2018-04-11 05:43 | 304600.2 | 240.0018 | 5 | 29 | 3.701827 | -2.282009 | 0.6708475 | 0.1521225 | 2.951771 | 0.5800995
2018-04-11 05:45 | 304720.2 | 360.0013 | 5 | 29 | 3.609479 | -2.282027 | 0.6708475 | 0.2281831 | 2.951771 | 0.8581014
2018-04-11 05:47 | 304840.2 | 480.0002 | 5 | 29 | 3.522044 | -2.282076 | 0.6708475 | 0.3042455 | 2.951771 | 1.129304
2018-04-11 05:49 | 304960.2 | 600.0002 | 5 | 29 | 3.437735 | -2.282097 | 0.6708475 | 0.380305 | 2.951771 | 1.393956
2018-04-11 05:51 | 305080.2 | 720.0018 | 5 | 29 | 3.357414 | -2.282093 | 0.6708475 | 0.4563722 | 2.951771 | 1.652388
2018-04-11 05:53 | 305200.2 | 840.0022 | 5 | 29 | 3.274896 | -2.28209 | 0.6708475 | 0.5324366 | 2.951771 | 1.90467
2018-04-11 05:55 | 305320.2 | 960.0002 | 5 | 29 | 3.171928 | -2.282055 | 0.6708475 | 0.6084959 | 2.951771 | 2.15013
2018-04-11 05:57 | 305420.5 | 1060.2834 | 5 | 29 | 2.999987 | -2.282074 | 0.6708475 | 0.6720634 | 2.951771 | 2.346995
2018-04-11 05:59 | 305540.6 | 120.0004 | 6 | 29 | 3.824216 | 0 | 0.6708475 | 0.6720634 | 2.951771 | 2.346995
2018-04-11 06:01 | 305660.6 | 239.9999 | 6 | 29 | 3.852537 | 0 | 0.6708475 | 0.6720634 | 2.951771 | 2.346995
2018-04-11 06:02 | 305720.6 | 300.0044 | 6 | 29 | 3.86022 | 0 | 0.6708475 | 0.6720634 | 2.951771 | 2.346995
2018-04-11 06:02 | 305720.6 | 0.0023 | 7 | 30 | 3.860291 | 0 | 0 | 0 | 0 | 0
2018-04-11 06:02 | 305720.9 | 0.2905 | 2 | 30 | 4.023345 | 0.9813309 | 3.638303e-05 | 0 | 0.0001444338 | 0
2018-04-11 06:04 | 305841 | 120.0023 | 3 | 30 | 4.400265 | 1.897902 | 0.06995396 | 0 | 0.3077077 | 0
2018-04-11 06:06 | 305961 | 240.001 | 3 | 30 | 4.400284 | 1.648016 | 0.1290223 | 0 | 0.5676249 | 0
2018-04-11 06:08 | 306081 | 360.0023 | 3 | 30 | 4.400261 | 1.436243 | 0.180306 | 0 | 0.7932872 | 0
2018-04-11 06:10 | 306201 | 480.0019 | 3 | 30 | 4.400258 | 1.258514 | 0.225156 | 0 | 0.9906393 | 0
2018-04-11 06:12 | 306321 | 600.0006 | 3 | 30 | 4.400292 | 1.102463 | 0.2644429 | 0 | 1.163512 | 0
2018-04-11 06:14 | 306441 | 720.0018 | 3 | 30 | 4.400234 | 0.9672184 | 0.2988697 | 0 | 1.314999 | 0
2018-04-11 06:16 | 306561 | 840.0022 | 3 | 30 | 4.400282 | 0.8556728 | 0.3291837 | 0 | 1.448388 | 0
2018-04-11 06:18 | 306681 | 960.0019 | 3 | 30 | 4.400217 | 0.7627735 | 0.356109 | 0 | 1.566866 | 0
2018-04-11 06:20 | 306801 | 1080.0004 | 3 | 30 | 4.40016 | 0.6846218 | 0.3802053 | 0 | 1.672895 | 0
2018-04-11 06:22 | 306921 | 1200.001 | 3 | 30 | 4.400265 | 0.6182003 | 0.4018931 | 0 | 1.768327 | 0
2018-04-11 06:24 | 307041 | 1320.0014 | 3 | 30 | 4.400232 | 0.5587692 | 0.4214876 | 0 | 1.854547 | 0
2018-04-11 06:26 | 307161 | 1440.001 | 3 | 30 | 4.400227 | 0.5060501 | 0.4392138 | 0 | 1.932546 | 0
2018-04-11 06:28 | 307281 | 1560.0014 | 3 | 30 | 4.400224 | 0.4590626 | 0.4552828 | 0 | 2.003253 | 0
2018-04-11 06:30 | 307401 | 1680.001 | 3 | 30 | 4.400195 | 0.4175282 | 0.4698833 | 0 | 2.067498 | 0
2018-04-11 06:32 | 307521 | 1800.0022 | 3 | 30 | 4.400239 | 0.3812809 | 0.4831835 | 0 | 2.126022 | 0
2018-04-11 06:34 | 307641 | 1920.0009 | 3 | 30 | 4.400171 | 0.3485851 | 0.4953347 | 0 | 2.17949 | 0
2018-04-11 06:36 | 307761 | 2040.0013 | 3 | 30 | 4.400227 | 0.3207359 | 0.506478 | 0 | 2.228523 | 0
2018-04-11 06:38 | 307881 | 2160.0016 | 3 | 30 | 4.400193 | 0.2959251 | 0.5167432 | 0 | 2.273691 | 0
2018-04-11 06:40 | 308001 | 2280.0006 | 3 | 30 | 4.400232 | 0.2749462 | 0.5262479 | 0 | 2.315514 | 0
2018-04-11 06:42 | 308121 | 2400.0004 | 3 | 30 | 4.400201 | 0.2565212 | 0.5350894 | 0 | 2.354418 | 0
2018-04-11 06:44 | 308241 | 2520.0007 | 3 | 30 | 4.400276 | 0.2404442 | 0.5433535 | 0 | 2.390782 | 0
2018-04-11 06:46 | 308361 | 2640.001 | 3 | 30 | 4.400174 | 0.2256222 | 0.5510997 | 0 | 2.424866 | 0
2018-04-11 06:48 | 308481 | 2760.0007 | 3 | 30 | 4.400149 | 0.2124481 | 0.5583932 | 0 | 2.456959 | 0
2018-04-11 06:50 | 308601 | 2880.001 | 3 | 30 | 4.40012 | 0.2010384 | 0.5652843 | 0 | 2.487281 | 0
2018-04-11 06:52 | 308721 | 3000.0015 | 3 | 30 | 4.400149 | 0.190752 | 0.5718063 | 0 | 2.515978 | 0
2018-04-11 06:54 | 308841 | 3120.0012 | 3 | 30 | 4.40015 | 0.1818485 | 0.5780054 | 0 | 2.543255 | 0
2018-04-11 06:56 | 308961 | 3240.0022 | 3 | 30 | 4.400209 | 0.1733551 | 0.5839137 | 0 | 2.569253 | 0
2018-04-11 06:58 | 309081 | 3360.0009 | 3 | 30 | 4.400133 | 0.1653347 | 0.589551 | 0 | 2.594057 | 0
2018-04-11 07:00 | 309201 | 3480.0013 | 3 | 30 | 4.400188 | 0.1587067 | 0.5949456 | 0 | 2.617795 | 0
2018-04-11 07:02 | 309321 | 3600.0003 | 3 | 30 | 4.400105 | 0.1516476 | 0.6001188 | 0 | 2.640557 | 0
2018-04-11 07:04 | 309441 | 3720.0006 | 3 | 30 | 4.400163 | 0.146204 | 0.605081 | 0 | 2.662392 | 0
2018-04-11 07:06 | 309561 | 3840.0001 | 3 | 30 | 4.400116 | 0.1402435 | 0.6098503 | 0 | 2.683377 | 0
2018-04-11 07:08 | 309681 | 3960.0014 | 3 | 30 | 4.400166 | 0.1355782 | 0.6144456 | 0 | 2.703597 | 0
2018-04-11 07:10 | 309801 | 4080.0019 | 3 | 30 | 4.400121 | 0.1304073 | 0.6188774 | 0 | 2.723098 | 0
2018-04-11 07:12 | 309921 | 4200.0006 | 3 | 30 | 4.400167 | 0.126297 | 0.6231495 | 0 | 2.741895 | 0
2018-04-11 07:14 | 310041 | 4320.001 | 3 | 30 | 4.400138 | 0.1220341 | 0.627283 | 0 | 2.760084 | 0
2018-04-11 07:16 | 310161 | 4440.0006 | 3 | 30 | 4.400079 | 0.1179333 | 0.6312803 | 0 | 2.777672 | 0
2018-04-11 07:18 | 310281 | 4560.0018 | 3 | 30 | 4.40001 | 0.113884 | 0.6351519 | 0 | 2.794708 | 0
2018-04-11 07:20 | 310401 | 4680.0021 | 3 | 30 | 4.400146 | 0.1112347 | 0.6389083 | 0 | 2.811236 | 0
2018-04-11 07:22 | 310521 | 4800.001 | 3 | 30 | 4.400159 | 0.1080112 | 0.6425556 | 0 | 2.827285 | 0
2018-04-11 07:24 | 310641 | 4920.0006 | 3 | 30 | 4.400071 | 0.1046925 | 0.646095 | 0 | 2.842858 | 0
2018-04-11 07:26 | 310761 | 5040.001 | 3 | 30 | 4.400074 | 0.1017647 | 0.6495386 | 0 | 2.85801 | 0
2018-04-11 07:28 | 310881 | 5160.0007 | 3 | 30 | 4.400133 | 0.0995369 | 0.6528946 | 0 | 2.872777 | 0
2018-04-11 07:30 | 311001 | 5280.001 | 3 | 30 | 4.400171 | 0.0969696 | 0.6561642 | 0 | 2.887164 | 0
2018-04-11 07:32 | 311121 | 5400.0015 | 3 | 30 | 4.400088 | 0.09412193 | 0.6593519 | 0 | 2.90119 | 0
2018-04-11 07:34 | 311241 | 5520.001 | 3 | 30 | 4.400132 | 0.09220505 | 0.6624594 | 0 | 2.914863 | 0
2018-04-11 07:36 | 311361 | 5640.0023 | 3 | 30 | 4.400111 | 0.08995628 | 0.6654914 | 0 | 2.928205 | 0
2018-04-11 07:38 | 311481 | 5760.0009 | 3 | 30 | 4.400083 | 0.08774757 | 0.6684504 | 0 | 2.941224 | 0
2018-04-11 07:40 | 311601 | 5880.0005 | 3 | 30 | 4.400086 | 0.085886 | 0.6713426 | 0 | 2.95395 | 0
2018-04-11 07:42 | 311721 | 6000.0018 | 3 | 30 | 4.40007 | 0.08407402 | 0.6741723 | 0 | 2.966401 | 0
2018-04-11 07:44 | 311841 | 6120.0021 | 3 | 30 | 4.400047 | 0.0819397 | 0.6769426 | 0 | 2.978591 | 0
2018-04-11 07:45 | 311899.7 | 6178.6914 | 3 | 30 | 4.400105 | 0.0814991 | 0.6782767 | 0 | 2.984461 | 0
2018-04-11 07:47 | 312019.7 | 120.0014 | 4 | 30 | 4.377299 | 0 | 0.6782767 | 0 | 2.984461 | 0
2018-04-11 07:49 | 312139.7 | 240.0018 | 4 | 30 | 4.372811 | 0 | 0.6782767 | 0 | 2.984461 | 0
2018-04-11 07:50 | 312199.7 | 300.0037 | 4 | 30 | 4.370906 | 0 | 0.6782767 | 0 | 2.984461 | 0
2018-04-11 07:52 | 312319.8 | 120.0023 | 5 | 30 | 3.802294 | -2.282072 | 0.6782767 | 0.07606369 | 2.984461 | 0.2947273
2018-04-11 07:54 | 312439.8 | 240.0002 | 5 | 30 | 3.700608 | -2.282122 | 0.6782767 | 0.1521234 | 2.984461 | 0.5800016
2018-04-11 07:56 | 312559.8 | 360.0015 | 5 | 30 | 3.608005 | -2.282084 | 0.6782767 | 0.2281866 | 2.984461 | 0.8579107
2018-04-11 07:58 | 312679.8 | 480.0019 | 5 | 30 | 3.520454 | -2.282088 | 0.6782767 | 0.3042495 | 2.984461 | 1.128999
2018-04-11 08:00 | 312799.8 | 600.0023 | 5 | 30 | 3.436132 | -2.282067 | 0.6782767 | 0.3803121 | 2.984461 | 1.393542
2018-04-11 08:02 | 312919.8 | 720.0003 | 5 | 30 | 3.355661 | -2.28213 | 0.6782767 | 0.4563759 | 2.984461 | 1.651835
2018-04-11 08:04 | 313039.8 | 840.0015 | 5 | 30 | 3.272597 | -2.282099 | 0.6782767 | 0.5324392 | 2.984461 | 1.903968
2018-04-11 08:06 | 313159.8 | 960.0003 | 5 | 30 | 3.167731 | -2.282046 | 0.6782767 | 0.6085041 | 2.984461 | 2.149206
2018-04-11 08:07 | 313256.4 | 1056.6505 | 5 | 30 | 2.999997 | -2.282114 | 0.6782767 | 0.6697664 | 2.984461 | 2.338752
2018-04-11 08:09 | 313376.5 | 120.0023 | 6 | 30 | 3.825476 | 0 | 0.6782767 | 0.6697664 | 2.984461 | 2.338752
2018-04-11 08:11 | 313496.5 | 240.0011 | 6 | 30 | 3.853748 | 0 | 0.6782767 | 0.6697664 | 2.984461 | 2.338752
2018-04-11 08:12 | 313556.5 | 300.0008 | 6 | 30 | 3.861418 | 0 | 0.6782767 | 0.6697664 | 2.984461 | 2.338752
2018-04-11 08:12 | 313556.5 | 0.0025 | 7 | 31 | 3.861381 | 0 | 0 | 0 | 0 | 0
2018-04-11 08:13 | 313556.9 | 0.2953 | 2 | 31 | 4.028778 | 1.005548 | 3.647387e-05 | 0 | 0.0001448388 | 0
2018-04-11 08:15 | 313676.9 | 120.0014 | 3 | 31 | 4.400318 | 1.893534 | 0.06978916 | 0 | 0.3069829 | 0
2018-04-11 08:17 | 313796.9 | 240.0002 | 3 | 31 | 4.40027 | 1.643522 | 0.1287072 | 0 | 0.5662391 | 0
2018-04-11 08:19 | 313916.9 | 360.0023 | 3 | 31 | 4.400259 | 1.432011 | 0.1798525 | 0 | 0.791293 | 0
2018-04-11 08:21 | 314036.9 | 480.0012 | 3 | 31 | 4.400304 | 1.254803 | 0.2245614 | 0 | 0.988024 | 0
2018-04-11 08:23 | 314156.9 | 600.0015 | 3 | 31 | 4.400214 | 1.098005 | 0.263712 | 0 | 1.160297 | 0
2018-04-11 08:25 | 314276.9 | 720.001 | 3 | 31 | 4.400241 | 0.9638748 | 0.2980175 | 0 | 1.311251 | 0
2018-04-11 08:27 | 314396.9 | 840.0014 | 3 | 31 | 4.400272 | 0.8529415 | 0.3282376 | 0 | 1.444227 | 0
2018-04-11 08:29 | 314516.9 | 960.0003 | 3 | 31 | 4.400208 | 0.7606239 | 0.355084 | 0 | 1.562358 | 0
2018-04-11 08:31 | 314636.9 | 1080.0007 | 3 | 31 | 4.400235 | 0.6833305 | 0.3791205 | 0 | 1.668124 | 0
2018-04-11 08:33 | 314756.9 | 1200.001 | 3 | 31 | 4.400239 | 0.6163864 | 0.4007601 | 0 | 1.763344 | 0
2018-04-11 08:35 | 314876.9 | 1320.0014 | 3 | 31 | 4.400248 | 0.5573654 | 0.4202989 | 0 | 1.849319 | 0
2018-04-11 08:37 | 314996.9 | 1440.001 | 3 | 31 | 4.400211 | 0.5046558 | 0.4379732 | 0 | 1.92709 | 0
2018-04-11 08:39 | 315116.9 | 1560.0014 | 3 | 31 | 4.400144 | 0.4576035 | 0.4540021 | 0 | 1.997621 | 0
2018-04-11 08:41 | 315236.9 | 1680.0026 | 3 | 31 | 4.40018 | 0.4164829 | 0.4685674 | 0 | 2.061711 | 0
2018-04-11 08:43 | 315356.9 | 1800.0014 | 3 | 31 | 4.400265 | 0.380682 | 0.4818367 | 0 | 2.120099 | 0
2018-04-11 08:45 | 315476.9 | 1920.001 | 3 | 31 | 4.400209 | 0.3483524 | 0.4939647 | 0 | 2.173464 | 0
2018-04-11 08:47 | 315596.9 | 2040.0014 | 3 | 31 | 4.400234 | 0.3206844 | 0.5051006 | 0 | 2.222465 | 0
2018-04-11 08:49 | 315716.9 | 2160.0011 | 3 | 31 | 4.400155 | 0.2958641 | 0.5153701 | 0 | 2.267653 | 0
2018-04-11 08:51 | 315836.9 | 2280.0013 | 3 | 31 | 4.400132 | 0.2745247 | 0.5248874 | 0 | 2.309531 | 0
2018-04-11 08:53 | 315956.9 | 2400.001 | 3 | 31 | 4.400213 | 0.2565689 | 0.5337417 | 0 | 2.348491 | 0
2018-04-11 08:55 | 316076.9 | 2520.0014 | 3 | 31 | 4.400146 | 0.2400188 | 0.5420161 | 0 | 2.3849 | 0
2018-04-11 08:57 | 316196.9 | 2640.0018 | 3 | 31 | 4.400152 | 0.2256527 | 0.549777 | 0 | 2.419049 | 0
2018-04-11 08:59 | 316316.9 | 2760.0007 | 3 | 31 | 4.400164 | 0.2131557 | 0.5570858 | 0 | 2.45121 | 0
2018-04-11 09:01 | 316436.9 | 2880.0002 | 3 | 31 | 4.400091 | 0.2010612 | 0.5639948 | 0 | 2.48161 | 0
2018-04-11 09:03 | 316556.9 | 3000.0015 | 3 | 31 | 4.400162 | 0.1911316 | 0.5705416 | 0 | 2.510417 | 0
2018-04-11 09:05 | 316676.9 | 3120.001 | 3 | 31 | 4.400183 | 0.1822433 | 0.5767611 | 0 | 2.537784 | 0
2018-04-11 09:07 | 316796.9 | 3240.0009 | 3 | 31 | 4.400217 | 0.1741848 | 0.5826901 | 0 | 2.563873 | 0
2018-04-11 09:09 | 316916.9 | 3360.0001 | 3 | 31 | 4.400133 | 0.1661186 | 0.5883536 | 0 | 2.588793 | 0
2018-04-11 09:11 | 317036.9 | 3480.0022 | 3 | 31 | 4.400086 | 0.1587181 | 0.5937718 | 0 | 2.612634 | 0
2018-04-11 09:13 | 317156.9 | 3600.001 | 3 | 31 | 4.400228 | 0.1531963 | 0.5989643 | 0 | 2.635482 | 0
2018-04-11 09:15 | 317276.9 | 3720.0009 | 3 | 31 | 4.400085 | 0.1465607 | 0.6039512 | 0 | 2.657425 | 0
2018-04-11 09:17 | 317396.9 | 3840.0009 | 3 | 31 | 4.400153 | 0.1414127 | 0.6087525 | 0 | 2.678551 | 0
2018-04-11 09:19 | 317516.9 | 3960.0022 | 3 | 31 | 4.400139 | 0.1359177 | 0.613371 | 0 | 2.698874 | 0
2018-04-11 09:21 | 317636.9 | 4080.0001 | 3 | 31 | 4.400173 | 0.1314945 | 0.6178199 | 0 | 2.718449 | 0
2018-04-11 09:23 | 317756.9 | 4200.0022 | 3 | 31 | 4.400161 | 0.1269779 | 0.6221241 | 0 | 2.737388 | 0
2018-04-11 09:25 | 317876.9 | 4320 | 3 | 31 | 4.40001 | 0.122242 | 0.6262806 | 0 | 2.755677 | 0
2018-04-11 09:27 | 317996.9 | 4440.0023 | 3 | 31 | 4.40014 | 0.1190529 | 0.630311 | 0 | 2.773411 | 0
2018-04-11 09:29 | 318116.9 | 4560.0005 | 3 | 31 | 4.400171 | 0.1156254 | 0.6342167 | 0 | 2.790597 | 0
2018-04-11 09:31 | 318236.9 | 4680.0009 | 3 | 31 | 4.400074 | 0.1115189 | 0.6380054 | 0 | 2.807268 | 0
2018-04-11 09:33 | 318356.9 | 4800.0018 | 3 | 31 | 4.400206 | 0.1090736 | 0.6416794 | 0 | 2.823434 | 0
2018-04-11 09:35 | 318476.9 | 4920.0006 | 3 | 31 | 4.400131 | 0.1057549 | 0.6452506 | 0 | 2.839148 | 0
2018-04-11 09:37 | 318596.9 | 5040.001 | 3 | 31 | 4.400143 | 0.1027889 | 0.6487252 | 0 | 2.854436 | 0
2018-04-11 09:39 | 318716.9 | 5160.0021 | 3 | 31 | 4.400146 | 0.1002426 | 0.652109 | 0 | 2.869326 | 0
2018-04-11 09:41 | 318836.9 | 5280.0009 | 3 | 31 | 4.400139 | 0.09772301 | 0.6554033 | 0 | 2.883821 | 0
2018-04-11 09:43 | 318956.9 | 5400.0013 | 3 | 31 | 4.400132 | 0.09512329 | 0.6586151 | 0 | 2.897953 | 0
2018-04-11 09:45 | 319076.9 | 5520.0017 | 3 | 31 | 4.400118 | 0.09291458 | 0.6617433 | 0 | 2.911718 | 0
2018-04-11 09:47 | 319196.9 | 5640.0006 | 3 | 31 | 4.40011 | 0.09074974 | 0.6647981 | 0 | 2.925159 | 0
2018-04-11 09:49 | 319316.9 | 5760.001 | 3 | 31 | 4.400098 | 0.08847237 | 0.6677853 | 0 | 2.938303 | 0
2018-04-11 09:51 | 319436.9 | 5880.0006 | 3 | 31 | 4.400165 | 0.0870285 | 0.6707054 | 0 | 2.951152 | 0
2018-04-11 09:53 | 319556.9 | 6000.0011 | 3 | 31 | 4.400093 | 0.08441353 | 0.6735572 | 0 | 2.9637 | 0
2018-04-11 09:55 | 319676.9 | 6120.0006 | 3 | 31 | 4.400143 | 0.08264542 | 0.6763426 | 0 | 2.975956 | 0
2018-04-11 09:55 | 319725 | 6168.1164 | 3 | 31 | 4.40006 | 0.0814991 | 0.6774406 | 0 | 2.980788 | 0
2018-04-11 09:57 | 319845.1 | 120.0012 | 4 | 31 | 4.377105 | 0 | 0.6774406 | 0 | 2.980788 | 0
2018-04-11 09:59 | 319965.1 | 240.0011 | 4 | 31 | 4.372601 | 0 | 0.6774406 | 0 | 2.980788 | 0
2018-04-11 10:00 | 320025.1 | 300.0029 | 4 | 31 | 4.370726 | 0 | 0.6774406 | 0 | 2.980788 | 0
2018-04-11 10:02 | 320145.2 | 120.0007 | 5 | 31 | 3.79952 | -2.282057 | 0.6774406 | 0.07606266 | 2.980788 | 0.2944878
2018-04-11 10:04 | 320265.2 | 240.0018 | 5 | 31 | 3.699018 | -2.282067 | 0.6774406 | 0.1521264 | 2.980788 | 0.5796117
2018-04-11 10:06 | 320385.2 | 360.0022 | 5 | 31 | 3.607973 | -2.282126 | 0.6774406 | 0.2281901 | 2.980788 | 0.8574586
2018-04-11 10:08 | 320505.2 | 480.0002 | 5 | 31 | 3.522659 | -2.282084 | 0.6774406 | 0.3042493 | 2.980788 | 1.128612
2018-04-11 10:10 | 320625.2 | 600.0013 | 5 | 31 | 3.440449 | -2.282111 | 0.6774406 | 0.3803112 | 2.980788 | 1.393405
2018-04-11 10:12 | 320745.2 | 720.0002 | 5 | 31 | 3.362051 | -2.282017 | 0.6774406 | 0.4563757 | 2.980788 | 1.652102
2018-04-11 10:14 | 320865.2 | 840.0006 | 5 | 31 | 3.280346 | -2.282072 | 0.6774406 | 0.5324365 | 2.980788 | 1.90477
2018-04-11 10:16 | 320985.2 | 960.0018 | 5 | 31 | 3.179745 | -2.282062 | 0.6774406 | 0.6085004 | 2.980788 | 2.150725
2018-04-11 10:18 | 321092 | 1066.8638 | 5 | 31 | 2.999996 | -2.282086 | 0.6774406 | 0.6762339 | 2.980788 | 2.36082
2018-04-11 10:20 | 321212.1 | 120.0006 | 6 | 31 | 3.82587 | 0 | 0.6774406 | 0.6762339 | 2.980788 | 2.36082
2018-04-11 10:22 | 321332.1 | 240.0009 | 6 | 31 | 3.853683 | 0 | 0.6774406 | 0.6762339 | 2.980788 | 2.36082
2018-04-11 10:23 | 321392.1 | 300.0037 | 6 | 31 | 3.861197 | 0 | 0.6774406 | 0.6762339 | 2.980788 | 2.36082
2018-04-11 10:23 | 321392.1 | 0.0024 | 7 | 32 | 3.861213 | 0 | 0 | 0 | 0 | 0
2018-04-11 10:23 | 321392.4 | 0.2938 | 2 | 32 | 4.029114 | 1.005741 | 3.639346e-05 | 0 | 0.0001445289 | 0
2018-04-11 10:25 | 321512.5 | 120.0007 | 3 | 32 | 4.400306 | 1.894653 | 0.06978348 | 0 | 0.3069583 | 0
2018-04-11 10:27 | 321632.5 | 240.002 | 3 | 32 | 4.400249 | 1.646301 | 0.1287723 | 0 | 0.5665258 | 0
2018-04-11 10:29 | 321752.5 | 360.0007 | 3 | 32 | 4.400274 | 1.434576 | 0.1800017 | 0 | 0.7919493 | 0
2018-04-11 10:31 | 321872.5 | 480.002 | 3 | 32 | 4.400265 | 1.257347 | 0.2248012 | 0 | 0.9890797 | 0
2018-04-11 10:33 | 321992.5 | 600.0015 | 3 | 32 | 4.400232 | 1.101173 | 0.2640579 | 0 | 1.16182 | 0
2018-04-11 10:35 | 322112.5 | 720.0003 | 3 | 32 | 4.40029 | 0.967577 | 0.2984667 | 0 | 1.313227 | 0
2018-04-11 10:37 | 322232.5 | 840.0006 | 3 | 32 | 4.400303 | 0.8559685 | 0.3287871 | 0 | 1.446645 | 0
2018-04-11 10:39 | 322352.5 | 960.0019 | 3 | 32 | 4.400286 | 0.7637596 | 0.3557275 | 0 | 1.565189 | 0
2018-04-11 10:41 | 322472.5 | 1080.0007 | 3 | 32 | 4.400205 | 0.6859837 | 0.3798519 | 0 | 1.671342 | 0
2018-04-11 10:43 | 322592.5 | 1200.0019 | 3 | 32 | 4.400284 | 0.6197453 | 0.4015859 | 0 | 1.766977 | 0
2018-04-11 10:45 | 322712.5 | 1320.0007 | 3 | 32 | 4.400263 | 0.5604191 | 0.4212241 | 0 | 1.85339 | 0
2018-04-11 10:47 | 322832.5 | 1440.0003 | 3 | 32 | 4.400249 | 0.5079708 | 0.4390026 | 0 | 1.931619 | 0
2018-04-11 10:49 | 322952.5 | 1560.0008 | 3 | 32 | 4.400226 | 0.461237 | 0.4551372 | 0 | 2.002615 | 0
2018-04-11 10:51 | 323072.5 | 1680.0012 | 3 | 32 | 4.400196 | 0.4198418 | 0.4698105 | 0 | 2.067181 | 0
2018-04-11 10:53 | 323192.5 | 1800.0016 | 3 | 32 | 4.400153 | 0.3833122 | 0.483193 | 0 | 2.126067 | 0
2018-04-11 10:55 | 323312.5 | 1920.0003 | 3 | 32 | 4.400202 | 0.3518066 | 0.4954354 | 0 | 2.179935 | 0
2018-04-11 10:57 | 323432.5 | 2040.0016 | 3 | 32 | 4.400235 | 0.3241119 | 0.50668 | 0 | 2.229414 | 0
2018-04-11 10:59 | 323552.5 | 2160.0019 | 3 | 32 | 4.400206 | 0.2994957 | 0.5170611 | 0 | 2.275093 | 0
2018-04-11 11:01 | 323672.5 | 2280.0007 | 3 | 32 | 4.400248 | 0.2789345 | 0.5266873 | 0 | 2.31745 | 0
2018-04-11 11:03 | 323792.5 | 2400.0003 | 3 | 32 | 4.400237 | 0.2601929 | 0.5356572 | 0 | 2.356919 | 0
2018-04-11 11:05 | 323912.5 | 2520.0001 | 3 | 32 | 4.40023 | 0.2438869 | 0.544044 | 0 | 2.393823 | 0
2018-04-11 11:07 | 324032.5 | 2640.0011 | 3 | 32 | 4.400184 | 0.2293034 | 0.551922 | 0 | 2.428488 | 0
2018-04-11 11:09 | 324152.5 | 2760.0016 | 3 | 32 | 4.400215 | 0.2167702 | 0.5593477 | 0 | 2.461162 | 0
2018-04-11 11:11 | 324272.5 | 2880.0011 | 3 | 32 | 4.400142 | 0.2047539 | 0.5663655 | 0 | 2.492042 | 0
2018-04-11 11:13 | 324392.5 | 3000.0008 | 3 | 32 | 4.400247 | 0.1951504 | 0.5730183 | 0 | 2.521315 | 0
2018-04-11 11:15 | 324512.5 | 3120.0011 | 3 | 32 | 4.400176 | 0.1852379 | 0.5793451 | 0 | 2.549154 | 0
2018-04-11 11:17 | 324632.5 | 3240.0015 | 3 | 32 | 4.400102 | 0.1763725 | 0.5853763 | 0 | 2.575692 | 0
2018-04-11 11:19 | 324752.5 | 3360.0019 | 3 | 32 | 4.400211 | 0.1692848 | 0.5911354 | 0 | 2.601033 | 0
2018-04-11 11:21 | 324872.5 | 3480.0023 | 3 | 32 | 4.400155 | 0.1616879 | 0.5966482 | 0 | 2.62529 | 0
2018-04-11 11:23 | 324992.5 | 3600.001 | 3 | 32 | 4.400187 | 0.1554356 | 0.6019314 | 0 | 2.648537 | 0
2018-04-11 11:25 | 325112.5 | 3720.0022 | 3 | 32 | 4.400173 | 0.1491718 | 0.6070017 | 0 | 2.670847 | 0
2018-04-11 11:27 | 325232.5 | 3840.0011 | 3 | 32 | 4.400205 | 0.1436653 | 0.6118739 | 0 | 2.692286 | 0
2018-04-11 11:29 | 325352.5 | 3960.0007 | 3 | 32 | 4.400072 | 0.1378593 | 0.6165656 | 0 | 2.71293 | 0
2018-04-11 11:31 | 325472.5 | 4080.0011 | 3 | 32 | 4.400153 | 0.133709 | 0.6210971 | 0 | 2.73287 | 0
2018-04-11 11:33 | 325592.5 | 4200.0007 | 3 | 32 | 4.400127 | 0.1293182 | 0.6254768 | 0 | 2.752141 | 0
2018-04-11 11:35 | 325712.5 | 4320.0019 | 3 | 32 | 4.400158 | 0.1252594 | 0.6297174 | 0 | 2.7708 | 0
2018-04-11 11:37 | 325832.5 | 4440.0006 | 3 | 32 | 4.400134 | 0.1210861 | 0.6338246 | 0 | 2.788872 | 0
2018-04-11 11:39 | 325952.5 | 4560.0002 | 3 | 32 | 4.400107 | 0.1175861 | 0.6377965 | 0 | 2.806349 | 0
2018-04-11 11:41 | 326072.5 | 4680.0023 | 3 | 32 | 4.400013 | 0.1135101 | 0.6416506 | 0 | 2.823307 | 0
2018-04-11 11:43 | 326192.5 | 4800.0001 | 3 | 32 | 4.400129 | 0.110857 | 0.6453988 | 0 | 2.8398 | 0
2018-04-11 11:45 | 326312.5 | 4920.0013 | 3 | 32 | 4.400098 | 0.1076336 | 0.6490433 | 0 | 2.855836 | 0
2018-04-11 11:47 | 326432.5 | 5040.0013 | 3 | 32 | 4.400011 | 0.1042843 | 0.6525742 | 0 | 2.871372 | 0
2018-04-11 11:49 | 326552.5 | 5160.0023 | 3 | 32 | 4.40008 | 0.1016769 | 0.6560116 | 0 | 2.886497 | 0
2018-04-11 11:51 | 326672.5 | 5280.0005 | 3 | 32 | 4.400098 | 0.09911919 | 0.659353 | 0 | 2.901199 | 0
2018-04-11 11:53 | 326792.5 | 5400.0016 | 3 | 32 | 4.400159 | 0.09691048 | 0.6626068 | 0 | 2.915517 | 0
2018-04-11 11:55 | 326912.5 | 5520.0011 | 3 | 32 | 4.400049 | 0.09400749 | 0.6657824 | 0 | 2.929489 | 0
2018-04-11 11:57 | 327032.5 | 5640.0023 | 3 | 32 | 4.400126 | 0.09219742 | 0.6688848 | 0 | 2.94314 | 0
2018-04-11 11:59 | 327152.5 | 5760.001 | 3 | 32 | 4.400043 | 0.08958244 | 0.6719179 | 0 | 2.956486 | 0
2018-04-11 12:01 | 327272.5 | 5880.0023 | 3 | 32 | 4.400058 | 0.08773041 | 0.6748796 | 0 | 2.969518 | 0
2018-04-11 12:03 | 327392.5 | 6000.0004 | 3 | 32 | 4.400053 | 0.08591652 | 0.6777797 | 0 | 2.982279 | 0
2018-04-11 12:05 | 327512.5 | 6120.0007 | 3 | 32 | 4.400082 | 0.08407211 | 0.680617 | 0 | 2.994763 | 0
2018-04-11 12:07 | 327632.5 | 6240.0002 | 3 | 32 | 4.400081 | 0.08224297 | 0.6833825 | 0 | 3.006931 | 0
2018-04-11 12:08 | 327669.2 | 6276.7699 | 3 | 32 | 4.400057 | 0.0814991 | 0.68422 | 0 | 3.010616 | 0
2018-04-11 12:10 | 327789.3 | 120.0022 | 4 | 32 | 4.377073 | 0 | 0.68422 | 0 | 3.010616 | 0
2018-04-11 12:12 | 327909.3 | 240.0003 | 4 | 32 | 4.372556 | 0 | 0.68422 | 0 | 3.010616 | 0
2018-04-11 12:13 | 327969.3 | 300.003 | 4 | 32 | 4.370634 | 0 | 0.68422 | 0 | 3.010616 | 0
2018-04-11 12:15 | 328089.4 | 120.0015 | 5 | 32 | 3.797203 | -2.282107 | 0.68422 | 0.07605905 | 3.010616 | 0.2943704
2018-04-11 12:17 | 328209.4 | 240.001 | 5 | 32 | 3.694892 | -2.282076 | 0.68422 | 0.1521212 | 3.010616 | 0.5792419
2018-04-11 12:19 | 328329.4 | 360.0015 | 5 | 32 | 3.601993 | -2.282059 | 0.68422 | 0.2281837 | 3.010616 | 0.8566997
2018-04-11 12:21 | 328449.4 | 480.0011 | 5 | 32 | 3.514725 | -2.282093 | 0.68422 | 0.3042465 | 3.010616 | 1.127338
2018-04-11 12:23 | 328569.4 | 600.0015 | 5 | 32 | 3.430757 | -2.282088 | 0.68422 | 0.3803088 | 3.010616 | 1.391457
2018-04-11 12:25 | 328689.4 | 720.0004 | 5 | 32 | 3.35033 | -2.282074 | 0.68422 | 0.4563721 | 3.010616 | 1.649338
2018-04-11 12:27 | 328809.4 | 840.0008 | 5 | 32 | 3.265986 | -2.282086 | 0.68422 | 0.532434 | 3.010616 | 1.901026
2018-04-11 12:29 | 328929.4 | 960.0005 | 5 | 32 | 3.155757 | -2.282063 | 0.68422 | 0.6084969 | 3.010616 | 2.145607
2018-04-11 12:30 | 329016.5 | 1047.1525 | 5 | 32 | 2.999989 | -2.282086 | 0.68422 | 0.6637406 | 3.010616 | 2.316097
2018-04-11 12:32 | 329136.6 | 120.0021 | 6 | 32 | 3.827784 | 0 | 0.68422 | 0.6637406 | 3.010616 | 2.316097
2018-04-11 12:34 | 329256.6 | 240.0016 | 6 | 32 | 3.855762 | 0 | 0.68422 | 0.6637406 | 3.010616 | 2.316097
2018-04-11 12:35 | 329316.6 | 300.0021 | 6 | 32 | 3.863295 | 0 | 0.68422 | 0.6637406 | 3.010616 | 2.316097
2018-04-11 12:35 | 329316.6 | 0.0024 | 7 | 33 | 3.863358 | 0 | 0 | 0 | 0 | 0
2018-04-11 12:35 | 329317 | 0.2865 | 2 | 33 | 4.024202 | 0.9568787 | 3.452479e-05 | 0 | 0.0001371023 | 0
2018-04-11 12:37 | 329437 | 120.0007 | 3 | 33 | 4.400306 | 1.868771 | 0.06888513 | 0 | 0.3030073 | 0
2018-04-11 12:39 | 329557 | 240.0011 | 3 | 33 | 4.400278 | 1.623293 | 0.1270582 | 0 | 0.558985 | 0
2018-04-11 12:41 | 329677 | 360.0007 | 3 | 33 | 4.400295 | 1.414253 | 0.1775592 | 0 | 0.7812036 | 0
2018-04-11 12:43 | 329797 | 480.0011 | 3 | 33 | 4.400167 | 1.238756 | 0.221715 | 0 | 0.9755012 | 0
2018-04-11 12:45 | 329917 | 600.0007 | 3 | 33 | 4.400309 | 1.085953 | 0.2604091 | 0 | 1.145765 | 0
2018-04-11 12:47 | 330037 | 720.0011 | 3 | 33 | 4.400206 | 0.9536057 | 0.294337 | 0 | 1.295057 | 0
2018-04-11 12:49 | 330157 | 840.0007 | 3 | 33 | 4.400255 | 0.8441849 | 0.3242435 | 0 | 1.426653 | 0
2018-04-11 12:51 | 330277 | 960.0011 | 3 | 33 | 4.400278 | 0.7533741 | 0.3508137 | 0 | 1.543568 | 0
2018-04-11 12:53 | 330397 | 1080.0007 | 3 | 33 | 4.40023 | 0.6767426 | 0.374611 | 0 | 1.648282 | 0
2018-04-11 12:55 | 330517 | 1200.0012 | 3 | 33 | 4.400222 | 0.6106472 | 0.3960432 | 0 | 1.742588 | 0
2018-04-11 12:57 | 330637 | 1320.0015 | 3 | 33 | 4.400275 | 0.5526772 | 0.4154097 | 0 | 1.827805 | 0
2018-04-11 12:59 | 330757 | 1440.0011 | 3 | 33 | 4.400203 | 0.5006409 | 0.4329442 | 0 | 1.904961 | 0
2018-04-11 13:01 | 330877 | 1560.0015 | 3 | 33 | 4.400201 | 0.4541779 | 0.4488455 | 0 | 1.97493 | 0
2018-04-11 13:03 | 330997 | 1680.0011 | 3 | 33 | 4.400203 | 0.4138336 | 0.4632989 | 0 | 2.038528 | 0
2018-04-11 13:05 | 331117 | 1800.0015 | 3 | 33 | 4.400248 | 0.3779316 | 0.4764739 | 0 | 2.096501 | 0
2018-04-11 13:07 | 331237 | 1920.0002 | 3 | 33 | 4.400158 | 0.3457699 | 0.4885257 | 0 | 2.149531 | 0
2018-04-11 13:09 | 331357 | 2040.0015 | 3 | 33 | 4.400114 | 0.3182335 | 0.4995956 | 0 | 2.198241 | 0
2018-04-11 13:11 | 331477 | 2160.0011 | 3 | 33 | 4.400163 | 0.294754 | 0.5098131 | 0 | 2.2432 | 0
2018-04-11 13:13 | 331597 | 2280.0016 | 3 | 33 | 4.400112 | 0.2736416 | 0.5192878 | 0 | 2.28489 | 0
2018-04-11 13:15 | 331717 | 2400.0003 | 3 | 33 | 4.400146 | 0.2553787 | 0.5281091 | 0 | 2.323705 | 0
2018-04-11 13:17 | 331837 | 2520.0016 | 3 | 33 | 4.400183 | 0.2395859 | 0.5363573 | 0 | 2.359999 | 0
2018-04-11 13:19 | 331957 | 2640.0011 | 3 | 33 | 4.400205 | 0.2253513 | 0.5440989 | 0 | 2.394063 | 0
2018-04-11 13:21 | 332077 | 2760.001 | 3 | 33 | 4.400085 | 0.2120266 | 0.5513902 | 0 | 2.426147 | 0
2018-04-11 13:23 | 332197 | 2880.0011 | 3 | 33 | 4.400097 | 0.2006664 | 0.558276 | 0 | 2.456445 | 0
2018-04-11 13:25 | 332317 | 3000.0007 | 3 | 33 | 4.400124 | 0.1903725 | 0.5647972 | 0 | 2.485139 | 0
2018-04-11 13:27 | 332437 | 3120.0011 | 3 | 33 | 4.400173 | 0.18153 | 0.5709953 | 0 | 2.512412 | 0
2018-04-11 13:29 | 332557 | 3240.0014 | 3 | 33 | 4.400201 | 0.1733704 | 0.5769016 | 0 | 2.5384 | 0
2018-04-11 13:31 | 332677 | 3360.0002 | 3 | 33 | 4.400222 | 0.16572 | 0.5825428 | 0 | 2.563223 | 0
2018-04-11 13:33 | 332797 | 3480.0015 | 3 | 33 | 4.400207 | 0.1586895 | 0.5879333 | 0 | 2.586942 | 0
2018-04-11 13:35 | 332917 | 3600.0011 | 3 | 33 | 4.400193 | 0.1524181 | 0.5931017 | 0 | 2.609683 | 0
2018-04-11 13:37 | 333037 | 3720.0008 | 3 | 33 | 4.40013 | 0.1458454 | 0.5980669 | 0 | 2.631531 | 0
2018-04-11 13:39 | 333157 | 3840.0012 | 3 | 33 | 4.400191 | 0.1406288 | 0.6028307 | 0 | 2.652492 | 0
2018-04-11 13:41 | 333277 | 3960.0016 | 3 | 33 | 4.400178 | 0.1355782 | 0.6074186 | 0 | 2.67268 | 0
2018-04-11 13:43 | 333397 | 4080.0011 | 3 | 33 | 4.400163 | 0.1307602 | 0.6118415 | 0 | 2.692141 | 0
2018-04-11 13:45 | 333517 | 4200.0015 | 3 | 33 | 4.400108 | 0.1259899 | 0.6161191 | 0 | 2.710963 | 0
2018-04-11 13:47 | 333637 | 4320.0011 | 3 | 33 | 4.400122 | 0.1220016 | 0.6202502 | 0 | 2.72914 | 0
2018-04-11 13:49 | 333757 | 4440.0006 | 3 | 33 | 4.400205 | 0.1186867 | 0.6242523 | 0 | 2.74675 | 0
2018-04-11 13:51 | 333877 | 4560.0018 | 3 | 33 | 4.400193 | 0.1149292 | 0.6281347 | 0 | 2.763833 | 0
2018-04-11 13:53 | 333997 | 4680.0006 | 3 | 33 | 4.400133 | 0.1109028 | 0.6318977 | 0 | 2.780391 | 0
2018-04-11 13:55 | 334117 | 4800.0004 | 3 | 33 | 4.400151 | 0.1080685 | 0.6355419 | 0 | 2.796425 | 0
2018-04-11 13:57 | 334237 | 4920.0017 | 3 | 33 | 4.400145 | 0.1051311 | 0.6390834 | 0 | 2.812009 | 0
2018-04-11 13:59 | 334357 | 5040.0003 | 3 | 33 | 4.40003 | 0.1017418 | 0.6425308 | 0 | 2.827177 | 0
2018-04-11 14:01 | 334477 | 5160.0023 | 3 | 33 | 4.400026 | 0.09918213 | 0.6458911 | 0 | 2.841963 | 0
2018-04-11 14:03 | 334597 | 5280.0011 | 3 | 33 | 4.400102 | 0.09702682 | 0.6491604 | 0 | 2.856348 | 0
2018-04-11 14:05 | 334717 | 5400.0023 | 3 | 33 | 4.400089 | 0.0948143 | 0.6523516 | 0 | 2.870389 | 0
2018-04-11 14:07 | 334837 | 5520.0003 | 3 | 33 | 4.400047 | 0.09222221 | 0.6554723 | 0 | 2.884121 | 0
2018-04-11 14:09 | 334957 | 5640.0006 | 3 | 33 | 4.40015 | 0.0907135 | 0.6585214 | 0 | 2.897537 | 0
2018-04-11 14:11 | 335077 | 5760.0003 | 3 | 33 | 4.399987 | 0.08776283 | 0.661497 | 0 | 2.91063 | 0
2018-04-11 14:13 | 335197 | 5880.0015 | 3 | 33 | 4.400132 | 0.08666611 | 0.664405 | 0 | 2.923425 | 0
2018-04-11 14:15 | 335317 | 6000.0011 | 3 | 33 | 4.400084 | 0.08440781 | 0.667246 | 0 | 2.935926 | 0
2018-04-11 14:17 | 335437 | 6120.0007 | 3 | 33 | 4.400054 | 0.08227348 | 0.6700322 | 0 | 2.948185 | 0
2018-04-11 14:18 | 335465.5 | 6148.5476 | 3 | 33 | 4.399979 | 0.08149338 | 0.6706837 | 0 | 2.951052 | 0
2018-04-11 14:20 | 335585.6 | 120.0005 | 4 | 33 | 4.376781 | 0 | 0.6706839 | 0 | 2.951053 | 0
2018-04-11 14:22 | 335705.6 | 240.0008 | 4 | 33 | 4.372305 | 0 | 0.6706839 | 0 | 2.951053 | 0
2018-04-11 14:23 | 335765.6 | 300.0012 | 4 | 33 | 4.370378 | 0 | 0.6706839 | 0 | 2.951053 | 0
2018-04-11 14:25 | 335885.7 | 120.0015 | 5 | 33 | 3.79262 | -2.282153 | 0.6706839 | 0.07605833 | 2.951053 | 0.2940625
2018-04-11 14:27 | 336005.7 | 240.0019 | 5 | 33 | 3.689184 | -2.282139 | 0.6706839 | 0.1521199 | 2.951053 | 0.5785412
2018-04-11 14:29 | 336125.7 | 360.0008 | 5 | 33 | 3.595228 | -2.282105 | 0.6706839 | 0.2281832 | 2.951053 | 0.8555303
2018-04-11 14:31 | 336245.7 | 480.0011 | 5 | 33 | 3.5065 | -2.28213 | 0.6706839 | 0.3042468 | 2.951053 | 1.125602
2018-04-11 14:33 | 336365.7 | 600.0006 | 5 | 33 | 3.420743 | -2.282083 | 0.6706839 | 0.3803093 | 2.951053 | 1.389026
2018-04-11 14:35 | 336485.7 | 720.0027 | 5 | 33 | 3.337585 | -2.282101 | 0.6706839 | 0.4563738 | 2.951053 | 1.646064
2018-04-11 14:37 | 336605.7 | 840.0007 | 5 | 33 | 3.248951 | -2.28208 | 0.6706839 | 0.5324358 | 2.951053 | 1.896627
2018-04-11 14:39 | 336725.7 | 960.0003 | 5 | 33 | 3.126151 | -2.282122 | 0.6706839 | 0.6084961 | 2.951053 | 2.13954
2018-04-11 14:40 | 336791.5 | 1025.7842 | 5 | 33 | 2.99999 | -2.282088 | 0.6706839 | 0.6501972 | 2.951053 | 2.267488
2018-04-11 14:42 | 336911.5 | 120.0007 | 6 | 33 | 3.829183 | 0 | 0.6706839 | 0.6502014 | 2.951053 | 2.267501
2018-04-11 14:44 | 337031.5 | 240.0002 | 6 | 33 | 3.857201 | 0 | 0.6706839 | 0.6502014 | 2.951053 | 2.267501
2018-04-11 14:45 | 337091.5 | 300.0046 | 6 | 33 | 3.864754 | 0 | 0.6706839 | 0.6502014 | 2.951053 | 2.267501
2018-04-11 14:45 | 337091.5 | 0.0024 | 7 | 34 | 3.864758 | 0 | 0 | 0 | 0 | 0
2018-04-11 14:45 | 337091.9 | 0.2842 | 2 | 34 | 4.031395 | 0.9809952 | 3.455074e-05 | 0 | 0.0001373022 | 0
2018-04-11 14:47 | 337211.9 | 120.0023 | 3 | 34 | 4.400292 | 1.839006 | 0.06784714 | 0 | 0.2984419 | 0
2018-04-11 14:49 | 337331.9 | 240.0003 | 3 | 34 | 4.400288 | 1.59646 | 0.1250728 | 0 | 0.5502509 | 0
2018-04-11 14:51 | 337451.9 | 360.0001 | 3 | 34 | 4.400229 | 1.389683 | 0.1747175 | 0 | 0.7687012 | 0
2018-04-11 14:53 | 337571.9 | 480.0001 | 3 | 34 | 4.400255 | 1.217712 | 0.2181091 | 0 | 0.9596361 | 0
2018-04-11 14:55 | 337691.9 | 600.0023 | 3 | 34 | 4.400214 | 1.066753 | 0.2561274 | 0 | 1.126927 | 0
2018-04-11 14:57 | 337811.9 | 720.0002 | 3 | 34 | 4.400277 | 0.9381504 | 0.289475 | 0 | 1.273665 | 0
2018-04-11 14:59 | 337931.9 | 840.0023 | 3 | 34 | 4.400226 | 0.8309841 | 0.3189004 | 0 | 1.403144 | 0
2018-04-11 15:01 | 338051.9 | 960.0019 | 3 | 34 | 4.400196 | 0.7417145 | 0.3450718 | 0 | 1.518304 | 0
2018-04-11 15:03 | 338171.9 | 1080.0007 | 3 | 34 | 4.400184 | 0.6664505 | 0.3685153 | 0 | 1.621461 | 0
2018-04-11 15:05 | 338291.9 | 1200.0002 | 3 | 34 | 4.400236 | 0.6015415 | 0.3896236 | 0 | 1.714342 | 0
2018-04-11 15:07 | 338411.9 | 1320.0022 | 3 | 34 | 4.400205 | 0.5435047 | 0.4086856 | 0 | 1.798219 | 0
2018-04-11 15:09 | 338531.9 | 1440.0004 | 3 | 34 | 4.400161 | 0.4921379 | 0.425933 | 0 | 1.874112 | 0
2018-04-11 15:11 | 338651.9 | 1560.0007 | 3 | 34 | 4.400178 | 0.4461918 | 0.4415601 | 0 | 1.942875 | 0
2018-04-11 15:13 | 338771.9 | 1680.002 | 3 | 34 | 4.400223 | 0.4065151 | 0.4557586 | 0 | 2.005351 | 0
2018-04-11 15:15 | 338891.9 | 1800.0007 | 3 | 34 | 4.400167 | 0.3708229 | 0.4686992 | 0 | 2.062292 | 0
2018-04-11 15:17 | 339011.9 | 1920.0014 | 3 | 34 | 4.400247 | 0.3403721 | 0.4805363 | 0 | 2.114377 | 0
2018-04-11 15:19 | 339131.9 | 2040.0015 | 3 | 34 | 4.400172 | 0.3127251 | 0.4914029 | 0 | 2.162193 | 0
2018-04-11 15:21 | 339251.9 | 2160.0003 | 3 | 34 | 4.400208 | 0.2895489 | 0.5014324 | 0 | 2.206324 | 0
2018-04-11 15:23 | 339371.9 | 2280.0006 | 3 | 34 | 4.400223 | 0.2690086 | 0.5107274 | 0 | 2.247224 | 0
2018-04-11 15:25 | 339491.9 | 2400.0002 | 3 | 34 | 4.400127 | 0.250246 | 0.5193775 | 0 | 2.285286 | 0
2018-04-11 15:27 | 339611.9 | 2520.0032 | 3 | 34 | 4.400174 | 0.2348156 | 0.5274613 | 0 | 2.320856 | 0
2018-04-11 15:29 | 339731.9 | 2640.0004 | 3 | 34 | 4.400081 | 0.2204971 | 0.5350491 | 0 | 2.354244 | 0
2018-04-11 15:31 | 339851.9 | 2760.0008 | 3 | 34 | 4.400123 | 0.2079849 | 0.5421995 | 0 | 2.385707 | 0
2018-04-11 15:33 | 339971.9 | 2880.0011 | 3 | 34 | 4.400132 | 0.1969509 | 0.5489557 | 0 | 2.415435 | 0
2018-04-11 15:35 | 340091.9 | 3000.0007 | 3 | 34 | 4.400135 | 0.1870403 | 0.5553544 | 0 | 2.443591 | 0
2018-04-11 15:37 | 340211.9 | 3120.0011 | 3 | 34 | 4.400108 | 0.1778755 | 0.5614354 | 0 | 2.470348 | 0
2018-04-11 15:39 | 340331.9 | 3240.0022 | 3 | 34 | 4.400184 | 0.1698227 | 0.567228 | 0 | 2.495836 | 0
2018-04-11 15:41 | 340451.9 | 3360.0019 | 3 | 34 | 4.400209 | 0.1623478 | 0.5727527 | 0 | 2.520145 | 0
2018-04-11 15:43 | 340571.9 | 3480.0015 | 3 | 34 | 4.400226 | 0.1557446 | 0.5780401 | 0 | 2.543411 | 0
2018-04-11 15:45 | 340691.9 | 3600.0003 | 3 | 34 | 4.40008 | 0.1484165 | 0.5831067 | 0 | 2.565705 | 0
2018-04-11 15:47 | 340811.9 | 3720.0031 | 3 | 34 | 4.400169 | 0.143259 | 0.5879678 | 0 | 2.587094 | 0
2018-04-11 15:49 | 340931.9 | 3840.0019 | 3 | 34 | 4.400045 | 0.1370945 | 0.5926458 | 0 | 2.607678 | 0
2018-04-11 15:51 | 341051.9 | 3960.0024 | 3 | 34 | 4.400031 | 0.1321983 | 0.5971447 | 0 | 2.627474 | 0
2018-04-11 15:53 | 341171.9 | 4080.0003 | 3 | 34 | 4.400224 | 0.1284676 | 0.6014868 | 0 | 2.64658 | 0
2018-04-11 15:55 | 341291.9 | 4200.0023 | 3 | 34 | 4.400203 | 0.1240501 | 0.6056852 | 0 | 2.665053 | 0
2018-04-11 15:57 | 341411.9 | 4320.002 | 3 | 34 | 4.400137 | 0.1197357 | 0.6097413 | 0 | 2.6829 | 0
2018-04-11 15:59 | 341531.9 | 4440.0008 | 3 | 34 | 4.400137 | 0.1160717 | 0.6136582 | 0 | 2.700135 | 0
2018-04-11 16:01 | 341651.9 | 4560.0011 | 3 | 34 | 4.399999 | 0.1115837 | 0.617462 | 0 | 2.716872 | 0
2018-04-11 16:03 | 341771.9 | 4680.0007 | 3 | 34 | 4.400143 | 0.1091633 | 0.621142 | 0 | 2.733065 | 0
2018-04-11 16:05 | 341891.9 | 4800.0003 | 3 | 34 | 4.400139 | 0.1057796 | 0.6247142 | 0 | 2.748783 | 0
2018-04-11 16:07 | 342011.9 | 4920.0023 | 3 | 34 | 4.400094 | 0.1024113 | 0.6281849 | 0 | 2.764054 | 0
2018-04-11 16:09 | 342131.9 | 5040.0028 | 3 | 34 | 4.400121 | 0.09984779 | 0.631559 | 0 | 2.778901 | 0
2018-04-11 16:11 | 342251.9 | 5160.0006 | 3 | 34 | 4.400071 | 0.09701729 | 0.634846 | 0 | 2.793364 | 0
2018-04-11 16:13 | 342371.9 | 5280.0019 | 3 | 34 | 4.400029 | 0.09442711 | 0.6380436 | 0 | 2.807434 | 0
2018-04-11 16:15 | 342491.9 | 5400.0021 | 3 | 34 | 4.400028 | 0.09218216 | 0.6411589 | 0 | 2.821141 | 0
2018-04-11 16:17 | 342611.9 | 5520.0004 | 3 | 34 | 4.40001 | 0.08961487 | 0.6442041 | 0 | 2.83454 | 0
2018-04-11 16:19 | 342731.9 | 5640.0008 | 3 | 34 | 4.400042 | 0.08779144 | 0.6471626 | 0 | 2.847558 | 0
2018-04-11 16:21 | 342851.9 | 5760.0003 | 3 | 34 | 4.400051 | 0.08593369 | 0.6500583 | 0 | 2.860299 | 0
2018-04-11 16:23 | 342971.9 | 5880.0015 | 3 | 34 | 4.400109 | 0.08407021 | 0.6528932 | 0 | 2.872773 | 0
2018-04-11 16:25 | 343091.9 | 6000.0003 | 3 | 34 | 4.400004 | 0.08196259 | 0.6556555 | 0 | 2.884927 | 0
2018-04-11 16:26 | 343150.4 | 6058.5182 | 3 | 34 | 4.400092 | 0.08149529 | 0.6569858 | 0 | 2.89078 | 0
2018-04-11 16:28 | 343270.5 | 120.0006 | 4 | 34 | 4.376826 | 0 | 0.6569858 | 0 | 2.89078 | 0
2018-04-11 16:30 | 343390.5 | 240.001 | 4 | 34 | 4.372294 | 0 | 0.6569858 | 0 | 2.89078 | 0
2018-04-11 16:31 | 343450.5 | 300.0046 | 4 | 34 | 4.37037 | 0 | 0.6569858 | 0 | 2.89078 | 0
2018-04-11 16:33 | 343570.6 | 120.0023 | 5 | 34 | 3.788082 | -2.282036 | 0.6569858 | 0.07606142 | 2.89078 | 0.2937559
2018-04-11 16:35 | 343690.6 | 240.0003 | 5 | 34 | 3.684396 | -2.28203 | 0.6569858 | 0.152123 | 2.89078 | 0.5778801
2018-04-11 16:37 | 343810.6 | 360.0015 | 5 | 34 | 3.590088 | -2.282015 | 0.6569858 | 0.2281833 | 2.89078 | 0.8544802
2018-04-11 16:39 | 343930.6 | 480.0002 | 5 | 34 | 3.50098 | -2.282055 | 0.6569858 | 0.3042459 | 2.89078 | 1.124144
2018-04-11 16:41 | 344050.6 | 600.0007 | 5 | 34 | 3.414749 | -2.282041 | 0.6569858 | 0.3803034 | 2.89078 | 1.387114
2018-04-11 16:43 | 344170.6 | 720.0011 | 5 | 34 | 3.330177 | -2.282051 | 0.6569858 | 0.456367 | 2.89078 | 1.643644
2018-04-11 16:45 | 344290.6 | 840.0023 | 5 | 34 | 3.239224 | -2.282076 | 0.6569858 | 0.5324311 | 2.89078 | 1.893577
2018-04-11 16:47 | 344410.6 | 960.0003 | 5 | 34 | 3.10799 | -2.282065 | 0.6569858 | 0.6084919 | 2.89078 | 2.135517
2018-04-11 16:48 | 344464.7 | 1014.1932 | 5 | 34 | 2.99999 | -2.282132 | 0.6569858 | 0.6428428 | 2.89078 | 2.240545
2018-04-11 16:50 | 344584.8 | 120.0003 | 6 | 34 | 3.830454 | 0 | 0.6569858 | 0.6428428 | 2.89078 | 2.240545
2018-04-11 16:52 | 344704.8 | 240.0014 | 6 | 34 | 3.858301 | 0 | 0.6569858 | 0.6428428 | 2.89078 | 2.240545
2018-04-11 16:53 | 344764.8 | 300.0035 | 6 | 34 | 3.865777 | 0 | 0.6569858 | 0.6428428 | 2.89078 | 2.240545
2018-04-11 16:53 | 344764.8 | 0.0025 | 7 | 35 | 3.86589 | 0 | 0 | 0 | 0 | 0
2018-04-11 16:53 | 344765.2 | 0.2816 | 2 | 35 | 4.025124 | 0.9324493 | 3.230165e-05 | 0 | 0.0001283203 | 0
2018-04-11 16:55 | 344885.2 | 120.0014 | 3 | 35 | 4.400302 | 1.822384 | 0.06725427 | 0 | 0.2958346 | 0
2018-04-11 16:57 | 345005.2 | 240.001 | 3 | 35 | 4.400242 | 1.581097 | 0.1239473 | 0 | 0.5452996 | 0
2018-04-11 16:59 | 345125.2 | 360.0014 | 3 | 35 | 4.400214 | 1.375721 | 0.1731055 | 0 | 0.7616092 | 0
2018-04-11 17:01 | 345245.2 | 480.001 | 3 | 35 | 4.400289 | 1.205063 | 0.2160514 | 0 | 0.9505824 | 0
2018-04-11 17:03 | 345365.2 | 600.0006 | 3 | 35 | 4.400282 | 1.056175 | 0.2536761 | 0 | 1.116141 | 0
2018-04-11 17:05 | 345485.2 | 720.0016 | 3 | 35 | 4.40023 | 0.9280987 | 0.2866808 | 0 | 1.26137 | 0
2018-04-11 17:07 | 345605.2 | 840.0006 | 3 | 35 | 4.400204 | 0.8221016 | 0.3157987 | 0 | 1.389496 | 0
2018-04-11 17:09 | 345725.2 | 960.0002 | 3 | 35 | 4.400171 | 0.7340927 | 0.341696 | 0 | 1.50345 | 0
2018-04-11 17:11 | 345845.2 | 1080.0014 | 3 | 35 | 4.400205 | 0.6597347 | 0.3648983 | 0 | 1.605545 | 0
2018-04-11 17:13 | 345965.2 | 1200.0018 | 3 | 35 | 4.400281 | 0.5954857 | 0.3857889 | 0 | 1.697468 | 0
2018-04-11 17:15 | 346085.2 | 1320.0014 | 3 | 35 | 4.400176 | 0.5373459 | 0.4046423 | 0 | 1.780427 | 0
2018-04-11 17:17 | 346205.2 | 1440.0019 | 3 | 35 | 4.400243 | 0.4869003 | 0.421692 | 0 | 1.85545 | 0
2018-04-11 17:19 | 346325.2 | 1560.0014 | 3 | 35 | 4.400109 | 0.441061 | 0.437149 | 0 | 1.923464 | 0
2018-04-11 17:21 | 346445.2 | 1680.001 | 3 | 35 | 4.400175 | 0.4016533 | 0.4511901 | 0 | 1.985248 | 0
2018-04-11 17:23 | 346565.2 | 1800.0022 | 3 | 35 | 4.400206 | 0.3668232 | 0.4639858 | 0 | 2.041551 | 0
2018-04-11 17:25 | 346685.2 | 1920.001 | 3 | 35 | 4.400159 | 0.3358955 | 0.4756875 | 0 | 2.093041 | 0
2018-04-11 17:27 | 346805.2 | 2040.0006 | 3 | 35 | 4.400161 | 0.3093376 | 0.4864317 | 0 | 2.140317 | 0
2018-04-11 17:29 | 346925.2 | 2160.0018 | 3 | 35 | 4.400217 | 0.2862587 | 0.4963442 | 0 | 2.183934 | 0
2018-04-11 17:31 | 347045.2 | 2280.0014 | 3 | 35 | 4.400255 | 0.2663918 | 0.5055368 | 0 | 2.224383 | 0
2018-04-11 17:33 | 347165.2 | 2400.0018 | 3 | 35 | 4.400186 | 0.2483654 | 0.5140979 | 0 | 2.262053 | 0
2018-04-11 17:35 | 347285.2 | 2520.0015 | 3 | 35 | 4.400146 | 0.2322407 | 0.5221019 | 0 | 2.297272 | 0
2018-04-11 17:37 | 347405.2 | 2640.0019 | 3 | 35 | 4.400165 | 0.2185822 | 0.5296093 | 0 | 2.330306 | 0
2018-04-11 17:39 | 347525.2 | 2760.0014 | 3 | 35 | 4.400144 | 0.2061996 | 0.5366824 | 0 | 2.361428 | 0
2018-04-11 17:41 | 347645.2 | 2880.001 | 3 | 35 | 4.40004 | 0.1947441 | 0.5433646 | 0 | 2.390831 | 0
2018-04-11 17:43 | 347765.2 | 3000.0006 | 3 | 35 | 4.400138 | 0.1852016 | 0.5497025 | 0 | 2.418718 | 0
2018-04-11 17:45 | 347885.2 | 3120.0018 | 3 | 35 | 4.400166 | 0.1762848 | 0.5557241 | 0 | 2.445215 | 0
2018-04-11 17:47 | 348005.2 | 3240.0013 | 3 | 35 | 4.400141 | 0.167923 | 0.5614606 | 0 | 2.470455 | 0
2018-04-11 17:49 | 348125.2 | 3360.0018 | 3 | 35 | 4.400007 | 0.1597881 | 0.5669392 | 0 | 2.494562 | 0
2018-04-11 17:51 | 348245.2 | 3480.0014 | 3 | 35 | 4.400186 | 0.1542797 | 0.5721807 | 0 | 2.517626 | 0
2018-04-11 17:53 | 348365.2 | 3600.0002 | 3 | 35 | 4.400207 | 0.1479969 | 0.577203 | 0 | 2.539724 | 0
2018-04-11 17:55 | 348485.2 | 3720.0013 | 3 | 35 | 4.400001 | 0.1413803 | 0.5820258 | 0 | 2.560945 | 0
2018-04-11 17:57 | 348605.2 | 3840.0002 | 3 | 35 | 4.400187 | 0.1370201 | 0.586669 | 0 | 2.581376 | 0
2018-04-11 17:59 | 348725.2 | 3960.0007 | 3 | 35 | 4.400163 | 0.131897 | 0.5911434 | 0 | 2.601063 | 0
2018-04-11 18:01 | 348845.2 | 4080.0008 | 3 | 35 | 4.400091 | 0.1270752 | 0.5954516 | 0 | 2.62002 | 0
2018-04-11 18:03 | 348965.2 | 4200.0023 | 3 | 35 | 4.400085 | 0.1226711 | 0.5996171 | 0 | 2.638349 | 0
2018-04-11 18:05 | 349085.2 | 4320.0019 | 3 | 35 | 4.400027 | 0.1187 | 0.6036305 | 0 | 2.656008 | 0
2018-04-11 18:07 | 349205.2 | 4440.0014 | 3 | 35 | 4.400041 | 0.114912 | 0.6075253 | 0 | 2.673146 | 0
2018-04-11 18:09 | 349325.2 | 4560.0003 | 3 | 35 | 4.4001 | 0.1116524 | 0.611304 | 0 | 2.689772 | 0
2018-04-11 18:11 | 349445.2 | 4680.0006 | 3 | 35 | 4.399944 | 0.107645 | 0.6149638 | 0 | 2.705875 | 0
2018-04-11 18:13 | 349565.2 | 4800.001 | 3 | 35 | 4.399973 | 0.1046638 | 0.6185189 | 0 | 2.721518 | 0
2018-04-11 18:15 | 349685.2 | 4920.0006 | 3 | 35 | 4.400085 | 0.1024246 | 0.6219696 | 0 | 2.736701 | 0
2018-04-11 18:17 | 349805.2 | 5040.0018 | 3 | 35 | 4.400056 | 0.09949684 | 0.625331 | 0 | 2.751492 | 0
2018-04-11 18:19 | 349925.2 | 5160.0005 | 3 | 35 | 4.400022 | 0.09653282 | 0.6286051 | 0 | 2.765898 | 0
2018-04-11 18:21 | 350045.2 | 5280.0002 | 3 | 35 | 4.4001 | 0.09474754 | 0.6317884 | 0 | 2.779904 | 0
2018-04-11 18:23 | 350165.2 | 5400.0013 | 3 | 35 | 4.400085 | 0.09220123 | 0.6348924 | 0 | 2.793562 | 0
2018-04-11 18:25 | 350285.2 | 5520.0002 | 3 | 35 | 4.399999 | 0.0896492 | 0.6379243 | 0 | 2.806903 | 0
2018-04-11 18:27 | 350405.2 | 5640.0014 | 3 | 35 | 4.400044 | 0.08779907 | 0.6408824 | 0 | 2.819918 | 0
2018-04-11 18:29 | 350525.2 | 5760.001 | 3 | 35 | 4.400056 | 0.085886 | 0.6437733 | 0 | 2.832639 | 0
2018-04-11 18:31 | 350645.2 | 5880.0006 | 3 | 35 | 4.399926 | 0.08313751 | 0.6465966 | 0 | 2.845061 | 0
2018-04-11 18:33 | 350765.2 | 6000.0002 | 3 | 35 | 4.400086 | 0.08233833 | 0.6493677 | 0 | 2.857254 | 0
2018-04-11 18:34 | 350834 | 6068.8091 | 3 | 35 | 4.400137 | 0.08149529 | 0.650936 | 0 | 2.864155 | 0
2018-04-11 18:36 | 350954.1 | 120.0012 | 4 | 35 | 4.376788 | 0 | 0.6509362 | 0 | 2.864156 | 0
2018-04-11 18:38 | 351074.1 | 240.0015 | 4 | 35 | 4.372341 | 0 | 0.6509362 | 0 | 2.864156 | 0
2018-04-11 18:39 | 351134.1 | 300.0036 | 4 | 35 | 4.37042 | 0 | 0.6509362 | 0 | 2.864156 | 0
2018-04-11 18:41 | 351254.2 | 120.0021 | 5 | 35 | 3.786127 | -2.28209 | 0.6509362 | 0.07605772 | 2.864156 | 0.2936005
2018-04-11 18:43 | 351374.2 | 240.0003 | 5 | 35 | 3.682631 | -2.282063 | 0.6509362 | 0.152119 | 2.864156 | 0.5775794
2018-04-11 18:45 | 351494.2 | 360.0016 | 5 | 35 | 3.58889 | -2.282084 | 0.6509362 | 0.2281816 | 2.864156 | 0.854068
2018-04-11 18:47 | 351614.2 | 480.0003 | 5 | 35 | 3.501113 | -2.282101 | 0.6509362 | 0.3042442 | 2.864156 | 1.123685
2018-04-11 18:49 | 351734.2 | 600.0007 | 5 | 35 | 3.416402 | -2.282095 | 0.6509362 | 0.3803059 | 2.864156 | 1.386747
2018-04-11 18:51 | 351854.2 | 720.0003 | 5 | 35 | 3.334171 | -2.282063 | 0.6509362 | 0.4563671 | 2.864156 | 1.643488
2018-04-11 18:53 | 351974.2 | 840.0022 | 5 | 35 | 3.244544 | -2.282076 | 0.6509362 | 0.5324257 | 2.864156 | 1.893754
2018-04-11 18:55 | 352094.2 | 960.0006 | 5 | 35 | 3.116603 | -2.282022 | 0.6509362 | 0.6084832 | 2.864156 | 2.136177
2018-04-11 18:56 | 352153.4 | 1019.2028 | 5 | 35 | 2.999988 | -2.282041 | 0.6509362 | 0.6460072 | 2.864156 | 2.251089
2018-04-11 18:58 | 352273.4 | 120.0015 | 6 | 35 | 3.831078 | 0 | 0.6509362 | 0.6460072 | 2.864156 | 2.251089
2018-04-11 19:00 | 352393.4 | 240.0019 | 6 | 35 | 3.85873 | 0 | 0.6509362 | 0.6460072 | 2.864156 | 2.251089
2018-04-11 19:01 | 352453.4 | 300.0038 | 6 | 35 | 3.865998 | 0 | 0.6509362 | 0.6460072 | 2.864156 | 2.251089
2018-04-11 19:01 | 352453.4 | 0.0025 | 7 | 36 | 3.866149 | 0 | 0 | 0 | 0 | 0
2018-04-11 19:01 | 352453.8 | 0.28 | 2 | 36 | 4.029712 | 0.9567337 | 3.286979e-05 | 0 | 0.0001306008 | 0
2018-04-11 19:03 | 352573.8 | 120.0023 | 3 | 36 | 4.400278 | 1.824213 | 0.06728393 | 0 | 0.2959649 | 0
2018-04-11 19:05 | 352693.8 | 240.0007 | 3 | 36 | 4.400242 | 1.582945 | 0.1240417 | 0 | 0.545715 | 0
2018-04-11 19:07 | 352813.8 | 360.0007 | 3 | 36 | 4.400265 | 1.376947 | 0.1732387 | 0 | 0.7621952 | 0
2018-04-11 19:09 | 352933.8 | 480.0003 | 3 | 36 | 4.400264 | 1.206009 | 0.2162172 | 0 | 0.9513118 | 0
2018-04-11 19:11 | 353053.8 | 600.0015 | 3 | 36 | 4.400254 | 1.057056 | 0.253875 | 0 | 1.117016 | 0
2018-04-11 19:13 | 353173.8 | 720.0003 | 3 | 36 | 4.400225 | 0.9292889 | 0.2869167 | 0 | 1.262408 | 0
2018-04-11 19:15 | 353293.8 | 840.0007 | 3 | 36 | 4.400224 | 0.823 | 0.3160633 | 0 | 1.39066 | 0
2018-04-11 19:17 | 353413.8 | 960.002 | 3 | 36 | 4.400214 | 0.7352066 | 0.3419881 | 0 | 1.504735 | 0
2018-04-11 19:19 | 353533.8 | 1080.0008 | 3 | 36 | 4.400252 | 0.6605625 | 0.3652191 | 0 | 1.606957 | 0
2018-04-11 19:21 | 353653.8 | 1200.0019 | 3 | 36 | 4.400286 | 0.5959282 | 0.3861295 | 0 | 1.698967 | 0
2018-04-11 19:23 | 353773.8 | 1320.0007 | 3 | 36 | 4.400232 | 0.538084 | 0.4050004 | 0 | 1.782004 | 0
2018-04-11 19:25 | 353893.8 | 1440.002 | 3 | 36 | 4.400289 | 0.4873657 | 0.4220649 | 0 | 1.857091 | 0
2018-04-11 19:27 | 354013.8 | 1560.0008 | 3 | 36 | 4.400247 | 0.4421158 | 0.437528 | 0 | 1.925132 | 0
2018-04-11 19:29 | 354133.8 | 1680.0004 | 3 | 36 | 4.400253 | 0.4023952 | 0.4515738 | 0 | 1.986937 | 0
2018-04-11 19:31 | 354253.8 | 1800.0023 | 3 | 36 | 4.40024 | 0.3674335 | 0.4643794 | 0 | 2.043284 | 0
2018-04-11 19:33 | 354373.8 | 1920.0003 | 3 | 36 | 4.400227 | 0.3369331 | 0.4761 | 0 | 2.094857 | 0
2018-04-11 19:35 | 354493.8 | 2040.0007 | 3 | 36 | 4.40017 | 0.3099289 | 0.4868703 | 0 | 2.142248 | 0
2018-04-11 19:37 | 354613.8 | 2160.0003 | 3 | 36 | 4.400132 | 0.2866211 | 0.4968097 | 0 | 2.185983 | 0
2018-04-11 19:39 | 354733.8 | 2280.0023 | 3 | 36 | 4.400217 | 0.2667408 | 0.5060238 | 0 | 2.226527 | 0
2018-04-11 19:41 | 354853.8 | 2400.0003 | 3 | 36 | 4.400132 | 0.248455 | 0.5146021 | 0 | 2.264272 | 0
2018-04-11 19:43 | 354973.8 | 2520.0007 | 3 | 36 | 4.400049 | 0.2322292 | 0.5226251 | 0 | 2.299575 | 0
2018-04-11 19:45 | 355093.8 | 2640.002 | 3 | 36 | 4.400042 | 0.2185917 | 0.5301493 | 0 | 2.332683 | 0
2018-04-11 19:47 | 355213.8 | 2760.0007 | 3 | 36 | 4.4002 | 0.2071705 | 0.5372457 | 0 | 2.363908 | 0
2018-04-11 19:49 | 355333.8 | 2880.0003 | 3 | 36 | 4.400095 | 0.1954365 | 0.5439501 | 0 | 2.393408 | 0
2018-04-11 19:51 | 355453.8 | 3000.0007 | 3 | 36 | 4.400055 | 0.1855087 | 0.5503025 | 0 | 2.421359 | 0
2018-04-11 19:53 | 355573.8 | 3120.0004 | 3 | 36 | 4.400057 | 0.1759644 | 0.5563344 | 0 | 2.4479 | 0
2018-04-11 19:55 | 355693.8 | 3240.0023 | 3 | 36 | 4.400214 | 0.1689205 | 0.5620748 | 0 | 2.473159 | 0
2018-04-11 19:57 | 355813.8 | 3360.002 | 3 | 36 | 4.40012 | 0.1609192 | 0.5675539 | 0 | 2.497267 | 0
2018-04-11 19:59 | 355933.8 | 3480.0007 | 3 | 36 | 4.400131 | 0.1542397 | 0.572803 | 0 | 2.520364 | 0
2018-04-11 20:01 | 356053.8 | 3600.0018 | 3 | 36 | 4.400138 | 0.1480885 | 0.5778299 | 0 | 2.542483 | 0
2018-04-11 20:03 | 356173.8 | 3720.0016 | 3 | 36 | 4.399974 | 0.1410046 | 0.5826606 | 0 | 2.563738 | 0
2018-04-11 20:05 | 356293.8 | 3840.0017 | 3 | 36 | 4.400133 | 0.1366425 | 0.5872996 | 0 | 2.58415 | 0
2018-04-11 20:07 | 356413.8 | 3960.0008 | 3 | 36 | 4.400038 | 0.1311131 | 0.591767 | 0 | 2.603807 | 0
2018-04-11 20:09 | 356533.8 | 4080.0004 | 3 | 36 | 4.400115 | 0.1266727 | 0.5960683 | 0 | 2.622733 | 0
2018-04-11 20:11 | 356653.8 | 4200.0008 | 3 | 36 | 4.40012 | 0.1223087 | 0.6002187 | 0 | 2.640996 | 0
2018-04-11 20:13 | 356773.8 | 4320.0004 | 3 | 36 | 4.400124 | 0.1186199 | 0.6042283 | 0 | 2.658638 | 0
2018-04-11 20:15 | 356893.8 | 4440.0023 | 3 | 36 | 4.400067 | 0.1145611 | 0.6081131 | 0 | 2.675732 | 0
2018-04-11 20:17 | 357013.8 | 4560.0019 | 3 | 36 | 4.400058 | 0.1108036 | 0.6118693 | 0 | 2.69226 | 0
2018-04-11 20:19 | 357133.8 | 4680.0007 | 3 | 36 | 4.400046 | 0.1072388 | 0.6155097 | 0 | 2.708277 | 0
2018-04-11 20:21 | 357253.8 | 4800.0019 | 3 | 36 | 4.400106 | 0.1046925 | 0.6190394 | 0 | 2.723808 | 0
2018-04-11 20:23 | 357373.8 | 4920.0007 | 3 | 36 | 4.400193 | 0.1020927 | 0.6224729 | 0 | 2.738916 | 0
2018-04-11 20:25 | 357493.8 | 5040.002 | 3 | 36 | 4.399983 | 0.09836006 | 0.6258065 | 0 | 2.753584 | 0
2018-04-11 20:27 | 357613.8 | 5160.0008 | 3 | 36 | 4.400035 | 0.09621429 | 0.6290534 | 0 | 2.767871 | 0
2018-04-11 20:29 | 357733.8 | 5280.0003 | 3 | 36 | 4.400096 | 0.09403801 | 0.6322164 | 0 | 2.781788 | 0
2018-04-11 20:31 | 357853.8 | 5400.0024 | 3 | 36 | 4.400175 | 0.09218979 | 0.6353066 | 0 | 2.795385 | 0
2018-04-11 20:33 | 357973.8 | 5520.002 | 3 | 36 | 4.400113 | 0.08959007 | 0.6383215 | 0 | 2.808651 | 0
2018-04-11 20:35 | 358093.8 | 5640.0007 | 3 | 36 | 4.40003 | 0.08705902 | 0.6412649 | 0 | 2.821602 | 0
2018-04-11 20:37 | 358213.8 | 5760.0018 | 3 | 36 | 4.400111 | 0.08553886 | 0.6441399 | 0 | 2.834252 | 0
2018-04-11 20:39 | 358333.8 | 5880.0006 | 3 | 36 | 4.400012 | 0.0831089 | 0.6469511 | 0 | 2.846622 | 0
2018-04-11 20:40 | 358423.6 | 5969.8289 | 3 | 36 | 4.399993 | 0.08149147 | 0.649011 | 0 | 2.855685 | 0
2018-04-11 20:42 | 358543.7 | 120.0023 | 4 | 36 | 4.376409 | 0 | 0.649011 | 0 | 2.855685 | 0
2018-04-11 20:44 | 358663.7 | 240.0003 | 4 | 36 | 4.37191 | 0 | 0.649011 | 0 | 2.855685 | 0
2018-04-11 20:45 | 358723.7 | 300.0008 | 4 | 36 | 4.369948 | 0 | 0.649011 | 0 | 2.855685 | 0
2018-04-11 20:47 | 358843.7 | 120.0006 | 5 | 36 | 3.783053 | -2.282074 | 0.649011 | 0.07606045 | 2.855685 | 0.2933682
2018-04-11 20:49 | 358963.7 | 240.0018 | 5 | 36 | 3.680607 | -2.282046 | 0.649011 | 0.1521224 | 2.855685 | 0.577153
2018-04-11 20:51 | 359083.7 | 360.0022 | 5 | 36 | 3.588348 | -2.282078 | 0.649011 | 0.2281822 | 2.855685 | 0.8535329
2018-04-11 20:53 | 359203.7 | 480.0003 | 5 | 36 | 3.502872 | -2.282044 | 0.649011 | 0.3042451 | 2.855685 | 1.12319
2018-04-11 20:55 | 359323.7 | 600.0015 | 5 | 36 | 3.420753 | -2.282055 | 0.649011 | 0.3803064 | 2.855685 | 1.386492
2018-04-11 20:57 | 359443.7 | 720.001 | 5 | 36 | 3.340816 | -2.282069 | 0.649011 | 0.4563677 | 2.855685 | 1.643644
2018-04-11 20:59 | 359563.7 | 840.0005 | 5 | 36 | 3.254597 | -2.282067 | 0.649011 | 0.5324234 | 2.855685 | 1.89453
2018-04-11 21:01 | 359683.7 | 960.0009 | 5 | 36 | 3.134356 | -2.282114 | 0.649011 | 0.6084811 | 2.855685 | 2.137938
2018-04-11 21:02 | 359754.6 | 1030.8788 | 5 | 36 | 2.999988 | -2.28209 | 0.649011 | 0.6534087 | 2.855685 | 2.275994
2018-04-11 21:04 | 359874.7 | 120.0022 | 6 | 36 | 3.83115 | 0 | 0.649011 | 0.6534087 | 2.855685 | 2.275994
2018-04-11 21:06 | 359994.7 | 240.0013 | 6 | 36 | 3.858411 | 0 | 0.649011 | 0.6534087 | 2.855685 | 2.275994
2018-04-11 21:07 | 360054.7 | 300.0032 | 6 | 36 | 3.865674 | 0 | 0.649011 | 0.6534087 | 2.855685 | 2.275994
2018-04-11 21:07 | 360054.7 | 0.0024 | 7 | 37 | 3.865805 | 0 | 0 | 0 | 0 | 0
2018-04-11 21:07 | 360055.0654 | 0.2817 | 2 | 37 | 4.024862 | 0.9324303 | 3.262728e-05 | 0 | 0.0001295961 | 0
2018-04-11 21:09 | 360175 | 120.0007 | 3 | 37 | 4.400296 | 1.836504 | 0.06767754 | 0 | 0.297697 | 0
2018-04-11 21:11 | 360295 | 240.0004 | 3 | 37 | 4.400299 | 1.595774 | 0.124862 | 0 | 0.5493245 | 0
2018-04-11 21:13 | 360415 | 360.0004 | 3 | 37 | 4.400257 | 1.387428 | 0.1744492 | 0 | 0.7675213 | 0
2018-04-11 21:15 | 360535 | 480.0019 | 3 | 37 | 4.400204 | 1.215 | 0.2177545 | 0 | 0.9580758 | 0
2018-04-11 21:17 | 360655 | 600.0022 | 3 | 37 | 4.400253 | 1.065386 | 0.2557044 | 0 | 1.125065 | 0
2018-04-11 21:19 | 360775 | 720.0019 | 3 | 37 | 4.400263 | 0.9371014 | 0.2890118 | 0 | 1.271625 | 0
2018-04-11 21:21 | 360895 | 840.0023 | 3 | 37 | 4.400235 | 0.8298721 | 0.3183952 | 0 | 1.400919 | 0
2018-04-11 21:23 | 361015 | 960.002 | 3 | 37 | 4.400202 | 0.7412663 | 0.3445335 | 0 | 1.515934 | 0
2018-04-11 21:25 | 361135 | 1080.0024 | 3 | 37 | 4.400126 | 0.6657162 | 0.367962 | 0 | 1.619024 | 0
2018-04-11 21:27 | 361255 | 1200.0012 | 3 | 37 | 4.400182 | 0.6009617 | 0.389055 | 0 | 1.711837 | 0
2018-04-11 21:29 | 361375 | 1320.0023 | 3 | 37 | 4.400249 | 0.543745 | 0.4081091 | 0 | 1.795679 | 0
2018-04-11 21:31 | 361495 | 1440.0019 | 3 | 37 | 4.400182 | 0.4921265 | 0.4253506 | 0 | 1.871545 | 0
2018-04-11 21:33 | 361615 | 1560.0016 | 3 | 37 | 4.400182 | 0.4468594 | 0.4409862 | 0 | 1.940344 | 0
2018-04-11 21:35 | 361735 | 1680.0012 | 3 | 37 | 4.400094 | 0.4063473 | 0.4551986 | 0 | 2.002881 | 0
2018-04-11 21:37 | 361855 | 1800.0007 | 3 | 37 | 4.400128 | 0.3715115 | 0.4681657 | 0 | 2.059939 | 0
2018-04-11 21:39 | 361975 | 1920.0003 | 3 | 37 | 4.400225 | 0.3413086 | 0.480038 | 0 | 2.112179 | 0
2018-04-11 21:41 | 362095 | 2040.0004 | 3 | 37 | 4.400117 | 0.3141994 | 0.4909451 | 0 | 2.160172 | 0
2018-04-11 21:43 | 362215 | 2160.0011 | 3 | 37 | 4.400184 | 0.2910538 | 0.5010216 | 0 | 2.20451 | 0
2018-04-11 21:45 | 362335 | 2280.0007 | 3 | 37 | 4.400082 | 0.2699089 | 0.5103647 | 0 | 2.245621 | 0
2018-04-11 21:47 | 362455 | 2400.0019 | 3 | 37 | 4.40008 | 0.2521343 | 0.5190668 | 0 | 2.283911 | 0
2018-04-11 21:49 | 362575 | 2520.0023 | 3 | 37 | 4.399969 | 0.2355576 | 0.527198 | 0 | 2.319689 | 0
2018-04-11 21:51 | 362695 | 2640.0019 | 3 | 37 | 4.400061 | 0.2218895 | 0.5348333 | 0 | 2.353285 | 0
2018-04-11 21:53 | 362815 | 2760.0009 | 3 | 37 | 4.400003 | 0.2090359 | 0.5420249 | 0 | 2.384929 | 0
2018-04-11 21:55 | 362935 | 2880.0011 | 3 | 37 | 4.400091 | 0.1984673 | 0.5488169 | 0 | 2.414814 | 0
2018-04-11 21:57 | 363055 | 3000.0016 | 3 | 37 | 4.400061 | 0.188158 | 0.5552551 | 0 | 2.443143 | 0
2018-04-11 21:59 | 363175 | 3120.0012 | 3 | 37 | 4.400105 | 0.179142 | 0.5613705 | 0 | 2.470051 | 0
2018-04-11 22:01 | 363295 | 3240.0016 | 3 | 37 | 4.400038 | 0.170475 | 0.5671975 | 0 | 2.49569 | 0
2018-04-11 22:03 | 363415 | 3360.0012 | 3 | 37 | 4.400028 | 0.1627026 | 0.5727559 | 0 | 2.520148 | 0
2018-04-11 22:05 | 363535 | 3480.0017 | 3 | 37 | 4.400041 | 0.1557865 | 0.5780749 | 0 | 2.543551 | 0
2018-04-11 22:07 | 363655 | 3600.0019 | 3 | 37 | 4.40003 | 0.149538 | 0.5831748 | 0 | 2.565991 | 0
2018-04-11 22:09 | 363775 | 3720.0007 | 3 | 37 | 4.400064 | 0.143961 | 0.5880682 | 0 | 2.587523 | 0
2018-04-11 22:11 | 363895 | 3840.0019 | 3 | 37 | 4.400119 | 0.1387863 | 0.5927781 | 0 | 2.608247 | 0
2018-04-11 22:13 | 364015 | 3960.0015 | 3 | 37 | 4.400099 | 0.1336956 | 0.5973104 | 0 | 2.628189 | 0
2018-04-11 22:15 | 364135 | 4080.0013 | 3 | 37 | 4.400071 | 0.1289158 | 0.6016808 | 0 | 2.647419 | 0
2018-04-11 22:17 | 364255 | 4200.0032 | 3 | 37 | 4.400029 | 0.124445 | 0.6059022 | 0 | 2.665993 | 0
2018-04-11 22:19 | 364375 | 4320.0012 | 3 | 37 | 4.399992 | 0.1201324 | 0.6099821 | 0 | 2.683945 | 0
2018-04-11 22:21 | 364495 | 4440.0006 | 3 | 37 | 4.399983 | 0.1163979 | 0.6139282 | 0 | 2.701308 | 0
2018-04-11 22:23 | 364615 | 4560 | 3 | 37 | 4.399977 | 0.1127052 | 0.6177551 | 0 | 2.718146 | 0
2018-04-11 22:25 | 364735 | 4680.0031 | 3 | 37 | 4.400059 | 0.1098118 | 0.6214693 | 0 | 2.734489 | 0
2018-04-11 22:27 | 364855 | 4800.0003 | 3 | 37 | 4.400041 | 0.1065178 | 0.6250726 | 0 | 2.750344 | 0
2018-04-11 22:29 | 364975 | 4920.0016 | 3 | 37 | 4.399973 | 0.103178 | 0.6285701 | 0 | 2.765733 | 0
2018-04-11 22:31 | 365095 | 5040.0011 | 3 | 37 | 4.400004 | 0.1005936 | 0.6319757 | 0 | 2.780718 | 0
2018-04-11 22:33 | 365215 | 5160.0023 | 3 | 37 | 4.400134 | 0.09876251 | 0.6352881 | 0 | 2.795292 | 0
2018-04-11 22:35 | 365335 | 5280.0011 | 3 | 37 | 4.400026 | 0.09555244 | 0.6385129 | 0 | 2.809481 | 0
2018-04-11 22:37 | 365455 | 5400.0015 | 3 | 37 | 4.400015 | 0.09331512 | 0.6416566 | 0 | 2.823314 | 0
2018-04-11 22:39 | 365575 | 5520.0011 | 3 | 37 | 4.399982 | 0.0906086 | 0.6447275 | 0 | 2.836826 | 0
2018-04-11 22:41 | 365695 | 5640.0031 | 3 | 37 | 4.400019 | 0.088871 | 0.6477275 | 0 | 2.850026 | 0
2018-04-11 22:43 | 365815 | 5760.0035 | 3 | 37 | 4.399869 | 0.08590126 | 0.6506528 | 0 | 2.862897 | 0
2018-04-11 22:45 | 365935 | 5880.0022 | 3 | 37 | 4.400079 | 0.08513069 | 0.6535152 | 0 | 2.875492 | 0
2018-04-11 22:47 | 366055 | 6000.0012 | 3 | 37 | 4.399994 | 0.08265305 | 0.6563193 | 0 | 2.88783 | 0
2018-04-11 22:48 | 366113.9 | 6058.8062 | 3 | 37 | 4.399898 | 0.0814991 | 0.6576617 | 0 | 2.893736 | 0
2018-04-11 22:50 | 366233.9 | 120.0016 | 4 | 37 | 4.37633 | 0 | 0.6576617 | 0 | 2.893736 | 0
2018-04-11 22:52 | 366353.9 | 240.0016 | 4 | 37 | 4.371784 | 0 | 0.6576617 | 0 | 2.893736 | 0
2018-04-11 22:53 | 366413.9 | 300.0008 | 4 | 37 | 4.369861 | 0 | 0.6576617 | 0 | 2.893736 | 0
2018-04-11 22:55 | 366534 | 120.0006 | 5 | 37 | 3.782397 | -2.282036 | 0.6576617 | 0.07605277 | 2.893736 | 0.2932961
2018-04-11 22:57 | 366654 | 240.0008 | 5 | 37 | 3.679933 | -2.282036 | 0.6576617 | 0.1521151 | 2.893736 | 0.5770314
2018-04-11 22:59 | 366774 | 360.0007 | 5 | 37 | 3.587853 | -2.282046 | 0.6576617 | 0.2281751 | 2.893736 | 0.8533673
2018-04-11 23:01 | 366894 | 480.0002 | 5 | 37 | 3.502672 | -2.282069 | 0.6576617 | 0.3042369 | 2.893736 | 1.122997
2018-04-11 23:03 | 367014 | 600.0023 | 5 | 37 | 3.421013 | -2.282048 | 0.6576617 | 0.3802993 | 2.893736 | 1.386294
2018-04-11 23:05 | 367134 | 720.0002 | 5 | 37 | 3.341217 | -2.282034 | 0.6576617 | 0.4563618 | 2.893736 | 1.643471
2018-04-11 23:07 | 367254 | 840.0022 | 5 | 37 | 3.255341 | -2.282022 | 0.6576617 | 0.5324199 | 2.893736 | 1.89441
2018-04-11 23:09 | 367374 | 960.0001 | 5 | 37 | 3.135803 | -2.282038 | 0.6576617 | 0.6084812 | 2.893736 | 2.137931
2018-04-11 23:11 | 367445.5 | 1031.4883 | 5 | 37 | 2.999985 | -2.282084 | 0.6576617 | 0.6537926 | 2.893736 | 2.277201
2018-04-11 23:13 | 367565.6 | 120.0002 | 6 | 37 | 3.831327 | 0 | 0.6576617 | 0.6537985 | 2.893736 | 2.277219
2018-04-11 23:15 | 367685.6 | 240.0007 | 6 | 37 | 3.858207 | 0 | 0.6576617 | 0.6537985 | 2.893736 | 2.277219
2018-04-11 23:16 | 367745.6 | 300.001 | 6 | 37 | 3.865348 | 0 | 0.6576617 | 0.6537985 | 2.893736 | 2.277219
2018-04-11 23:16 | 367745.6 | 0.0025 | 7 | 38 | 3.865365 | 0 | 0 | 0 | 0 | 0
2018-04-11 23:16 | 367745.9 | 0.2801 | 2 | 38 | 4.028788 | 0.9568405 | 3.226374e-05 | 0 | 0.0001281305 | 0
2018-04-11 23:18 | 367865.9 | 120.0023 | 3 | 38 | 4.4003 | 1.838301 | 0.06774835 | 0 | 0.2980081 | 0
2018-04-11 23:20 | 367985.9 | 240.0004 | 3 | 38 | 4.400251 | 1.59553 | 0.1249598 | 0 | 0.5497539 | 0
2018-04-11 23:22 | 368105.9 | 360.0015 | 3 | 38 | 4.400254 | 1.387484 | 0.174545 | 0 | 0.7679418 | 0
2018-04-11 23:24 | 368225.9 | 480.001 | 3 | 38 | 4.400251 | 1.215231 | 0.2178495 | 0 | 0.9584923 | 0
2018-04-11 23:26 | 368345.9 | 600 | 3 | 38 | 4.400261 | 1.064573 | 0.2557812 | 0 | 1.125401 | 0
2018-04-11 23:28 | 368465.9 | 720.0002 | 3 | 38 | 4.400226 | 0.9357033 | 0.2890497 | 0 | 1.271791 | 0
2018-04-11 23:30 | 368585.9 | 840.0031 | 3 | 38 | 4.400252 | 0.8289547 | 0.3184018 | 0 | 1.400947 | 0
2018-04-11 23:32 | 368705.9 | 960.0002 | 3 | 38 | 4.400187 | 0.7401581 | 0.3445046 | 0 | 1.515805 | 0
2018-04-11 23:34 | 368825.9 | 1080.0006 | 3 | 38 | 4.400184 | 0.6653118 | 0.367902 | 0 | 1.618759 | 0
2018-04-11 23:36 | 368945.9 | 1200.0002 | 3 | 38 | 4.400272 | 0.6006413 | 0.3889691 | 0 | 1.711458 | 0
2018-04-11 23:38 | 369065.9 | 1320.0007 | 3 | 38 | 4.400203 | 0.5432873 | 0.4080076 | 0 | 1.795231 | 0
2018-04-11 23:40 | 369185.9 | 1440.0003 | 3 | 38 | 4.400245 | 0.4928398 | 0.4252533 | 0 | 1.871116 | 0
2018-04-11 23:42 | 369305.9 | 1560.0015 | 3 | 38 | 4.400188 | 0.447237 | 0.4409046 | 0 | 1.939985 | 0
2018-04-11 23:44 | 369425.9 | 1680.0011 | 3 | 38 | 4.400201 | 0.4072323 | 0.45513 | 0 | 2.002579 | 0
2018-04-11 23:46 | 369545.9 | 1800.0001 | 3 | 38 | 4.400153 | 0.3714638 | 0.4681002 | 0 | 2.05965 | 0
2018-04-11 23:48 | 369665.9 | 1920.0011 | 3 | 38 | 4.400199 | 0.3412228 | 0.4799753 | 0 | 2.111903 | 0
2018-04-11 23:50 | 369785.9 | 2040.0015 | 3 | 38 | 4.400181 | 0.3145618 | 0.4908928 | 0 | 2.159942 | 0
2018-04-11 23:52 | 369905.9 | 2160.0003 | 3 | 38 | 4.400137 | 0.2909184 | 0.5009764 | 0 | 2.204311 | 0
2018-04-11 23:54 | 370025.9 | 2280.0007 | 3 | 38 | 4.40018 | 0.2708988 | 0.5103321 | 0 | 2.245478 | 0
2018-04-11 23:56 | 370145.9 | 2400.0011 | 3 | 38 | 4.400199 | 0.2528172 | 0.5190454 | 0 | 2.283818 | 0
2018-04-11 23:58 | 370265.9 | 2520.0007 | 3 | 38 | 4.400129 | 0.2366638 | 0.5271965 | 0 | 2.319684 | 0
2018-04-12 | 370385.9 | 2640.0003 | 3 | 38 | 4.400038 | 0.2223186 | 0.5348495 | 0 | 2.353358 | 0
2018-04-12 00:02 | 370505.9 | 2760 | 3 | 38 | 4.400107 | 0.210247 | 0.5420642 | 0 | 2.385104 | 0
2018-04-12 00:04 | 370625.9 | 2880.0003 | 3 | 38 | 4.400083 | 0.1991425 | 0.5488845 | 0 | 2.415114 | 0
2018-04-12 00:06 | 370745.9 | 3000.0023 | 3 | 38 | 4.400177 | 0.1892891 | 0.5553569 | 0 | 2.443594 | 0
2018-04-12 00:08 | 370865.9 | 3120.0003 | 3 | 38 | 4.400173 | 0.180191 | 0.5615095 | 0 | 2.470666 | 0
2018-04-12 00:10 | 370985.9 | 3240.0007 | 3 | 38 | 4.400107 | 0.1715317 | 0.5673627 | 0 | 2.496421 | 0
2018-04-12 00:12 | 371105.9 | 3360.0002 | 3 | 38 | 4.40007 | 0.1638947 | 0.5729582 | 0 | 2.521041 | 0
2018-04-12 00:14 | 371225.9 | 3480.0001 | 3 | 38 | 4.400083 | 0.1572704 | 0.5783127 | 0 | 2.544602 | 0
2018-04-12 00:16 | 371345.9 | 3600.0011 | 3 | 38 | 4.400132 | 0.1509991 | 0.5834504 | 0 | 2.567208 | 0
2018-04-12 00:18 | 371465.9 | 3720.0007 | 3 | 38 | 4.40009 | 0.1446991 | 0.5883784 | 0 | 2.588892 | 0
2018-04-12 00:20 | 371585.9 | 3840.0011 | 3 | 38 | 4.400126 | 0.1395416 | 0.5931169 | 0 | 2.609742 | 0
2018-04-12 00:22 | 371705.9 | 3960.0023 | 3 | 38 | 4.400143 | 0.1348267 | 0.5976809 | 0 | 2.629824 | 0
2018-04-12 00:24 | 371825.9 | 4080.0011 | 3 | 38 | 4.400076 | 0.1296368 | 0.6020898 | 0 | 2.649223 | 0
2018-04-12 00:26 | 371945.9 | 4200.0007 | 3 | 38 | 4.40003 | 0.1252174 | 0.6063403 | 0 | 2.667926 | 0
2018-04-12 00:28 | 372065.9 | 4320.0004 | 3 | 38 | 4.399982 | 0.1208992 | 0.6104519 | 0 | 2.686018 | 0
2018-04-12 00:30 | 372185.9 | 4440.0007 | 3 | 38 | 4.400145 | 0.1179314 | 0.6144378 | 0 | 2.703556 | 0
2018-04-12 00:32 | 372305.9 | 4560.0003 | 3 | 38 | 4.40013 | 0.114193 | 0.618295 | 0 | 2.720527 | 0
2018-04-12 00:34 | 372425.9 | 4680.0008 | 3 | 38 | 4.400118 | 0.1107788 | 0.6220347 | 0 | 2.736983 | 0
2018-04-12 00:36 | 372545.9 | 4800.002 | 3 | 38 | 4.400112 | 0.1076164 | 0.6256641 | 0 | 2.752952 | 0
2018-04-12 00:38 | 372665.9 | 4920.0007 | 3 | 38 | 4.40003 | 0.1043148 | 0.6291893 | 0 | 2.768463 | 0
2018-04-12 00:40 | 372785.9 | 5040.0011 | 3 | 38 | 4.400064 | 0.1017208 | 0.6326218 | 0 | 2.783566 | 0
2018-04-12 00:42 | 372905.9 | 5160.0007 | 3 | 38 | 4.400057 | 0.09916306 | 0.6359679 | 0 | 2.798289 | 0
2018-04-12 00:44 | 373025.9 | 5280.0011 | 3 | 38 | 4.400024 | 0.09621811 | 0.639227 | 0 | 2.812629 | 0
2018-04-12 00:46 | 373145.9 | 5400.0007 | 3 | 38 | 4.4 | 0.09383392 | 0.6424015 | 0 | 2.826597 | 0
2018-04-12 00:48 | 373265.9 | 5520.0002 | 3 | 38 | 4.400046 | 0.0918293 | 0.6455048 | 0 | 2.840252 | 0
2018-04-12 00:50 | 373385.9 | 5640.0007 | 3 | 38 | 4.400112 | 0.08996391 | 0.6485364 | 0 | 2.853591 | 0
2018-04-12 00:52 | 373505.9 | 5760.0019 | 3 | 38 | 4.400113 | 0.08812523 | 0.6514903 | 0 | 2.866589 | 0
2018-04-12 00:54 | 373625.9 | 5880.0008 | 3 | 38 | 4.400155 | 0.08626175 | 0.6543885 | 0 | 2.879341 | 0
2018-04-12 00:56 | 373745.9 | 6000.0004 | 3 | 38 | 4.39994 | 0.08332825 | 0.6572177 | 0 | 2.891789 | 0
2018-04-12 00:58 | 373865.9 | 6120.0007 | 3 | 38 | 4.400036 | 0.082304 | 0.6599826 | 0 | 2.903955 | 0
2018-04-12 00:58 | 373905 | 6159.112 | 3 | 38 | 4.400002 | 0.0814991 | 0.6608716 | 0 | 2.907867 | 0
2018-04-12 01:00 | 374025.1 | 120.0004 | 4 | 38 | 4.376411 | 0 | 0.6608716 | 0 | 2.907867 | 0
2018-04-12 01:02 | 374145.1 | 240.0017 | 4 | 38 | 4.371884 | 0 | 0.6608716 | 0 | 2.907867 | 0
2018-04-12 01:03 | 374205.1 | 300.0036 | 4 | 38 | 4.369967 | 0 | 0.6608716 | 0 | 2.907867 | 0
2018-04-12 01:05 | 374325.2 | 120.0007 | 5 | 38 | 3.780257 | -2.282088 | 0.6608716 | 0.07605871 | 2.907867 | 0.2931761
2018-04-12 01:07 | 374445.2 | 240.0002 | 5 | 38 | 3.677765 | -2.282034 | 0.6608716 | 0.1521196 | 2.907867 | 0.5767422
2018-04-12 01:09 | 374565.2 | 360.0009 | 5 | 38 | 3.585933 | -2.282027 | 0.6608716 | 0.2281823 | 2.907867 | 0.8529307
2018-04-12 01:11 | 374685.2 | 480.0001 | 5 | 38 | 3.501205 | -2.282006 | 0.6608716 | 0.3042439 | 2.907867 | 1.122427
2018-04-12 01:13 | 374805.2 | 600.0029 | 5 | 38 | 3.420492 | -2.282041 | 0.6608716 | 0.3803067 | 2.907867 | 1.385652
2018-04-12 01:15 | 374925.2 | 720 | 5 | 38 | 3.341374 | -2.282062 | 0.6608716 | 0.456361 | 2.907867 | 1.642792
2018-04-12 01:17 | 375045.2 | 840.0006 | 5 | 38 | 3.256502 | -2.282044 | 0.6608716 | 0.5324208 | 2.907867 | 1.893784
2018-04-12 01:19 | 375165.2 | 960.0025 | 5 | 38 | 3.137934 | -2.282022 | 0.6608716 | 0.608484 | 2.907867 | 2.137417
2018-04-12 01:21 | 375238.3 | 1033.1229 | 5 | 38 | 2.999991 | -2.282063 | 0.6608716 | 0.6548302 | 2.907867 | 2.279927
2018-04-12 01:23 | 375358.4 | 120.0021 | 6 | 38 | 3.832186 | 0 | 0.6608716 | 0.6548302 | 2.907867 | 2.279927
2018-04-12 01:25 | 375478.4 | 240.0003 | 6 | 38 | 3.859056 | 0 | 0.6608716 | 0.6548302 | 2.907867 | 2.279927
2018-04-12 01:26 | 375538.4 | 300.0038 | 6 | 38 | 3.866113 | 0 | 0.6608716 | 0.6548302 | 2.907867 | 2.279927
2018-04-12 01:26 | 375538.4 | 0.0022 | 7 | 39 | 3.866049 | 0 | 0 | 0 | 0 | 0
2018-04-12 01:26 | 375538.7628 | 0.2799 | 2 | 39 | 4.025662 | 0.9323559 | 3.283369e-05 | 0 | 0.0001304631 | 0
2018-04-12 01:28 | 375658.7 | 120.0015 | 3 | 39 | 4.400282 | 1.834492 | 0.06760037 | 0 | 0.297357 | 0
2018-04-12 01:30 | 375778.7 | 240.0018 | 3 | 39 | 4.400302 | 1.593584 | 0.1247238 | 0 | 0.5487159 | 0
2018-04-12 01:32 | 375898.7 | 360.0007 | 3 | 39 | 4.400287 | 1.384705 | 0.1742256 | 0 | 0.7665375 | 0
2018-04-12 01:34 | 376018.7 | 480.0019 | 3 | 39 | 4.400286 | 1.211384 | 0.2174107 | 0 | 0.9565634 | 0
2018-04-12 01:36 | 376138.7 | 600.0015 | 3 | 39 | 4.400225 | 1.061558 | 0.2552264 | 0 | 1.122962 | 0
2018-04-12 01:38 | 376258.7 | 720.0003 | 3 | 39 | 4.400248 | 0.9337902 | 0.2884128 | 0 | 1.268991 | 0
2018-04-12 01:40 | 376378.7 | 840.0016 | 3 | 39 | 4.400241 | 0.8271866 | 0.3177039 | 0 | 1.397878 | 0
2018-04-12 01:42 | 376498.7 | 960.0003 | 3 | 39 | 4.400184 | 0.7391701 | 0.3437686 | 0 | 1.512569 | 0
2018-04-12 01:44 | 376618.7 | 1080.0016 | 3 | 39 | 4.40024 | 0.6646156 | 0.3671364 | 0 | 1.615393 | 0
2018-04-12 01:46 | 376738.7 | 1200.0005 | 3 | 39 | 4.400123 | 0.5995903 | 0.3881882 | 0 | 1.708025 | 0
2018-04-12 01:48 | 376858.7 | 1320.0023 | 3 | 39 | 4.400243 | 0.5431271 | 0.4072188 | 0 | 1.791764 | 0
2018-04-12 01:50 | 376978.7 | 1440.0003 | 3 | 39 | 4.400214 | 0.4922447 | 0.4244523 | 0 | 1.867595 | 0
2018-04-12 01:52 | 377098.7 | 1560.0007 | 3 | 39 | 4.400126 | 0.4468956 | 0.4400906 | 0 | 1.936406 | 0
2018-04-12 01:54 | 377218.7 | 1680.0018 | 3 | 39 | 4.400165 | 0.4076691 | 0.454326 | 0 | 1.999045 | 0
2018-04-12 01:56 | 377338.7 | 1800.0023 | 3 | 39 | 4.400182 | 0.3730335 | 0.4673244 | 0 | 2.05624 | 0
2018-04-12 01:58 | 377458.7 | 1920.0003 | 3 | 39 | 4.400203 | 0.3429165 | 0.4792386 | 0 | 2.108665 | 0
2018-04-12 02:00 | 377578.7 | 2040.0023 | 3 | 39 | 4.400117 | 0.3157177 | 0.4902109 | 0 | 2.156945 | 0
2018-04-12 02:02 | 377698.7 | 2160.0011 | 3 | 39 | 4.40012 | 0.2925377 | 0.5003446 | 0 | 2.201535 | 0
2018-04-12 02:04 | 377818.7 | 2280.0023 | 3 | 39 | 4.400151 | 0.2723331 | 0.5097514 | 0 | 2.242926 | 0
2018-04-12 02:06 | 377938.7 | 2400.0005 | 3 | 39 | 4.400129 | 0.254303 | 0.5185181 | 0 | 2.281501 | 0
2018-04-12 02:08 | 378058.7 | 2520.0007 | 3 | 39 | 4.400093 | 0.2381268 | 0.5267258 | 0 | 2.317616 | 0
2018-04-12 02:10 | 378178.7 | 2640.002 | 3 | 39 | 4.40015 | 0.2245502 | 0.5344336 | 0 | 2.351531 | 0
2018-04-12 02:12 | 378298.7 | 2760.0007 | 3 | 39 | 4.400033 | 0.2112942 | 0.5417032 | 0 | 2.383519 | 0
2018-04-12 02:14 | 378418.7 | 2880.0019 | 3 | 39 | 4.400204 | 0.2009411 | 0.5485755 | 0 | 2.413758 | 0
2018-04-12 02:16 | 378538.7 | 3000.0015 | 3 | 39 | 4.400143 | 0.1903725 | 0.5550898 | 0 | 2.442421 | 0
2018-04-12 02:18 | 378658.7 | 3120.002 | 3 | 39 | 4.400167 | 0.1814804 | 0.5612842 | 0 | 2.469678 | 0
2018-04-12 02:20 | 378778.7 | 3240.0024 | 3 | 39 | 4.40007 | 0.1726646 | 0.567179 | 0 | 2.495615 | 0
2018-04-12 02:22 | 378898.7 | 3360.0011 | 3 | 39 | 4.400125 | 0.1653748 | 0.5728127 | 0 | 2.520404 | 0
2018-04-12 02:24 | 379018.7 | 3480.0007 | 3 | 39 | 4.399976 | 0.1576233 | 0.5781994 | 0 | 2.544106 | 0
2018-04-12 02:26 | 379138.7 | 3600.0011 | 3 | 39 | 4.400089 | 0.1516857 | 0.5833721 | 0 | 2.566867 | 0
2018-04-12 02:28 | 379258.7 | 3720.0016 | 3 | 39 | 4.4001 | 0.1458282 | 0.5883329 | 0 | 2.588695 | 0
2018-04-12 02:30 | 379378.7 | 3840.002 | 3 | 39 | 4.400117 | 0.1407204 | 0.5930998 | 0 | 2.60967 | 0
2018-04-12 02:32 | 379498.7 | 3960.0023 | 3 | 39 | 4.400028 | 0.1348743 | 0.5976928 | 0 | 2.629879 | 0
2018-04-12 02:34 | 379618.7 | 4080.001 | 3 | 39 | 4.400053 | 0.1303902 | 0.602123 | 0 | 2.649373 | 0
2018-04-12 02:36 | 379738.7 | 4200.0015 | 3 | 39 | 4.400081 | 0.126339 | 0.6063942 | 0 | 2.668166 | 0
2018-04-12 02:38 | 379858.7 | 4320.0006 | 3 | 39 | 4.400163 | 0.1227627 | 0.6105254 | 0 | 2.686344 | 0
2018-04-12 02:40 | 379978.7 | 4440.0008 | 3 | 39 | 4.400132 | 0.1183357 | 0.6145245 | 0 | 2.70394 | 0
2018-04-12 02:42 | 380098.7 | 4560.0019 | 3 | 39 | 4.400095 | 0.1146469 | 0.6183977 | 0 | 2.720982 | 0
2018-04-12 02:44 | 380218.7 | 4680.0016 | 3 | 39 | 4.399886 | 0.11022 | 0.6221475 | 0 | 2.737482 | 0
2018-04-12 02:46 | 380338.7 | 4800.0004 | 3 | 39 | 4.400033 | 0.1077213 | 0.6257899 | 0 | 2.753508 | 0
2018-04-12 02:48 | 380458.7 | 4920.0023 | 3 | 39 | 4.400087 | 0.1050987 | 0.6293372 | 0 | 2.769117 | 0
2018-04-12 02:50 | 380578.7 | 5040.0011 | 3 | 39 | 4.39998 | 0.1013966 | 0.6327853 | 0 | 2.784289 | 0
2018-04-12 02:52 | 380698.7 | 5160.0001 | 3 | 39 | 4.399915 | 0.09848404 | 0.6361282 | 0 | 2.798997 | 0
2018-04-12 02:54 | 380818.7 | 5280.0011 | 3 | 39 | 4.400092 | 0.09702873 | 0.6393874 | 0 | 2.813338 | 0
2018-04-12 02:56 | 380938.7 | 5400.0015 | 3 | 39 | 4.400101 | 0.0945282 | 0.6425772 | 0 | 2.827373 | 0
2018-04-12 02:58 | 381058.7 | 5520.0007 | 3 | 39 | 4.39999 | 0.09189987 | 0.6456762 | 0 | 2.841009 | 0
2018-04-12 03:00 | 381178.7 | 5640.0024 | 3 | 39 | 4.400054 | 0.09000587 | 0.648707 | 0 | 2.854344 | 0
2018-04-12 03:02 | 381298.7 | 5760.0008 | 3 | 39 | 4.39998 | 0.08742332 | 0.6516644 | 0 | 2.867357 | 0
2018-04-12 03:04 | 381418.7 | 5880 | 3 | 39 | 4.400044 | 0.085886 | 0.6545494 | 0 | 2.880051 | 0
2018-04-12 03:06 | 381538.7 | 6000.0019 | 3 | 39 | 4.399965 | 0.08364677 | 0.6573766 | 0 | 2.892491 | 0
2018-04-12 03:08 | 381658.7 | 6120.0016 | 3 | 39 | 4.399996 | 0.08201408 | 0.6601399 | 0 | 2.904649 | 0
2018-04-12 03:08 | 381699.8 | 6161.097 | 3 | 39 | 4.40006 | 0.08149338 | 0.6610773 | 0 | 2.908774 | 0
2018-04-12 03:10 | 381819.9 | 120.002 | 4 | 39 | 4.376449 | 0 | 0.6610773 | 0 | 2.908774 | 0
2018-04-12 03:12 | 381939.9 | 240.0025 | 4 | 39 | 4.371976 | 0 | 0.6610773 | 0 | 2.908774 | 0
2018-04-12 03:13 | 381999.9 | 300.002 | 4 | 39 | 4.370111 | 0 | 0.6610773 | 0 | 2.908774 | 0
2018-04-12 03:15 | 382120 | 120.0016 | 5 | 39 | 3.779149 | -2.282076 | 0.6610773 | 0.07605639 | 2.908774 | 0.2931229
2018-04-12 03:17 | 382240 | 240.002 | 5 | 39 | 3.675624 | -2.282101 | 0.6610773 | 0.1521198 | 2.908774 | 0.5765743
2018-04-12 03:19 | 382360 | 360.0023 | 5 | 39 | 3.58267 | -2.282107 | 0.6610773 | 0.2281811 | 2.908774 | 0.8525509
2018-04-12 03:21 | 382480 | 480.0019 | 5 | 39 | 3.496826 | -2.282118 | 0.6610773 | 0.3042452 | 2.908774 | 1.121769
2018-04-12 03:23 | 382600 | 600.0015 | 5 | 39 | 3.414334 | -2.282086 | 0.6610773 | 0.3803058 | 2.908774 | 1.384584
2018-04-12 03:25 | 382720 | 720.0011 | 5 | 39 | 3.333936 | -2.282125 | 0.6610773 | 0.4563677 | 2.908774 | 1.641235
2018-04-12 03:27 | 382840 | 840.0006 | 5 | 39 | 3.245791 | -2.282067 | 0.6610773 | 0.5324301 | 2.908774 | 1.891567
2018-04-12 03:29 | 382960 | 960.0019 | 5 | 39 | 3.118007 | -2.282055 | 0.6610773 | 0.6084927 | 2.908774 | 2.134121
2018-04-12 03:30 | 383019.5 | 1019.4783 | 5 | 39 | 2.999996 | -2.282072 | 0.6610773 | 0.6461923 | 2.908774 | 2.249598
2018-04-12 03:32 | 383139.5 | 120.0011 | 6 | 39 | 3.833167 | 0 | 0.6610773 | 0.6461923 | 2.908774 | 2.249598
2018-04-12 03:34 | 383259.5 | 240.0014 | 6 | 39 | 3.859986 | 0 | 0.6610773 | 0.6461923 | 2.908774 | 2.249598
2018-04-12 03:35 | 383319.5 | 300.0043 | 6 | 39 | 3.867058 | 0 | 0.6610773 | 0.6461923 | 2.908774 | 2.249598
2018-04-12 03:35 | 383319.5 | 0.0024 | 7 | 40 | 3.867099 | 0 | 0 | 0 | 0 | 0
2018-04-12 03:35 | 383319.9 | 0.2803 | 2 | 40 | 4.031415 | 0.9566727 | 3.288981e-05 | 0 | 0.0001307211 | 0
2018-04-12 03:37 | 383439.9 | 120.0007 | 3 | 40 | 4.400211 | 1.818743 | 0.06710004 | 0 | 0.2951563 | 0
2018-04-12 03:39 | 383559.9 | 240.0013 | 3 | 40 | 4.40026 | 1.577755 | 0.1236973 | 0 | 0.5441994 | 0
2018-04-12 03:41 | 383679.9 | 360.0015 | 3 | 40 | 4.400275 | 1.370594 | 0.1726975 | 0 | 0.7598131 | 0
2018-04-12 03:43 | 383799.9 | 480.0012 | 3 | 40 | 4.400206 | 1.19916 | 0.21546 | 0 | 0.9479792 | 0
2018-04-12 03:45 | 383919.9 | 600.0031 | 3 | 40 | 4.400257 | 1.050842 | 0.2529028 | 0 | 1.112737 | 0
2018-04-12 03:47 | 384039.9 | 720.0019 | 3 | 40 | 4.40027 | 0.9243031 | 0.285751 | 0 | 1.257277 | 0
2018-04-12 03:49 | 384159.9 | 840.0015 | 3 | 40 | 4.400229 | 0.8191509 | 0.3147478 | 0 | 1.384869 | 0
2018-04-12 03:51 | 384279.9 | 960.0003 | 3 | 40 | 4.40021 | 0.7321949 | 0.3405591 | 0 | 1.498445 | 0
2018-04-12 03:53 | 384399.9 | 1080.0015 | 3 | 40 | 4.400251 | 0.6586056 | 0.3637021 | 0 | 1.600279 | 0
2018-04-12 03:55 | 384519.9 | 1200.0012 | 3 | 40 | 4.40015 | 0.5939541 | 0.3845554 | 0 | 1.692038 | 0
2018-04-12 03:57 | 384639.9 | 1320.0031 | 3 | 40 | 4.400165 | 0.5373383 | 0.4034011 | 0 | 1.774963 | 0
2018-04-12 03:59 | 384759.9 | 1440.0012 | 3 | 40 | 4.4002 | 0.4877262 | 0.4204715 | 0 | 1.850077 | 0
2018-04-12 04:01 | 384879.9 | 1560.0007 | 3 | 40 | 4.400129 | 0.4428768 | 0.4359725 | 0 | 1.918284 | 0
2018-04-12 04:03 | 384999.9 | 1680.0019 | 3 | 40 | 4.400215 | 0.4042168 | 0.4500771 | 0 | 1.980347 | 0
2018-04-12 04:05 | 385119.9 | 1800.0007 | 3 | 40 | 4.400157 | 0.3697243 | 0.4629561 | 0 | 2.037017 | 0
2018-04-12 04:07 | 385239.9 | 1920.0019 | 3 | 40 | 4.400187 | 0.3395901 | 0.4747618 | 0 | 2.088964 | 0
2018-04-12 04:09 | 385359.9 | 2040.0023 | 3 | 40 | 4.40015 | 0.3130569 | 0.4856233 | 0 | 2.136756 | 0
2018-04-12 04:11 | 385479.9 | 2160.0019 | 3 | 40 | 4.400214 | 0.2903156 | 0.4956631 | 0 | 2.180933 | 0
2018-04-12 04:13 | 385599.9 | 2280.0015 | 3 | 40 | 4.400172 | 0.2697506 | 0.5049804 | 0 | 2.221931 | 0
2018-04-12 04:15 | 385719.9 | 2400.0003 | 3 | 40 | 4.400221 | 0.2522717 | 0.5136631 | 0 | 2.260135 | 0
2018-04-12 04:17 | 385839.9 | 2520.0015 | 3 | 40 | 4.400197 | 0.2363243 | 0.5217904 | 0 | 2.295897 | 0
2018-04-12 04:19 | 385959.9 | 2640 | 3 | 40 | 4.400056 | 0.2219353 | 0.5294238 | 0 | 2.329484 | 0
2018-04-12 04:21 | 386079.9 | 2760.0007 | 3 | 40 | 4.400168 | 0.2099247 | 0.5366235 | 0 | 2.361164 | 0
2018-04-12 04:23 | 386199.9 | 2880.0003 | 3 | 40 | 4.400156 | 0.1987858 | 0.5434254 | 0 | 2.391093 | 0
2018-04-12 04:25 | 386319.9 | 3000.0008 | 3 | 40 | 4.400151 | 0.1885509 | 0.549875 | 0 | 2.419472 | 0
2018-04-12 04:27 | 386439.9 | 3120.0003 | 3 | 40 | 4.400088 | 0.1793861 | 0.5560026 | 0 | 2.446434 | 0
2018-04-12 04:29 | 386559.9 | 3240.0023 | 3 | 40 | 4.400068 | 0.1711864 | 0.5618483 | 0 | 2.472157 | 0
2018-04-12 04:31 | 386679.9 | 3360.0019 | 3 | 40 | 4.400043 | 0.1635056 | 0.5674217 | 0 | 2.49668 | 0
2018-04-12 04:33 | 386799.9 | 3480.0023 | 3 | 40 | 4.4 | 0.1561317 | 0.572758 | 0 | 2.52016 | 0
2018-04-12 04:35 | 386919.9 | 3600.0019 | 3 | 40 | 4.400024 | 0.1502571 | 0.5778657 | 0 | 2.542634 | 0
2018-04-12 04:37 | 387039.9 | 3720.0023 | 3 | 40 | 4.400047 | 0.1443291 | 0.5827842 | 0 | 2.564276 | 0
2018-04-12 04:39 | 387159.9 | 3840.0019 | 3 | 40 | 4.399969 | 0.1385403 | 0.5875131 | 0 | 2.585083 | 0
2018-04-12 04:41 | 387279.9 | 3960.0016 | 3 | 40 | 4.400078 | 0.1340027 | 0.5920689 | 0 | 2.605129 | 0
2018-04-12 04:43 | 387399.9 | 4080.0003 | 3 | 40 | 4.399993 | 0.1289177 | 0.5964583 | 0 | 2.624443 | 0
2018-04-12 04:45 | 387519.9 | 4200.0007 | 3 | 40 | 4.40005 | 0.1244698 | 0.6006852 | 0 | 2.643041 | 0
2018-04-12 04:47 | 387639.9 | 4320.0003 | 3 | 40 | 4.400065 | 0.1204987 | 0.6047717 | 0 | 2.661022 | 0
2018-04-12 04:49 | 387759.9 | 4440.0015 | 3 | 40 | 4.400075 | 0.1167736 | 0.6087241 | 0 | 2.678413 | 0
2018-04-12 04:51 | 387879.9 | 4560.0019 | 3 | 40 | 4.399961 | 0.1127129 | 0.6125486 | 0 | 2.695241 | 0
2018-04-12 04:53 | 387999.9 | 4680.0016 | 3 | 40 | 4.40004 | 0.1094723 | 0.6162673 | 0 | 2.711603 | 0
2018-04-12 04:55 | 388119.9 | 4800.0014 | 3 | 40 | 4.399996 | 0.1064548 | 0.6198683 | 0 | 2.727448 | 0
2018-04-12 04:57 | 388239.9 | 4920.0015 | 3 | 40 | 4.400082 | 0.1039028 | 0.623373 | 0 | 2.742869 | 0
2018-04-12 04:59 | 388359.9 | 5040.0019 | 3 | 40 | 4.400045 | 0.1009884 | 0.6267826 | 0 | 2.757871 | 0
2018-04-12 05:01 | 388479.9 | 5160.0023 | 3 | 40 | 4.399985 | 0.09810066 | 0.6300967 | 0 | 2.772453 | 0
2018-04-12 05:03 | 388599.9 | 5280.0003 | 3 | 40 | 4.399969 | 0.09547043 | 0.6333309 | 0 | 2.786684 | 0
2018-04-12 05:05 | 388719.9 | 5400.0008 | 3 | 40 | 4.400069 | 0.09369278 | 0.6364796 | 0 | 2.800538 | 0
2018-04-12 05:07 | 388839.9 | 5520.0019 | 3 | 40 | 4.399931 | 0.09073257 | 0.6395586 | 0 | 2.814085 | 0
2018-04-12 05:09 | 388959.9 | 5640.0023 | 3 | 40 | 4.399995 | 0.08891106 | 0.6425597 | 0 | 2.827291 | 0
2018-04-12 05:11 | 389079.9 | 5760.0003 | 3 | 40 | 4.400014 | 0.08706093 | 0.6454932 | 0 | 2.840198 | 0
2018-04-12 05:13 | 389199.9 | 5880.0007 | 3 | 40 | 4.399974 | 0.08480644 | 0.6483646 | 0 | 2.852833 | 0
2018-04-12 05:15 | 389319.9 | 6000.0019 | 3 | 40 | 4.400055 | 0.08334541 | 0.6511698 | 0 | 2.865175 | 0
2018-04-12 05:17 | 389430.1 | 6110.1679 | 3 | 40 | 4.400041 | 0.08148956 | 0.6536983 | 0 | 2.876301 | 0
2018-04-12 05:19 | 389550.1 | 120.0022 | 4 | 40 | 4.376361 | 0 | 0.6536983 | 0 | 2.876301 | 0
2018-04-12 05:21 | 389670.1 | 240.0017 | 4 | 40 | 4.371846 | 0 | 0.6536983 | 0 | 2.876301 | 0
2018-04-12 05:22 | 389730.1 | 300.0039 | 4 | 40 | 4.36991 | 0 | 0.6536983 | 0 | 2.876301 | 0
2018-04-12 05:24 | 389850.2 | 120.0022 | 5 | 40 | 3.776867 | -2.282022 | 0.6536983 | 0.07606274 | 2.876301 | 0.2929738
2018-04-12 05:26 | 389970.2 | 240.001 | 5 | 40 | 3.673871 | -2.282063 | 0.6536983 | 0.1521202 | 2.876301 | 0.5762451
2018-04-12 05:28 | 390090.2 | 360.0006 | 5 | 40 | 3.58178 | -2.282065 | 0.6536983 | 0.2281821 | 2.876301 | 0.8521183
2018-04-12 05:30 | 390210.2 | 480.0002 | 5 | 40 | 3.497549 | -2.282088 | 0.6536983 | 0.3042452 | 2.876301 | 1.121322
2018-04-12 05:32 | 390330.2 | 600.0014 | 5 | 40 | 3.417586 | -2.282048 | 0.6536983 | 0.3803061 | 2.876301 | 1.384284
2018-04-12 05:34 | 390450.2 | 720.0018 | 5 | 40 | 3.338692 | -2.282069 | 0.6536983 | 0.4563715 | 2.876301 | 1.64125
2018-04-12 05:36 | 390570.2 | 840.0014 | 5 | 40 | 3.252876 | -2.282063 | 0.6536983 | 0.532432 | 2.876301 | 1.892016
2018-04-12 05:38 | 390690.2 | 960.0009 | 5 | 40 | 3.131377 | -2.282046 | 0.6536983 | 0.6084922 | 2.876301 | 2.135292
2018-04-12 05:39 | 390758.9 | 1028.7385 | 5 | 40 | 2.999999 | -2.282076 | 0.6536983 | 0.6520599 | 2.876301 | 2.269096
2018-04-12 05:41 | 390879 | 120.0024 | 6 | 40 | 3.833517 | 0 | 0.6536983 | 0.6520599 | 2.876301 | 2.269096
2018-04-12 05:43 | 390999 | 240.0009 | 6 | 40 | 3.860288 | 0 | 0.6536983 | 0.6520599 | 2.876301 | 2.269096
2018-04-12 05:44 | 391059 | 300.0031 | 6 | 40 | 3.867283 | 0 | 0.6536983 | 0.6520599 | 2.876301 | 2.269096
2018-04-12 05:44 | 391059.0484 | 0.0024 | 7 | 41 | 3.867197 | 0 | 0 | 0 | 0 | 0
2018-04-12 05:44 | 391059.4 | 0.2792 | 2 | 41 | 4.031662 | 0.9569569 | 3.22475e-05 | 0 | 0.0001281609 | 0
2018-04-12 05:46 | 391179.4 | 120.0014 | 3 | 41 | 4.400286 | 1.826214 | 0.06728559 | 0 | 0.2959728 | 0
2018-04-12 05:48 | 391299.4 | 240.0018 | 3 | 41 | 4.400301 | 1.585056 | 0.1241309 | 0 | 0.5461078 | 0
2018-04-12 05:50 | 391419.4 | 360.0006 | 3 | 41 | 4.400307 | 1.37661 | 0.1733452 | 0 | 0.7626635 | 0
2018-04-12 05:52 | 391539.4 | 480.001 | 3 | 41 | 4.400217 | 1.204573 | 0.2162843 | 0 | 0.9516066 | 0
2018-04-12 05:54 | 391659.4 | 600.0014 | 3 | 41 | 4.400245 | 1.056549 | 0.2539135 | 0 | 1.117184 | 0
2018-04-12 05:56 | 391779.4 | 720.0018 | 3 | 41 | 4.400273 | 0.9297066 | 0.2869487 | 0 | 1.262547 | 0
2018-04-12 05:58 | 391899.4 | 840.0014 | 3 | 41 | 4.400214 | 0.82374 | 0.3161094 | 0 | 1.390861 | 0
2018-04-12 06:00 | 392019.4 | 960.0018 | 3 | 41 | 4.400286 | 0.7365971 | 0.342068 | 0 | 1.505085 | 0
2018-04-12 06:02 | 392139.4 | 1080.0022 | 3 | 41 | 4.400255 | 0.6624126 | 0.3653452 | 0 | 1.60751 | 0
2018-04-12 06:04 | 392259.4 | 1200.0002 | 3 | 41 | 4.40021 | 0.5976334 | 0.3863163 | 0 | 1.699787 | 0
2018-04-12 06:06 | 392379.4 | 1320.0007 | 3 | 41 | 4.400201 | 0.5410633 | 0.4052745 | 0 | 1.783207 | 0
2018-04-12 06:08 | 392499.4 | 1440.0002 | 3 | 41 | 4.400111 | 0.4900665 | 0.4224495 | 0 | 1.858781 | 0
2018-04-12 06:10 | 392619.4 | 1560.0016 | 3 | 41 | 4.400141 | 0.4458008 | 0.4380403 | 0 | 1.927383 | 0
2018-04-12 06:12 | 392739.4 | 1680.0002 | 3 | 41 | 4.40022 | 0.4068623 | 0.4522358 | 0 | 1.989846 | 0
2018-04-12 06:14 | 392859.4 | 1800.0006 | 3 | 41 | 4.400187 | 0.3719215 | 0.4651979 | 0 | 2.046881 | 0
2018-04-12 06:16 | 392979.4 | 1920.0018 | 3 | 41 | 4.40012 | 0.3411446 | 0.4770742 | 0 | 2.099139 | 0
2018-04-12 06:18 | 393099.4 | 2040.0006 | 3 | 41 | 4.400215 | 0.3150215 | 0.4880025 | 0 | 2.147226 | 0
2018-04-12 06:20 | 393219.4 | 2160.0018 | 3 | 41 | 4.400182 | 0.2916279 | 0.4981015 | 0 | 2.191663 | 0
2018-04-12 06:22 | 393339.4 | 2280.0014 | 3 | 41 | 4.400049 | 0.2705002 | 0.50747 | 0 | 2.232886 | 0
2018-04-12 06:24 | 393459.4 | 2400.0002 | 3 | 41 | 4.400196 | 0.2532673 | 0.5162024 | 0 | 2.27131 | 0
2018-04-12 06:26 | 393579.4 | 2520.0014 | 3 | 41 | 4.400116 | 0.2367401 | 0.5243681 | 0 | 2.307241 | 0
2018-04-12 06:28 | 393699.4 | 2640.0002 | 3 | 41 | 4.40014 | 0.2230453 | 0.5320278 | 0 | 2.340945 | 0
2018-04-12 06:30 | 393819.4 | 2760.0014 | 3 | 41 | 4.400088 | 0.2101688 | 0.5392488 | 0 | 2.372717 | 0
2018-04-12 06:32 | 393939.4 | 2880.0011 | 3 | 41 | 4.400008 | 0.1985664 | 0.5460737 | 0 | 2.402748 | 0
2018-04-12 06:34 | 394059.4 | 3000.0023 | 3 | 41 | 4.400135 | 0.1892891 | 0.552543 | 0 | 2.431214 | 0
2018-04-12 06:36 | 394179.4 | 3120.0018 | 3 | 41 | 4.400137 | 0.1801472 | 0.5586986 | 0 | 2.458299 | 0
2018-04-12 06:38 | 394299.4 | 3240.0014 | 3 | 41 | 4.400046 | 0.1712189 | 0.5645587 | 0 | 2.484085 | 0
2018-04-12 06:40 | 394419.4 | 3360.001 | 3 | 41 | 4.400034 | 0.1635323 | 0.5701534 | 0 | 2.508702 | 0
2018-04-12 06:42 | 394539.4 | 3480.0006 | 3 | 41 | 4.400179 | 0.1576424 | 0.5755072 | 0 | 2.532259 | 0
2018-04-12 06:44 | 394659.4 | 3600.0007 | 3 | 41 | 4.400071 | 0.1506882 | 0.5806426 | 0 | 2.554856 | 0
2018-04-12 06:46 | 394779.4 | 3720.0006 | 3 | 41 | 4.40002 | 0.1444149 | 0.5855689 | 0 | 2.576532 | 0
2018-04-12 06:48 | 394899.4 | 3840.0017 | 3 | 41 | 4.400077 | 0.1395512 | 0.5903112 | 0 | 2.597399 | 0
2018-04-12 06:50 | 395019.4 | 3960.0005 | 3 | 41 | 4.400099 | 0.1345367 | 0.5948774 | 0 | 2.61749 | 0
2018-04-12 06:52 | 395139.4 | 4080.0004 | 3 | 41 | 4.400089 | 0.1296749 | 0.5992817 | 0 | 2.636869 | 0
2018-04-12 06:54 | 395259.4 | 4200.0013 | 3 | 41 | 4.400129 | 0.1256847 | 0.6035337 | 0 | 2.655579 | 0
2018-04-12 06:56 | 395379.4 | 4320.0002 | 3 | 41 | 4.400064 | 0.121233 | 0.6076434 | 0 | 2.673661 | 0
2018-04-12 06:58 | 395499.4 | 4440.0006 | 3 | 41 | 4.400184 | 0.1179237 | 0.6116211 | 0 | 2.691164 | 0
2018-04-12 07:00 | 395619.4 | 4560.0018 | 3 | 41 | 4.40006 | 0.1138744 | 0.6154704 | 0 | 2.708101 | 0
2018-04-12 07:02 | 395739.4 | 4680.0005 | 3 | 41 | 4.400054 | 0.1102524 | 0.619205 | 0 | 2.724533 | 0
2018-04-12 07:04 | 395859.4 | 4800.0002 | 3 | 41 | 4.400149 | 0.107584 | 0.6228299 | 0 | 2.740483 | 0
2018-04-12 07:06 | 395979.4 | 4920.0014 | 3 | 41 | 4.400064 | 0.1042862 | 0.6263456 | 0 | 2.755953 | 0
2018-04-12 07:08 | 396099.4 | 5040.0018 | 3 | 41 | 4.400053 | 0.101326 | 0.62977 | 0 | 2.77102 | 0
2018-04-12 07:10 | 396219.4 | 5160.0014 | 3 | 41 | 4.400024 | 0.09838104 | 0.6331002 | 0 | 2.785673 | 0
2018-04-12 07:12 | 396339.4 | 5280.0009 | 3 | 41 | 4.400111 | 0.09616661 | 0.6363435 | 0 | 2.799943 | 0
2018-04-12 07:14 | 396459.4 | 5400.0008 | 3 | 41 | 4.400166 | 0.09342957 | 0.6394981 | 0 | 2.813824 | 0
2018-04-12 07:16 | 396579.4 | 5520.0004 | 3 | 41 | 4.400027 | 0.0906601 | 0.642563 | 0 | 2.82731 | 0
2018-04-12 07:18 | 396699.4 | 5640.0015 | 3 | 41 | 4.4 | 0.08847046 | 0.6455551 | 0 | 2.840476 | 0
2018-04-12 07:20 | 396819.4 | 5760.0002 | 3 | 41 | 4.399947 | 0.08622169 | 0.6484801 | 0 | 2.853346 | 0
2018-04-12 07:22 | 396939.4 | 5880.0023 | 3 | 41 | 4.399989 | 0.08439827 | 0.6513363 | 0 | 2.865913 | 0
2018-04-12 07:24 | 397059.4 | 6000.0002 | 3 | 41 | 4.400102 | 0.08328819 | 0.6541331 | 0 | 2.878219 | 0
2018-04-12 07:25 | 397097 | 6037.625 | 3 | 41 | 4.39994 | 0.08149529 | 0.6550002 | 0 | 2.882035 | 0
2018-04-12 07:27 | 397217.1 | 120.0011 | 4 | 41 | 4.376122 | 0 | 0.6550002 | 0 | 2.882035 | 0
2018-04-12 07:29 | 397337.1 | 239.9999 | 4 | 41 | 4.371566 | 0 | 0.6550002 | 0 | 2.882035 | 0
2018-04-12 07:30 | 397397.1 | 300.0027 | 4 | 41 | 4.369631 | 0 | 0.6550002 | 0 | 2.882035 | 0
2018-04-12 07:32 | 397517.2 | 120.0007 | 5 | 41 | 3.776145 | -2.282074 | 0.6550002 | 0.07605741 | 2.882035 | 0.2929174
2018-04-12 07:34 | 397637.2 | 240.0012 | 5 | 41 | 3.672922 | -2.282107 | 0.6550002 | 0.1521227 | 2.882035 | 0.576156
2018-04-12 07:36 | 397757.2 | 360.0007 | 5 | 41 | 3.58076 | -2.28213 | 0.6550002 | 0.2281853 | 2.882035 | 0.851956
2018-04-12 07:38 | 397877.2 | 480.0012 | 5 | 41 | 3.496799 | -2.282062 | 0.6550002 | 0.3042473 | 2.882035 | 1.121083
2018-04-12 07:40 | 397997.2 | 600.0016 | 5 | 41 | 3.417258 | -2.282126 | 0.6550002 | 0.3803091 | 2.882035 | 1.384011
2018-04-12 07:42 | 398117.2 | 720.0021 | 5 | 41 | 3.33918 | -2.282109 | 0.6550002 | 0.4563684 | 2.882035 | 1.64096
2018-04-12 07:44 | 398237.2 | 840.0008 | 5 | 41 | 3.254642 | -2.282086 | 0.6550002 | 0.5324305 | 2.882035 | 1.891814
2018-04-12 07:46 | 398357.2 | 960.0003 | 5 | 41 | 3.133585 | -2.282111 | 0.6550002 | 0.60849 | 2.882035 | 2.135232
2018-04-12 07:47 | 398427.2 | 1029.9988 | 5 | 41 | 2.999992 | -2.28202 | 0.6550002 | 0.6528608 | 2.882035 | 2.271549
2018-04-12 07:49 | 398547.2 | 120.0019 | 6 | 41 | 3.833456 | 0 | 0.6550002 | 0.6528608 | 2.882035 | 2.271549
2018-04-12 07:51 | 398667.2 | 240.0015 | 6 | 41 | 3.86001 | 0 | 0.6550002 | 0.6528608 | 2.882035 | 2.271549
2018-04-12 07:52 | 398727.2 | 300.0044 | 6 | 41 | 3.866896 | 0 | 0.6550002 | 0.6528608 | 2.882035 | 2.271549
2018-04-12 07:52 | 398727.2 | 0.0024 | 7 | 42 | 3.866985 | 0 | 0 | 0 | 0 | 0
2018-04-12 07:52 | 398727.6 | 0.2792 | 2 | 42 | 4.030958 | 0.9567471 | 3.222318e-05 | 0 | 0.0001280417 | 0
2018-04-12 07:54 | 398847.5794 | 120.0021 | 3 | 42 | 4.400324 | 1.832384 | 0.06751656 | 0 | 0.2969896 | 0
2018-04-12 07:56 | 398967.5775 | 240.0002 | 3 | 42 | 4.400329 | 1.589405 | 0.1245308 | 0 | 0.5478678 | 0
2018-04-12 07:58 | 399087.5787 | 360.0014 | 3 | 42 | 4.400235 | 1.379833 | 0.1738794 | 0 | 0.7650149 | 0
2018-04-12 08:00 | 399207.5775 | 480.0002 | 3 | 42 | 4.400221 | 1.207827 | 0.2169345 | 0 | 0.9544687 | 0
2018-04-12 08:02 | 399327.5779 | 600.0006 | 3 | 42 | 4.400238 | 1.058371 | 0.2546478 | 0 | 1.120417 | 0
2018-04-12 08:04 | 399447.5782 | 720.0009 | 3 | 42 | 4.400192 | 0.9305897 | 0.2877403 | 0 | 1.266032 | 0
2018-04-12 08:06 | 399567.5779 | 840.0006 | 3 | 42 | 4.400256 | 0.8244419 | 0.3169343 | 0 | 1.394492 | 0
2018-04-12 08:08 | 399687.5775 | 960.0002 | 3 | 42 | 4.400235 | 0.7365284 | 0.3429002 | 0 | 1.508748 | 0
2018-04-12 08:10 | 399807.5779 | 1080.0006 | 3 | 42 | 4.400233 | 0.6627636 | 0.3661809 | 0 | 1.611188 | 0
2018-04-12 08:12 | 399927.5791 | 1200.0018 | 3 | 42 | 4.400247 | 0.5988636 | 0.3871784 | 0 | 1.703582 | 0
2018-04-12 08:14 | 400047.5788 | 1320.0015 | 3 | 42 | 4.400171 | 0.5418282 | 0.4061663 | 0 | 1.787132 | 0
2018-04-12 08:16 | 400167.5775 | 1440.0002 | 3 | 42 | 4.400151 | 0.4915142 | 0.4233751 | 0 | 1.862855 | 0
2018-04-12 08:18 | 400287.5795 | 1560.0022 | 3 | 42 | 4.400191 | 0.4472561 | 0.4390041 | 0 | 1.931625 | 0
2018-04-12 08:20 | 400407.5775 | 1680.0002 | 3 | 42 | 4.400254 | 0.4082508 | 0.4532413 | 0 | 1.994272 | 0
2018-04-12 08:22 | 400527.5787 | 1800.0014 | 3 | 42 | 4.400178 | 0.3734531 | 0.4662488 | 0 | 2.051507 | 0
2018-04-12 08:24 | 400647.5791 | 1920.0018 | 3 | 42 | 4.400087 | 0.3429508 | 0.4781816 | 0 | 2.104013 | 0
2018-04-12 08:26 | 400767.5778 | 2040.0005 | 3 | 42 | 4.400118 | 0.3168392 | 0.4891744 | 0 | 2.152383 | 0
2018-04-12 08:28 | 400887.5775 | 2160.0002 | 3 | 42 | 4.400094 | 0.2936134 | 0.4993395 | 0 | 2.197111 | 0
2018-04-12 08:30 | 401007.5787 | 2280.0014 | 3 | 42 | 4.400191 | 0.2735901 | 0.5087876 | 0 | 2.238684 | 0
2018-04-12 08:32 | 401127.5784 | 2400.0011 | 3 | 42 | 4.400129 | 0.2553387 | 0.5175919 | 0 | 2.277424 | 0
2018-04-12 08:34 | 401247.5788 | 2520.0015 | 3 | 42 | 4.400101 | 0.239254 | 0.5258384 | 0 | 2.31371 | 0
2018-04-12 08:36 | 401367.5784 | 2640.0011 | 3 | 42 | 4.400087 | 0.2252579 | 0.533581 | 0 | 2.347778 | 0
2018-04-12 08:38 | 401487.5779 | 2760.0006 | 3 | 42 | 4.40013 | 0.2131653 | 0.5408751 | 0 | 2.379873 | 0
2018-04-12 08:40 | 401607.5784 | 2880.0011 | 3 | 42 | 4.400112 | 0.2017193 | 0.5477761 | 0 | 2.410238 | 0
2018-04-12 08:42 | 401727.5795 | 3000.0022 | 3 | 42 | 4.400184 | 0.191864 | 0.5543153 | 0 | 2.439011 | 0
2018-04-12 08:44 | 401847.5775 | 3120.0002 | 3 | 42 | 4.400085 | 0.1818333 | 0.5605312 | 0 | 2.466361 | 0
2018-04-12 08:46 | 401967.5779 | 3240.0006 | 3 | 42 | 4.400136 | 0.1737747 | 0.5664512 | 0 | 2.49241 | 0
2018-04-12 08:48 | 402087.5775 | 3360.0002 | 3 | 42 | 4.400071 | 0.1657314 | 0.5721019 | 0 | 2.517273 | 0
2018-04-12 08:50 | 402207.5779 | 3480.0006 | 3 | 42 | 4.400072 | 0.1587048 | 0.5775133 | 0 | 2.541084 | 0
2018-04-12 08:52 | 402327.5774 | 3600.0001 | 3 | 42 | 4.399936 | 0.1517143 | 0.5826929 | 0 | 2.563874 | 0
2018-04-12 08:54 | 402447.5776 | 3720.0003 | 3 | 42 | 4.4001 | 0.1465626 | 0.5876719 | 0 | 2.585782 | 0
2018-04-12 08:56 | 402567.5783 | 3840.001 | 3 | 42 | 4.4 | 0.1407051 | 0.5924565 | 0 | 2.606835 | 0
2018-04-12 08:58 | 402687.5787 | 3960.0014 | 3 | 42 | 4.400132 | 0.1362934 | 0.5970687 | 0 | 2.627129 | 0
2018-04-12 09:00 | 402807.5784 | 4080.0011 | 3 | 42 | 4.39996 | 0.1303043 | 0.6015157 | 0 | 2.646696 | 0
2018-04-12 09:02 | 402927.5795 | 4200.0022 | 3 | 42 | 4.40002 | 0.1263466 | 0.6058071 | 0 | 2.665578 | 0
2018-04-12 09:04 | 403047.578 | 4320.0007 | 3 | 42 | 4.400081 | 0.1227417 | 0.6099571 | 0 | 2.683838 | 0
2018-04-12 09:06 | 403167.5779 | 4440.0006 | 3 | 42 | 4.400009 | 0.1183243 | 0.6139767 | 0 | 2.701525 | 0
2018-04-12 09:08 | 403287.5775 | 4560.0002 | 3 | 42 | 4.40001 | 0.1149597 | 0.6178665 | 0 | 2.71864 | 0
2018-04-12 09:10 | 403407.5787 | 4680.0014 | 3 | 42 | 4.399947 | 0.1112442 | 0.6216429 | 0 | 2.735256 | 0
2018-04-12 09:12 | 403527.5782 | 4800.0009 | 3 | 42 | 4.400006 | 0.1084251 | 0.6253099 | 0 | 2.751391 | 0
2018-04-12 09:14 | 403647.5795 | 4920.0022 | 3 | 42 | 4.400021 | 0.1054459 | 0.6288726 | 0 | 2.767067 | 0
2018-04-12 09:16 | 403767.5784 | 5040.0011 | 3 | 42 | 4.400061 | 0.1028271 | 0.6323395 | 0 | 2.782321 | 0
2018-04-12 09:18 | 403887.5779 | 5160.0006 | 3 | 42 | 4.399954 | 0.09952164 | 0.6357131 | 0 | 2.797165 | 0
2018-04-12 09:20 | 404007.5774 | 5280.0001 | 3 | 42 | 4.399966 | 0.09700203 | 0.6389925 | 0 | 2.811595 | 0
2018-04-12 09:22 | 404127.5779 | 5400.0006 | 3 | 42 | 4.400038 | 0.09514999 | 0.6421927 | 0 | 2.825675 | 0
2018-04-12 09:24 | 404247.5778 | 5520.0005 | 3 | 42 | 4.400013 | 0.09255981 | 0.6453171 | 0 | 2.839423 | 0
2018-04-12 09:26 | 404367.5788 | 5640.0015 | 3 | 42 | 4.399979 | 0.08993149 | 0.6483661 | 0 | 2.852839 | 0
2018-04-12 09:28 | 404487.5777 | 5760.0004 | 3 | 42 | 4.400019 | 0.0884552 | 0.6513386 | 0 | 2.865917 | 0
2018-04-12 09:30 | 404607.579 | 5880.0017 | 3 | 42 | 4.400019 | 0.08624649 | 0.6542556 | 0 | 2.878753 | 0
2018-04-12 09:32 | 404727.5784 | 6000.0011 | 3 | 42 | 4.400026 | 0.08442497 | 0.6571006 | 0 | 2.89127 | 0
2018-04-12 09:34 | 404847.5787 | 6120.0014 | 3 | 42 | 4.399946 | 0.08229446 | 0.6598834 | 0 | 2.903515 | 0
2018-04-12 09:35 | 404890.1511 | 6162.5738 | 3 | 42 | 4.399959 | 0.0814991 | 0.6608579 | 0 | 2.907803 | 0
2018-04-12 09:37 | 405010.2 | 120.0006 | 4 | 42 | 4.376177 | 0 | 0.6608579 | 0 | 2.907803 | 0
2018-04-12 09:39 | 405130.2 | 240.0002 | 4 | 42 | 4.371639 | 0 | 0.6608579 | 0 | 2.907803 | 0
2018-04-12 09:40 | 405190.2 | 300.0045 | 4 | 42 | 4.369699 | 0 | 0.6608579 | 0 | 2.907803 | 0
2018-04-12 09:42 | 405310.3 | 120.0004 | 5 | 42 | 3.775435 | -2.282067 | 0.6608579 | 0.0760617 | 2.907803 | 0.2928525
2018-04-12 09:44 | 405430.3 | 240.0002 | 5 | 42 | 3.673435 | -2.282076 | 0.6608579 | 0.1521231 | 2.907803 | 0.5760658
2018-04-12 09:46 | 405550.3 | 360.0031 | 5 | 42 | 3.583004 | -2.282074 | 0.6608579 | 0.2281853 | 2.907803 | 0.8519655
2018-04-12 09:48 | 405670.3 | 480.0002 | 5 | 42 | 3.501189 | -2.282062 | 0.6608579 | 0.3042434 | 2.907803 | 1.121327
2018-04-12 09:50 | 405790.3 | 600.003 | 5 | 42 | 3.424897 | -2.282078 | 0.6608579 | 0.3803078 | 2.907803 | 1.384718
2018-04-12 09:52 | 405910.3 | 720.0011 | 5 | 42 | 3.349922 | -2.282074 | 0.6608579 | 0.4563681 | 2.907803 | 1.642372
2018-04-12 09:54 | 406030.3 | 840.0029 | 5 | 42 | 3.269753 | -2.282097 | 0.6608579 | 0.5324304 | 2.907803 | 1.894206
2018-04-12 09:56 | 406150.3 | 960.0002 | 5 | 42 | 3.160979 | -2.282105 | 0.6608579 | 0.6084909 | 2.907803 | 2.139142
2018-04-12 09:57 | 406241 | 1050.6764 | 5 | 42 | 2.999997 | -2.28208 | 0.6608579 | 0.6659679 | 2.907803 | 2.316674
2018-04-12 09:59 | 406361 | 120.0011 | 6 | 42 | 3.832727 | 0 | 0.6608579 | 0.6659679 | 2.907803 | 2.316674
2018-04-12 10:01 | 406481 | 240.0002 | 6 | 42 | 3.858678 | 0 | 0.6608579 | 0.6659679 | 2.907803 | 2.316674
2018-04-12 10:02 | 406541 | 300.0038 | 6 | 42 | 3.865466 | 0 | 0.6608579 | 0.6659679 | 2.907803 | 2.316674
2018-04-12 10:02 | 406541.1 | 0.0023 | 7 | 43 | 3.865568 | 0 | 0 | 0 | 0 | 0
2018-04-12 10:02 | 406541.4 | 0.28 | 2 | 43 | 4.024903 | 0.9325962 | 3.154449e-05 | 0 | 0.0001252468 | 0
2018-04-12 10:04 | 406661.4 | 120.0007 | 3 | 43 | 4.400295 | 1.850012 | 0.06809535 | 0 | 0.2995349 | 0
2018-04-12 10:06 | 406781.4 | 240.0003 | 3 | 43 | 4.400234 | 1.594406 | 0.1253816 | 0 | 0.5516098 | 0
2018-04-12 10:08 | 406901.4 | 360.0023 | 3 | 43 | 4.400227 | 1.38954 | 0.1750146 | 0 | 0.7700078 | 0
2018-04-12 10:10 | 407021.4 | 480.0011 | 3 | 43 | 4.400291 | 1.219955 | 0.218423 | 0 | 0.9610158 | 0
2018-04-12 10:12 | 407141.4 | 600.0006 | 3 | 43 | 4.400217 | 1.066303 | 0.2564286 | 0 | 1.12825 | 0
2018-04-12 10:14 | 407261.4 | 720.0004 | 3 | 43 | 4.400245 | 0.9418793 | 0.2898466 | 0 | 1.275298 | 0
2018-04-12 10:16 | 407381.4 | 840.0006 | 3 | 43 | 4.400269 | 0.8370857 | 0.3194378 | 0 | 1.405506 | 0
2018-04-12 10:18 | 407501.4 | 960.0018 | 3 | 43 | 4.400234 | 0.74967 | 0.3458411 | 0 | 1.521687 | 0
2018-04-12 10:20 | 407621.4 | 1080.0024 | 3 | 43 | 4.400234 | 0.6755314 | 0.3695602 | 0 | 1.626056 | 0
2018-04-12 10:22 | 407741.4 | 1200.0012 | 3 | 43 | 4.400198 | 0.6112823 | 0.3909796 | 0 | 1.720306 | 0
2018-04-12 10:24 | 407861.4 | 1320.0007 | 3 | 43 | 4.40021 | 0.554718 | 0.4103956 | 0 | 1.80574 | 0
2018-04-12 10:26 | 407981.4 | 1440.002 | 3 | 43 | 4.400192 | 0.5040855 | 0.4280264 | 0 | 1.883319 | 0
2018-04-12 10:28 | 408101.4 | 1560.0006 | 3 | 43 | 4.400143 | 0.4590549 | 0.4440641 | 0 | 1.953888 | 0
2018-04-12 10:30 | 408221.4 | 1680.0019 | 3 | 43 | 4.400188 | 0.4192371 | 0.4586884 | 0 | 2.018238 | 0
2018-04-12 10:32 | 408341.4 | 1800.0015 | 3 | 43 | 4.400146 | 0.3836823 | 0.4720585 | 0 | 2.077069 | 0
2018-04-12 10:34 | 408461.4 | 1920.0011 | 3 | 43 | 4.400092 | 0.352438 | 0.4843254 | 0 | 2.131045 | 0
2018-04-12 10:36 | 408581.4 | 2040.0015 | 3 | 43 | 4.400167 | 0.3256035 | 0.4956222 | 0 | 2.180753 | 0
2018-04-12 10:38 | 408701.4 | 2160.0018 | 3 | 43 | 4.400155 | 0.3017502 | 0.5060632 | 0 | 2.226694 | 0
2018-04-12 10:40 | 408821.4 | 2280.0006 | 3 | 43 | 4.400132 | 0.2805347 | 0.515749 | 0 | 2.269313 | 0
2018-04-12 10:42 | 408941.4 | 2400.0003 | 3 | 43 | 4.40013 | 0.2617035 | 0.524774 | 0 | 2.309023 | 0
2018-04-12 10:44 | 409061.4 | 2520.0023 | 3 | 43 | 4.400195 | 0.2457829 | 0.5332124 | 0 | 2.346153 | 0
2018-04-12 10:46 | 409181.4 | 2640.0012 | 3 | 43 | 4.400145 | 0.230772 | 0.5411375 | 0 | 2.381025 | 0
2018-04-12 10:48 | 409301.4 | 2760.0032 | 3 | 43 | 4.400064 | 0.2172012 | 0.5486001 | 0 | 2.413861 | 0
2018-04-12 10:50 | 409421.4 | 2880.0003 | 3 | 43 | 4.399989 | 0.2051487 | 0.5556467 | 0 | 2.444866 | 0
2018-04-12 10:52 | 409541.4 | 3000.0007 | 3 | 43 | 4.400153 | 0.1956005 | 0.5623239 | 0 | 2.474246 | 0
2018-04-12 10:54 | 409661.4 | 3120.0005 | 3 | 43 | 4.399978 | 0.1849079 | 0.5686643 | 0 | 2.502145 | 0
2018-04-12 10:56 | 409781.4 | 3240.0015 | 3 | 43 | 4.399998 | 0.176424 | 0.5747017 | 0 | 2.52871 | 0
2018-04-12 10:58 | 409901.4 | 3360.0003 | 3 | 43 | 4.400053 | 0.1689606 | 0.5804622 | 0 | 2.554056 | 0
2018-04-12 11:00 | 410021.4 | 3480.0015 | 3 | 43 | 4.400116 | 0.1620083 | 0.5859693 | 0 | 2.578288 | 0
2018-04-12 11:02 | 410141.4 | 3600.0019 | 3 | 43 | 4.400138 | 0.1553516 | 0.5912463 | 0 | 2.601507 | 0
2018-04-12 11:04 | 410261.4 | 3720.0023 | 3 | 43 | 4.400107 | 0.1491413 | 0.5963078 | 0 | 2.623778 | 0
2018-04-12 11:06 | 410381.4 | 3840.0002 | 3 | 43 | 4.399969 | 0.1426449 | 0.6011705 | 0 | 2.645174 | 0
2018-04-12 11:08 | 410501.4 | 3960.003 | 3 | 43 | 4.399996 | 0.1378021 | 0.605851 | 0 | 2.665768 | 0
2018-04-12 11:10 | 410621.4 | 4080.0012 | 3 | 43 | 4.399957 | 0.1325607 | 0.6103641 | 0 | 2.685626 | 0
2018-04-12 11:12 | 410741.4 | 4200.0005 | 3 | 43 | 4.399982 | 0.1281128 | 0.6147193 | 0 | 2.704789 | 0
2018-04-12 11:14 | 410861.4 | 4320.0012 | 3 | 43 | 4.399932 | 0.1237164 | 0.6189258 | 0 | 2.723297 | 0
2018-04-12 11:16 | 410981.4 | 4440.0007 | 3 | 43 | 4.400005 | 0.1197433 | 0.622997 | 0 | 2.741211 | 0
2018-04-12 11:18 | 411101.4 | 4560.0012 | 3 | 43 | 4.400102 | 0.1168079 | 0.6269337 | 0 | 2.758533 | 0
2018-04-12 11:20 | 411221.4 | 4680.0016 | 3 | 43 | 4.40006 | 0.1130829 | 0.6307521 | 0 | 2.775334 | 0
2018-04-12 11:22 | 411341.4 | 4800.0002 | 3 | 43 | 4.400043 | 0.109499 | 0.6344572 | 0 | 2.791636 | 0
2018-04-12 11:24 | 411461.4 | 4920.0023 | 3 | 43 | 4.400075 | 0.1068439 | 0.6380522 | 0 | 2.807454 | 0
2018-04-12 11:26 | 411581.4 | 5040.0011 | 3 | 43 | 4.400033 | 0.1035748 | 0.6415457 | 0 | 2.822826 | 0
2018-04-12 11:28 | 411701.4 | 5160.0007 | 3 | 43 | 4.399922 | 0.1002731 | 0.6449438 | 0 | 2.837777 | 0
2018-04-12 11:30 | 411821.4 | 5280.0018 | 3 | 43 | 4.400049 | 0.09839821 | 0.6482581 | 0 | 2.85236 | 0
2018-04-12 11:32 | 411941.4 | 5400.0014 | 3 | 43 | 4.39994 | 0.09535599 | 0.6514856 | 0 | 2.866561 | 0
2018-04-12 11:34 | 412061.4 | 5520.0002 | 3 | 43 | 4.399979 | 0.09330368 | 0.6546324 | 0 | 2.880407 | 0
2018-04-12 11:36 | 412181.4 | 5640.0008 | 3 | 43 | 4.400054 | 0.09143448 | 0.6577118 | 0 | 2.893956 | 0
2018-04-12 11:38 | 412301.4 | 5760.0001 | 3 | 43 | 4.399958 | 0.08890152 | 0.6607158 | 0 | 2.907174 | 0
2018-04-12 11:40 | 412421.4 | 5880.0016 | 3 | 43 | 4.400001 | 0.08698845 | 0.6636524 | 0 | 2.920095 | 0
2018-04-12 11:42 | 412541.4 | 6000.0011 | 3 | 43 | 4.400018 | 0.08522034 | 0.6665225 | 0 | 2.932724 | 0
2018-04-12 11:44 | 412661.4 | 6120.0013 | 3 | 43 | 4.400002 | 0.08298683 | 0.6693337 | 0 | 2.945093 | 0
2018-04-12 11:45 | 412731.5 | 6190.0784 | 3 | 43 | 4.399902 | 0.08149147 | 0.6709417 | 0 | 2.952168 | 0
2018-04-12 11:47 | 412851.6 | 120.0012 | 4 | 43 | 4.376097 | 0 | 0.6709417 | 0 | 2.952168 | 0
2018-04-12 11:49 | 412971.6 | 240 | 4 | 43 | 4.37156 | 0 | 0.6709417 | 0 | 2.952168 | 0
2018-04-12 11:50 | 413031.6 | 300.0036 | 4 | 43 | 4.369623 | 0 | 0.6709417 | 0 | 2.952168 | 0
2018-04-12 11:52 | 413151.7 | 120.0013 | 5 | 43 | 3.77471 | -2.282051 | 0.6709417 | 0.07606345 | 2.952168 | 0.2928304
2018-04-12 11:54 | 413271.7 | 240.001 | 5 | 43 | 3.672221 | -2.282114 | 0.6709417 | 0.1521273 | 2.952168 | 0.5759785
2018-04-12 11:56 | 413391.7 | 360.0006 | 5 | 43 | 3.581075 | -2.282072 | 0.6709417 | 0.2281863 | 2.952168 | 0.8517513
2018-04-12 11:58 | 413511.7 | 480.001 | 5 | 43 | 3.498655 | -2.282088 | 0.6709417 | 0.3042491 | 2.952168 | 1.120959
2018-04-12 12:00 | 413631.7 | 600.0007 | 5 | 43 | 3.421417 | -2.282099 | 0.6709417 | 0.3803119 | 2.952168 | 1.384114
2018-04-12 12:02 | 413751.7 | 720.0003 | 5 | 43 | 3.345567 | -2.28208 | 0.6709417 | 0.4563732 | 2.952168 | 1.641474
2018-04-12 12:04 | 413871.7 | 840.0006 | 5 | 43 | 3.263992 | -2.282107 | 0.6709417 | 0.5324358 | 2.952168 | 1.892919
2018-04-12 12:06 | 413991.7 | 960.0018 | 5 | 43 | 3.15178 | -2.282059 | 0.6709417 | 0.608498 | 2.952168 | 2.137322
2018-04-12 12:08 | 414076.3 | 1044.6691 | 5 | 43 | 2.999997 | -2.282116 | 0.6709417 | 0.6621615 | 2.952168 | 2.30278
2018-04-12 12:10 | 414196.4 | 120.0012 | 6 | 43 | 3.833261 | 0 | 0.6709417 | 0.6621615 | 2.952168 | 2.30278
2018-04-12 12:12 | 414316.4 | 240.001 | 6 | 43 | 3.859172 | 0 | 0.6709417 | 0.6621615 | 2.952168 | 2.30278
2018-04-12 12:13 | 414376.4 | 300.0012 | 6 | 43 | 3.865891 | 0 | 0.6709417 | 0.6621615 | 2.952168 | 2.30278
2018-04-12 12:13 | 414376.4 | 0.0024 | 7 | 44 | 3.866007 | 0 | 0 | 0 | 0 | 0
2018-04-12 12:13 | 414376.7 | 0.2809 | 2 | 44 | 4.025703 | 0.9324093 | 3.200837e-05 | 0 | 0.000127117 | 0
2018-04-12 12:15 | 414496.8 | 120.0014 | 3 | 44 | 4.400184 | 1.841642 | 0.0678545 | 0 | 0.2984756 | 0
2018-04-12 12:17 | 414616.8 | 240.0003 | 3 | 44 | 4.40025 | 1.598652 | 0.1252068 | 0 | 0.5508407 | 0
2018-04-12 12:19 | 414736.8 | 360.0023 | 3 | 44 | 4.400277 | 1.387346 | 0.1748323 | 0 | 0.7692055 | 0
2018-04-12 12:21 | 414856.8 | 480.001 | 3 | 44 | 4.400283 | 1.213772 | 0.2180945 | 0 | 0.9595695 | 0
2018-04-12 12:23 | 414976.8 | 600.0007 | 3 | 44 | 4.400234 | 1.063374 | 0.255979 | 0 | 1.12627 | 0
2018-04-12 12:25 | 415096.8 | 720.001 | 3 | 44 | 4.400244 | 0.9349079 | 0.289212 | 0 | 1.272503 | 0
2018-04-12 12:27 | 415216.8 | 840.0007 | 3 | 44 | 4.40027 | 0.8281384 | 0.3185284 | 0 | 1.401501 | 0
2018-04-12 12:29 | 415336.8 | 960.001 | 3 | 44 | 4.400139 | 0.7399731 | 0.3446108 | 0 | 1.516269 | 0
2018-04-12 12:31 | 415456.8 | 1080.0014 | 3 | 44 | 4.400204 | 0.6663933 | 0.368014 | 0 | 1.619247 | 0
2018-04-12 12:33 | 415576.8 | 1200.0019 | 3 | 44 | 4.400207 | 0.6020737 | 0.3891275 | 0 | 1.71215 | 0
2018-04-12 12:35 | 415696.8 | 1320.0007 | 3 | 44 | 4.400172 | 0.5454445 | 0.4082271 | 0 | 1.796192 | 0
2018-04-12 12:37 | 415816.8 | 1440.0002 | 3 | 44 | 4.400192 | 0.4955692 | 0.4255517 | 0 | 1.872423 | 0
2018-04-12 12:39 | 415936.8 | 1560.0007 | 3 | 44 | 4.400171 | 0.45158 | 0.4413116 | 0 | 1.941769 | 0
2018-04-12 12:41 | 416056.8 | 1680.0011 | 3 | 44 | 4.400195 | 0.4124565 | 0.4556898 | 0 | 2.005035 | 0
2018-04-12 12:43 | 416176.8 | 1800.0015 | 3 | 44 | 4.400185 | 0.3779831 | 0.4688412 | 0 | 2.062903 | 0
2018-04-12 12:45 | 416296.8 | 1920.0011 | 3 | 44 | 4.400115 | 0.3476429 | 0.4809144 | 0 | 2.116026 | 0
2018-04-12 12:47 | 416416.8 | 2040.0014 | 3 | 44 | 4.400168 | 0.3212624 | 0.4920483 | 0 | 2.165016 | 0
2018-04-12 12:49 | 416536.8 | 2160.001 | 3 | 44 | 4.399964 | 0.2969685 | 0.502342 | 0 | 2.21031 | 0
2018-04-12 12:51 | 416656.8 | 2280.0022 | 3 | 44 | 4.400105 | 0.277319 | 0.5119116 | 0 | 2.252417 | 0
2018-04-12 12:53 | 416776.8 | 2400.001 | 3 | 44 | 4.400151 | 0.259449 | 0.5208432 | 0 | 2.291716 | 0
2018-04-12 12:55 | 416896.8 | 2520.0006 | 3 | 44 | 4.400086 | 0.2432785 | 0.5292099 | 0 | 2.32853 | 0
2018-04-12 12:57 | 417016.8 | 2640.001 | 3 | 44 | 4.40002 | 0.2286167 | 0.5370712 | 0 | 2.363121 | 0
2018-04-12 12:59 | 417136.8 | 2760.0006 | 3 | 44 | 4.400126 | 0.2164154 | 0.5444822 | 0 | 2.39573 | 0
2018-04-12 13:01 | 417256.8 | 2880.0013 | 3 | 44 | 4.400083 | 0.20471 | 0.5514948 | 0 | 2.426586 | 0
2018-04-12 13:03 | 417376.8 | 3000.0007 | 3 | 44 | 4.400031 | 0.1943455 | 0.5581425 | 0 | 2.455836 | 0
2018-04-12 13:05 | 417496.8 | 3120.0002 | 3 | 44 | 4.400084 | 0.1852016 | 0.5644691 | 0 | 2.483673 | 0
2018-04-12 13:07 | 417616.8 | 3240.0016 | 3 | 44 | 4.400153 | 0.1773682 | 0.5704949 | 0 | 2.510187 | 0
2018-04-12 13:09 | 417736.8 | 3360.0002 | 3 | 44 | 4.399987 | 0.168623 | 0.576256 | 0 | 2.535537 | 0
2018-04-12 13:11 | 417856.8 | 3480.0014 | 3 | 44 | 4.400103 | 0.162056 | 0.5817686 | 0 | 2.559792 | 0
2018-04-12 13:13 | 417976.8 | 3600.001 | 3 | 44 | 4.400166 | 0.1557446 | 0.5870504 | 0 | 2.583032 | 0
2018-04-12 13:15 | 418096.8 | 3720.0022 | 3 | 44 | 4.400023 | 0.1487999 | 0.5921205 | 0 | 2.605341 | 0
2018-04-12 13:17 | 418216.8 | 3840.0009 | 3 | 44 | 4.399918 | 0.1428757 | 0.596992 | 0 | 2.626776 | 0
2018-04-12 13:19 | 418336.8 | 3960.0014 | 3 | 44 | 4.400088 | 0.1384659 | 0.6016891 | 0 | 2.647443 | 0
2018-04-12 13:21 | 418456.8 | 4080.001 | 3 | 44 | 4.400002 | 0.133358 | 0.6062119 | 0 | 2.667344 | 0
2018-04-12 13:23 | 418576.8 | 4200.0006 | 3 | 44 | 4.400009 | 0.1289463 | 0.6105773 | 0 | 2.686552 | 0
2018-04-12 13:25 | 418696.8 | 4320.0002 | 3 | 44 | 4.400068 | 0.1248531 | 0.6148015 | 0 | 2.705138 | 0
2018-04-12 13:27 | 418816.8 | 4440.0022 | 3 | 44 | 4.400092 | 0.1208839 | 0.6188939 | 0 | 2.723145 | 0
2018-04-12 13:29 | 418936.8 | 4560.0009 | 3 | 44 | 4.400032 | 0.1169395 | 0.6228504 | 0 | 2.740554 | 0
2018-04-12 13:31 | 419056.8 | 4680.0014 | 3 | 44 | 4.399914 | 0.1126575 | 0.6266927 | 0 | 2.75746 | 0
2018-04-12 13:33 | 419176.8 | 4800.001 | 3 | 44 | 4.399915 | 0.1098595 | 0.6304154 | 0 | 2.77384 | 0
2018-04-12 13:35 | 419296.8 | 4920.0014 | 3 | 44 | 4.400106 | 0.1076622 | 0.6340408 | 0 | 2.789792 | 0
2018-04-12 13:37 | 419416.8 | 5040.0011 | 3 | 44 | 4.400052 | 0.1046257 | 0.637563 | 0 | 2.805289 | 0
2018-04-12 13:39 | 419536.8 | 5160.0006 | 3 | 44 | 4.399921 | 0.1010151 | 0.6409956 | 0 | 2.820393 | 0
2018-04-12 13:41 | 419656.8 | 5280.0002 | 3 | 44 | 4.400018 | 0.09881783 | 0.6443356 | 0 | 2.835089 | 0
2018-04-12 13:43 | 419776.8 | 5400.0014 | 3 | 44 | 4.399991 | 0.09617424 | 0.6475967 | 0 | 2.849438 | 0
2018-04-12 13:45 | 419896.8 | 5520.0002 | 3 | 44 | 4.399914 | 0.09370995 | 0.6507733 | 0 | 2.863415 | 0
2018-04-12 13:47 | 420016.8 | 5640.0006 | 3 | 44 | 4.399967 | 0.091856 | 0.6538785 | 0 | 2.877078 | 0
2018-04-12 13:49 | 420136.8 | 5760.0002 | 3 | 44 | 4.399964 | 0.08969498 | 0.6569121 | 0 | 2.890426 | 0
2018-04-12 13:51 | 420256.8 | 5880.0022 | 3 | 44 | 4.399894 | 0.08743286 | 0.6598735 | 0 | 2.903456 | 0
2018-04-12 13:53 | 420376.8 | 6000.0011 | 3 | 44 | 4.40001 | 0.08595085 | 0.6627716 | 0 | 2.916208 | 0
2018-04-12 13:55 | 420496.8 | 6120.0006 | 3 | 44 | 4.400035 | 0.08463097 | 0.665606 | 0 | 2.928679 | 0
2018-04-12 13:57 | 420616.8 | 6240.0002 | 3 | 44 | 4.400093 | 0.08304787 | 0.668388 | 0 | 2.94092 | 0
2018-04-12 13:58 | 420674.9 | 6298.0948 | 3 | 44 | 4.399987 | 0.0814991 | 0.6697164 | 0 | 2.946764 | 0
2018-04-12 14:00 | 420794.9 | 120.0019 | 4 | 44 | 4.376128 | 0 | 0.6697164 | 0 | 2.946764 | 0
2018-04-12 14:02 | 420914.9 | 240 | 4 | 44 | 4.371616 | 0 | 0.6697164 | 0 | 2.946764 | 0
2018-04-12 14:03 | 420974.9 | 300.0028 | 4 | 44 | 4.369673 | 0 | 0.6697164 | 0 | 2.946764 | 0
2018-04-12 14:05 | 421095 | 120.0007 | 5 | 44 | 3.771217 | -2.282078 | 0.6697164 | 0.07605767 | 2.946764 | 0.2925734
2018-04-12 14:07 | 421215 | 240.0027 | 5 | 44 | 3.668304 | -2.282036 | 0.6697164 | 0.1521176 | 2.946764 | 0.5754267
2018-04-12 14:09 | 421335 | 360.0007 | 5 | 44 | 3.576806 | -2.282101 | 0.6697164 | 0.2281718 | 2.946764 | 0.8508703
2018-04-12 14:11 | 421455 | 480.0009 | 5 | 44 | 3.49373 | -2.282122 | 0.6697164 | 0.3042327 | 2.946764 | 1.119721
2018-04-12 14:13 | 421575 | 600.0014 | 5 | 44 | 3.415668 | -2.282083 | 0.6697164 | 0.3802937 | 2.946764 | 1.382469
2018-04-12 14:15 | 421695 | 720.001 | 5 | 44 | 3.338669 | -2.282067 | 0.6697164 | 0.4563571 | 2.946764 | 1.639365
2018-04-12 14:17 | 421815 | 840.0006 | 5 | 44 | 3.254803 | -2.282118 | 0.6697164 | 0.5324187 | 2.946764 | 1.890194
2018-04-12 14:19 | 421935 | 960.0018 | 5 | 44 | 3.134118 | -2.282036 | 0.6697164 | 0.608481 | 2.946764 | 2.13366
2018-04-12 14:20 | 422009.9 | 1034.9335 | 5 | 44 | 2.999992 | -2.282057 | 0.6697164 | 0.6559744 | 2.946764 | 2.279468
2018-04-12 14:22 | 422130 | 120.0012 | 6 | 44 | 3.835044 | 0 | 0.6697164 | 0.6559744 | 2.946764 | 2.279468
2018-04-12 14:24 | 422250 | 240.0008 | 6 | 44 | 3.860735 | 0 | 0.6697164 | 0.6559744 | 2.946764 | 2.279468
2018-04-12 14:25 | 422310 | 300.0036 | 6 | 44 | 3.867373 | 0 | 0.6697164 | 0.6559744 | 2.946764 | 2.279468
2018-04-12 14:25 | 422310 | 0.0025 | 7 | 45 | 3.867339 | 0 | 0 | 0 | 0 | 0
2018-04-12 14:25 | 422310.4 | 0.2825 | 2 | 45 | 4.032255 | 0.9570045 | 3.282699e-05 | 0 | 0.0001305131 | 0
2018-04-12 14:27 | 422430.4 | 120.0007 | 3 | 45 | 4.400253 | 1.82539 | 0.0672617 | 0 | 0.2958679 | 0
2018-04-12 14:29 | 422550.4 | 240.0018 | 3 | 45 | 4.400311 | 1.585405 | 0.1241208 | 0 | 0.5460635 | 0
2018-04-12 14:31 | 422670.4 | 360.0012 | 3 | 45 | 4.400311 | 1.375854 | 0.1733252 | 0 | 0.7625759 | 0
2018-04-12 14:33 | 422790.4 | 480.0026 | 3 | 45 | 4.400222 | 1.203535 | 0.2162307 | 0 | 0.9513704 | 0
2018-04-12 14:35 | 422910.4 | 600.0006 | 3 | 45 | 4.400268 | 1.055696 | 0.2538208 | 0 | 1.116776 | 0
2018-04-12 14:37 | 423030.4 | 720.0001 | 3 | 45 | 4.400215 | 0.9285488 | 0.2868266 | 0 | 1.262009 | 0
2018-04-12 14:39 | 423150.4 | 840.0021 | 3 | 45 | 4.400219 | 0.8231983 | 0.3159606 | 0 | 1.390205 | 0
2018-04-12 14:41 | 423270.4 | 960.0012 | 3 | 45 | 4.400217 | 0.7362785 | 0.3419011 | 0 | 1.504349 | 0
2018-04-12 14:43 | 423390.4 | 1080.0012 | 3 | 45 | 4.400196 | 0.6628151 | 0.3651841 | 0 | 1.606799 | 0
2018-04-12 14:45 | 423510.4 | 1200.0009 | 3 | 45 | 4.400221 | 0.5987568 | 0.3861834 | 0 | 1.6992 | 0
2018-04-12 14:47 | 423630.4 | 1320.0022 | 3 | 45 | 4.400224 | 0.5425549 | 0.4051802 | 0 | 1.78279 | 0
2018-04-12 14:49 | 423750.4 | 1440.0018 | 3 | 45 | 4.400183 | 0.4925003 | 0.4224086 | 0 | 1.858598 | 0
2018-04-12 14:51 | 423870.4 | 1560.0006 | 3 | 45 | 4.400123 | 0.4479713 | 0.438069 | 0 | 1.927506 | 0
2018-04-12 14:53 | 423990.4 | 1680.0002 | 3 | 45 | 4.400187 | 0.4094448 | 0.4523464 | 0 | 1.990329 | 0
2018-04-12 14:55 | 424110.4 | 1800.0023 | 3 | 45 | 4.400111 | 0.3746643 | 0.4654052 | 0 | 2.04779 | 0
2018-04-12 14:57 | 424230.4 | 1920.0003 | 3 | 45 | 4.400165 | 0.3446407 | 0.4773853 | 0 | 2.100504 | 0
2018-04-12 14:59 | 424350.4 | 2040.0007 | 3 | 45 | 4.400224 | 0.3186531 | 0.488423 | 0 | 2.149072 | 0
2018-04-12 15:01 | 424470.4 | 2160.0003 | 3 | 45 | 4.400157 | 0.2951374 | 0.4986316 | 0 | 2.193991 | 0
2018-04-12 15:03 | 424590.4 | 2280.0007 | 3 | 45 | 4.400036 | 0.2741814 | 0.508116 | 0 | 2.235724 | 0
2018-04-12 15:05 | 424710.4 | 2400.0003 | 3 | 45 | 4.40016 | 0.2568665 | 0.5169609 | 0 | 2.274642 | 0
2018-04-12 15:07 | 424830.4 | 2520.0022 | 3 | 45 | 4.400193 | 0.2411366 | 0.5252443 | 0 | 2.31109 | 0
2018-04-12 15:09 | 424950.4 | 2640.0018 | 3 | 45 | 4.400038 | 0.2263203 | 0.5330252 | 0 | 2.345327 | 0
2018-04-12 15:11 | 425070.4 | 2760.0014 | 3 | 45 | 4.400015 | 0.2135391 | 0.5403589 | 0 | 2.377596 | 0
2018-04-12 15:13 | 425190.4 | 2880.0018 | 3 | 45 | 4.400028 | 0.2021484375 | 0.5472921 | 0 | 2.408102 | 0
2018-04-12 15:15 | 425310.4 | 3000.0007 | 3 | 45 | 4.400129 | 0.1926327 | 0.5538619 | 0 | 2.43701 | 0
2018-04-12 15:17 | 425430.4 | 3120.0026 | 3 | 45 | 4.400057 | 0.1826611 | 0.5601115 | 0 | 2.464509 | 0
2018-04-12 15:19 | 425550.4 | 3240.0007 | 3 | 45 | 4.4 | 0.1741867 | 0.5660602 | 0 | 2.490683 | 0
2018-04-12 15:21 | 425670.4 | 3360.0002 | 3 | 45 | 4.399937 | 0.1661091 | 0.571745 | 0 | 2.515696 | 0
2018-04-12 15:23 | 425790.4 | 3480.0006 | 3 | 45 | 4.400142 | 0.1602154 | 0.5771836 | 0 | 2.539627 | 0
2018-04-12 15:25 | 425910.4 | 3600.0018 | 3 | 45 | 4.40005 | 0.1532173 | 0.5823961 | 0 | 2.562562 | 0
2018-04-12 15:27 | 426030.4 | 3720.0022 | 3 | 45 | 4.399978 | 0.1466293 | 0.5873985 | 0 | 2.584573 | 0
2018-04-12 15:29 | 426150.4 | 3840.0026 | 3 | 45 | 4.400086 | 0.1417351 | 0.5922066 | 0 | 2.605729 | 0
2018-04-12 15:31 | 426270.4 | 3960.0022 | 3 | 45 | 4.400143 | 0.1370277 | 0.5968334 | 0 | 2.626087 | 0
2018-04-12 15:33 | 426390.4 | 4080.0008 | 3 | 45 | 4.40001 | 0.1315041 | 0.6012961 | 0 | 2.645723 | 0
2018-04-12 15:35 | 426510.4 | 4200.0023 | 3 | 45 | 4.400023 | 0.1270618 | 0.6056069 | 0 | 2.66469 | 0
2018-04-12 15:37 | 426630.4 | 4320.0008 | 3 | 45 | 4.400089 | 0.1230602 | 0.6097757 | 0 | 2.683033 | 0
2018-04-12 15:39 | 426750.4 | 4440.0007 | 3 | 45 | 4.400039 | 0.1189499 | 0.6138093 | 0 | 2.700781 | 0
2018-04-12 15:41 | 426870.4 | 4560.001 | 3 | 45 | 4.39998 | 0.1148987 | 0.6177144 | 0 | 2.717964 | 0
2018-04-12 15:43 | 426990.4 | 4680.0006 | 3 | 45 | 4.400084 | 0.1123104 | 0.6214989 | 0 | 2.734616 | 0
2018-04-12 15:45 | 427110.4 | 4800.0026 | 3 | 45 | 4.399997 | 0.1083641 | 0.6251749 | 0 | 2.750791 | 0
2018-04-12 15:47 | 427230.4 | 4920.0005 | 3 | 45 | 4.399985 | 0.1054115 | 0.6287459 | 0 | 2.766503 | 0
2018-04-12 15:49 | 427350.4 | 5040.0001 | 3 | 45 | 4.400026 | 0.1028214 | 0.6322213 | 0 | 2.781795 | 0
2018-04-12 15:51 | 427470.4 | 5160.0022 | 3 | 45 | 4.40002 | 0.09990883 | 0.6356015 | 0 | 2.796668 | 0
2018-04-12 15:53 | 427590.4 | 5280.0027 | 3 | 45 | 4.40004 | 0.09772301 | 0.6388944 | 0 | 2.811156 | 0
2018-04-12 15:55 | 427710.4 | 5400.0007 | 3 | 45 | 4.399949 | 0.09478569 | 0.6421055 | 0 | 2.825285 | 0
2018-04-12 15:57 | 427830.4 | 5520.0019 | 3 | 45 | 4.400148 | 0.09369087 | 0.6452399 | 0 | 2.839077 | 0
2018-04-12 15:59 | 427950.4 | 5640.0016 | 3 | 45 | 4.399983 | 0.09070587 | 0.6482974 | 0 | 2.85253 | 0
2018-04-12 16:01 | 428070.4 | 5760.0018 | 3 | 45 | 4.399918 | 0.08811569 | 0.6512864 | 0 | 2.865681 | 0
2018-04-12 16:03 | 428190.4 | 5880.0022 | 3 | 45 | 4.399939 | 0.08626366 | 0.6542084 | 0 | 2.878538 | 0
2018-04-12 16:05 | 428310.4 | 6000.001 | 3 | 45 | 4.400019 | 0.08483887 | 0.6570656 | 0 | 2.89111 | 0
2018-04-12 16:07 | 428430.4 | 6120.0023 | 3 | 45 | 4.400015 | 0.08303642 | 0.6598648 | 0 | 2.903427 | 0
2018-04-12 16:08 | 428512.8 | 6202.3973 | 3 | 45 | 4.399955 | 0.08148766 | 0.6617539 | 0 | 2.911739 | 0
2018-04-12 16:10 | 428632.8 | 120.0004 | 4 | 45 | 4.375983 | 0 | 0.6617539 | 0 | 2.911739 | 0
2018-04-12 16:12 | 428752.8 | 240.0016 | 4 | 45 | 4.371439 | 0 | 0.6617539 | 0 | 2.911739 | 0
2018-04-12 16:13 | 428812.8 | 300.0021 | 4 | 45 | 4.369495 | 0 | 0.6617539 | 0 | 2.911739 | 0
2018-04-12 16:15 | 428932.9 | 120.0015 | 5 | 45 | 3.767801 | -2.282069 | 0.6617539 | 0.07605594 | 2.911739 | 0.2923406
2018-04-12 16:17 | 429052.9 | 240.0003 | 5 | 45 | 3.664305 | -2.282063 | 0.6617539 | 0.15212 | 2.911739 | 0.5749238
2018-04-12 16:19 | 429172.9 | 360.0006 | 5 | 45 | 3.572353 | -2.282104 | 0.6617539 | 0.2281807 | 2.911739 | 0.8500711
2018-04-12 16:21 | 429292.9 | 480.0003 | 5 | 45 | 3.488896 | -2.282065 | 0.6617539 | 0.30424 | 2.911739 | 1.118568
2018-04-12 16:23 | 429412.9 | 600.0007 | 5 | 45 | 3.410408 | -2.282086 | 0.6617539 | 0.3803011 | 2.911739 | 1.380931
2018-04-12 16:25 | 429532.9 | 720.0004 | 5 | 45 | 3.332749 | -2.282053 | 0.6617539 | 0.4563644 | 2.911739 | 1.637406
2018-04-12 16:27 | 429652.9 | 840.0007 | 5 | 45 | 3.247518 | -2.282065 | 0.6617539 | 0.5324256 | 2.911739 | 1.887747
2018-04-12 16:29 | 429772.9 | 960.001 | 5 | 45 | 3.122765 | -2.282107 | 0.6617539 | 0.6084826 | 2.911739 | 2.130515
2018-04-12 16:31 | 429836.9 | 1023.9786 | 5 | 45 | 2.999997 | -2.282046 | 0.6617539 | 0.6490337 | 2.911739 | 2.254823
2018-04-12 16:33 | 429956.9 | 120.0011 | 6 | 45 | 3.835447 | 0 | 0.6617539 | 0.6490337 | 2.911739 | 2.254823
2018-04-12 16:35 | 430076.9 | 239.9999 | 6 | 45 | 3.861238 | 0 | 0.6617539 | 0.6490337 | 2.911739 | 2.254823
2018-04-12 16:36 | 430136.9 | 300.0043 | 6 | 45 | 3.8679 | 0 | 0.6617539 | 0.6490337 | 2.911739 | 2.254823
2018-04-12 16:36 | 430137 | 0.0038 | 7 | 46 | 3.867849 | 0 | 0 | 0 | 0 | 0
2018-04-12 16:36 | 430137.3 | 0.2769 | 2 | 46 | 4.029428 | 0.9325962 | 3.261517e-05 | 0 | 0.0001296791 | 0
2018-04-12 16:38 | 430257.3459 | 120.0022 | 3 | 46 | 4.400251 | 1.811953 | 0.06680158 | 0 | 0.2938436 | 0
2018-04-12 16:40 | 430377.3439 | 240.0002 | 3 | 46 | 4.400224 | 1.569799 | 0.123175 | 0 | 0.5419013 | 0
2018-04-12 16:42 | 430497.3459 | 360.0022 | 3 | 46 | 4.400264 | 1.361929 | 0.1718996 | 0 | 0.7563018 | 0
2018-04-12 16:44 | 430617.3439 | 480.0002 | 3 | 46 | 4.400249 | 1.191528 | 0.2143698 | 0 | 0.9431808 | 0
2018-04-12 16:46 | 430737.3451 | 600.0014 | 3 | 46 | 4.400257 | 1.044338 | 0.251563 | 0 | 1.10684 | 0
2018-04-12 16:48 | 430857.3439 | 720.0002 | 3 | 46 | 4.400302 | 0.9114571 | 0.284179 | 0 | 1.250357 | 0
2018-04-12 16:50 | 430977.3451 | 840.0014 | 3 | 46 | 4.400197 | 0.8112125 | 0.312847 | 0 | 1.376503 | 0
2018-04-12 16:52 | 431097.3455 | 960.0018 | 3 | 46 | 4.400204 | 0.7270565 | 0.3384419 | 0 | 1.489126 | 0
2018-04-12 16:54 | 431217.3458 | 1080.0021 | 3 | 46 | 4.400176 | 0.6557255 | 0.3614584 | 0 | 1.590403 | 0
2018-04-12 16:56 | 431337.3438 | 1200.0001 | 3 | 46 | 4.400213 | 0.5942955 | 0.382266 | 0 | 1.68196 | 0
2018-04-12 16:58 | 431457.3452 | 1320.0015 | 3 | 46 | 4.400204 | 0.5391312 | 0.4011337 | 0 | 1.764982 | 0
2018-04-12 17:00 | 431577.3454 | 1440.0017 | 3 | 46 | 4.400162 | 0.4898815 | 0.4182686 | 0 | 1.840378 | 0
2018-04-12 17:02 | 431697.3451 | 1560.0014 | 3 | 46 | 4.400192 | 0.4468575 | 0.4338671 | 0 | 1.909014 | 0
2018-04-12 17:04 | 431817.3455 | 1680.0018 | 3 | 46 | 4.400139 | 0.407959 | 0.4480986 | 0 | 1.971635 | 0
2018-04-12 17:06 | 431937.3459 | 1800.0022 | 3 | 46 | 4.400075 | 0.3738708 | 0.4611273 | 0 | 2.028963 | 0
2018-04-12 17:08 | 432057.3439 | 1920.0002 | 3 | 46 | 4.400137 | 0.3447208 | 0.4731036 | 0 | 2.081661 | 0
2018-04-12 17:10 | 432177.3443 | 2040.0006 | 3 | 46 | 4.400113 | 0.3182812 | 0.4841466 | 0 | 2.130251 | 0
2018-04-12 17:12 | 432297.344 | 2160.0003 | 3 | 46 | 4.400105 | 0.29492 | 0.4943607 | 0 | 2.175195 | 0
2018-04-12 17:14 | 432417.3459 | 2280.0022 | 3 | 46 | 4.40025 | 0.2756729 | 0.5038539 | 0 | 2.216965 | 0
2018-04-12 17:16 | 432537.3439 | 2400.0002 | 3 | 46 | 4.400146 | 0.2572632 | 0.5127102 | 0 | 2.255934 | 0
2018-04-12 17:18 | 432657.3458 | 2520.0021 | 3 | 46 | 4.400118 | 0.2410946 | 0.5210033 | 0 | 2.292425 | 0
2018-04-12 17:20 | 432777.3455 | 2640.0018 | 3 | 46 | 4.400024 | 0.2263851 | 0.5287997 | 0 | 2.32673 | 0
2018-04-12 17:22 | 432897.3459 | 2760.0022 | 3 | 46 | 4.400105 | 0.2142811 | 0.5361431 | 0 | 2.359041 | 0
2018-04-12 17:24 | 433017.3455 | 2880.0018 | 3 | 46 | 4.400074 | 0.2029057 | 0.5430874 | 0 | 2.389596 | 0
2018-04-12 17:26 | 433137.3451 | 3000.0014 | 3 | 46 | 4.400062 | 0.1926193 | 0.5496701 | 0 | 2.418561 | 0
2018-04-12 17:28 | 433257.3446 | 3120.0009 | 3 | 46 | 4.400007 | 0.1829777 | 0.5559278 | 0 | 2.446095 | 0
2018-04-12 17:30 | 433377.3452 | 3240.0015 | 3 | 46 | 4.400041 | 0.1745605 | 0.5618888 | 0 | 2.472324 | 0
2018-04-12 17:32 | 433497.3455 | 3360.0018 | 3 | 46 | 4.400061 | 0.1671715 | 0.567579 | 0 | 2.497361 | 0
2018-04-12 17:34 | 433617.3459 | 3480.0022 | 3 | 46 | 4.400091 | 0.1601658 | 0.573025 | 0 | 2.521324 | 0
2018-04-12 17:36 | 433737.3443 | 3600.0006 | 3 | 46 | 4.400226 | 0.1542511 | 0.5782441 | 0 | 2.544288 | 0
2018-04-12 17:38 | 433857.3451 | 3720.0014 | 3 | 46 | 4.400041 | 0.1473198 | 0.5832514 | 0 | 2.56632 | 0
2018-04-12 17:40 | 433977.3454 | 3840.0017 | 3 | 46 | 4.400024 | 0.1415348 | 0.5880693 | 0 | 2.587519 | 0
2018-04-12 17:42 | 434097.3443 | 3960.0006 | 3 | 46 | 4.400036 | 0.1366863 | 0.5927058 | 0 | 2.60792 | 0
2018-04-12 17:44 | 434217.345 | 4080.0013 | 3 | 46 | 4.399973 | 0.1315002 | 0.5971767 | 0 | 2.627593 | 0
2018-04-12 17:46 | 434337.3459 | 4200.0022 | 3 | 46 | 4.400046 | 0.127409 | 0.6014948 | 0 | 2.646593 | 0
2018-04-12 17:48 | 434457.3455 | 4320.0018 | 3 | 46 | 4.400134 | 0.1237812 | 0.6056685 | 0 | 2.664957 | 0
2018-04-12 17:50 | 434577.3451 | 4440.0014 | 3 | 46 | 4.400071 | 0.119379 | 0.6097131 | 0 | 2.682753 | 0
2018-04-12 17:52 | 434697.3447 | 4560.001 | 3 | 46 | 4.400006 | 0.1152782 | 0.6136208 | 0 | 2.699947 | 0
2018-04-12 17:54 | 434817.3437 | 4680 | 3 | 46 | 4.40011 | 0.1123466 | 0.6174151 | 0 | 2.716643 | 0
2018-04-12 17:56 | 434937.3439 | 4800.0002 | 3 | 46 | 4.400112 | 0.1090984 | 0.6210961 | 0 | 2.732839 | 0
2018-04-12 17:58 | 435057.3443 | 4920.0006 | 3 | 46 | 4.400051 | 0.1058292 | 0.6246713 | 0 | 2.74857 | 0
2018-04-12 18:00 | 435177.3439 | 5040.0002 | 3 | 46 | 4.399946 | 0.1024742 | 0.6281499 | 0 | 2.763876 | 0
2018-04-12 18:02 | 435297.3459 | 5160.0022 | 3 | 46 | 4.399992 | 0.09985352 | 0.6315381 | 0 | 2.778784 | 0
2018-04-12 18:04 | 435417.3439 | 5280.0002 | 3 | 46 | 4.40006 | 0.09813118 | 0.6348337 | 0 | 2.793285 | 0
2018-04-12 18:06 | 435537.3459 | 5400.0022 | 3 | 46 | 4.400083 | 0.09562492 | 0.6380608 | 0 | 2.807485 | 0
2018-04-12 18:08 | 435657.3438 | 5520.0001 | 3 | 46 | 4.400025 | 0.09298897 | 0.6411958 | 0 | 2.821278 | 0
2018-04-12 18:10 | 435777.3451 | 5640.0014 | 3 | 46 | 4.39994 | 0.09037971 | 0.6442542 | 0 | 2.834735 | 0
2018-04-12 18:12 | 435897.3448 | 5760.0011 | 3 | 46 | 4.400091 | 0.08887482 | 0.6472477 | 0 | 2.847907 | 0
2018-04-12 18:14 | 436017.3443 | 5880.0006 | 3 | 46 | 4.400046 | 0.0866642 | 0.6501759 | 0 | 2.860791 | 0
2018-04-12 18:16 | 436137.3447 | 6000.001 | 3 | 46 | 4.400129 | 0.08519554 | 0.6530393 | 0 | 2.87339 | 0
2018-04-12 18:18 | 436257.346 | 6120.0023 | 3 | 46 | 4.400085 | 0.08329964 | 0.6558372 | 0 | 2.885701 | 0
2018-04-12 18:19 | 436358.1771 | 6220.8334 | 3 | 46 | 4.400058 | 0.08149147 | 0.6581473 | 0 | 2.895866 | 0
2018-04-12 18:21 | 436478.2 | 120.0016 | 4 | 46 | 4.376167 | 0 | 0.6581473 | 0 | 2.895866 | 0
2018-04-12 18:23 | 436598.2 | 240.0019 | 4 | 46 | 4.371621 | 0 | 0.6581473 | 0 | 2.895866 | 0
2018-04-12 18:24 | 436658.2 | 300.0031 | 4 | 46 | 4.369686 | 0 | 0.6581473 | 0 | 2.895866 | 0
2018-04-12 18:26 | 436778.3 | 120.0006 | 5 | 46 | 3.767888 | -2.282088 | 0.6581473 | 0.07605906 | 2.895866 | 0.2923883
2018-04-12 18:28 | 436898.3 | 240.0002 | 5 | 46 | 3.663837 | -2.28198 | 0.6581473 | 0.1521161 | 2.895866 | 0.5749267
2018-04-12 18:30 | 437018.3 | 360.0014 | 5 | 46 | 3.571551 | -2.282004 | 0.6581473 | 0.2281753 | 2.895866 | 0.8500149
2018-04-12 18:32 | 437138.3 | 480.001 | 5 | 46 | 3.488314 | -2.282065 | 0.6581473 | 0.3042375 | 2.895866 | 1.118459
2018-04-12 18:34 | 437258.3 | 600.0023 | 5 | 46 | 3.410223 | -2.282063 | 0.6581473 | 0.3802963 | 2.895866 | 1.380783
2018-04-12 18:36 | 437378.3 | 720.0003 | 5 | 46 | 3.332919 | -2.282093 | 0.6581473 | 0.4563589 | 2.895866 | 1.637247
2018-04-12 18:38 | 437498.3 | 840.0015 | 5 | 46 | 3.248454 | -2.282088 | 0.6581473 | 0.5324219 | 2.895866 | 1.887638
2018-04-12 18:40 | 437618.3 | 960.0027 | 5 | 46 | 3.121898 | -2.282055 | 0.6581473 | 0.608483 | 2.895866 | 2.13045
2018-04-12 18:41 | 437681.3 | 1022.9585 | 5 | 46 | 2.999995 | -2.282041 | 0.6581473 | 0.6483894 | 2.895866 | 2.252769
2018-04-12 18:43 | 437801.3 | 120.0021 | 6 | 46 | 3.835697 | 0 | 0.6581473 | 0.6483894 | 2.895866 | 2.252769
2018-04-12 18:45 | 437921.3 | 240.0024 | 6 | 46 | 3.861371 | 0 | 0.6581473 | 0.6483894 | 2.895866 | 2.252769
2018-04-12 18:46 | 437981.3 | 300.0036 | 6 | 46 | 3.867979 | 0 | 0.6581473 | 0.6483894 | 2.895866 | 2.252769
2018-04-12 18:46 | 437981.3 | 0.0047 | 7 | 47 | 3.868048 | 0 | 0 | 0 | 0 | 0
2018-04-12 18:46 | 437981.7 | 0.2816 | 2 | 47 | 4.029517 | 0.9325581 | 3.281321e-05 | 0 | 0.0001304794 | 0
2018-04-12 18:48 | 438101.7 | 120.0024 | 3 | 47 | 4.40029 | 1.8106 | 0.06676587 | 0 | 0.293687 | 0
2018-04-12 18:50 | 438221.7 | 240.002 | 3 | 47 | 4.400278 | 1.567909 | 0.1230628 | 0 | 0.541409 | 0
2018-04-12 18:52 | 438341.7 | 360.0024 | 3 | 47 | 4.400237 | 1.35903 | 0.1717061 | 0 | 0.7554526 | 0
2018-04-12 18:54 | 438461.7 | 480.0012 | 3 | 47 | 4.400219 | 1.188885 | 0.2140923 | 0 | 0.9419633 | 0
2018-04-12 18:56 | 438581.7 | 600.0017 | 3 | 47 | 4.400272 | 1.042061 | 0.2512129 | 0 | 1.105303 | 0
2018-04-12 18:58 | 438701.7 | 720.0012 | 3 | 47 | 4.400236 | 0.9161358 | 0.2837797 | 0 | 1.248605 | 0
2018-04-12 19:00 | 438821.7 | 840.0008 | 3 | 47 | 4.400242 | 0.8123722 | 0.3125286 | 0 | 1.375106 | 0
2018-04-12 19:02 | 438941.7 | 960.0004 | 3 | 47 | 4.400223 | 0.7269001 | 0.3381351 | 0 | 1.487781 | 0
2018-04-12 19:04 | 439061.7 | 1080.0024 | 3 | 47 | 4.400237 | 0.6547718 | 0.3611287 | 0 | 1.588958 | 0
2018-04-12 19:06 | 439181.7 | 1200.0003 | 3 | 47 | 4.400177 | 0.5916653 | 0.3818795 | 0 | 1.680266 | 0
2018-04-12 19:08 | 439301.7 | 1320.0024 | 3 | 47 | 4.400111 | 0.5357838 | 0.4006601 | 0 | 1.762904 | 0
2018-04-12 19:10 | 439421.7 | 1440.0005 | 3 | 47 | 4.400206 | 0.487175 | 0.4176971 | 0 | 1.837871 | 0
2018-04-12 19:12 | 439541.7 | 1560.0016 | 3 | 47 | 4.40018 | 0.4432983 | 0.4331922 | 0 | 1.906052 | 0
2018-04-12 19:14 | 439661.7 | 1680.0004 | 3 | 47 | 4.400205 | 0.4053612 | 0.447327 | 0 | 1.968248 | 0
2018-04-12 19:16 | 439781.7 | 1800.0008 | 3 | 47 | 4.400165 | 0.3713684 | 0.460256 | 0 | 2.025138 | 0
2018-04-12 19:18 | 439901.7 | 1920.0004 | 3 | 47 | 4.400192 | 0.3418541 | 0.4721258 | 0 | 2.077367 | 0
2018-04-12 19:20 | 440021.7 | 2040.0008 | 3 | 47 | 4.400126 | 0.3153419 | 0.4830687 | 0 | 2.125517 | 0
2018-04-12 19:22 | 440141.7 | 2160.0004 | 3 | 47 | 4.400114 | 0.2923546 | 0.4931955 | 0 | 2.170077 | 0
2018-04-12 19:24 | 440261.7 | 2280.0032 | 3 | 47 | 4.400071 | 0.2719936 | 0.5026051 | 0 | 2.211481 | 0
2018-04-12 19:26 | 440381.7 | 2400.002 | 3 | 47 | 4.400122 | 0.2546368 | 0.5113846 | 0 | 2.250112 | 0
2018-04-12 19:28 | 440501.7 | 2520.0008 | 3 | 47 | 4.400214 | 0.2391434 | 0.5196045 | 0 | 2.286281 | 0
2018-04-12 19:30 | 440621.7 | 2640.0004 | 3 | 47 | 4.400207 | 0.2252808 | 0.5273269 | 0 | 2.320261 | 0
2018-04-12 19:32 | 440741.7 | 2760.001 | 3 | 47 | 4.400137 | 0.212431 | 0.5346085 | 0 | 2.3523 | 0
2018-04-12 19:34 | 440861.7 | 2880.0004 | 3 | 47 | 4.400183 | 0.201334 | 0.5414991 | 0 | 2.38262 | 0
2018-04-12 19:36 | 440981.7 | 3000.0016 | 3 | 47 | 4.400144 | 0.1911125 | 0.5480297 | 0 | 2.411355 | 0
2018-04-12 19:38 | 441101.7 | 3120.002 | 3 | 47 | 4.400127 | 0.1818295 | 0.5542363 | 0 | 2.438665 | 0
2018-04-12 19:40 | 441221.7 | 3240.0016 | 3 | 47 | 4.400091 | 0.1730862 | 0.5601518 | 0 | 2.464694 | 0
2018-04-12 19:42 | 441341.7 | 3360.0003 | 3 | 47 | 4.400163 | 0.1657257 | 0.5657962 | 0 | 2.48953 | 0
2018-04-12 19:44 | 441461.7 | 3480.0024 | 3 | 47 | 4.400065 | 0.1583538 | 0.5711938 | 0 | 2.51328 | 0
2018-04-12 19:46 | 441581.7 | 3600.002 | 3 | 47 | 4.400171 | 0.1524181 | 0.5763683 | 0 | 2.536048 | 0
2018-04-12 19:48 | 441701.7 | 3720.0008 | 3 | 47 | 4.400015 | 0.1458397 | 0.581336 | 0 | 2.557907 | 0
2018-04-12 19:50 | 441821.7 | 3840.0028 | 3 | 47 | 4.400053 | 0.1403027 | 0.5861151 | 0 | 2.578935 | 0
2018-04-12 19:52 | 441941.7 | 3960.0008 | 3 | 47 | 4.400142 | 0.1358452 | 0.5907144 | 0 | 2.599173 | 0
2018-04-12 19:54 | 442061.7 | 4080.0012 | 3 | 47 | 4.400016 | 0.1304207 | 0.595146 | 0 | 2.618672 | 0
2018-04-12 19:56 | 442181.7 | 4200.0033 | 3 | 47 | 4.399959 | 0.125721 | 0.5994269 | 0 | 2.637508 | 0
2018-04-12 19:58 | 442301.7 | 4320.002 | 3 | 47 | 4.400051 | 0.1219826 | 0.6035605 | 0 | 2.655696 | 0
2018-04-12 20:00 | 442421.7 | 4440.0007 | 3 | 47 | 4.400097 | 0.1183491 | 0.6075656 | 0 | 2.673319 | 0
2018-04-12 20:02 | 442541.7 | 4560.0004 | 3 | 47 | 4.400072 | 0.1145611 | 0.6114408 | 0 | 2.69037 | 0
2018-04-12 20:04 | 442661.7 | 4680.0016 | 3 | 47 | 4.400091 | 0.1112251 | 0.6152018 | 0 | 2.706919 | 0
2018-04-12 20:06 | 442781.7 | 4800.0012 | 3 | 47 | 4.400103 | 0.107996 | 0.6188524 | 0 | 2.722982 | 0
2018-04-12 20:08 | 442901.7 | 4920.0008 | 3 | 47 | 4.400079 | 0.1050262 | 0.6223908 | 0 | 2.738551 | 0
2018-04-12 20:10 | 443021.7 | 5040.0013 | 3 | 47 | 4.400066 | 0.1020145 | 0.6258346 | 0 | 2.753704 | 0
2018-04-12 20:12 | 443141.7 | 5160.0016 | 3 | 47 | 4.399952 | 0.09875679 | 0.6291882 | 0 | 2.76846 | 0
2018-04-12 20:14 | 443261.7 | 5280.0005 | 3 | 47 | 4.399989 | 0.0965271 | 0.6324524 | 0 | 2.782822 | 0
2018-04-12 20:16 | 443381.7 | 5400.0016 | 3 | 47 | 4.400063 | 0.09440613 | 0.6356353 | 0 | 2.796827 | 0
2018-04-12 20:18 | 443501.7 | 5520.0012 | 3 | 47 | 4.4 | 0.09183121 | 0.6387374 | 0 | 2.810476 | 0
2018-04-12 20:20 | 443621.7 | 5640.0016 | 3 | 47 | 4.399852 | 0.08809853 | 0.6417503 | 0 | 2.823734 | 0
2018-04-12 20:22 | 443741.7 | 5760.002 | 3 | 47 | 4.400113 | 0.08778954 | 0.6446841 | 0 | 2.836642 | 0
2018-04-12 20:24 | 443861.7 | 5880.0008 | 3 | 47 | 4.399986 | 0.08517265 | 0.6475675 | 0 | 2.849329 | 0
2018-04-12 20:26 | 443981.7 | 6000.0013 | 3 | 47 | 4.400097 | 0.0840435 | 0.6503879 | 0 | 2.861739 | 0
2018-04-12 20:28 | 444101.7 | 6120.0017 | 3 | 47 | 4.40011 | 0.08229828 | 0.6531491 | 0 | 2.873888 | 0
2018-04-12 20:29 | 444129.8 | 6148.0659 | 3 | 47 | 4.400091 | 0.0814991 | 0.6537902 | 0 | 2.876709 | 0
2018-04-12 20:31 | 444249.8 | 120.0002 | 4 | 47 | 4.375929 | 0 | 0.6537904 | 0 | 2.87671 | 0
2018-04-12 20:33 | 444369.8 | 240.0015 | 4 | 47 | 4.371409 | 0 | 0.6537904 | 0 | 2.87671 | 0
2018-04-12 20:34 | 444429.8 | 300.0003 | 4 | 47 | 4.369467 | 0 | 0.6537904 | 0 | 2.87671 | 0
2018-04-12 20:36 | 444549.9 | 120.0007 | 5 | 47 | 3.765584 | -2.282111 | 0.6537904 | 0.07605749 | 2.87671 | 0.292141
2018-04-12 20:38 | 444669.9 | 240.0012 | 5 | 47 | 3.664018 | -2.282067 | 0.6537904 | 0.1521187 | 2.87671 | 0.5746147
2018-04-12 20:40 | 444789.9 | 360.0007 | 5 | 47 | 3.574546 | -2.282022 | 0.6537904 | 0.2281827 | 2.87671 | 0.8498368
2018-04-12 20:42 | 444909.9 | 480.0011 | 5 | 47 | 3.494502 | -2.282046 | 0.6537904 | 0.3042439 | 2.87671 | 1.118621
2018-04-12 20:44 | 445029.9 | 600.0014 | 5 | 47 | 3.421034 | -2.282116 | 0.6537904 | 0.3803061 | 2.87671 | 1.3816
2018-04-12 20:46 | 445149.9 | 720.0003 | 5 | 47 | 3.349166 | -2.282036 | 0.6537904 | 0.4563675 | 2.87671 | 1.63908
2018-04-12 20:48 | 445269.9 | 840.0023 | 5 | 47 | 3.271448 | -2.282101 | 0.6537904 | 0.5324295 | 2.87671 | 1.890935
2018-04-12 20:50 | 445389.9 | 960.0012 | 5 | 47 | 3.164362 | -2.282086 | 0.6537904 | 0.6084904 | 2.87671 | 2.136055
2018-04-12 20:51 | 445486.3 | 1056.3624 | 5 | 47 | 2.999999 | -2.282023 | 0.6537904 | 0.6695694 | 2.87671 | 2.324804
2018-04-12 20:53 | 445606.3 | 120.0021 | 6 | 47 | 3.833873 | 0 | 0.6537904 | 0.6695694 | 2.87671 | 2.324804
2018-04-12 20:55 | 445726.3 | 240.0018 | 6 | 47 | 3.858562 | 0 | 0.6537904 | 0.6695694 | 2.87671 | 2.324804
2018-04-12 20:56 | 445786.3 | 300.0029 | 6 | 47 | 3.865021 | 0 | 0.6537904 | 0.6695694 | 2.87671 | 2.324804
2018-04-12 20:56 | 445786.4 | 0.0024 | 7 | 48 | 3.865208 | 0 | 0 | 0 | 0 | 0
2018-04-12 20:56 | 445786.7 | 0.2768 | 2 | 48 | 4.025546 | 0.9325218 | 3.24006e-05 | 0 | 0.000128692 | 0
2018-04-12 20:58 | 445906.7 | 120.0008 | 3 | 48 | 4.400277 | 1.846478 | 0.06795378 | 0 | 0.2989127 | 0
2018-04-12 21:00 | 446026.7 | 240.0011 | 3 | 48 | 4.40026 | 1.600746 | 0.1254138 | 0 | 0.5517527 | 0
2018-04-12 21:02 | 446146.7 | 360.0008 | 3 | 48 | 4.400188 | 1.387518 | 0.1750993 | 0 | 0.7703817 | 0
2018-04-12 21:04 | 446266.7 | 480.0012 | 3 | 48 | 4.400193 | 1.213457 | 0.2183827 | 0 | 0.9608399 | 0
2018-04-12 21:06 | 446386.7 | 600.0015 | 3 | 48 | 4.400224 | 1.063257 | 0.2562748 | 0 | 1.127575 | 0
2018-04-12 21:08 | 446506.7 | 720.0004 | 3 | 48 | 4.400248 | 0.9347153 | 0.2895108 | 0 | 1.273821 | 0
2018-04-12 21:10 | 446626.7 | 840.0025 | 3 | 48 | 4.400273 | 0.8281612 | 0.3188297 | 0 | 1.402831 | 0
2018-04-12 21:12 | 446746.7 | 960.0012 | 3 | 48 | 4.40027 | 0.7403374 | 0.3449132 | 0 | 1.517604 | 0
2018-04-12 21:14 | 446866.7 | 1080.001 | 3 | 48 | 4.400252 | 0.6667252 | 0.3683234 | 0 | 1.620614 | 0
2018-04-12 21:16 | 446986.7 | 1200.0012 | 3 | 48 | 4.400139 | 0.6024857 | 0.3894544 | 0 | 1.713595 | 0
2018-04-12 21:18 | 447106.7 | 1320.0009 | 3 | 48 | 4.400193 | 0.5465374 | 0.4085944 | 0 | 1.797815 | 0
2018-04-12 21:20 | 447226.7 | 1440.0005 | 3 | 48 | 4.400149 | 0.4969559 | 0.425975 | 0 | 1.874293 | 0
2018-04-12 21:22 | 447346.7 | 1560.0016 | 3 | 48 | 4.400184 | 0.4531021 | 0.441797 | 0 | 1.943913 | 0
2018-04-12 21:24 | 447466.7 | 1680.002 | 3 | 48 | 4.400145 | 0.4145355 | 0.4562482 | 0 | 2.007501 | 0
2018-04-12 21:26 | 447586.7 | 1800.0024 | 3 | 48 | 4.400232 | 0.3811817 | 0.4694975 | 0 | 2.0658 | 0
2018-04-12 21:28 | 447706.7 | 1920.0012 | 3 | 48 | 4.400189 | 0.3511353 | 0.4816855 | 0 | 2.11943 | 0
2018-04-12 21:30 | 447826.7 | 2040.0016 | 3 | 48 | 4.400132 | 0.3244858 | 0.4929375 | 0 | 2.168941 | 0
2018-04-12 21:32 | 447946.7 | 2160.0005 | 3 | 48 | 4.400217 | 0.3017006 | 0.5033618 | 0 | 2.214809 | 0
2018-04-12 21:34 | 448066.7 | 2280.0008 | 3 | 48 | 4.400149 | 0.2807293 | 0.5130535 | 0 | 2.257454 | 0
2018-04-12 21:36 | 448186.7 | 2400.0011 | 3 | 48 | 4.400159 | 0.2627602 | 0.5221072 | 0 | 2.297292 | 0
2018-04-12 21:38 | 448306.7 | 2520.0008 | 3 | 48 | 4.400194 | 0.2470474 | 0.5305952 | 0 | 2.334641 | 0
2018-04-12 21:40 | 448426.7 | 2640.0012 | 3 | 48 | 4.400208 | 0.2328625 | 0.5385763 | 0 | 2.369759 | 0
2018-04-12 21:42 | 448546.7 | 2760.0017 | 3 | 48 | 4.400059 | 0.2193737 | 0.5461059 | 0 | 2.40289 | 0
2018-04-12 21:44 | 448666.7 | 2880.0004 | 3 | 48 | 4.400181 | 0.208456 | 0.5532362 | 0 | 2.434264 | 0
2018-04-12 21:46 | 448786.7 | 3000.0013 | 3 | 48 | 4.400142 | 0.1976566 | 0.5599968 | 0 | 2.464012 | 0
2018-04-12 21:48 | 448906.7 | 3120.0019 | 3 | 48 | 4.400084 | 0.1881847 | 0.5664253 | 0 | 2.492298 | 0
2018-04-12 21:50 | 449026.7 | 3240.0008 | 3 | 48 | 4.40014 | 0.1798153 | 0.5725603 | 0 | 2.519293 | 0
2018-04-12 21:52 | 449146.7 | 3360.002 | 3 | 48 | 4.40012 | 0.171917 | 0.5784219 | 0 | 2.545084 | 0
2018-04-12 21:54 | 449266.7 | 3480.0015 | 3 | 48 | 4.400078 | 0.1646938 | 0.5840307 | 0 | 2.569764 | 0
2018-04-12 21:56 | 449386.7 | 3600.0013 | 3 | 48 | 4.400022 | 0.1576195 | 0.5894037 | 0 | 2.593406 | 0
2018-04-12 21:58 | 449506.7 | 3720.0009 | 3 | 48 | 4.400122 | 0.1518841 | 0.5945686 | 0 | 2.616132 | 0
2018-04-12 22:00 | 449626.7 | 3840.0009 | 3 | 48 | 4.400186 | 0.1466122 | 0.5995347 | 0 | 2.637983 | 0
2018-04-12 22:02 | 449746.7 | 3960.0016 | 3 | 48 | 4.400029 | 0.1403427 | 0.6043171 | 0 | 2.659026 | 0
2018-04-12 22:04 | 449866.7 | 4080.001 | 3 | 48 | 4.4001 | 0.1359692 | 0.6089284 | 0 | 2.679316 | 0
2018-04-12 22:06 | 449986.7 | 4200.0015 | 3 | 48 | 4.400034 | 0.1308155 | 0.6133789 | 0 | 2.698899 | 0
2018-04-12 22:08 | 450106.7 | 4320.0011 | 3 | 48 | 4.400131 | 0.1270733 | 0.6176783 | 0 | 2.717817 | 0
2018-04-12 22:10 | 450226.7 | 4440.0015 | 3 | 48 | 4.400062 | 0.1227722 | 0.6218386 | 0 | 2.736122 | 0
2018-04-12 22:12 | 450346.7 | 4560.0003 | 3 | 48 | 4.400082 | 0.1190491 | 0.6258693 | 0 | 2.753857 | 0
2018-04-12 22:14 | 450466.7 | 4680.0007 | 3 | 48 | 4.400057 | 0.1153412 | 0.6297786 | 0 | 2.771059 | 0
2018-04-12 22:16 | 450586.7 | 4800.0005 | 3 | 48 | 4.40014 | 0.112318 | 0.6335735 | 0 | 2.787757 | 0
2018-04-12 22:18 | 450706.7 | 4920.0001 | 3 | 48 | 4.399975 | 0.1083717 | 0.6372577 | 0 | 2.803967 | 0
2018-04-12 22:20 | 450826.7 | 5040.002 | 3 | 48 | 4.400088 | 0.1061554 | 0.6408297 | 0 | 2.819685 | 0
2018-04-12 22:22 | 450946.7 | 5160.0016 | 3 | 48 | 4.400125 | 0.1032219 | 0.6443145 | 0 | 2.835018 | 0
2018-04-12 22:24 | 451066.7 | 5280.0012 | 3 | 48 | 4.40006 | 0.1003036 | 0.6477036 | 0 | 2.84993 | 0
2018-04-12 22:26 | 451186.7 | 5400.0008 | 3 | 48 | 4.40004 | 0.09773254 | 0.6510053 | 0 | 2.864458 | 0
2018-04-12 22:28 | 451306.7 | 5520.002 | 3 | 48 | 4.400108 | 0.09577751 | 0.6542318 | 0 | 2.878655 | 0
2018-04-12 22:30 | 451426.7 | 5640.0012 | 3 | 48 | 4.400013 | 0.09296227 | 0.6573732 | 0 | 2.892477 | 0
2018-04-12 22:32 | 451546.7 | 5760.0004 | 3 | 48 | 4.400072 | 0.09105492 | 0.6604467 | 0 | 2.906001 | 0
2018-04-12 22:34 | 451666.7 | 5880.0008 | 3 | 48 | 4.399982 | 0.08847809 | 0.6634513 | 0 | 2.919221 | 0
2018-04-12 22:36 | 451786.7 | 6000.0015 | 3 | 48 | 4.399965 | 0.0866394 | 0.6663727 | 0 | 2.932075 | 0
2018-04-12 22:38 | 451906.7 | 6120.0001 | 3 | 48 | 4.400139 | 0.08552933 | 0.669241 | 0 | 2.944696 | 0
2018-04-12 22:40 | 452026.7 | 6240.0012 | 3 | 48 | 4.400007 | 0.08330154 | 0.6720411 | 0 | 2.957016 | 0
2018-04-12 22:42 | 452138.8 | 6352.0851 | 3 | 48 | 4.400004 | 0.08149529 | 0.6746081 | 0 | 2.968311 | 0
2018-04-12 22:44 | 452258.8 | 120.0005 | 4 | 48 | 4.375955 | 0 | 0.6746081 | 0 | 2.968311 | 0
2018-04-12 22:46 | 452378.8 | 240.0017 | 4 | 48 | 4.371426 | 0 | 0.6746081 | 0 | 2.968311 | 0
2018-04-12 22:47 | 452438.8 | 300.0021 | 4 | 48 | 4.369475 | 0 | 0.6746081 | 0 | 2.968311 | 0
2018-04-12 22:49 | 452559 | 120.0022 | 5 | 48 | 3.764915 | -2.282015 | 0.6746081 | 0.07606202 | 2.968311 | 0.2921628
2018-04-12 22:51 | 452679 | 240.0018 | 5 | 48 | 3.662147 | -2.282053 | 0.6746081 | 0.1521196 | 2.968311 | 0.5745232
2018-04-12 22:53 | 452799 | 360.0022 | 5 | 48 | 3.572062 | -2.282083 | 0.6746081 | 0.2281794 | 2.968311 | 0.8495682
2018-04-12 22:55 | 452919 | 480.0018 | 5 | 48 | 3.491828 | -2.282063 | 0.6746081 | 0.304239 | 2.968311 | 1.118157
2018-04-12 22:57 | 453039 | 600.0021 | 5 | 48 | 3.418209 | -2.282057 | 0.6746081 | 0.3803014 | 2.968311 | 1.380924
2018-04-12 22:59 | 453158.9 | 720.0002 | 5 | 48 | 3.346697 | -2.282017 | 0.6746081 | 0.4563588 | 2.968311 | 1.638191
2018-04-12 23:01 | 453279 | 840.0022 | 5 | 48 | 3.269243 | -2.282074 | 0.6746081 | 0.5324174 | 2.968311 | 1.88986
2018-04-12 23:03 | 453398.9 | 960.0001 | 5 | 48 | 3.162683 | -2.282086 | 0.6746081 | 0.6084753 | 2.968311 | 2.134833
2018-04-12 23:05 | 453493.6 | 1054.627 | 5 | 48 | 2.999988 | -2.282041 | 0.6746081 | 0.6684554 | 2.968311 | 2.320103
2018-04-12 23:07 | 453613.6 | 120.001 | 6 | 48 | 3.83443 | 0 | 0.6746081 | 0.6684554 | 2.968311 | 2.320103
2018-04-12 23:09 | 453733.6 | 240.0016 | 6 | 48 | 3.859181 | 0 | 0.6746081 | 0.6684554 | 2.968311 | 2.320103
2018-04-12 23:10 | 453793.6 | 300.0026 | 6 | 48 | 3.865508 | 0 | 0.6746081 | 0.6684554 | 2.968311 | 2.320103
2018-04-12 23:10 | 453793.6 | 0.0024 | 7 | 49 | 3.865605 | 0 | 0 | 0 | 0 | 0
2018-04-12 23:10 | 453794 | 0.2777 | 2 | 49 | 4.026051 | 0.9325142 | 3.190415e-05 | 0 | 0.0001267155 | 0
2018-04-12 23:12 | 453914 | 120.0015 | 3 | 49 | 4.400301 | 1.845892 | 0.06791981 | 0 | 0.2987629 | 0
2018-04-12 23:14 | 454034 | 240.001 | 3 | 49 | 4.400274 | 1.599991 | 0.1253467 | 0 | 0.551457 | 0
2018-04-12 23:16 | 454154 | 360.0007 | 3 | 49 | 4.400234 | 1.386471 | 0.174983 | 0 | 0.7698697 | 0
2018-04-12 23:18 | 454274 | 480.002 | 3 | 49 | 4.400272 | 1.212368 | 0.2182134 | 0 | 0.9600946 | 0
2018-04-12 23:20 | 454394 | 600.0008 | 3 | 49 | 4.400246 | 1.062195 | 0.2560604 | 0 | 1.126631 | 0
2018-04-12 23:22 | 454514 | 720.0003 | 3 | 49 | 4.400172 | 0.9329548 | 0.2892621 | 0 | 1.272727 | 0
2018-04-12 23:24 | 454634 | 840.0014 | 3 | 49 | 4.400208 | 0.8267174 | 0.3185325 | 0 | 1.401523 | 0
2018-04-12 23:26 | 454754 | 960.0002 | 3 | 49 | 4.400214 | 0.7394009 | 0.3445904 | 0 | 1.516183 | 0
2018-04-12 23:28 | 454874 | 1080.0016 | 3 | 49 | 4.400241 | 0.666481 | 0.3679866 | 0 | 1.619132 | 0
2018-04-12 23:30 | 454994 | 1200.0003 | 3 | 49 | 4.400151 | 0.6029148 | 0.3891181 | 0 | 1.712115 | 0
2018-04-12 23:32 | 455114 | 1320.0007 | 3 | 49 | 4.40026 | 0.5477066 | 0.4082752 | 0 | 1.79641 | 0
2018-04-12 23:34 | 455234 | 1440.001 | 3 | 49 | 4.400213 | 0.4983997 | 0.4256835 | 0 | 1.87301 | 0
2018-04-12 23:36 | 455354 | 1560.0015 | 3 | 49 | 4.400126 | 0.4543495 | 0.4415485 | 0 | 1.942819 | 0
2018-04-12 23:38 | 455474 | 1680.0002 | 3 | 49 | 4.400153 | 0.416069 | 0.4560468 | 0 | 2.006614 | 0
2018-04-12 23:40 | 455594 | 1800.0007 | 3 | 49 | 4.400133 | 0.3822575 | 0.4693434 | 0 | 2.065121 | 0
2018-04-12 23:42 | 455714 | 1920.0011 | 3 | 49 | 4.400147 | 0.3522549 | 0.481584 | 0 | 2.118983 | 0
2018-04-12 23:44 | 455834 | 2040.0006 | 3 | 49 | 4.400099 | 0.3260155 | 0.4928852 | 0 | 2.16871 | 0
2018-04-12 23:46 | 455954 | 2160.0012 | 3 | 49 | 4.400153 | 0.3032055 | 0.5033651 | 0 | 2.214823 | 0
2018-04-12 23:48 | 456074 | 2280.0015 | 3 | 49 | 4.400023 | 0.2819099 | 0.5131145 | 0 | 2.257721 | 0
2018-04-12 23:50 | 456194 | 2400.001 | 3 | 49 | 4.400206 | 0.264534 | 0.5222218 | 0 | 2.297795 | 0
2018-04-12 23:52 | 456314 | 2520.0023 | 3 | 49 | 4.400143 | 0.2481022 | 0.5307548 | 0 | 2.335341 | 0
2018-04-12 23:54 | 456434 | 2640.0019 | 3 | 49 | 4.400064 | 0.2333736 | 0.5387815 | 0 | 2.37066 | 0
2018-04-12 23:56 | 456554 | 2760.0009 | 3 | 49 | 4.400188 | 0.2212391 | 0.5463513 | 0 | 2.403968 | 0
2018-04-12 23:58 | 456674 | 2880.0005 | 3 | 49 | 4.400131 | 0.2093868 | 0.5535176 | 0 | 2.435501 | 0
2018-04-13 | 456794 | 3000.0001 | 3 | 49 | 4.400054 | 0.1984329 | 0.5603143 | 0 | 2.465407 | 0
2018-04-13 00:02 | 456914 | 3120.0005 | 3 | 49 | 4.400169 | 0.189642 | 0.5667784 | 0 | 2.49385 | 0
2018-04-13 00:04 | 457034 | 3240.0001 | 3 | 49 | 4.400012 | 0.1801167 | 0.5729379 | 0 | 2.520952 | 0
2018-04-13 00:06 | 457154 | 3360.0019 | 3 | 49 | 4.400054 | 0.1723137 | 0.5788231 | 0 | 2.546848 | 0
2018-04-13 00:08 | 457274 | 3480.0015 | 3 | 49 | 4.400103 | 0.1653214 | 0.5844548 | 0 | 2.571628 | 0
2018-04-13 00:10 | 457394 | 3600.0019 | 3 | 49 | 4.399989 | 0.1585312 | 0.5898439 | 0 | 2.59534 | 0
2018-04-13 00:12 | 457514 | 3720.0016 | 3 | 49 | 4.400079 | 0.152441 | 0.5950255 | 0 | 2.618139 | 0
2018-04-13 00:14 | 457634 | 3840.0003 | 3 | 49 | 4.399956 | 0.1462555 | 0.5999997 | 0 | 2.640026 | 0
2018-04-13 00:16 | 457754 | 3960.0016 | 3 | 49 | 4.400069 | 0.1413918 | 0.6047934 | 0 | 2.661119 | 0
2018-04-13 00:18 | 457874 | 4080.0003 | 3 | 49 | 4.399933 | 0.135519 | 0.6094198 | 0 | 2.681475 | 0
2018-04-13 00:20 | 457994 | 4200.0007 | 3 | 49 | 4.400178 | 0.1322727 | 0.6138908 | 0 | 2.701148 | 0
2018-04-13 00:22 | 458114 | 4320.0019 | 3 | 49 | 4.400107 | 0.1274204 | 0.6182103 | 0 | 2.720154 | 0
2018-04-13 00:24 | 458234 | 4440.0015 | 3 | 49 | 4.400091 | 0.123457 | 0.6223893 | 0 | 2.738542 | 0
2018-04-13 00:26 | 458354 | 4560.0019 | 3 | 49 | 4.400034 | 0.1194286 | 0.6264368 | 0 | 2.756351 | 0
2018-04-13 00:28 | 458474 | 4680.0015 | 3 | 49 | 4.399925 | 0.115406 | 0.6303585 | 0 | 2.773607 | 0
2018-04-13 00:30 | 458594 | 4800.001 | 3 | 49 | 4.400084 | 0.1127434 | 0.6341679 | 0 | 2.790369 | 0
2018-04-13 00:32 | 458714 | 4920.0014 | 3 | 49 | 4.399976 | 0.1091385 | 0.6378662 | 0 | 2.806641 | 0
2018-04-13 00:34 | 458834 | 5040.0018 | 3 | 49 | 4.400032 | 0.1065941 | 0.6414649 | 0 | 2.822476 | 0
2018-04-13 00:36 | 458954 | 5160.0015 | 3 | 49 | 4.399945 | 0.103199 | 0.6449679 | 0 | 2.837889 | 0
2018-04-13 00:38 | 459074 | 5280.0011 | 3 | 49 | 4.400027 | 0.1010361 | 0.6483773 | 0 | 2.85289 | 0
2018-04-13 00:40 | 459194 | 5400.003 | 3 | 49 | 4.399964 | 0.09817696 | 0.6516998 | 0 | 2.86751 | 0
2018-04-13 00:42 | 459314 | 5520.0011 | 3 | 49 | 4.40006 | 0.09618187 | 0.6549442 | 0 | 2.881785 | 0
2018-04-13 00:44 | 459434 | 5640.0023 | 3 | 49 | 4.400046 | 0.09402466 | 0.6581054 | 0 | 2.895694 | 0
2018-04-13 00:46 | 459554 | 5760.002 | 3 | 49 | 4.40014 | 0.09222221 | 0.6611992 | 0 | 2.909307 | 0
2018-04-13 00:48 | 459674 | 5880.0015 | 3 | 49 | 4.400025 | 0.08964157 | 0.664212 | 0 | 2.922564 | 0
2018-04-13 00:50 | 459794 | 6000.0011 | 3 | 49 | 4.400037 | 0.08775139 | 0.6671646 | 0 | 2.935555 | 0
2018-04-13 00:52 | 459914 | 6120.0007 | 3 | 49 | 4.400032 | 0.08594704 | 0.6700526 | 0 | 2.948262 | 0
2018-04-13 00:54 | 460034 | 6240.0004 | 3 | 49 | 4.400085 | 0.08409691 | 0.6728802 | 0 | 2.960704 | 0
2018-04-13 00:56 | 460154 | 6360.0015 | 3 | 49 | 4.399896 | 0.081604 | 0.6756511 | 0 | 2.972896 | 0
2018-04-13 00:57 | 460205.8 | 6411.8055 | 3 | 49 | 4.400002 | 0.08149529 | 0.6768278 | 0 | 2.978073 | 0
2018-04-13 00:59 | 460325.9 | 119.9998 | 4 | 49 | 4.376003 | 0 | 0.676828 | 0 | 2.978074 | 0
2018-04-13 01:01 | 460445.9 | 240.0017 | 4 | 49 | 4.371535 | 0 | 0.676828 | 0 | 2.978074 | 0
2018-04-13 01:02 | 460505.9 | 300.0028 | 4 | 49 | 4.369591 | 0 | 0.676828 | 0 | 2.978074 | 0
2018-04-13 01:04 | 460625.9 | 120.0022 | 5 | 49 | 3.764046 | -2.282078 | 0.676828 | 0.0760591 | 2.978074 | 0.2920866
2018-04-13 01:06 | 460745.9 | 240.0003 | 5 | 49 | 3.661608 | -2.282069 | 0.676828 | 0.1521183 | 2.978074 | 0.5743957
2018-04-13 01:08 | 460865.9 | 360.0015 | 5 | 49 | 3.571833 | -2.282072 | 0.676828 | 0.2281794 | 2.978074 | 0.8494144
2018-04-13 01:10 | 460985.9 | 480.0019 | 5 | 49 | 3.492295 | -2.282051 | 0.676828 | 0.3042389 | 2.978074 | 1.118012
2018-04-13 01:12 | 461105.9 | 600.0007 | 5 | 49 | 3.419569 | -2.282086 | 0.676828 | 0.3802987 | 2.978074 | 1.380845
2018-04-13 01:14 | 461225.9 | 720.0019 | 5 | 49 | 3.349007 | -2.282051 | 0.676828 | 0.4563592 | 2.978074 | 1.638263
2018-04-13 01:16 | 461345.9 | 840.0023 | 5 | 49 | 3.272361 | -2.282055 | 0.676828 | 0.5324183 | 2.978074 | 1.890156
2018-04-13 01:18 | 461465.9 | 960.0027 | 5 | 49 | 3.168798 | -2.282118 | 0.676828 | 0.608476 | 2.978074 | 2.135463
2018-04-13 01:19 | 461566.9 | 1060.974 | 5 | 49 | 3 | -2.28203 | 0.676828 | 0.6724744 | 2.978074 | 2.333417
2018-04-13 01:21 | 461687 | 120.0021 | 6 | 49 | 3.834188 | 0 | 0.676828 | 0.672479 | 2.978074 | 2.333431
2018-04-13 01:23 | 461807 | 240.0008 | 6 | 49 | 3.858644 | 0 | 0.676828 | 0.672479 | 2.978074 | 2.333431
2018-04-13 01:24 | 461867 | 300.002 | 6 | 49 | 3.864866 | 0 | 0.676828 | 0.672479 | 2.978074 | 2.333431
2018-04-13 01:24 | 461867 | 0.0023 | 7 | 50 | 3.864815 | 0 | 0 | 0 | 0 | 0
2018-04-13 01:24 | 461867.3 | 0.276 | 2 | 50 | 4.033536 | 0.9789104 | 3.397797e-05 | 0 | 0.0001350734 | 0
2018-04-13 01:26 | 461987.4 | 120.0015 | 3 | 50 | 4.400285 | 1.847834 | 0.06800073 | 0 | 0.2991183 | 0
2018-04-13 01:28 | 462107.4 | 240.0005 | 3 | 50 | 4.400275 | 1.602291 | 0.1255123 | 0 | 0.5521847 | 0
2018-04-13 01:30 | 462227.4 | 360.0015 | 3 | 50 | 4.400213 | 1.388014 | 0.1752161 | 0 | 0.7708942 | 0
2018-04-13 01:32 | 462347.4 | 480.001 | 3 | 50 | 4.400244 | 1.2138 | 0.2185009 | 0 | 0.9613581 | 0
2018-04-13 01:34 | 462467.4 | 600.0007 | 3 | 50 | 4.400245 | 1.062809 | 0.2563853 | 0 | 1.128059 | 0
2018-04-13 01:36 | 462587.4 | 720.0001 | 3 | 50 | 4.400246 | 0.933691 | 0.2895942 | 0 | 1.274186 | 0
2018-04-13 01:38 | 462707.4 | 840.0005 | 3 | 50 | 4.40027 | 0.8271847 | 0.318871 | 0 | 1.40301 | 0
2018-04-13 01:40 | 462827.4 | 960.0009 | 3 | 50 | 4.400239 | 0.7397614 | 0.3449339 | 0 | 1.517693 | 0
2018-04-13 01:42 | 462947.4 | 1080 | 3 | 50 | 4.400168 | 0.6666012 | 0.3683469 | 0 | 1.620715 | 0
2018-04-13 01:44 | 463067.4 | 1200.0002 | 3 | 50 | 4.400215 | 0.6038532 | 0.3895006 | 0 | 1.713796 | 0
2018-04-13 01:46 | 463187.4 | 1320.0023 | 3 | 50 | 4.400229 | 0.5486698 | 0.4086835 | 0 | 1.798204 | 0
2018-04-13 01:48 | 463307.4 | 1440.0011 | 3 | 50 | 4.400193 | 0.4995441 | 0.4261252 | 0 | 1.87495 | 0
2018-04-13 01:50 | 463427.4 | 1560.0008 | 3 | 50 | 4.400182 | 0.4563026 | 0.4420368 | 0 | 1.944965 | 0
2018-04-13 01:52 | 463547.4 | 1680.0019 | 3 | 50 | 4.40011 | 0.4172058 | 0.4565834 | 0 | 2.008972 | 0
2018-04-13 01:54 | 463667.4 | 1800.0015 | 3 | 50 | 4.400198 | 0.3835812 | 0.4699209 | 0 | 2.067659 | 0
2018-04-13 01:56 | 463787.4 | 1920.0003 | 3 | 50 | 4.400148 | 0.3535442 | 0.4821919 | 0 | 2.121654 | 0
2018-04-13 01:58 | 463907.4 | 2040.0006 | 3 | 50 | 4.400243 | 0.3277874 | 0.4935291 | 0 | 2.171539 | 0
2018-04-13 02:00 | 464027.4 | 2160.0002 | 3 | 50 | 4.40012 | 0.3040428 | 0.5040452 | 0 | 2.217812 | 0
2018-04-13 02:02 | 464147.4 | 2280.0022 | 3 | 50 | 4.400156 | 0.2837353 | 0.5138403 | 0 | 2.260912 | 0
2018-04-13 02:04 | 464267.4 | 2400.0011 | 3 | 50 | 4.400154 | 0.2656994 | 0.5229833 | 0 | 2.301142 | 0
2018-04-13 02:06 | 464387.4 | 2520.0007 | 3 | 50 | 4.400181 | 0.2493076 | 0.5315528 | 0 | 2.338849 | 0
2018-04-13 02:08 | 464507.4 | 2640.0003 | 3 | 50 | 4.399992 | 0.2340031 | 0.5396131 | 0 | 2.374316 | 0
2018-04-13 02:10 | 464627.4 | 2760.0022 | 3 | 50 | 4.400125 | 0.221941 | 0.5472137 | 0 | 2.407759 | 0
2018-04-13 02:12 | 464747.4 | 2880.0006 | 3 | 50 | 4.400087 | 0.2098217 | 0.5544101 | 0 | 2.439424 | 0
2018-04-13 02:14 | 464867.4 | 3000.0022 | 3 | 50 | 4.400171 | 0.1998901 | 0.5612361 | 0 | 2.469459 | 0
2018-04-13 02:16 | 464987.4 | 3120.0013 | 3 | 50 | 4.400115 | 0.189991 | 0.5677223 | 0 | 2.497999 | 0
2018-04-13 02:18 | 465107.4 | 3240.0014 | 3 | 50 | 4.400101 | 0.1812172 | 0.5739012 | 0 | 2.525187 | 0
2018-04-13 02:20 | 465227.4 | 3360.0003 | 3 | 50 | 4.40008 | 0.1730709 | 0.5798042 | 0 | 2.551161 | 0
2018-04-13 02:22 | 465347.4 | 3480.0015 | 3 | 50 | 4.400104 | 0.1661263 | 0.5854476 | 0 | 2.575992 | 0
2018-04-13 02:24 | 465467.4 | 3600.0019 | 3 | 50 | 4.400069 | 0.1590786 | 0.5908635 | 0 | 2.599823 | 0
2018-04-13 02:26 | 465587.4 | 3720.0023 | 3 | 50 | 4.400112 | 0.1531487 | 0.59606 | 0 | 2.622687 | 0
2018-04-13 02:28 | 465707.4 | 3840.0013 | 3 | 50 | 4.400045 | 0.1469574 | 0.6010611 | 0 | 2.644693 | 0
2018-04-13 02:30 | 465827.4 | 3960.0024 | 3 | 50 | 4.400066 | 0.1417904 | 0.6058704 | 0 | 2.665854 | 0
2018-04-13 02:32 | 465947.4 | 4080.0003 | 3 | 50 | 4.400133 | 0.1370354 | 0.6105115 | 0 | 2.686275 | 0
2018-04-13 02:34 | 466067.4 | 4200.0014 | 3 | 50 | 4.400035 | 0.131855 | 0.6149859 | 0 | 2.705962 | 0
2018-04-13 02:36 | 466187.4 | 4320.0002 | 3 | 50 | 4.400126 | 0.1277809 | 0.6193107 | 0 | 2.724992 | 0
2018-04-13 02:38 | 466307.4 | 4440.0005 | 3 | 50 | 4.400107 | 0.1237602 | 0.6234912 | 0 | 2.743386 | 0
2018-04-13 02:40 | 466427.4 | 4560.0005 | 3 | 50 | 4.400054 | 0.1197872 | 0.6275347 | 0 | 2.761178 | 0
2018-04-13 02:42 | 466547.4 | 4680 | 3 | 50 | 4.399936 | 0.1153412 | 0.6314592 | 0 | 2.778446 | 0
2018-04-13 02:44 | 466667.4 | 4800.001 | 3 | 50 | 4.400134 | 0.1130924 | 0.6352672 | 0 | 2.795201 | 0
2018-04-13 02:46 | 466787.4 | 4920.0013 | 3 | 50 | 4.39992 | 0.108778 | 0.6389557 | 0 | 2.81143 | 0
2018-04-13 02:48 | 466907.4 | 5040.0011 | 3 | 50 | 4.399873 | 0.105444 | 0.6425492 | 0 | 2.827242 | 0
2018-04-13 02:50 | 467027.4 | 5160.0006 | 3 | 50 | 4.399971 | 0.1031399 | 0.6460455 | 0 | 2.842626 | 0
2018-04-13 02:52 | 467147.4 | 5280.0003 | 3 | 50 | 4.400021 | 0.1010437 | 0.6494513 | 0 | 2.857611 | 0
2018-04-13 02:54 | 467267.4 | 5400.0014 | 3 | 50 | 4.400016 | 0.09844017 | 0.6527687 | 0 | 2.872208 | 0
2018-04-13 02:56 | 467387.4 | 5520.0002 | 3 | 50 | 4.4 | 0.09588051 | 0.6560056 | 0 | 2.88645 | 0
2018-04-13 02:58 | 467507.4 | 5640.0005 | 3 | 50 | 4.400191 | 0.09444618 | 0.6591695 | 0 | 2.900372 | 0
2018-04-13 03:00 | 467627.4 | 5760.001 | 3 | 50 | 4.400023 | 0.09145355 | 0.6622552 | 0 | 2.913949 | 0
2018-04-13 03:02 | 467747.4 | 5880.0016 | 3 | 50 | 4.400064 | 0.08963966 | 0.6652679 | 0 | 2.927205 | 0
2018-04-13 03:04 | 467867.4 | 6000.0018 | 3 | 50 | 4.400063 | 0.0877285 | 0.6682096 | 0 | 2.940148 | 0
2018-04-13 03:06 | 467987.4 | 6120.0001 | 3 | 50 | 4.400094 | 0.08589554 | 0.6710927 | 0 | 2.952834 | 0
2018-04-13 03:08 | 468107.4 | 6240.0018 | 3 | 50 | 4.399984 | 0.08332443 | 0.6739139 | 0 | 2.965247 | 0
2018-04-13 03:10 | 468227.4 | 6360.0007 | 3 | 50 | 4.400009 | 0.08192062 | 0.6766737 | 0 | 2.977391 | 0
2018-04-13 03:10 | 468235.8 | 6368.4112 | 3 | 50 | 4.399954 | 0.08149529 | 0.6768643 | 0 | 2.978229 | 0
2018-04-13 03:12 | 468355.8 | 120.0019 | 4 | 50 | 4.375773 | 0 | 0.6768643 | 0 | 2.978229 | 0
2018-04-13 03:14 | 468475.8 | 240.0007 | 4 | 50 | 4.371278 | 0 | 0.6768643 | 0 | 2.978229 | 0
2018-04-13 03:15 | 468535.8 | 300.0043 | 4 | 50 | 4.369293 | 0 | 0.6768643 | 0 | 2.978229 | 0
2018-04-13 03:17 | 468655.9 | 120.0013 | 5 | 50 | 3.760516 | -2.281985 | 0.6768643 | 0.07605132 | 2.978229 | 0.2918242
2018-04-13 03:19 | 468775.9 | 240.0018 | 5 | 50 | 3.657472 | -2.281992 | 0.6768643 | 0.1521159 | 2.978229 | 0.5738652
2018-04-13 03:21 | 468895.9 | 360.0018 | 5 | 50 | 3.567349 | -2.282043 | 0.6768643 | 0.2281733 | 2.978229 | 0.8485406
2018-04-13 03:23 | 469015.9 | 480.0002 | 5 | 50 | 3.487567 | -2.282051 | 0.6768643 | 0.3042272 | 2.978229 | 1.116761
2018-04-13 03:25 | 469135.9 | 600.0001 | 5 | 50 | 3.414548 | -2.282053 | 0.6768643 | 0.3802845 | 2.978229 | 1.379208
2018-04-13 03:27 | 469255.9 | 720.0005 | 5 | 50 | 3.343872 | -2.281988 | 0.6768643 | 0.4563409 | 2.978229 | 1.636213
2018-04-13 03:29 | 469375.9 | 840.0017 | 5 | 50 | 3.266544 | -2.282002 | 0.6768643 | 0.5324001 | 2.978229 | 1.887672
2018-04-13 03:31 | 469495.9 | 960.0002 | 5 | 50 | 3.158278 | -2.28199 | 0.6768643 | 0.6084551 | 2.978229 | 2.132372
2018-04-13 03:33 | 469588 | 1052.0743 | 5 | 50 | 2.999987 | -2.282034 | 0.6768643 | 0.6668133 | 2.978229 | 2.312482
2018-04-13 03:35 | 469708 | 120.0012 | 6 | 50 | 3.834812 | 0 | 0.6768643 | 0.6668133 | 2.978229 | 2.312482
2018-04-13 03:37 | 469828 | 240 | 6 | 50 | 3.859246 | 0 | 0.6768643 | 0.6668133 | 2.978229 | 2.312482
2018-04-13 03:38 | 469888 | 300.0036 | 6 | 50 | 3.865519 | 0 | 0.6768643 | 0.6668133 | 2.978229 | 2.312482
2018-04-13 03:38 | 469888 | 0.0024 | 7 | 51 | 3.865479 | 0 | 0 | 0 | 0 | 0
2018-04-13 03:38 | 469888.1 | 0.0063 | 8 | 51 | 4.41431 | 3.260464 | 0 | 0 | 0 | 0

## Statistics_63
Date_Time | Test_Time(s) | Step_Time(s) | Step_Index | Cycle_Index | Voltage(V) | Current(A) | Charge_Capacity(Ah) | Discharge_Capacity(Ah) | Charge_Energy(Wh) | Discharge_Energy(Wh) | ACR(Ohm) | Internal Resistance(Ohm)
2018-04-08 00:01 | 24871.74 | 300.0039 | 6 | 1 | 3.694705 | 0 | 2.211562 | 1.933767 | 9.586135 | 7.098686
2018-04-08 04:14 | 40024.69 | 300.003 | 6 | 2 | 3.713984 | 0 | 1.87472 | 1.587087 | 8.144249 | 5.774342
2018-04-08 08:01 | 53642.85 | 300.0027 | 6 | 3 | 3.72437 | 0 | 1.585275 | 1.445916 | 6.909091 | 5.242484
2018-04-08 11:37 | 66622.71 | 300.0035 | 6 | 4 | 3.732575 | 0 | 1.464649 | 1.359773 | 6.395572 | 4.919688
2018-04-08 14:59 | 78732.11 | 300.0045 | 6 | 5 | 3.732786 | 0 | 1.373114 | 1.356628 | 6.004392 | 4.894199
2018-04-08 18:33 | 91591.15918 | 300.003 | 6 | 6 | 3.744306 | 0 | 1.372172 | 1.22203 | 6.0051 | 4.405615
2018-04-08 21:43 | 103017.1 | 300.0029 | 6 | 7 | 3.749035 | 0 | 1.249336 | 1.20077 | 5.472413 | 4.325511
2018-04-09 00:48 | 114102.9 | 300.0045 | 6 | 8 | 3.753552 | 0 | 1.216693 | 1.167129 | 5.332212 | 4.199101
2018-04-09 03:48 | 124917.1 | 300.0028 | 6 | 9 | 3.758002 | 0 | 1.183961 | 1.134725 | 5.191783 | 4.077141
2018-04-09 06:48 | 135675.3 | 300.0006 | 6 | 10 | 3.762011 | 0 | 1.158563 | 1.113061 | 5.083257 | 3.994925
2018-04-09 09:44 | 146222.5 | 300.0028 | 6 | 11 | 3.765427 | 0 | 1.132247 | 1.094961 | 4.969828 | 3.925293
2018-04-09 12:37 | 156643.7 | 300.0014 | 6 | 12 | 3.768753 | 0 | 1.116025 | 1.066085 | 4.900443 | 3.816332
2018-04-09 15:27 | 166800.7 | 300.0021 | 6 | 13 | 3.771808 | 0 | 1.081911 | 1.054377 | 4.75246 | 3.767372
2018-04-09 18:18 | 177064.4 | 300.0044 | 6 | 14 | 3.776631 | 0 | 1.074658 | 1.012329 | 4.72239 | 3.612412
2018-04-09 21:04 | 187034.1 | 300.0007 | 6 | 15 | 3.779696 | 0 | 1.036835 | 1.005119 | 4.557283 | 3.583892
2018-04-09 23:49 | 196964.4 | 300.0021 | 6 | 16 | 3.783021 | 0 | 1.028699 | 0.9840795 | 4.522274 | 3.504421
2018-04-10 02:32 | 206700.9 | 300.0036 | 6 | 17 | 3.785521 | 0 | 1.005421 | 0.9630388 | 4.420645 | 3.424595
2018-04-10 05:12 | 216328.3 | 300.0023 | 6 | 18 | 3.789087 | 0 | 0.9824727 | 0.943988 | 4.320337 | 3.352111
2018-04-10 07:50 | 225806.3 | 300.0046 | 6 | 19 | 3.793206 | 0 | 0.9643956 | 0.9306473 | 4.241335 | 3.300544
2018-04-10 10:28 | 235274.4 | 300.0037 | 6 | 20 | 3.796613 | 0 | 0.9533419 | 0.9213667 | 4.193093 | 3.263567
2018-04-10 13:06 | 244767.6 | 300.0036 | 6 | 21 | 3.799853 | 0 | 0.9443861 | 0.9035174 | 4.154021 | 3.195462
2018-04-10 15:41 | 254045.8 | 300.0043 | 6 | 22 | 3.803123 | 0 | 0.9217445 | 0.8814022 | 4.054702 | 3.111855
2018-04-10 18:15 | 263316.9 | 300.0043 | 6 | 23 | 3.80679 | 0 | 0.9061877 | 0.8709754 | 3.986496 | 3.070765
2018-04-10 20:50 | 272611.3 | 300.0023 | 6 | 24 | 3.809244 | 0 | 0.8969545 | 0.862227 | 3.94605 | 3.036838
2018-04-10 23:23 | 281758.4 | 300.003 | 6 | 25 | 3.811059 | 0 | 0.8833885 | 0.8555767 | 3.886481 | 3.010132
2018-04-11 01:54 | 290873.7 | 300.003 | 6 | 26 | 3.814648 | 0 | 0.8756394 | 0.8385285 | 3.852484 | 2.945942
2018-04-11 04:24 | 299847.7 | 300.0035 | 6 | 27 | 3.818124 | 0 | 0.8559796 | 0.8242666 | 3.766085 | 2.89209
2018-04-11 06:53 | 308804.3 | 300.0044 | 6 | 28 | 3.820098 | 0 | 0.8451223 | 0.8234363 | 3.71839 | 2.887013
2018-04-11 09:22 | 317698.4 | 300.0004 | 6 | 29 | 3.821995 | 0 | 0.8406494 | 0.822319 | 3.698759 | 2.88069
2018-04-11 11:53 | 326776.4 | 300.003 | 6 | 30 | 3.824121 | 0 | 0.8464023 | 0.8109583 | 3.724113 | 2.838604
2018-04-11 14:20 | 335603.9 | 300.0042 | 6 | 31 | 3.827245 | 0 | 0.8265425 | 0.7918328 | 3.636767 | 2.767517
2018-04-11 16:44 | 344268.9 | 300.0028 | 6 | 32 | 3.829928 | 0 | 0.8065357 | 0.777 | 3.548777 | 2.712173
2018-04-11 19:07 | 352838.6 | 300.0038 | 6 | 33 | 3.832461 | 0 | 0.7913584 | 0.7704716 | 3.482016 | 2.687342
2018-04-11 21:28 | 361307.9 | 300.0022 | 6 | 34 | 3.833619 | 0 | 0.7814836 | 0.7710937 | 3.438581 | 2.688179
2018-04-11 23:51 | 369873.2 | 300.0013 | 6 | 35 | 3.834999 | 0 | 0.7851644 | 0.7688708 | 3.454764 | 2.679208
2018-04-12 02:14 | 378449.1 | 300.0029 | 6 | 36 | 3.836467 | 0 | 0.7820912 | 0.7636822 | 3.441268 | 2.659365
2018-04-12 04:35 | 386911.4 | 300.0032 | 6 | 37 | 3.838143 | 0 | 0.7739539 | 0.7585284 | 3.405466 | 2.639233
2018-04-12 06:57 | 395407.6 | 300.0038 | 6 | 38 | 3.838436 | 0 | 0.7708789 | 0.7581527 | 3.391941 | 2.637116
2018-04-12 09:20 | 404009.8 | 300.0035 | 6 | 39 | 3.838871 | 0 | 0.772365 | 0.764456 | 3.398489 | 2.658298
2018-04-12 11:44 | 412626.6 | 300.0031 | 6 | 40 | 3.839628 | 0 | 0.7761859 | 0.7610447 | 3.415291 | 2.645344
2018-04-12 14:08 | 421289 | 300.0019 | 6 | 41 | 3.841261 | 0 | 0.7766203 | 0.7518766 | 3.417184 | 2.611516
2018-04-12 16:29 | 429756.6 | 300.0042 | 6 | 42 | 3.842822 | 0 | 0.7607754 | 0.7403585 | 3.347487 | 2.569401
2018-04-12 18:52 | 438318.4 | 300.0028 | 6 | 43 | 3.843719 | 0 | 0.7571834 | 0.7390295 | 3.331681 | 2.564353
2018-04-12 21:14 | 446825.8 | 300.0035 | 6 | 44 | 3.843327 | 0 | 0.7518673 | 0.7475512 | 3.308308 | 2.593206
2018-04-12 23:38 | 455477 | 300.003 | 6 | 45 | 3.843907 | 0 | 0.7634544 | 0.7481173 | 3.359295 | 2.594046
2018-04-13 02:01 | 464079.3 | 300.0053 | 6 | 46 | 3.844208 | 0 | 0.7603415 | 0.744895 | 3.345595 | 2.581704
2018-04-13 04:24 | 472633.7 | 300.002 | 6 | 47 | 3.844574 | 0 | 0.7560185 | 0.7441418 | 3.326567 | 2.577057
2018-04-13 06:48 | 481271.8 | 300.0021 | 6 | 48 | 3.844403 | 0 | 0.7583013 | 0.7485104 | 3.336611 | 2.591212
2018-04-13 09:14 | 490076.6 | 300.0029 | 6 | 49 | 3.844079 | 0 | 0.7660831 | 0.7530697 | 3.370859 | 2.606492
2018-04-13 11:40 | 498812 | 300.0027 | 6 | 50 | 3.844605 | 0 | 0.765384 | 0.7492502 | 3.367798 | 2.591773
2018-04-13 11:40 | 498812.1 | 0.0056 | 8 | 51 | 4.377075 | 3.258755 | 3.077712e-06 | 0 | 1.347137e-05 | 0

## Channel_63_1
Date_Time | Test_Time(s) | Step_Time(s) | Step_Index | Cycle_Index | Voltage(V) | Current(A) | Charge_Capacity(Ah) | Discharge_Capacity(Ah) | Charge_Energy(Wh) | Discharge_Energy(Wh) | ACR(Ohm) | Internal Resistance(Ohm)
2018-04-07 17:09 | 120.0006 | 120.0004 | 1 | 1 | 3.782069 | 0 | 0 | 0 | 0 | 0
2018-04-07 17:11 | 240.0009 | 240.0007 | 1 | 1 | 3.781899 | 0 | 0 | 0 | 0 | 0
2018-04-07 17:13 | 360.0006 | 360.0004 | 1 | 1 | 3.781754 | 0 | 0 | 0 | 0 | 0
2018-04-07 17:15 | 480.0009 | 480.0007 | 1 | 1 | 3.781643 | 0 | 0 | 0 | 0 | 0
2018-04-07 17:17 | 600.0001 | 599.9999 | 1 | 1 | 3.781543 | 0 | 0 | 0 | 0 | 0
2018-04-07 17:19 | 720.0009 | 720.0007 | 1 | 1 | 3.781464 | 0 | 0 | 0 | 0 | 0
2018-04-07 17:21 | 840.0013 | 840.0011 | 1 | 1 | 3.781415 | 0 | 0 | 0 | 0 | 0
2018-04-07 17:23 | 960.0009 | 960.0007 | 1 | 1 | 3.781374 | 0 | 0 | 0 | 0 | 0
2018-04-07 17:25 | 1080.0013 | 1080.0011 | 1 | 1 | 3.781365 | 0 | 0 | 0 | 0 | 0
2018-04-07 17:27 | 1200.0009 | 1200.0007 | 1 | 1 | 3.781318 | 0 | 0 | 0 | 0 | 0
2018-04-07 17:29 | 1320.0013 | 1320.0011 | 1 | 1 | 3.781316 | 0 | 0 | 0 | 0 | 0
2018-04-07 17:31 | 1440.0001 | 1439.9999 | 1 | 1 | 3.78131 | 0 | 0 | 0 | 0 | 0
2018-04-07 17:33 | 1560.0006 | 1560.0004 | 1 | 1 | 3.781296 | 0 | 0 | 0 | 0 | 0
2018-04-07 17:35 | 1680.0001 | 1679.9999 | 1 | 1 | 3.781288 | 0 | 0 | 0 | 0 | 0
2018-04-07 17:37 | 1800.0006 | 1800.0004 | 1 | 1 | 3.781296 | 0 | 0 | 0 | 0 | 0
2018-04-07 17:39 | 1920.0009 | 1920.0007 | 1 | 1 | 3.781304 | 0 | 0 | 0 | 0 | 0
2018-04-07 17:41 | 2040.0013 | 2040.0011 | 1 | 1 | 3.781319 | 0 | 0 | 0 | 0 | 0
2018-04-07 17:43 | 2160.0009 | 2160.0007 | 1 | 1 | 3.781305 | 0 | 0 | 0 | 0 | 0
2018-04-07 17:45 | 2280.0013 | 2280.0011 | 1 | 1 | 3.781324 | 0 | 0 | 0 | 0 | 0
2018-04-07 17:47 | 2400.0009 | 2400.0007 | 1 | 1 | 3.78134 | 0 | 0 | 0 | 0 | 0
2018-04-07 17:49 | 2520.0005 | 2520.0003 | 1 | 1 | 3.781348 | 0 | 0 | 0 | 0 | 0
2018-04-07 17:51 | 2640.0001 | 2639.9999 | 1 | 1 | 3.781359 | 0 | 0 | 0 | 0 | 0
2018-04-07 17:53 | 2760.0005 | 2760.0003 | 1 | 1 | 3.781358 | 0 | 0 | 0 | 0 | 0
2018-04-07 17:55 | 2880.0009 | 2880.0007 | 1 | 1 | 3.78137 | 0 | 0 | 0 | 0 | 0
2018-04-07 17:57 | 3000.0005 | 3000.0003 | 1 | 1 | 3.781388 | 0 | 0 | 0 | 0 | 0
2018-04-07 17:59 | 3120.0009 | 3120.0007 | 1 | 1 | 3.781394 | 0 | 0 | 0 | 0 | 0
2018-04-07 18:01 | 3240.0013 | 3240.0011 | 1 | 1 | 3.781413 | 0 | 0 | 0 | 0 | 0
2018-04-07 18:03 | 3360.0009 | 3360.0007 | 1 | 1 | 3.78142 | 0 | 0 | 0 | 0 | 0
2018-04-07 18:05 | 3480.0006 | 3480.0004 | 1 | 1 | 3.781422 | 0 | 0 | 0 | 0 | 0
2018-04-07 18:07 | 3600.0001 | 3599.9999 | 1 | 1 | 3.781438 | 0 | 0 | 0 | 0 | 0
2018-04-07 18:09 | 3720.0005 | 3720.0003 | 1 | 1 | 3.781448 | 0 | 0 | 0 | 0 | 0
2018-04-07 18:11 | 3840.0009 | 3840.0007 | 1 | 1 | 3.78145 | 0 | 0 | 0 | 0 | 0
2018-04-07 18:13 | 3960.0013 | 3960.0011 | 1 | 1 | 3.781469 | 0 | 0 | 0 | 0 | 0
2018-04-07 18:15 | 4080.0001 | 4079.9999 | 1 | 1 | 3.781456 | 0 | 0 | 0 | 0 | 0
2018-04-07 18:17 | 4200.0005 | 4200.0003 | 1 | 1 | 3.781481 | 0 | 0 | 0 | 0 | 0
2018-04-07 18:19 | 4320.0001 | 4319.9999 | 1 | 1 | 3.781484 | 0 | 0 | 0 | 0 | 0
2018-04-07 18:21 | 4440.0005 | 4440.0003 | 1 | 1 | 3.781511 | 0 | 0 | 0 | 0 | 0
2018-04-07 18:23 | 4560.0009 | 4560.0007 | 1 | 1 | 3.781502 | 0 | 0 | 0 | 0 | 0
2018-04-07 18:25 | 4680.0006 | 4680.0004 | 1 | 1 | 3.781497 | 0 | 0 | 0 | 0 | 0
2018-04-07 18:27 | 4800.0001 | 4799.9999 | 1 | 1 | 3.781527 | 0 | 0 | 0 | 0 | 0
2018-04-07 18:29 | 4920.0006 | 4920.0004 | 1 | 1 | 3.781532 | 0 | 0 | 0 | 0 | 0
2018-04-07 18:31 | 5040.0001 | 5039.9999 | 1 | 1 | 3.78154 | 0 | 0 | 0 | 0 | 0
2018-04-07 18:33 | 5160.0005 | 5160.0003 | 1 | 1 | 3.781534 | 0 | 0 | 0 | 0 | 0
2018-04-07 18:35 | 5280.0009 | 5280.0007 | 1 | 1 | 3.781533 | 0 | 0 | 0 | 0 | 0
2018-04-07 18:37 | 5400.0005 | 5400.0003 | 1 | 1 | 3.781544 | 0 | 0 | 0 | 0 | 0
2018-04-07 18:39 | 5520.0001 | 5519.9999 | 1 | 1 | 3.781552 | 0 | 0 | 0 | 0 | 0
2018-04-07 18:41 | 5640.0013 | 5640.0011 | 1 | 1 | 3.781544 | 0 | 0 | 0 | 0 | 0
2018-04-07 18:43 | 5760.0009 | 5760.0007 | 1 | 1 | 3.781557 | 0 | 0 | 0 | 0 | 0
2018-04-07 18:45 | 5880.0006 | 5880.0004 | 1 | 1 | 3.781553 | 0 | 0 | 0 | 0 | 0
2018-04-07 18:47 | 6000.0001 | 5999.9999 | 1 | 1 | 3.781559 | 0 | 0 | 0 | 0 | 0
2018-04-07 18:49 | 6120.0013 | 6120.0011 | 1 | 1 | 3.781578 | 0 | 0 | 0 | 0 | 0
2018-04-07 18:51 | 6240.0009 | 6240.0007 | 1 | 1 | 3.781573 | 0 | 0 | 0 | 0 | 0
2018-04-07 18:53 | 6360.0006 | 6360.0004 | 1 | 1 | 3.781597 | 0 | 0 | 0 | 0 | 0
2018-04-07 18:55 | 6480.0001 | 6479.9999 | 1 | 1 | 3.781584 | 0 | 0 | 0 | 0 | 0
2018-04-07 18:57 | 6600.0013 | 6600.0011 | 1 | 1 | 3.781596 | 0 | 0 | 0 | 0 | 0
2018-04-07 18:59 | 6720.0009 | 6720.0007 | 1 | 1 | 3.781599 | 0 | 0 | 0 | 0 | 0
2018-04-07 19:01 | 6840.0005 | 6840.0003 | 1 | 1 | 3.781603 | 0 | 0 | 0 | 0 | 0
2018-04-07 19:03 | 6960.0009 | 6960.0007 | 1 | 1 | 3.781605 | 0 | 0 | 0 | 0 | 0
2018-04-07 19:05 | 7080.0013 | 7080.0011 | 1 | 1 | 3.781617 | 0 | 0 | 0 | 0 | 0
2018-04-07 19:07 | 7200.0007 | 7200.0005 | 1 | 1 | 3.781627 | 0 | 0 | 0 | 0 | 0
2018-04-07 19:07 | 7200.0031 | 7200.0029 | 1 | 1 | 3.781628 | 0 | 0 | 0 | 0 | 0
2018-04-07 19:09 | 7320.08734 | 120.0005 | 2 | 1 | 4.200368 | 4.526157 | 0.15898 | 4.422e-09 | 0.6649749 | 1.6722e-08
2018-04-07 19:11 | 7440.08854 | 240.0017 | 2 | 1 | 4.200362 | 3.945736 | 0.2999205 | 4.422e-09 | 1.256976 | 1.6722e-08
2018-04-07 19:13 | 7560.08884 | 360.002 | 2 | 1 | 4.200358 | 3.455055 | 0.4230515 | 4.422e-09 | 1.77417 | 1.6722e-08
2018-04-07 19:13 | 7612.67454 | 412.5877 | 2 | 1 | 4.20034 | 3.259985 | 0.4720804 | 4.422e-09 | 1.980109 | 1.6722e-08
2018-04-07 19:15 | 7732.689796 | 120.0012 | 3 | 1 | 4.238772 | 3.259996 | 0.5802935 | 4.422e-09 | 2.436566 | 1.6722e-08
2018-04-07 19:17 | 7852.689396 | 240.0008 | 3 | 1 | 4.28527 | 3.260023 | 0.6889527 | 4.422e-09 | 2.899617 | 1.6722e-08
2018-04-07 19:19 | 7972.689196 | 360.0006 | 3 | 1 | 4.337906 | 3.26 | 0.7976086 | 4.422e-09 | 3.368037 | 1.6722e-08
2018-04-07 19:21 | 8092.688696 | 480.0001 | 3 | 1 | 4.396349 | 3.260006 | 0.9062696 | 4.422e-09 | 3.842522 | 1.6722e-08
2018-04-07 19:23 | 8212.689996 | 600.0014 | 3 | 1 | 4.40036 | 2.716408 | 1.005771 | 4.422e-09 | 4.28035 | 1.6722e-08
2018-04-07 19:25 | 8332.689696 | 720.0011 | 3 | 1 | 4.400319 | 2.288101 | 1.088888 | 4.422e-09 | 4.646092 | 1.6722e-08
2018-04-07 19:27 | 8452.689096 | 840.0005 | 3 | 1 | 4.400327 | 1.954157 | 1.159351 | 4.422e-09 | 4.956153 | 1.6722e-08
2018-04-07 19:29 | 8572.690296 | 960.0017 | 3 | 1 | 4.400327 | 1.691885 | 1.219943 | 4.422e-09 | 5.222778 | 1.6722e-08
2018-04-07 19:31 | 8692.690696 | 1080.0021 | 3 | 1 | 4.400297 | 1.482023 | 1.272684 | 4.422e-09 | 5.454856 | 1.6722e-08
2018-04-07 19:33 | 8812.688796 | 1200.0002 | 3 | 1 | 4.40028 | 1.313683 | 1.319193 | 4.422e-09 | 5.65951 | 1.6722e-08
2018-04-07 19:35 | 8932.689096 | 1320.0005 | 3 | 1 | 4.400313 | 1.177582 | 1.360635 | 4.422e-09 | 5.841868 | 1.6722e-08
2018-04-07 19:37 | 9052.690196 | 1440.0016 | 3 | 1 | 4.400329 | 1.064238 | 1.39794 | 4.422e-09 | 6.006023 | 1.6722e-08
2018-04-07 19:39 | 9172.689496 | 1560.0009 | 3 | 1 | 4.400307 | 0.969677 | 1.431771 | 4.422e-09 | 6.154887 | 1.6722e-08
2018-04-07 19:41 | 9292.689496 | 1680.0009 | 3 | 1 | 4.400329 | 0.8895168 | 1.462699 | 4.422e-09 | 6.290978 | 1.6722e-08
2018-04-07 19:43 | 9412.689196 | 1800.0006 | 3 | 1 | 4.400308 | 0.8202801 | 1.491157 | 4.422e-09 | 6.4162 | 1.6722e-08
2018-04-07 19:45 | 9532.688796 | 1920.0002 | 3 | 1 | 4.400292 | 0.7596817 | 1.517449 | 4.422e-09 | 6.531892 | 1.6722e-08
2018-04-07 19:47 | 9652.689096 | 2040.0005 | 3 | 1 | 4.400258 | 0.7060585 | 1.541857 | 4.422e-09 | 6.639297 | 1.6722e-08
2018-04-07 19:49 | 9772.688696 | 2160.0001 | 3 | 1 | 4.400258 | 0.6604481 | 1.56462 | 4.422e-09 | 6.739458 | 1.6722e-08
2018-04-07 19:51 | 9892.688596 | 2280 | 3 | 1 | 4.400326 | 0.619751 | 1.585933 | 4.422e-09 | 6.833241 | 1.6722e-08
2018-04-07 19:53 | 10012.69 | 2400.0009 | 3 | 1 | 4.400204 | 0.5801964 | 1.605924 | 4.422e-09 | 6.921207 | 1.6722e-08
2018-04-07 19:55 | 10132.69 | 2520.0013 | 3 | 1 | 4.400259 | 0.547472 | 1.62473 | 4.422e-09 | 7.003958 | 1.6722e-08
2018-04-07 19:57 | 10252.69 | 2640.0001 | 3 | 1 | 4.400259 | 0.5180569 | 1.642475 | 4.422e-09 | 7.082041 | 1.6722e-08
2018-04-07 19:59 | 10372.69 | 2760.0004 | 3 | 1 | 4.400168 | 0.4907684 | 1.659298 | 4.422e-09 | 7.156065 | 1.6722e-08
2018-04-07 20:01 | 10492.69 | 2880.0001 | 3 | 1 | 4.400209 | 0.4660168 | 1.67526 | 4.422e-09 | 7.226303 | 1.6722e-08
2018-04-07 20:03 | 10612.69 | 3000.0012 | 3 | 1 | 4.400177 | 0.4441833 | 1.690439 | 4.422e-09 | 7.293095 | 1.6722e-08
2018-04-07 20:05 | 10732.69 | 3120.0009 | 3 | 1 | 4.400236 | 0.4253521 | 1.704947 | 4.422e-09 | 7.356932 | 1.6722e-08
2018-04-07 20:07 | 10852.69 | 3240.002 | 3 | 1 | 4.400263 | 0.4075623 | 1.718815 | 4.422e-09 | 7.417957 | 1.6722e-08
2018-04-07 20:09 | 10972.69 | 3360.0016 | 3 | 1 | 4.400243 | 0.3907299 | 1.732103 | 4.422e-09 | 7.476426 | 1.6722e-08
2018-04-07 20:11 | 11092.69 | 3480.0014 | 3 | 1 | 4.40024 | 0.3754711 | 1.744864 | 4.422e-09 | 7.532576 | 1.6722e-08
2018-04-07 20:13 | 11212.69 | 3600.0001 | 3 | 1 | 4.400239 | 0.361105 | 1.757135 | 4.422e-09 | 7.586571 | 1.6722e-08
2018-04-07 20:15 | 11332.69 | 3720.0005 | 3 | 1 | 4.400218 | 0.3474674 | 1.768939 | 4.422e-09 | 7.638511 | 1.6722e-08
2018-04-07 20:17 | 11452.69 | 3840.0001 | 3 | 1 | 4.40021 | 0.3356819 | 1.780317 | 4.422e-09 | 7.68858 | 1.6722e-08
2018-04-07 20:19 | 11572.69 | 3960.0021 | 3 | 1 | 4.40023 | 0.3241711 | 1.791312 | 4.422e-09 | 7.736957 | 1.6722e-08
2018-04-07 20:21 | 11692.69 | 4080.0001 | 3 | 1 | 4.400201 | 0.313118 | 1.801935 | 4.422e-09 | 7.783701 | 1.6722e-08
2018-04-07 20:23 | 11812.69 | 4200.0004 | 3 | 1 | 4.400181 | 0.3027954 | 1.812206 | 4.422e-09 | 7.828896 | 1.6722e-08
2018-04-07 20:25 | 11932.69 | 4320.0008 | 3 | 1 | 4.400212 | 0.2935886 | 1.822149 | 4.422e-09 | 7.872648 | 1.6722e-08
2018-04-07 20:27 | 12052.69 | 4440.0021 | 3 | 1 | 4.400217 | 0.2850437 | 1.831784 | 4.422e-09 | 7.915043 | 1.6722e-08
2018-04-07 20:29 | 12172.69 | 4560.0001 | 3 | 1 | 4.400157 | 0.2765999 | 1.841145 | 4.422e-09 | 7.956234 | 1.6722e-08
2018-04-07 20:31 | 12292.69 | 4680.0021 | 3 | 1 | 4.400251 | 0.2691288 | 1.850244 | 4.422e-09 | 7.996274 | 1.6722e-08
2018-04-07 20:33 | 12412.69 | 4800.0025 | 3 | 1 | 4.400182 | 0.2612953 | 1.859078 | 4.422e-09 | 8.035143 | 1.6722e-08
2018-04-07 20:35 | 12532.69 | 4920.0021 | 3 | 1 | 4.400238 | 0.2548199 | 1.867681 | 4.422e-09 | 8.072998 | 1.6722e-08
2018-04-07 20:37 | 12652.69 | 5040.0001 | 3 | 1 | 4.400128 | 0.2477531 | 1.876056 | 4.422e-09 | 8.109852 | 1.6722e-08
2018-04-07 20:39 | 12772.69 | 5160.0014 | 3 | 1 | 4.4002 | 0.2422543 | 1.884226 | 4.422e-09 | 8.145802 | 1.6722e-08
2018-04-07 20:41 | 12892.69 | 5280.0017 | 3 | 1 | 4.400209 | 0.2365952 | 1.892208 | 4.422e-09 | 8.180923 | 1.6722e-08
2018-04-07 20:43 | 13012.69 | 5400.0005 | 3 | 1 | 4.400198 | 0.2307625 | 1.89999 | 4.422e-09 | 8.215165 | 1.6722e-08
2018-04-07 20:45 | 13132.69 | 5520.0009 | 3 | 1 | 4.400187 | 0.2256584 | 1.907604 | 4.422e-09 | 8.248668 | 1.6722e-08
2018-04-07 20:47 | 13252.69 | 5640.0021 | 3 | 1 | 4.40019 | 0.2208385 | 1.915044 | 4.422e-09 | 8.281405 | 1.6722e-08
2018-04-07 20:49 | 13372.69 | 5760.0011 | 3 | 1 | 4.400215 | 0.2163486 | 1.92232 | 4.422e-09 | 8.313419 | 1.6722e-08
2018-04-07 20:51 | 13492.69 | 5880.0012 | 3 | 1 | 4.400185 | 0.211586 | 1.929448 | 4.422e-09 | 8.344785 | 1.6722e-08
2018-04-07 20:53 | 13612.69 | 6000 | 3 | 1 | 4.400231 | 0.2071648 | 1.936415 | 4.422e-09 | 8.375443 | 1.6722e-08
2018-04-07 20:55 | 13732.69 | 6120.0013 | 3 | 1 | 4.400162 | 0.2025242 | 1.94324 | 4.422e-09 | 8.405475 | 1.6722e-08
2018-04-07 20:57 | 13852.69 | 6240.0016 | 3 | 1 | 4.400195 | 0.1990395 | 1.949935 | 4.422e-09 | 8.434932 | 1.6722e-08
2018-04-07 20:59 | 13972.69 | 6360.002 | 3 | 1 | 4.400205 | 0.1949291 | 1.956496 | 4.422e-09 | 8.463804 | 1.6722e-08
2018-04-07 21:01 | 14092.69 | 6480.0001 | 3 | 1 | 4.400185 | 0.1912308 | 1.962922 | 4.422e-09 | 8.492078 | 1.6722e-08
2018-04-07 21:03 | 14212.69 | 6600.0005 | 3 | 1 | 4.400161 | 0.1876068 | 1.969234 | 4.422e-09 | 8.519852 | 1.6722e-08
2018-04-07 21:05 | 14332.69 | 6720.0002 | 3 | 1 | 4.400191 | 0.1846561 | 1.975442 | 4.422e-09 | 8.547167 | 1.6722e-08
2018-04-07 21:07 | 14452.69 | 6840.0021 | 3 | 1 | 4.400198 | 0.1815414 | 1.981542 | 4.422e-09 | 8.574009 | 1.6722e-08
2018-04-07 21:09 | 14572.69 | 6960.0018 | 3 | 1 | 4.400193 | 0.1784153 | 1.987535 | 4.422e-09 | 8.600379 | 1.6722e-08
2018-04-07 21:11 | 14692.69 | 7080.0015 | 3 | 1 | 4.400195 | 0.1753941 | 1.993433 | 4.422e-09 | 8.626329 | 1.6722e-08
2018-04-07 21:13 | 14812.69 | 7200.0017 | 3 | 1 | 4.400194 | 0.1728306 | 1.999232 | 4.422e-09 | 8.651846 | 1.6722e-08
2018-04-07 21:15 | 14932.69 | 7320.0013 | 3 | 1 | 4.400207 | 0.1698589 | 2.004935 | 4.422e-09 | 8.676941 | 1.6722e-08
2018-04-07 21:17 | 15052.69 | 7440.0008 | 3 | 1 | 4.400168 | 0.166502 | 2.010529 | 4.422e-09 | 8.701555 | 1.6722e-08
2018-04-07 21:19 | 15172.69 | 7560.0029 | 3 | 1 | 4.400181 | 0.1635323 | 2.01603 | 4.422e-09 | 8.725763 | 1.6722e-08
2018-04-07 21:21 | 15292.69 | 7680.0017 | 3 | 1 | 4.400225 | 0.1613827 | 2.021445 | 4.422e-09 | 8.749588 | 1.6722e-08
2018-04-07 21:23 | 15412.69 | 7800.0013 | 3 | 1 | 4.400185 | 0.1583786 | 2.026777 | 4.422e-09 | 8.773048 | 1.6722e-08
2018-04-07 21:25 | 15532.69 | 7920.0009 | 3 | 1 | 4.400174 | 0.1561584 | 2.032022 | 4.422e-09 | 8.796129 | 1.6722e-08
2018-04-07 21:27 | 15652.69 | 8040.0014 | 3 | 1 | 4.400116 | 0.1531925 | 2.037191 | 4.422e-09 | 8.818874 | 1.6722e-08
2018-04-07 21:29 | 15772.69 | 8160.0009 | 3 | 1 | 4.400188 | 0.1516705 | 2.042277 | 4.422e-09 | 8.841253 | 1.6722e-08
2018-04-07 21:31 | 15892.69 | 8280.0005 | 3 | 1 | 4.40014 | 0.1488457 | 2.04729 | 4.422e-09 | 8.863312 | 1.6722e-08
2018-04-07 21:33 | 16012.69 | 8400.0003 | 3 | 1 | 4.400198 | 0.1473389 | 2.05223 | 4.422e-09 | 8.885051 | 1.6722e-08
2018-04-07 21:35 | 16132.69 | 8520.0014 | 3 | 1 | 4.400166 | 0.1450729 | 2.057096 | 4.422e-09 | 8.90646 | 1.6722e-08
2018-04-07 21:37 | 16252.69 | 8640.0017 | 3 | 1 | 4.400169 | 0.1429138 | 2.061897 | 4.422e-09 | 8.927585 | 1.6722e-08
2018-04-07 21:39 | 16372.69 | 8760.0005 | 3 | 1 | 4.400123 | 0.1406689 | 2.06662 | 4.422e-09 | 8.948366 | 1.6722e-08
2018-04-07 21:41 | 16492.69 | 8880 | 3 | 1 | 4.400188 | 0.1391468 | 2.071285 | 4.422e-09 | 8.968894 | 1.6722e-08
2018-04-07 21:43 | 16612.69 | 9000.0012 | 3 | 1 | 4.400208 | 0.1373749 | 2.075884 | 4.422e-09 | 8.989132 | 1.6722e-08
2018-04-07 21:45 | 16732.69 | 9120.0008 | 3 | 1 | 4.400156 | 0.1336555 | 2.0804 | 4.422e-09 | 9.009004 | 1.6722e-08
2018-04-07 21:47 | 16852.69 | 9240.003 | 3 | 1 | 4.400186 | 0.1318359375 | 2.084821 | 4.422e-09 | 9.028454 | 1.6722e-08
2018-04-07 21:49 | 16972.69 | 9360.0017 | 3 | 1 | 4.400158 | 0.1303463 | 2.089184 | 4.422e-09 | 9.047653 | 1.6722e-08
2018-04-07 21:51 | 17092.69 | 9480.0016 | 3 | 1 | 4.400156 | 0.1284962 | 2.093505 | 4.422e-09 | 9.066665 | 1.6722e-08
2018-04-07 21:53 | 17212.69 | 9600.0017 | 3 | 1 | 4.400201 | 0.1273594 | 2.097768 | 4.422e-09 | 9.085422 | 1.6722e-08
2018-04-07 21:55 | 17332.69 | 9720.0013 | 3 | 1 | 4.400174 | 0.1255569 | 2.101962 | 4.422e-09 | 9.103879 | 1.6722e-08
2018-04-07 21:57 | 17452.69 | 9840.0008 | 3 | 1 | 4.400172 | 0.1244411 | 2.106128 | 4.422e-09 | 9.122211 | 1.6722e-08
2018-04-07 21:59 | 17572.69 | 9960.0013 | 3 | 1 | 4.400176 | 0.1226273 | 2.110249 | 4.422e-09 | 9.140342 | 1.6722e-08
2018-04-07 22:01 | 17692.69 | 10080.0003 | 3 | 1 | 4.400137 | 0.1203823 | 2.11431 | 4.422e-09 | 9.158209 | 1.6722e-08
2018-04-07 22:03 | 17812.69 | 10200.0012 | 3 | 1 | 4.400178 | 0.1172104 | 2.118291 | 4.422e-09 | 9.175727 | 1.6722e-08
2018-04-07 22:05 | 17932.69 | 10320.0001 | 3 | 1 | 4.400197 | 0.1159687 | 2.122175 | 4.422e-09 | 9.192818 | 1.6722e-08
2018-04-07 22:07 | 18052.69 | 10440.0004 | 3 | 1 | 4.400159 | 0.1136818 | 2.125983 | 4.422e-09 | 9.209575 | 1.6722e-08
2018-04-07 22:09 | 18172.69 | 10560.0001 | 3 | 1 | 4.400151 | 0.1129322 | 2.129759 | 4.422e-09 | 9.226189 | 1.6722e-08
2018-04-07 22:11 | 18292.69 | 10680.0008 | 3 | 1 | 4.400167 | 0.1122017 | 2.133508 | 4.422e-09 | 9.242686 | 1.6722e-08
2018-04-07 22:13 | 18412.69 | 10800.0001 | 3 | 1 | 4.40015 | 0.1104603 | 2.137213 | 4.422e-09 | 9.25899 | 1.6722e-08
2018-04-07 22:15 | 18532.69 | 10920.002 | 3 | 1 | 4.400205 | 0.1085606 | 2.140859 | 4.422e-09 | 9.275029 | 1.6722e-08
2018-04-07 22:17 | 18652.69 | 11040 | 3 | 1 | 4.400147 | 0.1059666 | 2.144433 | 4.422e-09 | 9.290755 | 1.6722e-08
2018-04-07 22:19 | 18772.69 | 11160.0019 | 3 | 1 | 4.40011 | 0.1056061 | 2.147955 | 4.422e-09 | 9.306253 | 1.6722e-08
2018-04-07 22:21 | 18892.69 | 11280.0007 | 3 | 1 | 4.40016 | 0.1048813 | 2.151462 | 4.422e-09 | 9.321685 | 1.6722e-08
2018-04-07 22:23 | 19012.69 | 11400.0003 | 3 | 1 | 4.400127 | 0.1034069 | 2.154925 | 4.422e-09 | 9.336922 | 1.6722e-08
2018-04-07 22:25 | 19132.69 | 11520.0016 | 3 | 1 | 4.400193 | 0.1026897 | 2.158362 | 4.422e-09 | 9.352046 | 1.6722e-08
2018-04-07 22:27 | 19252.69 | 11640.0005 | 3 | 1 | 4.40013 | 0.1011143 | 2.161762 | 4.422e-09 | 9.36701 | 1.6722e-08
2018-04-07 22:29 | 19372.69 | 11760.0015 | 3 | 1 | 4.400164 | 0.1004105 | 2.165112 | 4.422e-09 | 9.381749 | 1.6722e-08
2018-04-07 22:31 | 19492.69 | 11880.0003 | 3 | 1 | 4.400167 | 0.09901619 | 2.168434 | 4.422e-09 | 9.396366 | 1.6722e-08
2018-04-07 22:33 | 19612.69 | 12000.0023 | 3 | 1 | 4.400127 | 0.09741592 | 2.171709 | 4.422e-09 | 9.410777 | 1.6722e-08
2018-04-07 22:35 | 19732.69 | 12120.0011 | 3 | 1 | 4.400219 | 0.09686089 | 2.17495 | 4.422e-09 | 9.425035 | 1.6722e-08
2018-04-07 22:37 | 19852.69 | 12240.0006 | 3 | 1 | 4.400138 | 0.09495926 | 2.178136 | 4.422e-09 | 9.439055 | 1.6722e-08
2018-04-07 22:39 | 19972.69 | 12360.0002 | 3 | 1 | 4.400181 | 0.0938015 | 2.18128 | 4.422e-09 | 9.45289 | 1.6722e-08
2018-04-07 22:41 | 20092.69 | 12480.0014 | 3 | 1 | 4.400143 | 0.09266853 | 2.184382 | 4.422e-09 | 9.466537 | 1.6722e-08
2018-04-07 22:43 | 20212.69 | 12600.001 | 3 | 1 | 4.400111 | 0.09124756 | 2.187466 | 4.422e-09 | 9.480109 | 1.6722e-08
2018-04-07 22:45 | 20332.69 | 12720.0007 | 3 | 1 | 4.400182 | 0.09010124 | 2.190491 | 4.422e-09 | 9.49342 | 1.6722e-08
2018-04-07 22:47 | 20452.69 | 12840.0003 | 3 | 1 | 4.400168 | 0.08898735 | 2.193466 | 4.422e-09 | 9.506511 | 1.6722e-08
2018-04-07 22:49 | 20572.69 | 12960.0007 | 3 | 1 | 4.400187 | 0.08748817 | 2.196408 | 4.422e-09 | 9.519456 | 1.6722e-08
2018-04-07 22:51 | 20692.69 | 13080.0003 | 3 | 1 | 4.400159 | 0.0860939 | 2.199295 | 4.422e-09 | 9.532159 | 1.6722e-08
2018-04-07 22:53 | 20812.69 | 13200.0015 | 3 | 1 | 4.400128 | 0.08459854 | 2.202143 | 4.422e-09 | 9.544689 | 1.6722e-08
2018-04-07 22:55 | 20932.69 | 13320.0019 | 3 | 1 | 4.400141 | 0.08349609375 | 2.204953 | 4.422e-09 | 9.557055 | 1.6722e-08
2018-04-07 22:57 | 21052.69 | 13440.0006 | 3 | 1 | 4.400152 | 0.08275795 | 2.207726 | 4.422e-09 | 9.569256 | 1.6722e-08
2018-04-07 22:59 | 21172.69 | 13560.0002 | 3 | 1 | 4.400149 | 0.08202934 | 2.210473 | 4.422e-09 | 9.581343 | 1.6722e-08
2018-04-07 23:00 | 21220.61 | 13607.9192 | 3 | 1 | 4.400197 | 0.0814991 | 2.211562 | 4.422e-09 | 9.586135 | 1.6722e-08
2018-04-07 23:02 | 21340.66 | 120.0004 | 4 | 1 | 4.389205 | 0 | 2.211562 | 4.422e-09 | 9.586135 | 1.6722e-08
2018-04-07 23:04 | 21460.66 | 240.0008 | 4 | 1 | 4.387281 | 0 | 2.211562 | 4.422e-09 | 9.586135 | 1.6722e-08
2018-04-07 23:05 | 21520.66 | 300.0012 | 4 | 1 | 4.386442 | 0 | 2.211562 | 4.422e-09 | 9.586135 | 1.6722e-08
2018-04-07 23:07 | 21640.74 | 120.0022 | 5 | 1 | 4.095398 | -2.281894 | 2.211562 | 0.07605664 | 9.586135 | 0.3141308
2018-04-07 23:09 | 21760.74 | 240.0016 | 5 | 1 | 4.049276 | -2.281899 | 2.211562 | 0.152114 | 9.586135 | 0.6238547
2018-04-07 23:11 | 21880.74 | 360.0013 | 5 | 1 | 4.003258 | -2.281919 | 2.211562 | 0.2281729 | 9.586135 | 0.9300866
2018-04-07 23:13 | 22000.74 | 480.0001 | 5 | 1 | 3.957835 | -2.281957 | 2.211562 | 0.3042346 | 9.586135 | 1.232847
2018-04-07 23:15 | 22120.74 | 600.0004 | 5 | 1 | 3.913811 | -2.281955 | 2.211562 | 0.3803021 | 9.586135 | 1.532224
2018-04-07 23:17 | 22240.74 | 720.0009 | 5 | 1 | 3.871956 | -2.281974 | 2.211562 | 0.4563616 | 9.586135 | 1.828299
2018-04-07 23:19 | 22360.74 | 840.0013 | 5 | 1 | 3.832536 | -2.281986 | 2.211562 | 0.5324199 | 9.586135 | 2.121279
2018-04-07 23:21 | 22480.74 | 960.0017 | 5 | 1 | 3.795536 | -2.281944 | 2.211562 | 0.6084775 | 9.586135 | 2.411351
2018-04-07 23:23 | 22600.74 | 1080.0012 | 5 | 1 | 3.760768 | -2.281948 | 2.211562 | 0.6845366 | 9.586135 | 2.698701
2018-04-07 23:25 | 22720.74 | 1200.0008 | 5 | 1 | 3.728064 | -2.281944 | 2.211562 | 0.760596 | 9.586135 | 2.983486
2018-04-07 23:27 | 22840.74 | 1320.0006 | 5 | 1 | 3.697062 | -2.281955 | 2.211562 | 0.836653 | 9.586135 | 3.26584
2018-04-07 23:29 | 22960.74 | 1440.0001 | 5 | 1 | 3.667737 | -2.281927 | 2.211562 | 0.9127115 | 9.586135 | 3.545908
2018-04-07 23:31 | 23080.74 | 1560.0021 | 5 | 1 | 3.64024 | -2.281944 | 2.211562 | 0.9887705 | 9.586135 | 3.823816
2018-04-07 23:33 | 23200.74 | 1680.0001 | 5 | 1 | 3.614638 | -2.282003 | 2.211562 | 1.064826 | 9.586135 | 4.099689
2018-04-07 23:35 | 23320.74 | 1800.0016 | 5 | 1 | 3.591184 | -2.281976 | 2.211562 | 1.140887 | 9.586135 | 4.373715
2018-04-07 23:37 | 23440.74 | 1920.0001 | 5 | 1 | 3.569886 | -2.281946 | 2.211562 | 1.216942 | 9.586135 | 4.64602
2018-04-07 23:39 | 23560.74 | 2040.0014 | 5 | 1 | 3.550238 | -2.281978 | 2.211562 | 1.293001 | 9.586135 | 4.916785
2018-04-07 23:41 | 23680.74 | 2160.0001 | 5 | 1 | 3.531151 | -2.282001 | 2.211562 | 1.369058 | 9.586135 | 5.186079
2018-04-07 23:43 | 23800.74 | 2280.0006 | 5 | 1 | 3.511175 | -2.282058 | 2.211562 | 1.445117 | 9.586135 | 5.453907
2018-04-07 23:45 | 23920.74 | 2400.0026 | 5 | 1 | 3.488657 | -2.281986 | 2.211562 | 1.521179 | 9.586135 | 5.72014
2018-04-07 23:47 | 24040.74 | 2520.0021 | 5 | 1 | 3.46133 | -2.282026 | 2.211562 | 1.59724 | 9.586135 | 5.98449
2018-04-07 23:49 | 24160.74 | 2640.0013 | 5 | 1 | 3.425157 | -2.282005 | 2.211562 | 1.673296 | 9.586135 | 6.246443
2018-04-07 23:51 | 24280.74 | 2760.0021 | 5 | 1 | 3.370062 | -2.281988 | 2.211562 | 1.749356 | 9.586135 | 6.505049
2018-04-07 23:53 | 24400.74 | 2880.0001 | 5 | 1 | 3.267386 | -2.282042 | 2.211562 | 1.825415 | 9.586135 | 6.757897
2018-04-07 23:55 | 24520.74 | 3000.0013 | 5 | 1 | 3.09407 | -2.282016 | 2.211562 | 1.901476 | 9.586135 | 7.000259
2018-04-07 23:56 | 24571.69 | 3050.9501 | 5 | 1 | 2.999988 | -2.281986 | 2.211562 | 1.933767 | 9.586135 | 7.098686
2018-04-07 23:58 | 24691.74 | 120.0014 | 6 | 1 | 3.653074 | 0 | 2.211562 | 1.933767 | 9.586135 | 7.098686
2018-04-08 | 24811.73 | 240.0002 | 6 | 1 | 3.686987 | 0 | 2.211562 | 1.933767 | 9.586135 | 7.098686
2018-04-08 00:01 | 24871.74 | 300.0039 | 6 | 1 | 3.694705 | 0 | 2.211562 | 1.933767 | 9.586135 | 7.098686
2018-04-08 00:01 | 24871.75 | 0.0024 | 7 | 2 | 3.694713 | 0 | 0 | 0 | 0 | 0
2018-04-08 00:03 | 24991.8346 | 120.0013 | 2 | 2 | 4.200315 | 3.704775 | 0.1382369 | 1.042e-09 | 0.5796987 | 3.851e-09
2018-04-08 00:05 | 25111.8335 | 240.0002 | 2 | 2 | 4.200322 | 3.30427 | 0.2546004 | 1.042e-09 | 1.068465 | 3.851e-09
2018-04-08 00:05 | 25127.6532 | 255.8199 | 2 | 2 | 4.200344 | 3.259996 | 0.2690219 | 1.042e-09 | 1.12904 | 3.851e-09
2018-04-08 00:07 | 25247.67 | 120.0005 | 3 | 2 | 4.23723 | 3.260065 | 0.3772389 | 1.042e-09 | 1.585443 | 3.851e-09
2018-04-08 00:09 | 25367.67 | 240.0018 | 3 | 2 | 4.27979 | 3.260109 | 0.485901 | 1.042e-09 | 2.048128 | 3.851e-09
2018-04-08 00:11 | 25487.67 | 360.0007 | 3 | 2 | 4.329896 | 3.260088 | 0.5945609 | 1.042e-09 | 2.515815 | 3.851e-09
2018-04-08 00:13 | 25607.67 | 480 | 3 | 2 | 4.38939 | 3.260124 | 0.7032192 | 1.042e-09 | 2.989433 | 3.851e-09
2018-04-08 00:15 | 25727.67 | 600.0012 | 3 | 2 | 4.400352 | 2.827429 | 0.805448 | 1.042e-09 | 3.439176 | 3.851e-09
2018-04-08 00:17 | 25847.67 | 720.0008 | 3 | 2 | 4.400327 | 2.406204 | 0.8925042 | 1.042e-09 | 3.822253 | 3.851e-09
2018-04-08 00:19 | 25967.67 | 840.0013 | 3 | 2 | 4.400342 | 2.046255 | 0.9665335 | 1.042e-09 | 4.148008 | 3.851e-09
2018-04-08 00:21 | 26087.67 | 960.0004 | 3 | 2 | 4.400322 | 1.7467 | 1.029568 | 1.042e-09 | 4.425381 | 3.851e-09
2018-04-08 00:23 | 26207.67 | 1080.0013 | 3 | 2 | 4.400319 | 1.505135 | 1.083616 | 1.042e-09 | 4.663211 | 3.851e-09
2018-04-08 00:25 | 26327.67 | 1200.0009 | 3 | 2 | 4.400284 | 1.310574 | 1.13042 | 1.042e-09 | 4.869162 | 3.851e-09
2018-04-08 00:27 | 26447.67 | 1320.0013 | 3 | 2 | 4.400322 | 1.153845 | 1.171399 | 1.042e-09 | 5.049481 | 3.851e-09
2018-04-08 00:29 | 26567.67 | 1440.0017 | 3 | 2 | 4.400297 | 1.025007 | 1.207633 | 1.042e-09 | 5.20892 | 3.851e-09
2018-04-08 00:31 | 26687.67 | 1560.0021 | 3 | 2 | 4.400324 | 0.9187851 | 1.239966 | 1.042e-09 | 5.351195 | 3.851e-09
2018-04-08 00:33 | 26807.67 | 1680.0017 | 3 | 2 | 4.400259 | 0.829155 | 1.269049 | 1.042e-09 | 5.479167 | 3.851e-09
2018-04-08 00:35 | 26927.67 | 1800.0021 | 3 | 2 | 4.400288 | 0.7541962 | 1.295398 | 1.042e-09 | 5.595111 | 3.851e-09
2018-04-08 00:37 | 27047.67 | 1920.0003 | 3 | 2 | 4.400225 | 0.6893463 | 1.31942 | 1.042e-09 | 5.700814 | 3.851e-09
2018-04-08 00:39 | 27167.67 | 2040.0005 | 3 | 2 | 4.40028 | 0.6351585 | 1.341475 | 1.042e-09 | 5.797864 | 3.851e-09
2018-04-08 00:41 | 27287.67 | 2160.0016 | 3 | 2 | 4.40028 | 0.5883503 | 1.361841 | 1.042e-09 | 5.88748 | 3.851e-09
2018-04-08 00:43 | 27407.67 | 2280.0005 | 3 | 2 | 4.400233 | 0.5476093 | 1.380754 | 1.042e-09 | 5.970701 | 3.851e-09
2018-04-08 00:45 | 27527.67 | 2400.0009 | 3 | 2 | 4.400235 | 0.5110931 | 1.398387 | 1.042e-09 | 6.04829 | 3.851e-09
2018-04-08 00:47 | 27647.67 | 2520.0021 | 3 | 2 | 4.400239 | 0.4807415 | 1.414915 | 1.042e-09 | 6.121019 | 3.851e-09
2018-04-08 00:49 | 27767.67 | 2640.0009 | 3 | 2 | 4.400246 | 0.4533997 | 1.430476 | 1.042e-09 | 6.189491 | 3.851e-09
2018-04-08 00:51 | 27887.67 | 2760.0005 | 3 | 2 | 4.400301 | 0.4290047 | 1.445169 | 1.042e-09 | 6.254143 | 3.851e-09
2018-04-08 00:53 | 28007.67 | 2880.0001 | 3 | 2 | 4.40023 | 0.4065075 | 1.459077 | 1.042e-09 | 6.315342 | 3.851e-09
2018-04-08 00:55 | 28127.67 | 3000.0022 | 3 | 2 | 4.400222 | 0.3869534 | 1.472296 | 1.042e-09 | 6.37351 | 3.851e-09
2018-04-08 00:57 | 28247.67 | 3120.0009 | 3 | 2 | 4.400224 | 0.3692493 | 1.484892 | 1.042e-09 | 6.428935 | 3.851e-09
2018-04-08 00:59 | 28367.67 | 3240.0016 | 3 | 2 | 4.400266 | 0.353054 | 1.496922 | 1.042e-09 | 6.481868 | 3.851e-09
2018-04-08 01:01 | 28487.67 | 3360.0001 | 3 | 2 | 4.400222 | 0.3382263 | 1.508433 | 1.042e-09 | 6.532521 | 3.851e-09
2018-04-08 01:03 | 28607.67 | 3480.0005 | 3 | 2 | 4.400239 | 0.325119 | 1.519479 | 1.042e-09 | 6.581125 | 3.851e-09
2018-04-08 01:05 | 28727.67 | 3600.0025 | 3 | 2 | 4.400192 | 0.3119411 | 1.530096 | 1.042e-09 | 6.627841 | 3.851e-09
2018-04-08 01:07 | 28847.67 | 3720.0005 | 3 | 2 | 4.400276 | 0.3015785 | 1.540313 | 1.042e-09 | 6.672799 | 3.851e-09
2018-04-08 01:09 | 28967.67 | 3840.0001 | 3 | 2 | 4.40024 | 0.2905273 | 1.550163 | 1.042e-09 | 6.71614 | 3.851e-09
2018-04-08 01:11 | 29087.67 | 3960.0021 | 3 | 2 | 4.400218 | 0.2798462 | 1.559659 | 1.042e-09 | 6.757927 | 3.851e-09
2018-04-08 01:13 | 29207.67 | 4080.0002 | 3 | 2 | 4.400196 | 0.2702522 | 1.568826 | 1.042e-09 | 6.798263 | 3.851e-09
2018-04-08 01:15 | 29327.67 | 4200.0006 | 3 | 2 | 4.400236 | 0.2621307 | 1.577693 | 1.042e-09 | 6.83728 | 3.851e-09
2018-04-08 01:17 | 29447.67 | 4320.0002 | 3 | 2 | 4.400177 | 0.2536697 | 1.586282 | 1.042e-09 | 6.875072 | 3.851e-09
2018-04-08 01:19 | 29567.67 | 4440.0013 | 3 | 2 | 4.40023 | 0.2466011 | 1.594621 | 1.042e-09 | 6.911763 | 3.851e-09
2018-04-08 01:21 | 29687.67 | 4560.0002 | 3 | 2 | 4.400195 | 0.2392654 | 1.60272 | 1.042e-09 | 6.947404 | 3.851e-09
2018-04-08 01:23 | 29807.67 | 4680.0013 | 3 | 2 | 4.400189 | 0.2318954 | 1.610577 | 1.042e-09 | 6.981974 | 3.851e-09
2018-04-08 01:25 | 29927.67 | 4800.0017 | 3 | 2 | 4.40015 | 0.225565 | 1.618203 | 1.042e-09 | 7.015529 | 3.851e-09
2018-04-08 01:27 | 30047.67 | 4920.0014 | 3 | 2 | 4.400178 | 0.2197437 | 1.625628 | 1.042e-09 | 7.048202 | 3.851e-09
2018-04-08 01:29 | 30167.67 | 5040.0012 | 3 | 2 | 4.400221 | 0.2145214 | 1.632859 | 1.042e-09 | 7.080019 | 3.851e-09
2018-04-08 01:31 | 30287.67 | 5160.0005 | 3 | 2 | 4.400167 | 0.2086811 | 1.63991 | 1.042e-09 | 7.111047 | 3.851e-09
2018-04-08 01:33 | 30407.67 | 5280.0009 | 3 | 2 | 4.400159 | 0.2034473 | 1.646782 | 1.042e-09 | 7.141284 | 3.851e-09
2018-04-08 01:35 | 30527.67 | 5400.0008 | 3 | 2 | 4.400136 | 0.1977634 | 1.653481 | 1.042e-09 | 7.170762 | 3.851e-09
2018-04-08 01:37 | 30647.67 | 5520.0009 | 3 | 2 | 4.400148 | 0.1934662 | 1.660016 | 1.042e-09 | 7.199517 | 3.851e-09
2018-04-08 01:39 | 30767.67 | 5640.0021 | 3 | 2 | 4.40025 | 0.1897545 | 1.666404 | 1.042e-09 | 7.227623 | 3.851e-09
2018-04-08 01:41 | 30887.67 | 5760.0002 | 3 | 2 | 4.400209 | 0.1850071 | 1.672643 | 1.042e-09 | 7.255075 | 3.851e-09
2018-04-08 01:43 | 31007.67 | 5880.0016 | 3 | 2 | 4.400131 | 0.1805515 | 1.678741 | 1.042e-09 | 7.281908 | 3.851e-09
2018-04-08 01:45 | 31127.67 | 6000.0017 | 3 | 2 | 4.400227 | 0.1772804 | 1.684703 | 1.042e-09 | 7.308145 | 3.851e-09
2018-04-08 01:47 | 31247.67 | 6120.0021 | 3 | 2 | 4.400168 | 0.1727715 | 1.690526 | 1.042e-09 | 7.333766 | 3.851e-09
2018-04-08 01:49 | 31367.67 | 6240.0018 | 3 | 2 | 4.400167 | 0.1687031 | 1.696218 | 1.042e-09 | 7.358811 | 3.851e-09
2018-04-08 01:51 | 31487.67 | 6360.0021 | 3 | 2 | 4.400165 | 0.1653595 | 1.70179 | 1.042e-09 | 7.383329 | 3.851e-09
2018-04-08 01:53 | 31607.67 | 6480.0001 | 3 | 2 | 4.400178 | 0.1619911 | 1.707252 | 1.042e-09 | 7.407361 | 3.851e-09
2018-04-08 01:55 | 31727.67 | 6600.0005 | 3 | 2 | 4.400193 | 0.159111 | 1.712605 | 1.042e-09 | 7.430919 | 3.851e-09
2018-04-08 01:57 | 31847.67 | 6720.001 | 3 | 2 | 4.40022 | 0.1561794 | 1.71785 | 1.042e-09 | 7.453998 | 3.851e-09
2018-04-08 01:59 | 31967.67 | 6840.0012 | 3 | 2 | 4.400163 | 0.1527863 | 1.722988 | 1.042e-09 | 7.476602 | 3.851e-09
2018-04-08 02:01 | 32087.67 | 6960.001 | 3 | 2 | 4.400104 | 0.1495285 | 1.728034 | 1.042e-09 | 7.49881 | 3.851e-09
2018-04-08 02:03 | 32207.67 | 7080.0022 | 3 | 2 | 4.40015 | 0.1469593 | 1.732982 | 1.042e-09 | 7.52058 | 3.851e-09
2018-04-08 02:05 | 32327.67 | 7200.0009 | 3 | 2 | 4.400148 | 0.1439648 | 1.737836 | 1.042e-09 | 7.541939 | 3.851e-09
2018-04-08 02:07 | 32447.67 | 7320.0005 | 3 | 2 | 4.400172 | 0.1414185 | 1.742599 | 1.042e-09 | 7.562897 | 3.851e-09
2018-04-08 02:09 | 32567.67 | 7440.0009 | 3 | 2 | 4.40016 | 0.1387959 | 1.747278 | 1.042e-09 | 7.583485 | 3.851e-09
2018-04-08 02:11 | 32687.67 | 7560.0021 | 3 | 2 | 4.400142 | 0.136179 | 1.75187 | 1.042e-09 | 7.603692 | 3.851e-09
2018-04-08 02:13 | 32807.67 | 7680.0011 | 3 | 2 | 4.400196 | 0.1340637 | 1.756385 | 1.042e-09 | 7.623557 | 3.851e-09
2018-04-08 02:15 | 32927.67 | 7800.0021 | 3 | 2 | 4.400163 | 0.1318398 | 1.760811 | 1.042e-09 | 7.643031 | 3.851e-09
2018-04-08 02:17 | 33047.67 | 7920.0009 | 3 | 2 | 4.400178 | 0.1295757 | 1.765167 | 1.042e-09 | 7.662201 | 3.851e-09
2018-04-08 02:19 | 33167.67 | 8040.0012 | 3 | 2 | 4.400199 | 0.1277103 | 1.769453 | 1.042e-09 | 7.681057 | 3.851e-09
2018-04-08 02:21 | 33287.67 | 8160.0016 | 3 | 2 | 4.400184 | 0.1255226 | 1.773663 | 1.042e-09 | 7.699585 | 3.851e-09
2018-04-08 02:23 | 33407.67 | 8280.0005 | 3 | 2 | 4.400189 | 0.1233997 | 1.777807 | 1.042e-09 | 7.717816 | 3.851e-09
2018-04-08 02:25 | 33527.67 | 8400.0003 | 3 | 2 | 4.40018 | 0.1211472 | 1.781875 | 1.042e-09 | 7.735716 | 3.851e-09
2018-04-08 02:27 | 33647.67 | 8520.0021 | 3 | 2 | 4.400179 | 0.1189175 | 1.785871 | 1.042e-09 | 7.753299 | 3.851e-09
2018-04-08 02:29 | 33767.67 | 8640.0004 | 3 | 2 | 4.400193 | 0.1170406 | 1.789801 | 1.042e-09 | 7.770594 | 3.851e-09
2018-04-08 02:31 | 33887.67 | 8760.0015 | 3 | 2 | 4.400145 | 0.1151905 | 1.793666 | 1.042e-09 | 7.787601 | 3.851e-09
2018-04-08 02:33 | 34007.67 | 8880.0017 | 3 | 2 | 4.400166 | 0.1136284 | 1.797484 | 1.042e-09 | 7.804398 | 3.851e-09
2018-04-08 02:35 | 34127.67 | 9000.0021 | 3 | 2 | 4.400202 | 0.1118259 | 1.80124 | 1.042e-09 | 7.820929 | 3.851e-09
2018-04-08 02:37 | 34247.67 | 9120.0009 | 3 | 2 | 4.400191 | 0.1100788 | 1.804935 | 1.042e-09 | 7.837187 | 3.851e-09
2018-04-08 02:39 | 34367.67 | 9240.002 | 3 | 2 | 4.400191 | 0.1081924 | 1.808574 | 1.042e-09 | 7.853197 | 3.851e-09
2018-04-08 02:41 | 34487.67 | 9360.0009 | 3 | 2 | 4.400151 | 0.1064072 | 1.812153 | 1.042e-09 | 7.868948 | 3.851e-09
2018-04-08 02:43 | 34607.67 | 9480.0013 | 3 | 2 | 4.400154 | 0.1048412 | 1.815683 | 1.042e-09 | 7.884479 | 3.851e-09
2018-04-08 02:45 | 34727.67 | 9600.0011 | 3 | 2 | 4.400188 | 0.1037445 | 1.819155 | 1.042e-09 | 7.899756 | 3.851e-09
2018-04-08 02:47 | 34847.67 | 9720.0015 | 3 | 2 | 4.40017 | 0.1018829 | 1.822567 | 1.042e-09 | 7.914769 | 3.851e-09
2018-04-08 02:49 | 34967.67 | 9840.0001 | 3 | 2 | 4.40016 | 0.1004219 | 1.825925 | 1.042e-09 | 7.929546 | 3.851e-09
2018-04-08 02:51 | 35087.67 | 9960.0015 | 3 | 2 | 4.40014 | 0.0986557 | 1.829249 | 1.042e-09 | 7.94417 | 3.851e-09
2018-04-08 02:53 | 35207.67 | 10080.0001 | 3 | 2 | 4.400161 | 0.09747314 | 1.832523 | 1.042e-09 | 7.958579 | 3.851e-09
2018-04-08 02:55 | 35327.67 | 10200.0004 | 3 | 2 | 4.400164 | 0.09606552 | 1.835753 | 1.042e-09 | 7.972788 | 3.851e-09
2018-04-08 02:57 | 35447.67 | 10320.0008 | 3 | 2 | 4.400199 | 0.09494591 | 1.838934 | 1.042e-09 | 7.986788 | 3.851e-09
2018-04-08 02:59 | 35567.67 | 10440.0021 | 3 | 2 | 4.400118 | 0.09308243 | 1.842074 | 1.042e-09 | 8.000604 | 3.851e-09
2018-04-08 03:01 | 35687.67 | 10560.0001 | 3 | 2 | 4.400122 | 0.09229279 | 1.845167 | 1.042e-09 | 8.014213 | 3.851e-09
2018-04-08 03:03 | 35807.67 | 10680.0012 | 3 | 2 | 4.400185 | 0.09121895 | 1.848232 | 1.042e-09 | 8.027699 | 3.851e-09
2018-04-08 03:05 | 35927.67 | 10800.0009 | 3 | 2 | 4.400115 | 0.08931351 | 1.851236 | 1.042e-09 | 8.040917 | 3.851e-09
2018-04-08 03:07 | 36047.67 | 10920.0012 | 3 | 2 | 4.400164 | 0.08858871 | 1.854208 | 1.042e-09 | 8.053995 | 3.851e-09
2018-04-08 03:09 | 36167.67 | 11040.0017 | 3 | 2 | 4.400105 | 0.08701897 | 1.85714 | 1.042e-09 | 8.066895 | 3.851e-09
2018-04-08 03:11 | 36287.67 | 11160.0012 | 3 | 2 | 4.400201 | 0.08672905 | 1.860036 | 1.042e-09 | 8.079637 | 3.851e-09
2018-04-08 03:13 | 36407.67 | 11280.001 | 3 | 2 | 4.400118 | 0.08493614 | 1.862898 | 1.042e-09 | 8.092231 | 3.851e-09
2018-04-08 03:15 | 36527.67 | 11400.0012 | 3 | 2 | 4.400155 | 0.0842495 | 1.865726 | 1.042e-09 | 8.104673 | 3.851e-09
2018-04-08 03:17 | 36647.67 | 11520.0017 | 3 | 2 | 4.400127 | 0.08308601 | 1.868507 | 1.042e-09 | 8.116914 | 3.851e-09
2018-04-08 03:19 | 36767.67 | 11640.0004 | 3 | 2 | 4.400063 | 0.08197403 | 1.871253 | 1.042e-09 | 8.128995 | 3.851e-09
2018-04-08 03:21 | 36887.67 | 11760.0001 | 3 | 2 | 4.400156 | 0.0816288 | 1.873975 | 1.042e-09 | 8.140973 | 3.851e-09
2018-04-08 03:22 | 36920.51 | 11792.8462 | 3 | 2 | 4.400179 | 0.08149529 | 1.87472 | 1.042e-09 | 8.144249 | 3.851e-09
2018-04-08 03:24 | 37040.56 | 120.0012 | 4 | 2 | 4.386548 | 0 | 1.87472 | 1.042e-09 | 8.144249 | 3.851e-09
2018-04-08 03:26 | 37160.56 | 240.0009 | 4 | 2 | 4.383696 | 0 | 1.87472 | 1.042e-09 | 8.144249 | 3.851e-09
2018-04-08 03:27 | 37220.56 | 300.002 | 4 | 2 | 4.382479 | 0 | 1.87472 | 1.042e-09 | 8.144249 | 3.851e-09
2018-04-08 03:29 | 37340.64 | 120.0005 | 5 | 2 | 4.038523 | -2.28194 | 1.87472 | 0.0760522 | 8.144249 | 0.3104166
2018-04-08 03:31 | 37460.64 | 240.0012 | 5 | 2 | 3.982143 | -2.281963 | 1.87472 | 0.1521116 | 8.144249 | 0.6154265
2018-04-08 03:33 | 37580.64 | 360.0022 | 5 | 2 | 3.927242 | -2.281986 | 1.87472 | 0.2281675 | 8.144249 | 0.9161946
2018-04-08 03:35 | 37700.64 | 480.001 | 5 | 2 | 3.874711 | -2.281955 | 1.87472 | 0.304226 | 8.144249 | 1.212878
2018-04-08 03:37 | 37820.64 | 600.0005 | 5 | 2 | 3.825709 | -2.281967 | 1.87472 | 0.3802827 | 8.144249 | 1.505689
2018-04-08 03:39 | 37940.64 | 720.0001 | 5 | 2 | 3.780374 | -2.281984 | 1.87472 | 0.4563423 | 8.144249 | 1.794924
2018-04-08 03:41 | 38060.64 | 840.0021 | 5 | 2 | 3.738156 | -2.281982 | 1.87472 | 0.5324051 | 8.144249 | 2.080844
2018-04-08 03:43 | 38180.64 | 960.0017 | 5 | 2 | 3.698901 | -2.281944 | 1.87472 | 0.6084635 | 8.144249 | 2.363652
2018-04-08 03:45 | 38300.64 | 1080.0004 | 5 | 2 | 3.662494 | -2.281936 | 1.87472 | 0.6845214 | 8.144249 | 2.643578
2018-04-08 03:47 | 38420.64 | 1200.002 | 5 | 2 | 3.628966 | -2.281896 | 1.87472 | 0.7605816 | 8.144249 | 2.920853
2018-04-08 03:49 | 38540.64 | 1320.0004 | 5 | 2 | 3.598501 | -2.281965 | 1.87472 | 0.8366356 | 8.144249 | 3.195672
2018-04-08 03:51 | 38660.64 | 1440.0001 | 5 | 2 | 3.571183 | -2.281896 | 1.87472 | 0.9127011 | 8.144249 | 3.468334
2018-04-08 03:53 | 38780.64 | 1560.0012 | 5 | 2 | 3.546733 | -2.281931 | 1.87472 | 0.9887512 | 8.144249 | 3.738976
2018-04-08 03:55 | 38900.64 | 1680.0001 | 5 | 2 | 3.524148 | -2.281953 | 1.87472 | 1.064819 | 8.144249 | 4.007899
2018-04-08 03:57 | 39020.64 | 1800.0012 | 5 | 2 | 3.501793 | -2.281978 | 1.87472 | 1.140879 | 8.144249 | 4.275101
2018-04-08 03:59 | 39140.64 | 1920.0009 | 5 | 2 | 3.477475 | -2.281919 | 1.87472 | 1.216937 | 8.144249 | 4.540535
2018-04-08 04:01 | 39260.64 | 2040.0023 | 5 | 2 | 3.447911 | -2.28196 | 1.87472 | 1.293001 | 8.144249 | 4.803971
2018-04-08 04:03 | 39380.64 | 2160.0003 | 5 | 2 | 3.406478 | -2.28196 | 1.87472 | 1.369056 | 8.144249 | 5.064736
2018-04-08 04:05 | 39500.64 | 2280.0007 | 5 | 2 | 3.335486 | -2.281995 | 1.87472 | 1.445117 | 8.144249 | 5.321435
2018-04-08 04:07 | 39620.64 | 2400.0018 | 5 | 2 | 3.188903 | -2.281953 | 1.87472 | 1.521176 | 8.144249 | 5.570172
2018-04-08 04:09 | 39724.64 | 2503.9939 | 5 | 2 | 2.999988 | -2.281967 | 1.87472 | 1.587087 | 8.144249 | 5.774342
2018-04-08 04:11 | 39844.68 | 120.0007 | 6 | 2 | 3.686071 | 0 | 1.87472 | 1.587087 | 8.144249 | 5.774342
2018-04-08 04:13 | 39964.68 | 240.0018 | 6 | 2 | 3.708118 | 0 | 1.87472 | 1.587087 | 8.144249 | 5.774342
2018-04-08 04:14 | 40024.69 | 300.003 | 6 | 2 | 3.713984 | 0 | 1.87472 | 1.587087 | 8.144249 | 5.774342
2018-04-08 04:14 | 40024.69 | 0.0024 | 7 | 3 | 3.713949 | 0 | 0 | 0 | 0 | 0
2018-04-08 04:16 | 40137.69 | 112.9089 | 2 | 3 | 4.200338 | 3.259981 | 0.1153878 | 2.999e-09 | 0.4843781 | 1.114e-08
2018-04-08 04:18 | 40257.7 | 120.0006 | 3 | 3 | 4.24699 | 3.260086 | 0.2236105 | 2.999e-09 | 0.9413692 | 1.114e-08
2018-04-08 04:20 | 40377.7 | 240.0017 | 3 | 3 | 4.297575 | 3.260042 | 0.3322706 | 2.999e-09 | 1.405562 | 1.114e-08
2018-04-08 04:22 | 40497.7 | 360.0005 | 3 | 3 | 4.353997 | 3.260101 | 0.4409313 | 2.999e-09 | 1.875533 | 1.114e-08
2018-04-08 04:24 | 40617.7 | 480.0008 | 3 | 3 | 4.400363 | 3.107563 | 0.5488632 | 2.999e-09 | 2.348599 | 1.114e-08
2018-04-08 04:26 | 40737.7 | 600.0012 | 3 | 3 | 4.400332 | 2.672396 | 0.6449751 | 2.999e-09 | 2.771525 | 1.114e-08
2018-04-08 04:28 | 40857.7 | 720.0016 | 3 | 3 | 4.400303 | 2.28875 | 0.7275385 | 2.999e-09 | 3.134832 | 1.114e-08
2018-04-08 04:30 | 40977.7 | 840.002 | 3 | 3 | 4.400345 | 1.949457 | 0.7980385 | 2.999e-09 | 3.445056 | 1.114e-08
2018-04-08 04:32 | 41097.7 | 960.0001 | 3 | 3 | 4.400312 | 1.660172 | 0.858044 | 2.999e-09 | 3.7091 | 1.114e-08
2018-04-08 04:34 | 41217.7 | 1080.002 | 3 | 3 | 4.400306 | 1.42136 | 0.9092585 | 2.999e-09 | 3.93446 | 1.114e-08
2018-04-08 04:36 | 41337.7 | 1200 | 3 | 3 | 4.400334 | 1.229588 | 0.9533296 | 2.999e-09 | 4.128386 | 1.114e-08
2018-04-08 04:38 | 41457.7 | 1320.0013 | 3 | 3 | 4.400321 | 1.074615 | 0.9916402 | 2.999e-09 | 4.296965 | 1.114e-08
2018-04-08 04:40 | 41577.7 | 1440.0001 | 3 | 3 | 4.400271 | 0.9467506 | 1.025259 | 2.999e-09 | 4.444897 | 1.114e-08
2018-04-08 04:42 | 41697.7 | 1560.0005 | 3 | 3 | 4.400277 | 0.83988 | 1.054983 | 2.999e-09 | 4.575691 | 1.114e-08
2018-04-08 04:44 | 41817.7 | 1680.0001 | 3 | 3 | 4.400259 | 0.7510033 | 1.081456 | 2.999e-09 | 4.692182 | 1.114e-08
2018-04-08 04:46 | 41937.7 | 1800.0021 | 3 | 3 | 4.400265 | 0.6764736 | 1.105215 | 2.999e-09 | 4.796724 | 1.114e-08
2018-04-08 04:48 | 42057.7 | 1920.0009 | 3 | 3 | 4.40033 | 0.614584 | 1.126695 | 2.999e-09 | 4.891245 | 1.114e-08
2018-04-08 04:50 | 42177.7 | 2040.0005 | 3 | 3 | 4.400258 | 0.5609589 | 1.14625 | 2.999e-09 | 4.977293 | 1.114e-08
2018-04-08 04:52 | 42297.7 | 2160.0001 | 3 | 3 | 4.400243 | 0.5162773 | 1.164179 | 2.999e-09 | 5.056184 | 1.114e-08
2018-04-08 04:54 | 42417.7 | 2280.0005 | 3 | 3 | 4.400246 | 0.4774952 | 1.180729 | 2.999e-09 | 5.129009 | 1.114e-08
2018-04-08 04:56 | 42537.7 | 2400.0001 | 3 | 3 | 4.400225 | 0.4446678 | 1.196096 | 2.999e-09 | 5.196625 | 1.114e-08
2018-04-08 04:58 | 42657.7 | 2520.0004 | 3 | 3 | 4.400229 | 0.4161625 | 1.210435 | 2.999e-09 | 5.259723 | 1.114e-08
2018-04-08 05:00 | 42777.7 | 2640.0001 | 3 | 3 | 4.400198 | 0.3910046 | 1.223887 | 2.999e-09 | 5.318912 | 1.114e-08
2018-04-08 05:02 | 42897.7 | 2760.0012 | 3 | 3 | 4.400231 | 0.3692226 | 1.236555 | 2.999e-09 | 5.374656 | 1.114e-08
2018-04-08 05:04 | 43017.7 | 2880.0016 | 3 | 3 | 4.400231 | 0.3500443 | 1.248538 | 2.999e-09 | 5.427386 | 1.114e-08
2018-04-08 05:06 | 43137.7 | 3000.0021 | 3 | 3 | 4.400234 | 0.3329773 | 1.259913 | 2.999e-09 | 5.477435 | 1.114e-08
2018-04-08 05:08 | 43257.7 | 3120.0004 | 3 | 3 | 4.400243 | 0.3175297 | 1.270743 | 2.999e-09 | 5.52509 | 1.114e-08
2018-04-08 05:10 | 43377.7 | 3240.0014 | 3 | 3 | 4.400211 | 0.3030949 | 1.28108 | 2.999e-09 | 5.570578 | 1.114e-08
2018-04-08 05:12 | 43497.7 | 3360.0001 | 3 | 3 | 4.40025 | 0.2909393 | 1.290976 | 2.999e-09 | 5.61412 | 1.114e-08
2018-04-08 05:14 | 43617.7 | 3480.0013 | 3 | 3 | 4.400151 | 0.2784157 | 1.300472 | 2.999e-09 | 5.655907 | 1.114e-08
2018-04-08 05:16 | 43737.7 | 3600.0001 | 3 | 3 | 4.400193 | 0.2684059 | 1.309603 | 2.999e-09 | 5.696082 | 1.114e-08
2018-04-08 05:18 | 43857.7 | 3720.0021 | 3 | 3 | 4.400236 | 0.2591763 | 1.318389 | 2.999e-09 | 5.734744 | 1.114e-08
2018-04-08 05:20 | 43977.7 | 3840.0008 | 3 | 3 | 4.400226 | 0.2500153 | 1.326864 | 2.999e-09 | 5.772038 | 1.114e-08
2018-04-08 05:22 | 44097.7 | 3960.0012 | 3 | 3 | 4.400233 | 0.2418537 | 1.335054 | 2.999e-09 | 5.808074 | 1.114e-08
2018-04-08 05:24 | 44217.7 | 4080 | 3 | 3 | 4.400202 | 0.2337627 | 1.342974 | 2.999e-09 | 5.842925 | 1.114e-08
2018-04-08 05:26 | 44337.7 | 4200.002 | 3 | 3 | 4.400214 | 0.2267056 | 1.350646 | 2.999e-09 | 5.876683 | 1.114e-08
2018-04-08 05:28 | 44457.7 | 4320.0016 | 3 | 3 | 4.400255 | 0.2200947 | 1.35808 | 2.999e-09 | 5.909393 | 1.114e-08
2018-04-08 05:30 | 44577.7 | 4440.0012 | 3 | 3 | 4.400156 | 0.2130318 | 1.365293 | 2.999e-09 | 5.941129 | 1.114e-08
2018-04-08 05:32 | 44697.7 | 4560.0017 | 3 | 3 | 4.400171 | 0.2067432 | 1.3723 | 2.999e-09 | 5.971961 | 1.114e-08
2018-04-08 05:34 | 44817.7 | 4680.0005 | 3 | 3 | 4.400191 | 0.2011356 | 1.379102 | 2.999e-09 | 6.001891 | 1.114e-08
2018-04-08 05:36 | 44937.7 | 4800.0002 | 3 | 3 | 4.400206 | 0.1957073 | 1.385715 | 2.999e-09 | 6.03099 | 1.114e-08
2018-04-08 05:38 | 45057.7 | 4920.0013 | 3 | 3 | 4.40017 | 0.1905899 | 1.392154 | 2.999e-09 | 6.059324 | 1.114e-08
2018-04-08 05:40 | 45177.7 | 5040.0002 | 3 | 3 | 4.40016 | 0.1854134 | 1.398428 | 2.999e-09 | 6.08693 | 1.114e-08
2018-04-08 05:42 | 45297.7 | 5160.0006 | 3 | 3 | 4.40018 | 0.1808796 | 1.404538 | 2.999e-09 | 6.113819 | 1.114e-08
2018-04-08 05:44 | 45417.7 | 5280.0001 | 3 | 3 | 4.400163 | 0.176405 | 1.410495 | 2.999e-09 | 6.140028 | 1.114e-08
2018-04-08 05:46 | 45537.7 | 5400.0013 | 3 | 3 | 4.400201 | 0.1724567 | 1.416304 | 2.999e-09 | 6.165588 | 1.114e-08
2018-04-08 05:48 | 45657.7 | 5520.0001 | 3 | 3 | 4.400174 | 0.1675911 | 1.421977 | 2.999e-09 | 6.190552 | 1.114e-08
2018-04-08 05:50 | 45777.7 | 5640.0005 | 3 | 3 | 4.400194 | 0.1642532 | 1.427508 | 2.999e-09 | 6.214889 | 1.114e-08
2018-04-08 05:52 | 45897.7 | 5760 | 3 | 3 | 4.400188 | 0.1606541 | 1.432915 | 2.999e-09 | 6.238683 | 1.114e-08
2018-04-08 05:54 | 46017.7 | 5880.0012 | 3 | 3 | 4.400203 | 0.1569099 | 1.438212 | 2.999e-09 | 6.261989 | 1.114e-08
2018-04-08 05:56 | 46137.7 | 6000.0017 | 3 | 3 | 4.400178 | 0.1531944 | 1.44338 | 2.999e-09 | 6.284729 | 1.114e-08
2018-04-08 05:58 | 46257.7 | 6120.0012 | 3 | 3 | 4.400191 | 0.1502457 | 1.448437 | 2.999e-09 | 6.306981 | 1.114e-08
2018-04-08 06:00 | 46377.7 | 6240.0017 | 3 | 3 | 4.400138 | 0.1465549 | 1.453382 | 2.999e-09 | 6.328741 | 1.114e-08
2018-04-08 06:02 | 46497.7 | 6360.0029 | 3 | 3 | 4.400159 | 0.1436043 | 1.458228 | 2.999e-09 | 6.350065 | 1.114e-08
2018-04-08 06:04 | 46617.7 | 6480.0002 | 3 | 3 | 4.400218 | 0.1413383 | 1.462976 | 2.999e-09 | 6.370956 | 1.114e-08
2018-04-08 06:06 | 46737.7 | 6600.0013 | 3 | 3 | 4.400177 | 0.1380939 | 1.467628 | 2.999e-09 | 6.391425 | 1.114e-08
2018-04-08 06:08 | 46857.7 | 6720.0001 | 3 | 3 | 4.400186 | 0.1355476 | 1.472191 | 2.999e-09 | 6.411503 | 1.114e-08
2018-04-08 06:10 | 46977.7 | 6840.0013 | 3 | 3 | 4.400093 | 0.1321449 | 1.476661 | 2.999e-09 | 6.431173 | 1.114e-08
2018-04-08 06:12 | 47097.7 | 6960.0001 | 3 | 3 | 4.400165 | 0.1303234 | 1.481051 | 2.999e-09 | 6.45049 | 1.114e-08
2018-04-08 06:14 | 47217.7 | 7080.0005 | 3 | 3 | 4.400201 | 0.1281109 | 1.485356 | 2.999e-09 | 6.469433 | 1.114e-08
2018-04-08 06:16 | 47337.7 | 7200.0008 | 3 | 3 | 4.400153 | 0.1250935 | 1.489582 | 2.999e-09 | 6.488025 | 1.114e-08
2018-04-08 06:18 | 47457.7 | 7320.0004 | 3 | 3 | 4.40021 | 0.1236973 | 1.493723 | 2.999e-09 | 6.506246 | 1.114e-08
2018-04-08 06:20 | 47577.7 | 7440.0001 | 3 | 3 | 4.400207 | 0.1214466 | 1.497797 | 2.999e-09 | 6.524174 | 1.114e-08
2018-04-08 06:22 | 47697.7 | 7560.0004 | 3 | 3 | 4.400163 | 0.1188908 | 1.501795 | 2.999e-09 | 6.541768 | 1.114e-08
2018-04-08 06:24 | 47817.7 | 7680.0001 | 3 | 3 | 4.400185 | 0.1166782 | 1.505729 | 2.999e-09 | 6.559074 | 1.114e-08
2018-04-08 06:26 | 47937.7 | 7800.0014 | 3 | 3 | 4.400162 | 0.1148052 | 1.509585 | 2.999e-09 | 6.576042 | 1.114e-08
2018-04-08 06:28 | 48057.7 | 7920.0009 | 3 | 3 | 4.400195 | 0.1129589 | 1.513384 | 2.999e-09 | 6.592762 | 1.114e-08
2018-04-08 06:30 | 48177.7 | 8040.0005 | 3 | 3 | 4.400137 | 0.1108189 | 1.517116 | 2.999e-09 | 6.609181 | 1.114e-08
2018-04-08 06:32 | 48297.7 | 8160.0001 | 3 | 3 | 4.40021 | 0.1096611 | 1.520792 | 2.999e-09 | 6.625357 | 1.114e-08
2018-04-08 06:34 | 48417.7 | 8280.0021 | 3 | 3 | 4.400198 | 0.107914 | 1.524412 | 2.999e-09 | 6.641284 | 1.114e-08
2018-04-08 06:36 | 48537.7 | 8400.0009 | 3 | 3 | 4.400174 | 0.1061096 | 1.527975 | 2.999e-09 | 6.656963 | 1.114e-08
2018-04-08 06:38 | 48657.7 | 8520.0012 | 3 | 3 | 4.400177 | 0.1044884 | 1.531476 | 2.999e-09 | 6.672367 | 1.114e-08
2018-04-08 06:40 | 48777.7 | 8640 | 3 | 3 | 4.40016 | 0.1026859 | 1.534929 | 2.999e-09 | 6.687559 | 1.114e-08
2018-04-08 06:42 | 48897.7 | 8760.0004 | 3 | 3 | 4.400165 | 0.1011581 | 1.538328 | 2.999e-09 | 6.702519 | 1.114e-08
2018-04-08 06:44 | 49017.7 | 8880.0024 | 3 | 3 | 4.400163 | 0.09939957 | 1.541676 | 2.999e-09 | 6.71725 | 1.114e-08
2018-04-08 06:46 | 49137.7 | 9000.0021 | 3 | 3 | 4.400116 | 0.09780693 | 1.544966 | 2.999e-09 | 6.731723 | 1.114e-08
2018-04-08 06:48 | 49257.7 | 9120.0009 | 3 | 3 | 4.400217 | 0.09718513 | 1.54821 | 2.999e-09 | 6.746 | 1.114e-08
2018-04-08 06:50 | 49377.7 | 9240.0006 | 3 | 3 | 4.400169 | 0.09531212 | 1.551411 | 2.999e-09 | 6.760086 | 1.114e-08
2018-04-08 06:52 | 49497.7 | 9360.0011 | 3 | 3 | 4.400185 | 0.09417915 | 1.554566 | 2.999e-09 | 6.773967 | 1.114e-08
2018-04-08 06:54 | 49617.7 | 9480.0029 | 3 | 3 | 4.40011 | 0.09235382 | 1.557682 | 2.999e-09 | 6.787678 | 1.114e-08
2018-04-08 06:56 | 49737.7 | 9600.0001 | 3 | 3 | 4.400149 | 0.09118652 | 1.560751 | 2.999e-09 | 6.801182 | 1.114e-08
2018-04-08 06:58 | 49857.7 | 9720.0013 | 3 | 3 | 4.400169 | 0.09010506 | 1.563778 | 2.999e-09 | 6.814501 | 1.114e-08
2018-04-08 07:00 | 49977.7 | 9840.0008 | 3 | 3 | 4.400132 | 0.08860779 | 1.566759 | 2.999e-09 | 6.82762 | 1.114e-08
2018-04-08 07:02 | 50097.7 | 9960.0012 | 3 | 3 | 4.400165 | 0.08781433 | 1.569702 | 2.999e-09 | 6.840566 | 1.114e-08
2018-04-08 07:04 | 50217.7 | 10080.0016 | 3 | 3 | 4.400157 | 0.08676529 | 1.572598 | 2.999e-09 | 6.853309 | 1.114e-08
2018-04-08 07:06 | 50337.7 | 10200.002 | 3 | 3 | 4.40011 | 0.08495903 | 1.575465 | 2.999e-09 | 6.865924 | 1.114e-08
2018-04-08 07:08 | 50457.7 | 10320.0016 | 3 | 3 | 4.400069 | 0.08347321 | 1.578289 | 2.999e-09 | 6.878353 | 1.114e-08
2018-04-08 07:10 | 50577.7 | 10440.0012 | 3 | 3 | 4.400163 | 0.08346939 | 1.581072 | 2.999e-09 | 6.890596 | 1.114e-08
2018-04-08 07:12 | 50697.7 | 10560.0008 | 3 | 3 | 4.400148 | 0.08200264 | 1.583829 | 2.999e-09 | 6.902727 | 1.114e-08
2018-04-08 07:13 | 50761.4 | 10623.7047 | 3 | 3 | 4.400153 | 0.0814991 | 1.585275 | 2.999e-09 | 6.909091 | 1.114e-08
2018-04-08 07:15 | 50881.45 | 120.0006 | 4 | 3 | 4.385335 | 0 | 1.585275 | 2.999e-09 | 6.909091 | 1.114e-08
2018-04-08 07:17 | 51001.45 | 240.001 | 4 | 3 | 4.382053 | 0 | 1.585275 | 2.999e-09 | 6.909091 | 1.114e-08
2018-04-08 07:18 | 51061.45 | 300.0007 | 4 | 3 | 4.380641 | 0 | 1.585275 | 2.999e-09 | 6.909091 | 1.114e-08
2018-04-08 07:20 | 51181.53 | 120.0015 | 5 | 3 | 4.014988 | -2.281934 | 1.585275 | 0.0760575 | 6.909091 | 0.3089198
2018-04-08 07:22 | 51301.53 | 240.0001 | 5 | 3 | 3.9544 | -2.281913 | 1.585275 | 0.1521117 | 6.909091 | 0.6119546
2018-04-08 07:24 | 51421.53 | 360.0014 | 5 | 3 | 3.896054 | -2.281942 | 1.585275 | 0.2281708 | 6.909091 | 0.9104878
2018-04-08 07:26 | 51541.53 | 480.0017 | 5 | 3 | 3.840912 | -2.281993 | 1.585275 | 0.3042275 | 6.909091 | 1.204687
2018-04-08 07:28 | 51661.53 | 600.0012 | 5 | 3 | 3.78984 | -2.281938 | 1.585275 | 0.3802834 | 6.909091 | 1.494842
2018-04-08 07:30 | 51781.53 | 720 | 5 | 3 | 3.742468 | -2.281959 | 1.585275 | 0.456343 | 6.909091 | 1.781272
2018-04-08 07:32 | 51901.53 | 840.0013 | 5 | 3 | 3.69836 | -2.281953 | 1.585275 | 0.5324006 | 6.909091 | 2.064219
2018-04-08 07:34 | 52021.53 | 960.0017 | 5 | 3 | 3.657384 | -2.282001 | 1.585275 | 0.6084595 | 6.909091 | 2.343932
2018-04-08 07:36 | 52141.53 | 1080.0014 | 5 | 3 | 3.619966 | -2.28198 | 1.585275 | 0.6845187 | 6.909091 | 2.620665
2018-04-08 07:38 | 52261.53 | 1200.0002 | 5 | 3 | 3.586317 | -2.281997 | 1.585275 | 0.7605775 | 6.909091 | 2.89469
2018-04-08 07:40 | 52381.53 | 1320.0005 | 5 | 3 | 3.556605 | -2.281999 | 1.585275 | 0.836641 | 6.909091 | 3.166323
2018-04-08 07:42 | 52501.53 | 1440.0017 | 5 | 3 | 3.530236 | -2.28196 | 1.585275 | 0.9127035 | 6.909091 | 3.435829
2018-04-08 07:44 | 52621.53 | 1560.0013 | 5 | 3 | 3.505815 | -2.281969 | 1.585275 | 0.9887633 | 6.909091 | 3.703402
2018-04-08 07:46 | 52741.53 | 1680.0001 | 5 | 3 | 3.481185 | -2.282003 | 1.585275 | 1.06482 | 6.909091 | 3.969116
2018-04-08 07:48 | 52861.53 | 1800.0004 | 5 | 3 | 3.453303 | -2.281936 | 1.585275 | 1.140879 | 6.909091 | 4.23286
2018-04-08 07:50 | 52981.53 | 1920.0001 | 5 | 3 | 3.41644 | -2.28196 | 1.585275 | 1.216934 | 6.909091 | 4.494189
2018-04-08 07:52 | 53101.53 | 2040.0005 | 5 | 3 | 3.355863 | -2.281984 | 1.585275 | 1.292993 | 6.909091 | 4.751973
2018-04-08 07:54 | 53221.53 | 2160.0009 | 5 | 3 | 3.225025 | -2.281974 | 1.585275 | 1.369051 | 6.909091 | 5.002917
2018-04-08 07:56 | 53341.53 | 2280.0004 | 5 | 3 | 3.002547 | -2.281967 | 1.585275 | 1.44511 | 6.909091 | 5.240067
2018-04-08 07:56 | 53342.8 | 2281.2739 | 5 | 3 | 2.999989 | -2.281988 | 1.585275 | 1.445916 | 6.909091 | 5.242484
2018-04-08 07:58 | 53462.85 | 120.0012 | 6 | 3 | 3.6985 | 0 | 1.585275 | 1.445916 | 6.909091 | 5.242484
2018-04-08 08:00 | 53582.85 | 240.0015 | 6 | 3 | 3.718111 | 0 | 1.585275 | 1.445916 | 6.909091 | 5.242484
2018-04-08 08:01 | 53642.85 | 300.0027 | 6 | 3 | 3.72437 | 0 | 1.585275 | 1.445916 | 6.909091 | 5.242484
2018-04-08 08:01 | 53642.86 | 0.0024 | 7 | 4 | 3.724423 | 0 | 0 | 0 | 0 | 0
2018-04-08 08:02 | 53702.72 | 59.7741 | 2 | 4 | 4.200398 | 3.259987 | 0.06113166 | 1.491e-09 | 0.256638 | 5.553e-09
2018-04-08 08:04 | 53822.74 | 120.0023 | 3 | 4 | 4.259351 | 3.260124 | 0.1693517 | 1.491e-09 | 0.7145082 | 5.553e-09
2018-04-08 08:06 | 53942.74 | 240.0019 | 3 | 4 | 4.315724 | 3.260044 | 0.2780078 | 1.491e-09 | 1.180339 | 5.553e-09
2018-04-08 08:08 | 54062.74 | 360.0023 | 3 | 4 | 4.377605 | 3.260025 | 0.3866681 | 1.491e-09 | 1.652586 | 5.553e-09
2018-04-08 08:10 | 54182.73 | 480.0006 | 3 | 4 | 4.400352 | 2.935497 | 0.4915036 | 1.491e-09 | 2.113473 | 5.553e-09
2018-04-08 08:12 | 54302.74 | 600.0022 | 3 | 4 | 4.400356 | 2.541447 | 0.5826361 | 1.491e-09 | 2.514487 | 5.553e-09
2018-04-08 08:14 | 54422.74 | 720.0025 | 3 | 4 | 4.400291 | 2.183071 | 0.6612799 | 1.491e-09 | 2.860546 | 5.553e-09
2018-04-08 08:16 | 54542.73 | 840.0014 | 3 | 4 | 4.400305 | 1.863012 | 0.728591 | 1.491e-09 | 3.156737 | 5.553e-09
2018-04-08 08:18 | 54662.73 | 960.0011 | 3 | 4 | 4.400319 | 1.588802 | 0.7859885 | 1.491e-09 | 3.409305 | 5.553e-09
2018-04-08 08:20 | 54782.73 | 1080.0006 | 3 | 4 | 4.400338 | 1.362114 | 0.8350286 | 1.491e-09 | 3.625097 | 5.553e-09
2018-04-08 08:22 | 54902.74 | 1200.0027 | 3 | 4 | 4.400297 | 1.176832 | 0.8772322 | 1.491e-09 | 3.810805 | 5.553e-09
2018-04-08 08:24 | 55022.74 | 1320.0015 | 3 | 4 | 4.40029 | 1.027163 | 0.9138875 | 1.491e-09 | 3.9721 | 5.553e-09
2018-04-08 08:26 | 55142.74 | 1440.0027 | 3 | 4 | 4.400273 | 0.9032764 | 0.9459895 | 1.491e-09 | 4.113358 | 5.553e-09
2018-04-08 08:28 | 55262.73 | 1560.0007 | 3 | 4 | 4.400288 | 0.8003063 | 0.9743335 | 1.491e-09 | 4.23808 | 5.553e-09
2018-04-08 08:30 | 55382.73 | 1680.0002 | 3 | 4 | 4.400266 | 0.7137661 | 0.9995267 | 1.491e-09 | 4.348937 | 5.553e-09
2018-04-08 08:32 | 55502.74 | 1800.0015 | 3 | 4 | 4.400299 | 0.6414566 | 1.022084 | 1.491e-09 | 4.448193 | 5.553e-09
2018-04-08 08:34 | 55622.73 | 1920.0002 | 3 | 4 | 4.400231 | 0.5798111 | 1.042409 | 1.491e-09 | 4.537631 | 5.553e-09
2018-04-08 08:36 | 55742.74 | 2040.0022 | 3 | 4 | 4.400269 | 0.5285854 | 1.060861 | 1.491e-09 | 4.618826 | 5.553e-09
2018-04-08 08:38 | 55862.74 | 2160.0018 | 3 | 4 | 4.400249 | 0.4852238 | 1.07774 | 1.491e-09 | 4.693098 | 5.553e-09
2018-04-08 08:40 | 55982.73 | 2280.0006 | 3 | 4 | 4.400237 | 0.4484177 | 1.093285 | 1.491e-09 | 4.761497 | 5.553e-09
2018-04-08 08:42 | 56102.73 | 2400.0013 | 3 | 4 | 4.400252 | 0.4173508 | 1.107696 | 1.491e-09 | 4.824909 | 5.553e-09
2018-04-08 08:44 | 56222.74 | 2520.0015 | 3 | 4 | 4.400257 | 0.3903198 | 1.121136 | 1.491e-09 | 4.884051 | 5.553e-09
2018-04-08 08:46 | 56342.74 | 2640.0019 | 3 | 4 | 4.400232 | 0.3666077 | 1.133741 | 1.491e-09 | 4.939513 | 5.553e-09
2018-04-08 08:48 | 56462.74 | 2760.0015 | 3 | 4 | 4.400229 | 0.3461952 | 1.145612 | 1.491e-09 | 4.991749 | 5.553e-09
2018-04-08 08:50 | 56582.73 | 2880.0011 | 3 | 4 | 4.400229 | 0.3278847 | 1.156843 | 1.491e-09 | 5.041167 | 5.553e-09
2018-04-08 08:52 | 56702.74 | 3000.0023 | 3 | 4 | 4.400202 | 0.3116341 | 1.167502 | 1.491e-09 | 5.088072 | 5.553e-09
2018-04-08 08:54 | 56822.74 | 3120.0019 | 3 | 4 | 4.400219 | 0.2976131 | 1.177657 | 1.491e-09 | 5.132753 | 5.553e-09
2018-04-08 08:56 | 56942.73 | 3240.0006 | 3 | 4 | 4.400204 | 0.284708 | 1.18736 | 1.491e-09 | 5.175452 | 5.553e-09
2018-04-08 08:58 | 57062.73 | 3360.001 | 3 | 4 | 4.40018 | 0.2729588 | 1.196657 | 1.491e-09 | 5.216359 | 5.553e-09
2018-04-08 09:00 | 57182.74 | 3480.0022 | 3 | 4 | 4.400202 | 0.2621555 | 1.205583 | 1.491e-09 | 5.255638 | 5.553e-09
2018-04-08 09:02 | 57302.73 | 3600.0004 | 3 | 4 | 4.40016 | 0.2522087 | 1.214164 | 1.491e-09 | 5.293392 | 5.553e-09
2018-04-08 09:04 | 57422.73 | 3720.0006 | 3 | 4 | 4.400211 | 0.2429905 | 1.222425 | 1.491e-09 | 5.329745 | 5.553e-09
2018-04-08 09:06 | 57542.73 | 3840.0005 | 3 | 4 | 4.400177 | 0.234005 | 1.230381 | 1.491e-09 | 5.364752 | 5.553e-09
2018-04-08 09:08 | 57662.74 | 3960.0023 | 3 | 4 | 4.400183 | 0.2262688 | 1.238066 | 1.491e-09 | 5.398567 | 5.553e-09
2018-04-08 09:10 | 57782.74 | 4080.002 | 3 | 4 | 4.400212 | 0.2195492 | 1.245499 | 1.491e-09 | 5.431275 | 5.553e-09
2018-04-08 09:12 | 57902.74 | 4200.0017 | 3 | 4 | 4.400188 | 0.2129173 | 1.2527 | 1.491e-09 | 5.462961 | 5.553e-09
2018-04-08 09:14 | 58022.73 | 4320.0011 | 3 | 4 | 4.400122 | 0.2056026 | 1.259677 | 1.491e-09 | 5.49366 | 5.553e-09
2018-04-08 09:16 | 58142.74 | 4440.0015 | 3 | 4 | 4.400177 | 0.2000637 | 1.266448 | 1.491e-09 | 5.523451 | 5.553e-09
2018-04-08 09:18 | 58262.73 | 4560.0013 | 3 | 4 | 4.400203 | 0.19454 | 1.273018 | 1.491e-09 | 5.552361 | 5.553e-09
2018-04-08 09:20 | 58382.74 | 4680.0015 | 3 | 4 | 4.400205 | 0.1889343 | 1.279407 | 1.491e-09 | 5.580474 | 5.553e-09
2018-04-08 09:22 | 58502.73 | 4800.0003 | 3 | 4 | 4.400215 | 0.1841946 | 1.285622 | 1.491e-09 | 5.607823 | 5.553e-09
2018-04-08 09:24 | 58622.74 | 4920.0024 | 3 | 4 | 4.400231 | 0.1794224 | 1.291674 | 1.491e-09 | 5.634451 | 5.553e-09
2018-04-08 09:26 | 58742.74 | 5040.0019 | 3 | 4 | 4.400164 | 0.1746616 | 1.297573 | 1.491e-09 | 5.66041 | 5.553e-09
2018-04-08 09:28 | 58862.73 | 5160.0001 | 3 | 4 | 4.400218 | 0.1705608 | 1.303325 | 1.491e-09 | 5.685719 | 5.553e-09
2018-04-08 09:30 | 58982.74 | 5280.0019 | 3 | 4 | 4.400167 | 0.1657619 | 1.308927 | 1.491e-09 | 5.710369 | 5.553e-09
2018-04-08 09:32 | 59102.74 | 5400.0015 | 3 | 4 | 4.400169 | 0.1620388 | 1.314386 | 1.491e-09 | 5.734391 | 5.553e-09
2018-04-08 09:34 | 59222.73 | 5520.0005 | 3 | 4 | 4.400201 | 0.1583595 | 1.319726 | 1.491e-09 | 5.757887 | 5.553e-09
2018-04-08 09:36 | 59342.73 | 5640.0007 | 3 | 4 | 4.400177 | 0.1546402 | 1.324941 | 1.491e-09 | 5.780833 | 5.553e-09
2018-04-08 09:38 | 59462.73 | 5760.0012 | 3 | 4 | 4.400178 | 0.1512871 | 1.330036 | 1.491e-09 | 5.803255 | 5.553e-09
2018-04-08 09:40 | 59582.73 | 5880.0007 | 3 | 4 | 4.400209 | 0.1480274 | 1.335019 | 1.491e-09 | 5.825179 | 5.553e-09
2018-04-08 09:42 | 59702.74 | 6000.0019 | 3 | 4 | 4.400199 | 0.1447144 | 1.33989 | 1.491e-09 | 5.846614 | 5.553e-09
2018-04-08 09:44 | 59822.74 | 6120.0023 | 3 | 4 | 4.400173 | 0.1416988 | 1.34466 | 1.491e-09 | 5.8676 | 5.553e-09
2018-04-08 09:46 | 59942.73 | 6240.0011 | 3 | 4 | 4.400156 | 0.1387444 | 1.34933 | 1.491e-09 | 5.888152 | 5.553e-09
2018-04-08 09:48 | 60062.74 | 6360.0023 | 3 | 4 | 4.4002 | 0.1361389 | 1.353914 | 1.491e-09 | 5.908319 | 5.553e-09
2018-04-08 09:50 | 60182.73 | 6480.0003 | 3 | 4 | 4.400115 | 0.1328659 | 1.358404 | 1.491e-09 | 5.928078 | 5.553e-09
2018-04-08 09:52 | 60302.74 | 6600.0016 | 3 | 4 | 4.400223 | 0.1310215 | 1.362807 | 1.491e-09 | 5.947452 | 5.553e-09
2018-04-08 09:54 | 60422.73 | 6720.0011 | 3 | 4 | 4.400202 | 0.128458 | 1.367121 | 1.491e-09 | 5.966435 | 5.553e-09
2018-04-08 09:56 | 60542.74 | 6840.0015 | 3 | 4 | 4.400178 | 0.1258144 | 1.371353 | 1.491e-09 | 5.985055 | 5.553e-09
2018-04-08 09:58 | 60662.74 | 6960.0019 | 3 | 4 | 4.400217 | 0.1233063 | 1.375506 | 1.491e-09 | 6.00333 | 5.553e-09
2018-04-08 10:00 | 60782.74 | 7080.0022 | 3 | 4 | 4.400165 | 0.1206951 | 1.379574 | 1.491e-09 | 6.021231 | 5.553e-09
2018-04-08 10:02 | 60902.74 | 7200.0018 | 3 | 4 | 4.400194 | 0.1188717 | 1.383576 | 1.491e-09 | 6.038837 | 5.553e-09
2018-04-08 10:04 | 61022.73 | 7320.0007 | 3 | 4 | 4.400194 | 0.1169662 | 1.387498 | 1.491e-09 | 6.056097 | 5.553e-09
2018-04-08 10:06 | 61142.74 | 7440.0018 | 3 | 4 | 4.400127 | 0.1144123 | 1.39135 | 1.491e-09 | 6.073047 | 5.553e-09
2018-04-08 10:08 | 61262.74 | 7560.0022 | 3 | 4 | 4.400192 | 0.112854 | 1.395145 | 1.491e-09 | 6.089746 | 5.553e-09
2018-04-08 10:10 | 61382.73 | 7680.0005 | 3 | 4 | 4.400151 | 0.1107235 | 1.398874 | 1.491e-09 | 6.106152 | 5.553e-09
2018-04-08 10:12 | 61502.74 | 7800.0015 | 3 | 4 | 4.400126 | 0.1089039 | 1.402546 | 1.491e-09 | 6.122311 | 5.553e-09
2018-04-08 10:14 | 61622.73 | 7920.0002 | 3 | 4 | 4.400166 | 0.1074295 | 1.406153 | 1.491e-09 | 6.138183 | 5.553e-09
2018-04-08 10:16 | 61742.73 | 8040.0006 | 3 | 4 | 4.400209 | 0.1059322 | 1.409703 | 1.491e-09 | 6.153801 | 5.553e-09
2018-04-08 10:18 | 61862.74 | 8160.0019 | 3 | 4 | 4.400172 | 0.1037025 | 1.413191 | 1.491e-09 | 6.169148 | 5.553e-09
2018-04-08 10:20 | 61982.74 | 8280.0016 | 3 | 4 | 4.400173 | 0.1021938 | 1.416618 | 1.491e-09 | 6.184231 | 5.553e-09
2018-04-08 10:22 | 62102.73 | 8400.0003 | 3 | 4 | 4.400164 | 0.1007195 | 1.419996 | 1.491e-09 | 6.19909 | 5.553e-09
2018-04-08 10:24 | 62222.74 | 8520.0015 | 3 | 4 | 4.40017 | 0.09933281 | 1.423325 | 1.491e-09 | 6.213741 | 5.553e-09
2018-04-08 10:26 | 62342.73 | 8640.0003 | 3 | 4 | 4.400155 | 0.0977459 | 1.426608 | 1.491e-09 | 6.228187 | 5.553e-09
2018-04-08 10:28 | 62462.74 | 8760.0022 | 3 | 4 | 4.400161 | 0.09591103 | 1.429831 | 1.491e-09 | 6.24237 | 5.553e-09
2018-04-08 10:30 | 62582.74 | 8880.0018 | 3 | 4 | 4.400186 | 0.09484482 | 1.433008 | 1.491e-09 | 6.256346 | 5.553e-09
2018-04-08 10:32 | 62702.74 | 9000.0022 | 3 | 4 | 4.400165 | 0.09335899 | 1.436139 | 1.491e-09 | 6.270123 | 5.553e-09
2018-04-08 10:34 | 62822.73 | 9120.0011 | 3 | 4 | 4.400103 | 0.09153175 | 1.439222 | 1.491e-09 | 6.28369 | 5.553e-09
2018-04-08 10:36 | 62942.74 | 9240.0015 | 3 | 4 | 4.400168 | 0.09077454 | 1.442268 | 1.491e-09 | 6.297091 | 5.553e-09
2018-04-08 10:38 | 63062.73 | 9360.0004 | 3 | 4 | 4.400182 | 0.08968925 | 1.445276 | 1.491e-09 | 6.310331 | 5.553e-09
2018-04-08 10:40 | 63182.74 | 9480.0016 | 3 | 4 | 4.400132 | 0.08818436 | 1.44824 | 1.491e-09 | 6.323371 | 5.553e-09
2018-04-08 10:42 | 63302.73 | 9600.0012 | 3 | 4 | 4.400122 | 0.0870266 | 1.451159 | 1.491e-09 | 6.336214 | 5.553e-09
2018-04-08 10:44 | 63422.74 | 9720.0016 | 3 | 4 | 4.400142 | 0.08593559 | 1.454049 | 1.491e-09 | 6.348931 | 5.553e-09
2018-04-08 10:46 | 63542.73 | 9840.0003 | 3 | 4 | 4.400162 | 0.08493996 | 1.456897 | 1.491e-09 | 6.361465 | 5.553e-09
2018-04-08 10:48 | 63662.74 | 9960.0023 | 3 | 4 | 4.400153 | 0.08376312 | 1.459711 | 1.491e-09 | 6.373845 | 5.553e-09
2018-04-08 10:50 | 63782.73 | 10080.001 | 3 | 4 | 4.400141 | 0.08269119 | 1.462486 | 1.491e-09 | 6.386055 | 5.553e-09
2018-04-08 10:51 | 63877.18 | 10174.444 | 3 | 4 | 4.40016 | 0.08149529 | 1.464649 | 1.491e-09 | 6.395572 | 5.553e-09
2018-04-08 10:53 | 63997.23 | 120.0014 | 4 | 4 | 4.384536 | 0 | 1.464649 | 1.491e-09 | 6.395572 | 5.553e-09
2018-04-08 10:55 | 64117.23 | 240.0009 | 4 | 4 | 4.380985 | 0 | 1.464649 | 1.491e-09 | 6.395572 | 5.553e-09
2018-04-08 10:56 | 64177.23 | 300.0012 | 4 | 4 | 4.37948 | 0 | 1.464649 | 1.491e-09 | 6.395572 | 5.553e-09
2018-04-08 10:58 | 64297.31 | 120.0013 | 5 | 4 | 4.000517 | -2.281965 | 1.464649 | 0.07605725 | 6.395572 | 0.307979
2018-04-08 11:00 | 64417.31 | 240.0001 | 5 | 4 | 3.937345 | -2.281988 | 1.464649 | 0.1521129 | 6.395572 | 0.6098178
2018-04-08 11:02 | 64537.31 | 360.0005 | 5 | 4 | 3.876792 | -2.281972 | 1.464649 | 0.2281696 | 6.395572 | 0.9069569
2018-04-08 11:04 | 64657.31 | 480.0001 | 5 | 4 | 3.819986 | -2.282014 | 1.464649 | 0.3042312 | 6.395572 | 1.199646
2018-04-08 11:06 | 64777.31 | 600.0005 | 5 | 4 | 3.76732 | -2.281965 | 1.464649 | 0.3802884 | 6.395572 | 1.488155
2018-04-08 11:08 | 64897.31 | 720.0017 | 5 | 4 | 3.718315 | -2.281978 | 1.464649 | 0.45635 | 6.395572 | 1.772819
2018-04-08 11:10 | 65017.31 | 840.0004 | 5 | 4 | 3.672585 | -2.281957 | 1.464649 | 0.5323853 | 6.395572 | 2.053784
2018-04-08 11:12 | 65137.31 | 960.0016 | 5 | 4 | 3.630501 | -2.281917 | 1.464649 | 0.6084666 | 6.395572 | 2.331573
2018-04-08 11:14 | 65257.31 | 1080.0005 | 5 | 4 | 3.592504 | -2.281984 | 1.464649 | 0.6845244 | 6.395572 | 2.606228
2018-04-08 11:16 | 65377.31 | 1200.0009 | 5 | 4 | 3.558977 | -2.281955 | 1.464649 | 0.7605813 | 6.395572 | 2.878158
2018-04-08 11:18 | 65497.31 | 1320.0013 | 5 | 4 | 3.529581 | -2.282016 | 1.464649 | 0.8366393 | 6.395572 | 3.147705
2018-04-08 11:20 | 65617.31 | 1440.0009 | 5 | 4 | 3.502972 | -2.281963 | 1.464649 | 0.9127002 | 6.395572 | 3.415145
2018-04-08 11:22 | 65737.31 | 1560.0005 | 5 | 4 | 3.476802 | -2.28199 | 1.464649 | 0.9887571 | 6.395572 | 3.680583
2018-04-08 11:24 | 65857.31 | 1680.0003 | 5 | 4 | 3.448039 | -2.281972 | 1.464649 | 1.064814 | 6.395572 | 3.943954
2018-04-08 11:26 | 65977.31 | 1800.0021 | 5 | 4 | 3.410783 | -2.281925 | 1.464649 | 1.140876 | 6.395572 | 4.204886
2018-04-08 11:28 | 66097.31 | 1920.0018 | 5 | 4 | 3.34822 | -2.281978 | 1.464649 | 1.216934 | 6.395572 | 4.462186
2018-04-08 11:30 | 66217.31 | 2040.0005 | 5 | 4 | 3.206676 | -2.281995 | 1.464649 | 1.292974 | 6.395572 | 4.712169
2018-04-08 11:32 | 66322.67 | 2145.3584 | 5 | 4 | 2.99999 | -2.282028 | 1.464649 | 1.359773 | 6.395572 | 4.919688
2018-04-08 11:34 | 66442.71 | 120.0002 | 6 | 4 | 3.706559 | 0 | 1.464649 | 1.359773 | 6.395572 | 4.919688
2018-04-08 11:36 | 66562.71 | 240.0013 | 6 | 4 | 3.725958 | 0 | 1.464649 | 1.359773 | 6.395572 | 4.919688
2018-04-08 11:37 | 66622.71 | 300.0035 | 6 | 4 | 3.732575 | 0 | 1.464649 | 1.359773 | 6.395572 | 4.919688
2018-04-08 11:37 | 66622.72 | 0.0023 | 7 | 5 | 3.732643 | 0 | 0 | 0 | 0 | 0
2018-04-08 11:38 | 66658.36 | 35.5593 | 2 | 5 | 4.200406 | 3.259989 | 0.03651088 | 6.195e-09 | 0.1532816 | 2.3122e-08
2018-04-08 11:40 | 66778.37 | 120 | 3 | 5 | 4.27662 | 3.260071 | 0.1447281 | 6.195e-09 | 0.6125088 | 2.3122e-08
2018-04-08 11:42 | 66898.37 | 240.0011 | 3 | 5 | 4.337991 | 3.260094 | 0.2533854 | 6.195e-09 | 1.080485 | 2.3122e-08
2018-04-08 11:44 | 67018.37 | 360.0009 | 3 | 5 | 4.400361 | 3.21645 | 0.36199 | 6.195e-09 | 1.555169 | 2.3122e-08
2018-04-08 11:46 | 67138.37 | 480.0002 | 3 | 5 | 4.400352 | 2.776157 | 0.461416 | 6.195e-09 | 1.992678 | 2.3122e-08
2018-04-08 11:48 | 67258.38 | 600.0022 | 3 | 5 | 4.400342 | 2.412739 | 0.5477976 | 6.195e-09 | 2.372786 | 2.3122e-08
2018-04-08 11:50 | 67378.37 | 720.0002 | 3 | 5 | 4.400337 | 2.077057 | 0.622538 | 6.195e-09 | 2.701668 | 2.3122e-08
2018-04-08 11:52 | 67498.37 | 840 | 3 | 5 | 4.400349 | 1.776615 | 0.6866403 | 6.195e-09 | 2.983739 | 2.3122e-08
2018-04-08 11:54 | 67618.37 | 960.0003 | 3 | 5 | 4.40034 | 1.518274 | 0.7414256 | 6.195e-09 | 3.224812 | 2.3122e-08
2018-04-08 11:56 | 67738.37 | 1080.0007 | 3 | 5 | 4.400266 | 1.303459 | 0.7883382 | 6.195e-09 | 3.431242 | 2.3122e-08
2018-04-08 11:58 | 67858.37 | 1200.0006 | 3 | 5 | 4.400253 | 1.129072 | 0.8287835 | 6.195e-09 | 3.609214 | 2.3122e-08
2018-04-08 12:00 | 67978.38 | 1320.0023 | 3 | 5 | 4.40029 | 0.9873219 | 0.8639844 | 6.195e-09 | 3.764108 | 2.3122e-08
2018-04-08 12:02 | 68098.37 | 1440.0013 | 3 | 5 | 4.400334 | 0.8696632 | 0.8948628 | 6.195e-09 | 3.899982 | 2.3122e-08
2018-04-08 12:04 | 68218.37 | 1560.0009 | 3 | 5 | 4.400302 | 0.7707024 | 0.9221436 | 6.195e-09 | 4.020025 | 2.3122e-08
2018-04-08 12:06 | 68338.37 | 1680.001 | 3 | 5 | 4.400273 | 0.6871586 | 0.9463998 | 6.195e-09 | 4.12676 | 2.3122e-08
2018-04-08 12:08 | 68458.38 | 1800.0023 | 3 | 5 | 4.400243 | 0.6166744 | 0.9681022 | 6.195e-09 | 4.222256 | 2.3122e-08
2018-04-08 12:10 | 68578.37 | 1920.0002 | 3 | 5 | 4.400291 | 0.5578918 | 0.9876498 | 6.195e-09 | 4.308271 | 2.3122e-08
2018-04-08 12:12 | 68698.38 | 2040.0023 | 3 | 5 | 4.400209 | 0.5070896 | 1.005383 | 6.195e-09 | 4.386302 | 2.3122e-08
2018-04-08 12:14 | 68818.37 | 2160.001 | 3 | 5 | 4.400272 | 0.465744 | 1.02158 | 6.195e-09 | 4.457572 | 2.3122e-08
2018-04-08 12:16 | 68938.38 | 2280.0023 | 3 | 5 | 4.400235 | 0.4297562 | 1.036482 | 6.195e-09 | 4.523147 | 2.3122e-08
2018-04-08 12:18 | 69058.37 | 2400.001 | 3 | 5 | 4.400219 | 0.3990765 | 1.05028 | 6.195e-09 | 4.583859 | 2.3122e-08
2018-04-08 12:20 | 69178.37 | 2520.0007 | 3 | 5 | 4.400234 | 0.3733082 | 1.063139 | 6.195e-09 | 4.640443 | 2.3122e-08
2018-04-08 12:22 | 69298.38 | 2640.0018 | 3 | 5 | 4.40028 | 0.351141 | 1.075194 | 6.195e-09 | 4.693485 | 2.3122e-08
2018-04-08 12:24 | 69418.37 | 2760.0007 | 3 | 5 | 4.400218 | 0.3304863 | 1.086543 | 6.195e-09 | 4.743424 | 2.3122e-08
2018-04-08 12:26 | 69538.37 | 2880.0002 | 3 | 5 | 4.40022 | 0.3137932 | 1.097279 | 6.195e-09 | 4.790668 | 2.3122e-08
2018-04-08 12:28 | 69658.37 | 3000.0006 | 3 | 5 | 4.400219 | 0.2984371 | 1.107471 | 6.195e-09 | 4.835513 | 2.3122e-08
2018-04-08 12:30 | 69778.37 | 3120.001 | 3 | 5 | 4.400236 | 0.2846642 | 1.117181 | 6.195e-09 | 4.878241 | 2.3122e-08
2018-04-08 12:32 | 69898.37 | 3240.0014 | 3 | 5 | 4.40021 | 0.2721462 | 1.126461 | 6.195e-09 | 4.919075 | 2.3122e-08
2018-04-08 12:34 | 70018.38 | 3360.0018 | 3 | 5 | 4.400219 | 0.2609997 | 1.135343 | 6.195e-09 | 4.958156 | 2.3122e-08
2018-04-08 12:36 | 70138.38 | 3480.0017 | 3 | 5 | 4.400218 | 0.2511082 | 1.143871 | 6.195e-09 | 4.99568 | 2.3122e-08
2018-04-08 12:38 | 70258.38 | 3600.0019 | 3 | 5 | 4.400161 | 0.2409382 | 1.152075 | 6.195e-09 | 5.031782 | 2.3122e-08
2018-04-08 12:40 | 70378.37 | 3720.0007 | 3 | 5 | 4.400169 | 0.2322769 | 1.159981 | 6.195e-09 | 5.066567 | 2.3122e-08
2018-04-08 12:42 | 70498.37 | 3840.001 | 3 | 5 | 4.400254 | 0.2248497 | 1.1676 | 6.195e-09 | 5.100091 | 2.3122e-08
2018-04-08 12:44 | 70618.38 | 3960.0023 | 3 | 5 | 4.400209 | 0.2173386 | 1.174964 | 6.195e-09 | 5.132498 | 2.3122e-08
2018-04-08 12:46 | 70738.37 | 4080.0003 | 3 | 5 | 4.400208 | 0.2105274 | 1.182088 | 6.195e-09 | 5.163842 | 2.3122e-08
2018-04-08 12:48 | 70858.37 | 4200.0007 | 3 | 5 | 4.40015 | 0.2033844 | 1.188993 | 6.195e-09 | 5.194226 | 2.3122e-08
2018-04-08 12:50 | 70978.38 | 4320.0018 | 3 | 5 | 4.400189 | 0.1979389 | 1.195685 | 6.195e-09 | 5.223675 | 2.3122e-08
2018-04-08 12:52 | 71098.37 | 4440.0006 | 3 | 5 | 4.400188 | 0.1919823 | 1.202187 | 6.195e-09 | 5.252284 | 2.3122e-08
2018-04-08 12:54 | 71218.38 | 4560.0018 | 3 | 5 | 4.400183 | 0.1868229 | 1.2085 | 6.195e-09 | 5.280061 | 2.3122e-08
2018-04-08 12:56 | 71338.37 | 4680.0014 | 3 | 5 | 4.400173 | 0.1816654 | 1.214636 | 6.195e-09 | 5.30706 | 2.3122e-08
2018-04-08 12:58 | 71458.37 | 4800.0005 | 3 | 5 | 4.400223 | 0.1772308 | 1.220613 | 6.195e-09 | 5.333359 | 2.3122e-08
2018-04-08 13:00 | 71578.38 | 4920.0022 | 3 | 5 | 4.400225 | 0.1724033 | 1.22643 | 6.195e-09 | 5.358955 | 2.3122e-08
2018-04-08 13:02 | 71698.37 | 5040.0003 | 3 | 5 | 4.400173 | 0.1675873 | 1.232087 | 6.195e-09 | 5.383849 | 2.3122e-08
2018-04-08 13:04 | 71818.37 | 5160.0015 | 3 | 5 | 4.400212 | 0.163456 | 1.237608 | 6.195e-09 | 5.408141 | 2.3122e-08
2018-04-08 13:06 | 71938.38 | 5280.0019 | 3 | 5 | 4.400137 | 0.1590977 | 1.242989 | 6.195e-09 | 5.43182 | 2.3122e-08
2018-04-08 13:08 | 72058.37 | 5400.0007 | 3 | 5 | 4.400156 | 0.1554089 | 1.248226 | 6.195e-09 | 5.454863 | 2.3122e-08
2018-04-08 13:10 | 72178.37 | 5520.0005 | 3 | 5 | 4.400259 | 0.1523647 | 1.253345 | 6.195e-09 | 5.477389 | 2.3122e-08
2018-04-08 13:12 | 72298.37 | 5640.0007 | 3 | 5 | 4.400176 | 0.1483593 | 1.258348 | 6.195e-09 | 5.499402 | 2.3122e-08
2018-04-08 13:14 | 72418.37 | 5760.0011 | 3 | 5 | 4.400219 | 0.1454163 | 1.263242 | 6.195e-09 | 5.520935 | 2.3122e-08
2018-04-08 13:16 | 72538.37 | 5880.0007 | 3 | 5 | 4.400213 | 0.142067 | 1.268029 | 6.195e-09 | 5.541999 | 2.3122e-08
2018-04-08 13:18 | 72658.37 | 6000.0003 | 3 | 5 | 4.400209 | 0.1391201 | 1.27271 | 6.195e-09 | 5.562597 | 2.3122e-08
2018-04-08 13:20 | 72778.37 | 6120.0014 | 3 | 5 | 4.400198 | 0.1361351 | 1.277295 | 6.195e-09 | 5.582773 | 2.3122e-08
2018-04-08 13:22 | 72898.37 | 6240.0011 | 3 | 5 | 4.400178 | 0.1332493 | 1.28178 | 6.195e-09 | 5.602509 | 2.3122e-08
2018-04-08 13:24 | 73018.37 | 6360.0013 | 3 | 5 | 4.40018 | 0.130703 | 1.286175 | 6.195e-09 | 5.621847 | 2.3122e-08
2018-04-08 13:26 | 73138.37 | 6480.0003 | 3 | 5 | 4.400232 | 0.1284542 | 1.290481 | 6.195e-09 | 5.640791 | 2.3122e-08
2018-04-08 13:28 | 73258.37 | 6600.0015 | 3 | 5 | 4.400178 | 0.1254559 | 1.294699 | 6.195e-09 | 5.659351 | 2.3122e-08
2018-04-08 13:30 | 73378.37 | 6720.0011 | 3 | 5 | 4.400196 | 0.1232796 | 1.298836 | 6.195e-09 | 5.677558 | 2.3122e-08
2018-04-08 13:32 | 73498.37 | 6840.0015 | 3 | 5 | 4.400187 | 0.1207161 | 1.302897 | 6.195e-09 | 5.695425 | 2.3122e-08
2018-04-08 13:34 | 73618.37 | 6960.0006 | 3 | 5 | 4.400177 | 0.1184902 | 1.306877 | 6.195e-09 | 5.712937 | 2.3122e-08
2018-04-08 13:36 | 73738.37 | 7080.0015 | 3 | 5 | 4.400092 | 0.1158333 | 1.310786 | 6.195e-09 | 5.73014 | 2.3122e-08
2018-04-08 13:38 | 73858.37 | 7200.0002 | 3 | 5 | 4.40018 | 0.1144047 | 1.31463 | 6.195e-09 | 5.747052 | 2.3122e-08
2018-04-08 13:40 | 73978.37 | 7320.0015 | 3 | 5 | 4.400096 | 0.1117802 | 1.318398 | 6.195e-09 | 5.763629 | 2.3122e-08
2018-04-08 13:42 | 74098.37 | 7440.001 | 3 | 5 | 4.40015 | 0.1104069 | 1.322109 | 6.195e-09 | 5.779959 | 2.3122e-08
2018-04-08 13:44 | 74218.37 | 7560.0014 | 3 | 5 | 4.400164 | 0.1085148 | 1.325757 | 6.195e-09 | 5.796014 | 2.3122e-08
2018-04-08 13:46 | 74338.37 | 7680.0003 | 3 | 5 | 4.400148 | 0.106638 | 1.329337 | 6.195e-09 | 5.811764 | 2.3122e-08
2018-04-08 13:48 | 74458.38 | 7800.0023 | 3 | 5 | 4.400154 | 0.1052055 | 1.33286 | 6.195e-09 | 5.827268 | 2.3122e-08
2018-04-08 13:50 | 74578.37 | 7920.0004 | 3 | 5 | 4.400156 | 0.1037235 | 1.336335 | 6.195e-09 | 5.842556 | 2.3122e-08
2018-04-08 13:52 | 74698.38 | 8040.0023 | 3 | 5 | 4.400136 | 0.1018791 | 1.339759 | 6.195e-09 | 5.857625 | 2.3122e-08
2018-04-08 13:54 | 74818.37 | 8160.0003 | 3 | 5 | 4.400116 | 0.09998703 | 1.343125 | 6.195e-09 | 5.872433 | 2.3122e-08
2018-04-08 13:56 | 74938.38 | 8280.0023 | 3 | 5 | 4.400113 | 0.09858131 | 1.346441 | 6.195e-09 | 5.887025 | 2.3122e-08
2018-04-08 13:58 | 75058.37 | 8400.0003 | 3 | 5 | 4.400169 | 0.09731102 | 1.349707 | 6.195e-09 | 5.901398 | 2.3122e-08
2018-04-08 14:00 | 75178.37 | 8520.0007 | 3 | 5 | 4.400117 | 0.09559631 | 1.352921 | 6.195e-09 | 5.91554 | 2.3122e-08
2018-04-08 14:02 | 75298.37 | 8640.0002 | 3 | 5 | 4.400154 | 0.09449577 | 1.356087 | 6.195e-09 | 5.929469 | 2.3122e-08
2018-04-08 14:04 | 75418.37 | 8760.0006 | 3 | 5 | 4.400214 | 0.09340096 | 1.359209 | 6.195e-09 | 5.943204 | 2.3122e-08
2018-04-08 14:06 | 75538.37 | 8880.0002 | 3 | 5 | 4.400161 | 0.0907402 | 1.362276 | 6.195e-09 | 5.956702 | 2.3122e-08
2018-04-08 14:08 | 75658.38 | 9000.0023 | 3 | 5 | 4.400119 | 0.08784485 | 1.365262 | 6.195e-09 | 5.969841 | 2.3122e-08
2018-04-08 14:10 | 75778.37 | 9120.001 | 3 | 5 | 4.400167 | 0.08558464 | 1.368161 | 6.195e-09 | 5.982598 | 2.3122e-08
2018-04-08 14:12 | 75898.38 | 9240.0022 | 3 | 5 | 4.400199 | 0.08343887 | 1.370979 | 6.195e-09 | 5.994997 | 2.3122e-08
2018-04-08 14:13 | 75991.5 | 9333.1229 | 3 | 5 | 4.400183 | 0.08149529 | 1.373114 | 6.195e-09 | 6.004392 | 2.3122e-08
2018-04-08 14:15 | 76111.55 | 120.0011 | 4 | 5 | 4.382855 | 0 | 1.373114 | 6.195e-09 | 6.004392 | 2.3122e-08
2018-04-08 14:17 | 76231.55 | 240.0023 | 4 | 5 | 4.378997 | 0 | 1.373114 | 6.195e-09 | 6.004392 | 2.3122e-08
2018-04-08 14:18 | 76291.55 | 300.0035 | 4 | 5 | 4.377334 | 0 | 1.373114 | 6.195e-09 | 6.004392 | 2.3122e-08
2018-04-08 14:20 | 76411.63 | 120.0021 | 5 | 5 | 3.948817 | -2.281978 | 1.373114 | 0.07605126 | 6.004392 | 0.304082
2018-04-08 14:22 | 76531.63 | 240.0001 | 5 | 5 | 3.895653 | -2.281976 | 1.373114 | 0.1521064 | 6.004392 | 0.6023637
2018-04-08 14:24 | 76651.63 | 360.0005 | 5 | 5 | 3.845381 | -2.281978 | 1.373114 | 0.2281631 | 6.004392 | 0.8967291
2018-04-08 14:26 | 76771.63 | 480.0026 | 5 | 5 | 3.797678 | -2.281904 | 1.373114 | 0.3042241 | 6.004392 | 1.187382
2018-04-08 14:28 | 76891.63 | 600.0006 | 5 | 5 | 3.752798 | -2.281931 | 1.373114 | 0.3802813 | 6.004392 | 1.474498
2018-04-08 14:30 | 77011.63 | 720.001 | 5 | 5 | 3.710227 | -2.281995 | 1.373114 | 0.4563392 | 6.004392 | 1.758296
2018-04-08 14:32 | 77131.63 | 840.0022 | 5 | 5 | 3.66957 | -2.281984 | 1.373114 | 0.5324001 | 6.004392 | 2.038943
2018-04-08 14:34 | 77251.63 | 960.0018 | 5 | 5 | 3.630513 | -2.281934 | 1.373114 | 0.6084571 | 6.004392 | 2.316543
2018-04-08 14:36 | 77371.63 | 1080.0007 | 5 | 5 | 3.593597 | -2.281957 | 1.373114 | 0.6845156 | 6.004392 | 2.591254
2018-04-08 14:38 | 77491.63 | 1200.0011 | 5 | 5 | 3.559495 | -2.281953 | 1.373114 | 0.7605737 | 6.004392 | 2.863257
2018-04-08 14:40 | 77611.63 | 1320.0012 | 5 | 5 | 3.528974 | -2.281972 | 1.373114 | 0.8366303 | 6.004392 | 3.132797
2018-04-08 14:42 | 77731.63 | 1440.0016 | 5 | 5 | 3.501147 | -2.281967 | 1.373114 | 0.9126872 | 6.004392 | 3.400132
2018-04-08 14:44 | 77851.63 | 1560.0013 | 5 | 5 | 3.473844 | -2.281938 | 1.373114 | 0.9887455 | 6.004392 | 3.665389
2018-04-08 14:46 | 77971.63 | 1680.0017 | 5 | 5 | 3.444714 | -2.281967 | 1.373114 | 1.064803 | 6.004392 | 3.928516
2018-04-08 14:48 | 78091.63 | 1800.0006 | 5 | 5 | 3.408235 | -2.28195 | 1.373114 | 1.140858 | 6.004392 | 4.189195
2018-04-08 14:50 | 78211.63 | 1920.0009 | 5 | 5 | 3.347677 | -2.281934 | 1.373114 | 1.216918 | 6.004392 | 4.446374
2018-04-08 14:52 | 78331.63 | 2040.0012 | 5 | 5 | 3.206349 | -2.281984 | 1.373114 | 1.292974 | 6.004392 | 4.696431
2018-04-08 14:54 | 78432.06 | 2140.4278 | 5 | 5 | 3 | -2.281984 | 1.373114 | 1.356628 | 6.004392 | 4.894199
2018-04-08 14:56 | 78552.11 | 120.0014 | 6 | 5 | 3.708745 | 0 | 1.373114 | 1.356628 | 6.004392 | 4.894199
2018-04-08 14:58 | 78672.11 | 240.001 | 6 | 5 | 3.726723 | 0 | 1.373114 | 1.356628 | 6.004392 | 4.894199
2018-04-08 14:59 | 78732.11 | 300.0045 | 6 | 5 | 3.732786 | 0 | 1.373114 | 1.356628 | 6.004392 | 4.894199
2018-04-08 14:59 | 78732.12 | 0.0047 | 7 | 6 | 3.732714 | 0 | 0 | 0 | 0 | 0
2018-04-08 14:59 | 78760.52 | 28.307 | 2 | 6 | 4.200432 | 3.259995 | 0.0290291 | 2.994e-09 | 0.1218702 | 1.1177e-08
2018-04-08 15:01 | 78880.54 | 120.0022 | 3 | 6 | 4.286688 | 3.260057 | 0.1372465 | 2.994e-09 | 0.5819563 | 1.1177e-08
2018-04-08 15:03 | 79000.53 | 240.001 | 3 | 6 | 4.350761 | 3.260061 | 0.2459002 | 2.994e-09 | 1.051147 | 1.1177e-08
2018-04-08 15:05 | 79120.53 | 360.0006 | 3 | 6 | 4.40034 | 3.103413 | 0.353772 | 2.994e-09 | 1.523871 | 1.1177e-08
2018-04-08 15:07 | 79240.54 | 480.0018 | 3 | 6 | 4.400352 | 2.69478 | 0.4501216 | 2.994e-09 | 1.947841 | 1.1177e-08
2018-04-08 15:09 | 79360.53 | 600.0006 | 3 | 6 | 4.400321 | 2.342905 | 0.5339805 | 2.994e-09 | 2.316849 | 1.1177e-08
2018-04-08 15:11 | 79480.54 | 720.0018 | 3 | 6 | 4.400308 | 2.016556 | 0.6065689 | 2.994e-09 | 2.636261 | 1.1177e-08
2018-04-08 15:13 | 79600.54 | 840.0022 | 3 | 6 | 4.40033 | 1.722401 | 0.6687765 | 2.994e-09 | 2.909995 | 1.1177e-08
2018-04-08 15:15 | 79720.53 | 960.0003 | 3 | 6 | 4.400307 | 1.470097 | 0.7218599 | 2.994e-09 | 3.143579 | 1.1177e-08
2018-04-08 15:17 | 79840.54 | 1080.0014 | 3 | 6 | 4.400288 | 1.260794 | 0.7672575 | 2.994e-09 | 3.343342 | 1.1177e-08
2018-04-08 15:19 | 79960.54 | 1200.0019 | 3 | 6 | 4.400325 | 1.091585 | 0.8063604 | 2.994e-09 | 3.515407 | 1.1177e-08
2018-04-08 15:21 | 80080.54 | 1320.0022 | 3 | 6 | 4.400285 | 0.9531651 | 0.8403526 | 2.994e-09 | 3.664983 | 1.1177e-08
2018-04-08 15:23 | 80200.53 | 1440.0012 | 3 | 6 | 4.400328 | 0.8388615 | 0.8701541 | 2.994e-09 | 3.796118 | 1.1177e-08
2018-04-08 15:25 | 80320.53 | 1560.0005 | 3 | 6 | 4.400301 | 0.7433147 | 0.896467 | 2.994e-09 | 3.911901 | 1.1177e-08
2018-04-08 15:27 | 80440.53 | 1680.001 | 3 | 6 | 4.40027 | 0.6614475 | 0.9198335 | 2.994e-09 | 4.014721 | 1.1177e-08
2018-04-08 15:29 | 80560.54 | 1800.0013 | 3 | 6 | 4.400301 | 0.5931416 | 0.9407036 | 2.994e-09 | 4.106555 | 1.1177e-08
2018-04-08 15:31 | 80680.54 | 1920.0018 | 3 | 6 | 4.400275 | 0.5358944 | 0.9594775 | 2.994e-09 | 4.189165 | 1.1177e-08
2018-04-08 15:33 | 80800.53 | 2040.0006 | 3 | 6 | 4.40027 | 0.4879932 | 0.9765065 | 2.994e-09 | 4.264096 | 1.1177e-08
2018-04-08 15:35 | 80920.54 | 2160.0018 | 3 | 6 | 4.400253 | 0.4479637 | 0.9920778 | 2.994e-09 | 4.332614 | 1.1177e-08
2018-04-08 15:37 | 81040.54 | 2280.0013 | 3 | 6 | 4.400259 | 0.4143105 | 1.006424 | 2.994e-09 | 4.395741 | 1.1177e-08
2018-04-08 15:39 | 81160.53 | 2400.001 | 3 | 6 | 4.400206 | 0.3854389 | 1.019744 | 2.994e-09 | 4.454351 | 1.1177e-08
2018-04-08 15:41 | 81280.54 | 2520.0022 | 3 | 6 | 4.400232 | 0.3592873 | 1.032179 | 2.994e-09 | 4.50907 | 1.1177e-08
2018-04-08 15:43 | 81400.54 | 2640.0018 | 3 | 6 | 4.400267 | 0.3356247 | 1.043781 | 2.994e-09 | 4.560122 | 1.1177e-08
2018-04-08 15:45 | 81520.54 | 2760.0021 | 3 | 6 | 4.400191 | 0.3187008 | 1.054671 | 2.994e-09 | 4.608041 | 1.1177e-08
2018-04-08 15:47 | 81640.53 | 2880.0002 | 3 | 6 | 4.400228 | 0.3040714 | 1.065054 | 2.994e-09 | 4.653725 | 1.1177e-08
2018-04-08 15:49 | 81760.54 | 3000.0013 | 3 | 6 | 4.400198 | 0.2909451 | 1.074971 | 2.994e-09 | 4.697365 | 1.1177e-08
2018-04-08 15:51 | 81880.53 | 3120.0002 | 3 | 6 | 4.400219 | 0.2799015 | 1.084482 | 2.994e-09 | 4.739213 | 1.1177e-08
2018-04-08 15:53 | 82000.54 | 3240.0022 | 3 | 6 | 4.400188 | 0.2691593 | 1.093625 | 2.994e-09 | 4.779447 | 1.1177e-08
2018-04-08 15:55 | 82120.53 | 3360.001 | 3 | 6 | 4.400182 | 0.2592773 | 1.102433 | 2.994e-09 | 4.818202 | 1.1177e-08
2018-04-08 15:57 | 82240.53 | 3480.0009 | 3 | 6 | 4.400157 | 0.2503853 | 1.110928 | 2.994e-09 | 4.855582 | 1.1177e-08
2018-04-08 15:59 | 82360.53 | 3600.0002 | 3 | 6 | 4.400173 | 0.2422733 | 1.119138 | 2.994e-09 | 4.891707 | 1.1177e-08
2018-04-08 16:01 | 82480.54 | 3720.0013 | 3 | 6 | 4.400218 | 0.2348061 | 1.127084 | 2.994e-09 | 4.92667 | 1.1177e-08
2018-04-08 16:03 | 82600.53 | 3840.001 | 3 | 6 | 4.400198 | 0.2271786 | 1.134778 | 2.994e-09 | 4.960526 | 1.1177e-08
2018-04-08 16:05 | 82720.54 | 3960.0014 | 3 | 6 | 4.400201 | 0.2205353 | 1.142228 | 2.994e-09 | 4.99331 | 1.1177e-08
2018-04-08 16:07 | 82840.54 | 4080.0019 | 3 | 6 | 4.400227 | 0.2141476 | 1.149462 | 2.994e-09 | 5.025139 | 1.1177e-08
2018-04-08 16:09 | 82960.53 | 4200.0006 | 3 | 6 | 4.40018 | 0.2075691 | 1.156485 | 2.994e-09 | 5.056039 | 1.1177e-08
2018-04-08 16:11 | 83080.54 | 4320.0018 | 3 | 6 | 4.400177 | 0.2019691 | 1.163309 | 2.994e-09 | 5.086067 | 1.1177e-08
2018-04-08 16:13 | 83200.54 | 4440.0022 | 3 | 6 | 4.400172 | 0.1965294 | 1.16995 | 2.994e-09 | 5.115289 | 1.1177e-08
2018-04-08 16:15 | 83320.54 | 4560.0017 | 3 | 6 | 4.400213 | 0.1916447 | 1.176418 | 2.994e-09 | 5.14375 | 1.1177e-08
2018-04-08 16:17 | 83440.54 | 4680.0014 | 3 | 6 | 4.400177 | 0.1864319 | 1.182719 | 2.994e-09 | 5.171474 | 1.1177e-08
2018-04-08 16:19 | 83560.53 | 4800.0002 | 3 | 6 | 4.400218 | 0.1823959 | 1.188863 | 2.994e-09 | 5.198511 | 1.1177e-08
2018-04-08 16:21 | 83680.53 | 4920.0006 | 3 | 6 | 4.400193 | 0.1776581 | 1.194854 | 2.994e-09 | 5.224874 | 1.1177e-08
2018-04-08 16:23 | 83800.53 | 5040.0012 | 3 | 6 | 4.400148 | 0.1731682 | 1.2007 | 2.994e-09 | 5.250595 | 1.1177e-08
2018-04-08 16:25 | 83920.53 | 5160.0006 | 3 | 6 | 4.40018 | 0.1694336 | 1.206411 | 2.994e-09 | 5.275725 | 1.1177e-08
2018-04-08 16:27 | 84040.53 | 5280.0002 | 3 | 6 | 4.400127 | 0.1650047 | 1.211986 | 2.994e-09 | 5.300256 | 1.1177e-08
2018-04-08 16:29 | 84160.53 | 5400.0006 | 3 | 6 | 4.40016 | 0.1617508 | 1.217433 | 2.994e-09 | 5.324225 | 1.1177e-08
2018-04-08 16:31 | 84280.53 | 5520 | 3 | 6 | 4.400142 | 0.1579933 | 1.222763 | 2.994e-09 | 5.347678 | 1.1177e-08
2018-04-08 16:33 | 84400.54 | 5640.0014 | 3 | 6 | 4.400151 | 0.1546707 | 1.227978 | 2.994e-09 | 5.370623 | 1.1177e-08
2018-04-08 16:35 | 84520.53 | 5760.0009 | 3 | 6 | 4.400221 | 0.1520729 | 1.233087 | 2.994e-09 | 5.393103 | 1.1177e-08
2018-04-08 16:37 | 84640.53 | 5880.0006 | 3 | 6 | 4.400134 | 0.1480885 | 1.238088 | 2.994e-09 | 5.415111 | 1.1177e-08
2018-04-08 16:39 | 84760.54 | 6000.0018 | 3 | 6 | 4.400087 | 0.1450958 | 1.242977 | 2.994e-09 | 5.436624 | 1.1177e-08
2018-04-08 16:41 | 84880.54 | 6120.0013 | 3 | 6 | 4.400151 | 0.142519 | 1.247775 | 2.994e-09 | 5.457735 | 1.1177e-08
2018-04-08 16:43 | 85000.53 | 6240.001 | 3 | 6 | 4.400214 | 0.1398945 | 1.252475 | 2.994e-09 | 5.478415 | 1.1177e-08
2018-04-08 16:45 | 85120.54 | 6360.0015 | 3 | 6 | 4.400188 | 0.1369781 | 1.257088 | 2.994e-09 | 5.498713 | 1.1177e-08
2018-04-08 16:47 | 85240.54 | 6480.0018 | 3 | 6 | 4.400144 | 0.134161 | 1.261599 | 2.994e-09 | 5.518563 | 1.1177e-08
2018-04-08 16:49 | 85360.54 | 6600.0014 | 3 | 6 | 4.400207 | 0.1320992 | 1.266035 | 2.994e-09 | 5.538082 | 1.1177e-08
2018-04-08 16:51 | 85480.53 | 6720.0011 | 3 | 6 | 4.400155 | 0.1292057 | 1.270381 | 2.994e-09 | 5.557202 | 1.1177e-08
2018-04-08 16:53 | 85600.53 | 6840.0006 | 3 | 6 | 4.400117 | 0.1266003 | 1.274644 | 2.994e-09 | 5.575963 | 1.1177e-08
2018-04-08 16:55 | 85720.53 | 6960.001 | 3 | 6 | 4.400167 | 0.1247253 | 1.278835 | 2.994e-09 | 5.594402 | 1.1177e-08
2018-04-08 16:57 | 85840.53 | 7080.0007 | 3 | 6 | 4.400115 | 0.1221943 | 1.282948 | 2.994e-09 | 5.612499 | 1.1177e-08
2018-04-08 16:59 | 85960.54 | 7200.0018 | 3 | 6 | 4.400166 | 0.1203384 | 1.286996 | 2.994e-09 | 5.630313 | 1.1177e-08
2018-04-08 17:01 | 86080.54 | 7320.0022 | 3 | 6 | 4.400152 | 0.1181698 | 1.290971 | 2.994e-09 | 5.647802 | 1.1177e-08
2018-04-08 17:03 | 86200.53 | 7440.0002 | 3 | 6 | 4.400126 | 0.1158714 | 1.294877 | 2.994e-09 | 5.66499 | 1.1177e-08
2018-04-08 17:05 | 86320.54 | 7560.0014 | 3 | 6 | 4.400159 | 0.1136284 | 1.298716 | 2.994e-09 | 5.681882 | 1.1177e-08
2018-04-08 17:07 | 86440.53 | 7680.0009 | 3 | 6 | 4.400145 | 0.1121845 | 1.302475 | 2.994e-09 | 5.698422 | 1.1177e-08
2018-04-08 17:09 | 86560.54 | 7800.0022 | 3 | 6 | 4.40015 | 0.110054 | 1.306182 | 2.994e-09 | 5.714733 | 1.1177e-08
2018-04-08 17:11 | 86680.53 | 7920.001 | 3 | 6 | 4.400202 | 0.1083603 | 1.309824 | 2.994e-09 | 5.730757 | 1.1177e-08
2018-04-08 17:13 | 86800.53 | 8040.0007 | 3 | 6 | 4.40013 | 0.1066875 | 1.3134 | 2.994e-09 | 5.746495 | 1.1177e-08
2018-04-08 17:15 | 86920.54 | 8160.0019 | 3 | 6 | 4.400164 | 0.1052132 | 1.316941 | 2.994e-09 | 5.762073 | 1.1177e-08
2018-04-08 17:17 | 87040.54 | 8280.0014 | 3 | 6 | 4.400146 | 0.1037083 | 1.320418 | 2.994e-09 | 5.777375 | 1.1177e-08
2018-04-08 17:19 | 87160.53 | 8400.001 | 3 | 6 | 4.400197 | 0.102232 | 1.32385 | 2.994e-09 | 5.792475 | 1.1177e-08
2018-04-08 17:21 | 87280.54 | 8520.0014 | 3 | 6 | 4.400092 | 0.09994888 | 1.327226 | 2.994e-09 | 5.807328 | 1.1177e-08
2018-04-08 17:23 | 87400.54 | 8640.0018 | 3 | 6 | 4.400134 | 0.09932709 | 1.330549 | 2.994e-09 | 5.821954 | 1.1177e-08
2018-04-08 17:25 | 87520.54 | 8760.0014 | 3 | 6 | 4.400138 | 0.09773064 | 1.333834 | 2.994e-09 | 5.836405 | 1.1177e-08
2018-04-08 17:27 | 87640.53 | 8880.001 | 3 | 6 | 4.400159 | 0.09637451 | 1.337073 | 2.994e-09 | 5.850657 | 1.1177e-08
2018-04-08 17:29 | 87760.54 | 9000.0013 | 3 | 6 | 4.400158 | 0.09524345 | 1.340261 | 2.994e-09 | 5.864684 | 1.1177e-08
2018-04-08 17:31 | 87880.54 | 9120.0014 | 3 | 6 | 4.400128 | 0.09374046 | 1.343402 | 2.994e-09 | 5.878505 | 1.1177e-08
2018-04-08 17:33 | 88000.53 | 9240.0009 | 3 | 6 | 4.400103 | 0.09189224 | 1.346502 | 2.994e-09 | 5.892146 | 1.1177e-08
2018-04-08 17:35 | 88120.53 | 9360.0009 | 3 | 6 | 4.400198 | 0.09150505 | 1.349558 | 2.994e-09 | 5.905595 | 1.1177e-08
2018-04-08 17:37 | 88240.54 | 9480.0022 | 3 | 6 | 4.40015 | 0.08999062 | 1.352571 | 2.994e-09 | 5.918854 | 1.1177e-08
2018-04-08 17:39 | 88360.53 | 9600.001 | 3 | 6 | 4.400103 | 0.08815384 | 1.355538 | 2.994e-09 | 5.931906 | 1.1177e-08
2018-04-08 17:41 | 88480.53 | 9720.0007 | 3 | 6 | 4.400129 | 0.08739853 | 1.358467 | 2.994e-09 | 5.944793 | 1.1177e-08
2018-04-08 17:43 | 88600.53 | 9840.0007 | 3 | 6 | 4.400113 | 0.08630562 | 1.361358 | 2.994e-09 | 5.957517 | 1.1177e-08
2018-04-08 17:45 | 88720.53 | 9960.0007 | 3 | 6 | 4.400178 | 0.08532143 | 1.364218 | 2.994e-09 | 5.970102 | 1.1177e-08
2018-04-08 17:47 | 88840.53 | 10080.001 | 3 | 6 | 4.400162 | 0.084198 | 1.367044 | 2.994e-09 | 5.982536 | 1.1177e-08
2018-04-08 17:49 | 88960.53 | 10200.0007 | 3 | 6 | 4.400163 | 0.08307076 | 1.36983 | 2.994e-09 | 5.994792 | 1.1177e-08
2018-04-08 17:51 | 89062.94 | 10302.4065 | 3 | 6 | 4.400117 | 0.08149529 | 1.372172 | 2.994e-09 | 6.005099 | 1.1177e-08
2018-04-08 17:53 | 89182.98 | 120.0017 | 4 | 6 | 4.383406 | 0 | 1.372172 | 2.994e-09 | 6.0051 | 1.1177e-08
2018-04-08 17:55 | 89302.98 | 240.0019 | 4 | 6 | 4.379441 | 0 | 1.372172 | 2.994e-09 | 6.0051 | 1.1177e-08
2018-04-08 17:56 | 89362.98 | 300.0031 | 4 | 6 | 4.377728 | 0 | 1.372172 | 2.994e-09 | 6.0051 | 1.1177e-08
2018-04-08 17:58 | 89483.07 | 120.0022 | 5 | 6 | 3.976448 | -2.28195 | 1.372172 | 0.0760579 | 6.0051 | 0.3064313
2018-04-08 18:00 | 89603.07 | 240.0025 | 5 | 6 | 3.908225 | -2.281993 | 1.372172 | 0.1521184 | 6.0051 | 0.6062632
2018-04-08 18:02 | 89723.07 | 360.0014 | 5 | 6 | 3.843495 | -2.281984 | 1.372172 | 0.2281747 | 6.0051 | 0.901023
2018-04-08 18:04 | 89843.07 | 480.0025 | 5 | 6 | 3.783176 | -2.281978 | 1.372172 | 0.3042328 | 6.0051 | 1.191029
2018-04-08 18:06 | 89963.07 | 600.0005 | 5 | 6 | 3.727039 | -2.281959 | 1.372172 | 0.3802875 | 6.0051 | 1.476597
2018-04-08 18:08 | 90083.07 | 720.0026 | 5 | 6 | 3.674471 | -2.281955 | 1.372172 | 0.4563495 | 6.0051 | 1.758062
2018-04-08 18:10 | 90203.07 | 840.0021 | 5 | 6 | 3.6257 | -2.282009 | 1.372172 | 0.5324069 | 6.0051 | 2.03565
2018-04-08 18:12 | 90323.07 | 960.0016 | 5 | 6 | 3.58204 | -2.28198 | 1.372172 | 0.6084672 | 6.0051 | 2.309726
2018-04-08 18:14 | 90443.07 | 1080.002 | 5 | 6 | 3.544022 | -2.282003 | 1.372172 | 0.6845233 | 6.0051 | 2.58068
2018-04-08 18:16 | 90563.07 | 1200.0009 | 5 | 6 | 3.511287 | -2.281957 | 1.372172 | 0.7605798 | 6.0051 | 2.848949
2018-04-08 18:18 | 90683.07 | 1320.002 | 5 | 6 | 3.481713 | -2.281946 | 1.372172 | 0.8366404 | 6.0051 | 3.114887
2018-04-08 18:20 | 90803.07 | 1440.0002 | 5 | 6 | 3.45191 | -2.281965 | 1.372172 | 0.9126974 | 6.0051 | 3.378573
2018-04-08 18:22 | 90923.07 | 1560.0021 | 5 | 6 | 3.417749 | -2.28195 | 1.372172 | 0.988756 | 6.0051 | 3.639871
2018-04-08 18:24 | 91043.07 | 1680.0009 | 5 | 6 | 3.368015 | -2.281965 | 1.372172 | 1.064818 | 6.0051 | 3.898108
2018-04-08 18:26 | 91163.07 | 1800.0013 | 5 | 6 | 3.26005 | -2.281988 | 1.372172 | 1.140876 | 6.0051 | 4.150827
2018-04-08 18:28 | 91283.07 | 1920.0001 | 5 | 6 | 3.018631 | -2.281929 | 1.372172 | 1.216934 | 6.0051 | 4.390281
2018-04-08 18:28 | 91291.11 | 1928.0395 | 5 | 6 | 2.999986 | -2.281955 | 1.372172 | 1.22203 | 6.0051 | 4.405615
2018-04-08 18:30 | 91411.15718 | 120.001 | 6 | 6 | 3.717041 | 0 | 1.372172 | 1.22203 | 6.0051 | 4.405615
2018-04-08 18:32 | 91531.15788 | 240.0017 | 6 | 6 | 3.737137 | 0 | 1.372172 | 1.22203 | 6.0051 | 4.405615
2018-04-08 18:33 | 91591.15918 | 300.003 | 6 | 6 | 3.744306 | 0 | 1.372172 | 1.22203 | 6.0051 | 4.405615
2018-04-08 18:33 | 91591.17 | 0.0022 | 7 | 7 | 3.744188 | 0 | 0 | 0 | 0 | 0
2018-04-08 18:33 | 91591.9 | 0.6455 | 2 | 7 | 3.966608 | 2.323637 | 0.0001982502 | 6.93e-10 | 0.0007717203 | 2.594e-09
2018-04-08 18:35 | 91711.92616 | 120.0007 | 3 | 7 | 4.299718 | 3.260046 | 0.1084161 | 6.93e-10 | 0.4599195 | 2.594e-09
2018-04-08 18:37 | 91831.92656 | 240.0011 | 3 | 7 | 4.369735 | 3.260071 | 0.2170754 | 6.93e-10 | 0.9308755 | 2.594e-09
2018-04-08 18:39 | 91951.92706 | 360.0016 | 3 | 7 | 4.40032 | 2.961481 | 0.3226195 | 6.93e-10 | 1.394612 | 2.594e-09
2018-04-08 18:41 | 92071.92736 | 480.0019 | 3 | 7 | 4.400321 | 2.578798 | 0.4147346 | 6.93e-10 | 1.799949 | 2.594e-09
2018-04-08 18:43 | 92191.92706 | 600.0016 | 3 | 7 | 4.400346 | 2.246468 | 0.4950625 | 6.93e-10 | 2.153419 | 2.594e-09
2018-04-08 18:45 | 92311.92656 | 720.0011 | 3 | 7 | 4.40033 | 1.938047 | 0.564728 | 6.93e-10 | 2.45997 | 2.594e-09
2018-04-08 18:47 | 92431.92586 | 840.0004 | 3 | 7 | 4.400312 | 1.659462 | 0.6245813 | 6.93e-10 | 2.723343 | 2.594e-09
2018-04-08 18:49 | 92551.92576 | 960.0003 | 3 | 7 | 4.400287 | 1.419243 | 0.6757799 | 6.93e-10 | 2.948633 | 2.594e-09
2018-04-08 18:51 | 92671.92856 | 1080.0031 | 3 | 7 | 4.400307 | 1.22068 | 0.7196734 | 6.93e-10 | 3.141778 | 2.594e-09
2018-04-08 18:53 | 92791.92746 | 1200.002 | 3 | 7 | 4.400297 | 1.058599 | 0.7575666 | 6.93e-10 | 3.30852 | 2.594e-09
2018-04-08 18:55 | 92911.92786 | 1320.0024 | 3 | 7 | 4.400307 | 0.9262905 | 0.790571 | 6.93e-10 | 3.453748 | 2.594e-09
2018-04-08 18:57 | 93031.92666 | 1440.0012 | 3 | 7 | 4.40029 | 0.8157597 | 0.819549 | 6.93e-10 | 3.58126 | 2.594e-09
2018-04-08 18:59 | 93151.92776 | 1560.0023 | 3 | 7 | 4.400302 | 0.7234039 | 0.8451565 | 6.93e-10 | 3.69394 | 2.594e-09
2018-04-08 19:01 | 93271.92656 | 1680.0011 | 3 | 7 | 4.400261 | 0.6436977 | 0.867891 | 6.93e-10 | 3.793978 | 2.594e-09
2018-04-08 19:03 | 93391.92616 | 1800.0007 | 3 | 7 | 4.400246 | 0.5760746 | 0.8881944 | 6.93e-10 | 3.883319 | 2.594e-09
2018-04-08 19:05 | 93511.92656 | 1920.0011 | 3 | 7 | 4.400249 | 0.518961 | 0.9064249 | 6.93e-10 | 3.963538 | 2.594e-09
2018-04-08 19:07 | 93631.92706 | 2040.0016 | 3 | 7 | 4.400284 | 0.4712162 | 0.9229022 | 6.93e-10 | 4.036043 | 2.594e-09
2018-04-08 19:09 | 93751.92656 | 2160.0011 | 3 | 7 | 4.400209 | 0.4301376 | 0.9379032 | 6.93e-10 | 4.10205 | 2.594e-09
2018-04-08 19:11 | 93871.92776 | 2280.0023 | 3 | 7 | 4.400259 | 0.3964596 | 0.951668 | 6.93e-10 | 4.162619 | 2.594e-09
2018-04-08 19:13 | 93991.92586 | 2400.0004 | 3 | 7 | 4.400251 | 0.367342 | 0.9643832 | 6.93e-10 | 4.218569 | 2.594e-09
2018-04-08 19:15 | 94111.92606 | 2520.0006 | 3 | 7 | 4.400248 | 0.3434334 | 0.9762147 | 6.93e-10 | 4.27063 | 2.594e-09
2018-04-08 19:17 | 94231.92746 | 2640.002 | 3 | 7 | 4.400198 | 0.3220539 | 0.9872935 | 6.93e-10 | 4.319379 | 2.594e-09
2018-04-08 19:19 | 94351.92706 | 2760.0016 | 3 | 7 | 4.400267 | 0.3042259 | 0.9977233 | 6.93e-10 | 4.365273 | 2.594e-09
2018-04-08 19:21 | 94471.92736 | 2880.0019 | 3 | 7 | 4.40022 | 0.2876625 | 1.007577 | 6.93e-10 | 4.408632 | 2.594e-09
2018-04-08 19:23 | 94591.92866 | 3000.0032 | 3 | 7 | 4.400154 | 0.2732449 | 1.016928 | 6.93e-10 | 4.449778 | 2.594e-09
2018-04-08 19:25 | 94711.92736 | 3120.0019 | 3 | 7 | 4.400199 | 0.2610607 | 1.025838 | 6.93e-10 | 4.488984 | 2.594e-09
2018-04-08 19:27 | 94831.92616 | 3240.0007 | 3 | 7 | 4.400207 | 0.249567 | 1.034345 | 6.93e-10 | 4.526418 | 2.594e-09
2018-04-08 19:29 | 94951.92656 | 3360.0011 | 3 | 7 | 4.400165 | 0.2389317 | 1.04249 | 6.93e-10 | 4.562255 | 2.594e-09
2018-04-08 19:31 | 95071.92696 | 3480.0015 | 3 | 7 | 4.400175 | 0.2289505 | 1.050291 | 6.93e-10 | 4.596582 | 2.594e-09
2018-04-08 19:33 | 95191.92656 | 3600.0011 | 3 | 7 | 4.400218 | 0.2207985 | 1.05779 | 6.93e-10 | 4.629578 | 2.594e-09
2018-04-08 19:35 | 95311.92696 | 3720.0015 | 3 | 7 | 4.400204 | 0.2123642 | 1.065007 | 6.93e-10 | 4.661336 | 2.594e-09
2018-04-08 19:37 | 95431.92656 | 3840.0011 | 3 | 7 | 4.40016 | 0.2041893 | 1.071957 | 6.93e-10 | 4.691919 | 2.594e-09
2018-04-08 19:39 | 95551.92626 | 3960.0008 | 3 | 7 | 4.400184 | 0.1979542 | 1.078661 | 6.93e-10 | 4.721414 | 2.594e-09
2018-04-08 19:41 | 95671.92646 | 4080.001 | 3 | 7 | 4.400248 | 0.1920185 | 1.085152 | 6.93e-10 | 4.749976 | 2.594e-09
2018-04-08 19:43 | 95791.92676 | 4200.0013 | 3 | 7 | 4.400231 | 0.1857338 | 1.091434 | 6.93e-10 | 4.777618 | 2.594e-09
2018-04-08 19:45 | 95911.92726 | 4320.0018 | 3 | 7 | 4.400199 | 0.1797619 | 1.097517 | 6.93e-10 | 4.804385 | 2.594e-09
2018-04-08 19:47 | 96031.92616 | 4440.0007 | 3 | 7 | 4.400242 | 0.1747303 | 1.103418 | 6.93e-10 | 4.830353 | 2.594e-09
2018-04-08 19:49 | 96151.92656 | 4560.0011 | 3 | 7 | 4.40016 | 0.1690598 | 1.109143 | 6.93e-10 | 4.855542 | 2.594e-09
2018-04-08 19:51 | 96271.92696 | 4680.0015 | 3 | 7 | 4.400136 | 0.1642323 | 1.114709 | 6.93e-10 | 4.880035 | 2.594e-09
2018-04-08 19:53 | 96391.92736 | 4800.0019 | 3 | 7 | 4.400218 | 0.1607018 | 1.120129 | 6.93e-10 | 4.903884 | 2.594e-09
2018-04-08 19:55 | 96511.92696 | 4920.0015 | 3 | 7 | 4.400132 | 0.1561775 | 1.125397 | 6.93e-10 | 4.927062 | 2.594e-09
2018-04-08 19:57 | 96631.92736 | 5040.0019 | 3 | 7 | 4.400206 | 0.152441 | 1.13054 | 6.93e-10 | 4.949691 | 2.594e-09
2018-04-08 19:59 | 96751.92666 | 5160.0012 | 3 | 7 | 4.400152 | 0.1480865 | 1.135548 | 6.93e-10 | 4.971731 | 2.594e-09
2018-04-08 20:01 | 96871.92656 | 5280.0011 | 3 | 7 | 4.400108 | 0.1440201 | 1.140431 | 6.93e-10 | 4.993213 | 2.594e-09
2018-04-08 20:03 | 96991.92706 | 5400.0016 | 3 | 7 | 4.400217 | 0.1414127 | 1.145186 | 6.93e-10 | 5.014137 | 2.594e-09
2018-04-08 20:05 | 97111.92656 | 5520.0011 | 3 | 7 | 4.400239 | 0.1377583 | 1.149831 | 6.93e-10 | 5.034577 | 2.594e-09
2018-04-08 20:07 | 97231.92606 | 5640.0006 | 3 | 7 | 4.400097 | 0.1336746 | 1.15435 | 6.93e-10 | 5.05446 | 2.594e-09
2018-04-08 20:09 | 97351.92576 | 5760.0003 | 3 | 7 | 4.400198 | 0.131649 | 1.158777 | 6.93e-10 | 5.073939 | 2.594e-09
2018-04-08 20:11 | 97471.92606 | 5880.0006 | 3 | 7 | 4.400111 | 0.1280899 | 1.163112 | 6.93e-10 | 5.093017 | 2.594e-09
2018-04-08 20:13 | 97591.92656 | 6000.0011 | 3 | 7 | 4.400229 | 0.1261997 | 1.167356 | 6.93e-10 | 5.111688 | 2.594e-09
2018-04-08 20:15 | 97711.92776 | 6120.0023 | 3 | 7 | 4.400177 | 0.1232777 | 1.171507 | 6.93e-10 | 5.129953 | 2.594e-09
2018-04-08 20:17 | 97831.92656 | 6240.0011 | 3 | 7 | 4.400181 | 0.1207008 | 1.175567 | 6.93e-10 | 5.147821 | 2.594e-09
2018-04-08 20:19 | 97951.92776 | 6360.0023 | 3 | 7 | 4.400157 | 0.1181297 | 1.179546 | 6.93e-10 | 5.165326 | 2.594e-09
2018-04-08 20:21 | 98071.92656 | 6480.0011 | 3 | 7 | 4.400129 | 0.115509 | 1.183446 | 6.93e-10 | 5.182489 | 2.594e-09
2018-04-08 20:23 | 98191.92766 | 6600.0022 | 3 | 7 | 4.400211 | 0.1136551 | 1.187272 | 6.93e-10 | 5.199323 | 2.594e-09
2018-04-08 20:25 | 98311.92726 | 6720.0018 | 3 | 7 | 4.400196 | 0.1111164 | 1.191015 | 6.93e-10 | 5.215793 | 2.594e-09
2018-04-08 20:27 | 98431.92696 | 6840.0015 | 3 | 7 | 4.400172 | 0.1089211 | 1.194679 | 6.93e-10 | 5.231914 | 2.594e-09
2018-04-08 20:29 | 98551.92736 | 6960.0019 | 3 | 7 | 4.400148 | 0.106802 | 1.198272 | 6.93e-10 | 5.247724 | 2.594e-09
2018-04-08 20:31 | 98671.92776 | 7080.0023 | 3 | 7 | 4.400107 | 0.1048183 | 1.201803 | 6.93e-10 | 5.263261 | 2.594e-09
2018-04-08 20:33 | 98791.92656 | 7200.0011 | 3 | 7 | 4.400194 | 0.1033363 | 1.205272 | 6.93e-10 | 5.278527 | 2.594e-09
2018-04-08 20:35 | 98911.92696 | 7320.0015 | 3 | 7 | 4.400176 | 0.1014614 | 1.208677 | 6.93e-10 | 5.293509 | 2.594e-09
2018-04-08 20:37 | 99031.92566 | 7440.0002 | 3 | 7 | 4.400144 | 0.09937286 | 1.212027 | 6.93e-10 | 5.30825 | 2.594e-09
2018-04-08 20:39 | 99151.92696 | 7560.0015 | 3 | 7 | 4.400179 | 0.09824181 | 1.215311 | 6.93e-10 | 5.322698 | 2.594e-09
2018-04-08 20:41 | 99271.92586 | 7680.0004 | 3 | 7 | 4.400105 | 0.09598732 | 1.21854 | 6.93e-10 | 5.336906 | 2.594e-09
2018-04-08 20:43 | 99391.92696 | 7800.0015 | 3 | 7 | 4.400143 | 0.09448814 | 1.221722 | 6.93e-10 | 5.350909 | 2.594e-09
2018-04-08 20:45 | 99511.92576 | 7920.0003 | 3 | 7 | 4.400116 | 0.0925808 | 1.224851 | 6.93e-10 | 5.364676 | 2.594e-09
2018-04-08 20:47 | 99631.92776 | 8040.0023 | 3 | 7 | 4.400142 | 0.09146881 | 1.22793 | 6.93e-10 | 5.378226 | 2.594e-09
2018-04-08 20:49 | 99751.92576 | 8160.0003 | 3 | 7 | 4.400107 | 0.08996773 | 1.230956 | 6.93e-10 | 5.391538 | 2.594e-09
2018-04-08 20:51 | 99871.92776 | 8280.0023 | 3 | 7 | 4.400164 | 0.088871 | 1.233941 | 6.93e-10 | 5.404675 | 2.594e-09
2018-04-08 20:53 | 99991.92666 | 8400.0012 | 3 | 7 | 4.400169 | 0.08775711 | 1.236878 | 6.93e-10 | 5.417597 | 2.594e-09
2018-04-08 20:55 | 100111.9 | 8520.0006 | 3 | 7 | 4.400198 | 0.08631134 | 1.239776 | 6.93e-10 | 5.43035 | 2.594e-09
2018-04-08 20:57 | 100231.9 | 8640.001 | 3 | 7 | 4.400127 | 0.08450317 | 1.242624 | 6.93e-10 | 5.442879 | 2.594e-09
2018-04-08 20:59 | 100351.9 | 8760.0006 | 3 | 7 | 4.400144 | 0.08382225 | 1.24542 | 6.93e-10 | 5.455184 | 2.594e-09
2018-04-08 21:01 | 100471.9 | 8880.0019 | 3 | 7 | 4.400143 | 0.08214951 | 1.248186 | 6.93e-10 | 5.467356 | 2.594e-09
2018-04-08 21:02 | 100522.5 | 8930.541 | 3 | 7 | 4.400106 | 0.0814991 | 1.249336 | 6.93e-10 | 5.472413 | 2.594e-09
2018-04-08 21:04 | 100642.5 | 120.0006 | 4 | 7 | 4.383151 | 0 | 1.249336 | 6.93e-10 | 5.472413 | 2.594e-09
2018-04-08 21:06 | 100762.5 | 240.0001 | 4 | 7 | 4.379179 | 0 | 1.249336 | 6.93e-10 | 5.472413 | 2.594e-09
2018-04-08 21:07 | 100822.5 | 300.0029 | 4 | 7 | 4.377423 | 0 | 1.249336 | 6.93e-10 | 5.472413 | 2.594e-09
2018-04-08 21:09 | 100942.6 | 120.0006 | 5 | 7 | 3.972356 | -2.281978 | 1.249336 | 0.07605997 | 5.472413 | 0.306167
2018-04-08 21:11 | 101062.6 | 240.0009 | 5 | 7 | 3.903667 | -2.281963 | 1.249336 | 0.1521213 | 5.472413 | 0.6056734
2018-04-08 21:13 | 101182.6 | 360.0022 | 5 | 7 | 3.838172 | -2.28198 | 1.249336 | 0.2281817 | 5.472413 | 0.9000725
2018-04-08 21:15 | 101302.6 | 480.0025 | 5 | 7 | 3.776881 | -2.282056 | 1.249336 | 0.3042434 | 5.472413 | 1.189651
2018-04-08 21:17 | 101422.6 | 600.0013 | 5 | 7 | 3.719774 | -2.28199 | 1.249336 | 0.3803028 | 5.472413 | 1.474723
2018-04-08 21:19 | 101542.6 | 720.0009 | 5 | 7 | 3.666255 | -2.281986 | 1.249336 | 0.456361 | 5.472413 | 1.755584
2018-04-08 21:21 | 101662.6 | 840.0013 | 5 | 7 | 3.616944 | -2.282001 | 1.249336 | 0.53242 | 5.472413 | 2.032531
2018-04-08 21:23 | 101782.6 | 960.0016 | 5 | 7 | 3.573143 | -2.282005 | 1.249336 | 0.6084753 | 5.472413 | 2.305916
2018-04-08 21:25 | 101902.6 | 1080.002 | 5 | 7 | 3.535223 | -2.281963 | 1.249336 | 0.6845353 | 5.472413 | 2.57621
2018-04-08 21:27 | 102022.6 | 1200.0009 | 5 | 7 | 3.502624 | -2.281965 | 1.249336 | 0.7605968 | 5.472413 | 2.843837
2018-04-08 21:29 | 102142.6 | 1320.0013 | 5 | 7 | 3.472596 | -2.281965 | 1.249336 | 0.8366539 | 5.472413 | 3.109092
2018-04-08 21:31 | 102262.6 | 1440.0001 | 5 | 7 | 3.441578 | -2.282018 | 1.249336 | 0.9127133 | 5.472413 | 3.372054
2018-04-08 21:33 | 102382.6 | 1560.0005 | 5 | 7 | 3.404912 | -2.282028 | 1.249336 | 0.9887692 | 5.472413 | 3.632476
2018-04-08 21:35 | 102502.6 | 1680.0017 | 5 | 7 | 3.346572 | -2.281984 | 1.249336 | 1.064832 | 5.472413 | 3.889486
2018-04-08 21:37 | 102622.6 | 1800.0013 | 5 | 7 | 3.204839 | -2.282012 | 1.249336 | 1.140891 | 5.472413 | 4.139541
2018-04-08 21:39 | 102717.1 | 1894.4699 | 5 | 7 | 2.999992 | -2.282007 | 1.249336 | 1.20077 | 5.472413 | 4.325511
2018-04-08 21:41 | 102837.1 | 120.0003 | 6 | 7 | 3.720879 | 0 | 1.249336 | 1.20077 | 5.472413 | 4.325511
2018-04-08 21:43 | 102957.1 | 240.0016 | 6 | 7 | 3.741663 | 0 | 1.249336 | 1.20077 | 5.472413 | 4.325511
2018-04-08 21:44 | 103017.1 | 300.0029 | 6 | 7 | 3.749035 | 0 | 1.249336 | 1.20077 | 5.472413 | 4.325511
2018-04-08 21:44 | 103017.1 | 0.0022 | 7 | 8 | 3.749031 | 0 | 0 | 0 | 0 | 0
2018-04-08 21:44 | 103017.8 | 0.6304 | 2 | 8 | 3.970251 | 2.274691 | 0.0001903302 | 2.608e-09 | 0.0007416616 | 9.776e-09
2018-04-08 21:46 | 103137.9 | 120.0022 | 3 | 8 | 4.31267 | 3.260023 | 0.1084142 | 2.608e-09 | 0.4612784 | 9.776e-09
2018-04-08 21:48 | 103257.9 | 240.001 | 3 | 8 | 4.385106 | 3.260031 | 0.2170762 | 2.608e-09 | 0.9337889 | 9.776e-09
2018-04-08 21:50 | 103377.9 | 360.0023 | 3 | 8 | 4.40036 | 2.871929 | 0.3201889 | 2.608e-09 | 1.387352 | 9.776e-09
2018-04-08 21:52 | 103497.9 | 480.0002 | 3 | 8 | 4.4003 | 2.5037 | 0.4095755 | 2.608e-09 | 1.780683 | 9.776e-09
2018-04-08 21:54 | 103617.9 | 600.0022 | 3 | 8 | 4.40028 | 2.181028 | 0.4875897 | 2.608e-09 | 2.123971 | 9.776e-09
2018-04-08 21:56 | 103737.9 | 720.0009 | 3 | 8 | 4.400321 | 1.882837 | 0.5552605 | 2.608e-09 | 2.421745 | 9.776e-09
2018-04-08 21:58 | 103857.9 | 840.0021 | 3 | 8 | 4.40033 | 1.613077 | 0.6134157 | 2.608e-09 | 2.677646 | 9.776e-09
2018-04-08 22:00 | 103977.9 | 960.0009 | 3 | 8 | 4.400307 | 1.382193 | 0.6632151 | 2.608e-09 | 2.896779 | 9.776e-09
2018-04-08 22:02 | 104097.9 | 1080.0006 | 3 | 8 | 4.400309 | 1.19099 | 0.7059908 | 2.608e-09 | 3.085005 | 9.776e-09
2018-04-08 22:04 | 104217.9 | 1200.0002 | 3 | 8 | 4.400315 | 1.035275 | 0.7430009 | 2.608e-09 | 3.247861 | 9.776e-09
2018-04-08 22:06 | 104337.9 | 1320.0023 | 3 | 8 | 4.400332 | 0.9074211 | 0.7752973 | 2.608e-09 | 3.389974 | 9.776e-09
2018-04-08 22:08 | 104457.9 | 1440.0019 | 3 | 8 | 4.400296 | 0.7990608 | 0.803658 | 2.608e-09 | 3.51477 | 9.776e-09
2018-04-08 22:10 | 104577.9 | 1560.0022 | 3 | 8 | 4.400322 | 0.7081738 | 0.8287268 | 2.608e-09 | 3.625079 | 9.776e-09
2018-04-08 22:12 | 104697.9 | 1680.0003 | 3 | 8 | 4.400243 | 0.6298332 | 0.850984 | 2.608e-09 | 3.723017 | 9.776e-09
2018-04-08 22:14 | 104817.9 | 1800.0014 | 3 | 8 | 4.400268 | 0.5642147 | 0.8708585 | 2.608e-09 | 3.81047 | 9.776e-09
2018-04-08 22:16 | 104937.9 | 1920.0003 | 3 | 8 | 4.400267 | 0.5079594 | 0.8887026 | 2.608e-09 | 3.888989 | 9.776e-09
2018-04-08 22:18 | 105057.9 | 2040.0007 | 3 | 8 | 4.400256 | 0.4605541 | 0.9048209 | 2.608e-09 | 3.959913 | 9.776e-09
2018-04-08 22:20 | 105177.9 | 2160.001 | 3 | 8 | 4.400234 | 0.420845 | 0.9194921 | 2.608e-09 | 4.02447 | 9.776e-09
2018-04-08 22:22 | 105297.9 | 2280.0006 | 3 | 8 | 4.400261 | 0.3878708 | 0.9329563 | 2.608e-09 | 4.083716 | 9.776e-09
2018-04-08 22:24 | 105417.9 | 2400.001 | 3 | 8 | 4.400275 | 0.3599911 | 0.9454 | 2.608e-09 | 4.138472 | 9.776e-09
2018-04-08 22:26 | 105537.9 | 2520.0014 | 3 | 8 | 4.40015 | 0.3352737 | 0.9569771 | 2.608e-09 | 4.189414 | 9.776e-09
2018-04-08 22:28 | 105657.9 | 2640.0018 | 3 | 8 | 4.400292 | 0.3156929 | 0.9678105 | 2.608e-09 | 4.237083 | 9.776e-09
2018-04-08 22:30 | 105777.9 | 2760.0005 | 3 | 8 | 4.400145 | 0.2961235 | 0.9780037 | 2.608e-09 | 4.281935 | 9.776e-09
2018-04-08 22:32 | 105897.9 | 2880.0001 | 3 | 8 | 4.400232 | 0.2813549 | 0.9876271 | 2.608e-09 | 4.32428 | 9.776e-09
2018-04-08 22:34 | 106017.9 | 3000.0005 | 3 | 8 | 4.400255 | 0.2679062 | 0.9967636 | 2.608e-09 | 4.364483 | 9.776e-09
2018-04-08 22:36 | 106137.9 | 3120.001 | 3 | 8 | 4.400209 | 0.2547436 | 1.005464 | 2.608e-09 | 4.402765 | 9.776e-09
2018-04-08 22:38 | 106257.9 | 3240.0007 | 3 | 8 | 4.400219 | 0.2437172 | 1.013769 | 2.608e-09 | 4.439309 | 9.776e-09
2018-04-08 22:40 | 106377.9 | 3360.0003 | 3 | 8 | 4.400188 | 0.233387 | 1.021722 | 2.608e-09 | 4.474303 | 9.776e-09
2018-04-08 22:42 | 106497.9 | 3480.0022 | 3 | 8 | 4.400242 | 0.2246704 | 1.029348 | 2.608e-09 | 4.507862 | 9.776e-09
2018-04-08 22:44 | 106617.9 | 3600.0019 | 3 | 8 | 4.400152 | 0.2152729 | 1.036682 | 2.608e-09 | 4.540131 | 9.776e-09
2018-04-08 22:46 | 106737.9 | 3720.0007 | 3 | 8 | 4.400217 | 0.2082577 | 1.043739 | 2.608e-09 | 4.571185 | 9.776e-09
2018-04-08 22:48 | 106857.9 | 3840.001 | 3 | 8 | 4.400155 | 0.2004147 | 1.050554 | 2.608e-09 | 4.601173 | 9.776e-09
2018-04-08 22:50 | 106977.9 | 3960.0022 | 3 | 8 | 4.400214 | 0.1941681 | 1.05713 | 2.608e-09 | 4.630108 | 9.776e-09
2018-04-08 22:52 | 107097.9 | 4080.001 | 3 | 8 | 4.400194 | 0.1875648 | 1.063487 | 2.608e-09 | 4.658079 | 9.776e-09
2018-04-08 22:54 | 107217.9 | 4200.0006 | 3 | 8 | 4.400191 | 0.1816311 | 1.06964 | 2.608e-09 | 4.685152 | 9.776e-09
2018-04-08 22:56 | 107337.9 | 4320.0002 | 3 | 8 | 4.40016 | 0.175766 | 1.0756 | 2.608e-09 | 4.711378 | 9.776e-09
2018-04-08 22:58 | 107457.9 | 4440.0006 | 3 | 8 | 4.400218 | 0.1708832 | 1.081377 | 2.608e-09 | 4.736799 | 9.776e-09
2018-04-08 23:00 | 107577.9 | 4560.001 | 3 | 8 | 4.400194 | 0.1658192 | 1.086983 | 2.608e-09 | 4.761467 | 9.776e-09
2018-04-08 23:02 | 107697.9 | 4680.0014 | 3 | 8 | 4.400178 | 0.1609974 | 1.092427 | 2.608e-09 | 4.78542 | 9.776e-09
2018-04-08 23:04 | 107817.9 | 4800.0001 | 3 | 8 | 4.400186 | 0.1565208 | 1.097718 | 2.608e-09 | 4.808703 | 9.776e-09
2018-04-08 23:06 | 107937.9 | 4920.0015 | 3 | 8 | 4.400197 | 0.1524029 | 1.102864 | 2.608e-09 | 4.831347 | 9.776e-09
2018-04-08 23:08 | 108057.9 | 5040.0019 | 3 | 8 | 4.400199 | 0.1484795 | 1.107874 | 2.608e-09 | 4.85339 | 9.776e-09
2018-04-08 23:10 | 108177.9 | 5160.0006 | 3 | 8 | 4.400163 | 0.1443844 | 1.112748 | 2.608e-09 | 4.874838 | 9.776e-09
2018-04-08 23:12 | 108297.9 | 5280.0002 | 3 | 8 | 4.400146 | 0.1403522 | 1.117501 | 2.608e-09 | 4.895751 | 9.776e-09
2018-04-08 23:14 | 108417.9 | 5400.0006 | 3 | 8 | 4.400184 | 0.1373768 | 1.122133 | 2.608e-09 | 4.916133 | 9.776e-09
2018-04-08 23:16 | 108537.9 | 5520.0002 | 3 | 8 | 4.400145 | 0.1340332 | 1.126652 | 2.608e-09 | 4.936018 | 9.776e-09
2018-04-08 23:18 | 108657.9 | 5640.0014 | 3 | 8 | 4.400231 | 0.1314373 | 1.131077 | 2.608e-09 | 4.955486 | 9.776e-09
2018-04-08 23:20 | 108777.9 | 5760.0009 | 3 | 8 | 4.400175 | 0.1281052 | 1.135392 | 2.608e-09 | 4.974473 | 9.776e-09
2018-04-08 23:22 | 108897.9 | 5880.0021 | 3 | 8 | 4.400178 | 0.1254501 | 1.139611 | 2.608e-09 | 4.993039 | 9.776e-09
2018-04-08 23:24 | 109017.9 | 6000.0002 | 3 | 8 | 4.400207 | 0.1226101 | 1.143742 | 2.608e-09 | 5.011216 | 9.776e-09
2018-04-08 23:26 | 109137.9 | 6120.0015 | 3 | 8 | 4.400142 | 0.1195679 | 1.147777 | 2.608e-09 | 5.028971 | 9.776e-09
2018-04-08 23:28 | 109257.9 | 6240.001 | 3 | 8 | 4.400166 | 0.1173058 | 1.151729 | 2.608e-09 | 5.04636 | 9.776e-09
2018-04-08 23:30 | 109377.9 | 6360.0022 | 3 | 8 | 4.400143 | 0.1147327 | 1.155592 | 2.608e-09 | 5.063359 | 9.776e-09
2018-04-08 23:32 | 109497.9 | 6480.0019 | 3 | 8 | 4.400146 | 0.1125298 | 1.15938 | 2.608e-09 | 5.080023 | 9.776e-09
2018-04-08 23:34 | 109617.9 | 6600.0022 | 3 | 8 | 4.400129 | 0.1099815 | 1.163091 | 2.608e-09 | 5.096356 | 9.776e-09
2018-04-08 23:36 | 109737.9 | 6720.0019 | 3 | 8 | 4.400186 | 0.1081276 | 1.166727 | 2.608e-09 | 5.112351 | 9.776e-09
2018-04-08 23:38 | 109857.9 | 6840.0003 | 3 | 8 | 4.400152 | 0.1059208 | 1.170285 | 2.608e-09 | 5.12801 | 9.776e-09
2018-04-08 23:40 | 109977.9 | 6960.0003 | 3 | 8 | 4.400107 | 0.1036777 | 1.173779 | 2.608e-09 | 5.143384 | 9.776e-09
2018-04-08 23:42 | 110097.9 | 7080.0014 | 3 | 8 | 4.400111 | 0.1014385 | 1.177207 | 2.608e-09 | 5.158464 | 9.776e-09
2018-04-08 23:44 | 110217.9 | 7200.0002 | 3 | 8 | 4.40021 | 0.1003227 | 1.180568 | 2.608e-09 | 5.173256 | 9.776e-09
2018-04-08 23:46 | 110337.9 | 7320.0014 | 3 | 8 | 4.400188 | 0.09819031 | 1.18387 | 2.608e-09 | 5.187783 | 9.776e-09
2018-04-08 23:48 | 110457.9 | 7440.0003 | 3 | 8 | 4.400116 | 0.09600639 | 1.187108 | 2.608e-09 | 5.202032 | 9.776e-09
2018-04-08 23:50 | 110577.9 | 7560.0022 | 3 | 8 | 4.400158 | 0.09484863 | 1.190289 | 2.608e-09 | 5.216028 | 9.776e-09
2018-04-08 23:52 | 110697.9 | 7680.0019 | 3 | 8 | 4.400054 | 0.09225082 | 1.19341 | 2.608e-09 | 5.229762 | 9.776e-09
2018-04-08 23:54 | 110817.9 | 7800.0022 | 3 | 8 | 4.400149 | 0.09119034 | 1.196479 | 2.608e-09 | 5.243267 | 9.776e-09
2018-04-08 23:56 | 110937.9 | 7920.0002 | 3 | 8 | 4.4001 | 0.08925438 | 1.199495 | 2.608e-09 | 5.256538 | 9.776e-09
2018-04-08 23:58 | 111057.9 | 8040.0023 | 3 | 8 | 4.400136 | 0.08815002 | 1.20246 | 2.608e-09 | 5.269584 | 9.776e-09
2018-04-09 | 111177.9 | 8160.0002 | 3 | 8 | 4.400096 | 0.08674049 | 1.205375 | 2.608e-09 | 5.282409 | 9.776e-09
2018-04-09 00:02 | 111297.9 | 8280.0005 | 3 | 8 | 4.400189 | 0.085989 | 1.208252 | 2.608e-09 | 5.295071 | 9.776e-09
2018-04-09 00:04 | 111417.9 | 8400.0009 | 3 | 8 | 4.40015 | 0.08421326 | 1.211087 | 2.608e-09 | 5.307545 | 9.776e-09
2018-04-09 00:06 | 111537.9 | 8520.0011 | 3 | 8 | 4.400126 | 0.08270645 | 1.213873 | 2.608e-09 | 5.319803 | 9.776e-09
2018-04-09 00:08 | 111657.9 | 8640.0002 | 3 | 8 | 4.400136 | 0.08159447 | 1.216615 | 2.608e-09 | 5.331867 | 9.776e-09
2018-04-09 00:08 | 111661.3 | 8643.4739 | 3 | 8 | 4.400133 | 0.0814991 | 1.216693 | 2.608e-09 | 5.332212 | 9.776e-09
2018-04-09 00:10 | 111781.4 | 120.0006 | 4 | 8 | 4.382905 | 0 | 1.216693 | 2.608e-09 | 5.332212 | 9.776e-09
2018-04-09 00:12 | 111901.4 | 240.0018 | 4 | 8 | 4.378803 | 0 | 1.216693 | 2.608e-09 | 5.332212 | 9.776e-09
2018-04-09 00:13 | 111961.4 | 300.0046 | 4 | 8 | 4.377029 | 0 | 1.216693 | 2.608e-09 | 5.332212 | 9.776e-09
2018-04-09 00:15 | 112081.5 | 120.0021 | 5 | 8 | 3.964867 | -2.281959 | 1.216693 | 0.07605781 | 5.332212 | 0.3056656
2018-04-09 00:17 | 112201.5 | 240.0002 | 5 | 8 | 3.894873 | -2.281976 | 1.216693 | 0.1521163 | 5.332212 | 0.6045429
2018-04-09 00:19 | 112321.5 | 360.0021 | 5 | 8 | 3.828309 | -2.281955 | 1.216693 | 0.2281743 | 5.332212 | 0.8982233
2018-04-09 00:21 | 112441.5 | 480.0017 | 5 | 8 | 3.765876 | -2.28195 | 1.216693 | 0.304233 | 5.332212 | 1.186998
2018-04-09 00:23 | 112561.5 | 600.0006 | 5 | 8 | 3.70769 | -2.28196 | 1.216693 | 0.3802926 | 5.332212 | 1.471193
2018-04-09 00:25 | 112681.5 | 720.0001 | 5 | 8 | 3.653138 | -2.281984 | 1.216693 | 0.4563492 | 5.332212 | 1.75109
2018-04-09 00:27 | 112801.5 | 840.0014 | 5 | 8 | 3.603245 | -2.281986 | 1.216693 | 0.5324095 | 5.332212 | 2.027015
2018-04-09 00:29 | 112921.5 | 960.001 | 5 | 8 | 3.559106 | -2.281978 | 1.216693 | 0.6084634 | 5.332212 | 2.299339
2018-04-09 00:31 | 113041.5 | 1080.0022 | 5 | 8 | 3.521296 | -2.281984 | 1.216693 | 0.6845235 | 5.332212 | 2.568566
2018-04-09 00:33 | 113161.5 | 1200.001 | 5 | 8 | 3.488744 | -2.281965 | 1.216693 | 0.7605792 | 5.332212 | 2.835123
2018-04-09 00:35 | 113281.5 | 1320.0005 | 5 | 8 | 3.457666 | -2.281948 | 1.216693 | 0.8366379 | 5.332212 | 3.099293
2018-04-09 00:37 | 113401.5 | 1440.0026 | 5 | 8 | 3.424576 | -2.281948 | 1.216693 | 0.9126992 | 5.332212 | 3.361055
2018-04-09 00:39 | 113521.5 | 1560.0008 | 5 | 8 | 3.382328 | -2.281948 | 1.216693 | 0.9887558 | 5.332212 | 3.620013
2018-04-09 00:41 | 113641.5 | 1680.0001 | 5 | 8 | 3.30268 | -2.281999 | 1.216693 | 1.064814 | 5.332212 | 3.874666
2018-04-09 00:43 | 113761.5 | 1800.0005 | 5 | 8 | 3.096355 | -2.282003 | 1.216693 | 1.140873 | 5.332212 | 4.119065
2018-04-09 00:43 | 113802.9 | 1841.4226 | 5 | 8 | 2.999997 | -2.282007 | 1.216693 | 1.167129 | 5.332212 | 4.199101
2018-04-09 00:45 | 113922.9 | 120.0021 | 6 | 8 | 3.724656 | 0 | 1.216693 | 1.167129 | 5.332212 | 4.199101
2018-04-09 00:47 | 114042.9 | 240.0018 | 6 | 8 | 3.745991 | 0 | 1.216693 | 1.167129 | 5.332212 | 4.199101
2018-04-09 00:48 | 114102.9 | 300.0045 | 6 | 8 | 3.753552 | 0 | 1.216693 | 1.167129 | 5.332212 | 4.199101
2018-04-09 00:48 | 114103 | 0.0025 | 7 | 9 | 3.753649 | 0 | 0 | 0 | 0 | 0
2018-04-09 00:48 | 114103.7 | 0.6159 | 2 | 9 | 3.974129 | 2.22583 | 0.0001787571 | 2.71e-09 | 0.0006970676 | 1.0172e-08
2018-04-09 00:50 | 114223.7 | 120.002 | 3 | 9 | 4.328301 | 3.260107 | 0.1084069 | 2.71e-09 | 0.4628249 | 1.0172e-08
2018-04-09 00:52 | 114343.7 | 240.0001 | 3 | 9 | 4.400347 | 3.230616 | 0.2170443 | 2.71e-09 | 0.9370838 | 1.0172e-08
2018-04-09 00:54 | 114463.7 | 360.0006 | 3 | 9 | 4.400338 | 2.770607 | 0.3165218 | 2.71e-09 | 1.374819 | 1.0172e-08
2018-04-09 00:56 | 114583.7 | 480.001 | 3 | 9 | 4.400327 | 2.419628 | 0.402839 | 2.71e-09 | 1.754643 | 1.0172e-08
2018-04-09 00:58 | 114703.7 | 600.0006 | 3 | 9 | 4.400326 | 2.108957 | 0.4782431 | 2.71e-09 | 2.086446 | 1.0172e-08
2018-04-09 01:00 | 114823.7 | 720.001 | 3 | 9 | 4.400316 | 1.820484 | 0.5436589 | 2.71e-09 | 2.374296 | 1.0172e-08
2018-04-09 01:02 | 114943.7 | 840.0022 | 3 | 9 | 4.400297 | 1.561117 | 0.5999185 | 2.71e-09 | 2.621857 | 1.0172e-08
2018-04-09 01:04 | 115063.7 | 960.0018 | 3 | 9 | 4.400311 | 1.339621 | 0.6481432 | 2.71e-09 | 2.83406 | 1.0172e-08
2018-04-09 01:06 | 115183.7 | 1080.0022 | 3 | 9 | 4.400305 | 1.157053 | 0.6896427 | 2.71e-09 | 3.01667 | 1.0172e-08
2018-04-09 01:08 | 115303.7 | 1200.0008 | 3 | 9 | 4.40027 | 1.00807 | 0.7256443 | 2.71e-09 | 3.175088 | 1.0172e-08
2018-04-09 01:10 | 115423.7 | 1320.0022 | 3 | 9 | 4.400289 | 0.8855114 | 0.7571359 | 2.71e-09 | 3.31366 | 1.0172e-08
2018-04-09 01:12 | 115543.7 | 1440.0008 | 3 | 9 | 4.400296 | 0.7822876 | 0.7848825 | 2.71e-09 | 3.435754 | 1.0172e-08
2018-04-09 01:14 | 115663.7 | 1560.0012 | 3 | 9 | 4.400294 | 0.6942635 | 0.809444 | 2.71e-09 | 3.543831 | 1.0172e-08
2018-04-09 01:16 | 115783.7 | 1680.0012 | 3 | 9 | 4.400286 | 0.6184292 | 0.8312876 | 2.71e-09 | 3.639948 | 1.0172e-08
2018-04-09 01:18 | 115903.7 | 1800.0021 | 3 | 9 | 4.400242 | 0.5531387 | 0.8507862 | 2.71e-09 | 3.725748 | 1.0172e-08
2018-04-09 01:20 | 116023.7 | 1920.0009 | 3 | 9 | 4.400289 | 0.4983368 | 0.8682797 | 2.71e-09 | 3.802724 | 1.0172e-08
2018-04-09 01:22 | 116143.7 | 2040.0006 | 3 | 9 | 4.400243 | 0.4510174 | 0.8840743 | 2.71e-09 | 3.872224 | 1.0172e-08
2018-04-09 01:24 | 116263.7 | 2160.0009 | 3 | 9 | 4.400293 | 0.41255 | 0.8984441 | 2.71e-09 | 3.935455 | 1.0172e-08
2018-04-09 01:26 | 116383.7 | 2280.0013 | 3 | 9 | 4.40029 | 0.3798866 | 0.9116188 | 2.71e-09 | 3.993427 | 1.0172e-08
2018-04-09 01:28 | 116503.7 | 2400.0018 | 3 | 9 | 4.400191 | 0.3514957 | 0.9237874 | 2.71e-09 | 4.046971 | 1.0172e-08
2018-04-09 01:30 | 116623.7 | 2520.0006 | 3 | 9 | 4.40025 | 0.3283577 | 0.9351099 | 2.71e-09 | 4.096793 | 1.0172e-08
2018-04-09 01:32 | 116743.7 | 2640.0002 | 3 | 9 | 4.400235 | 0.3082886 | 0.9457122 | 2.71e-09 | 4.143445 | 1.0172e-08
2018-04-09 01:34 | 116863.7 | 2760.0022 | 3 | 9 | 4.400219 | 0.2908268 | 0.9556928 | 2.71e-09 | 4.187362 | 1.0172e-08
2018-04-09 01:36 | 116983.7 | 2880.0017 | 3 | 9 | 4.400158 | 0.2751026 | 0.9651297 | 2.71e-09 | 4.228887 | 1.0172e-08
2018-04-09 01:38 | 117103.7 | 3000.0006 | 3 | 9 | 4.40025 | 0.2625256 | 0.9740843 | 2.71e-09 | 4.268289 | 1.0172e-08
2018-04-09 01:40 | 117223.7 | 3120.0001 | 3 | 9 | 4.400234 | 0.2499275 | 0.9826116 | 2.71e-09 | 4.30581 | 1.0172e-08
2018-04-09 01:42 | 117343.7 | 3240.0013 | 3 | 9 | 4.400231 | 0.2388821 | 0.9907537 | 2.71e-09 | 4.341637 | 1.0172e-08
2018-04-09 01:44 | 117463.7 | 3360.0009 | 3 | 9 | 4.400198 | 0.2285976 | 0.9985447 | 2.71e-09 | 4.37592 | 1.0172e-08
2018-04-09 01:46 | 117583.7 | 3480.0013 | 3 | 9 | 4.40019 | 0.2196884 | 1.006014 | 2.71e-09 | 4.408787 | 1.0172e-08
2018-04-09 01:48 | 117703.7 | 3600.0009 | 3 | 9 | 4.400262 | 0.211607 | 1.013193 | 2.71e-09 | 4.440374 | 1.0172e-08
2018-04-09 01:50 | 117823.7 | 3720.0013 | 3 | 9 | 4.400146 | 0.2030697 | 1.0201 | 2.71e-09 | 4.470767 | 1.0172e-08
2018-04-09 01:52 | 117943.7 | 3840.0009 | 3 | 9 | 4.400206 | 0.196661 | 1.026766 | 2.71e-09 | 4.500101 | 1.0172e-08
2018-04-09 01:54 | 118063.7 | 3960.0022 | 3 | 9 | 4.400221 | 0.1901493 | 1.033203 | 2.71e-09 | 4.528425 | 1.0172e-08
2018-04-09 01:56 | 118183.7 | 4080.0001 | 3 | 9 | 4.400198 | 0.1838837 | 1.039428 | 2.71e-09 | 4.555814 | 1.0172e-08
2018-04-09 01:58 | 118303.7 | 4200.0013 | 3 | 9 | 4.400225 | 0.1780682 | 1.045452 | 2.71e-09 | 4.582323 | 1.0172e-08
2018-04-09 02:00 | 118423.7 | 4320.0009 | 3 | 9 | 4.400151 | 0.1720428 | 1.051285 | 2.71e-09 | 4.607987 | 1.0172e-08
2018-04-09 02:02 | 118543.7 | 4440.0021 | 3 | 9 | 4.400199 | 0.1671715 | 1.05694 | 2.71e-09 | 4.63287 | 1.0172e-08
2018-04-09 02:04 | 118663.7 | 4560.0017 | 3 | 9 | 4.400165 | 0.1620121 | 1.062425 | 2.71e-09 | 4.657006 | 1.0172e-08
2018-04-09 02:06 | 118783.7 | 4680.0008 | 3 | 9 | 4.400164 | 0.1569042 | 1.067738 | 2.71e-09 | 4.680385 | 1.0172e-08
2018-04-09 02:08 | 118903.7 | 4800.0001 | 3 | 9 | 4.400175 | 0.1527996 | 1.072903 | 2.71e-09 | 4.703108 | 1.0172e-08
2018-04-09 02:10 | 119023.7 | 4920.0013 | 3 | 9 | 4.400189 | 0.1487808 | 1.077925 | 2.71e-09 | 4.725208 | 1.0172e-08
2018-04-09 02:12 | 119143.7 | 5040.0017 | 3 | 9 | 4.400199 | 0.1450462 | 1.082817 | 2.71e-09 | 4.746736 | 1.0172e-08
2018-04-09 02:14 | 119263.7 | 5160.0006 | 3 | 9 | 4.400151 | 0.1409359 | 1.087579 | 2.71e-09 | 4.767689 | 1.0172e-08
2018-04-09 02:16 | 119383.7 | 5280.0002 | 3 | 9 | 4.400176 | 0.1373997 | 1.092222 | 2.71e-09 | 4.788116 | 1.0172e-08
2018-04-09 02:18 | 119503.7 | 5400.0013 | 3 | 9 | 4.400175 | 0.1340199 | 1.096739 | 2.71e-09 | 4.807993 | 1.0172e-08
2018-04-09 02:20 | 119623.7 | 5520.0001 | 3 | 9 | 4.400153 | 0.1306667 | 1.101143 | 2.71e-09 | 4.827369 | 1.0172e-08
2018-04-09 02:22 | 119743.7 | 5640.0015 | 3 | 9 | 4.400124 | 0.127367 | 1.105448 | 2.71e-09 | 4.846312 | 1.0172e-08
2018-04-09 02:24 | 119863.7 | 5760.0001 | 3 | 9 | 4.400222 | 0.1250839 | 1.109654 | 2.71e-09 | 4.864822 | 1.0172e-08
2018-04-09 02:26 | 119983.7 | 5880.0015 | 3 | 9 | 4.400199 | 0.1222076 | 1.113766 | 2.71e-09 | 4.882914 | 1.0172e-08
2018-04-09 02:28 | 120103.7 | 6000.0017 | 3 | 9 | 4.400156 | 0.1189823 | 1.117785 | 2.71e-09 | 4.900601 | 1.0172e-08
2018-04-09 02:30 | 120223.7 | 6120.0005 | 3 | 9 | 4.400158 | 0.1166134 | 1.121711 | 2.71e-09 | 4.917874 | 1.0172e-08
2018-04-09 02:32 | 120343.7 | 6240.0001 | 3 | 9 | 4.400177 | 0.1143627 | 1.125556 | 2.71e-09 | 4.934793 | 1.0172e-08
2018-04-09 02:34 | 120463.7 | 6360.0005 | 3 | 9 | 4.400193 | 0.112114 | 1.129322 | 2.71e-09 | 4.951361 | 1.0172e-08
2018-04-09 02:36 | 120583.7 | 6480.0002 | 3 | 9 | 4.40016 | 0.1094418 | 1.133011 | 2.71e-09 | 4.967594 | 1.0172e-08
2018-04-09 02:38 | 120703.7 | 6600 | 3 | 9 | 4.400183 | 0.107399 | 1.136623 | 2.71e-09 | 4.98349 | 1.0172e-08
2018-04-09 02:40 | 120823.7 | 6720.001 | 3 | 9 | 4.400181 | 0.105175 | 1.140161 | 2.71e-09 | 4.999057 | 1.0172e-08
2018-04-09 02:42 | 120943.7 | 6840.0012 | 3 | 9 | 4.400178 | 0.1033134 | 1.14363 | 2.71e-09 | 5.014318 | 1.0172e-08
2018-04-09 02:44 | 121063.7 | 6960.0017 | 3 | 9 | 4.400141 | 0.1010475 | 1.14703 | 2.71e-09 | 5.029282 | 1.0172e-08
2018-04-09 02:46 | 121183.7 | 7080.0013 | 3 | 9 | 4.400109 | 0.09896469 | 1.15037 | 2.71e-09 | 5.043978 | 1.0172e-08
2018-04-09 02:48 | 121303.7 | 7200.0001 | 3 | 9 | 4.400136 | 0.09738159 | 1.15365 | 2.71e-09 | 5.058411 | 1.0172e-08
2018-04-09 02:50 | 121423.7 | 7320.0021 | 3 | 9 | 4.400174 | 0.09598541 | 1.156865 | 2.71e-09 | 5.072556 | 1.0172e-08
2018-04-09 02:52 | 121543.7 | 7440.0002 | 3 | 9 | 4.40012 | 0.09397316 | 1.160018 | 2.71e-09 | 5.08643 | 1.0172e-08
2018-04-09 02:54 | 121663.7 | 7560.0003 | 3 | 9 | 4.400147 | 0.09262085 | 1.16312 | 2.71e-09 | 5.10008 | 1.0172e-08
2018-04-09 02:56 | 121783.7 | 7680.0002 | 3 | 9 | 4.400102 | 0.09077454 | 1.16617 | 2.71e-09 | 5.113497 | 1.0172e-08
2018-04-09 02:58 | 121903.7 | 7800.0003 | 3 | 9 | 4.400076 | 0.08893776 | 1.169175 | 2.71e-09 | 5.126723 | 1.0172e-08
2018-04-09 03:00 | 122023.7 | 7920.0001 | 3 | 9 | 4.400172 | 0.08815575 | 1.172128 | 2.71e-09 | 5.139716 | 1.0172e-08
2018-04-09 03:02 | 122143.7 | 8040.0021 | 3 | 9 | 4.400085 | 0.08594513 | 1.175038 | 2.71e-09 | 5.152518 | 1.0172e-08
2018-04-09 03:04 | 122263.7 | 8160.0009 | 3 | 9 | 4.400119 | 0.08455086 | 1.177873 | 2.71e-09 | 5.164997 | 1.0172e-08
2018-04-09 03:06 | 122383.7 | 8280.0022 | 3 | 9 | 4.400157 | 0.08380127 | 1.180677 | 2.71e-09 | 5.177332 | 1.0172e-08
2018-04-09 03:08 | 122503.7 | 8400.0001 | 3 | 9 | 4.400073 | 0.08159065 | 1.183441 | 2.71e-09 | 5.189496 | 1.0172e-08
2018-04-09 03:09 | 122526.6 | 8422.9386 | 3 | 9 | 4.400058 | 0.08149529 | 1.183961 | 2.71e-09 | 5.191783 | 1.0172e-08
2018-04-09 03:11 | 122646.7 | 120.0003 | 4 | 9 | 4.382528 | 0 | 1.183961 | 2.71e-09 | 5.191783 | 1.0172e-08
2018-04-09 03:13 | 122766.7 | 240.0007 | 4 | 9 | 4.378357 | 0 | 1.183961 | 2.71e-09 | 5.191783 | 1.0172e-08
2018-04-09 03:14 | 122826.7 | 300.0029 | 4 | 9 | 4.376567 | 0 | 1.183961 | 2.71e-09 | 5.191783 | 1.0172e-08
2018-04-09 03:16 | 122946.753 | 120.0013 | 5 | 9 | 3.957785 | -2.282016 | 1.183961 | 0.07605883 | 5.191783 | 0.3052072
2018-04-09 03:18 | 123066.7535 | 240.0018 | 5 | 9 | 3.886293 | -2.28198 | 1.183961 | 0.1521162 | 5.191783 | 0.6034828
2018-04-09 03:20 | 123186.7522 | 360.0005 | 5 | 9 | 3.818277 | -2.281995 | 1.183961 | 0.2281732 | 5.191783 | 0.8964514
2018-04-09 03:22 | 123306.7518 | 480.0001 | 5 | 9 | 3.754536 | -2.28198 | 1.183961 | 0.304234 | 5.191783 | 1.184418
2018-04-09 03:24 | 123426.7538 | 600.0021 | 5 | 9 | 3.695098 | -2.282018 | 1.183961 | 0.3802984 | 5.191783 | 1.46772
2018-04-09 03:26 | 123546.7525 | 720.0008 | 5 | 9 | 3.639549 | -2.282007 | 1.183961 | 0.456354 | 5.191783 | 1.746613
2018-04-09 03:28 | 123666.7539 | 840.0022 | 5 | 9 | 3.589093 | -2.281969 | 1.183961 | 0.5324175 | 5.191783 | 2.021494
2018-04-09 03:30 | 123786.7525 | 960.0008 | 5 | 9 | 3.544756 | -2.282009 | 1.183961 | 0.6084741 | 5.191783 | 2.292742
2018-04-09 03:32 | 123906.7529 | 1080.0012 | 5 | 9 | 3.507288 | -2.282005 | 1.183961 | 0.6845329 | 5.191783 | 2.560886
2018-04-09 03:34 | 124026.7518 | 1200.0001 | 5 | 9 | 3.474216 | -2.282007 | 1.183961 | 0.7605907 | 5.191783 | 2.82637
2018-04-09 03:36 | 124146.7538 | 1320.0021 | 5 | 9 | 3.441743 | -2.281969 | 1.183961 | 0.83665 | 5.191783 | 3.089385
2018-04-09 03:38 | 124266.7526 | 1440.0009 | 5 | 9 | 3.406071 | -2.282022 | 1.183961 | 0.9127089 | 5.191783 | 3.349844
2018-04-09 03:40 | 124386.7538 | 1560.0021 | 5 | 9 | 3.354881 | -2.28199 | 1.183961 | 0.9887691 | 5.191783 | 3.607143
2018-04-09 03:42 | 124506.7527 | 1680.001 | 5 | 9 | 3.237903 | -2.281967 | 1.183961 | 1.064828 | 5.191783 | 3.858626
2018-04-09 03:44 | 124617.03 | 1790.2783 | 5 | 9 | 2.999989 | -2.281967 | 1.183961 | 1.134725 | 5.191783 | 4.077141
2018-04-09 03:46 | 124737.1 | 120.002 | 6 | 9 | 3.728457 | 0 | 1.183961 | 1.134725 | 5.191783 | 4.077141
2018-04-09 03:48 | 124857.1 | 240.0015 | 6 | 9 | 3.75033 | 0 | 1.183961 | 1.134725 | 5.191783 | 4.077141
2018-04-09 03:49 | 124917.1 | 300.0028 | 6 | 9 | 3.758002 | 0 | 1.183961 | 1.134725 | 5.191783 | 4.077141
2018-04-09 03:49 | 124917.1 | 0.0024 | 7 | 10 | 3.757904 | 0 | 0 | 0 | 0 | 0
2018-04-09 03:49 | 124917.8 | 0.593 | 2 | 10 | 3.973057 | 2.128271 | 0.0001653209 | 2.629e-09 | 0.0006448679 | 9.88e-09
2018-04-09 03:51 | 125037.8 | 120.0022 | 3 | 10 | 4.344557 | 3.260069 | 0.1083961 | 2.629e-09 | 0.4644206 | 9.88e-09
2018-04-09 03:53 | 125157.8 | 240.0011 | 3 | 10 | 4.400328 | 3.100107 | 0.2162631 | 2.629e-09 | 0.9368817 | 9.88e-09
2018-04-09 03:55 | 125277.8 | 360.0015 | 3 | 10 | 4.400313 | 2.674768 | 0.3121535 | 2.629e-09 | 1.358832 | 9.88e-09
2018-04-09 03:57 | 125397.8 | 480.0009 | 3 | 10 | 4.400357 | 2.338993 | 0.3955466 | 2.629e-09 | 1.725789 | 9.88e-09
2018-04-09 03:59 | 125517.8 | 600.0022 | 3 | 10 | 4.400311 | 2.039726 | 0.4684514 | 2.629e-09 | 2.046593 | 9.88e-09
2018-04-09 04:01 | 125637.8 | 720.0018 | 3 | 10 | 4.400307 | 1.762186 | 0.5317562 | 2.629e-09 | 2.325155 | 9.88e-09
2018-04-09 04:03 | 125757.8 | 840.0014 | 3 | 10 | 4.400311 | 1.513113 | 0.5862557 | 2.629e-09 | 2.56497 | 9.88e-09
2018-04-09 04:05 | 125877.8 | 960.0009 | 3 | 10 | 4.400308 | 1.3016 | 0.6330611 | 2.629e-09 | 2.770927 | 9.88e-09
2018-04-09 04:07 | 125997.8 | 1080.0021 | 3 | 10 | 4.40032 | 1.127079 | 0.6734349 | 2.629e-09 | 2.948585 | 9.88e-09
2018-04-09 04:09 | 126117.8 | 1200.0018 | 3 | 10 | 4.400282 | 0.9830589 | 0.7085077 | 2.629e-09 | 3.102915 | 9.88e-09
2018-04-09 04:11 | 126237.8 | 1320.0016 | 3 | 10 | 4.400297 | 0.8652763 | 0.7392508 | 2.629e-09 | 3.238194 | 9.88e-09
2018-04-09 04:13 | 126357.8 | 1440.001 | 3 | 10 | 4.40028 | 0.7649441 | 0.7663689 | 2.629e-09 | 3.357521 | 9.88e-09
2018-04-09 04:15 | 126477.8 | 1560.0022 | 3 | 10 | 4.400287 | 0.6792908 | 0.7904034 | 2.629e-09 | 3.463279 | 9.88e-09
2018-04-09 04:17 | 126597.8 | 1680.0018 | 3 | 10 | 4.400287 | 0.6058388 | 0.8117851 | 2.629e-09 | 3.557364 | 9.88e-09
2018-04-09 04:19 | 126717.8 | 1800.0014 | 3 | 10 | 4.40028 | 0.54249 | 0.8308901 | 2.629e-09 | 3.641431 | 9.88e-09
2018-04-09 04:21 | 126837.8 | 1920.0002 | 3 | 10 | 4.400269 | 0.4888725 | 0.8480542 | 2.629e-09 | 3.716958 | 9.88e-09
2018-04-09 04:23 | 126957.8 | 2040.0015 | 3 | 10 | 4.400266 | 0.4434471 | 0.8635603 | 2.629e-09 | 3.785189 | 9.88e-09
2018-04-09 04:25 | 127077.8 | 2160.0018 | 3 | 10 | 4.400237 | 0.4051151 | 0.8776801 | 2.629e-09 | 3.847319 | 9.88e-09
2018-04-09 04:27 | 127197.8 | 2280.0006 | 3 | 10 | 4.400223 | 0.3728333 | 0.8906305 | 2.629e-09 | 3.904305 | 9.88e-09
2018-04-09 04:29 | 127317.8 | 2400.0018 | 3 | 10 | 4.400206 | 0.3455849 | 0.9025964 | 2.629e-09 | 3.956957 | 9.88e-09
2018-04-09 04:31 | 127437.8 | 2520.0005 | 3 | 10 | 4.400288 | 0.3233204 | 0.9137306 | 2.629e-09 | 4.00595 | 9.88e-09
2018-04-09 04:33 | 127557.8 | 2640.0018 | 3 | 10 | 4.400215 | 0.3031368 | 0.9241529 | 2.629e-09 | 4.051811 | 9.88e-09
2018-04-09 04:35 | 127677.8 | 2760.0022 | 3 | 10 | 4.400277 | 0.2865582 | 0.9339671 | 2.629e-09 | 4.094995 | 9.88e-09
2018-04-09 04:37 | 127797.8 | 2880.001 | 3 | 10 | 4.400263 | 0.2714367 | 0.9432434 | 2.629e-09 | 4.135813 | 9.88e-09
2018-04-09 04:39 | 127917.8 | 3000.0022 | 3 | 10 | 4.40024 | 0.2577972 | 0.9520431 | 2.629e-09 | 4.174533 | 9.88e-09
2018-04-09 04:41 | 128037.8 | 3120.0018 | 3 | 10 | 4.400142 | 0.2450809 | 0.960423 | 2.629e-09 | 4.211407 | 9.88e-09
2018-04-09 04:43 | 128157.8 | 3240.0023 | 3 | 10 | 4.400185 | 0.2348118 | 0.9684268 | 2.629e-09 | 4.246625 | 9.88e-09
2018-04-09 04:45 | 128277.8 | 3360.0018 | 3 | 10 | 4.400243 | 0.2255802 | 0.9760907 | 2.629e-09 | 4.280348 | 9.88e-09
2018-04-09 04:47 | 128397.8 | 3480.0015 | 3 | 10 | 4.400213 | 0.2164021 | 0.9834505 | 2.629e-09 | 4.312732 | 9.88e-09
2018-04-09 04:49 | 128517.8 | 3600.0018 | 3 | 10 | 4.40025 | 0.2086735 | 0.9905281 | 2.629e-09 | 4.343875 | 9.88e-09
2018-04-09 04:51 | 128637.8 | 3720.0014 | 3 | 10 | 4.400203 | 0.2004662 | 0.9973405 | 2.629e-09 | 4.373851 | 9.88e-09
2018-04-09 04:53 | 128757.8 | 3840 | 3 | 10 | 4.400148 | 0.1930981 | 1.003903 | 2.629e-09 | 4.402727 | 9.88e-09
2018-04-09 04:55 | 128877.8 | 3960.0013 | 3 | 10 | 4.400151 | 0.18647 | 1.010238 | 2.629e-09 | 4.430603 | 9.88e-09
2018-04-09 04:57 | 128997.8 | 4080.0016 | 3 | 10 | 4.400178 | 0.180521 | 1.016361 | 2.629e-09 | 4.457544 | 9.88e-09
2018-04-09 04:59 | 129117.8 | 4200.0017 | 3 | 10 | 4.400142 | 0.1744061 | 1.022282 | 2.629e-09 | 4.483596 | 9.88e-09
2018-04-09 05:01 | 129237.8 | 4320.0003 | 3 | 10 | 4.400172 | 0.1694431 | 1.028018 | 2.629e-09 | 4.508838 | 9.88e-09
2018-04-09 05:03 | 129357.8 | 4440.0015 | 3 | 10 | 4.400215 | 0.1642151 | 1.03358 | 2.629e-09 | 4.533313 | 9.88e-09
2018-04-09 05:05 | 129477.8 | 4560.0011 | 3 | 10 | 4.400171 | 0.1591721 | 1.038973 | 2.629e-09 | 4.557044 | 9.88e-09
2018-04-09 05:07 | 129597.8 | 4680.0016 | 3 | 10 | 4.400156 | 0.154707 | 1.044211 | 2.629e-09 | 4.58009 | 9.88e-09
2018-04-09 05:09 | 129717.8 | 4800.0019 | 3 | 10 | 4.400209 | 0.1509514 | 1.049306 | 2.629e-09 | 4.60251 | 9.88e-09
2018-04-09 05:11 | 129837.8 | 4920.0015 | 3 | 10 | 4.400141 | 0.1461964 | 1.054251 | 2.629e-09 | 4.624269 | 9.88e-09
2018-04-09 05:13 | 129957.8 | 5040.0019 | 3 | 10 | 4.400164 | 0.1424789 | 1.059065 | 2.629e-09 | 4.64545 | 9.88e-09
2018-04-09 05:15 | 130077.8 | 5160.0022 | 3 | 10 | 4.400125 | 0.138401 | 1.063756 | 2.629e-09 | 4.666089 | 9.88e-09
2018-04-09 05:17 | 130197.8 | 5280.0018 | 3 | 10 | 4.400127 | 0.1351337 | 1.068328 | 2.629e-09 | 4.68621 | 9.88e-09
2018-04-09 05:19 | 130317.8 | 5400.0013 | 3 | 10 | 4.40022 | 0.1325932 | 1.072785 | 2.629e-09 | 4.705821 | 9.88e-09
2018-04-09 05:21 | 130437.8 | 5520.0018 | 3 | 10 | 4.400103 | 0.128437 | 1.077135 | 2.629e-09 | 4.724961 | 9.88e-09
2018-04-09 05:23 | 130557.8 | 5640.003 | 3 | 10 | 4.400178 | 0.1262207 | 1.081381 | 2.629e-09 | 4.743644 | 9.88e-09
2018-04-09 05:25 | 130677.8 | 5760.0003 | 3 | 10 | 4.400167 | 0.1233253 | 1.085523 | 2.629e-09 | 4.761869 | 9.88e-09
2018-04-09 05:27 | 130797.8 | 5880.0014 | 3 | 10 | 4.400146 | 0.1202888 | 1.089579 | 2.629e-09 | 4.779718 | 9.88e-09
2018-04-09 05:29 | 130917.8 | 6000.0018 | 3 | 10 | 4.400153 | 0.1177025 | 1.093546 | 2.629e-09 | 4.79717 | 9.88e-09
2018-04-09 05:31 | 131037.8 | 6120.0022 | 3 | 10 | 4.400148 | 0.1150818 | 1.097431 | 2.629e-09 | 4.814266 | 9.88e-09
2018-04-09 05:33 | 131157.8 | 6240.0018 | 3 | 10 | 4.400141 | 0.1128826 | 1.10123 | 2.629e-09 | 4.830981 | 9.88e-09
2018-04-09 05:35 | 131277.8 | 6360.0022 | 3 | 10 | 4.40025 | 0.1110992 | 1.104956 | 2.629e-09 | 4.847376 | 9.88e-09
2018-04-09 05:37 | 131397.8 | 6480.0018 | 3 | 10 | 4.400181 | 0.1085224 | 1.108602 | 2.629e-09 | 4.863422 | 9.88e-09
2018-04-09 05:39 | 131517.8 | 6600.0014 | 3 | 10 | 4.400159 | 0.1062908 | 1.112177 | 2.629e-09 | 4.879151 | 9.88e-09
2018-04-09 05:41 | 131637.8 | 6720.0009 | 3 | 10 | 4.400127 | 0.1040535 | 1.115679 | 2.629e-09 | 4.894558 | 9.88e-09
2018-04-09 05:43 | 131757.8 | 6840.0003 | 3 | 10 | 4.400135 | 0.1018105 | 1.11912 | 2.629e-09 | 4.909701 | 9.88e-09
2018-04-09 05:45 | 131877.8 | 6960.0017 | 3 | 10 | 4.400132 | 0.09998703 | 1.122494 | 2.629e-09 | 4.924548 | 9.88e-09
2018-04-09 05:47 | 131997.8 | 7080.0021 | 3 | 10 | 4.400143 | 0.09824371 | 1.125801 | 2.629e-09 | 4.9391 | 9.88e-09
2018-04-09 05:49 | 132117.8 | 7200.0005 | 3 | 10 | 4.400141 | 0.09635162 | 1.12905 | 2.629e-09 | 4.953394 | 9.88e-09
2018-04-09 05:51 | 132237.8 | 7320.0014 | 3 | 10 | 4.40021 | 0.0951519 | 1.132238 | 2.629e-09 | 4.967423 | 9.88e-09
2018-04-09 05:53 | 132357.8 | 7440.0019 | 3 | 10 | 4.400182 | 0.09339142 | 1.135371 | 2.629e-09 | 4.981207 | 9.88e-09
2018-04-09 05:55 | 132477.8 | 7560.0014 | 3 | 10 | 4.400161 | 0.09149361 | 1.138444 | 2.629e-09 | 4.994728 | 9.88e-09
2018-04-09 05:57 | 132597.8 | 7680.0018 | 3 | 10 | 4.400162 | 0.08966637 | 1.14146 | 2.629e-09 | 5.008001 | 9.88e-09
2018-04-09 05:59 | 132717.8 | 7800.0022 | 3 | 10 | 4.400082 | 0.08777428 | 1.144419 | 2.629e-09 | 5.021022 | 9.88e-09
2018-04-09 06:01 | 132837.8 | 7920.001 | 3 | 10 | 4.400131 | 0.08666801 | 1.147332 | 2.629e-09 | 5.033837 | 9.88e-09
2018-04-09 06:03 | 132957.8 | 8040.0006 | 3 | 10 | 4.400155 | 0.08531761 | 1.150196 | 2.629e-09 | 5.046441 | 9.88e-09
2018-04-09 06:05 | 133077.8 | 8160.0018 | 3 | 10 | 4.400163 | 0.0841713 | 1.153019 | 2.629e-09 | 5.058863 | 9.88e-09
2018-04-09 06:07 | 133197.8 | 8280.0022 | 3 | 10 | 4.400098 | 0.08227921 | 1.155797 | 2.629e-09 | 5.071084 | 9.88e-09
2018-04-09 06:09 | 133317.8 | 8400.0007 | 3 | 10 | 4.400177 | 0.08154296875 | 1.158534 | 2.629e-09 | 5.08313 | 9.88e-09
2018-04-09 06:09 | 133319.1 | 8401.2712 | 3 | 10 | 4.400171 | 0.08149529 | 1.158563 | 2.629e-09 | 5.083257 | 9.88e-09
2018-04-09 06:11 | 133439.1 | 120.0015 | 4 | 10 | 4.382465 | 0 | 1.158563 | 2.629e-09 | 5.083257 | 9.88e-09
2018-04-09 06:13 | 133559.1 | 240.001 | 4 | 10 | 4.378302 | 0 | 1.158563 | 2.629e-09 | 5.083257 | 9.88e-09
2018-04-09 06:14 | 133619.1 | 300.0031 | 4 | 10 | 4.3765 | 0 | 1.158563 | 2.629e-09 | 5.083257 | 9.88e-09
2018-04-09 06:16 | 133739.2 | 120.0008 | 5 | 10 | 3.951826 | -2.282054 | 1.158563 | 0.0760581 | 5.083257 | 0.3048091
2018-04-09 06:18 | 133859.2 | 240.0003 | 5 | 10 | 3.879421 | -2.282033 | 1.158563 | 0.1521191 | 5.083257 | 0.6026117
2018-04-09 06:20 | 133979.2 | 360.0007 | 5 | 10 | 3.810595 | -2.28203 | 1.158563 | 0.2281807 | 5.083257 | 0.8950452
2018-04-09 06:22 | 134099.2 | 480.0002 | 5 | 10 | 3.746082 | -2.282033 | 1.158563 | 0.3042409 | 5.083257 | 1.182398
2018-04-09 06:24 | 134219.2 | 600.0015 | 5 | 10 | 3.685788 | -2.282024 | 1.158563 | 0.3803025 | 5.083257 | 1.465012
2018-04-09 06:26 | 134339.2 | 720.001 | 5 | 10 | 3.629569 | -2.282007 | 1.158563 | 0.4563626 | 5.083257 | 1.743188
2018-04-09 06:28 | 134459.2 | 840.0007 | 5 | 10 | 3.578726 | -2.281965 | 1.158563 | 0.5324224 | 5.083257 | 2.017281
2018-04-09 06:30 | 134579.2 | 960.0019 | 5 | 10 | 3.534466 | -2.281999 | 1.158563 | 0.6084818 | 5.083257 | 2.287746
2018-04-09 06:32 | 134699.2 | 1080.0008 | 5 | 10 | 3.497065 | -2.281993 | 1.158563 | 0.6845397 | 5.083257 | 2.555113
2018-04-09 06:34 | 134819.2 | 1200.0019 | 5 | 10 | 3.463515 | -2.282001 | 1.158563 | 0.7606001 | 5.083257 | 2.819813
2018-04-09 06:36 | 134939.2 | 1320.0008 | 5 | 10 | 3.43004 | -2.28199 | 1.158563 | 0.8366566 | 5.083257 | 3.081972
2018-04-09 06:38 | 135059.2 | 1440.0019 | 5 | 10 | 3.391616 | -2.281957 | 1.158563 | 0.9127207 | 5.083257 | 3.341475
2018-04-09 06:40 | 135179.2 | 1560.0023 | 5 | 10 | 3.330965 | -2.282005 | 1.158563 | 0.988782 | 5.083257 | 3.597395
2018-04-09 06:42 | 135299.2 | 1680.0011 | 5 | 10 | 3.176494 | -2.282014 | 1.158563 | 1.064842 | 5.083257 | 3.845908
2018-04-09 06:43 | 135375.3 | 1756.076 | 5 | 10 | 2.999987 | -2.282001 | 1.158563 | 1.113061 | 5.083257 | 3.994925
2018-04-09 06:45 | 135495.3 | 120.0023 | 6 | 10 | 3.731854 | 0 | 1.158563 | 1.113061 | 5.083257 | 3.994925
2018-04-09 06:47 | 135615.3 | 240.0018 | 6 | 10 | 3.754319 | 0 | 1.158563 | 1.113061 | 5.083257 | 3.994925
2018-04-09 06:48 | 135675.3 | 300.0006 | 6 | 10 | 3.762011 | 0 | 1.158563 | 1.113061 | 5.083257 | 3.994925
2018-04-09 06:48 | 135675.3 | 0.0041 | 7 | 11 | 3.761904 | 0 | 0 | 0 | 0 | 0
2018-04-09 06:48 | 135676 | 0.5809 | 2 | 11 | 3.975883 | 2.079435 | 0.0001567046 | 2.354e-09 | 0.0006116714 | 8.858e-09
2018-04-09 06:50 | 135796 | 120.0005 | 3 | 11 | 4.358277 | 3.26008 | 0.1083805 | 2.354e-09 | 0.4657486 | 8.858e-09
2018-04-09 06:52 | 135916 | 240.0011 | 3 | 11 | 4.400377 | 3.01079 | 0.2149671 | 2.354e-09 | 0.9335486 | 8.858e-09
2018-04-09 06:54 | 136036 | 360.0006 | 3 | 11 | 4.400329 | 2.603861 | 0.3082292 | 2.354e-09 | 1.343933 | 8.858e-09
2018-04-09 06:56 | 136156 | 480.0011 | 3 | 11 | 4.40033 | 2.278151 | 0.3894363 | 2.354e-09 | 1.701271 | 8.858e-09
2018-04-09 06:58 | 136276 | 600.0006 | 3 | 11 | 4.40033 | 1.987911 | 0.4604749 | 2.354e-09 | 2.013864 | 8.858e-09
2018-04-09 07:00 | 136396 | 720.001 | 3 | 11 | 4.40028 | 1.716915 | 0.5221497 | 2.354e-09 | 2.285252 | 8.858e-09
2018-04-09 07:02 | 136516 | 840.0005 | 3 | 11 | 4.40032 | 1.475929 | 0.5752708 | 2.354e-09 | 2.519002 | 8.858e-09
2018-04-09 07:04 | 136636 | 960.0002 | 3 | 11 | 4.400301 | 1.271202 | 0.620944 | 2.354e-09 | 2.719978 | 8.858e-09
2018-04-09 07:06 | 136756 | 1080.0009 | 3 | 11 | 4.400288 | 1.101791 | 0.6603937 | 2.354e-09 | 2.893568 | 8.858e-09
2018-04-09 07:08 | 136876 | 1200.001 | 3 | 11 | 4.400267 | 0.9636917 | 0.6947427 | 2.354e-09 | 3.044714 | 8.858e-09
2018-04-09 07:10 | 136996 | 1320.0013 | 3 | 11 | 4.400247 | 0.849102 | 0.7249054 | 2.354e-09 | 3.177438 | 8.858e-09
2018-04-09 07:12 | 137116 | 1440.0026 | 3 | 11 | 4.400257 | 0.7525921 | 0.7515635 | 2.354e-09 | 3.294741 | 8.858e-09
2018-04-09 07:14 | 137236 | 1560.0014 | 3 | 11 | 4.40027 | 0.6691761 | 0.775223 | 2.354e-09 | 3.398849 | 8.858e-09
2018-04-09 07:16 | 137356 | 1680.0017 | 3 | 11 | 4.400259 | 0.5974426 | 0.7962989 | 2.354e-09 | 3.491589 | 8.858e-09
2018-04-09 07:18 | 137476 | 1800.0013 | 3 | 11 | 4.400298 | 0.535141 | 0.8151284 | 2.354e-09 | 3.574444 | 8.858e-09
2018-04-09 07:20 | 137596 | 1920.0011 | 3 | 11 | 4.40024 | 0.4813461 | 0.832038 | 2.354e-09 | 3.648851 | 8.858e-09
2018-04-09 07:22 | 137716 | 2040.0022 | 3 | 11 | 4.400256 | 0.4367905 | 0.8473216 | 2.354e-09 | 3.716102 | 8.858e-09
2018-04-09 07:24 | 137836 | 2160.0011 | 3 | 11 | 4.400205 | 0.3987732 | 0.8612337 | 2.354e-09 | 3.777319 | 8.858e-09
2018-04-09 07:26 | 137956 | 2280.0006 | 3 | 11 | 4.400222 | 0.3667068 | 0.8739845 | 2.354e-09 | 3.833425 | 8.858e-09
2018-04-09 07:28 | 138076 | 2400.0011 | 3 | 11 | 4.400262 | 0.3410072 | 0.8857676 | 2.354e-09 | 3.885274 | 8.858e-09
2018-04-09 07:30 | 138196 | 2520.003 | 3 | 11 | 4.400208 | 0.3179493 | 0.8967426 | 2.354e-09 | 3.933567 | 8.858e-09
2018-04-09 07:32 | 138316 | 2640.0018 | 3 | 11 | 4.400223 | 0.2983475 | 0.9070113 | 2.354e-09 | 3.978751 | 8.858e-09
2018-04-09 07:34 | 138436 | 2760.0022 | 3 | 11 | 4.400143 | 0.2805691 | 0.9166678 | 2.354e-09 | 4.021242 | 8.858e-09
2018-04-09 07:36 | 138556 | 2880.001 | 3 | 11 | 4.400216 | 0.2661495 | 0.9257876 | 2.354e-09 | 4.061371 | 8.858e-09
2018-04-09 07:38 | 138676 | 3000.0006 | 3 | 11 | 4.40025 | 0.2533035 | 0.934438 | 2.354e-09 | 4.099434 | 8.858e-09
2018-04-09 07:40 | 138796 | 3120 | 3 | 11 | 4.400197 | 0.2410889 | 0.9426706 | 2.354e-09 | 4.13566 | 8.858e-09
2018-04-09 07:42 | 138916 | 3240.0022 | 3 | 11 | 4.400246 | 0.2311497 | 0.9505353 | 2.354e-09 | 4.170266 | 8.858e-09
2018-04-09 07:44 | 139036 | 3360.001 | 3 | 11 | 4.40021 | 0.2211552 | 0.9580595 | 2.354e-09 | 4.203374 | 8.858e-09
2018-04-09 07:46 | 139156 | 3480.0006 | 3 | 11 | 4.400233 | 0.2123413 | 0.9652758 | 2.354e-09 | 4.235127 | 8.858e-09
2018-04-09 07:48 | 139276 | 3600.0027 | 3 | 11 | 4.400189 | 0.2041721 | 0.9722057 | 2.354e-09 | 4.26562 | 8.858e-09
2018-04-09 07:50 | 139396 | 3720.0006 | 3 | 11 | 4.400192 | 0.1964321 | 0.9788762 | 2.354e-09 | 4.294971 | 8.858e-09
2018-04-09 07:52 | 139516 | 3840.001 | 3 | 11 | 4.400229 | 0.1897888 | 0.9853082 | 2.354e-09 | 4.323273 | 8.858e-09
2018-04-09 07:54 | 139636 | 3960.0006 | 3 | 11 | 4.400201 | 0.1831112 | 0.9915153 | 2.354e-09 | 4.350586 | 8.858e-09
2018-04-09 07:56 | 139756 | 4080.0018 | 3 | 11 | 4.400165 | 0.1768742 | 0.9975131 | 2.354e-09 | 4.376977 | 8.858e-09
2018-04-09 07:58 | 139876 | 4200.0022 | 3 | 11 | 4.400127 | 0.1708832 | 1.003315 | 2.354e-09 | 4.402504 | 8.858e-09
2018-04-09 08:00 | 139996 | 4320.0011 | 3 | 11 | 4.400119 | 0.1653519 | 1.008933 | 2.354e-09 | 4.427225 | 8.858e-09
2018-04-09 08:02 | 140116 | 4440.0022 | 3 | 11 | 4.400171 | 0.1606083 | 1.01437 | 2.354e-09 | 4.451149 | 8.858e-09
2018-04-09 08:04 | 140236 | 4560.001 | 3 | 11 | 4.400194 | 0.156147 | 1.019649 | 2.354e-09 | 4.474379 | 8.858e-09
2018-04-09 08:06 | 140356 | 4680.0014 | 3 | 11 | 4.400136 | 0.1513157 | 1.024776 | 2.354e-09 | 4.496938 | 8.858e-09
2018-04-09 08:08 | 140476 | 4800.001 | 3 | 11 | 4.400107 | 0.1469269 | 1.029755 | 2.354e-09 | 4.518845 | 8.858e-09
2018-04-09 08:10 | 140596 | 4920.0005 | 3 | 11 | 4.400154 | 0.1432076 | 1.034593 | 2.354e-09 | 4.540137 | 8.858e-09
2018-04-09 08:12 | 140716 | 5040 | 3 | 11 | 4.400148 | 0.139473 | 1.03931 | 2.354e-09 | 4.560891 | 8.858e-09
2018-04-09 08:14 | 140836 | 5160.0022 | 3 | 11 | 4.400106 | 0.1351757 | 1.043899 | 2.354e-09 | 4.581083 | 8.858e-09
2018-04-09 08:16 | 140956 | 5280.001 | 3 | 11 | 4.400148 | 0.132534 | 1.048362 | 2.354e-09 | 4.60072 | 8.858e-09
2018-04-09 08:18 | 141076 | 5400 | 3 | 11 | 4.400134 | 0.1288109 | 1.052722 | 2.354e-09 | 4.619904 | 8.858e-09
2018-04-09 08:20 | 141196 | 5520.001 | 3 | 11 | 4.400173 | 0.1258678 | 1.05697 | 2.354e-09 | 4.638596 | 8.858e-09
2018-04-09 08:22 | 141316 | 5640.0012 | 3 | 11 | 4.400181 | 0.1228943 | 1.061112 | 2.354e-09 | 4.656821 | 8.858e-09
2018-04-09 08:24 | 141436 | 5760.0002 | 3 | 11 | 4.400141 | 0.1200008 | 1.065158 | 2.354e-09 | 4.674628 | 8.858e-09
2018-04-09 08:26 | 141556 | 5880.0014 | 3 | 11 | 4.4002 | 0.1177444 | 1.06911 | 2.354e-09 | 4.692013 | 8.858e-09
2018-04-09 08:28 | 141676 | 6000.0002 | 3 | 11 | 4.400086 | 0.1139927 | 1.072971 | 2.354e-09 | 4.709005 | 8.858e-09
2018-04-09 08:30 | 141796 | 6120.0014 | 3 | 11 | 4.400125 | 0.1121387 | 1.076752 | 2.354e-09 | 4.72564 | 8.858e-09
2018-04-09 08:32 | 141916 | 6240.0018 | 3 | 11 | 4.400148 | 0.1100159 | 1.080444 | 2.354e-09 | 4.741886 | 8.858e-09
2018-04-09 08:34 | 142036 | 6360.0014 | 3 | 11 | 4.400166 | 0.1078186 | 1.084072 | 2.354e-09 | 4.757849 | 8.858e-09
2018-04-09 08:36 | 142156 | 6480.0002 | 3 | 11 | 4.40013 | 0.1055355 | 1.087621 | 2.354e-09 | 4.773466 | 8.858e-09
2018-04-09 08:38 | 142276 | 6600.0006 | 3 | 11 | 4.400187 | 0.1037025 | 1.091105 | 2.354e-09 | 4.788795 | 8.858e-09
2018-04-09 08:40 | 142396 | 6720.0018 | 3 | 11 | 4.400118 | 0.1014652 | 1.094512 | 2.354e-09 | 4.803788 | 8.858e-09
2018-04-09 08:42 | 142516 | 6840.0006 | 3 | 11 | 4.400152 | 0.09933662 | 1.097865 | 2.354e-09 | 4.81854 | 8.858e-09
2018-04-09 08:44 | 142636 | 6960.0011 | 3 | 11 | 4.400176 | 0.0977459 | 1.101144 | 2.354e-09 | 4.83297 | 8.858e-09
2018-04-09 08:46 | 142756 | 7080.0006 | 3 | 11 | 4.400133 | 0.09560585 | 1.104366 | 2.354e-09 | 4.847147 | 8.858e-09
2018-04-09 08:48 | 142876 | 7200.0011 | 3 | 11 | 4.400085 | 0.09334183 | 1.107523 | 2.354e-09 | 4.861036 | 8.858e-09
2018-04-09 08:50 | 142996 | 7320.0022 | 3 | 11 | 4.400135 | 0.09223938 | 1.110624 | 2.354e-09 | 4.874681 | 8.858e-09
2018-04-09 08:52 | 143116 | 7440.0017 | 3 | 11 | 4.400108 | 0.09043503 | 1.113667 | 2.354e-09 | 4.88807 | 8.858e-09
2018-04-09 08:54 | 143236 | 7560.0014 | 3 | 11 | 4.400081 | 0.08889961 | 1.116658 | 2.354e-09 | 4.901232 | 8.858e-09
2018-04-09 08:56 | 143356 | 7680.0011 | 3 | 11 | 4.40011 | 0.08744812 | 1.119608 | 2.354e-09 | 4.914214 | 8.858e-09
2018-04-09 08:58 | 143476 | 7800.0014 | 3 | 11 | 4.400106 | 0.08597183 | 1.122502 | 2.354e-09 | 4.926946 | 8.858e-09
2018-04-09 09:00 | 143596 | 7920.0003 | 3 | 11 | 4.400127 | 0.08455658 | 1.125351 | 2.354e-09 | 4.939484 | 8.858e-09
2018-04-09 09:02 | 143716 | 8040.0006 | 3 | 11 | 4.400182 | 0.08379173 | 1.128154 | 2.354e-09 | 4.951816 | 8.858e-09
2018-04-09 09:04 | 143836 | 8160.0011 | 3 | 11 | 4.400136 | 0.08200455 | 1.130912 | 2.354e-09 | 4.96395 | 8.858e-09
2018-04-09 09:05 | 143894.8 | 8218.739 | 3 | 11 | 4.400154 | 0.0814991 | 1.132247 | 2.354e-09 | 4.969828 | 8.858e-09
2018-04-09 09:07 | 144014.8 | 120.0014 | 4 | 11 | 4.382165 | 0 | 1.132247 | 2.354e-09 | 4.969828 | 8.858e-09
2018-04-09 09:09 | 144134.8 | 240.0018 | 4 | 11 | 4.378002 | 0 | 1.132247 | 2.354e-09 | 4.969828 | 8.858e-09
2018-04-09 09:10 | 144194.8 | 300.0014 | 4 | 11 | 4.376187 | 0 | 1.132247 | 2.354e-09 | 4.969828 | 8.858e-09
2018-04-09 09:12 | 144314.9 | 120.0015 | 5 | 11 | 3.945248 | -2.28196 | 1.132247 | 0.07605829 | 4.969828 | 0.3043691
2018-04-09 09:14 | 144434.9 | 240.0011 | 5 | 11 | 3.87208 | -2.281963 | 1.132247 | 0.1521181 | 4.969828 | 0.6016353
2018-04-09 09:16 | 144554.9 | 360.0006 | 5 | 11 | 3.802672 | -2.281982 | 1.132247 | 0.2281746 | 4.969828 | 0.8934679
2018-04-09 09:18 | 144674.9 | 480.001 | 5 | 11 | 3.737708 | -2.282001 | 1.132247 | 0.3042359 | 4.969828 | 1.180203
2018-04-09 09:20 | 144794.9 | 600.0023 | 5 | 11 | 3.677017 | -2.28196 | 1.132247 | 0.3802951 | 4.969828 | 1.462157
2018-04-09 09:22 | 144914.9 | 720.0011 | 5 | 11 | 3.620553 | -2.281974 | 1.132247 | 0.4563524 | 4.969828 | 1.739644
2018-04-09 09:24 | 145034.9 | 840.0023 | 5 | 11 | 3.569482 | -2.281988 | 1.132247 | 0.5324095 | 4.969828 | 2.013033
2018-04-09 09:26 | 145154.9 | 960.0019 | 5 | 11 | 3.525432 | -2.281997 | 1.132247 | 0.6084712 | 4.969828 | 2.282809
2018-04-09 09:28 | 145274.9 | 1080.0023 | 5 | 11 | 3.487875 | -2.281986 | 1.132247 | 0.6845302 | 4.969828 | 2.549487
2018-04-09 09:30 | 145394.9 | 1200.0003 | 5 | 11 | 3.453561 | -2.281978 | 1.132247 | 0.7605897 | 4.969828 | 2.81346
2018-04-09 09:32 | 145514.9 | 1320.0022 | 5 | 11 | 3.418916 | -2.281944 | 1.132247 | 0.8366477 | 4.969828 | 3.074829
2018-04-09 09:34 | 145634.9 | 1440.001 | 5 | 11 | 3.377545 | -2.281969 | 1.132247 | 0.9127037 | 4.969828 | 3.333367
2018-04-09 09:36 | 145754.9 | 1560.0007 | 5 | 11 | 3.305366 | -2.281963 | 1.132247 | 0.9887636 | 4.969828 | 3.587878
2018-04-09 09:38 | 145874.9 | 1680.0005 | 5 | 11 | 3.113798 | -2.281993 | 1.132247 | 1.064824 | 4.969828 | 3.833156
2018-04-09 09:39 | 145922.4 | 1727.5504 | 5 | 11 | 2.999987 | -2.281978 | 1.132247 | 1.094961 | 4.969828 | 3.925293
2018-04-09 09:41 | 146042.5 | 120.0012 | 6 | 11 | 3.734871 | 0 | 1.132247 | 1.094961 | 4.969828 | 3.925293
2018-04-09 09:43 | 146162.5 | 239.9999 | 6 | 11 | 3.757722 | 0 | 1.132247 | 1.094961 | 4.969828 | 3.925293
2018-04-09 09:44 | 146222.5 | 300.0028 | 6 | 11 | 3.765427 | 0 | 1.132247 | 1.094961 | 4.969828 | 3.925293
2018-04-09 09:44 | 146222.5 | 0.0023 | 7 | 12 | 3.765427 | 0 | 0 | 0 | 0 | 0
2018-04-09 09:44 | 146223.2 | 0.5647 | 2 | 12 | 3.983047 | 2.07823 | 0.0001555299 | 1.984e-09 | 0.0006080062 | 7.471e-09
2018-04-09 09:46 | 146343.2 | 120.0006 | 3 | 12 | 4.371424 | 3.260113 | 0.1083772 | 1.984e-09 | 0.4670862 | 7.471e-09
2018-04-09 09:48 | 146463.2 | 240.0019 | 3 | 12 | 4.400321 | 2.932573 | 0.213331 | 1.984e-09 | 0.9283521 | 7.471e-09
2018-04-09 09:50 | 146583.2 | 360.0013 | 3 | 12 | 4.400332 | 2.540838 | 0.3042666 | 1.984e-09 | 1.328499 | 7.471e-09
2018-04-09 09:52 | 146703.2 | 480.0002 | 3 | 12 | 4.400313 | 2.22587 | 0.3835643 | 1.984e-09 | 1.677434 | 7.471e-09
2018-04-09 09:54 | 146823.2 | 600.0006 | 3 | 12 | 4.400316 | 1.942551 | 0.452967 | 1.984e-09 | 1.982828 | 7.471e-09
2018-04-09 09:56 | 146943.2 | 720.0002 | 3 | 12 | 4.400296 | 1.679787 | 0.5132768 | 1.984e-09 | 2.24821 | 7.471e-09
2018-04-09 09:58 | 147063.2 | 840.0006 | 3 | 12 | 4.400322 | 1.44524 | 0.5652743 | 1.984e-09 | 2.477015 | 7.471e-09
2018-04-09 10:00 | 147183.2 | 960.001 | 3 | 12 | 4.400314 | 1.24552 | 0.6100041 | 1.984e-09 | 2.67384 | 7.471e-09
2018-04-09 10:02 | 147303.2 | 1080.0014 | 3 | 12 | 4.400296 | 1.081778 | 0.6486932 | 1.984e-09 | 2.844084 | 7.471e-09
2018-04-09 10:04 | 147423.2 | 1200.0009 | 3 | 12 | 4.40025 | 0.9470901 | 0.6824331 | 1.984e-09 | 2.992549 | 7.471e-09
2018-04-09 10:06 | 147543.2 | 1320.0015 | 3 | 12 | 4.400293 | 0.8360481 | 0.7121004 | 1.984e-09 | 3.123093 | 7.471e-09
2018-04-09 10:08 | 147663.2 | 1440.0002 | 3 | 12 | 4.400278 | 0.7413197 | 0.7383463 | 1.984e-09 | 3.238582 | 7.471e-09
2018-04-09 10:10 | 147783.2 | 1560.0001 | 3 | 12 | 4.400255 | 0.6598415 | 0.7616686 | 1.984e-09 | 3.341206 | 7.471e-09
2018-04-09 10:12 | 147903.2 | 1680.0002 | 3 | 12 | 4.400238 | 0.5890217 | 0.7824595 | 1.984e-09 | 3.432692 | 7.471e-09
2018-04-09 10:14 | 148023.2 | 1800.0007 | 3 | 12 | 4.400284 | 0.528841 | 0.8010634 | 1.984e-09 | 3.514554 | 7.471e-09
2018-04-09 10:16 | 148143.2 | 1920.0019 | 3 | 12 | 4.400242 | 0.477047 | 0.8177988 | 1.984e-09 | 3.588194 | 7.471e-09
2018-04-09 10:18 | 148263.2 | 2040.0015 | 3 | 12 | 4.400279 | 0.4330864 | 0.8329403 | 1.984e-09 | 3.65482 | 7.471e-09
2018-04-09 10:20 | 148383.2 | 2160.0019 | 3 | 12 | 4.400256 | 0.395874 | 0.8467308 | 1.984e-09 | 3.715501 | 7.471e-09
2018-04-09 10:22 | 148503.2 | 2280.0015 | 3 | 12 | 4.400195 | 0.3644333 | 0.8593903 | 1.984e-09 | 3.771206 | 7.471e-09
2018-04-09 10:24 | 148623.2 | 2400.0019 | 3 | 12 | 4.400287 | 0.3390713 | 0.8711032 | 1.984e-09 | 3.822746 | 7.471e-09
2018-04-09 10:26 | 148743.2 | 2520.0008 | 3 | 12 | 4.40023 | 0.3160229 | 0.8820033 | 1.984e-09 | 3.870708 | 7.471e-09
2018-04-09 10:28 | 148863.2 | 2640.0002 | 3 | 12 | 4.400209 | 0.2968388 | 0.8922077 | 1.984e-09 | 3.91561 | 7.471e-09
2018-04-09 10:30 | 148983.2 | 2760.0007 | 3 | 12 | 4.400223 | 0.2805996 | 0.9018229 | 1.984e-09 | 3.957919 | 7.471e-09
2018-04-09 10:32 | 149103.2 | 2880.0034 | 3 | 12 | 4.400177 | 0.2655334 | 0.9109186 | 1.984e-09 | 3.997941 | 7.471e-09
2018-04-09 10:34 | 149223.2 | 3000.0015 | 3 | 12 | 4.400157 | 0.2525673 | 0.9195564 | 1.984e-09 | 4.03595 | 7.471e-09
2018-04-09 10:36 | 149343.2 | 3120.0019 | 3 | 12 | 4.400185 | 0.2411251 | 0.9277856 | 1.984e-09 | 4.07216 | 7.471e-09
2018-04-09 10:38 | 149463.2 | 3240.0006 | 3 | 12 | 4.400156 | 0.2304039 | 0.9356449 | 1.984e-09 | 4.106742 | 7.471e-09
2018-04-09 10:40 | 149583.2 | 3360.0019 | 3 | 12 | 4.400196 | 0.2211895 | 0.9431711 | 1.984e-09 | 4.139859 | 7.471e-09
2018-04-09 10:42 | 149703.2 | 3480.0015 | 3 | 12 | 4.400188 | 0.212328 | 0.9503922 | 1.984e-09 | 4.171633 | 7.471e-09
2018-04-09 10:44 | 149823.2 | 3600.001 | 3 | 12 | 4.400168 | 0.2041454 | 0.957332 | 1.984e-09 | 4.202169 | 7.471e-09
2018-04-09 10:46 | 149943.2 | 3720.0014 | 3 | 12 | 4.400197 | 0.1968079 | 0.9640161 | 1.984e-09 | 4.23158 | 7.471e-09
2018-04-09 10:48 | 150063.2 | 3840.0009 | 3 | 12 | 4.400201 | 0.1897011 | 0.9704515 | 1.984e-09 | 4.259897 | 7.471e-09
2018-04-09 10:50 | 150183.2 | 3960.0005 | 3 | 12 | 4.400204 | 0.183466 | 0.9766592 | 1.984e-09 | 4.287212 | 7.471e-09
2018-04-09 10:52 | 150303.2 | 4080.0009 | 3 | 12 | 4.400125 | 0.1768951 | 0.9826664 | 1.984e-09 | 4.313645 | 7.471e-09
2018-04-09 10:54 | 150423.2 | 4200.0021 | 3 | 12 | 4.400168 | 0.171381 | 0.9884793 | 1.984e-09 | 4.339222 | 7.471e-09
2018-04-09 10:56 | 150543.2 | 4320.001 | 3 | 12 | 4.400181 | 0.1661034 | 0.9941099 | 1.984e-09 | 4.363998 | 7.471e-09
2018-04-09 10:58 | 150663.2 | 4440.0007 | 3 | 12 | 4.40027 | 0.1617813 | 0.9995657 | 1.984e-09 | 4.388005 | 7.471e-09
2018-04-09 11:00 | 150783.2 | 4560.0011 | 3 | 12 | 4.400121 | 0.1561527 | 1.004856 | 1.984e-09 | 4.411285 | 7.471e-09
2018-04-09 11:02 | 150903.2 | 4680.0002 | 3 | 12 | 4.400134 | 0.1517124 | 1.01 | 1.984e-09 | 4.43392 | 7.471e-09
2018-04-09 11:04 | 151023.2 | 4800.0019 | 3 | 12 | 4.400168 | 0.1476574 | 1.014995 | 1.984e-09 | 4.455895 | 7.471e-09
2018-04-09 11:06 | 151143.2 | 4920.0023 | 3 | 12 | 4.400118 | 0.1428509 | 1.019834 | 1.984e-09 | 4.47719 | 7.471e-09
2018-04-09 11:08 | 151263.2 | 5040.001 | 3 | 12 | 4.400196 | 0.139864 | 1.024545 | 1.984e-09 | 4.497916 | 7.471e-09
2018-04-09 11:10 | 151383.2 | 5160.0008 | 3 | 12 | 4.400122 | 0.1357479 | 1.029138 | 1.984e-09 | 4.518129 | 7.471e-09
2018-04-09 11:12 | 151503.2 | 5280.0018 | 3 | 12 | 4.40018 | 0.1328716 | 1.033614 | 1.984e-09 | 4.537824 | 7.471e-09
2018-04-09 11:14 | 151623.2 | 5400.0014 | 3 | 12 | 4.400136 | 0.1291542 | 1.037977 | 1.984e-09 | 4.557021 | 7.471e-09
2018-04-09 11:16 | 151743.2 | 5520.0003 | 3 | 12 | 4.400104 | 0.1261806 | 1.042236 | 1.984e-09 | 4.575763 | 7.471e-09
2018-04-09 11:18 | 151863.2 | 5640.0006 | 3 | 12 | 4.400174 | 0.1237011 | 1.046399 | 1.984e-09 | 4.594079 | 7.471e-09
2018-04-09 11:20 | 151983.2 | 5760.0008 | 3 | 12 | 4.400168 | 0.120739 | 1.050466 | 1.984e-09 | 4.611974 | 7.471e-09
2018-04-09 11:22 | 152103.2 | 5880.0015 | 3 | 12 | 4.400189 | 0.1181183 | 1.05444 | 1.984e-09 | 4.629461 | 7.471e-09
2018-04-09 11:24 | 152223.2 | 6000.0003 | 3 | 12 | 4.400146 | 0.1150932 | 1.058327 | 1.984e-09 | 4.646563 | 7.471e-09
2018-04-09 11:26 | 152343.2 | 6120.0005 | 3 | 12 | 4.400175 | 0.1129322 | 1.062128 | 1.984e-09 | 4.663289 | 7.471e-09
2018-04-09 11:28 | 152463.2 | 6240.0018 | 3 | 12 | 4.400147 | 0.1103325 | 1.065848 | 1.984e-09 | 4.679657 | 7.471e-09
2018-04-09 11:30 | 152583.2 | 6360.0007 | 3 | 12 | 4.400178 | 0.1080685 | 1.069494 | 1.984e-09 | 4.695702 | 7.471e-09
2018-04-09 11:32 | 152703.2 | 6480.0011 | 3 | 12 | 4.400122 | 0.1058445 | 1.073061 | 1.984e-09 | 4.711393 | 7.471e-09
2018-04-09 11:34 | 152823.2 | 6600.0015 | 3 | 12 | 4.400198 | 0.1044254 | 1.076558 | 1.984e-09 | 4.726783 | 7.471e-09
2018-04-09 11:36 | 152943.2 | 6720.001 | 3 | 12 | 4.400179 | 0.1021805 | 1.079991 | 1.984e-09 | 4.741888 | 7.471e-09
2018-04-09 11:38 | 153063.2 | 6840.0007 | 3 | 12 | 4.400172 | 0.09994888 | 1.083347 | 1.984e-09 | 4.756655 | 7.471e-09
2018-04-09 11:40 | 153183.2 | 6960.001 | 3 | 12 | 4.400186 | 0.09816551 | 1.086643 | 1.984e-09 | 4.771157 | 7.471e-09
2018-04-09 11:42 | 153303.2 | 7080.0015 | 3 | 12 | 4.400119 | 0.09592056 | 1.089883 | 1.984e-09 | 4.785415 | 7.471e-09
2018-04-09 11:44 | 153423.2 | 7200.0002 | 3 | 12 | 4.400119 | 0.09448814 | 1.093057 | 1.984e-09 | 4.79938 | 7.471e-09
2018-04-09 11:46 | 153543.2 | 7320.0007 | 3 | 12 | 4.400149 | 0.09297752 | 1.09618 | 1.984e-09 | 4.813122 | 7.471e-09
2018-04-09 11:48 | 153663.2 | 7440.001 | 3 | 12 | 4.400045 | 0.09036446 | 1.099252 | 1.984e-09 | 4.826638 | 7.471e-09
2018-04-09 11:50 | 153783.2 | 7560.0015 | 3 | 12 | 4.400137 | 0.08963966 | 1.10225 | 1.984e-09 | 4.839832 | 7.471e-09
2018-04-09 11:52 | 153903.2 | 7680.0003 | 3 | 12 | 4.400166 | 0.08817291 | 1.105214 | 1.984e-09 | 4.852876 | 7.471e-09
2018-04-09 11:54 | 154023.2 | 7800.0006 | 3 | 12 | 4.400157 | 0.0862751 | 1.108119 | 1.984e-09 | 4.865658 | 7.471e-09
2018-04-09 11:56 | 154143.2 | 7920.0012 | 3 | 12 | 4.400117 | 0.08447265625 | 1.11097 | 1.984e-09 | 4.878199 | 7.471e-09
2018-04-09 11:58 | 154263.2 | 8040.0015 | 3 | 12 | 4.400225 | 0.08378601 | 1.113765 | 1.984e-09 | 4.890498 | 7.471e-09
2018-04-09 11:59 | 154361.6 | 8138.4198 | 3 | 12 | 4.400048 | 0.08149529 | 1.116025 | 1.984e-09 | 4.900442 | 7.471e-09
2018-04-09 12:01 | 154481.6 | 120.0019 | 4 | 12 | 4.381758 | 0 | 1.116025 | 1.984e-09 | 4.900443 | 7.471e-09
2018-04-09 12:03 | 154601.6 | 240.0008 | 4 | 12 | 4.377486 | 0 | 1.116025 | 1.984e-09 | 4.900443 | 7.471e-09
2018-04-09 12:04 | 154661.6 | 300.0027 | 4 | 12 | 4.375636 | 0 | 1.116025 | 1.984e-09 | 4.900443 | 7.471e-09
2018-04-09 12:06 | 154781.7 | 120.0021 | 5 | 12 | 3.937627 | -2.281986 | 1.116025 | 0.07605849 | 4.900443 | 0.3038665
2018-04-09 12:08 | 154901.7 | 240.0002 | 5 | 12 | 3.863139 | -2.282018 | 1.116025 | 0.1521151 | 4.900443 | 0.6004908
2018-04-09 12:10 | 155021.7 | 360.0014 | 5 | 12 | 3.792466 | -2.282035 | 1.116025 | 0.2281765 | 4.900443 | 0.8916125
2018-04-09 12:12 | 155141.7 | 480.0001 | 5 | 12 | 3.726417 | -2.28203 | 1.116025 | 0.3042361 | 4.900443 | 1.177525
2018-04-09 12:14 | 155261.7 | 600.0014 | 5 | 12 | 3.664675 | -2.282033 | 1.116025 | 0.3802947 | 4.900443 | 1.458578
2018-04-09 12:16 | 155381.7 | 720.001 | 5 | 12 | 3.607219 | -2.282022 | 1.116025 | 0.4563531 | 4.900443 | 1.73509
2018-04-09 12:18 | 155501.7 | 840.0006 | 5 | 12 | 3.555603 | -2.282001 | 1.116025 | 0.5324145 | 4.900443 | 2.007454
2018-04-09 12:20 | 155621.7 | 960.001 | 5 | 12 | 3.5113 | -2.282049 | 1.116025 | 0.6084729 | 4.900443 | 2.276155
2018-04-09 12:22 | 155741.7 | 1080.0006 | 5 | 12 | 3.473493 | -2.28202 | 1.116025 | 0.6845341 | 4.900443 | 2.541764
2018-04-09 12:24 | 155861.7 | 1200.0017 | 5 | 12 | 3.438019 | -2.282016 | 1.116025 | 0.7605944 | 4.900443 | 2.804606
2018-04-09 12:26 | 155981.7 | 1320.0022 | 5 | 12 | 3.401241 | -2.281988 | 1.116025 | 0.8366529 | 4.900443 | 3.06472
2018-04-09 12:28 | 156101.7 | 1440.0009 | 5 | 12 | 3.353388 | -2.281969 | 1.116025 | 0.9127123 | 4.900443 | 3.321733
2018-04-09 12:30 | 156221.7 | 1560.0013 | 5 | 12 | 3.253994 | -2.281997 | 1.116025 | 0.988771 | 4.900443 | 3.573613
2018-04-09 12:32 | 156341.7 | 1680.0001 | 5 | 12 | 3.004904 | -2.282007 | 1.116025 | 1.064832 | 4.900443 | 3.812568
2018-04-09 12:32 | 156343.7 | 1681.9698 | 5 | 12 | 2.999989 | -2.281995 | 1.116025 | 1.066081 | 4.900443 | 3.816319
2018-04-09 12:34 | 156463.7 | 120.0007 | 6 | 12 | 3.738039 | 0 | 1.116025 | 1.066085 | 4.900443 | 3.816332
2018-04-09 12:36 | 156583.7 | 240.0018 | 6 | 12 | 3.761012 | 0 | 1.116025 | 1.066085 | 4.900443 | 3.816332
2018-04-09 12:37 | 156643.7 | 300.0014 | 6 | 12 | 3.768753 | 0 | 1.116025 | 1.066085 | 4.900443 | 3.816332
2018-04-09 12:37 | 156643.8 | 0.0026 | 7 | 13 | 3.768754 | 0 | 0 | 0 | 0 | 0
2018-04-09 12:37 | 156644.4 | 0.5545 | 2 | 13 | 3.980702 | 1.981564 | 0.0001452339 | 2.14e-09 | 0.0005679131 | 8.066e-09
2018-04-09 12:39 | 156764.4 | 120.0022 | 3 | 13 | 4.388166 | 3.26004 | 0.108367 | 2.14e-09 | 0.4687014 | 8.066e-09
2018-04-09 12:41 | 156884.4 | 240.0019 | 3 | 13 | 4.400352 | 2.835575 | 0.2105974 | 2.14e-09 | 0.9184522 | 8.066e-09
2018-04-09 12:43 | 157004.4 | 360.0014 | 3 | 13 | 4.400332 | 2.459417 | 0.298566 | 2.14e-09 | 1.305543 | 8.066e-09
2018-04-09 12:45 | 157124.4 | 480.0012 | 3 | 13 | 4.400323 | 2.155474 | 0.3753398 | 2.14e-09 | 1.643373 | 8.066e-09
2018-04-09 12:47 | 157244.4 | 600.0001 | 3 | 13 | 4.400311 | 1.881298 | 0.4425495 | 2.14e-09 | 1.939117 | 8.066e-09
2018-04-09 12:49 | 157364.4 | 720.0028 | 3 | 13 | 4.400321 | 1.628414 | 0.5009782 | 2.14e-09 | 2.196221 | 8.066e-09
2018-04-09 12:51 | 157484.4 | 840.0017 | 3 | 13 | 4.400296 | 1.40197 | 0.5513894 | 2.14e-09 | 2.418046 | 8.066e-09
2018-04-09 12:53 | 157604.4 | 960.0003 | 3 | 13 | 4.400283 | 1.210035 | 0.5948255 | 2.14e-09 | 2.609178 | 8.066e-09
2018-04-09 12:55 | 157724.4 | 1080.0009 | 3 | 13 | 4.400301 | 1.052765 | 0.6324577 | 2.14e-09 | 2.774771 | 8.066e-09
2018-04-09 12:57 | 157844.4 | 1200.0019 | 3 | 13 | 4.400294 | 0.9235191 | 0.6653215 | 2.14e-09 | 2.919381 | 8.066e-09
2018-04-09 12:59 | 157964.4 | 1320.0015 | 3 | 13 | 4.400261 | 0.8155842 | 0.6942528 | 2.14e-09 | 3.046687 | 8.066e-09
2018-04-09 13:01 | 158084.4 | 1440 | 3 | 13 | 4.400188 | 0.7233753 | 0.719876 | 2.14e-09 | 3.159436 | 8.066e-09
2018-04-09 13:03 | 158204.4 | 1560.0023 | 3 | 13 | 4.400293 | 0.6454449 | 0.7426657 | 2.14e-09 | 3.259717 | 8.066e-09
2018-04-09 13:05 | 158324.4 | 1680.0019 | 3 | 13 | 4.40023 | 0.576437 | 0.7630011 | 2.14e-09 | 3.349198 | 8.066e-09
2018-04-09 13:07 | 158444.4 | 1800.0023 | 3 | 13 | 4.400226 | 0.5172825 | 0.7812071 | 2.14e-09 | 3.429309 | 8.066e-09
2018-04-09 13:09 | 158564.4 | 1920.0019 | 3 | 13 | 4.400259 | 0.4671249 | 0.797589 | 2.14e-09 | 3.501393 | 8.066e-09
2018-04-09 13:11 | 158684.4 | 2040.0032 | 3 | 13 | 4.400272 | 0.4243679 | 0.8124184 | 2.14e-09 | 3.566646 | 8.066e-09
2018-04-09 13:13 | 158804.4 | 2160.0019 | 3 | 13 | 4.400176 | 0.3872719 | 0.8259314 | 2.14e-09 | 3.626107 | 8.066e-09
2018-04-09 13:15 | 158924.4 | 2280.0024 | 3 | 13 | 4.40023 | 0.3573418 | 0.8383382 | 2.14e-09 | 3.6807 | 8.066e-09
2018-04-09 13:17 | 159044.4 | 2400.0019 | 3 | 13 | 4.400261 | 0.3317242 | 0.8498088 | 2.14e-09 | 3.731173 | 8.066e-09
2018-04-09 13:19 | 159164.4 | 2520.0014 | 3 | 13 | 4.400183 | 0.309412 | 0.8604869 | 2.14e-09 | 3.778159 | 8.066e-09
2018-04-09 13:21 | 159284.4 | 2640.0012 | 3 | 13 | 4.40014 | 0.2901287 | 0.8704914 | 2.14e-09 | 3.822181 | 8.066e-09
2018-04-09 13:23 | 159404.4 | 2760.0015 | 3 | 13 | 4.400157 | 0.2740173 | 0.8799019 | 2.14e-09 | 3.863589 | 8.066e-09
2018-04-09 13:25 | 159524.4 | 2880.0004 | 3 | 13 | 4.400221 | 0.2599277 | 0.888797 | 2.14e-09 | 3.90273 | 8.066e-09
2018-04-09 13:27 | 159644.4 | 3000.0023 | 3 | 13 | 4.400231 | 0.2470875 | 0.8972315 | 2.14e-09 | 3.939843 | 8.066e-09
2018-04-09 13:29 | 159764.4 | 3120.0011 | 3 | 13 | 4.400223 | 0.2355766 | 0.9052654 | 2.14e-09 | 3.975193 | 8.066e-09
2018-04-09 13:31 | 159884.4 | 3240.0014 | 3 | 13 | 4.400219 | 0.2249031 | 0.9129322 | 2.14e-09 | 4.008929 | 8.066e-09
2018-04-09 13:33 | 160004.4 | 3360.0002 | 3 | 13 | 4.400194 | 0.2156715 | 0.9202697 | 2.14e-09 | 4.041215 | 8.066e-09
2018-04-09 13:35 | 160124.4 | 3480.0015 | 3 | 13 | 4.400193 | 0.206419 | 0.9273058 | 2.14e-09 | 4.072175 | 8.066e-09
2018-04-09 13:37 | 160244.4 | 3600.0018 | 3 | 13 | 4.400177 | 0.1982651 | 0.9340557 | 2.14e-09 | 4.101876 | 8.066e-09
2018-04-09 13:39 | 160364.4 | 3720.0014 | 3 | 13 | 4.400162 | 0.1912594 | 0.9405508 | 2.14e-09 | 4.130455 | 8.066e-09
2018-04-09 13:41 | 160484.4 | 3840.0011 | 3 | 13 | 4.400213 | 0.1846905 | 0.9468151 | 2.14e-09 | 4.15802 | 8.066e-09
2018-04-09 13:43 | 160604.4 | 3960.0015 | 3 | 13 | 4.40016 | 0.1780491 | 0.9528605 | 2.14e-09 | 4.184621 | 8.066e-09
2018-04-09 13:45 | 160724.4 | 4080.0019 | 3 | 13 | 4.400134 | 0.172081 | 0.958701 | 2.14e-09 | 4.21032 | 8.066e-09
2018-04-09 13:47 | 160844.4 | 4200.0016 | 3 | 13 | 4.400187 | 0.1668224 | 0.9643443 | 2.14e-09 | 4.235151 | 8.066e-09
2018-04-09 13:49 | 160964.4 | 4320.0008 | 3 | 13 | 4.400186 | 0.1614132 | 0.969808 | 2.14e-09 | 4.259192 | 8.066e-09
2018-04-09 13:51 | 161084.4 | 4440.0008 | 3 | 13 | 4.400194 | 0.1565247 | 0.9751047 | 2.14e-09 | 4.282498 | 8.066e-09
2018-04-09 13:53 | 161204.4 | 4560.0012 | 3 | 13 | 4.400146 | 0.1516857 | 0.9802405 | 2.14e-09 | 4.305097 | 8.066e-09
2018-04-09 13:55 | 161324.4 | 4680.0023 | 3 | 13 | 4.400148 | 0.1473122 | 0.9852263 | 2.14e-09 | 4.327035 | 8.066e-09
2018-04-09 13:57 | 161444.4 | 4800.0011 | 3 | 13 | 4.400077 | 0.1421165 | 0.9900683 | 2.14e-09 | 4.348341 | 8.066e-09
2018-04-09 13:59 | 161564.4 | 4920.0015 | 3 | 13 | 4.400088 | 0.1387062 | 0.9947749 | 2.14e-09 | 4.369051 | 8.066e-09
2018-04-09 14:01 | 161684.4 | 5040.0011 | 3 | 13 | 4.400193 | 0.1357613 | 0.9993535 | 2.14e-09 | 4.389197 | 8.066e-09
2018-04-09 14:03 | 161804.4 | 5160.0015 | 3 | 13 | 4.400187 | 0.1321201 | 1.00381 | 2.14e-09 | 4.408808 | 8.066e-09
2018-04-09 14:05 | 161924.4 | 5280.0012 | 3 | 13 | 4.400145 | 0.1280212 | 1.00815 | 2.14e-09 | 4.427905 | 8.066e-09
2018-04-09 14:07 | 162044.4 | 5400.0023 | 3 | 13 | 4.400167 | 0.1249981 | 1.012369 | 2.14e-09 | 4.446469 | 8.066e-09
2018-04-09 14:09 | 162164.4 | 5520.0003 | 3 | 13 | 4.40011 | 0.1217709 | 1.016484 | 2.14e-09 | 4.464573 | 8.066e-09
2018-04-09 14:11 | 162284.4 | 5640.0024 | 3 | 13 | 4.400169 | 0.1191769 | 1.0205 | 2.14e-09 | 4.482244 | 8.066e-09
2018-04-09 14:13 | 162404.4 | 5760.0011 | 3 | 13 | 4.400179 | 0.1165867 | 1.024422 | 2.14e-09 | 4.499501 | 8.066e-09
2018-04-09 14:15 | 162524.4 | 5880.0023 | 3 | 13 | 4.400161 | 0.1137638 | 1.028257 | 2.14e-09 | 4.516376 | 8.066e-09
2018-04-09 14:17 | 162644.4 | 6000.0019 | 3 | 13 | 4.400153 | 0.1110878 | 1.032008 | 2.14e-09 | 4.532884 | 8.066e-09
2018-04-09 14:19 | 162764.4 | 6120.0007 | 3 | 13 | 4.400137 | 0.1088524 | 1.035667 | 2.14e-09 | 4.548981 | 8.066e-09
2018-04-09 14:21 | 162884.4 | 6240.0011 | 3 | 13 | 4.400148 | 0.1066589 | 1.03925 | 2.14e-09 | 4.56475 | 8.066e-09
2018-04-09 14:23 | 163004.4 | 6360.0007 | 3 | 13 | 4.400148 | 0.1040936 | 1.042764 | 2.14e-09 | 4.580212 | 8.066e-09
2018-04-09 14:25 | 163124.4 | 6480.002 | 3 | 13 | 4.400134 | 0.1017971 | 1.046198 | 2.14e-09 | 4.595321 | 8.066e-09
2018-04-09 14:27 | 163244.4 | 6600.0024 | 3 | 13 | 4.400212 | 0.1003036 | 1.049563 | 2.14e-09 | 4.610128 | 8.066e-09
2018-04-09 14:29 | 163364.4 | 6720.0019 | 3 | 13 | 4.400133 | 0.09773064 | 1.052856 | 2.14e-09 | 4.624616 | 8.066e-09
2018-04-09 14:31 | 163484.4 | 6840.0024 | 3 | 13 | 4.400068 | 0.09522438 | 1.056086 | 2.14e-09 | 4.63883 | 8.066e-09
2018-04-09 14:33 | 163604.4 | 6960.0004 | 3 | 13 | 4.400113 | 0.09411812 | 1.059246 | 2.14e-09 | 4.652733 | 8.066e-09
2018-04-09 14:35 | 163724.4 | 7080.0017 | 3 | 13 | 4.400064 | 0.09153366 | 1.062362 | 2.14e-09 | 4.666446 | 8.066e-09
2018-04-09 14:37 | 163844.4 | 7200.0019 | 3 | 13 | 4.400129 | 0.09078598 | 1.065399 | 2.14e-09 | 4.679805 | 8.066e-09
2018-04-09 14:39 | 163964.4 | 7320.0015 | 3 | 13 | 4.400103 | 0.08892441 | 1.068387 | 2.14e-09 | 4.692953 | 8.066e-09
2018-04-09 14:41 | 164084.4 | 7440.0002 | 3 | 13 | 4.400117 | 0.08741951 | 1.07133 | 2.14e-09 | 4.705905 | 8.066e-09
2018-04-09 14:43 | 164204.4 | 7560.0023 | 3 | 13 | 4.400164 | 0.08556366 | 1.07421 | 2.14e-09 | 4.718576 | 8.066e-09
2018-04-09 14:45 | 164324.4 | 7680.0003 | 3 | 13 | 4.400138 | 0.08379173 | 1.077032 | 2.14e-09 | 4.730992 | 8.066e-09
2018-04-09 14:47 | 164444.4 | 7800.0015 | 3 | 13 | 4.400087 | 0.08228683 | 1.079799 | 2.14e-09 | 4.743169 | 8.066e-09
2018-04-09 14:49 | 164537 | 7892.5946 | 3 | 13 | 4.400127 | 0.08149338 | 1.081911 | 2.14e-09 | 4.75246 | 8.066e-09
2018-04-09 14:51 | 164657 | 120.0006 | 4 | 13 | 4.381504 | 0 | 1.081911 | 2.14e-09 | 4.75246 | 8.066e-09
2018-04-09 14:53 | 164777 | 240.0002 | 4 | 13 | 4.377204 | 0 | 1.081911 | 2.14e-09 | 4.75246 | 8.066e-09
2018-04-09 14:54 | 164837 | 300.0038 | 4 | 13 | 4.37535 | 0 | 1.081911 | 2.14e-09 | 4.75246 | 8.066e-09
2018-04-09 14:56 | 164957.1 | 120.0022 | 5 | 13 | 3.928399 | -2.282047 | 1.081911 | 0.07605507 | 4.75246 | 0.3032269
2018-04-09 14:58 | 165077.1 | 240.0018 | 5 | 13 | 3.852909 | -2.282005 | 1.081911 | 0.152114 | 4.75246 | 0.5991198
2018-04-09 15:00 | 165197.1 | 360.0014 | 5 | 13 | 3.781352 | -2.282003 | 1.081911 | 0.2281754 | 4.75246 | 0.8894283
2018-04-09 15:02 | 165317.1 | 480.0008 | 5 | 13 | 3.714283 | -2.281999 | 1.081911 | 0.3042351 | 4.75246 | 1.174458
2018-04-09 15:04 | 165437.1 | 600.0021 | 5 | 13 | 3.652184 | -2.282009 | 1.081911 | 0.3802949 | 4.75246 | 1.454544
2018-04-09 15:06 | 165557.1 | 720.001 | 5 | 13 | 3.59685 | -2.28206 | 1.081911 | 0.4563554 | 4.75246 | 1.730215
2018-04-09 15:08 | 165677.1 | 840.0006 | 5 | 13 | 3.546176 | -2.282014 | 1.081911 | 0.5324163 | 4.75246 | 2.00183
2018-04-09 15:10 | 165797.1 | 960.001 | 5 | 13 | 3.502916 | -2.282018 | 1.081911 | 0.6084797 | 4.75246 | 2.269861
2018-04-09 15:12 | 165917.1 | 1080.0015 | 5 | 13 | 3.465366 | -2.28199 | 1.081911 | 0.6845405 | 4.75246 | 2.534846
2018-04-09 15:14 | 166037.1 | 1200.0018 | 5 | 13 | 3.428937 | -2.281993 | 1.081911 | 0.7605996 | 4.75246 | 2.797031
2018-04-09 15:16 | 166157.1 | 1320.0006 | 5 | 13 | 3.39032 | -2.282037 | 1.081911 | 0.8366565 | 4.75246 | 3.056394
2018-04-09 15:18 | 166277.1 | 1440.0002 | 5 | 13 | 3.338001 | -2.282007 | 1.081911 | 0.9127147 | 4.75246 | 3.312425
2018-04-09 15:20 | 166397.1 | 1560.0006 | 5 | 13 | 3.223582 | -2.282003 | 1.081911 | 0.9887764 | 4.75246 | 3.562696
2018-04-09 15:22 | 166500.6 | 1663.4976 | 5 | 13 | 2.99999 | -2.281999 | 1.081911 | 1.054377 | 4.75246 | 3.767372
2018-04-09 15:24 | 166620.7 | 120.0012 | 6 | 13 | 3.741494 | 0 | 1.081911 | 1.054377 | 4.75246 | 3.767372
2018-04-09 15:26 | 166740.7 | 240.0024 | 6 | 13 | 3.764357 | 0 | 1.081911 | 1.054377 | 4.75246 | 3.767372
2018-04-09 15:27 | 166800.7 | 300.0021 | 6 | 13 | 3.771808 | 0 | 1.081911 | 1.054377 | 4.75246 | 3.767372
2018-04-09 15:27 | 166800.7 | 0.0025 | 7 | 14 | 3.771882 | 0 | 0 | 0 | 0 | 0
2018-04-09 15:27 | 166801.3 | 0.5399 | 2 | 14 | 3.983851 | 1.93256 | 0.0001350278 | 9.55e-10 | 0.0005282248 | 3.601e-09
2018-04-09 15:29 | 166921.3 | 120.0014 | 3 | 14 | 4.400341 | 3.22455 | 0.1083294 | 9.55e-10 | 0.4702831 | 3.601e-09
2018-04-09 15:31 | 167041.3 | 240.0011 | 3 | 14 | 4.400334 | 2.757555 | 0.2076312 | 9.55e-10 | 0.907245 | 3.601e-09
2018-04-09 15:33 | 167161.3 | 360.0014 | 3 | 14 | 4.400348 | 2.395121 | 0.2932519 | 9.55e-10 | 1.284004 | 3.601e-09
2018-04-09 15:35 | 167281.3 | 480.0007 | 3 | 14 | 4.400301 | 2.101336 | 0.3680524 | 9.55e-10 | 1.61315 | 3.601e-09
2018-04-09 15:37 | 167401.3 | 600.0001 | 3 | 14 | 4.400285 | 1.836582 | 0.4336415 | 9.55e-10 | 1.901763 | 3.601e-09
2018-04-09 15:39 | 167521.3 | 720.0012 | 3 | 14 | 4.400301 | 1.591612 | 0.4907196 | 9.55e-10 | 2.152924 | 3.601e-09
2018-04-09 15:41 | 167641.3 | 840.0014 | 3 | 14 | 4.400291 | 1.373838 | 0.5400572 | 9.55e-10 | 2.370025 | 3.601e-09
2018-04-09 15:43 | 167761.3 | 960.0002 | 3 | 14 | 4.400239 | 1.187559 | 0.5826694 | 9.55e-10 | 2.557531 | 3.601e-09
2018-04-09 15:45 | 167881.3 | 1080.0023 | 3 | 14 | 4.400298 | 1.036358 | 0.6196514 | 9.55e-10 | 2.720263 | 3.601e-09
2018-04-09 15:47 | 168001.3 | 1200.0018 | 3 | 14 | 4.400281 | 0.9120522 | 0.6520569 | 9.55e-10 | 2.862856 | 3.601e-09
2018-04-09 15:49 | 168121.3 | 1320.0015 | 3 | 14 | 4.400294 | 0.8072662 | 0.6806543 | 9.55e-10 | 2.988693 | 3.601e-09
2018-04-09 15:51 | 168241.3 | 1440.0011 | 3 | 14 | 4.400254 | 0.7180004 | 0.7060351 | 9.55e-10 | 3.100375 | 3.601e-09
2018-04-09 15:53 | 168361.3 | 1560.0007 | 3 | 14 | 4.400235 | 0.6406994 | 0.728652 | 9.55e-10 | 3.199895 | 3.601e-09
2018-04-09 15:55 | 168481.3 | 1680.001 | 3 | 14 | 4.400185 | 0.5734272 | 0.748868 | 9.55e-10 | 3.288851 | 3.601e-09
2018-04-09 15:57 | 168601.3 | 1800.0006 | 3 | 14 | 4.400207 | 0.5154762 | 0.7670107 | 9.55e-10 | 3.368683 | 3.601e-09
2018-04-09 15:59 | 168721.3 | 1920.0018 | 3 | 14 | 4.400239 | 0.4663696 | 0.7833601 | 9.55e-10 | 3.440625 | 3.601e-09
2018-04-09 16:01 | 168841.3 | 2040.0007 | 3 | 14 | 4.400265 | 0.4235058 | 0.7981614 | 9.55e-10 | 3.505754 | 3.601e-09
2018-04-09 16:03 | 168961.3 | 2160.0019 | 3 | 14 | 4.400239 | 0.3876514 | 0.8116575 | 9.55e-10 | 3.56514 | 3.601e-09
2018-04-09 16:05 | 169081.3 | 2280.0006 | 3 | 14 | 4.400187 | 0.3574314 | 0.8240637 | 9.55e-10 | 3.61973 | 3.601e-09
2018-04-09 16:07 | 169201.3 | 2400.0017 | 3 | 14 | 4.400236 | 0.3326092 | 0.8355502 | 9.55e-10 | 3.670273 | 3.601e-09
2018-04-09 16:09 | 169321.3 | 2520.0014 | 3 | 14 | 4.400191 | 0.3102055 | 0.8462496 | 9.55e-10 | 3.717353 | 3.601e-09
2018-04-09 16:11 | 169441.3 | 2640.0026 | 3 | 14 | 4.400217 | 0.2916718 | 0.8562749 | 9.55e-10 | 3.761467 | 3.601e-09
2018-04-09 16:13 | 169561.3 | 2760.0022 | 3 | 14 | 4.400278 | 0.2760029 | 0.8657227 | 9.55e-10 | 3.803039 | 3.601e-09
2018-04-09 16:15 | 169681.3 | 2880.0017 | 3 | 14 | 4.40012 | 0.2606926 | 0.8746652 | 9.55e-10 | 3.842388 | 3.601e-09
2018-04-09 16:17 | 169801.3 | 3000.0014 | 3 | 14 | 4.400188 | 0.2484856 | 0.8831621 | 9.55e-10 | 3.879776 | 3.601e-09
2018-04-09 16:19 | 169921.3 | 3120.0011 | 3 | 14 | 4.400194 | 0.2374229 | 0.8912594 | 9.55e-10 | 3.915406 | 3.601e-09
2018-04-09 16:21 | 170041.3 | 3240.0013 | 3 | 14 | 4.400247 | 0.2278519 | 0.8989981 | 9.55e-10 | 3.949457 | 3.601e-09
2018-04-09 16:23 | 170161.3 | 3360.001 | 3 | 14 | 4.400204 | 0.2178669 | 0.9064155 | 9.55e-10 | 3.982095 | 3.601e-09
2018-04-09 16:25 | 170281.3 | 3480.0007 | 3 | 14 | 4.400217 | 0.2093964 | 0.9135334 | 9.55e-10 | 4.013416 | 3.601e-09
2018-04-09 16:27 | 170401.3 | 3600.0018 | 3 | 14 | 4.40021 | 0.201561 | 0.9203734 | 9.55e-10 | 4.043512 | 3.601e-09
2018-04-09 16:29 | 170521.3 | 3720.0006 | 3 | 14 | 4.400215 | 0.1942406 | 0.926965 | 9.55e-10 | 4.072517 | 3.601e-09
2018-04-09 16:31 | 170641.3 | 3840.0018 | 3 | 14 | 4.400182 | 0.187149 | 0.9333048 | 9.55e-10 | 4.100413 | 3.601e-09
2018-04-09 16:33 | 170761.3 | 3960.0006 | 3 | 14 | 4.400154 | 0.1805 | 0.9394323 | 9.55e-10 | 4.127375 | 3.601e-09
2018-04-09 16:35 | 170881.3 | 4080.0002 | 3 | 14 | 4.400198 | 0.1747341 | 0.9453511 | 9.55e-10 | 4.153419 | 3.601e-09
2018-04-09 16:37 | 171001.3 | 4200.0014 | 3 | 14 | 4.400162 | 0.1690254 | 0.9510786 | 9.55e-10 | 4.178621 | 3.601e-09
2018-04-09 16:39 | 171121.3 | 4320.001 | 3 | 14 | 4.400209 | 0.1641445 | 0.9566158 | 9.55e-10 | 4.202985 | 3.601e-09
2018-04-09 16:41 | 171241.3 | 4440.0015 | 3 | 14 | 4.400091 | 0.1579647 | 0.9619893 | 9.55e-10 | 4.22663 | 3.601e-09
2018-04-09 16:43 | 171361.3 | 4560.0011 | 3 | 14 | 4.400188 | 0.1542683 | 0.9672005 | 9.55e-10 | 4.24956 | 3.601e-09
2018-04-09 16:45 | 171481.3 | 4680.0007 | 3 | 14 | 4.400165 | 0.1495457 | 0.9722642 | 9.55e-10 | 4.271841 | 3.601e-09
2018-04-09 16:47 | 171601.3 | 4800.001 | 3 | 14 | 4.400175 | 0.1453018 | 0.9771825 | 9.55e-10 | 4.293482 | 3.601e-09
2018-04-09 16:49 | 171721.3 | 4920.0022 | 3 | 14 | 4.400128 | 0.1409645 | 0.9819574 | 9.55e-10 | 4.314493 | 3.601e-09
2018-04-09 16:51 | 171841.3 | 5040.0019 | 3 | 14 | 4.400183 | 0.1377373 | 0.9865993 | 9.55e-10 | 4.334917 | 3.601e-09
2018-04-09 16:53 | 171961.3 | 5160.0005 | 3 | 14 | 4.400217 | 0.1343613 | 0.9911215 | 9.55e-10 | 4.354816 | 3.601e-09
2018-04-09 16:55 | 172081.3 | 5280.0017 | 3 | 14 | 4.400225 | 0.1309986 | 0.9955315 | 9.55e-10 | 4.37422 | 3.601e-09
2018-04-09 16:57 | 172201.3 | 5400.0006 | 3 | 14 | 4.400156 | 0.1273117 | 0.9998245 | 9.55e-10 | 4.39311 | 3.601e-09
2018-04-09 16:59 | 172321.3 | 5520.0011 | 3 | 14 | 4.400087 | 0.1239548 | 1.004014 | 9.55e-10 | 4.411543 | 3.601e-09
2018-04-09 17:01 | 172441.3 | 5640.0007 | 3 | 14 | 4.400127 | 0.1210823 | 1.008106 | 9.55e-10 | 4.42955 | 3.601e-09
2018-04-09 17:03 | 172561.3 | 5760.0011 | 3 | 14 | 4.400158 | 0.118454 | 1.012098 | 9.55e-10 | 4.447114 | 3.601e-09
2018-04-09 17:05 | 172681.3 | 5880.0007 | 3 | 14 | 4.400172 | 0.1158161 | 1.016001 | 9.55e-10 | 4.464292 | 3.601e-09
2018-04-09 17:07 | 172801.3 | 6000.0011 | 3 | 14 | 4.40017 | 0.1132679 | 1.019814 | 9.55e-10 | 4.481068 | 3.601e-09
2018-04-09 17:09 | 172921.3 | 6120.0007 | 3 | 14 | 4.400055 | 0.1096153 | 1.023528 | 9.55e-10 | 4.49741 | 3.601e-09
2018-04-09 17:11 | 173041.3 | 6240.0018 | 3 | 14 | 4.400168 | 0.108532 | 1.02716 | 9.55e-10 | 4.513389 | 3.601e-09
2018-04-09 17:13 | 173161.3 | 6360.0007 | 3 | 14 | 4.400125 | 0.1059513 | 1.030728 | 9.55e-10 | 4.529089 | 3.601e-09
2018-04-09 17:15 | 173281.3 | 6480.001 | 3 | 14 | 4.400124 | 0.1037254 | 1.034216 | 9.55e-10 | 4.54444 | 3.601e-09
2018-04-09 17:17 | 173401.3 | 6600.0006 | 3 | 14 | 4.400166 | 0.1018486 | 1.037641 | 9.55e-10 | 4.55951 | 3.601e-09
2018-04-09 17:19 | 173521.3 | 6720.0018 | 3 | 14 | 4.400066 | 0.09926033 | 1.041001 | 9.55e-10 | 4.574295 | 3.601e-09
2018-04-09 17:21 | 173641.3 | 6840.0013 | 3 | 14 | 4.400118 | 0.09773064 | 1.044297 | 9.55e-10 | 4.588797 | 3.601e-09
2018-04-09 17:23 | 173761.3 | 6960.0009 | 3 | 14 | 4.400148 | 0.09597397 | 1.047521 | 9.55e-10 | 4.602982 | 3.601e-09
2018-04-09 17:25 | 173881.3 | 7080.0006 | 3 | 14 | 4.4001 | 0.09377098 | 1.050691 | 9.55e-10 | 4.61693 | 3.601e-09
2018-04-09 17:27 | 174001.3 | 7200.001 | 3 | 14 | 4.400159 | 0.09263802 | 1.053803 | 9.55e-10 | 4.630625 | 3.601e-09
2018-04-09 17:29 | 174121.3 | 7320.0007 | 3 | 14 | 4.40009 | 0.09044456 | 1.056849 | 9.55e-10 | 4.644026 | 3.601e-09
2018-04-09 17:31 | 174241.3 | 7440.0018 | 3 | 14 | 4.400034 | 0.0885601 | 1.059843 | 9.55e-10 | 4.6572 | 3.601e-09
2018-04-09 17:33 | 174361.3 | 7560.0023 | 3 | 14 | 4.400161 | 0.08782196 | 1.062786 | 9.55e-10 | 4.67015 | 3.601e-09
2018-04-09 17:35 | 174481.3 | 7680.0018 | 3 | 14 | 4.400128 | 0.08633423 | 1.065677 | 9.55e-10 | 4.682869 | 3.601e-09
2018-04-09 17:37 | 174601.3 | 7800.0014 | 3 | 14 | 4.400188 | 0.08494568 | 1.068527 | 9.55e-10 | 4.695413 | 3.601e-09
2018-04-09 17:39 | 174721.3 | 7920.0016 | 3 | 14 | 4.400131 | 0.08305359 | 1.071322 | 9.55e-10 | 4.707708 | 3.601e-09
2018-04-09 17:41 | 174841.3 | 8040.0005 | 3 | 14 | 4.400189 | 0.08235741 | 1.074074 | 9.55e-10 | 4.719817 | 3.601e-09
2018-04-09 17:41 | 174867 | 8065.6889 | 3 | 14 | 4.400134 | 0.0814991 | 1.074658 | 9.55e-10 | 4.72239 | 3.601e-09
2018-04-09 17:43 | 174987.1 | 120.0013 | 4 | 14 | 4.381301 | 0 | 1.074658 | 9.55e-10 | 4.72239 | 3.601e-09
2018-04-09 17:45 | 175107.1 | 240.001 | 4 | 14 | 4.376962 | 0 | 1.074658 | 9.55e-10 | 4.72239 | 3.601e-09
2018-04-09 17:46 | 175167.1 | 300.0045 | 4 | 14 | 4.375073 | 0 | 1.074658 | 9.55e-10 | 4.72239 | 3.601e-09
2018-04-09 17:48 | 175287.2 | 120.0022 | 5 | 14 | 3.921504 | -2.282045 | 1.074658 | 0.07605589 | 4.72239 | 0.3027987
2018-04-09 17:50 | 175407.2 | 240.0018 | 5 | 14 | 3.844097 | -2.281999 | 1.074658 | 0.1521152 | 4.72239 | 0.5980937
2018-04-09 17:52 | 175527.2 | 360.0016 | 5 | 14 | 3.771071 | -2.282001 | 1.074658 | 0.2281728 | 4.72239 | 0.8876601
2018-04-09 17:54 | 175647.2 | 480.002 | 5 | 14 | 3.702749 | -2.28206 | 1.074658 | 0.3042342 | 4.72239 | 1.171864
2018-04-09 17:56 | 175767.2 | 600.0015 | 5 | 14 | 3.638454 | -2.282001 | 1.074658 | 0.3802958 | 4.72239 | 1.451031
2018-04-09 17:58 | 175887.2 | 720.0011 | 5 | 14 | 3.579111 | -2.281988 | 1.074658 | 0.4563544 | 4.72239 | 1.725476
2018-04-09 18:00 | 176007.2 | 840.0015 | 5 | 14 | 3.526601 | -2.282026 | 1.074658 | 0.5324141 | 4.72239 | 1.995655
2018-04-09 18:02 | 176127.2 | 960.0012 | 5 | 14 | 3.482514 | -2.281986 | 1.074658 | 0.6084776 | 4.72239 | 2.262174
2018-04-09 18:04 | 176247.2 | 1080.0015 | 5 | 14 | 3.443464 | -2.281999 | 1.074658 | 0.6845356 | 4.72239 | 2.525544
2018-04-09 18:06 | 176367.2 | 1200.0011 | 5 | 14 | 3.405434 | -2.282056 | 1.074658 | 0.7605904 | 4.72239 | 2.785996
2018-04-09 18:08 | 176487.2 | 1320.0001 | 5 | 14 | 3.362371 | -2.282009 | 1.074658 | 0.8366513 | 4.72239 | 3.04345
2018-04-09 18:10 | 176607.2 | 1440.0011 | 5 | 14 | 3.289033 | -2.281946 | 1.074658 | 0.9127104 | 4.72239 | 3.296766
2018-04-09 18:12 | 176727.2 | 1560.0006 | 5 | 14 | 3.091846 | -2.281974 | 1.074658 | 0.9887699 | 4.72239 | 3.540646
2018-04-09 18:13 | 176764.3 | 1597.1673 | 5 | 14 | 3 | -2.282005 | 1.074658 | 1.012329 | 4.72239 | 3.612412
2018-04-09 18:15 | 176884.4 | 120.0004 | 6 | 14 | 3.745191 | 0 | 1.074658 | 1.012329 | 4.72239 | 3.612412
2018-04-09 18:17 | 177004.4 | 240.0001 | 6 | 14 | 3.768783 | 0 | 1.074658 | 1.012329 | 4.72239 | 3.612412
2018-04-09 18:18 | 177064.4 | 300.0044 | 6 | 14 | 3.776631 | 0 | 1.074658 | 1.012329 | 4.72239 | 3.612412
2018-04-09 18:18 | 177064.4 | 0.0023 | 7 | 15 | 3.77669 | 0 | 0 | 0 | 0 | 0
2018-04-09 18:18 | 177065 | 0.5208 | 2 | 15 | 3.984067 | 1.859354 | 0.0001249186 | 0 | 0.0004888797 | 0
2018-04-09 18:20 | 177185 | 120.0024 | 3 | 15 | 4.400341 | 3.120872 | 0.1077713 | 0 | 0.4691615 | 0
2018-04-09 18:22 | 177305 | 240.0006 | 3 | 15 | 4.400321 | 2.671391 | 0.2040012 | 0 | 0.8926053 | 0
2018-04-09 18:24 | 177425 | 360.0024 | 3 | 15 | 4.400339 | 2.318808 | 0.2869111 | 0 | 1.257436 | 0
2018-04-09 18:26 | 177545 | 480.0004 | 3 | 15 | 4.400314 | 2.03352 | 0.3593101 | 0 | 1.576014 | 0
2018-04-09 18:28 | 177665 | 600.0025 | 3 | 15 | 4.400287 | 1.777063 | 0.4227625 | 0 | 1.855224 | 0
2018-04-09 18:30 | 177785 | 720.002 | 3 | 15 | 4.400303 | 1.54052 | 0.477992 | 0 | 2.098251 | 0
2018-04-09 18:32 | 177905 | 840.0005 | 3 | 15 | 4.400278 | 1.330818 | 0.5257661 | 0 | 2.308472 | 0
2018-04-09 18:34 | 178025 | 960.0004 | 3 | 15 | 4.40028 | 1.153233 | 0.5670729 | 0 | 2.490234 | 0
2018-04-09 18:36 | 178145 | 1080.0008 | 3 | 15 | 4.400262 | 1.007069 | 0.6030002 | 0 | 2.648324 | 0
2018-04-09 18:38 | 178265 | 1200.002 | 3 | 15 | 4.40028 | 0.8865795 | 0.634496 | 0 | 2.786914 | 0
2018-04-09 18:40 | 178385 | 1320.0007 | 3 | 15 | 4.400261 | 0.7853966 | 0.6623065 | 0 | 2.909288 | 0
2018-04-09 18:42 | 178505 | 1440.0012 | 3 | 15 | 4.400229 | 0.6992016 | 0.6870199 | 0 | 3.018034 | 0
2018-04-09 18:44 | 178625 | 1560.0024 | 3 | 15 | 4.400279 | 0.624876 | 0.7090577 | 0 | 3.115005 | 0
2018-04-09 18:46 | 178745 | 1680.0003 | 3 | 15 | 4.40029 | 0.5599957 | 0.7287671 | 0 | 3.201732 | 0
2018-04-09 18:48 | 178865 | 1800.0008 | 3 | 15 | 4.400224 | 0.502903 | 0.7464522 | 0 | 3.279551 | 0
2018-04-09 18:50 | 178985 | 1920.002 | 3 | 15 | 4.400163 | 0.4537926 | 0.7623858 | 0 | 3.349662 | 0
2018-04-09 18:52 | 179105 | 2040.0008 | 3 | 15 | 4.400298 | 0.4133778 | 0.7768254 | 0 | 3.4132 | 0
2018-04-09 18:54 | 179225 | 2160.0021 | 3 | 15 | 4.400236 | 0.3784256 | 0.7899929 | 0 | 3.47114 | 0
2018-04-09 18:56 | 179345 | 2280.0009 | 3 | 15 | 4.400226 | 0.3489056 | 0.8020904 | 0 | 3.524371 | 0
2018-04-09 18:58 | 179465 | 2400.0015 | 3 | 15 | 4.400201 | 0.3234253 | 0.8132817 | 0 | 3.573615 | 0
2018-04-09 19:00 | 179585 | 2520.0017 | 3 | 15 | 4.400216 | 0.30229 | 0.8236918 | 0 | 3.619422 | 0
2018-04-09 19:02 | 179705 | 2640.0013 | 3 | 15 | 4.400202 | 0.2839279 | 0.8334445 | 0 | 3.662335 | 0
2018-04-09 19:04 | 179825 | 2760.0024 | 3 | 15 | 4.400209 | 0.2676067 | 0.8426292 | 0 | 3.70275 | 0
2018-04-09 19:06 | 179945 | 2880.0004 | 3 | 15 | 4.400195 | 0.2529716 | 0.8513072 | 0 | 3.740935 | 0
2018-04-09 19:08 | 180065 | 3000.0007 | 3 | 15 | 4.400211 | 0.2403412 | 0.8595272 | 0 | 3.777105 | 0
2018-04-09 19:10 | 180185 | 3120.0012 | 3 | 15 | 4.400206 | 0.229578 | 0.8673442 | 0 | 3.811501 | 0
2018-04-09 19:12 | 180305 | 3240.0017 | 3 | 15 | 4.4001 | 0.2185516 | 0.8748091 | 0 | 3.844347 | 0
2018-04-09 19:14 | 180425 | 3360.0021 | 3 | 15 | 4.400177 | 0.2096786 | 0.8819512 | 0 | 3.875774 | 0
2018-04-09 19:16 | 180545 | 3480.0024 | 3 | 15 | 4.400121 | 0.2007275 | 0.8887942 | 0 | 3.905884 | 0
2018-04-09 19:18 | 180665 | 3600.002 | 3 | 15 | 4.400171 | 0.1934261 | 0.8953655 | 0 | 3.934799 | 0
2018-04-09 19:20 | 180785 | 3720.0025 | 3 | 15 | 4.40021 | 0.1863842 | 0.9016845 | 0 | 3.962604 | 0
2018-04-09 19:22 | 180905 | 3840.002 | 3 | 15 | 4.400185 | 0.1797295 | 0.9077746 | 0 | 3.989402 | 0
2018-04-09 19:24 | 181025 | 3960.0024 | 3 | 15 | 4.400165 | 0.1731091 | 0.9136515 | 0 | 4.015261 | 0
2018-04-09 19:26 | 181145 | 4080.002 | 3 | 15 | 4.400068 | 0.1667843 | 0.9193189 | 0 | 4.040198 | 0
2018-04-09 19:28 | 181265 | 4200.0024 | 3 | 15 | 4.400219 | 0.159071 | 0.9247504 | 0 | 4.064098 | 0
2018-04-09 19:30 | 181385 | 4320.0002 | 3 | 15 | 4.400172 | 0.1531334 | 0.9299343 | 0 | 4.086908 | 0
2018-04-09 19:32 | 181505 | 4440.0007 | 3 | 15 | 4.400232 | 0.1476421 | 0.9349337 | 0 | 4.108906 | 0
2018-04-09 19:34 | 181625 | 4560.0021 | 3 | 15 | 4.400183 | 0.1437435 | 0.9397858 | 0 | 4.130256 | 0
2018-04-09 19:36 | 181745 | 4680.0016 | 3 | 15 | 4.400245 | 0.1406097 | 0.9445159 | 0 | 4.15107 | 0
2018-04-09 19:38 | 181865 | 4800.002 | 3 | 15 | 4.400191 | 0.1373749 | 0.9491308 | 0 | 4.171376 | 0
2018-04-09 19:40 | 181985 | 4920.0008 | 3 | 15 | 4.400156 | 0.1339703 | 0.953647 | 0 | 4.191247 | 0
2018-04-09 19:42 | 182105 | 5040.002 | 3 | 15 | 4.400148 | 0.131073 | 0.9580613 | 0 | 4.210671 | 0
2018-04-09 19:44 | 182225 | 5160.0009 | 3 | 15 | 4.400094 | 0.1280403 | 0.9623687 | 0 | 4.229625 | 0
2018-04-09 19:46 | 182345 | 5280.0004 | 3 | 15 | 4.400171 | 0.1254654 | 0.9665917 | 0 | 4.248206 | 0
2018-04-09 19:48 | 182465 | 5400.0016 | 3 | 15 | 4.400137 | 0.1222 | 0.970709 | 0 | 4.266323 | 0
2018-04-09 19:50 | 182585 | 5520.0004 | 3 | 15 | 4.400124 | 0.1194973 | 0.9747319 | 0 | 4.284024 | 0
2018-04-09 19:52 | 182705 | 5640.0011 | 3 | 15 | 4.400164 | 0.1169834 | 0.9786744 | 0 | 4.301372 | 0
2018-04-09 19:54 | 182825 | 5760.002 | 3 | 15 | 4.400215 | 0.1147957 | 0.9825275 | 0 | 4.318326 | 0
2018-04-09 19:56 | 182945 | 5880.0016 | 3 | 15 | 4.400146 | 0.1121769 | 0.986289 | 0 | 4.334877 | 0
2018-04-09 19:58 | 183065 | 6000.0004 | 3 | 15 | 4.400086 | 0.1088772 | 0.9899748 | 0 | 4.351095 | 0
2018-04-09 20:00 | 183185 | 6120.0007 | 3 | 15 | 4.400134 | 0.1073971 | 0.9935773 | 0 | 4.366946 | 0
2018-04-09 20:02 | 183305 | 6240.002 | 3 | 15 | 4.400168 | 0.1052189 | 0.997117 | 0 | 4.382521 | 0
2018-04-09 20:04 | 183425 | 6360.0025 | 3 | 15 | 4.400098 | 0.1025753 | 1.000569 | 0 | 4.39771 | 0
2018-04-09 20:06 | 183545 | 6480.002 | 3 | 15 | 4.400156 | 0.1011276 | 1.003949 | 0 | 4.412582 | 0
2018-04-09 20:08 | 183665 | 6600.0024 | 3 | 15 | 4.400136 | 0.09897804 | 1.007273 | 0 | 4.427207 | 0
2018-04-09 20:10 | 183785 | 6720.002 | 3 | 15 | 4.400066 | 0.09675407 | 1.010528 | 0 | 4.441529 | 0
2018-04-09 20:12 | 183905 | 6840.0023 | 3 | 15 | 4.40006 | 0.09451675 | 1.013729 | 0 | 4.455617 | 0
2018-04-09 20:14 | 184025 | 6960.0012 | 3 | 15 | 4.400123 | 0.09300995 | 1.016869 | 0 | 4.469432 | 0
2018-04-09 20:16 | 184145 | 7080.0023 | 3 | 15 | 4.400074 | 0.09115028 | 1.019941 | 0 | 4.482951 | 0
2018-04-09 20:18 | 184265 | 7200.0004 | 3 | 15 | 4.400049 | 0.08930206 | 1.022957 | 0 | 4.496218 | 0
2018-04-09 20:20 | 184385 | 7320.0016 | 3 | 15 | 4.400058 | 0.08780289 | 1.025915 | 0 | 4.509234 | 0
2018-04-09 20:22 | 184505 | 7440.0013 | 3 | 15 | 4.400145 | 0.08667946 | 1.028821 | 0 | 4.52202 | 0
2018-04-09 20:24 | 184625 | 7560.0024 | 3 | 15 | 4.400131 | 0.08523941 | 1.031678 | 0 | 4.534591 | 0
2018-04-09 20:26 | 184745 | 7680.002 | 3 | 15 | 4.400078 | 0.08303833 | 1.034478 | 0 | 4.546914 | 0
2018-04-09 20:27 | 184848.1 | 7783.0639 | 3 | 15 | 4.40003 | 0.0814991 | 1.036835 | 0 | 4.557283 | 0
2018-04-09 20:29 | 184968.1 | 120.0012 | 4 | 15 | 4.381062 | 0 | 1.036835 | 0 | 4.557283 | 0
2018-04-09 20:31 | 185088.1 | 240.0008 | 4 | 15 | 4.376707 | 0 | 1.036835 | 0 | 4.557283 | 0
2018-04-09 20:32 | 185148.1 | 300.002 | 4 | 15 | 4.374836 | 0 | 1.036835 | 0 | 4.557283 | 0
2018-04-09 20:34 | 185268.2 | 120.0022 | 5 | 15 | 3.918313 | -2.282022 | 1.036835 | 0.07606099 | 4.557283 | 0.3026154
2018-04-09 20:36 | 185388.2 | 240.0001 | 5 | 15 | 3.84039 | -2.282026 | 1.036835 | 0.1521178 | 4.557283 | 0.597636
2018-04-09 20:38 | 185508.2 | 360.0014 | 5 | 15 | 3.766887 | -2.282007 | 1.036835 | 0.2281776 | 4.557283 | 0.88691
2018-04-09 20:40 | 185628.2 | 480.0001 | 5 | 15 | 3.698378 | -2.282012 | 1.036835 | 0.3042406 | 4.557283 | 1.170796
2018-04-09 20:42 | 185748.2 | 600.0022 | 5 | 15 | 3.633847 | -2.282058 | 1.036835 | 0.3802987 | 4.557283 | 1.44961
2018-04-09 20:44 | 185868.2 | 720.0018 | 5 | 15 | 3.574305 | -2.28202 | 1.036835 | 0.4563597 | 4.557283 | 1.723701
2018-04-09 20:46 | 185988.2 | 840.0014 | 5 | 15 | 3.521866 | -2.281999 | 1.036835 | 0.532419 | 4.557283 | 1.993516
2018-04-09 20:48 | 186108.2 | 960.0018 | 5 | 15 | 3.477454 | -2.282005 | 1.036835 | 0.6084797 | 4.557283 | 2.259656
2018-04-09 20:50 | 186228.2 | 1080.0015 | 5 | 15 | 3.437932 | -2.282042 | 1.036835 | 0.6845405 | 4.557283 | 2.522633
2018-04-09 20:52 | 186348.2 | 1200.0018 | 5 | 15 | 3.399198 | -2.282012 | 1.036835 | 0.7606008 | 4.557283 | 2.78266
2018-04-09 20:54 | 186468.2 | 1320.0006 | 5 | 15 | 3.354489 | -2.282012 | 1.036835 | 0.8366613 | 4.557283 | 3.039591
2018-04-09 20:56 | 186588.2 | 1440.0011 | 5 | 15 | 3.275008 | -2.282018 | 1.036835 | 0.9127222 | 4.557283 | 3.292133
2018-04-09 20:58 | 186708.2 | 1560.0006 | 5 | 15 | 3.063214 | -2.281986 | 1.036835 | 0.9887765 | 4.557283 | 3.534347
2018-04-09 20:59 | 186734 | 1585.7818 | 5 | 15 | 2.999996 | -2.281997 | 1.036835 | 1.005119 | 4.557283 | 3.583892
2018-04-09 21:01 | 186854.1 | 120.0015 | 6 | 15 | 3.747904 | 0 | 1.036835 | 1.005119 | 4.557283 | 3.583892
2018-04-09 21:03 | 186974.1 | 240.0002 | 6 | 15 | 3.771805 | 0 | 1.036835 | 1.005119 | 4.557283 | 3.583892
2018-04-09 21:04 | 187034.1 | 300.0007 | 6 | 15 | 3.779696 | 0 | 1.036835 | 1.005119 | 4.557283 | 3.583892
2018-04-09 21:04 | 187034.1 | 0.0057 | 7 | 16 | 3.779775 | 0 | 0 | 0 | 0 | 0
2018-04-09 21:04 | 187034.7 | 0.5105 | 2 | 16 | 3.984987 | 1.81048 | 0.0001197545 | 1.71e-09 | 0.000468957 | 6.462e-09
2018-04-09 21:06 | 187154.7 | 120.0022 | 3 | 16 | 4.400327 | 3.062374 | 0.1071154 | 1.71e-09 | 0.4670676 | 6.462e-09
2018-04-09 21:08 | 187274.7 | 240.0011 | 3 | 16 | 4.400328 | 2.627588 | 0.2016725 | 1.71e-09 | 0.8831504 | 6.462e-09
2018-04-09 21:10 | 187394.7 | 360.0022 | 3 | 16 | 4.400307 | 2.281954 | 0.2832507 | 1.71e-09 | 1.242121 | 6.462e-09
2018-04-09 21:12 | 187514.7 | 480.0004 | 3 | 16 | 4.400298 | 2.002335 | 0.3545239 | 1.71e-09 | 1.555745 | 6.462e-09
2018-04-09 21:14 | 187634.7 | 600.0015 | 3 | 16 | 4.400357 | 1.751461 | 0.4170235 | 1.71e-09 | 1.830763 | 6.462e-09
2018-04-09 21:16 | 187754.7 | 720.0019 | 3 | 16 | 4.40027 | 1.518917 | 0.4714605 | 1.71e-09 | 2.070302 | 6.462e-09
2018-04-09 21:18 | 187874.7 | 840.0007 | 3 | 16 | 4.400304 | 1.313683 | 0.5185786 | 1.71e-09 | 2.277636 | 6.462e-09
2018-04-09 21:20 | 187994.7 | 960.0004 | 3 | 16 | 4.400243 | 1.139536 | 0.5593742 | 1.71e-09 | 2.457148 | 6.462e-09
2018-04-09 21:22 | 188114.7 | 1080.0009 | 3 | 16 | 4.40028 | 0.9975014 | 0.5949152 | 1.71e-09 | 2.613539 | 6.462e-09
2018-04-09 21:24 | 188234.7 | 1200.0014 | 3 | 16 | 4.400288 | 0.8800068 | 0.6261379 | 1.71e-09 | 2.750927 | 6.462e-09
2018-04-09 21:26 | 188354.7 | 1320.0015 | 3 | 16 | 4.400237 | 0.7807503 | 0.6537731 | 1.71e-09 | 2.87253 | 6.462e-09
2018-04-09 21:28 | 188474.7 | 1440.0011 | 3 | 16 | 4.400298 | 0.6968784 | 0.6783599 | 1.71e-09 | 2.980718 | 6.462e-09
2018-04-09 21:30 | 188594.7 | 1560.0013 | 3 | 16 | 4.400247 | 0.6229782 | 0.700322 | 1.71e-09 | 3.077356 | 6.462e-09
2018-04-09 21:32 | 188714.7 | 1680.0003 | 3 | 16 | 4.400279 | 0.5588417 | 0.7199931 | 1.71e-09 | 3.163914 | 6.462e-09
2018-04-09 21:34 | 188834.7 | 1800.0007 | 3 | 16 | 4.40028 | 0.5029125 | 0.7376509 | 1.71e-09 | 3.241613 | 6.462e-09
2018-04-09 21:36 | 188954.7 | 1920.0019 | 3 | 16 | 4.400305 | 0.4547596 | 0.753582 | 1.71e-09 | 3.311714 | 6.462e-09
2018-04-09 21:38 | 189074.7 | 2040.0015 | 3 | 16 | 4.400255 | 0.4130535 | 0.7680163 | 1.71e-09 | 3.375228 | 6.462e-09
2018-04-09 21:40 | 189194.7 | 2160.0019 | 3 | 16 | 4.400214 | 0.3777542 | 0.7811828 | 1.71e-09 | 3.433164 | 6.462e-09
2018-04-09 21:42 | 189314.7 | 2280.0023 | 3 | 16 | 4.400282 | 0.3487606 | 0.7932757 | 1.71e-09 | 3.486375 | 6.462e-09
2018-04-09 21:44 | 189434.7 | 2400.0002 | 3 | 16 | 4.400148 | 0.3230209 | 0.8044614 | 1.71e-09 | 3.535595 | 6.462e-09
2018-04-09 21:46 | 189554.7 | 2520.0007 | 3 | 16 | 4.40021 | 0.3023396 | 0.8148816 | 1.71e-09 | 3.581446 | 6.462e-09
2018-04-09 21:48 | 189674.7 | 2640.0011 | 3 | 16 | 4.400191 | 0.2835541 | 0.824639 | 1.71e-09 | 3.624381 | 6.462e-09
2018-04-09 21:50 | 189794.7 | 2760.0015 | 3 | 16 | 4.400131 | 0.266943 | 0.8338223 | 1.71e-09 | 3.664789 | 6.462e-09
2018-04-09 21:52 | 189914.7 | 2880.0005 | 3 | 16 | 4.400249 | 0.2536564 | 0.8424965 | 1.71e-09 | 3.702957 | 6.462e-09
2018-04-09 21:54 | 190034.7 | 3000.0015 | 3 | 16 | 4.400141 | 0.240345 | 0.8507277 | 1.71e-09 | 3.739176 | 6.462e-09
2018-04-09 21:56 | 190154.7 | 3120.0003 | 3 | 16 | 4.400146 | 0.2289257 | 0.8585575 | 1.71e-09 | 3.773628 | 6.462e-09
2018-04-09 21:58 | 190274.7 | 3240.0007 | 3 | 16 | 4.400198 | 0.2193375 | 0.8660332 | 1.71e-09 | 3.806523 | 6.462e-09
2018-04-09 22:00 | 190394.7 | 3360.0011 | 3 | 16 | 4.400177 | 0.2101212 | 0.8731855 | 1.71e-09 | 3.837995 | 6.462e-09
2018-04-09 22:02 | 190514.7 | 3480.0016 | 3 | 16 | 4.400177 | 0.2016315 | 0.880044 | 1.71e-09 | 3.868173 | 6.462e-09
2018-04-09 22:04 | 190634.7 | 3600.0011 | 3 | 16 | 4.400178 | 0.1938591 | 0.8866349 | 1.71e-09 | 3.897174 | 6.462e-09
2018-04-09 22:06 | 190754.7 | 3720.0024 | 3 | 16 | 4.400148 | 0.1864738 | 0.8929715 | 1.71e-09 | 3.925056 | 6.462e-09
2018-04-09 22:08 | 190874.7 | 3840.0003 | 3 | 16 | 4.400146 | 0.1798553 | 0.8990728 | 1.71e-09 | 3.951904 | 6.462e-09
2018-04-09 22:10 | 190994.7 | 3960.0007 | 3 | 16 | 4.400218 | 0.1738873 | 0.9049584 | 1.71e-09 | 3.977801 | 6.462e-09
2018-04-09 22:12 | 191114.7 | 4080.001 | 3 | 16 | 4.400142 | 0.1675873 | 0.910642 | 1.71e-09 | 4.00281 | 6.462e-09
2018-04-09 22:14 | 191234.7 | 4200.0014 | 3 | 16 | 4.400141 | 0.161726 | 0.9161267 | 1.71e-09 | 4.026943 | 6.462e-09
2018-04-09 22:16 | 191354.7 | 4320.001 | 3 | 16 | 4.40016 | 0.1568565 | 0.9214444 | 1.71e-09 | 4.050342 | 6.462e-09
2018-04-09 22:18 | 191474.7 | 4440.0023 | 3 | 16 | 4.4002 | 0.1524181 | 0.9265932 | 1.71e-09 | 4.072998 | 6.462e-09
2018-04-09 22:20 | 191594.7 | 4560.0004 | 3 | 16 | 4.400083 | 0.147316 | 0.9315861 | 1.71e-09 | 4.094967 | 6.462e-09
2018-04-09 22:22 | 191714.7 | 4680.0015 | 3 | 16 | 4.400156 | 0.1435623 | 0.9364409 | 1.71e-09 | 4.116329 | 6.462e-09
2018-04-09 22:24 | 191834.7 | 4800.0012 | 3 | 16 | 4.400169 | 0.1397095 | 0.9411575 | 1.71e-09 | 4.137083 | 6.462e-09
2018-04-09 22:26 | 191954.7 | 4920.0018 | 3 | 16 | 4.400085 | 0.135149 | 0.9457439 | 1.71e-09 | 4.157264 | 6.462e-09
2018-04-09 22:28 | 192074.7 | 5040.0011 | 3 | 16 | 4.400129 | 0.132185 | 0.9502017 | 1.71e-09 | 4.176878 | 6.462e-09
2018-04-09 22:30 | 192194.7 | 5160.0024 | 3 | 16 | 4.400127 | 0.1284428 | 0.9545509 | 1.71e-09 | 4.196015 | 6.462e-09
2018-04-09 22:32 | 192314.7 | 5280.0003 | 3 | 16 | 4.400094 | 0.1251011 | 0.958785 | 1.71e-09 | 4.214646 | 6.462e-09
2018-04-09 22:34 | 192434.7 | 5400.0006 | 3 | 16 | 4.400087 | 0.1222038 | 0.9629123 | 1.71e-09 | 4.232807 | 6.462e-09
2018-04-09 22:36 | 192554.7 | 5520.0002 | 3 | 16 | 4.400177 | 0.1196079 | 0.9669464 | 1.71e-09 | 4.250557 | 6.462e-09
2018-04-09 22:38 | 192674.7 | 5640.0023 | 3 | 16 | 4.400092 | 0.1166401 | 0.9708707 | 1.71e-09 | 4.267825 | 6.462e-09
2018-04-09 22:40 | 192794.7 | 5760.0003 | 3 | 16 | 4.400106 | 0.1140194 | 0.9747154 | 1.71e-09 | 4.284742 | 6.462e-09
2018-04-09 22:42 | 192914.7 | 5880.0023 | 3 | 16 | 4.400148 | 0.1114502 | 0.9784757 | 1.71e-09 | 4.301288 | 6.462e-09
2018-04-09 22:44 | 193034.7 | 6000.0019 | 3 | 16 | 4.400096 | 0.1088924 | 0.9821426 | 1.71e-09 | 4.317422 | 6.462e-09
2018-04-09 22:46 | 193154.7 | 6120.0008 | 3 | 16 | 4.400142 | 0.1066761 | 0.985736 | 1.71e-09 | 4.333233 | 6.462e-09
2018-04-09 22:48 | 193274.7 | 6240.002 | 3 | 16 | 4.400083 | 0.104414 | 0.9892458 | 1.71e-09 | 4.348677 | 6.462e-09
2018-04-09 22:50 | 193394.7 | 6360.0023 | 3 | 16 | 4.400143 | 0.1025505 | 0.9926958 | 1.71e-09 | 4.363858 | 6.462e-09
2018-04-09 22:52 | 193514.7 | 6480.0003 | 3 | 16 | 4.400153 | 0.1007404 | 0.9960709 | 1.71e-09 | 4.378708 | 6.462e-09
2018-04-09 22:54 | 193634.7 | 6600.0023 | 3 | 16 | 4.400049 | 0.09821892 | 0.9993728 | 1.71e-09 | 4.393237 | 6.462e-09
2018-04-09 22:56 | 193754.7 | 6720.0003 | 3 | 16 | 4.400199 | 0.09706879 | 1.002623 | 1.71e-09 | 4.407539 | 6.462e-09
2018-04-09 22:58 | 193874.7 | 6840.0007 | 3 | 16 | 4.400029 | 0.09413338 | 1.005806 | 1.71e-09 | 4.421545 | 6.462e-09
2018-04-09 23:00 | 193994.7 | 6960.001 | 3 | 16 | 4.400087 | 0.09299278 | 1.00893 | 1.71e-09 | 4.43529 | 6.462e-09
2018-04-09 23:02 | 194114.7 | 7080.0015 | 3 | 16 | 4.40008 | 0.09115028 | 1.011996 | 1.71e-09 | 4.44878 | 6.462e-09
2018-04-09 23:04 | 194234.7 | 7200.0003 | 3 | 16 | 4.400049 | 0.08927727 | 1.015005 | 1.71e-09 | 4.462022 | 6.462e-09
2018-04-09 23:06 | 194354.7 | 7320.0007 | 3 | 16 | 4.400103 | 0.08816528 | 1.017962 | 1.71e-09 | 4.47503 | 6.462e-09
2018-04-09 23:08 | 194474.7 | 7440.0004 | 3 | 16 | 4.400111 | 0.08666039 | 1.020879 | 1.71e-09 | 4.487867 | 6.462e-09
2018-04-09 23:10 | 194594.7 | 7560.0008 | 3 | 16 | 4.400042 | 0.08420372 | 1.023721 | 1.71e-09 | 4.500373 | 6.462e-09
2018-04-09 23:12 | 194714.7 | 7680.0011 | 3 | 16 | 4.400082 | 0.08231544 | 1.026498 | 1.71e-09 | 4.512589 | 6.462e-09
2018-04-09 23:13 | 194811.6 | 7776.8969 | 3 | 16 | 4.40011 | 0.0814991 | 1.028699 | 1.71e-09 | 4.522274 | 6.462e-09
2018-04-09 23:15 | 194931.6 | 120.0001 | 4 | 16 | 4.380991 | 0 | 1.028699 | 1.71e-09 | 4.522274 | 6.462e-09
2018-04-09 23:17 | 195051.6 | 240.0014 | 4 | 16 | 4.376615 | 0 | 1.028699 | 1.71e-09 | 4.522274 | 6.462e-09
2018-04-09 23:18 | 195111.6 | 300.0035 | 4 | 16 | 4.374815 | 0 | 1.028699 | 1.71e-09 | 4.522274 | 6.462e-09
2018-04-09 23:20 | 195231.7 | 120.0013 | 5 | 16 | 3.912303 | -2.282022 | 1.028699 | 0.07606082 | 4.522274 | 0.3022209
2018-04-09 23:22 | 195351.7 | 240.0018 | 5 | 16 | 3.833032 | -2.282073 | 1.028699 | 0.1521211 | 4.522274 | 0.5967402
2018-04-09 23:24 | 195471.7 | 360.0005 | 5 | 16 | 3.758523 | -2.282014 | 1.028699 | 0.2281767 | 4.522274 | 0.8853995
2018-04-09 23:26 | 195591.7 | 480.0009 | 5 | 16 | 3.688852 | -2.281995 | 1.028699 | 0.3042406 | 4.522274 | 1.16861
2018-04-09 23:28 | 195711.7 | 600.0005 | 5 | 16 | 3.623308 | -2.281982 | 1.028699 | 0.3802965 | 4.522274 | 1.446652
2018-04-09 23:30 | 195831.7 | 720.0001 | 5 | 16 | 3.562783 | -2.282056 | 1.028699 | 0.4563589 | 4.522274 | 1.71991
2018-04-09 23:32 | 195951.7 | 840.0012 | 5 | 16 | 3.510078 | -2.281982 | 1.028699 | 0.5324175 | 4.522274 | 1.988828
2018-04-09 23:34 | 196071.7 | 960.0008 | 5 | 16 | 3.465456 | -2.28199 | 1.028699 | 0.6084788 | 4.522274 | 2.254069
2018-04-09 23:36 | 196191.7 | 1080.0021 | 5 | 16 | 3.425261 | -2.282033 | 1.028699 | 0.6845399 | 4.522274 | 2.516114
2018-04-09 23:38 | 196311.7 | 1200.001 | 5 | 16 | 3.385005 | -2.282018 | 1.028699 | 0.7605985 | 4.522274 | 2.775117
2018-04-09 23:40 | 196431.7 | 1320.0013 | 5 | 16 | 3.335309 | -2.282016 | 1.028699 | 0.8366602 | 4.522274 | 3.030826
2018-04-09 23:42 | 196551.7 | 1440.0017 | 5 | 16 | 3.233064 | -2.282033 | 1.028699 | 0.912717 | 4.522274 | 3.281238
2018-04-09 23:44 | 196664.3 | 1552.5945 | 5 | 16 | 2.999997 | -2.281972 | 1.028699 | 0.9840795 | 4.522274 | 3.504421
2018-04-09 23:46 | 196784.4 | 120.0013 | 6 | 16 | 3.750991 | 0 | 1.028699 | 0.9840795 | 4.522274 | 3.504421
2018-04-09 23:48 | 196904.4 | 240.0018 | 6 | 16 | 3.775115 | 0 | 1.028699 | 0.9840795 | 4.522274 | 3.504421
2018-04-09 23:49 | 196964.4 | 300.0021 | 6 | 16 | 3.783021 | 0 | 1.028699 | 0.9840795 | 4.522274 | 3.504421
2018-04-09 23:49 | 196964.4 | 0.0033 | 7 | 17 | 3.783105 | 0 | 0 | 0 | 0 | 0
2018-04-09 23:49 | 196964.9 | 0.4959 | 2 | 17 | 3.989179 | 1.78619 | 0.0001144467 | 4.73e-10 | 0.0004485243 | 1.791e-09
2018-04-09 23:51 | 197085 | 120.0023 | 3 | 17 | 4.400359 | 2.988928 | 0.1059804 | 4.73e-10 | 0.4628772 | 1.791e-09
2018-04-09 23:53 | 197205 | 240.0018 | 3 | 17 | 4.400321 | 2.565294 | 0.1983043 | 4.73e-10 | 0.8691328 | 1.791e-09
2018-04-09 23:55 | 197325 | 360.0014 | 3 | 17 | 4.400299 | 2.229067 | 0.277979 | 4.73e-10 | 1.219727 | 1.791e-09
2018-04-09 23:57 | 197445 | 480.0034 | 3 | 17 | 4.400322 | 1.956633 | 0.3476204 | 4.73e-10 | 1.52617 | 1.791e-09
2018-04-09 23:59 | 197565 | 600.0013 | 3 | 17 | 4.400303 | 1.710802 | 0.4086868 | 4.73e-10 | 1.794881 | 1.791e-09
2018-04-10 00:01 | 197685 | 720.001 | 3 | 17 | 4.400321 | 1.485485 | 0.4618872 | 4.73e-10 | 2.028979 | 1.791e-09
2018-04-10 00:03 | 197805 | 840.0021 | 3 | 17 | 4.400296 | 1.285797 | 0.5079787 | 4.73e-10 | 2.231795 | 1.791e-09
2018-04-10 00:05 | 197925 | 960.001 | 3 | 17 | 4.400288 | 1.117527 | 0.547939 | 4.73e-10 | 2.407632 | 1.791e-09
2018-04-10 00:07 | 198045 | 1080.0014 | 3 | 17 | 4.400222 | 0.9779472 | 0.5827867 | 4.73e-10 | 2.560971 | 1.791e-09
2018-04-10 00:09 | 198165 | 1200.0019 | 3 | 17 | 4.400259 | 0.8635216 | 0.6134232 | 4.73e-10 | 2.69578 | 1.791e-09
2018-04-10 00:11 | 198285 | 1320.0015 | 3 | 17 | 4.400299 | 0.7674007 | 0.6405563 | 4.73e-10 | 2.815173 | 1.791e-09
2018-04-10 00:13 | 198405 | 1440.0018 | 3 | 17 | 4.400234 | 0.6843624 | 0.664712 | 4.73e-10 | 2.921464 | 1.791e-09
2018-04-10 00:15 | 198525 | 1560.0013 | 3 | 17 | 4.400262 | 0.6125927 | 0.6862963 | 4.73e-10 | 3.01644 | 1.791e-09
2018-04-10 00:17 | 198645 | 1680.0012 | 3 | 17 | 4.400261 | 0.5491829 | 0.7056217 | 4.73e-10 | 3.101476 | 1.791e-09
2018-04-10 00:19 | 198765 | 1800.0022 | 3 | 17 | 4.400198 | 0.4943848 | 0.7229914 | 4.73e-10 | 3.177907 | 1.791e-09
2018-04-10 00:21 | 198885 | 1920.0019 | 3 | 17 | 4.400246 | 0.4474678 | 0.7386705 | 4.73e-10 | 3.246899 | 1.791e-09
2018-04-10 00:23 | 199005 | 2040.0022 | 3 | 17 | 4.400239 | 0.4070454 | 0.7528872 | 4.73e-10 | 3.309456 | 1.791e-09
2018-04-10 00:25 | 199125 | 2160.0018 | 3 | 17 | 4.400282 | 0.3731518 | 0.7658601 | 4.73e-10 | 3.366539 | 1.791e-09
2018-04-10 00:27 | 199245 | 2280.0006 | 3 | 17 | 4.400198 | 0.3433704 | 0.7777786 | 4.73e-10 | 3.418983 | 1.791e-09
2018-04-10 00:29 | 199365 | 2400.0027 | 3 | 17 | 4.400167 | 0.3186874 | 0.7888045 | 4.73e-10 | 3.467499 | 1.791e-09
2018-04-10 00:31 | 199485 | 2520.0014 | 3 | 17 | 4.400174 | 0.2972565 | 0.7990746 | 4.73e-10 | 3.51269 | 1.791e-09
2018-04-10 00:33 | 199605 | 2640.0013 | 3 | 17 | 4.400208 | 0.2796249 | 0.8086892 | 4.73e-10 | 3.554996 | 1.791e-09
2018-04-10 00:35 | 199725 | 2760.0014 | 3 | 17 | 4.40021 | 0.2639828 | 0.8177376 | 4.73e-10 | 3.59481 | 1.791e-09
2018-04-10 00:37 | 199845 | 2880.0012 | 3 | 17 | 4.400118 | 0.2495804 | 0.826291 | 4.73e-10 | 3.632447 | 1.791e-09
2018-04-10 00:39 | 199965 | 3000.0014 | 3 | 17 | 4.400216 | 0.2377796 | 0.8344072 | 4.73e-10 | 3.668159 | 1.791e-09
2018-04-10 00:41 | 200085 | 3120.0018 | 3 | 17 | 4.400208 | 0.2262955 | 0.842129 | 4.73e-10 | 3.702137 | 1.791e-09
2018-04-10 00:43 | 200205 | 3240.0006 | 3 | 17 | 4.400115 | 0.2160206 | 0.8494975 | 4.73e-10 | 3.734559 | 1.791e-09
2018-04-10 00:45 | 200325 | 3360.0017 | 3 | 17 | 4.400179 | 0.20714 | 0.8565511 | 4.73e-10 | 3.765596 | 1.791e-09
2018-04-10 00:47 | 200445 | 3480.0006 | 3 | 17 | 4.40014 | 0.1982956 | 0.8633094 | 4.73e-10 | 3.795334 | 1.791e-09
2018-04-10 00:49 | 200565 | 3600.0018 | 3 | 17 | 4.400116 | 0.1905785 | 0.8697977 | 4.73e-10 | 3.823883 | 1.791e-09
2018-04-10 00:51 | 200685 | 3720.0029 | 3 | 17 | 4.400157 | 0.1838684 | 0.8760437 | 4.73e-10 | 3.851367 | 1.791e-09
2018-04-10 00:53 | 200805 | 3840.0018 | 3 | 17 | 4.400162 | 0.1772709 | 0.8820618 | 4.73e-10 | 3.877848 | 1.791e-09
2018-04-10 00:55 | 200925 | 3960.0022 | 3 | 17 | 4.400149 | 0.1712875 | 0.8878636 | 4.73e-10 | 3.903376 | 1.791e-09
2018-04-10 00:57 | 201045 | 4080.001 | 3 | 17 | 4.400088 | 0.1649227 | 0.8934711 | 4.73e-10 | 3.92805 | 1.791e-09
2018-04-10 00:59 | 201165 | 4200.0014 | 3 | 17 | 4.400142 | 0.160265 | 0.8988898 | 4.73e-10 | 3.951893 | 1.791e-09
2018-04-10 01:01 | 201285 | 4320.001 | 3 | 17 | 4.400123 | 0.1546497 | 0.9041385 | 4.73e-10 | 3.974988 | 1.791e-09
2018-04-10 01:03 | 201405 | 4440.0021 | 3 | 17 | 4.400169 | 0.1505814 | 0.9092185 | 4.73e-10 | 3.997341 | 1.791e-09
2018-04-10 01:05 | 201525 | 4560.0018 | 3 | 17 | 4.400206 | 0.1458473 | 0.9141517 | 4.73e-10 | 4.019047 | 1.791e-09
2018-04-10 01:07 | 201645 | 4680.0022 | 3 | 17 | 4.400127 | 0.1413612 | 0.9189264 | 4.73e-10 | 4.040057 | 1.791e-09
2018-04-10 01:09 | 201765 | 4800.0018 | 3 | 17 | 4.400043 | 0.1366177 | 0.9235657 | 4.73e-10 | 4.06047 | 1.791e-09
2018-04-10 01:11 | 201885 | 4920.0014 | 3 | 17 | 4.400085 | 0.1332836 | 0.9280741 | 4.73e-10 | 4.080307 | 1.791e-09
2018-04-10 01:13 | 202005 | 5040.0018 | 3 | 17 | 4.400132 | 0.1295681 | 0.9324604 | 4.73e-10 | 4.099608 | 1.791e-09
2018-04-10 01:15 | 202125 | 5160.0022 | 3 | 17 | 4.40003 | 0.1250668 | 0.9367172 | 4.73e-10 | 4.118338 | 1.791e-09
2018-04-10 01:17 | 202245 | 5280.0009 | 3 | 17 | 4.400098 | 0.1225834 | 0.9408685 | 4.73e-10 | 4.136604 | 1.791e-09
2018-04-10 01:19 | 202365 | 5400.0017 | 3 | 17 | 4.400135 | 0.1199741 | 0.9449117 | 4.73e-10 | 4.154395 | 1.791e-09
2018-04-10 01:21 | 202485 | 5520.0018 | 3 | 17 | 4.400165 | 0.1169891 | 0.9488593 | 4.73e-10 | 4.171765 | 1.791e-09
2018-04-10 01:23 | 202605 | 5640.0022 | 3 | 17 | 4.40017 | 0.1144218 | 0.9527072 | 4.73e-10 | 4.188696 | 1.791e-09
2018-04-10 01:25 | 202725 | 5760.0018 | 3 | 17 | 4.400117 | 0.1111622 | 0.956471 | 4.73e-10 | 4.205257 | 1.791e-09
2018-04-10 01:27 | 202845 | 5880.0014 | 3 | 17 | 4.400116 | 0.1085663 | 0.9601422 | 4.73e-10 | 4.221411 | 1.791e-09
2018-04-10 01:29 | 202965 | 6000.0004 | 3 | 17 | 4.400105 | 0.1059093 | 0.9637231 | 4.73e-10 | 4.237168 | 1.791e-09
2018-04-10 01:31 | 203085 | 6120.0021 | 3 | 17 | 4.400188 | 0.1040668 | 0.9672217 | 4.73e-10 | 4.252562 | 1.791e-09
2018-04-10 01:33 | 203205 | 6240.0018 | 3 | 17 | 4.400142 | 0.1014843 | 0.9706442 | 4.73e-10 | 4.267622 | 1.791e-09
2018-04-10 01:35 | 203325 | 6360.0022 | 3 | 17 | 4.400176 | 0.09999847 | 0.9739898 | 4.73e-10 | 4.282342 | 1.791e-09
2018-04-10 01:37 | 203445 | 6480.0019 | 3 | 17 | 4.400092 | 0.0974102 | 0.9772655 | 4.73e-10 | 4.296756 | 1.791e-09
2018-04-10 01:39 | 203565 | 6600.0022 | 3 | 17 | 4.400099 | 0.09541702 | 0.9804802 | 4.73e-10 | 4.310901 | 1.791e-09
2018-04-10 01:41 | 203685 | 6720.0019 | 3 | 17 | 4.400095 | 0.09339333 | 0.9836369 | 4.73e-10 | 4.32479 | 1.791e-09
2018-04-10 01:43 | 203805 | 6840.0022 | 3 | 17 | 4.400127 | 0.0919323 | 0.9867308 | 4.73e-10 | 4.338404 | 1.791e-09
2018-04-10 01:45 | 203925 | 6960.001 | 3 | 17 | 4.400151 | 0.09041977 | 0.9897592 | 4.73e-10 | 4.351729 | 1.791e-09
2018-04-10 01:47 | 204045 | 7080.0014 | 3 | 17 | 4.400157 | 0.08891869 | 0.99274 | 4.73e-10 | 4.364846 | 1.791e-09
2018-04-10 01:49 | 204165 | 7200.0018 | 3 | 17 | 4.400108 | 0.08705711 | 0.9956607 | 4.73e-10 | 4.377697 | 1.791e-09
2018-04-10 01:51 | 204285 | 7320.0014 | 3 | 17 | 4.400186 | 0.08597183 | 0.9985378 | 4.73e-10 | 4.390357 | 1.791e-09
2018-04-10 01:53 | 204405 | 7440.0009 | 3 | 17 | 4.400095 | 0.08378792 | 1.001363 | 4.73e-10 | 4.402786 | 1.791e-09
2018-04-10 01:55 | 204525 | 7560.0016 | 3 | 17 | 4.400134 | 0.08271408 | 1.004138 | 4.73e-10 | 4.414997 | 1.791e-09
2018-04-10 01:56 | 204581.2 | 7616.2736 | 3 | 17 | 4.400047 | 0.08149529 | 1.005421 | 4.73e-10 | 4.420645 | 1.791e-09
2018-04-10 01:58 | 204701.3 | 120.0006 | 4 | 17 | 4.38068 | 0 | 1.005421 | 4.73e-10 | 4.420645 | 1.791e-09
2018-04-10 02:00 | 204821.3 | 240.0001 | 4 | 17 | 4.376295 | 0 | 1.005421 | 4.73e-10 | 4.420645 | 1.791e-09
2018-04-10 02:01 | 204881.3 | 300.0038 | 4 | 17 | 4.374436 | 0 | 1.005421 | 4.73e-10 | 4.420645 | 1.791e-09
2018-04-10 02:03 | 205001.4 | 120.0014 | 5 | 17 | 3.905157 | -2.282042 | 1.005421 | 0.07605872 | 4.420645 | 0.3017367
2018-04-10 02:05 | 205121.4 | 240.0002 | 5 | 17 | 3.824633 | -2.282009 | 1.005421 | 0.152117 | 4.420645 | 0.5956573
2018-04-10 02:07 | 205241.4 | 360.0006 | 5 | 17 | 3.749158 | -2.281978 | 1.005421 | 0.2281752 | 4.420645 | 0.8836507
2018-04-10 02:09 | 205361.4 | 480.001 | 5 | 17 | 3.67863 | -2.281988 | 1.005421 | 0.3042334 | 4.420645 | 1.166094
2018-04-10 02:11 | 205481.4 | 600.0022 | 5 | 17 | 3.612028 | -2.28199 | 1.005421 | 0.3802942 | 4.420645 | 1.443334
2018-04-10 02:13 | 205601.4 | 720.001 | 5 | 17 | 3.550746 | -2.281959 | 1.005421 | 0.4563492 | 4.420645 | 1.715676
2018-04-10 02:15 | 205721.4 | 840 | 5 | 17 | 3.497637 | -2.281982 | 1.005421 | 0.5324056 | 4.420645 | 1.983657
2018-04-10 02:17 | 205841.4 | 960.001 | 5 | 17 | 3.452529 | -2.281969 | 1.005421 | 0.6084656 | 4.420645 | 2.247935
2018-04-10 02:19 | 205961.4 | 1080.0006 | 5 | 17 | 3.411254 | -2.281976 | 1.005421 | 0.6845244 | 4.420645 | 2.508952
2018-04-10 02:21 | 206081.4 | 1200.001 | 5 | 17 | 3.36923 | -2.282009 | 1.005421 | 0.7605823 | 4.420645 | 2.766831
2018-04-10 02:23 | 206201.4 | 1320.0006 | 5 | 17 | 3.312375 | -2.281978 | 1.005421 | 0.8366389 | 4.420645 | 3.021117
2018-04-10 02:25 | 206321.4 | 1440.001 | 5 | 17 | 3.178657 | -2.282012 | 1.005421 | 0.9127017 | 4.420645 | 3.268872
2018-04-10 02:27 | 206400.8 | 1519.4177 | 5 | 17 | 2.999994 | -2.28199 | 1.005421 | 0.9630388 | 4.420645 | 3.424595
2018-04-10 02:29 | 206520.8 | 120.0003 | 6 | 17 | 3.753784 | 0 | 1.005421 | 0.9630388 | 4.420645 | 3.424595
2018-04-10 02:31 | 206640.8 | 240.0015 | 6 | 17 | 3.777726 | 0 | 1.005421 | 0.9630388 | 4.420645 | 3.424595
2018-04-10 02:32 | 206700.9 | 300.0036 | 6 | 17 | 3.785521 | 0 | 1.005421 | 0.9630388 | 4.420645 | 3.424595
2018-04-10 02:32 | 206700.9 | 0.0022 | 7 | 18 | 3.785537 | 0 | 0 | 0 | 0 | 0
2018-04-10 02:32 | 206701.4349 | 0.4816 | 2 | 18 | 3.990101 | 1.737186 | 0.0001082004 | 3.1e-11 | 0.0004241462 | 1.19e-10
2018-04-10 02:34 | 206821.4 | 120.0003 | 3 | 18 | 4.400311 | 2.913643 | 0.1044888 | 3.1e-11 | 0.4569793 | 1.19e-10
2018-04-10 02:36 | 206941.4 | 240.0018 | 3 | 18 | 4.400323 | 2.500532 | 0.1945141 | 3.1e-11 | 0.8531201 | 1.19e-10
2018-04-10 02:38 | 207061.4 | 360.0013 | 3 | 18 | 4.400321 | 2.171219 | 0.2721484 | 3.1e-11 | 1.194736 | 1.19e-10
2018-04-10 02:40 | 207181.4 | 480.0018 | 3 | 18 | 4.400289 | 1.906437 | 0.3399985 | 3.1e-11 | 1.493297 | 1.19e-10
2018-04-10 02:42 | 207301.4 | 600.0023 | 3 | 18 | 4.400306 | 1.667614 | 0.3995158 | 3.1e-11 | 1.755192 | 1.19e-10
2018-04-10 02:44 | 207421.4 | 720.0018 | 3 | 18 | 4.400218 | 1.446903 | 0.4513732 | 3.1e-11 | 1.98338 | 1.19e-10
2018-04-10 02:46 | 207541.4 | 840.0016 | 3 | 18 | 4.400296 | 1.252804 | 0.496294 | 3.1e-11 | 2.181045 | 1.19e-10
2018-04-10 02:48 | 207661.4 | 960.001 | 3 | 18 | 4.400283 | 1.089054 | 0.5352264 | 3.1e-11 | 2.352359 | 1.19e-10
2018-04-10 02:50 | 207781.4 | 1080.0013 | 3 | 18 | 4.400288 | 0.9551353 | 0.5692235 | 3.1e-11 | 2.501956 | 1.19e-10
2018-04-10 02:52 | 207901.4 | 1200.0004 | 3 | 18 | 4.400294 | 0.8441372 | 0.5991498 | 3.1e-11 | 2.633639 | 1.19e-10
2018-04-10 02:54 | 208021.4 | 1320.0006 | 3 | 18 | 4.40025 | 0.7499142 | 0.6256698 | 3.1e-11 | 2.750335 | 1.19e-10
2018-04-10 02:56 | 208141.4 | 1440.001 | 3 | 18 | 4.400318 | 0.6703358 | 0.6493057 | 3.1e-11 | 2.854339 | 1.19e-10
2018-04-10 02:58 | 208261.4 | 1560 | 3 | 18 | 4.400262 | 0.5998974 | 0.6704422 | 3.1e-11 | 2.947345 | 1.19e-10
2018-04-10 03:00 | 208381.4 | 1680.0011 | 3 | 18 | 4.400229 | 0.5386829 | 0.6893913 | 3.1e-11 | 3.030725 | 1.19e-10
2018-04-10 03:02 | 208501.4 | 1800.0014 | 3 | 18 | 4.40024 | 0.4855042 | 0.7064357 | 3.1e-11 | 3.105725 | 1.19e-10
2018-04-10 03:04 | 208621.4 | 1920.0019 | 3 | 18 | 4.400276 | 0.4400425 | 0.7218325 | 3.1e-11 | 3.173474 | 1.19e-10
2018-04-10 03:06 | 208741.4 | 2040.0011 | 3 | 18 | 4.400182 | 0.3998318 | 0.7358113 | 3.1e-11 | 3.234984 | 1.19e-10
2018-04-10 03:08 | 208861.4 | 2160.0003 | 3 | 18 | 4.400261 | 0.3669014 | 0.74857 | 3.1e-11 | 3.291126 | 1.19e-10
2018-04-10 03:10 | 208981.4 | 2280.0011 | 3 | 18 | 4.400246 | 0.3385715 | 0.7603074 | 3.1e-11 | 3.342773 | 1.19e-10
2018-04-10 03:12 | 209101.4 | 2400.0019 | 3 | 18 | 4.400178 | 0.3141613 | 0.7711757 | 3.1e-11 | 3.390596 | 1.19e-10
2018-04-10 03:14 | 209221.4 | 2520.0006 | 3 | 18 | 4.400239 | 0.2938042 | 0.7813047 | 3.1e-11 | 3.435166 | 1.19e-10
2018-04-10 03:16 | 209341.4 | 2640.0001 | 3 | 18 | 4.400196 | 0.2754364 | 0.7907897 | 3.1e-11 | 3.476902 | 1.19e-10
2018-04-10 03:18 | 209461.4 | 2760.0006 | 3 | 18 | 4.400174 | 0.2598934 | 0.7997098 | 3.1e-11 | 3.516152 | 1.19e-10
2018-04-10 03:20 | 209581.4 | 2880.0002 | 3 | 18 | 4.400135 | 0.2455711 | 0.8081414 | 3.1e-11 | 3.553252 | 1.19e-10
2018-04-10 03:22 | 209701.4 | 3000.0006 | 3 | 18 | 4.400218 | 0.2340164 | 0.8161297 | 3.1e-11 | 3.588403 | 1.19e-10
2018-04-10 03:24 | 209821.4 | 3120.0003 | 3 | 18 | 4.400207 | 0.2226505 | 0.8237338 | 3.1e-11 | 3.621862 | 1.19e-10
2018-04-10 03:26 | 209941.4 | 3240.0007 | 3 | 18 | 4.400185 | 0.2125912 | 0.8309858 | 3.1e-11 | 3.653772 | 1.19e-10
2018-04-10 03:28 | 210061.4 | 3360.0018 | 3 | 18 | 4.400184 | 0.2034321 | 0.8379189 | 3.1e-11 | 3.684279 | 1.19e-10
2018-04-10 03:30 | 210181.4 | 3480.0031 | 3 | 18 | 4.400195 | 0.1953259 | 0.8445598 | 3.1e-11 | 3.7135 | 1.19e-10
2018-04-10 03:32 | 210301.4 | 3600.001 | 3 | 18 | 4.400193 | 0.1876011 | 0.8509388 | 3.1e-11 | 3.741569 | 1.19e-10
2018-04-10 03:34 | 210421.4 | 3720.0006 | 3 | 18 | 4.400137 | 0.1805115 | 0.8570709 | 3.1e-11 | 3.768551 | 1.19e-10
2018-04-10 03:36 | 210541.4 | 3840.001 | 3 | 18 | 4.400175 | 0.1741619 | 0.8629786 | 3.1e-11 | 3.794546 | 1.19e-10
2018-04-10 03:38 | 210661.4 | 3960.0022 | 3 | 18 | 4.400177 | 0.1676769 | 0.8686747 | 3.1e-11 | 3.81961 | 1.19e-10
2018-04-10 03:40 | 210781.4 | 4080.0003 | 3 | 18 | 4.400181 | 0.1623497 | 0.874169 | 3.1e-11 | 3.843786 | 1.19e-10
2018-04-10 03:42 | 210901.4 | 4200 | 3 | 18 | 4.400125 | 0.1564884 | 0.8794759 | 3.1e-11 | 3.867137 | 1.19e-10
2018-04-10 03:44 | 211021.4 | 4320.0002 | 3 | 18 | 4.400136 | 0.1516857 | 0.8846198 | 3.1e-11 | 3.889771 | 1.19e-10
2018-04-10 03:46 | 211141.4 | 4440.0006 | 3 | 18 | 4.40012 | 0.1469307 | 0.8896034 | 3.1e-11 | 3.9117 | 1.19e-10
2018-04-10 03:48 | 211261.4 | 4560.0002 | 3 | 18 | 4.400186 | 0.1428452 | 0.8944321 | 3.1e-11 | 3.932947 | 1.19e-10
2018-04-10 03:50 | 211381.4 | 4680.0007 | 3 | 18 | 4.400109 | 0.138401 | 0.8991205 | 3.1e-11 | 3.953576 | 1.19e-10
2018-04-10 03:52 | 211501.4 | 4800.0003 | 3 | 18 | 4.400178 | 0.1347485 | 0.9036749 | 3.1e-11 | 3.973617 | 1.19e-10
2018-04-10 03:54 | 211621.4 | 4920.0006 | 3 | 18 | 4.40009 | 0.1306877 | 0.9080993 | 3.1e-11 | 3.993085 | 1.19e-10
2018-04-10 03:56 | 211741.4 | 5040.0019 | 3 | 18 | 4.400192 | 0.1276665 | 0.9124038 | 3.1e-11 | 4.012025 | 1.19e-10
2018-04-10 03:58 | 211861.4 | 5160.0006 | 3 | 18 | 4.40013 | 0.1239109 | 0.9165939 | 3.1e-11 | 4.030462 | 1.19e-10
2018-04-10 04:00 | 211981.4 | 5280.0002 | 3 | 18 | 4.400163 | 0.1210804 | 0.9206763 | 3.1e-11 | 4.048425 | 1.19e-10
2018-04-10 04:02 | 212101.4 | 5400.0006 | 3 | 18 | 4.400129 | 0.1177425 | 0.9246549 | 3.1e-11 | 4.065932 | 1.19e-10
2018-04-10 04:04 | 212221.4 | 5520.001 | 3 | 18 | 4.400138 | 0.1147728 | 0.92853 | 3.1e-11 | 4.082983 | 1.19e-10
2018-04-10 04:06 | 212341.4 | 5640.0021 | 3 | 18 | 4.400091 | 0.1117783 | 0.9323069 | 3.1e-11 | 4.099602 | 1.19e-10
2018-04-10 04:08 | 212461.4 | 5760.0003 | 3 | 18 | 4.400177 | 0.1096249 | 0.9360015 | 3.1e-11 | 4.115859 | 1.19e-10
2018-04-10 04:10 | 212581.4 | 5880.0006 | 3 | 18 | 4.400182 | 0.1074028 | 0.9396071 | 3.1e-11 | 4.131724 | 1.19e-10
2018-04-10 04:12 | 212701.4 | 6000.001 | 3 | 18 | 4.400149 | 0.1048374 | 0.9431348 | 3.1e-11 | 4.147246 | 1.19e-10
2018-04-10 04:14 | 212821.4 | 6120.0031 | 3 | 18 | 4.400049 | 0.1018047 | 0.9465842 | 3.1e-11 | 4.162424 | 1.19e-10
2018-04-10 04:16 | 212941.4 | 6240.0018 | 3 | 18 | 4.40018 | 0.1007195 | 0.9499542 | 3.1e-11 | 4.177252 | 1.19e-10
2018-04-10 04:18 | 213061.4 | 6360.0014 | 3 | 18 | 4.400047 | 0.09772873 | 0.9532537 | 3.1e-11 | 4.19177 | 1.19e-10
2018-04-10 04:20 | 213181.4 | 6480.0003 | 3 | 18 | 4.400107 | 0.09591484 | 0.9564918 | 3.1e-11 | 4.206018 | 1.19e-10
2018-04-10 04:22 | 213301.4 | 6600.0022 | 3 | 18 | 4.400149 | 0.09449196 | 0.9596652 | 3.1e-11 | 4.219982 | 1.19e-10
2018-04-10 04:24 | 213421.4 | 6720.0019 | 3 | 18 | 4.400094 | 0.09223366 | 0.9627759 | 3.1e-11 | 4.233669 | 1.19e-10
2018-04-10 04:26 | 213541.4 | 6840.0014 | 3 | 18 | 4.400111 | 0.09082985 | 0.9658212 | 3.1e-11 | 4.247069 | 1.19e-10
2018-04-10 04:28 | 213661.4 | 6960.001 | 3 | 18 | 4.400055 | 0.08854103 | 0.9688163 | 3.1e-11 | 4.260248 | 1.19e-10
2018-04-10 04:30 | 213781.4 | 7080.0021 | 3 | 18 | 4.400115 | 0.08740044 | 0.9717519 | 3.1e-11 | 4.273164 | 1.19e-10
2018-04-10 04:32 | 213901.4 | 7200.0011 | 3 | 18 | 4.400176 | 0.08627319 | 0.9746385 | 3.1e-11 | 4.285866 | 1.19e-10
2018-04-10 04:34 | 214021.4 | 7320.0006 | 3 | 18 | 4.400069 | 0.08380318 | 0.9774698 | 3.1e-11 | 4.298324 | 1.19e-10
2018-04-10 04:36 | 214141.4 | 7440.001 | 3 | 18 | 4.4001 | 0.08268929 | 0.9802505 | 3.1e-11 | 4.310559 | 1.19e-10
2018-04-10 04:37 | 214238.8 | 7537.3201 | 3 | 18 | 4.400063 | 0.08149338 | 0.9824727 | 3.1e-11 | 4.320337 | 1.19e-10
2018-04-10 04:39 | 214358.8 | 120.0018 | 4 | 18 | 4.380493 | 0 | 0.9824727 | 3.1e-11 | 4.320337 | 1.19e-10
2018-04-10 04:41 | 214478.8 | 240.0011 | 4 | 18 | 4.376134 | 0 | 0.9824727 | 3.1e-11 | 4.320337 | 1.19e-10
2018-04-10 04:42 | 214538.8 | 300.0023 | 4 | 18 | 4.374246 | 0 | 0.9824727 | 3.1e-11 | 4.320337 | 1.19e-10
2018-04-10 04:44 | 214658.9 | 120.0014 | 5 | 18 | 3.89828 | -2.281982 | 0.9824727 | 0.07605528 | 4.320337 | 0.3012652
2018-04-10 04:46 | 214778.9 | 240.0018 | 5 | 18 | 3.81641 | -2.281986 | 0.9824727 | 0.1521156 | 4.320337 | 0.5946155
2018-04-10 04:48 | 214898.9 | 360.0006 | 5 | 18 | 3.740001 | -2.281982 | 0.9824727 | 0.2281729 | 4.320337 | 0.8819429
2018-04-10 04:50 | 215018.9 | 480.0011 | 5 | 18 | 3.668458 | -2.28196 | 0.9824727 | 0.3042328 | 4.320337 | 1.163662
2018-04-10 04:52 | 215138.9 | 600.0022 | 5 | 18 | 3.60101 | -2.28199 | 0.9824727 | 0.3802945 | 4.320337 | 1.440098
2018-04-10 04:54 | 215258.9 | 720.0002 | 5 | 18 | 3.539166 | -2.282009 | 0.9824727 | 0.4563539 | 4.320337 | 1.711593
2018-04-10 04:56 | 215378.9 | 840.0014 | 5 | 18 | 3.48577 | -2.28202 | 0.9824727 | 0.5324138 | 4.320337 | 1.978691
2018-04-10 04:58 | 215498.9 | 960.0001 | 5 | 18 | 3.44024 | -2.28199 | 0.9824727 | 0.6084708 | 4.320337 | 2.242045
2018-04-10 05:00 | 215618.9 | 1080.0022 | 5 | 18 | 3.397923 | -2.282049 | 0.9824727 | 0.6845351 | 4.320337 | 2.502109
2018-04-10 05:02 | 215738.9 | 1200.0004 | 5 | 18 | 3.353803 | -2.282022 | 0.9824727 | 0.7605928 | 4.320337 | 2.758913
2018-04-10 05:04 | 215858.9 | 1320.0008 | 5 | 18 | 3.287356 | -2.281997 | 0.9824727 | 0.8366509 | 4.320337 | 3.011755
2018-04-10 05:06 | 215978.9 | 1440.0017 | 5 | 18 | 3.117001 | -2.282071 | 0.9824727 | 0.9127083 | 4.320337 | 3.256411
2018-04-10 05:07 | 216028.2 | 1489.3505 | 5 | 18 | 2.999987 | -2.282042 | 0.9824727 | 0.943988 | 4.320337 | 3.352111
2018-04-10 05:09 | 216148.3 | 120.0022 | 6 | 18 | 3.757016 | 0 | 0.9824727 | 0.943988 | 4.320337 | 3.352111
2018-04-10 05:11 | 216268.3 | 240.0002 | 6 | 18 | 3.781248 | 0 | 0.9824727 | 0.943988 | 4.320337 | 3.352111
2018-04-10 05:12 | 216328.3 | 300.0023 | 6 | 18 | 3.789087 | 0 | 0.9824727 | 0.943988 | 4.320337 | 3.352111
2018-04-10 05:12 | 216328.3 | 0.0049 | 7 | 19 | 3.789305 | 0 | 0 | 0 | 0 | 0
2018-04-10 05:12 | 216328.9 | 0.4744 | 2 | 19 | 3.991934 | 1.688375 | 0.0001016924 | 6.93e-10 | 0.0003988611 | 2.627e-09
2018-04-10 05:14 | 216448.9 | 120.0022 | 3 | 19 | 4.400294 | 2.839855 | 0.1027443 | 6.93e-10 | 0.4498461 | 2.627e-09
2018-04-10 05:16 | 216568.9 | 240.0018 | 3 | 19 | 4.400358 | 2.440016 | 0.1905367 | 6.93e-10 | 0.8361614 | 2.627e-09
2018-04-10 05:18 | 216688.9 | 360.0006 | 3 | 19 | 4.400322 | 2.120058 | 0.2663042 | 6.93e-10 | 1.169563 | 2.627e-09
2018-04-10 05:20 | 216808.9 | 480.0003 | 3 | 19 | 4.400326 | 1.862074 | 0.3325516 | 6.93e-10 | 1.461072 | 2.627e-09
2018-04-10 05:22 | 216928.9 | 600.0012 | 3 | 19 | 4.400322 | 1.630049 | 0.3906957 | 6.93e-10 | 1.716924 | 2.627e-09
2018-04-10 05:24 | 217048.9 | 720.0009 | 3 | 19 | 4.400317 | 1.415907 | 0.4413888 | 6.93e-10 | 1.939989 | 2.627e-09
2018-04-10 05:26 | 217168.9 | 840.0012 | 3 | 19 | 4.400265 | 1.228678 | 0.4853802 | 6.93e-10 | 2.133564 | 2.627e-09
2018-04-10 05:28 | 217288.9 | 960.0017 | 3 | 19 | 4.400218 | 1.070347 | 0.5236228 | 6.93e-10 | 2.301843 | 2.627e-09
2018-04-10 05:30 | 217408.9 | 1080.0021 | 3 | 19 | 4.400288 | 0.9407063 | 0.5570782 | 6.93e-10 | 2.449056 | 2.627e-09
2018-04-10 05:32 | 217528.9 | 1200.0009 | 3 | 19 | 4.400254 | 0.8328133 | 0.5865819 | 6.93e-10 | 2.57888 | 2.627e-09
2018-04-10 05:34 | 217648.9 | 1320.0005 | 3 | 19 | 4.400219 | 0.7415276 | 0.6127882 | 6.93e-10 | 2.694195 | 2.627e-09
2018-04-10 05:36 | 217768.9 | 1440.0018 | 3 | 19 | 4.400265 | 0.6631794 | 0.6361771 | 6.93e-10 | 2.797112 | 2.627e-09
2018-04-10 05:38 | 217888.9 | 1560.0013 | 3 | 19 | 4.400292 | 0.5952225 | 0.6571203 | 6.93e-10 | 2.889267 | 2.627e-09
2018-04-10 05:40 | 218008.9 | 1680.0013 | 3 | 19 | 4.400301 | 0.5353966 | 0.675929 | 6.93e-10 | 2.97203 | 2.627e-09
2018-04-10 05:42 | 218128.9 | 1800.0005 | 3 | 19 | 4.400195 | 0.4824905 | 0.6928684 | 6.93e-10 | 3.046568 | 2.627e-09
2018-04-10 05:44 | 218248.9 | 1920.0016 | 3 | 19 | 4.400206 | 0.4375648 | 0.7081895 | 6.93e-10 | 3.113985 | 2.627e-09
2018-04-10 05:46 | 218368.9 | 2040.0012 | 3 | 19 | 4.40023 | 0.3986282 | 0.7221112 | 6.93e-10 | 3.175243 | 2.627e-09
2018-04-10 05:48 | 218488.9 | 2160.0016 | 3 | 19 | 4.400219 | 0.3654709 | 0.7348357 | 6.93e-10 | 3.231234 | 2.627e-09
2018-04-10 05:50 | 218608.9 | 2280.0021 | 3 | 19 | 4.400175 | 0.337059 | 0.7465392 | 6.93e-10 | 3.282732 | 2.627e-09
2018-04-10 05:52 | 218728.9 | 2400.0017 | 3 | 19 | 4.400167 | 0.3126926 | 0.7573704 | 6.93e-10 | 3.330391 | 2.627e-09
2018-04-10 05:54 | 218848.9 | 2520.0021 | 3 | 19 | 4.400231 | 0.292799 | 0.7674515 | 6.93e-10 | 3.37475 | 2.627e-09
2018-04-10 05:56 | 218968.9 | 2640.0017 | 3 | 19 | 4.40027 | 0.2750797 | 0.7768943 | 6.93e-10 | 3.416301 | 2.627e-09
2018-04-10 05:58 | 219088.9 | 2760.0022 | 3 | 19 | 4.40013 | 0.2584171 | 0.7857803 | 6.93e-10 | 3.455401 | 2.627e-09
2018-04-10 06:00 | 219208.9 | 2880.0018 | 3 | 19 | 4.400151 | 0.2447968 | 0.7941782 | 6.93e-10 | 3.492353 | 2.627e-09
2018-04-10 06:02 | 219328.9 | 3000.0022 | 3 | 19 | 4.400189 | 0.232645 | 0.8021371 | 6.93e-10 | 3.527374 | 2.627e-09
2018-04-10 06:04 | 219448.9 | 3120.0006 | 3 | 19 | 4.400173 | 0.2218323 | 0.8097088 | 6.93e-10 | 3.560691 | 2.627e-09
2018-04-10 06:06 | 219568.9 | 3240.0021 | 3 | 19 | 4.400248 | 0.2123318 | 0.8169375 | 6.93e-10 | 3.592499 | 2.627e-09
2018-04-10 06:08 | 219688.9 | 3360.001 | 3 | 19 | 4.400208 | 0.2030125 | 0.8238509 | 6.93e-10 | 3.622919 | 2.627e-09
2018-04-10 06:10 | 219808.9 | 3480.0013 | 3 | 19 | 4.400128 | 0.1941891 | 0.8304639 | 6.93e-10 | 3.652017 | 2.627e-09
2018-04-10 06:12 | 219928.9 | 3600.0018 | 3 | 19 | 4.400207 | 0.1867924 | 0.8368087 | 6.93e-10 | 3.679936 | 2.627e-09
2018-04-10 06:14 | 220048.9 | 3720.0013 | 3 | 19 | 4.40013 | 0.179409 | 0.8429033 | 6.93e-10 | 3.706753 | 2.627e-09
2018-04-10 06:16 | 220168.9 | 3840.0009 | 3 | 19 | 4.400117 | 0.1727715 | 0.8487782 | 6.93e-10 | 3.732603 | 2.627e-09
2018-04-10 06:18 | 220288.9 | 3960.0022 | 3 | 19 | 4.4002 | 0.1672001 | 0.8544444 | 6.93e-10 | 3.757536 | 2.627e-09
2018-04-10 06:20 | 220408.9 | 4080.0018 | 3 | 19 | 4.40023 | 0.1615734 | 0.8599143 | 6.93e-10 | 3.781604 | 2.627e-09
2018-04-10 06:22 | 220528.9 | 4200.0022 | 3 | 19 | 4.400121 | 0.1557217 | 0.865194 | 6.93e-10 | 3.804836 | 2.627e-09
2018-04-10 06:24 | 220648.9 | 4320.001 | 3 | 19 | 4.400122 | 0.1505852 | 0.8703072 | 6.93e-10 | 3.827335 | 2.627e-09
2018-04-10 06:26 | 220768.9 | 4440.001 | 3 | 19 | 4.40013 | 0.1460018 | 0.8752571 | 6.93e-10 | 3.849115 | 2.627e-09
2018-04-10 06:28 | 220888.9 | 4560.0001 | 3 | 19 | 4.400184 | 0.142086 | 0.8800552 | 6.93e-10 | 3.870227 | 2.627e-09
2018-04-10 06:30 | 221008.9 | 4680.0004 | 3 | 19 | 4.400156 | 0.1377792 | 0.8847135 | 6.93e-10 | 3.890724 | 2.627e-09
2018-04-10 06:32 | 221128.9 | 4800.0001 | 3 | 19 | 4.400139 | 0.133625 | 0.8892298 | 6.93e-10 | 3.910597 | 2.627e-09
2018-04-10 06:34 | 221248.9 | 4920.002 | 3 | 19 | 4.400161 | 0.1302814 | 0.8936239 | 6.93e-10 | 3.929931 | 2.627e-09
2018-04-10 06:36 | 221368.9 | 5040.0002 | 3 | 19 | 4.400134 | 0.1265888 | 0.8978982 | 6.93e-10 | 3.948739 | 2.627e-09
2018-04-10 06:38 | 221488.9 | 5160.0012 | 3 | 19 | 4.400047 | 0.1225491 | 0.9020489 | 6.93e-10 | 3.967002 | 2.627e-09
2018-04-10 06:40 | 221608.9 | 5280.0001 | 3 | 19 | 4.400159 | 0.1199646 | 0.9060933 | 6.93e-10 | 3.984798 | 2.627e-09
2018-04-10 06:42 | 221728.9 | 5400.0022 | 3 | 19 | 4.400224 | 0.1173553 | 0.9100415 | 6.93e-10 | 4.002171 | 2.627e-09
2018-04-10 06:44 | 221848.9 | 5520.0002 | 3 | 19 | 4.400168 | 0.1139412 | 0.9138886 | 6.93e-10 | 4.019099 | 2.627e-09
2018-04-10 06:46 | 221968.9 | 5640.0014 | 3 | 19 | 4.400165 | 0.111145 | 0.917637 | 6.93e-10 | 4.035592 | 2.627e-09
2018-04-10 06:48 | 222088.9 | 5760.0018 | 3 | 19 | 4.40014 | 0.1085835 | 0.9212908 | 6.93e-10 | 4.05167 | 2.627e-09
2018-04-10 06:50 | 222208.9 | 5880.0013 | 3 | 19 | 4.400085 | 0.1055832 | 0.9248666 | 6.93e-10 | 4.067403 | 2.627e-09
2018-04-10 06:52 | 222328.9 | 6000.0018 | 3 | 19 | 4.400129 | 0.1037045 | 0.9283614 | 6.93e-10 | 4.082781 | 2.627e-09
2018-04-10 06:54 | 222448.9 | 6120.0006 | 3 | 19 | 4.400143 | 0.1018734 | 0.931778 | 6.93e-10 | 4.097815 | 2.627e-09
2018-04-10 06:56 | 222568.9 | 6240.0017 | 3 | 19 | 4.400142 | 0.09931374 | 0.935128 | 6.93e-10 | 4.112555 | 2.627e-09
2018-04-10 06:58 | 222688.9 | 6360.0012 | 3 | 19 | 4.400099 | 0.09709549 | 0.9384025 | 6.93e-10 | 4.126963 | 2.627e-09
2018-04-10 07:00 | 222808.9 | 6480.0016 | 3 | 19 | 4.400122 | 0.09521294 | 0.9416134 | 6.93e-10 | 4.141091 | 2.627e-09
2018-04-10 07:02 | 222928.9 | 6600.0005 | 3 | 19 | 4.400117 | 0.09335136 | 0.9447607 | 6.93e-10 | 4.15494 | 2.627e-09
2018-04-10 07:04 | 223048.9 | 6720.0009 | 3 | 19 | 4.400179 | 0.09188461 | 0.9478411 | 6.93e-10 | 4.168494 | 2.627e-09
2018-04-10 07:06 | 223168.9 | 6840.0021 | 3 | 19 | 4.399977 | 0.08929634 | 0.950848 | 6.93e-10 | 4.181725 | 2.627e-09
2018-04-10 07:08 | 223288.9 | 6960.0009 | 3 | 19 | 4.400155 | 0.08858871 | 0.9538156 | 6.93e-10 | 4.194782 | 2.627e-09
2018-04-10 07:10 | 223408.9 | 7080.0022 | 3 | 19 | 4.400136 | 0.08670998 | 0.9567214 | 6.93e-10 | 4.207568 | 2.627e-09
2018-04-10 07:12 | 223528.9 | 7200.0001 | 3 | 19 | 4.400103 | 0.08454704 | 0.9595737 | 6.93e-10 | 4.220119 | 2.627e-09
2018-04-10 07:14 | 223648.9 | 7320.0021 | 3 | 19 | 4.40009 | 0.08308792 | 0.9623596 | 6.93e-10 | 4.232377 | 2.627e-09
2018-04-10 07:16 | 223737.8 | 7408.9105 | 3 | 19 | 4.400028 | 0.08149529 | 0.9643956 | 6.93e-10 | 4.241335 | 2.627e-09
2018-04-10 07:18 | 223857.8 | 120.0006 | 4 | 19 | 4.38022 | 0 | 0.9643956 | 6.93e-10 | 4.241335 | 2.627e-09
2018-04-10 07:20 | 223977.8 | 240.0002 | 4 | 19 | 4.375817 | 0 | 0.9643956 | 6.93e-10 | 4.241335 | 2.627e-09
2018-04-10 07:21 | 224037.8 | 300.0017 | 4 | 19 | 4.373911 | 0 | 0.9643956 | 6.93e-10 | 4.241335 | 2.627e-09
2018-04-10 07:23 | 224157.9 | 120.0011 | 5 | 19 | 3.893402 | -2.281963 | 0.9643956 | 0.07605332 | 4.241335 | 0.3009344
2018-04-10 07:25 | 224277.9 | 240.0003 | 5 | 19 | 3.8103 | -2.282014 | 0.9643956 | 0.1521118 | 4.241335 | 0.5938548
2018-04-10 07:27 | 224397.9 | 360.0021 | 5 | 19 | 3.732878 | -2.282018 | 0.9643956 | 0.2281703 | 4.241335 | 0.8806811
2018-04-10 07:29 | 224517.9 | 480.0009 | 5 | 19 | 3.660327 | -2.282014 | 0.9643956 | 0.3042275 | 4.241335 | 1.161809
2018-04-10 07:31 | 224637.9 | 600.0014 | 5 | 19 | 3.591908 | -2.282033 | 0.9643956 | 0.3802848 | 4.241335 | 1.437571
2018-04-10 07:33 | 224757.9 | 720.0009 | 5 | 19 | 3.529593 | -2.282014 | 0.9643956 | 0.4563463 | 4.241335 | 1.70836
2018-04-10 07:35 | 224877.9 | 840.0009 | 5 | 19 | 3.476416 | -2.282043 | 0.9643956 | 0.5324048 | 4.241335 | 1.974733
2018-04-10 07:37 | 224997.9 | 960.0002 | 5 | 19 | 3.430595 | -2.282049 | 0.9643956 | 0.6084657 | 4.241335 | 2.23738
2018-04-10 07:39 | 225117.9 | 1080.002 | 5 | 19 | 3.387393 | -2.282071 | 0.9643956 | 0.6845279 | 4.241335 | 2.49667
2018-04-10 07:41 | 225237.9 | 1200.0001 | 5 | 19 | 3.341018 | -2.282045 | 0.9643956 | 0.7605858 | 4.241335 | 2.752609
2018-04-10 07:43 | 225357.9 | 1320.0005 | 5 | 19 | 3.264762 | -2.28206 | 0.9643956 | 0.8366466 | 4.241335 | 3.004208
2018-04-10 07:45 | 225477.9 | 1440.0009 | 5 | 19 | 3.066562 | -2.28202 | 0.9643956 | 0.912708 | 4.241335 | 3.246127
2018-04-10 07:45 | 225506.2 | 1468.3005 | 5 | 19 | 2.999989 | -2.282018 | 0.9643956 | 0.9306473 | 4.241335 | 3.300544
2018-04-10 07:47 | 225626.3 | 120.0022 | 6 | 19 | 3.760437 | 0 | 0.9643956 | 0.9306473 | 4.241335 | 3.300544
2018-04-10 07:49 | 225746.3 | 240.0009 | 6 | 19 | 3.785252 | 0 | 0.9643956 | 0.9306473 | 4.241335 | 3.300544
2018-04-10 07:50 | 225806.3 | 300.0046 | 6 | 19 | 3.793206 | 0 | 0.9643956 | 0.9306473 | 4.241335 | 3.300544
2018-04-10 07:50 | 225806.3 | 0.0024 | 7 | 20 | 3.793233 | 0 | 0 | 0 | 0 | 0
2018-04-10 07:50 | 225806.8 | 0.4608 | 2 | 20 | 3.99086 | 1.615053 | 9.553445e-05 | 2.023e-09 | 0.0003749439 | 7.674e-09
2018-04-10 07:52 | 225926.8 | 120.0006 | 3 | 20 | 4.400313 | 2.781122 | 0.1011271 | 2.023e-09 | 0.4431323 | 7.674e-09
2018-04-10 07:54 | 226046.8 | 240.0007 | 3 | 20 | 4.400321 | 2.393517 | 0.1871762 | 2.023e-09 | 0.8217766 | 7.674e-09
2018-04-10 07:56 | 226166.8 | 360.0007 | 3 | 20 | 4.400331 | 2.081173 | 0.2615287 | 2.023e-09 | 1.148951 | 7.674e-09
2018-04-10 07:58 | 226286.8 | 480.0018 | 3 | 20 | 4.400292 | 1.82988 | 0.3265906 | 2.023e-09 | 1.435244 | 7.674e-09
2018-04-10 08:00 | 226406.8 | 600.0006 | 3 | 20 | 4.400322 | 1.604055 | 0.383769 | 2.023e-09 | 1.686846 | 7.674e-09
2018-04-10 08:02 | 226526.8 | 720.0018 | 3 | 20 | 4.400336 | 1.395977 | 0.4337048 | 2.023e-09 | 1.906579 | 7.674e-09
2018-04-10 08:04 | 226646.8 | 840.0014 | 3 | 20 | 4.400289 | 1.212618 | 0.4770992 | 2.023e-09 | 2.097527 | 7.674e-09
2018-04-10 08:06 | 226766.8 | 960.0009 | 3 | 20 | 4.400262 | 1.058357 | 0.5148655 | 2.023e-09 | 2.263709 | 7.674e-09
2018-04-10 08:08 | 226886.8 | 1080.0014 | 3 | 20 | 4.400301 | 0.9311352 | 0.5479516 | 2.023e-09 | 2.409297 | 7.674e-09
2018-04-10 08:10 | 227006.8 | 1200.0011 | 3 | 20 | 4.400238 | 0.8252316 | 0.577174 | 2.023e-09 | 2.537884 | 7.674e-09
2018-04-10 08:12 | 227126.8 | 1320.0014 | 3 | 20 | 4.400191 | 0.7355919 | 0.6031596 | 2.023e-09 | 2.652227 | 7.674e-09
2018-04-10 08:14 | 227246.8 | 1440.0018 | 3 | 20 | 4.400239 | 0.6588955 | 0.6263794 | 2.023e-09 | 2.7544 | 7.674e-09
2018-04-10 08:16 | 227366.8 | 1560.0006 | 3 | 20 | 4.400254 | 0.591774 | 0.6471986 | 2.023e-09 | 2.846009 | 7.674e-09
2018-04-10 08:18 | 227486.8 | 1680.001 | 3 | 20 | 4.400292 | 0.5332298 | 0.6659183 | 2.023e-09 | 2.928381 | 7.674e-09
2018-04-10 08:20 | 227606.8 | 1800.0007 | 3 | 20 | 4.400196 | 0.4808769 | 0.6828007 | 2.023e-09 | 3.002668 | 7.674e-09
2018-04-10 08:22 | 227726.8 | 1920.0026 | 3 | 20 | 4.400293 | 0.4371681 | 0.6980805 | 2.023e-09 | 3.069903 | 7.674e-09
2018-04-10 08:24 | 227846.8 | 2040.0006 | 3 | 20 | 4.400195 | 0.3978977 | 0.7119775 | 2.023e-09 | 3.131052 | 7.674e-09
2018-04-10 08:26 | 227966.8 | 2160.0018 | 3 | 20 | 4.400229 | 0.3651543 | 0.7246818 | 2.023e-09 | 3.186954 | 7.674e-09
2018-04-10 08:28 | 228086.8 | 2280.0023 | 3 | 20 | 4.400249 | 0.3374176 | 0.7363688 | 2.023e-09 | 3.23838 | 7.674e-09
2018-04-10 08:30 | 228206.8 | 2400.0018 | 3 | 20 | 4.400188 | 0.3126945 | 0.7471908 | 2.023e-09 | 3.285999 | 7.674e-09
2018-04-10 08:32 | 228326.8 | 2520.0007 | 3 | 20 | 4.400133 | 0.2919407 | 0.7572723 | 2.023e-09 | 3.330359 | 7.674e-09
2018-04-10 08:34 | 228446.8 | 2640.001 | 3 | 20 | 4.400249 | 0.2742844 | 0.7667077 | 2.023e-09 | 3.371877 | 7.674e-09
2018-04-10 08:36 | 228566.8 | 2760.0006 | 3 | 20 | 4.400209 | 0.2584229 | 0.7755731 | 2.023e-09 | 3.410887 | 7.674e-09
2018-04-10 08:38 | 228686.8 | 2880.001 | 3 | 20 | 4.400125 | 0.2440777 | 0.7839444 | 2.023e-09 | 3.447722 | 7.674e-09
2018-04-10 08:40 | 228806.8 | 3000.0015 | 3 | 20 | 4.40012 | 0.2314911 | 0.7918813 | 2.023e-09 | 3.482645 | 7.674e-09
2018-04-10 08:42 | 228926.8 | 3120.001 | 3 | 20 | 4.400181 | 0.2207718 | 0.7994239 | 2.023e-09 | 3.515834 | 7.674e-09
2018-04-10 08:44 | 229046.8 | 3240.0006 | 3 | 20 | 4.400247 | 0.2113667 | 0.8066158 | 2.023e-09 | 3.54748 | 7.674e-09
2018-04-10 08:46 | 229166.8 | 3360.0002 | 3 | 20 | 4.400123 | 0.2015476 | 0.813495 | 2.023e-09 | 3.577749 | 7.674e-09
2018-04-10 08:48 | 229286.8 | 3480.0007 | 3 | 20 | 4.400192 | 0.193079 | 0.8200752 | 2.023e-09 | 3.606704 | 7.674e-09
2018-04-10 08:50 | 229406.8 | 3600.0002 | 3 | 20 | 4.400165 | 0.1853409 | 0.8263806 | 2.023e-09 | 3.634448 | 7.674e-09
2018-04-10 08:52 | 229526.8 | 3720.0014 | 3 | 20 | 4.400178 | 0.178772 | 0.8324481 | 2.023e-09 | 3.661147 | 7.674e-09
2018-04-10 08:54 | 229646.8 | 3840.0011 | 3 | 20 | 4.400141 | 0.1720219 | 0.8382899 | 2.023e-09 | 3.686851 | 7.674e-09
2018-04-10 08:56 | 229766.8 | 3960.0014 | 3 | 20 | 4.400203 | 0.1664333 | 0.8439224 | 2.023e-09 | 3.711635 | 7.674e-09
2018-04-10 08:58 | 229886.8 | 4080.0011 | 3 | 20 | 4.400149 | 0.1602859 | 0.8493614 | 2.023e-09 | 3.735567 | 7.674e-09
2018-04-10 09:00 | 230006.8 | 4200.0006 | 3 | 20 | 4.400173 | 0.1553974 | 0.8546149 | 2.023e-09 | 3.758683 | 7.674e-09
2018-04-10 09:02 | 230126.8 | 4320.0018 | 3 | 20 | 4.400171 | 0.1502228 | 0.8596997 | 2.023e-09 | 3.781057 | 7.674e-09
2018-04-10 09:04 | 230246.8 | 4440.0008 | 3 | 20 | 4.400164 | 0.1454544 | 0.8646158 | 2.023e-09 | 3.802689 | 7.674e-09
2018-04-10 09:06 | 230366.8 | 4560.0018 | 3 | 20 | 4.400205 | 0.1413898 | 0.8693765 | 2.023e-09 | 3.823637 | 7.674e-09
2018-04-10 09:08 | 230486.8 | 4680.0007 | 3 | 20 | 4.400161 | 0.1366577 | 0.8740023 | 2.023e-09 | 3.843991 | 7.674e-09
2018-04-10 09:10 | 230606.8 | 4800.0019 | 3 | 20 | 4.400104 | 0.1325226 | 0.8784877 | 2.023e-09 | 3.863727 | 7.674e-09
2018-04-10 09:12 | 230726.8 | 4920.0004 | 3 | 20 | 4.400128 | 0.129179 | 0.882849 | 2.023e-09 | 3.882917 | 7.674e-09
2018-04-10 09:14 | 230846.8 | 5040.0019 | 3 | 20 | 4.400127 | 0.1254597 | 0.8870941 | 2.023e-09 | 3.901596 | 7.674e-09
2018-04-10 09:16 | 230966.8 | 5160.0014 | 3 | 20 | 4.400168 | 0.1224194 | 0.8912212 | 2.023e-09 | 3.919756 | 7.674e-09
2018-04-10 09:18 | 231086.8 | 5280.001 | 3 | 20 | 4.400103 | 0.118824 | 0.8952378 | 2.023e-09 | 3.937429 | 7.674e-09
2018-04-10 09:20 | 231206.8 | 5400.0006 | 3 | 20 | 4.400139 | 0.1162357 | 0.8991535 | 2.023e-09 | 3.954659 | 7.674e-09
2018-04-10 09:22 | 231326.8 | 5520.0018 | 3 | 20 | 4.400162 | 0.1132889 | 0.9029738 | 2.023e-09 | 3.971469 | 7.674e-09
2018-04-10 09:24 | 231446.8 | 5640.0006 | 3 | 20 | 4.400096 | 0.1103821 | 0.9067007 | 2.023e-09 | 3.987868 | 7.674e-09
2018-04-10 09:26 | 231566.8 | 5760.0017 | 3 | 20 | 4.40007 | 0.1073875 | 0.9103432 | 2.023e-09 | 4.003895 | 7.674e-09
2018-04-10 09:28 | 231686.8 | 5880.0013 | 3 | 20 | 4.400138 | 0.1055851 | 0.9138992 | 2.023e-09 | 4.019542 | 7.674e-09
2018-04-10 09:30 | 231806.8 | 6000.0018 | 3 | 20 | 4.400127 | 0.1030045 | 0.9173738 | 2.023e-09 | 4.03483 | 7.674e-09
2018-04-10 09:32 | 231926.8 | 6120.0007 | 3 | 20 | 4.399984 | 0.1003723 | 0.9207654 | 2.023e-09 | 4.049754 | 7.674e-09
2018-04-10 09:34 | 232046.8 | 6240.0002 | 3 | 20 | 4.400076 | 0.09857941 | 0.9240896 | 2.023e-09 | 4.06438 | 7.674e-09
2018-04-10 09:36 | 232166.8 | 6360.0014 | 3 | 20 | 4.400156 | 0.09711266 | 0.9273475 | 2.023e-09 | 4.078716 | 7.674e-09
2018-04-10 09:38 | 232286.8 | 6480.0002 | 3 | 20 | 4.400048 | 0.09455681 | 0.9305407 | 2.023e-09 | 4.092766 | 7.674e-09
2018-04-10 09:40 | 232406.8 | 6600.0023 | 3 | 20 | 4.400091 | 0.09305 | 0.9336693 | 2.023e-09 | 4.106532 | 7.674e-09
2018-04-10 09:42 | 232526.8 | 6720.0018 | 3 | 20 | 4.400104 | 0.0912075 | 0.9367412 | 2.023e-09 | 4.120049 | 7.674e-09
2018-04-10 09:44 | 232646.8 | 6840.0005 | 3 | 20 | 4.400111 | 0.08970642 | 0.9397435 | 2.023e-09 | 4.133259 | 7.674e-09
2018-04-10 09:46 | 232766.8 | 6960.001 | 3 | 20 | 4.400033 | 0.08745766 | 0.9427049 | 2.023e-09 | 4.146289 | 7.674e-09
2018-04-10 09:48 | 232886.8 | 7080.0006 | 3 | 20 | 4.400076 | 0.08559036 | 0.945601 | 2.023e-09 | 4.159033 | 7.674e-09
2018-04-10 09:50 | 233006.8 | 7200.0017 | 3 | 20 | 4.399951 | 0.08343506 | 0.948425 | 2.023e-09 | 4.171458 | 7.674e-09
2018-04-10 09:52 | 233126.8 | 7320.0006 | 3 | 20 | 4.4001 | 0.08266449 | 0.9512085 | 2.023e-09 | 4.183706 | 7.674e-09
2018-04-10 09:54 | 233220.6 | 7413.7451 | 3 | 20 | 4.400099 | 0.08149529 | 0.9533419 | 2.023e-09 | 4.193093 | 7.674e-09
2018-04-10 09:56 | 233340.6 | 120.0015 | 4 | 20 | 4.380195 | 0 | 0.9533419 | 2.023e-09 | 4.193093 | 7.674e-09
2018-04-10 09:58 | 233460.6 | 240.0011 | 4 | 20 | 4.37585 | 0 | 0.9533419 | 2.023e-09 | 4.193093 | 7.674e-09
2018-04-10 09:59 | 233520.6 | 300.0038 | 4 | 20 | 4.373991 | 0 | 0.9533419 | 2.023e-09 | 4.193093 | 7.674e-09
2018-04-10 10:01 | 233640.7428 | 120.0007 | 5 | 20 | 3.888064 | -2.282033 | 0.9533419 | 0.07606072 | 4.193093 | 0.3006023
2018-04-10 10:03 | 233760.7423 | 240.0002 | 5 | 20 | 3.803969 | -2.282064 | 0.9533419 | 0.1521185 | 4.193093 | 0.5930741
2018-04-10 10:05 | 233880.7436 | 360.0015 | 5 | 20 | 3.726194 | -2.28206 | 0.9533419 | 0.2281836 | 4.193093 | 0.8794295
2018-04-10 10:07 | 234000.7447 | 480.0026 | 5 | 20 | 3.653478 | -2.281982 | 0.9533419 | 0.3042461 | 4.193093 | 1.160064
2018-04-10 10:09 | 234120.7443 | 600.0022 | 5 | 20 | 3.584774 | -2.282064 | 0.9533419 | 0.3803066 | 4.193093 | 1.435303
2018-04-10 10:11 | 234240.7425 | 720.0004 | 5 | 20 | 3.522498 | -2.28202 | 0.9533419 | 0.4563632 | 4.193093 | 1.70553
2018-04-10 10:13 | 234360.7443 | 840.0022 | 5 | 20 | 3.468889 | -2.282042 | 0.9533419 | 0.532425 | 4.193093 | 1.971364
2018-04-10 10:15 | 234480.7423 | 960.0002 | 5 | 20 | 3.422539 | -2.282005 | 0.9533419 | 0.6084842 | 4.193093 | 2.233411
2018-04-10 10:17 | 234600.7443 | 1080.0022 | 5 | 20 | 3.378556 | -2.282028 | 0.9533419 | 0.6845458 | 4.193093 | 2.492061
2018-04-10 10:19 | 234720.7447 | 1200.0026 | 5 | 20 | 3.329808 | -2.282016 | 0.9533419 | 0.7606015 | 4.193093 | 2.747244
2018-04-10 10:21 | 234840.7443 | 1320.0022 | 5 | 20 | 3.245306 | -2.281982 | 0.9533419 | 0.8366609 | 4.193093 | 2.997739
2018-04-10 10:23 | 234960.7429 | 1440.0008 | 5 | 20 | 3.03161 | -2.282016 | 0.9533419 | 0.9127146 | 4.193093 | 3.237474
2018-04-10 10:23 | 234974.3878 | 1453.6457 | 5 | 20 | 3 | -2.28203 | 0.9533419 | 0.9213667 | 4.193093 | 3.263567
2018-04-10 10:25 | 235094.4 | 120.0011 | 6 | 20 | 3.763779 | 0 | 0.9533419 | 0.9213667 | 4.193093 | 3.263567
2018-04-10 10:27 | 235214.4 | 240.0002 | 6 | 20 | 3.788703 | 0 | 0.9533419 | 0.9213667 | 4.193093 | 3.263567
2018-04-10 10:28 | 235274.4 | 300.0037 | 6 | 20 | 3.796613 | 0 | 0.9533419 | 0.9213667 | 4.193093 | 3.263567
2018-04-10 10:28 | 235274.4 | 0.0023 | 7 | 21 | 3.796687 | 0 | 0 | 0 | 0 | 0
2018-04-10 10:28 | 235275 | 0.4448 | 2 | 21 | 3.995396 | 1.590708 | 8.973703e-05 | 1.924e-09 | 0.000352366 | 7.306e-09
2018-04-10 10:30 | 235395 | 120.0013 | 3 | 21 | 4.400328 | 2.718245 | 0.09926608 | 1.924e-09 | 0.4352897 | 7.306e-09
2018-04-10 10:32 | 235515 | 240.0019 | 3 | 21 | 4.400324 | 2.345383 | 0.1834826 | 1.924e-09 | 0.8058694 | 7.306e-09
2018-04-10 10:34 | 235635 | 360.0005 | 3 | 21 | 4.400321 | 2.042551 | 0.2563954 | 1.924e-09 | 1.126708 | 7.306e-09
2018-04-10 10:36 | 235755 | 480.0019 | 3 | 21 | 4.400294 | 1.79751 | 0.320282 | 1.924e-09 | 1.407829 | 7.306e-09
2018-04-10 10:38 | 235875 | 600.0007 | 3 | 21 | 4.400327 | 1.577765 | 0.3764796 | 1.924e-09 | 1.655115 | 7.306e-09
2018-04-10 10:40 | 235995 | 720.0002 | 3 | 21 | 4.400218 | 1.374578 | 0.4256289 | 1.924e-09 | 1.871386 | 7.306e-09
2018-04-10 10:42 | 236115 | 840.0006 | 3 | 21 | 4.400276 | 1.196497 | 0.4684074 | 1.924e-09 | 2.059623 | 7.306e-09
2018-04-10 10:44 | 236235 | 960.001 | 3 | 21 | 4.400239 | 1.04599 | 0.5057015 | 1.924e-09 | 2.223728 | 7.306e-09
2018-04-10 10:46 | 236355 | 1080.0022 | 3 | 21 | 4.400271 | 0.9218235 | 0.5384392 | 1.924e-09 | 2.367782 | 7.306e-09
2018-04-10 10:48 | 236475 | 1200.0002 | 3 | 21 | 4.400261 | 0.8187599 | 0.5673937 | 1.924e-09 | 2.49519 | 7.306e-09
2018-04-10 10:50 | 236595 | 1320.0013 | 3 | 21 | 4.400282 | 0.7311821 | 0.5931861 | 1.924e-09 | 2.608683 | 7.306e-09
2018-04-10 10:52 | 236715 | 1440.0018 | 3 | 21 | 4.400263 | 0.6554909 | 0.6162611 | 1.924e-09 | 2.710219 | 7.306e-09
2018-04-10 10:54 | 236835 | 1560.0021 | 3 | 21 | 4.400289 | 0.5902252 | 0.6369921 | 1.924e-09 | 2.80144 | 7.306e-09
2018-04-10 10:56 | 236955 | 1680.0011 | 3 | 21 | 4.400255 | 0.5324993 | 0.65567 | 1.924e-09 | 2.883628 | 7.306e-09
2018-04-10 10:58 | 237075 | 1800.0015 | 3 | 21 | 4.400281 | 0.4815063 | 0.6725339 | 1.924e-09 | 2.957832 | 7.306e-09
2018-04-10 11:00 | 237195 | 1920.001 | 3 | 21 | 4.400208 | 0.4368973 | 0.6878151 | 1.924e-09 | 3.025073 | 7.306e-09
2018-04-10 11:02 | 237315 | 2040.0014 | 3 | 21 | 4.400233 | 0.3987389 | 0.7017233 | 1.924e-09 | 3.086272 | 7.306e-09
2018-04-10 11:04 | 237435 | 2160.0011 | 3 | 21 | 4.400215 | 0.3656635 | 0.7144434 | 1.924e-09 | 3.142244 | 7.306e-09
2018-04-10 11:06 | 237555 | 2280.0006 | 3 | 21 | 4.40026 | 0.3374386 | 0.7261471 | 1.924e-09 | 3.193742 | 7.306e-09
2018-04-10 11:08 | 237675 | 2400.0002 | 3 | 21 | 4.400194 | 0.3133488 | 0.7369763 | 1.924e-09 | 3.241393 | 7.306e-09
2018-04-10 11:10 | 237795 | 2520.0014 | 3 | 21 | 4.400177 | 0.2927589 | 0.7470637 | 1.924e-09 | 3.285779 | 7.306e-09
2018-04-10 11:12 | 237915 | 2640.0019 | 3 | 21 | 4.400226 | 0.275135 | 0.7565126 | 1.924e-09 | 3.327356 | 7.306e-09
2018-04-10 11:14 | 238035 | 2760.0022 | 3 | 21 | 4.40016 | 0.2587986 | 0.7654032 | 1.924e-09 | 3.366477 | 7.306e-09
2018-04-10 11:16 | 238155 | 2880.0009 | 3 | 21 | 4.400178 | 0.2451916 | 0.7737973 | 1.924e-09 | 3.403412 | 7.306e-09
2018-04-10 11:18 | 238275 | 3000.0013 | 3 | 21 | 4.400138 | 0.2322578 | 0.7817503 | 1.924e-09 | 3.438407 | 7.306e-09
2018-04-10 11:20 | 238395 | 3120.0017 | 3 | 21 | 4.400174 | 0.2213554 | 0.7892981 | 1.924e-09 | 3.471618 | 7.306e-09
2018-04-10 11:22 | 238515 | 3240.0015 | 3 | 21 | 4.400187 | 0.2115536 | 0.7965 | 1.924e-09 | 3.503307 | 7.306e-09
2018-04-10 11:24 | 238635 | 3360.0018 | 3 | 21 | 4.400142 | 0.2018738 | 0.8033832 | 1.924e-09 | 3.533595 | 7.306e-09
2018-04-10 11:26 | 238755 | 3480.0014 | 3 | 21 | 4.400188 | 0.1938038 | 0.8099743 | 1.924e-09 | 3.562596 | 7.306e-09
2018-04-10 11:28 | 238875 | 3600.0019 | 3 | 21 | 4.400123 | 0.1856747 | 0.8162931 | 1.924e-09 | 3.5904 | 7.306e-09
2018-04-10 11:30 | 238995 | 3720.0014 | 3 | 21 | 4.400204 | 0.1789665 | 0.8223673 | 1.924e-09 | 3.617127 | 7.306e-09
2018-04-10 11:32 | 239115 | 3840.001 | 3 | 21 | 4.400092 | 0.1716461 | 0.8282014 | 1.924e-09 | 3.642798 | 7.306e-09
2018-04-10 11:34 | 239235 | 3960.0014 | 3 | 21 | 4.400086 | 0.1653233 | 0.8338295 | 1.924e-09 | 3.667563 | 7.306e-09
2018-04-10 11:36 | 239355 | 4080.001 | 3 | 21 | 4.400107 | 0.1598244 | 0.839252 | 1.924e-09 | 3.691422 | 7.306e-09
2018-04-10 11:38 | 239475 | 4200.0006 | 3 | 21 | 4.400177 | 0.1551456 | 0.8444967 | 1.924e-09 | 3.714499 | 7.306e-09
2018-04-10 11:40 | 239595 | 4320.0003 | 3 | 21 | 4.400147 | 0.1498775 | 0.8495747 | 1.924e-09 | 3.736843 | 7.306e-09
2018-04-10 11:42 | 239715 | 4440.0022 | 3 | 21 | 4.400135 | 0.1450539 | 0.8544881 | 1.924e-09 | 3.758463 | 7.306e-09
2018-04-10 11:44 | 239835 | 4560.0004 | 3 | 21 | 4.399992 | 0.1398373 | 0.8592419 | 1.924e-09 | 3.77938 | 7.306e-09
2018-04-10 11:46 | 239955 | 4680.0006 | 3 | 21 | 4.400147 | 0.1369915 | 0.8638636 | 1.924e-09 | 3.799716 | 7.306e-09
2018-04-10 11:48 | 240075 | 4800.0019 | 3 | 21 | 4.400126 | 0.1328926 | 0.8683454 | 1.924e-09 | 3.819436 | 7.306e-09
2018-04-10 11:50 | 240195 | 4920.0007 | 3 | 21 | 4.400133 | 0.1292019 | 0.8727068 | 1.924e-09 | 3.838627 | 7.306e-09
2018-04-10 11:52 | 240315 | 5040.0018 | 3 | 21 | 4.400111 | 0.1255054 | 0.8769475 | 1.924e-09 | 3.857286 | 7.306e-09
2018-04-10 11:54 | 240435 | 5160.0014 | 3 | 21 | 4.400102 | 0.1222382 | 0.8810743 | 1.924e-09 | 3.875445 | 7.306e-09
2018-04-10 11:56 | 240555 | 5280.0009 | 3 | 21 | 4.40016 | 0.1192741 | 0.8850987 | 1.924e-09 | 3.893153 | 7.306e-09
2018-04-10 11:58 | 240675 | 5400.0022 | 3 | 21 | 4.400165 | 0.1162739 | 0.8890166 | 1.924e-09 | 3.910392 | 7.306e-09
2018-04-10 12:00 | 240795 | 5520.0002 | 3 | 21 | 4.400099 | 0.1133232 | 0.8928307 | 1.924e-09 | 3.927174 | 7.306e-09
2018-04-10 12:02 | 240915 | 5640.0005 | 3 | 21 | 4.400067 | 0.1104603 | 0.8965582 | 1.924e-09 | 3.943575 | 7.306e-09
2018-04-10 12:04 | 241035 | 5760.001 | 3 | 21 | 4.400084 | 0.1078281 | 0.9001979 | 1.924e-09 | 3.959591 | 7.306e-09
2018-04-10 12:06 | 241155 | 5880.0022 | 3 | 21 | 4.400076 | 0.1052284 | 0.9037433 | 1.924e-09 | 3.975191 | 7.306e-09
2018-04-10 12:08 | 241275 | 6000.0011 | 3 | 21 | 4.400116 | 0.1033115 | 0.9072105 | 1.924e-09 | 3.990446 | 7.306e-09
2018-04-10 12:10 | 241395 | 6120.0014 | 3 | 21 | 4.40003 | 0.1007042 | 0.9106073 | 1.924e-09 | 4.005393 | 7.306e-09
2018-04-10 12:12 | 241515 | 6240.0018 | 3 | 21 | 4.400044 | 0.09864426 | 0.9139341 | 1.924e-09 | 4.020031 | 7.306e-09
2018-04-10 12:14 | 241635 | 6360.0022 | 3 | 21 | 4.400071 | 0.09675789 | 0.9171924 | 1.924e-09 | 4.034368 | 7.306e-09
2018-04-10 12:16 | 241755 | 6480.0002 | 3 | 21 | 4.400027 | 0.09445381 | 0.9203867 | 1.924e-09 | 4.048423 | 7.306e-09
2018-04-10 12:18 | 241875 | 6600.0005 | 3 | 21 | 4.39999 | 0.09265709 | 0.9235005 | 1.924e-09 | 4.062124 | 7.306e-09
2018-04-10 12:20 | 241995 | 6720.0018 | 3 | 21 | 4.400048 | 0.0910778 | 0.9265692 | 1.924e-09 | 4.075626 | 7.306e-09
2018-04-10 12:22 | 242115 | 6840.0006 | 3 | 21 | 4.400023 | 0.08887863 | 0.9295768 | 1.924e-09 | 4.08886 | 7.306e-09
2018-04-10 12:24 | 242235 | 6960.0018 | 3 | 21 | 4.399891 | 0.08661652 | 0.9325169 | 1.924e-09 | 4.101797 | 7.306e-09
2018-04-10 12:26 | 242355 | 7080.0022 | 3 | 21 | 4.400054 | 0.08602524 | 0.9354087 | 1.924e-09 | 4.11452 | 7.306e-09
2018-04-10 12:28 | 242475 | 7200.0019 | 3 | 21 | 4.400065 | 0.08454704 | 0.9382524 | 1.924e-09 | 4.127033 | 7.306e-09
2018-04-10 12:30 | 242595 | 7320.0006 | 3 | 21 | 4.400049 | 0.0830822 | 0.9410353 | 1.924e-09 | 4.139278 | 7.306e-09
2018-04-10 12:32 | 242715 | 7440.0019 | 3 | 21 | 4.40013 | 0.08228874 | 0.9437729 | 1.924e-09 | 4.151323 | 7.306e-09
2018-04-10 12:32 | 242741.9 | 7466.963 | 3 | 21 | 4.400102 | 0.08149147 | 0.9443861 | 1.924e-09 | 4.154021 | 7.306e-09
2018-04-10 12:34 | 242862 | 120.0002 | 4 | 21 | 4.379969 | 0 | 0.9443861 | 1.924e-09 | 4.154021 | 7.306e-09
2018-04-10 12:36 | 242982 | 240.0014 | 4 | 21 | 4.375619 | 0 | 0.9443861 | 1.924e-09 | 4.154021 | 7.306e-09
2018-04-10 12:37 | 243042 | 300.0042 | 4 | 21 | 4.373727 | 0 | 0.9443861 | 1.924e-09 | 4.154021 | 7.306e-09
2018-04-10 12:39 | 243162.1 | 120.0022 | 5 | 21 | 3.881293 | -2.282022 | 0.9443861 | 0.07605768 | 4.154021 | 0.3001252
2018-04-10 12:41 | 243282.1 | 240.0002 | 5 | 21 | 3.795981 | -2.282003 | 0.9443861 | 0.1521199 | 4.154021 | 0.5920495
2018-04-10 12:43 | 243402.1 | 360.0022 | 5 | 21 | 3.717078 | -2.282003 | 0.9443861 | 0.228181 | 4.154021 | 0.8777369
2018-04-10 12:45 | 243522.1 | 480.0002 | 5 | 21 | 3.643253 | -2.282009 | 0.9443861 | 0.3042438 | 4.154021 | 1.157636
2018-04-10 12:47 | 243642.1 | 600.0022 | 5 | 21 | 3.573507 | -2.282052 | 0.9443861 | 0.3803039 | 4.154021 | 1.432055
2018-04-10 12:49 | 243762.1 | 720.0018 | 5 | 21 | 3.510365 | -2.281986 | 0.9443861 | 0.4563649 | 4.154021 | 1.701405
2018-04-10 12:51 | 243882.1 | 840.0022 | 5 | 21 | 3.456595 | -2.282024 | 0.9443861 | 0.5324262 | 4.154021 | 1.966306
2018-04-10 12:53 | 244002.1 | 960.0004 | 5 | 21 | 3.409293 | -2.282024 | 0.9443861 | 0.6084872 | 4.154021 | 2.227394
2018-04-10 12:55 | 244122.1 | 1080 | 5 | 21 | 3.363716 | -2.282012 | 0.9443861 | 0.6845449 | 4.154021 | 2.484968
2018-04-10 12:57 | 244242.1 | 1200.0018 | 5 | 21 | 3.310559 | -2.281984 | 0.9443861 | 0.7606096 | 4.154021 | 2.73892
2018-04-10 12:59 | 244362.1 | 1320.0015 | 5 | 21 | 3.207206 | -2.281997 | 0.9443861 | 0.8366691 | 4.154021 | 2.987402
2018-04-10 13:01 | 244467.6 | 1425.4728 | 5 | 21 | 2.999998 | -2.281978 | 0.9443861 | 0.9035174 | 4.154021 | 3.195462
2018-04-10 13:03 | 244587.6 | 120.0011 | 6 | 21 | 3.767041 | 0 | 0.9443861 | 0.9035174 | 4.154021 | 3.195462
2018-04-10 13:05 | 244707.6 | 240.0016 | 6 | 21 | 3.791916 | 0 | 0.9443861 | 0.9035174 | 4.154021 | 3.195462
2018-04-10 13:06 | 244767.6 | 300.0036 | 6 | 21 | 3.799853 | 0 | 0.9443861 | 0.9035174 | 4.154021 | 3.195462
2018-04-10 13:06 | 244767.6 | 0.0024 | 7 | 22 | 3.799869 | 0 | 0 | 0 | 0 | 0
2018-04-10 13:06 | 244768.2 | 0.4338 | 2 | 22 | 3.996986 | 1.541769 | 8.579872e-05 | 0 | 0.0003371775 | 0
2018-04-10 13:08 | 244888.2 | 120.0016 | 3 | 22 | 4.400332 | 2.644886 | 0.09699738 | 0 | 0.4256211 | 0
2018-04-10 13:10 | 245008.2 | 240.0012 | 3 | 22 | 4.400326 | 2.282911 | 0.1789606 | 0 | 0.7862851 | 0
2018-04-10 13:12 | 245128.2 | 360.0016 | 3 | 22 | 4.400311 | 1.988152 | 0.2499295 | 0 | 1.09857 | 0
2018-04-10 13:14 | 245248.2 | 480.0019 | 3 | 22 | 4.400297 | 1.751678 | 0.312151 | 0 | 1.372363 | 0
2018-04-10 13:16 | 245368.2 | 600.0009 | 3 | 22 | 4.40028 | 1.539682 | 0.3669614 | 0 | 1.613545 | 0
2018-04-10 13:18 | 245488.2 | 720.002 | 3 | 22 | 4.400239 | 1.343803 | 0.4149616 | 0 | 1.82476 | 0
2018-04-10 13:20 | 245608.2 | 840.0016 | 3 | 22 | 4.400272 | 1.171835 | 0.456825 | 0 | 2.008971 | 0
2018-04-10 13:22 | 245728.2 | 960.002 | 3 | 22 | 4.400253 | 1.025576 | 0.4933773 | 0 | 2.169811 | 0
2018-04-10 13:24 | 245848.2 | 1080.0016 | 3 | 22 | 4.400279 | 0.9053764 | 0.5254946 | 0 | 2.311135 | 0
2018-04-10 13:26 | 245968.2 | 1200.0002 | 3 | 22 | 4.400283 | 0.8048077 | 0.5539386 | 0 | 2.436296 | 0
2018-04-10 13:28 | 246088.2 | 1320.0001 | 3 | 22 | 4.400206 | 0.7190342 | 0.5793002 | 0 | 2.547894 | 0
2018-04-10 13:30 | 246208.2 | 1440.0004 | 3 | 22 | 4.400219 | 0.6457844 | 0.6020222 | 0 | 2.647876 | 0
2018-04-10 13:32 | 246328.2 | 1560.0008 | 3 | 22 | 4.400231 | 0.5812683 | 0.6224512 | 0 | 2.737769 | 0
2018-04-10 13:34 | 246448.2 | 1680.0029 | 3 | 22 | 4.400281 | 0.5250549 | 0.6408617 | 0 | 2.818779 | 0
2018-04-10 13:36 | 246568.2 | 1800.0016 | 3 | 22 | 4.400204 | 0.4747772 | 0.6574978 | 0 | 2.891981 | 0
2018-04-10 13:38 | 246688.2 | 1920.002 | 3 | 22 | 4.400203 | 0.4312992 | 0.6725866 | 0 | 2.958375 | 0
2018-04-10 13:40 | 246808.2 | 2040.0009 | 3 | 22 | 4.4002 | 0.3939285 | 0.686317 | 0 | 3.018792 | 0
2018-04-10 13:42 | 246928.2 | 2160.002 | 3 | 22 | 4.400197 | 0.3617592 | 0.6988921 | 0 | 3.074125 | 0
2018-04-10 13:44 | 247048.2 | 2280.0017 | 3 | 22 | 4.400135 | 0.3330135 | 0.7104667 | 0 | 3.125056 | 0
2018-04-10 13:46 | 247168.2 | 2400.002 | 3 | 22 | 4.400245 | 0.3104401 | 0.7211846 | 0 | 3.172216 | 0
2018-04-10 13:48 | 247288.2 | 2520.0008 | 3 | 22 | 4.400098 | 0.2887344 | 0.731169 | 0 | 3.216149 | 0
2018-04-10 13:50 | 247408.2 | 2640.0013 | 3 | 22 | 4.400212 | 0.2720814 | 0.7405147 | 0 | 3.257272 | 0
2018-04-10 13:52 | 247528.2 | 2760.0008 | 3 | 22 | 4.400198 | 0.2564278 | 0.7493084 | 0 | 3.295966 | 0
2018-04-10 13:54 | 247648.2 | 2880.002 | 3 | 22 | 4.400212 | 0.2425766 | 0.7576119 | 0 | 3.332503 | 0
2018-04-10 13:56 | 247768.2 | 3000.0016 | 3 | 22 | 4.400191 | 0.2296581 | 0.7654652 | 0 | 3.367058 | 0
2018-04-10 13:58 | 247888.2 | 3120.0004 | 3 | 22 | 4.400143 | 0.2185669 | 0.772921 | 0 | 3.399865 | 0
2018-04-10 14:00 | 248008.2 | 3240.0015 | 3 | 22 | 4.40011 | 0.2082062 | 0.7800359 | 0 | 3.431171 | 0
2018-04-10 14:02 | 248128.2 | 3360.001 | 3 | 22 | 4.400168 | 0.1994381 | 0.7868314 | 0 | 3.461073 | 0
2018-04-10 14:04 | 248248.2 | 3480.0016 | 3 | 22 | 4.400172 | 0.1912212 | 0.7933379 | 0 | 3.489702 | 0
2018-04-10 14:06 | 248368.2 | 3600.0021 | 3 | 22 | 4.400188 | 0.183815 | 0.7995825 | 0 | 3.517179 | 0
2018-04-10 14:08 | 248488.2 | 3720.0008 | 3 | 22 | 4.400117 | 0.1761932 | 0.8055825 | 0 | 3.54358 | 0
2018-04-10 14:10 | 248608.2 | 3840.002 | 3 | 22 | 4.400149 | 0.1701546 | 0.8113517 | 0 | 3.568965 | 0
2018-04-10 14:12 | 248728.2 | 3960.0008 | 3 | 22 | 4.400089 | 0.1638737 | 0.8169104 | 0 | 3.593424 | 0
2018-04-10 14:14 | 248848.2 | 4080.002 | 3 | 22 | 4.400079 | 0.1583405 | 0.8222733 | 0 | 3.617021 | 0
2018-04-10 14:16 | 248968.2 | 4200.0016 | 3 | 22 | 4.400085 | 0.1528034 | 0.8274627 | 0 | 3.639855 | 0
2018-04-10 14:18 | 249088.2 | 4320.0004 | 3 | 22 | 4.400174 | 0.1484299 | 0.8324789 | 0 | 3.661927 | 0
2018-04-10 14:20 | 249208.2 | 4440.0008 | 3 | 22 | 4.400076 | 0.1432285 | 0.8373361 | 0 | 3.6833 | 0
2018-04-10 14:22 | 249328.2 | 4560.0012 | 3 | 22 | 4.400023 | 0.1383953 | 0.8420369 | 0 | 3.703983 | 0
2018-04-10 14:24 | 249448.2 | 4680.0025 | 3 | 22 | 4.400147 | 0.1351871 | 0.8466073 | 0 | 3.724094 | 0
2018-04-10 14:26 | 249568.2 | 4800.0012 | 3 | 22 | 4.400078 | 0.1310635 | 0.851038 | 0 | 3.743589 | 0
2018-04-10 14:28 | 249688.2 | 4920.0016 | 3 | 22 | 4.40007 | 0.1273308 | 0.855342 | 0 | 3.762527 | 0
2018-04-10 14:30 | 249808.2 | 5040.002 | 3 | 22 | 4.400101 | 0.1236668 | 0.8595286 | 0 | 3.780948 | 0
2018-04-10 14:32 | 249928.2 | 5160.0008 | 3 | 22 | 4.400031 | 0.119957 | 0.8635964 | 0 | 3.798847 | 0
2018-04-10 14:34 | 250048.2 | 5280.0012 | 3 | 22 | 4.400097 | 0.1173611 | 0.8675606 | 0 | 3.81629 | 0
2018-04-10 14:36 | 250168.2 | 5400.0016 | 3 | 22 | 4.400113 | 0.114399 | 0.871424 | 0 | 3.833289 | 0
2018-04-10 14:38 | 250288.2 | 5520.002 | 3 | 22 | 4.400055 | 0.1114445 | 0.8751853 | 0 | 3.849839 | 0
2018-04-10 14:40 | 250408.2 | 5640.0017 | 3 | 22 | 4.40009 | 0.1089306 | 0.8788541 | 0 | 3.865982 | 0
2018-04-10 14:42 | 250528.2 | 5760.0019 | 3 | 22 | 4.400108 | 0.1066132 | 0.8824341 | 0 | 3.881735 | 0
2018-04-10 14:44 | 250648.2 | 5880.0016 | 3 | 22 | 4.399971 | 0.1032848 | 0.8859373 | 0 | 3.897149 | 0
2018-04-10 14:46 | 250768.2 | 6000.0012 | 3 | 22 | 4.400095 | 0.1017838 | 0.8893536 | 0 | 3.912181 | 0
2018-04-10 14:48 | 250888.2 | 6120.0016 | 3 | 22 | 4.399996 | 0.09894371 | 0.8927002 | 0 | 3.926906 | 0
2018-04-10 14:50 | 251008.2 | 6240.0004 | 3 | 22 | 4.400047 | 0.09671974 | 0.8959759 | 0 | 3.941319 | 0
2018-04-10 14:52 | 251128.2 | 6360.0024 | 3 | 22 | 4.39991 | 0.09412766 | 0.8991692 | 0 | 3.95537 | 0
2018-04-10 14:54 | 251248.2 | 6480.0004 | 3 | 22 | 4.400059 | 0.09298897 | 0.902299 | 0 | 3.969141 | 0
2018-04-10 14:56 | 251368.2 | 6600.0008 | 3 | 22 | 4.400033 | 0.09075165 | 0.9053603 | 0 | 3.982611 | 0
2018-04-10 14:58 | 251488.2 | 6720.002 | 3 | 22 | 4.400005 | 0.08853531 | 0.9083618 | 0 | 3.995818 | 0
2018-04-10 15:00 | 251608.2 | 6840.0016 | 3 | 22 | 4.400016 | 0.0870285 | 0.911294 | 0 | 4.008719 | 0
2018-04-10 15:02 | 251728.2 | 6960.0003 | 3 | 22 | 4.400106 | 0.08556938 | 0.9141777 | 0 | 4.021408 | 0
2018-04-10 15:04 | 251848.2 | 7080.001 | 3 | 22 | 4.400007 | 0.08380127 | 0.9169907 | 0 | 4.033785 | 0
2018-04-10 15:06 | 251968.2 | 7200.0012 | 3 | 22 | 4.400055 | 0.08232307 | 0.9197696 | 0 | 4.046012 | 0
2018-04-10 15:07 | 252055 | 7286.8317 | 3 | 22 | 4.400117 | 0.08149529 | 0.9217445 | 0 | 4.054702 | 0
2018-04-10 15:09 | 252175 | 120.0006 | 4 | 22 | 4.379701 | 0 | 0.9217445 | 0 | 4.054702 | 0
2018-04-10 15:11 | 252295 | 240.0017 | 4 | 22 | 4.375369 | 0 | 0.9217445 | 0 | 4.054702 | 0
2018-04-10 15:12 | 252355 | 300.0045 | 4 | 22 | 4.373491 | 0 | 0.9217445 | 0 | 4.054702 | 0
2018-04-10 15:14 | 252475.1 | 120.0013 | 5 | 22 | 3.873337 | -2.282016 | 0.9217445 | 0.07605923 | 4.054702 | 0.2995961
2018-04-10 15:16 | 252595.1 | 240.0002 | 5 | 22 | 3.786407 | -2.282007 | 0.9217445 | 0.1521163 | 4.054702 | 0.5908316
2018-04-10 15:18 | 252715.1 | 360.0006 | 5 | 22 | 3.706237 | -2.282016 | 0.9217445 | 0.2281783 | 4.054702 | 0.8757454
2018-04-10 15:20 | 252835.1 | 480.0025 | 5 | 22 | 3.630822 | -2.282043 | 0.9217445 | 0.304238 | 4.054702 | 1.154751
2018-04-10 15:22 | 252955.1 | 600.0014 | 5 | 22 | 3.559563 | -2.282028 | 0.9217445 | 0.380298 | 4.054702 | 1.428166
2018-04-10 15:24 | 253075.1 | 720.0018 | 5 | 22 | 3.495499 | -2.282003 | 0.9217445 | 0.4563581 | 4.054702 | 1.696414
2018-04-10 15:26 | 253195.1 | 840.0005 | 5 | 22 | 3.441109 | -2.282068 | 0.9217445 | 0.5324171 | 4.054702 | 1.960155
2018-04-10 15:28 | 253315.1 | 960.0009 | 5 | 22 | 3.392522 | -2.282103 | 0.9217445 | 0.6084787 | 4.054702 | 2.220019
2018-04-10 15:30 | 253435.1 | 1080.0007 | 5 | 22 | 3.345172 | -2.282068 | 0.9217445 | 0.68454 | 4.054702 | 2.476276
2018-04-10 15:32 | 253555.1 | 1200.0011 | 5 | 22 | 3.284617 | -2.282043 | 0.9217445 | 0.7606003 | 4.054702 | 2.728589
2018-04-10 15:34 | 253675.1 | 1320.0014 | 5 | 22 | 3.149688 | -2.28199 | 0.9217445 | 0.8366647 | 4.054702 | 2.974158
2018-04-10 15:36 | 253745.7 | 1390.5871 | 5 | 22 | 2.999999 | -2.282075 | 0.9217445 | 0.8814022 | 4.054702 | 3.111855
2018-04-10 15:38 | 253865.8 | 120.0018 | 6 | 22 | 3.77026 | 0 | 0.9217445 | 0.8814022 | 4.054702 | 3.111855
2018-04-10 15:40 | 253985.8 | 239.9999 | 6 | 22 | 3.795242 | 0 | 0.9217445 | 0.8814022 | 4.054702 | 3.111855
2018-04-10 15:41 | 254045.8 | 300.0043 | 6 | 22 | 3.803123 | 0 | 0.9217445 | 0.8814022 | 4.054702 | 3.111855
2018-04-10 15:41 | 254045.8 | 0.0024 | 7 | 23 | 3.803236 | 0 | 0 | 0 | 0 | 0
2018-04-10 15:41 | 254046.3 | 0.4209 | 2 | 23 | 3.998328 | 1.493002 | 7.970307e-05 | 1.9e-10 | 0.0003133334 | 7.23e-10
2018-04-10 15:43 | 254166.3 | 120.0008 | 3 | 23 | 4.400309 | 2.573254 | 0.09473752 | 1.9e-10 | 0.4159222 | 7.23e-10
2018-04-10 15:45 | 254286.3 | 240.0003 | 3 | 23 | 4.400334 | 2.222136 | 0.1745062 | 1.9e-10 | 0.7669294 | 7.23e-10
2018-04-10 15:47 | 254406.3 | 360.0011 | 3 | 23 | 4.4003 | 1.936369 | 0.2436026 | 1.9e-10 | 1.070974 | 7.23e-10
2018-04-10 15:49 | 254526.3 | 480.0019 | 3 | 23 | 4.400305 | 1.70727 | 0.3042179 | 1.9e-10 | 1.3377 | 7.23e-10
2018-04-10 15:51 | 254646.3 | 600.0015 | 3 | 23 | 4.40027 | 1.50115 | 0.3576468 | 1.9e-10 | 1.572802 | 7.23e-10
2018-04-10 15:53 | 254766.3 | 720.0011 | 3 | 23 | 4.400295 | 1.312317 | 0.4044849 | 1.9e-10 | 1.778903 | 7.23e-10
2018-04-10 15:55 | 254886.3 | 840.0015 | 3 | 23 | 4.400275 | 1.145435 | 0.4453732 | 1.9e-10 | 1.958823 | 7.23e-10
2018-04-10 15:57 | 255006.3 | 960.0003 | 3 | 23 | 4.400204 | 1.004545 | 0.4811411 | 1.9e-10 | 2.116212 | 7.23e-10
2018-04-10 15:59 | 255126.3 | 1080.0007 | 3 | 23 | 4.400252 | 0.8883495 | 0.5126318 | 1.9e-10 | 2.254779 | 7.23e-10
2018-04-10 16:01 | 255246.3 | 1200.0002 | 3 | 23 | 4.400253 | 0.7909889 | 0.5405685 | 1.9e-10 | 2.377707 | 7.23e-10
2018-04-10 16:03 | 255366.3 | 1320.0015 | 3 | 23 | 4.400252 | 0.7079735 | 0.5655179 | 1.9e-10 | 2.487491 | 7.23e-10
2018-04-10 16:05 | 255486.3 | 1440.0006 | 3 | 23 | 4.400278 | 0.6363525 | 0.5878972 | 1.9e-10 | 2.585965 | 7.23e-10
2018-04-10 16:07 | 255606.3 | 1560.0022 | 3 | 23 | 4.400255 | 0.5739326 | 0.6080396 | 1.9e-10 | 2.674596 | 7.23e-10
2018-04-10 16:09 | 255726.3 | 1680.0019 | 3 | 23 | 4.400265 | 0.5187626 | 0.6262189 | 1.9e-10 | 2.754589 | 7.23e-10
2018-04-10 16:11 | 255846.3 | 1800.0023 | 3 | 23 | 4.400262 | 0.4700775 | 0.6426721 | 1.9e-10 | 2.826988 | 7.23e-10
2018-04-10 16:13 | 255966.3 | 1920.002 | 3 | 23 | 4.400241 | 0.4275723 | 0.6576071 | 1.9e-10 | 2.892705 | 7.23e-10
2018-04-10 16:15 | 256086.3 | 2040.0014 | 3 | 23 | 4.400236 | 0.3908501 | 0.6712242 | 1.9e-10 | 2.952623 | 7.23e-10
2018-04-10 16:17 | 256206.3 | 2160.0003 | 3 | 23 | 4.40021 | 0.3586826 | 0.6836952 | 1.9e-10 | 3.007498 | 7.23e-10
2018-04-10 16:19 | 256326.3 | 2280.0024 | 3 | 23 | 4.400284 | 0.3322296 | 0.6951898 | 1.9e-10 | 3.058076 | 7.23e-10
2018-04-10 16:21 | 256446.3 | 2400.0008 | 3 | 23 | 4.400196 | 0.3083153 | 0.7058416 | 1.9e-10 | 3.104946 | 7.23e-10
2018-04-10 16:23 | 256566.3 | 2520.0015 | 3 | 23 | 4.400221 | 0.2880135 | 0.7157656 | 1.9e-10 | 3.148613 | 7.23e-10
2018-04-10 16:25 | 256686.3 | 2640.0003 | 3 | 23 | 4.40013 | 0.2698421 | 0.7250568 | 1.9e-10 | 3.189497 | 7.23e-10
2018-04-10 16:27 | 256806.3 | 2760.0022 | 3 | 23 | 4.400178 | 0.2547703 | 0.7337985 | 1.9e-10 | 3.227962 | 7.23e-10
2018-04-10 16:29 | 256926.3 | 2880.0019 | 3 | 23 | 4.40022 | 0.2415199 | 0.7420542 | 1.9e-10 | 3.264288 | 7.23e-10
2018-04-10 16:31 | 257046.3 | 3000.0016 | 3 | 23 | 4.400104 | 0.2285423 | 0.7498837 | 1.9e-10 | 3.298739 | 7.23e-10
2018-04-10 16:33 | 257166.3 | 3120.0027 | 3 | 23 | 4.400092 | 0.2174702 | 0.7573273 | 1.9e-10 | 3.331492 | 7.23e-10
2018-04-10 16:35 | 257286.3 | 3240.0014 | 3 | 23 | 4.400162 | 0.2078896 | 0.7644137 | 1.9e-10 | 3.362673 | 7.23e-10
2018-04-10 16:37 | 257406.3 | 3360.0018 | 3 | 23 | 4.400141 | 0.1986771 | 0.771181 | 1.9e-10 | 3.392451 | 7.23e-10
2018-04-10 16:39 | 257526.3 | 3480.0015 | 3 | 23 | 4.400089 | 0.1901455 | 0.7776594 | 1.9e-10 | 3.420957 | 7.23e-10
2018-04-10 16:41 | 257646.3 | 3600.0011 | 3 | 23 | 4.400152 | 0.1830978 | 0.7838827 | 1.9e-10 | 3.44834 | 7.23e-10
2018-04-10 16:43 | 257766.3 | 3720.0007 | 3 | 23 | 4.400129 | 0.1758442 | 0.7898624 | 1.9e-10 | 3.474652 | 7.23e-10
2018-04-10 16:45 | 257886.3 | 3840.0002 | 3 | 23 | 4.400173 | 0.1697788 | 0.7956148 | 1.9e-10 | 3.499963 | 7.23e-10
2018-04-10 16:47 | 258006.3 | 3960.0022 | 3 | 23 | 4.400182 | 0.163847 | 0.8011631 | 1.9e-10 | 3.524376 | 7.23e-10
2018-04-10 16:49 | 258126.3 | 4080.0003 | 3 | 23 | 4.400096 | 0.157608 | 0.8065204 | 1.9e-10 | 3.547949 | 7.23e-10
2018-04-10 16:51 | 258246.3 | 4200.0015 | 3 | 23 | 4.400122 | 0.1527615 | 0.8116996 | 1.9e-10 | 3.570738 | 7.23e-10
2018-04-10 16:53 | 258366.3 | 4320.0002 | 3 | 23 | 4.400159 | 0.1480331 | 0.8167049 | 1.9e-10 | 3.592762 | 7.23e-10
2018-04-10 16:55 | 258486.3 | 4440.0007 | 3 | 23 | 4.4002 | 0.1436996 | 0.8215601 | 1.9e-10 | 3.614126 | 7.23e-10
2018-04-10 16:57 | 258606.3 | 4560.0019 | 3 | 23 | 4.400144 | 0.1389141 | 0.8262613 | 1.9e-10 | 3.634812 | 7.23e-10
2018-04-10 16:59 | 258726.3 | 4680.0023 | 3 | 23 | 4.40012 | 0.1347866 | 0.8308211 | 1.9e-10 | 3.654876 | 7.23e-10
2018-04-10 17:01 | 258846.3 | 4800.0002 | 3 | 23 | 4.400174 | 0.1309814 | 0.835248 | 1.9e-10 | 3.674354 | 7.23e-10
2018-04-10 17:03 | 258966.3 | 4920.0007 | 3 | 23 | 4.400093 | 0.1269245 | 0.8395397 | 1.9e-10 | 3.693238 | 7.23e-10
2018-04-10 17:05 | 259086.3 | 5040.0027 | 3 | 23 | 4.400078 | 0.1232643 | 0.8437141 | 1.9e-10 | 3.711606 | 7.23e-10
2018-04-10 17:07 | 259206.3 | 5160.0024 | 3 | 23 | 4.400163 | 0.120697 | 0.8477785 | 1.9e-10 | 3.72949 | 7.23e-10
2018-04-10 17:09 | 259326.3 | 5280.002 | 3 | 23 | 4.400151 | 0.1173248 | 0.8517371 | 1.9e-10 | 3.746908 | 7.23e-10
2018-04-10 17:11 | 259446.3 | 5400.0024 | 3 | 23 | 4.400155 | 0.1147556 | 0.8555909 | 1.9e-10 | 3.763865 | 7.23e-10
2018-04-10 17:13 | 259566.3 | 5520.0003 | 3 | 23 | 4.400137 | 0.1114769 | 0.8593609 | 1.9e-10 | 3.780453 | 7.23e-10
2018-04-10 17:15 | 259686.3 | 5640.0024 | 3 | 23 | 4.4001 | 0.1085091 | 0.8630291 | 1.9e-10 | 3.796594 | 7.23e-10
2018-04-10 17:17 | 259806.3 | 5760.0002 | 3 | 23 | 4.400074 | 0.1058846 | 0.8666062 | 1.9e-10 | 3.812334 | 7.23e-10
2018-04-10 17:19 | 259926.3 | 5880.0023 | 3 | 23 | 4.400092 | 0.1036797 | 0.8701001 | 1.9e-10 | 3.827707 | 7.23e-10
2018-04-10 17:21 | 260046.3 | 6000.0027 | 3 | 23 | 4.400053 | 0.1010761 | 0.8735127 | 1.9e-10 | 3.842723 | 7.23e-10
2018-04-10 17:23 | 260166.3 | 6120.0013 | 3 | 23 | 4.400091 | 0.09894562 | 0.8768516 | 1.9e-10 | 3.857414 | 7.23e-10
2018-04-10 17:25 | 260286.3 | 6240.0019 | 3 | 23 | 4.400201 | 0.09738731 | 0.8801258 | 1.9e-10 | 3.871821 | 7.23e-10
2018-04-10 17:27 | 260406.3 | 6360.0016 | 3 | 23 | 4.400096 | 0.09489441 | 0.8833237 | 1.9e-10 | 3.885893 | 7.23e-10
2018-04-10 17:29 | 260526.3 | 6480.002 | 3 | 23 | 4.400095 | 0.09297752 | 0.8864549 | 1.9e-10 | 3.89967 | 7.23e-10
2018-04-10 17:31 | 260646.3 | 6600.0016 | 3 | 23 | 4.400114 | 0.09097481 | 0.8895217 | 1.9e-10 | 3.913165 | 7.23e-10
2018-04-10 17:33 | 260766.3 | 6720.0003 | 3 | 23 | 4.400046 | 0.08890915 | 0.8925216 | 1.9e-10 | 3.926364 | 7.23e-10
2018-04-10 17:35 | 260886.3 | 6840.0016 | 3 | 23 | 4.400012 | 0.08708382 | 0.8954632 | 1.9e-10 | 3.939307 | 7.23e-10
2018-04-10 17:37 | 261006.3 | 6960.0004 | 3 | 23 | 4.400071 | 0.08593178 | 0.8983523 | 1.9e-10 | 3.95202 | 7.23e-10
2018-04-10 17:39 | 261126.3 | 7080.0024 | 3 | 23 | 4.400144 | 0.08457184 | 0.9011964 | 1.9e-10 | 3.964534 | 7.23e-10
2018-04-10 17:41 | 261246.3 | 7200.0019 | 3 | 23 | 4.400095 | 0.08305168 | 0.9039816 | 1.9e-10 | 3.976789 | 7.23e-10
2018-04-10 17:42 | 261342.5 | 7296.2457 | 3 | 23 | 4.400051 | 0.0814991 | 0.9061877 | 1.9e-10 | 3.986496 | 7.23e-10
2018-04-10 17:44 | 261462.6 | 120.0003 | 4 | 23 | 4.37935 | 0 | 0.9061877 | 1.9e-10 | 3.986496 | 7.23e-10
2018-04-10 17:46 | 261582.6 | 240.0007 | 4 | 23 | 4.375082 | 0 | 0.9061877 | 1.9e-10 | 3.986496 | 7.23e-10
2018-04-10 17:47 | 261642.6 | 300.0044 | 4 | 23 | 4.373179 | 0 | 0.9061877 | 1.9e-10 | 3.986496 | 7.23e-10
2018-04-10 17:49 | 261762.7 | 120.0006 | 5 | 23 | 3.866993 | -2.282014 | 0.9061877 | 0.07605484 | 3.986496 | 0.2991287
2018-04-10 17:51 | 261882.7 | 240.0018 | 5 | 23 | 3.779113 | -2.282064 | 0.9061877 | 0.1521166 | 3.986496 | 0.5898604
2018-04-10 17:53 | 262002.7 | 360.0014 | 5 | 23 | 3.698508 | -2.282018 | 0.9061877 | 0.2281781 | 3.986496 | 0.8742011
2018-04-10 17:55 | 262122.7 | 480.0002 | 5 | 23 | 3.622786 | -2.281978 | 0.9061877 | 0.3042348 | 3.986496 | 1.152596
2018-04-10 17:57 | 262242.7 | 600.0021 | 5 | 23 | 3.551286 | -2.282018 | 0.9061877 | 0.3802939 | 3.986496 | 1.425386
2018-04-10 17:59 | 262362.7 | 720.0018 | 5 | 23 | 3.487161 | -2.281953 | 0.9061877 | 0.456356 | 3.986496 | 1.693007
2018-04-10 18:01 | 262482.7 | 840.0005 | 5 | 23 | 3.432422 | -2.282007 | 0.9061877 | 0.5324161 | 3.986496 | 1.956105
2018-04-10 18:03 | 262602.7 | 960.0018 | 5 | 23 | 3.383141 | -2.282018 | 0.9061877 | 0.6084755 | 3.986496 | 2.215279
2018-04-10 18:05 | 262722.7 | 1080.0013 | 5 | 23 | 3.334014 | -2.282014 | 0.9061877 | 0.684534 | 3.986496 | 2.470756
2018-04-10 18:07 | 262842.7 | 1200.0019 | 5 | 23 | 3.268049 | -2.282043 | 0.9061877 | 0.760599 | 3.986496 | 2.722076
2018-04-10 18:09 | 262962.7 | 1320.0022 | 5 | 23 | 3.115643 | -2.282058 | 0.9061877 | 0.8366603 | 3.986496 | 2.965791
2018-04-10 18:10 | 263016.8 | 1374.1415 | 5 | 23 | 3 | -2.282042 | 0.9061877 | 0.8709754 | 3.986496 | 3.070765
2018-04-10 18:12 | 263136.9 | 120.0018 | 6 | 23 | 3.773634 | 0 | 0.9061877 | 0.8709754 | 3.986496 | 3.070765
2018-04-10 18:14 | 263256.9 | 239.9998 | 6 | 23 | 3.798817 | 0 | 0.9061877 | 0.8709754 | 3.986496 | 3.070765
2018-04-10 18:15 | 263316.9 | 300.0043 | 6 | 23 | 3.80679 | 0 | 0.9061877 | 0.8709754 | 3.986496 | 3.070765
2018-04-10 18:15 | 263316.9 | 0.0048 | 7 | 24 | 3.80683 | 0 | 0 | 0 | 0 | 0
2018-04-10 18:15 | 263317.4 | 0.4145 | 2 | 24 | 3.99928 | 1.443949 | 7.538947e-05 | 1.28e-09 | 0.0002965953 | 4.872e-09
2018-04-10 18:17 | 263437.4 | 120.0021 | 3 | 24 | 4.400335 | 2.517967 | 0.09286776 | 1.28e-09 | 0.4078752 | 4.872e-09
2018-04-10 18:19 | 263557.4 | 240.001 | 3 | 24 | 4.400331 | 2.178652 | 0.1710063 | 1.28e-09 | 0.751709 | 4.872e-09
2018-04-10 18:21 | 263677.4 | 360.0004 | 3 | 24 | 4.400314 | 1.900473 | 0.2387855 | 1.28e-09 | 1.049958 | 4.872e-09
2018-04-10 18:23 | 263797.4 | 480.0009 | 3 | 24 | 4.400306 | 1.677624 | 0.2983157 | 1.28e-09 | 1.311909 | 4.872e-09
2018-04-10 18:25 | 263917.4 | 600.0013 | 3 | 24 | 4.40029 | 1.47707 | 0.3508449 | 1.28e-09 | 1.543052 | 4.872e-09
2018-04-10 18:27 | 264037.4 | 720.0017 | 3 | 24 | 4.400284 | 1.292738 | 0.3969551 | 1.28e-09 | 1.74595 | 4.872e-09
2018-04-10 18:29 | 264157.4 | 840.0013 | 3 | 24 | 4.400282 | 1.130253 | 0.4372613 | 1.28e-09 | 1.923309 | 4.872e-09
2018-04-10 18:31 | 264277.4 | 960.0018 | 3 | 24 | 4.400282 | 0.9929657 | 0.4725695 | 1.28e-09 | 2.078675 | 4.872e-09
2018-04-10 18:33 | 264397.4 | 1080.0014 | 3 | 24 | 4.400203 | 0.879282 | 0.5037126 | 1.28e-09 | 2.215713 | 4.872e-09
2018-04-10 18:35 | 264517.4 | 1200.001 | 3 | 24 | 4.40029 | 0.7845421 | 0.5314003 | 1.28e-09 | 2.337546 | 4.872e-09
2018-04-10 18:37 | 264637.4 | 1320.0014 | 3 | 24 | 4.400274 | 0.7028084 | 0.5561457 | 1.28e-09 | 2.446432 | 4.872e-09
2018-04-10 18:39 | 264757.4 | 1440.0001 | 3 | 24 | 4.400243 | 0.6320171 | 0.5783578 | 1.28e-09 | 2.544171 | 4.872e-09
2018-04-10 18:41 | 264877.4 | 1560.0021 | 3 | 24 | 4.400237 | 0.5701447 | 0.5983683 | 1.28e-09 | 2.632222 | 4.872e-09
2018-04-10 18:43 | 264997.4 | 1680.0025 | 3 | 24 | 4.40023 | 0.5158768 | 0.6164512 | 1.28e-09 | 2.711791 | 4.872e-09
2018-04-10 18:45 | 265117.4 | 1800.0029 | 3 | 24 | 4.400227 | 0.4682255 | 0.632834 | 1.28e-09 | 2.783879 | 4.872e-09
2018-04-10 18:47 | 265237.4 | 1920.0025 | 3 | 24 | 4.400212 | 0.426527 | 0.6477316 | 1.28e-09 | 2.849432 | 4.872e-09
2018-04-10 18:49 | 265357.4 | 2040.0012 | 3 | 24 | 4.400239 | 0.39048 | 0.6613289 | 1.28e-09 | 2.909263 | 4.872e-09
2018-04-10 18:51 | 265477.4 | 2160.0008 | 3 | 24 | 4.400188 | 0.3588734 | 0.6738034 | 1.28e-09 | 2.964153 | 4.872e-09
2018-04-10 18:53 | 265597.4 | 2280.0004 | 3 | 24 | 4.400228 | 0.3319626 | 0.6853065 | 1.28e-09 | 3.014769 | 4.872e-09
2018-04-10 18:55 | 265717.4 | 2400.0002 | 3 | 24 | 4.400203 | 0.3083267 | 0.6959667 | 1.28e-09 | 3.061677 | 4.872e-09
2018-04-10 18:57 | 265837.4 | 2520.0013 | 3 | 24 | 4.400134 | 0.2876644 | 0.7058981 | 1.28e-09 | 3.105377 | 4.872e-09
2018-04-10 18:59 | 265957.4 | 2640.0001 | 3 | 24 | 4.400221 | 0.2705154 | 0.7151942 | 1.28e-09 | 3.146281 | 4.872e-09
2018-04-10 19:01 | 266077.4 | 2760.0021 | 3 | 24 | 4.400225 | 0.2551823 | 0.7239398 | 1.28e-09 | 3.184763 | 4.872e-09
2018-04-10 19:03 | 266197.4 | 2880.0008 | 3 | 24 | 4.400115 | 0.2407913 | 0.7322027 | 1.28e-09 | 3.221122 | 4.872e-09
2018-04-10 19:05 | 266317.4 | 3000.0012 | 3 | 24 | 4.400158 | 0.2289543 | 0.7400323 | 1.28e-09 | 3.255573 | 4.872e-09
2018-04-10 19:07 | 266437.4 | 3120.0013 | 3 | 24 | 4.400158 | 0.2178326 | 0.7474808 | 1.28e-09 | 3.288348 | 4.872e-09
2018-04-10 19:09 | 266557.4 | 3240.0013 | 3 | 24 | 4.400201 | 0.2083015 | 0.7545774 | 1.28e-09 | 3.319574 | 4.872e-09
2018-04-10 19:11 | 266677.4 | 3360.0009 | 3 | 24 | 4.400159 | 0.1986809 | 0.7613482 | 1.28e-09 | 3.349367 | 4.872e-09
2018-04-10 19:13 | 266797.4 | 3480.002 | 3 | 24 | 4.400173 | 0.1906071 | 0.7678339 | 1.28e-09 | 3.377905 | 4.872e-09
2018-04-10 19:15 | 266917.4 | 3600.0002 | 3 | 24 | 4.400163 | 0.1831245 | 0.7740574 | 1.28e-09 | 3.405289 | 4.872e-09
2018-04-10 19:17 | 267037.4 | 3720.002 | 3 | 24 | 4.400148 | 0.1761913 | 0.7800441 | 1.28e-09 | 3.431632 | 4.872e-09
2018-04-10 19:19 | 267157.4 | 3840.0001 | 3 | 24 | 4.400082 | 0.1690845 | 0.7858003 | 1.28e-09 | 3.456959 | 4.872e-09
2018-04-10 19:21 | 267277.4 | 3960.0021 | 3 | 24 | 4.40018 | 0.1635265 | 0.7913471 | 1.28e-09 | 3.481367 | 4.872e-09
2018-04-10 19:23 | 267397.4 | 4080.0009 | 3 | 24 | 4.400145 | 0.1576786 | 0.796693 | 1.28e-09 | 3.504889 | 4.872e-09
2018-04-10 19:25 | 267517.4 | 4200.0013 | 3 | 24 | 4.400109 | 0.1520824 | 0.8018588 | 1.28e-09 | 3.527619 | 4.872e-09
2018-04-10 19:27 | 267637.4 | 4320.0017 | 3 | 24 | 4.400099 | 0.1472836 | 0.806851 | 1.28e-09 | 3.549586 | 4.872e-09
2018-04-10 19:29 | 267757.4 | 4440.0013 | 3 | 24 | 4.400134 | 0.1428413 | 0.8116868 | 1.28e-09 | 3.570864 | 4.872e-09
2018-04-10 19:31 | 267877.4 | 4560.0002 | 3 | 24 | 4.400141 | 0.1383705 | 0.8163703 | 1.28e-09 | 3.591472 | 4.872e-09
2018-04-10 19:33 | 267997.4 | 4680.0005 | 3 | 24 | 4.400092 | 0.1339703 | 0.8209114 | 1.28e-09 | 3.611453 | 4.872e-09
2018-04-10 19:35 | 268117.4 | 4800.0014 | 3 | 24 | 4.40012 | 0.1302719 | 0.8253227 | 1.28e-09 | 3.630863 | 4.872e-09
2018-04-10 19:37 | 268237.4 | 4920.0005 | 3 | 24 | 4.400055 | 0.1265526 | 0.829599 | 1.28e-09 | 3.649679 | 4.872e-09
2018-04-10 19:39 | 268357.4 | 5040.0033 | 3 | 24 | 4.400104 | 0.1232834 | 0.8337667 | 1.28e-09 | 3.668018 | 4.872e-09
2018-04-10 19:41 | 268477.4 | 5160.0021 | 3 | 24 | 4.400053 | 0.1195774 | 0.8378206 | 1.28e-09 | 3.685856 | 4.872e-09
2018-04-10 19:43 | 268597.4 | 5280.0018 | 3 | 24 | 4.400157 | 0.1170254 | 0.8417563 | 1.28e-09 | 3.703173 | 4.872e-09
2018-04-10 19:45 | 268717.4 | 5400.0014 | 3 | 24 | 4.400032 | 0.1132603 | 0.8455974 | 1.28e-09 | 3.720074 | 4.872e-09
2018-04-10 19:47 | 268837.4 | 5520.0009 | 3 | 24 | 4.400128 | 0.1111393 | 0.8493328 | 1.28e-09 | 3.73651 | 4.872e-09
2018-04-10 19:49 | 268957.4 | 5640.0002 | 3 | 24 | 4.400026 | 0.1078091 | 0.8529857 | 1.28e-09 | 3.752584 | 4.872e-09
2018-04-10 19:51 | 269077.4 | 5760.0017 | 3 | 24 | 4.400025 | 0.1051788 | 0.856552 | 1.28e-09 | 3.768276 | 4.872e-09
2018-04-10 19:53 | 269197.4 | 5880.0004 | 3 | 24 | 4.400068 | 0.1029568 | 0.8600363 | 1.28e-09 | 3.783607 | 4.872e-09
2018-04-10 19:55 | 269317.4 | 6000.0009 | 3 | 24 | 4.400069 | 0.1007767 | 0.8634431 | 1.28e-09 | 3.798597 | 4.872e-09
2018-04-10 19:57 | 269437.4 | 6120.0013 | 3 | 24 | 4.400125 | 0.09899521 | 0.8667728 | 1.28e-09 | 3.813248 | 4.872e-09
2018-04-10 19:59 | 269557.4 | 6240.0009 | 3 | 24 | 4.400136 | 0.09711075 | 0.8700282 | 1.28e-09 | 3.827572 | 4.872e-09
2018-04-10 20:01 | 269677.4 | 6360.003 | 3 | 24 | 4.400017 | 0.09452438 | 0.8732181 | 1.28e-09 | 3.841608 | 4.872e-09
2018-04-10 20:03 | 269797.4 | 6480.0008 | 3 | 24 | 4.400058 | 0.09261894 | 0.8763515 | 1.28e-09 | 3.855396 | 4.872e-09
2018-04-10 20:05 | 269917.4 | 6600.0004 | 3 | 24 | 4.40015 | 0.09150696 | 0.8794222 | 1.28e-09 | 3.868907 | 4.872e-09
2018-04-10 20:07 | 270037.4 | 6720.0002 | 3 | 24 | 4.400069 | 0.08931351 | 0.8824283 | 1.28e-09 | 3.882134 | 4.872e-09
2018-04-10 20:09 | 270157.4 | 6840.0005 | 3 | 24 | 4.40013 | 0.0877285 | 0.8853849 | 1.28e-09 | 3.895143 | 4.872e-09
2018-04-10 20:11 | 270277.4 | 6960.0001 | 3 | 24 | 4.399948 | 0.08534431 | 0.8882694 | 1.28e-09 | 3.907835 | 4.872e-09
2018-04-10 20:13 | 270397.4 | 7080.0005 | 3 | 24 | 4.400098 | 0.08490372 | 0.8911025 | 1.28e-09 | 3.920301 | 4.872e-09
2018-04-10 20:15 | 270517.4 | 7200.0009 | 3 | 24 | 4.400077 | 0.08303833 | 0.893902 | 1.28e-09 | 3.932619 | 4.872e-09
2018-04-10 20:17 | 270637.4 | 7320.0005 | 3 | 24 | 4.400063 | 0.08158875 | 0.896652 | 1.28e-09 | 3.944719 | 4.872e-09
2018-04-10 20:17 | 270650.8 | 7333.3506 | 3 | 24 | 4.40007 | 0.0814991 | 0.8969545 | 1.28e-09 | 3.94605 | 4.872e-09
2018-04-10 20:19 | 270770.8 | 120.003 | 4 | 24 | 4.379296 | 0 | 0.8969545 | 1.28e-09 | 3.94605 | 4.872e-09
2018-04-10 20:21 | 270890.8 | 240.0017 | 4 | 24 | 4.374926 | 0 | 0.8969545 | 1.28e-09 | 3.94605 | 4.872e-09
2018-04-10 20:22 | 270950.8 | 300.0038 | 4 | 24 | 4.373034 | 0 | 0.8969545 | 1.28e-09 | 3.94605 | 4.872e-09
2018-04-10 20:24 | 271070.9 | 120.0013 | 5 | 24 | 3.862494 | -2.282009 | 0.8969545 | 0.07605878 | 3.94605 | 0.2988234
2018-04-10 20:26 | 271190.9 | 240.0018 | 5 | 24 | 3.774028 | -2.282028 | 0.8969545 | 0.1521187 | 3.94605 | 0.5891812
2018-04-10 20:28 | 271310.9 | 360.001 | 5 | 24 | 3.693075 | -2.281995 | 0.8969545 | 0.228176 | 3.94605 | 0.8731021
2018-04-10 20:30 | 271430.9 | 480.0016 | 5 | 24 | 3.616893 | -2.281963 | 0.8969545 | 0.3042356 | 3.94605 | 1.151076
2018-04-10 20:32 | 271550.9 | 600.0005 | 5 | 24 | 3.545025 | -2.28202 | 0.8969545 | 0.3802955 | 3.94605 | 1.423409
2018-04-10 20:34 | 271670.9 | 720.0009 | 5 | 24 | 3.480602 | -2.281982 | 0.8969545 | 0.4563587 | 3.94605 | 1.690547
2018-04-10 20:36 | 271790.9 | 840.0021 | 5 | 24 | 3.425344 | -2.282005 | 0.8969545 | 0.5324182 | 3.94605 | 1.953128
2018-04-10 20:38 | 271910.9 | 960.0009 | 5 | 24 | 3.37528 | -2.282012 | 0.8969545 | 0.6084744 | 3.94605 | 2.211724
2018-04-10 20:40 | 272030.9 | 1080.0005 | 5 | 24 | 3.324502 | -2.282014 | 0.8969545 | 0.6845347 | 3.94605 | 2.466553
2018-04-10 20:42 | 272150.9 | 1200.0002 | 5 | 24 | 3.253327 | -2.282064 | 0.8969545 | 0.7605935 | 3.94605 | 2.716977
2018-04-10 20:44 | 272270.9 | 1320.0013 | 5 | 24 | 3.085709 | -2.282016 | 0.8969545 | 0.8366543 | 3.94605 | 2.959013
2018-04-10 20:45 | 272311.3 | 1360.3479 | 5 | 24 | 2.999992 | -2.281995 | 0.8969545 | 0.862227 | 3.94605 | 3.036838
2018-04-10 20:47 | 272431.3 | 120.0015 | 6 | 24 | 3.776309 | 0 | 0.8969545 | 0.862227 | 3.94605 | 3.036838
2018-04-10 20:49 | 272551.3 | 240.0011 | 6 | 24 | 3.801372 | 0 | 0.8969545 | 0.862227 | 3.94605 | 3.036838
2018-04-10 20:50 | 272611.3 | 300.0023 | 6 | 24 | 3.809244 | 0 | 0.8969545 | 0.862227 | 3.94605 | 3.036838
2018-04-10 20:50 | 272611.3 | 0.0024 | 7 | 25 | 3.809506 | 0 | 0 | 0 | 0 | 0
2018-04-10 20:50 | 272611.8 | 0.4025 | 2 | 25 | 3.998271 | 1.395235 | 7.192714e-05 | 2.501e-09 | 0.0002830501 | 9.529e-09
2018-04-10 20:52 | 272731.8 | 120.0023 | 3 | 25 | 4.400329 | 2.474375 | 0.09137248 | 2.501e-09 | 0.4014172 | 9.529e-09
2018-04-10 20:54 | 272851.8 | 240.0019 | 3 | 25 | 4.40028 | 2.134035 | 0.1681352 | 2.501e-09 | 0.7391972 | 9.529e-09
2018-04-10 20:56 | 272971.8 | 360.0023 | 3 | 25 | 4.40032 | 1.867777 | 0.2346672 | 2.501e-09 | 1.031958 | 9.529e-09
2018-04-10 20:58 | 273091.8 | 480.0019 | 3 | 25 | 4.400263 | 1.649912 | 0.2931987 | 2.501e-09 | 1.289514 | 9.529e-09
2018-04-10 21:00 | 273211.8 | 600.0022 | 3 | 25 | 4.400266 | 1.454704 | 0.3448968 | 2.501e-09 | 1.517001 | 9.529e-09
2018-04-10 21:02 | 273331.8 | 720.001 | 3 | 25 | 4.400288 | 1.275406 | 0.3903509 | 2.501e-09 | 1.717012 | 9.529e-09
2018-04-10 21:04 | 273451.8 | 840.0022 | 3 | 25 | 4.400239 | 1.116999 | 0.4301631 | 2.501e-09 | 1.892196 | 9.529e-09
2018-04-10 21:06 | 273571.8 | 960.0011 | 3 | 25 | 4.400287 | 0.9833069 | 0.4651035 | 2.501e-09 | 2.045944 | 9.529e-09
2018-04-10 21:08 | 273691.8 | 1080.0023 | 3 | 25 | 4.400276 | 0.8720989 | 0.495969 | 2.501e-09 | 2.18176 | 9.529e-09
2018-04-10 21:10 | 273811.8 | 1200.0019 | 3 | 25 | 4.400285 | 0.7786369 | 0.5234219 | 2.501e-09 | 2.302561 | 9.529e-09
2018-04-10 21:12 | 273931.8 | 1320.0006 | 3 | 25 | 4.400217 | 0.6986771 | 0.5480098 | 2.501e-09 | 2.410753 | 9.529e-09
2018-04-10 21:14 | 274051.8 | 1440.0004 | 3 | 25 | 4.400306 | 0.6295452 | 0.5701184 | 2.501e-09 | 2.508036 | 9.529e-09
2018-04-10 21:16 | 274171.8 | 1560.0015 | 3 | 25 | 4.400238 | 0.5679359 | 0.5900558 | 2.501e-09 | 2.595766 | 9.529e-09
2018-04-10 21:18 | 274291.8 | 1680.0011 | 3 | 25 | 4.40028 | 0.5148602 | 0.6080778 | 2.501e-09 | 2.675067 | 9.529e-09
2018-04-10 21:20 | 274411.8 | 1800.0023 | 3 | 25 | 4.400238 | 0.4670391 | 0.6244204 | 2.501e-09 | 2.746979 | 9.529e-09
2018-04-10 21:22 | 274531.8 | 1920.0003 | 3 | 25 | 4.400261 | 0.4259567 | 0.6392799 | 2.501e-09 | 2.812364 | 9.529e-09
2018-04-10 21:24 | 274651.8 | 2040.0023 | 3 | 25 | 4.400181 | 0.3887978 | 0.6528416 | 2.501e-09 | 2.872038 | 9.529e-09
2018-04-10 21:26 | 274771.8 | 2160.0003 | 3 | 25 | 4.400184 | 0.3577957 | 0.665273 | 2.501e-09 | 2.926739 | 9.529e-09
2018-04-10 21:28 | 274891.8 | 2280.0015 | 3 | 25 | 4.400095 | 0.3301582 | 0.6767441 | 2.501e-09 | 2.977214 | 9.529e-09
2018-04-10 21:30 | 275011.8 | 2400.0003 | 3 | 25 | 4.40027 | 0.3083744 | 0.6873797 | 2.501e-09 | 3.024013 | 9.529e-09
2018-04-10 21:32 | 275131.8 | 2520.0015 | 3 | 25 | 4.400158 | 0.2880554 | 0.6973056 | 2.501e-09 | 3.067689 | 9.529e-09
2018-04-10 21:34 | 275251.8 | 2640.002 | 3 | 25 | 4.400239 | 0.2702999 | 0.706598 | 2.501e-09 | 3.108578 | 9.529e-09
2018-04-10 21:36 | 275371.8 | 2760.0023 | 3 | 25 | 4.400161 | 0.2540779 | 0.7153249 | 2.501e-09 | 3.146977 | 9.529e-09
2018-04-10 21:38 | 275491.8 | 2880.0003 | 3 | 25 | 4.400172 | 0.240387 | 0.7235603 | 2.501e-09 | 3.183215 | 9.529e-09
2018-04-10 21:40 | 275611.8 | 3000.0023 | 3 | 25 | 4.400146 | 0.2281666 | 0.7313722 | 2.501e-09 | 3.217589 | 9.529e-09
2018-04-10 21:42 | 275731.8 | 3120.0011 | 3 | 25 | 4.400181 | 0.2167034 | 0.7387905 | 2.501e-09 | 3.25023 | 9.529e-09
2018-04-10 21:44 | 275851.8 | 3240.0022 | 3 | 25 | 4.400212 | 0.2071018 | 0.7458431 | 2.501e-09 | 3.281263 | 9.529e-09
2018-04-10 21:46 | 275971.8 | 3360.0002 | 3 | 25 | 4.400207 | 0.1979103 | 0.7525762 | 2.501e-09 | 3.31089 | 9.529e-09
2018-04-10 21:48 | 276091.8 | 3480.0008 | 3 | 25 | 4.400126 | 0.1889801 | 0.7590172 | 2.501e-09 | 3.339231 | 9.529e-09
2018-04-10 21:50 | 276211.8 | 3600.0018 | 3 | 25 | 4.400178 | 0.1816387 | 0.7651924 | 2.501e-09 | 3.366403 | 9.529e-09
2018-04-10 21:52 | 276331.8 | 3720.0007 | 3 | 25 | 4.400229 | 0.1747093 | 0.7711177 | 2.501e-09 | 3.392476 | 9.529e-09
2018-04-10 21:54 | 276451.8 | 3840.0011 | 3 | 25 | 4.400194 | 0.1679306 | 0.7768157 | 2.501e-09 | 3.417547 | 9.529e-09
2018-04-10 21:56 | 276571.8 | 3960.0023 | 3 | 25 | 4.400163 | 0.1617069 | 0.7823036 | 2.501e-09 | 3.441695 | 9.529e-09
2018-04-10 21:58 | 276691.8 | 4080.0011 | 3 | 25 | 4.400121 | 0.1557693 | 0.7875961 | 2.501e-09 | 3.464983 | 9.529e-09
2018-04-10 22:00 | 276811.8 | 4200.0015 | 3 | 25 | 4.400112 | 0.1505928 | 0.7927133 | 2.501e-09 | 3.487499 | 9.529e-09
2018-04-10 22:02 | 276931.8 | 4320.0019 | 3 | 25 | 4.400153 | 0.1458092 | 0.7976558 | 2.501e-09 | 3.509247 | 9.529e-09
2018-04-10 22:04 | 277051.8 | 4440.0023 | 3 | 25 | 4.400148 | 0.1413517 | 0.8024318 | 2.501e-09 | 3.530262 | 9.529e-09
2018-04-10 22:06 | 277171.8 | 4560.0011 | 3 | 25 | 4.400175 | 0.136982 | 0.8070621 | 2.501e-09 | 3.550636 | 9.529e-09
2018-04-10 22:08 | 277291.8 | 4680.0024 | 3 | 25 | 4.400113 | 0.1325054 | 0.8115534 | 2.501e-09 | 3.570399 | 9.529e-09
2018-04-10 22:10 | 277411.8 | 4800.002 | 3 | 25 | 4.400148 | 0.1288128 | 0.8159049 | 2.501e-09 | 3.589545 | 9.529e-09
2018-04-10 22:12 | 277531.8 | 4920.0007 | 3 | 25 | 4.400083 | 0.1247196 | 0.820127 | 2.501e-09 | 3.608123 | 9.529e-09
2018-04-10 22:14 | 277651.8 | 5040.0019 | 3 | 25 | 4.400127 | 0.1214447 | 0.8242368 | 2.501e-09 | 3.626207 | 9.529e-09
2018-04-10 22:16 | 277771.8 | 5160.0007 | 3 | 25 | 4.400189 | 0.1184769 | 0.8282368 | 2.501e-09 | 3.643807 | 9.529e-09
2018-04-10 22:18 | 277891.8 | 5280.0011 | 3 | 25 | 4.400107 | 0.1151409 | 0.8321241 | 2.501e-09 | 3.660912 | 9.529e-09
2018-04-10 22:20 | 278011.8 | 5400.0008 | 3 | 25 | 4.400127 | 0.1125584 | 0.835915 | 2.501e-09 | 3.677593 | 9.529e-09
2018-04-10 22:22 | 278131.8 | 5520.0003 | 3 | 25 | 4.400096 | 0.1092453 | 0.8396141 | 2.501e-09 | 3.693869 | 9.529e-09
2018-04-10 22:24 | 278251.8 | 5640.0023 | 3 | 25 | 4.400144 | 0.1067066 | 0.8432108 | 2.501e-09 | 3.709695 | 9.529e-09
2018-04-10 22:26 | 278371.8 | 5760.0019 | 3 | 25 | 4.400081 | 0.1040688 | 0.8467244 | 2.501e-09 | 3.725155 | 9.529e-09
2018-04-10 22:28 | 278491.8 | 5880.0023 | 3 | 25 | 4.40009 | 0.1018295 | 0.8501567 | 2.501e-09 | 3.740258 | 9.529e-09
2018-04-10 22:30 | 278611.8 | 6000.0011 | 3 | 25 | 4.400192 | 0.09996796 | 0.8535178 | 2.501e-09 | 3.755047 | 9.529e-09
2018-04-10 22:32 | 278731.8 | 6120.0031 | 3 | 25 | 4.400108 | 0.09719276 | 0.8567954 | 2.501e-09 | 3.769469 | 9.529e-09
2018-04-10 22:34 | 278851.8 | 6240.002 | 3 | 25 | 4.400093 | 0.09527016 | 0.8600054 | 2.501e-09 | 3.783593 | 9.529e-09
2018-04-10 22:36 | 278971.8 | 6360.0016 | 3 | 25 | 4.400109 | 0.09336472 | 0.8631462 | 2.501e-09 | 3.797413 | 9.529e-09
2018-04-10 22:38 | 279091.8 | 6480.0003 | 3 | 25 | 4.400096 | 0.09152603 | 0.8662196 | 2.501e-09 | 3.810936 | 9.529e-09
2018-04-10 22:40 | 279211.8 | 6600.0023 | 3 | 25 | 4.400053 | 0.08929634 | 0.8692411 | 2.501e-09 | 3.824231 | 9.529e-09
2018-04-10 22:42 | 279331.8 | 6720.0019 | 3 | 25 | 4.400009 | 0.08705139 | 0.8722017 | 2.501e-09 | 3.837258 | 9.529e-09
2018-04-10 22:44 | 279451.8 | 6840.0016 | 3 | 25 | 4.400137 | 0.08630753 | 0.8750959 | 2.501e-09 | 3.849993 | 9.529e-09
2018-04-10 22:46 | 279571.8 | 6960.0019 | 3 | 25 | 4.400069 | 0.08416557 | 0.8779396 | 2.501e-09 | 3.862505 | 9.529e-09
2018-04-10 22:48 | 279691.8 | 7080.0016 | 3 | 25 | 4.400123 | 0.08267403 | 0.8807325 | 2.501e-09 | 3.874794 | 9.529e-09
2018-04-10 22:50 | 279808.4 | 7196.56 | 3 | 25 | 4.400098 | 0.08149529 | 0.8833885 | 2.501e-09 | 3.886481 | 9.529e-09
2018-04-10 22:52 | 279928.4115 | 120.002 | 4 | 25 | 4.379065 | 0 | 0.8833885 | 2.501e-09 | 3.886481 | 9.529e-09
2018-04-10 22:54 | 280048.4103 | 240.0008 | 4 | 25 | 4.374677 | 0 | 0.8833885 | 2.501e-09 | 3.886481 | 9.529e-09
2018-04-10 22:55 | 280108.4131 | 300.0036 | 4 | 25 | 4.372792 | 0 | 0.8833885 | 2.501e-09 | 3.886481 | 9.529e-09
2018-04-10 22:57 | 280228.5 | 120.0021 | 5 | 25 | 3.856851 | -2.281999 | 0.8833885 | 0.07605684 | 3.886481 | 0.2984102
2018-04-10 22:59 | 280348.5 | 240.0018 | 5 | 25 | 3.767974 | -2.281976 | 0.8833885 | 0.1521135 | 3.886481 | 0.5883083
2018-04-10 23:01 | 280468.5 | 360.0014 | 5 | 25 | 3.686916 | -2.282007 | 0.8833885 | 0.2281762 | 3.886481 | 0.871785
2018-04-10 23:03 | 280588.5 | 480.001 | 5 | 25 | 3.611023 | -2.282014 | 0.8833885 | 0.3042352 | 3.886481 | 1.1493
2018-04-10 23:05 | 280708.5 | 600.0022 | 5 | 25 | 3.539456 | -2.281986 | 0.8833885 | 0.380291 | 3.886481 | 1.421181
2018-04-10 23:07 | 280828.5 | 720.0018 | 5 | 25 | 3.475324 | -2.281988 | 0.8833885 | 0.4563535 | 3.886481 | 1.687903
2018-04-10 23:09 | 280948.5 | 840.0013 | 5 | 25 | 3.419768 | -2.281967 | 0.8833885 | 0.532409 | 3.886481 | 1.950062
2018-04-10 23:11 | 281068.5 | 960.0009 | 5 | 25 | 3.368697 | -2.282003 | 0.8833885 | 0.6084691 | 3.886481 | 2.208218
2018-04-10 23:13 | 281188.5 | 1080.0017 | 5 | 25 | 3.316205 | -2.282007 | 0.8833885 | 0.6845285 | 3.886481 | 2.462488
2018-04-10 23:15 | 281308.5 | 1200.0001 | 5 | 25 | 3.239982 | -2.281982 | 0.8833885 | 0.7605901 | 3.886481 | 2.712139
2018-04-10 23:17 | 281428.5 | 1320.0008 | 5 | 25 | 3.062564 | -2.281957 | 0.8833885 | 0.8366475 | 3.886481 | 2.952749
2018-04-10 23:18 | 281458.4 | 1349.8571 | 5 | 25 | 3 | -2.281999 | 0.8833885 | 0.8555718 | 3.886481 | 3.010117
2018-04-10 23:20 | 281578.4 | 120.0006 | 6 | 25 | 3.778548 | 0 | 0.8833885 | 0.8555767 | 3.886481 | 3.010132
2018-04-10 23:22 | 281698.4 | 240.001 | 6 | 25 | 3.803339 | 0 | 0.8833885 | 0.8555767 | 3.886481 | 3.010132
2018-04-10 23:23 | 281758.4 | 300.003 | 6 | 25 | 3.811059 | 0 | 0.8833885 | 0.8555767 | 3.886481 | 3.010132
2018-04-10 23:23 | 281758.4 | 0.0023 | 7 | 26 | 3.811181 | 0 | 0 | 0 | 0 | 0
2018-04-10 23:23 | 281758.9 | 0.3952 | 2 | 26 | 4.003356 | 1.39546 | 7.019032e-05 | 1.046e-09 | 0.0002763736 | 3.985e-09
2018-04-10 23:25 | 281878.9 | 120.0026 | 3 | 26 | 4.400301 | 2.434471 | 0.08997209 | 1.046e-09 | 0.3953576 | 3.985e-09
2018-04-10 23:27 | 281998.9 | 240.0013 | 3 | 26 | 4.400311 | 2.109888 | 0.1655771 | 1.046e-09 | 0.7280434 | 3.985e-09
2018-04-10 23:29 | 282118.9 | 360.0017 | 3 | 26 | 4.400274 | 1.843664 | 0.2312737 | 1.046e-09 | 1.017128 | 3.985e-09
2018-04-10 23:31 | 282238.9 | 480.0003 | 3 | 26 | 4.400239 | 1.628513 | 0.289052 | 1.046e-09 | 1.27137 | 3.985e-09
2018-04-10 23:33 | 282358.9 | 600.0033 | 3 | 26 | 4.400301 | 1.435644 | 0.3400789 | 1.046e-09 | 1.495903 | 3.985e-09
2018-04-10 23:35 | 282478.9 | 720.0014 | 3 | 26 | 4.400278 | 1.257572 | 0.3849019 | 1.046e-09 | 1.693137 | 3.985e-09
2018-04-10 23:37 | 282598.9 | 840.0025 | 3 | 26 | 4.40031 | 1.101673 | 0.4241491 | 1.046e-09 | 1.865836 | 3.985e-09
2018-04-10 23:39 | 282718.9 | 960.0005 | 3 | 26 | 4.400297 | 0.9703789 | 0.4586039 | 1.046e-09 | 2.017446 | 3.985e-09
2018-04-10 23:41 | 282838.9 | 1080.0008 | 3 | 26 | 4.400189 | 0.8608112 | 0.4890698 | 1.046e-09 | 2.151504 | 3.985e-09
2018-04-10 23:43 | 282958.9 | 1200.0004 | 3 | 26 | 4.400281 | 0.769413 | 0.5162047 | 1.046e-09 | 2.270905 | 3.985e-09
2018-04-10 23:45 | 283078.9 | 1320.0025 | 3 | 26 | 4.400212 | 0.6901474 | 0.5405077 | 1.046e-09 | 2.377844 | 3.985e-09
2018-04-10 23:47 | 283198.9 | 1440.0013 | 3 | 26 | 4.400191 | 0.6218796 | 0.5623587 | 1.046e-09 | 2.473994 | 3.985e-09
2018-04-10 23:49 | 283318.9 | 1560.0009 | 3 | 26 | 4.400292 | 0.5631542 | 0.5820822 | 1.046e-09 | 2.560781 | 3.985e-09
2018-04-10 23:51 | 283438.9 | 1680.0003 | 3 | 26 | 4.400239 | 0.510582 | 0.5999501 | 1.046e-09 | 2.639405 | 3.985e-09
2018-04-10 23:53 | 283558.9 | 1800.0025 | 3 | 26 | 4.400272 | 0.4648476 | 0.6161794 | 1.046e-09 | 2.710817 | 3.985e-09
2018-04-10 23:55 | 283678.9 | 1920.0005 | 3 | 26 | 4.40021 | 0.423481 | 0.6309639 | 1.046e-09 | 2.775873 | 3.985e-09
2018-04-10 23:57 | 283798.9 | 2040.001 | 3 | 26 | 4.400259 | 0.3887405 | 0.644487 | 1.046e-09 | 2.835377 | 3.985e-09
2018-04-10 23:59 | 283918.9 | 2160.0013 | 3 | 26 | 4.400221 | 0.3581219 | 0.6569132 | 1.046e-09 | 2.890055 | 3.985e-09
2018-04-11 00:01 | 284038.9 | 2280.0025 | 3 | 26 | 4.400247 | 0.3315735 | 0.6683851 | 1.046e-09 | 2.940534 | 3.985e-09
2018-04-11 00:03 | 284158.9 | 2400.0028 | 3 | 26 | 4.400103 | 0.3074951 | 0.6790314 | 1.046e-09 | 2.98738 | 3.985e-09
2018-04-11 00:05 | 284278.9 | 2520.001 | 3 | 26 | 4.400168 | 0.2879829 | 0.6889622 | 1.046e-09 | 3.031078 | 3.985e-09
2018-04-11 00:07 | 284398.9 | 2640.0021 | 3 | 26 | 4.400188 | 0.2705898 | 0.6982636 | 1.046e-09 | 3.072006 | 3.985e-09
2018-04-11 00:09 | 284518.9 | 2760.0011 | 3 | 26 | 4.400156 | 0.2545719 | 0.7070162 | 1.046e-09 | 3.110518 | 3.985e-09
2018-04-11 00:11 | 284638.9 | 2880.0014 | 3 | 26 | 4.400168 | 0.2414093 | 0.7152814 | 1.046e-09 | 3.146887 | 3.985e-09
2018-04-11 00:13 | 284758.9 | 3000.001 | 3 | 26 | 4.400176 | 0.2288895 | 0.7231126 | 1.046e-09 | 3.181345 | 3.985e-09
2018-04-11 00:15 | 284878.9 | 3120.0006 | 3 | 26 | 4.400199 | 0.2181702 | 0.7305619 | 1.046e-09 | 3.214124 | 3.985e-09
2018-04-11 00:17 | 284998.9 | 3240.001 | 3 | 26 | 4.400199 | 0.2081585 | 0.7376601 | 1.046e-09 | 3.245357 | 3.985e-09
2018-04-11 00:19 | 285118.9 | 3360.0022 | 3 | 26 | 4.40018 | 0.198576 | 0.7444348 | 1.046e-09 | 3.275167 | 3.985e-09
2018-04-11 00:21 | 285238.9 | 3480.0026 | 3 | 26 | 4.400103 | 0.1900978 | 0.7509132 | 1.046e-09 | 3.303673 | 3.985e-09
2018-04-11 00:23 | 285358.9 | 3600.0013 | 3 | 26 | 4.400101 | 0.1823044 | 0.7571323 | 1.046e-09 | 3.331038 | 3.985e-09
2018-04-11 00:25 | 285478.9 | 3720.0025 | 3 | 26 | 4.40021 | 0.1761475 | 0.7630945 | 1.046e-09 | 3.357272 | 3.985e-09
2018-04-11 00:27 | 285598.9 | 3840.0005 | 3 | 26 | 4.400156 | 0.1689987 | 0.7688302 | 1.046e-09 | 3.38251 | 3.985e-09
2018-04-11 00:29 | 285718.9 | 3960.0009 | 3 | 26 | 4.400161 | 0.1627007 | 0.7743532 | 1.046e-09 | 3.406812 | 3.985e-09
2018-04-11 00:31 | 285838.9 | 4080.0021 | 3 | 26 | 4.400179 | 0.1572552 | 0.7796861 | 1.046e-09 | 3.430278 | 3.985e-09
2018-04-11 00:33 | 285958.9 | 4200.0018 | 3 | 26 | 4.400096 | 0.1512527 | 0.7848313 | 1.046e-09 | 3.452918 | 3.985e-09
2018-04-11 00:35 | 286078.9 | 4320.003 | 3 | 26 | 4.400054 | 0.1458168 | 0.7898071 | 1.046e-09 | 3.474812 | 3.985e-09
2018-04-11 00:37 | 286198.9 | 4440.001 | 3 | 26 | 4.400154 | 0.1416512 | 0.7946121 | 1.046e-09 | 3.495954 | 3.985e-09
2018-04-11 00:39 | 286318.9 | 4560.0005 | 3 | 26 | 4.400033 | 0.1365986 | 0.7992516 | 1.046e-09 | 3.516369 | 3.985e-09
2018-04-11 00:41 | 286438.9 | 4680.002 | 3 | 26 | 4.400131 | 0.1332359 | 0.8037514 | 1.046e-09 | 3.536169 | 3.985e-09
2018-04-11 00:43 | 286558.9 | 4800.0008 | 3 | 26 | 4.400178 | 0.1294937 | 0.8081273 | 1.046e-09 | 3.555423 | 3.985e-09
2018-04-11 00:45 | 286678.9 | 4920.001 | 3 | 26 | 4.400103 | 0.1254196 | 0.8123702 | 1.046e-09 | 3.574092 | 3.985e-09
2018-04-11 00:47 | 286798.9 | 5040.0021 | 3 | 26 | 4.400148 | 0.1222191 | 0.8165005 | 1.046e-09 | 3.592267 | 3.985e-09
2018-04-11 00:49 | 286918.9 | 5160.0026 | 3 | 26 | 4.400061 | 0.1181526 | 0.8205171 | 1.046e-09 | 3.60994 | 3.985e-09
2018-04-11 00:51 | 287038.9 | 5280.0002 | 3 | 26 | 4.400074 | 0.114399 | 0.8244157 | 1.046e-09 | 3.627094 | 3.985e-09
2018-04-11 00:53 | 287158.9 | 5400.0009 | 3 | 26 | 4.400108 | 0.1125603 | 0.8281991 | 1.046e-09 | 3.643742 | 3.985e-09
2018-04-11 00:55 | 287278.9 | 5520.0013 | 3 | 26 | 4.400114 | 0.1096897 | 0.8319055 | 1.046e-09 | 3.66005 | 3.985e-09
2018-04-11 00:57 | 287398.9 | 5640.0026 | 3 | 26 | 4.400062 | 0.106636 | 0.8355242 | 1.046e-09 | 3.675973 | 3.985e-09
2018-04-11 00:59 | 287518.9 | 5760.0006 | 3 | 26 | 4.400035 | 0.1040478 | 0.8390484 | 1.046e-09 | 3.69148 | 3.985e-09
2018-04-11 01:01 | 287638.9 | 5880.0009 | 3 | 26 | 4.400096 | 0.102108 | 0.8424945 | 1.046e-09 | 3.706643 | 3.985e-09
2018-04-11 01:03 | 287758.9 | 6000.0005 | 3 | 26 | 4.400188 | 0.1003304 | 0.8458639 | 1.046e-09 | 3.721469 | 3.985e-09
2018-04-11 01:05 | 287878.9 | 6120.0009 | 3 | 26 | 4.400181 | 0.09815598 | 0.8491561 | 1.046e-09 | 3.735955 | 3.985e-09
2018-04-11 01:07 | 287998.9 | 6240.0029 | 3 | 26 | 4.400099 | 0.09553719 | 0.8523687 | 1.046e-09 | 3.750091 | 3.985e-09
2018-04-11 01:09 | 288118.9 | 6360.001 | 3 | 26 | 4.400164 | 0.09334373 | 0.8555178 | 1.046e-09 | 3.763947 | 3.985e-09
2018-04-11 01:11 | 288238.9 | 6480.003 | 3 | 26 | 4.400087 | 0.09115219 | 0.8585922 | 1.046e-09 | 3.777475 | 3.985e-09
2018-04-11 01:13 | 288358.9 | 6600.0016 | 3 | 26 | 4.400156 | 0.08996201 | 0.861603 | 1.046e-09 | 3.790722 | 3.985e-09
2018-04-11 01:15 | 288478.9 | 6720.0013 | 3 | 26 | 4.40004 | 0.08780098 | 0.8645492 | 1.046e-09 | 3.803686 | 3.985e-09
2018-04-11 01:17 | 288598.9 | 6840.0025 | 3 | 26 | 4.400056 | 0.08592224 | 0.8674538 | 1.046e-09 | 3.816466 | 3.985e-09
2018-04-11 01:19 | 288718.9 | 6960.0021 | 3 | 26 | 4.400123 | 0.08455849 | 0.8702998 | 1.046e-09 | 3.828989 | 3.985e-09
2018-04-11 01:21 | 288838.9 | 7080.0034 | 3 | 26 | 4.400067 | 0.0827198 | 0.8730888 | 1.046e-09 | 3.841261 | 3.985e-09
2018-04-11 01:22 | 288950.6 | 7191.6983 | 3 | 26 | 4.40011 | 0.0814991 | 0.8756394 | 1.046e-09 | 3.852484 | 3.985e-09
2018-04-11 01:24 | 289070.7 | 120.0022 | 4 | 26 | 4.378809 | 0 | 0.8756394 | 1.046e-09 | 3.852484 | 3.985e-09
2018-04-11 01:26 | 289190.6 | 240.0004 | 4 | 26 | 4.374406 | 0 | 0.8756394 | 1.046e-09 | 3.852484 | 3.985e-09
2018-04-11 01:27 | 289250.7 | 300.0037 | 4 | 26 | 4.372497 | 0 | 0.8756394 | 1.046e-09 | 3.852484 | 3.985e-09
2018-04-11 01:29 | 289370.7 | 120.0015 | 5 | 26 | 3.850293 | -2.282024 | 0.8756394 | 0.07605714 | 3.852484 | 0.2979607
2018-04-11 01:31 | 289490.7 | 240.0003 | 5 | 26 | 3.760153 | -2.282028 | 0.8756394 | 0.1521169 | 3.852484 | 0.5873218
2018-04-11 01:33 | 289610.7 | 360.0023 | 5 | 26 | 3.67808 | -2.282012 | 0.8756394 | 0.2281809 | 3.852484 | 0.8701698
2018-04-11 01:35 | 289730.7 | 480.0003 | 5 | 26 | 3.600923 | -2.282022 | 0.8756394 | 0.3042381 | 3.852484 | 1.146959
2018-04-11 01:37 | 289850.7 | 600.0007 | 5 | 26 | 3.528123 | -2.282035 | 0.8756394 | 0.3802963 | 3.852484 | 1.418033
2018-04-11 01:39 | 289970.7 | 720.0003 | 5 | 26 | 3.463068 | -2.281999 | 0.8756394 | 0.456357 | 3.852484 | 1.68385
2018-04-11 01:41 | 290090.7 | 840.0007 | 5 | 26 | 3.406628 | -2.2821 | 0.8756394 | 0.532418 | 3.852484 | 1.945062
2018-04-11 01:43 | 290210.7 | 960.0019 | 5 | 26 | 3.354223 | -2.282066 | 0.8756394 | 0.6084803 | 3.852484 | 2.20218
2018-04-11 01:45 | 290330.7 | 1080.0031 | 5 | 26 | 3.298563 | -2.282077 | 0.8756394 | 0.6845414 | 3.852484 | 2.455256
2018-04-11 01:47 | 290450.7 | 1200.0026 | 5 | 26 | 3.208925 | -2.282089 | 0.8756394 | 0.7606021 | 3.852484 | 2.703169
2018-04-11 01:49 | 290570.7 | 1320.0032 | 5 | 26 | 3.006115 | -2.282024 | 0.8756394 | 0.8366646 | 3.852484 | 2.940345
2018-04-11 01:49 | 290573.7 | 1322.943 | 5 | 26 | 2.999989 | -2.282003 | 0.8756394 | 0.8385285 | 3.852484 | 2.945942
2018-04-11 01:51 | 290693.7 | 120.0006 | 6 | 26 | 3.781757 | 0 | 0.8756394 | 0.8385285 | 3.852484 | 2.945942
2018-04-11 01:53 | 290813.7 | 240.0018 | 6 | 26 | 3.806903 | 0 | 0.8756394 | 0.8385285 | 3.852484 | 2.945942
2018-04-11 01:54 | 290873.7 | 300.003 | 6 | 26 | 3.814648 | 0 | 0.8756394 | 0.8385285 | 3.852484 | 2.945942
2018-04-11 01:54 | 290873.7 | 0.0022 | 7 | 27 | 3.814811 | 0 | 0 | 0 | 0 | 0
2018-04-11 01:54 | 290874.2 | 0.3809 | 2 | 27 | 4.003729 | 1.346542 | 6.470166e-05 | 7.6e-10 | 0.0002548315 | 2.9e-09
2018-04-11 01:56 | 290994.3 | 120.0007 | 3 | 27 | 4.400345 | 2.377602 | 0.08799441 | 7.6e-10 | 0.3867669 | 2.9e-09
2018-04-11 01:58 | 291114.3 | 240.001 | 3 | 27 | 4.400311 | 2.062426 | 0.1618721 | 7.6e-10 | 0.7118514 | 2.9e-09
2018-04-11 02:00 | 291234.3 | 360.0006 | 3 | 27 | 4.400304 | 1.802967 | 0.2261118 | 7.6e-10 | 0.9945257 | 2.9e-09
2018-04-11 02:02 | 291354.3 | 480.0011 | 3 | 27 | 4.400298 | 1.593571 | 0.2826208 | 7.6e-10 | 1.243182 | 2.9e-09
2018-04-11 02:04 | 291474.3 | 600.0006 | 3 | 27 | 4.400293 | 1.405039 | 0.3325452 | 7.6e-10 | 1.462864 | 2.9e-09
2018-04-11 02:06 | 291594.3 | 720.0019 | 3 | 27 | 4.400305 | 1.231974 | 0.3764444 | 7.6e-10 | 1.656033 | 2.9e-09
2018-04-11 02:08 | 291714.3 | 840.0015 | 3 | 27 | 4.400217 | 1.07988 | 0.4149111 | 7.6e-10 | 1.825297 | 2.9e-09
2018-04-11 02:10 | 291834.3 | 960.0004 | 3 | 27 | 4.400262 | 0.9531536 | 0.44873 | 7.6e-10 | 1.974109 | 2.9e-09
2018-04-11 02:12 | 291954.3 | 1080.0016 | 3 | 27 | 4.400204 | 0.8467522 | 0.4786826 | 7.6e-10 | 2.105908 | 2.9e-09
2018-04-11 02:14 | 292074.3 | 1200.0008 | 3 | 27 | 4.400233 | 0.7575779 | 0.5053882 | 7.6e-10 | 2.22342 | 2.9e-09
2018-04-11 02:16 | 292194.3 | 1320.0023 | 3 | 27 | 4.400283 | 0.6814461 | 0.5293382 | 7.6e-10 | 2.328806 | 2.9e-09
2018-04-11 02:18 | 292314.3 | 1440.0003 | 3 | 27 | 4.400268 | 0.6141548 | 0.5508996 | 7.6e-10 | 2.423681 | 2.9e-09
2018-04-11 02:20 | 292434.3 | 1560.0016 | 3 | 27 | 4.400226 | 0.5554543 | 0.5703731 | 7.6e-10 | 2.509369 | 2.9e-09
2018-04-11 02:22 | 292554.3 | 1680.0003 | 3 | 27 | 4.4002 | 0.5039616 | 0.5880103 | 7.6e-10 | 2.586977 | 2.9e-09
2018-04-11 02:24 | 292674.3 | 1800.0023 | 3 | 27 | 4.400197 | 0.4582081 | 0.6040372 | 7.6e-10 | 2.657499 | 2.9e-09
2018-04-11 02:26 | 292794.3 | 1920.0011 | 3 | 27 | 4.400223 | 0.4182453 | 0.6186359 | 7.6e-10 | 2.721736 | 2.9e-09
2018-04-11 02:28 | 292914.3 | 2040.0007 | 3 | 27 | 4.400228 | 0.3832836 | 0.6319817 | 7.6e-10 | 2.780461 | 2.9e-09
2018-04-11 02:30 | 293034.3 | 2160.0011 | 3 | 27 | 4.400108 | 0.3518238 | 0.644235 | 7.6e-10 | 2.834378 | 2.9e-09
2018-04-11 02:32 | 293154.3 | 2280.0008 | 3 | 27 | 4.400217 | 0.3262196 | 0.6555414 | 7.6e-10 | 2.884128 | 2.9e-09
2018-04-11 02:34 | 293274.3 | 2400.0004 | 3 | 27 | 4.400232 | 0.3034515 | 0.6660276 | 7.6e-10 | 2.93027 | 2.9e-09
2018-04-11 02:36 | 293394.3 | 2520.0007 | 3 | 27 | 4.400176 | 0.2831039 | 0.6757917 | 7.6e-10 | 2.973234 | 2.9e-09
2018-04-11 02:38 | 293514.3 | 2640.0004 | 3 | 27 | 4.400207 | 0.2658577 | 0.6849268 | 7.6e-10 | 3.01343 | 2.9e-09
2018-04-11 02:40 | 293634.3 | 2760.0023 | 3 | 27 | 4.40022 | 0.2506561 | 0.6935208 | 7.6e-10 | 3.051245 | 2.9e-09
2018-04-11 02:42 | 293754.3 | 2880.002 | 3 | 27 | 4.400152 | 0.2366142 | 0.7016348 | 7.6e-10 | 3.086949 | 2.9e-09
2018-04-11 02:44 | 293874.3 | 3000.0017 | 3 | 27 | 4.400188 | 0.2244511 | 0.709318 | 7.6e-10 | 3.120756 | 2.9e-09
2018-04-11 02:46 | 293994.3 | 3120.0007 | 3 | 27 | 4.400187 | 0.2135677 | 0.7166106 | 7.6e-10 | 3.152845 | 2.9e-09
2018-04-11 02:48 | 294114.3 | 3240.0023 | 3 | 27 | 4.400164 | 0.2034302 | 0.7235588 | 7.6e-10 | 3.183418 | 2.9e-09
2018-04-11 02:50 | 294234.3 | 3360.002 | 3 | 27 | 4.400144 | 0.1943531 | 0.7301909 | 7.6e-10 | 3.212601 | 2.9e-09
2018-04-11 02:52 | 294354.3 | 3480.0007 | 3 | 27 | 4.400104 | 0.1860695 | 0.736535 | 7.6e-10 | 3.240515 | 2.9e-09
2018-04-11 02:54 | 294474.3 | 3600.0004 | 3 | 27 | 4.400157 | 0.1787491 | 0.7426146 | 7.6e-10 | 3.267267 | 2.9e-09
2018-04-11 02:56 | 294594.3 | 3720.0023 | 3 | 27 | 4.400052 | 0.1712589 | 0.7484529 | 7.6e-10 | 3.292956 | 2.9e-09
2018-04-11 02:58 | 294714.3 | 3840.0003 | 3 | 27 | 4.400162 | 0.1653824 | 0.754069 | 7.6e-10 | 3.317667 | 2.9e-09
2018-04-11 03:00 | 294834.3 | 3960.0022 | 3 | 27 | 4.400126 | 0.15909 | 0.7594805 | 7.6e-10 | 3.341479 | 2.9e-09
2018-04-11 03:02 | 294954.3 | 4080.001 | 3 | 27 | 4.400097 | 0.1535149 | 0.7646969 | 7.6e-10 | 3.364432 | 2.9e-09
2018-04-11 03:04 | 295074.3 | 4200.0015 | 3 | 27 | 4.400133 | 0.1484146 | 0.7697291 | 7.6e-10 | 3.386575 | 2.9e-09
2018-04-11 03:06 | 295194.3 | 4320.0011 | 3 | 27 | 4.400149 | 0.1436481 | 0.7745914 | 7.6e-10 | 3.407969 | 2.9e-09
2018-04-11 03:08 | 295314.3 | 4440.0007 | 3 | 27 | 4.400084 | 0.138401 | 0.7793003 | 7.6e-10 | 3.428689 | 2.9e-09
2018-04-11 03:10 | 295434.3 | 4560.0004 | 3 | 27 | 4.400153 | 0.1347523 | 0.7838564 | 7.6e-10 | 3.448736 | 2.9e-09
2018-04-11 03:12 | 295554.3 | 4680.0022 | 3 | 27 | 4.400113 | 0.1303043 | 0.7882759 | 7.6e-10 | 3.468183 | 2.9e-09
2018-04-11 03:14 | 295674.3 | 4800.0003 | 3 | 27 | 4.400101 | 0.1265888 | 0.7925603 | 7.6e-10 | 3.487035 | 2.9e-09
2018-04-11 03:16 | 295794.3 | 4920.0014 | 3 | 27 | 4.400067 | 0.1229439 | 0.7967209 | 7.6e-10 | 3.505342 | 2.9e-09
2018-04-11 03:18 | 295914.3 | 5040.0018 | 3 | 27 | 4.399944 | 0.1188564 | 0.8007643 | 7.6e-10 | 3.523133 | 2.9e-09
2018-04-11 03:20 | 296034.3 | 5160.0004 | 3 | 27 | 4.400147 | 0.1166744 | 0.8046916 | 7.6e-10 | 3.540413 | 2.9e-09
2018-04-11 03:22 | 296154.3 | 5280.0003 | 3 | 27 | 4.400097 | 0.1132832 | 0.8085255 | 7.6e-10 | 3.557283 | 2.9e-09
2018-04-11 03:24 | 296274.3 | 5400.0023 | 3 | 27 | 4.400161 | 0.110714 | 0.8122565 | 7.6e-10 | 3.5737 | 2.9e-09
2018-04-11 03:26 | 296394.3 | 5520.0002 | 3 | 27 | 4.400133 | 0.1078072 | 0.8158942 | 7.6e-10 | 3.589707 | 2.9e-09
2018-04-11 03:28 | 296514.3 | 5640.0007 | 3 | 27 | 4.400068 | 0.1048412 | 0.8194301 | 7.6e-10 | 3.605264 | 2.9e-09
2018-04-11 03:30 | 296634.3 | 5760.0011 | 3 | 27 | 4.400177 | 0.1029491 | 0.8228837 | 7.6e-10 | 3.620461 | 2.9e-09
2018-04-11 03:32 | 296754.3 | 5880.0015 | 3 | 27 | 4.400144 | 0.1000538 | 0.8262556 | 7.6e-10 | 3.635297 | 2.9e-09
2018-04-11 03:34 | 296874.3 | 6000.0019 | 3 | 27 | 4.400141 | 0.09772682 | 0.829549 | 7.6e-10 | 3.649789 | 2.9e-09
2018-04-11 03:36 | 296994.3 | 6120.0014 | 3 | 27 | 4.400082 | 0.09529114 | 0.8327575 | 7.6e-10 | 3.663907 | 2.9e-09
2018-04-11 03:38 | 297114.3 | 6240.0019 | 3 | 27 | 4.400087 | 0.0933609 | 0.8358918 | 7.6e-10 | 3.677698 | 2.9e-09
2018-04-11 03:40 | 297234.3 | 6360.0022 | 3 | 27 | 4.400107 | 0.09148788 | 0.8389629 | 7.6e-10 | 3.691211 | 2.9e-09
2018-04-11 03:42 | 297354.3 | 6480.0012 | 3 | 27 | 4.400074 | 0.08928299 | 0.8419716 | 7.6e-10 | 3.70445 | 2.9e-09
2018-04-11 03:44 | 297474.3 | 6600.0023 | 3 | 27 | 4.400037 | 0.08745575 | 0.8449142 | 7.6e-10 | 3.717397 | 2.9e-09
2018-04-11 03:46 | 297594.3 | 6720.002 | 3 | 27 | 4.400094 | 0.08595657 | 0.8478059 | 7.6e-10 | 3.730121 | 2.9e-09
2018-04-11 03:48 | 297714.3 | 6840.0023 | 3 | 27 | 4.40007 | 0.08408928 | 0.8506386 | 7.6e-10 | 3.742585 | 2.9e-09
2018-04-11 03:50 | 297834.3 | 6960.0003 | 3 | 27 | 4.399964 | 0.08190155 | 0.8534175 | 7.6e-10 | 3.754812 | 2.9e-09
2018-04-11 03:52 | 297947.1 | 7072.7897 | 3 | 27 | 4.400147 | 0.08149529 | 0.8559796 | 7.6e-10 | 3.766085 | 2.9e-09
2018-04-11 03:54 | 298067.1 | 120.0005 | 4 | 27 | 4.378822 | 0 | 0.8559796 | 7.6e-10 | 3.766085 | 2.9e-09
2018-04-11 03:56 | 298187.1 | 240.0004 | 4 | 27 | 4.374424 | 0 | 0.8559796 | 7.6e-10 | 3.766085 | 2.9e-09
2018-04-11 03:57 | 298247.1 | 300.0023 | 4 | 27 | 4.372584 | 0 | 0.8559796 | 7.6e-10 | 3.766085 | 2.9e-09
2018-04-11 03:59 | 298367.2 | 120.0006 | 5 | 27 | 3.845008 | -2.282018 | 0.8559796 | 0.07605652 | 3.766085 | 0.2976188
2018-04-11 04:01 | 298487.2 | 240.0002 | 5 | 27 | 3.753324 | -2.28202 | 0.8559796 | 0.1521164 | 3.766085 | 0.5865189
2018-04-11 04:03 | 298607.2 | 360.0006 | 5 | 27 | 3.669938 | -2.282024 | 0.8559796 | 0.2281767 | 3.766085 | 0.8687833
2018-04-11 04:05 | 298727.2 | 480.001 | 5 | 27 | 3.591408 | -2.282005 | 0.8559796 | 0.304236 | 3.766085 | 1.144907
2018-04-11 04:07 | 298847.2 | 600.0006 | 5 | 27 | 3.517623 | -2.282064 | 0.8559796 | 0.3802983 | 3.766085 | 1.415231
2018-04-11 04:09 | 298967.2 | 720.001 | 5 | 27 | 3.452014 | -2.282063 | 0.8559796 | 0.4563612 | 3.766085 | 1.680237
2018-04-11 04:11 | 299087.2 | 840.0006 | 5 | 27 | 3.395131 | -2.282016 | 0.8559796 | 0.5324224 | 3.766085 | 1.940596
2018-04-11 04:13 | 299207.2 | 960.001 | 5 | 27 | 3.341434 | -2.282024 | 0.8559796 | 0.6084843 | 3.766085 | 2.196786
2018-04-11 04:15 | 299327.2 | 1080.0005 | 5 | 27 | 3.282269 | -2.281988 | 0.8559796 | 0.6845457 | 3.766085 | 2.448784
2018-04-11 04:17 | 299447.2 | 1200.0018 | 5 | 27 | 3.17815 | -2.282026 | 0.8559796 | 0.7606079 | 3.766085 | 2.695034
2018-04-11 04:19 | 299547.6 | 1300.4394 | 5 | 27 | 2.999988 | -2.282035 | 0.8559796 | 0.8242666 | 3.766085 | 2.89209
2018-04-11 04:21 | 299667.7 | 120.001 | 6 | 27 | 3.785091 | 0 | 0.8559796 | 0.8242666 | 3.766085 | 2.89209
2018-04-11 04:23 | 299787.7 | 240.0014 | 6 | 27 | 3.810356 | 0 | 0.8559796 | 0.8242666 | 3.766085 | 2.89209
2018-04-11 04:24 | 299847.7 | 300.0035 | 6 | 27 | 3.818124 | 0 | 0.8559796 | 0.8242666 | 3.766085 | 2.89209
2018-04-11 04:24 | 299847.7 | 0.0033 | 7 | 28 | 3.818277 | 0 | 0 | 0 | 0 | 0
2018-04-11 04:24 | 299848.1 | 0.3746 | 2 | 28 | 4.003411 | 1.297522 | 6.260736e-05 | 8.39e-10 | 0.0002468095 | 3.204e-09
2018-04-11 04:26 | 299968.2 | 120.0022 | 3 | 28 | 4.400292 | 2.330738 | 0.08631676 | 8.39e-10 | 0.3794669 | 3.204e-09
2018-04-11 04:28 | 300088.2 | 240.0018 | 3 | 28 | 4.400278 | 2.02318 | 0.158783 | 8.39e-10 | 0.6983407 | 3.204e-09
2018-04-11 04:30 | 300208.2 | 360.0005 | 3 | 28 | 4.400289 | 1.770582 | 0.2218361 | 8.39e-10 | 0.9757932 | 3.204e-09
2018-04-11 04:32 | 300328.2 | 480.0018 | 3 | 28 | 4.400266 | 1.565628 | 0.2773534 | 8.39e-10 | 1.220085 | 3.204e-09
2018-04-11 04:34 | 300448.2 | 600.0013 | 3 | 28 | 4.400239 | 1.38192 | 0.3264406 | 8.39e-10 | 1.436083 | 3.204e-09
2018-04-11 04:36 | 300568.2 | 720.0011 | 3 | 28 | 4.400296 | 1.213371 | 0.3696385 | 8.39e-10 | 1.626166 | 3.204e-09
2018-04-11 04:38 | 300688.2 | 840.0014 | 3 | 28 | 4.400254 | 1.065746 | 0.4075535 | 8.39e-10 | 1.793002 | 3.204e-09
2018-04-11 04:40 | 300808.2 | 960.0011 | 3 | 28 | 4.400272 | 0.9415398 | 0.440941 | 8.39e-10 | 1.939916 | 3.204e-09
2018-04-11 04:42 | 300928.2 | 1080.0023 | 3 | 28 | 4.400195 | 0.8368034 | 0.4705247 | 8.39e-10 | 2.070092 | 3.204e-09
2018-04-11 04:44 | 301048.2 | 1200.001 | 3 | 28 | 4.400268 | 0.7491245 | 0.4969186 | 8.39e-10 | 2.186232 | 3.204e-09
2018-04-11 04:46 | 301168.2 | 1320.0007 | 3 | 28 | 4.400251 | 0.6734543 | 0.520586 | 8.39e-10 | 2.290375 | 3.204e-09
2018-04-11 04:48 | 301288.2 | 1440.001 | 3 | 28 | 4.400195 | 0.6076031 | 0.5419217 | 8.39e-10 | 2.384257 | 3.204e-09
2018-04-11 04:50 | 301408.2 | 1560.0006 | 3 | 28 | 4.400231 | 0.5500622 | 0.5611997 | 8.39e-10 | 2.469085 | 3.204e-09
2018-04-11 04:52 | 301528.2 | 1680.0019 | 3 | 28 | 4.400302 | 0.4995556 | 0.5786643 | 8.39e-10 | 2.545933 | 3.204e-09
2018-04-11 04:54 | 301648.2 | 1800.0003 | 3 | 28 | 4.400224 | 0.4542007 | 0.5945344 | 8.39e-10 | 2.615765 | 3.204e-09
2018-04-11 04:56 | 301768.2 | 1920.0008 | 3 | 28 | 4.400239 | 0.4150372 | 0.6090049 | 8.39e-10 | 2.679438 | 3.204e-09
2018-04-11 04:58 | 301888.2 | 2040.0023 | 3 | 28 | 4.400231 | 0.380682 | 0.6222447 | 8.39e-10 | 2.737696 | 3.204e-09
2018-04-11 05:00 | 302008.2 | 2160.0019 | 3 | 28 | 4.400167 | 0.3503952 | 0.6344203 | 8.39e-10 | 2.791272 | 3.204e-09
2018-04-11 05:02 | 302128.2 | 2280.0023 | 3 | 28 | 4.400259 | 0.3252583 | 0.645668 | 8.39e-10 | 2.840764 | 3.204e-09
2018-04-11 05:04 | 302248.2 | 2400.0018 | 3 | 28 | 4.400249 | 0.3023396 | 0.6561077 | 8.39e-10 | 2.8867 | 3.204e-09
2018-04-11 05:06 | 302368.2 | 2520.0022 | 3 | 28 | 4.400216 | 0.2824039 | 0.6658426 | 8.39e-10 | 2.929536 | 3.204e-09
2018-04-11 05:08 | 302488.2 | 2640.001 | 3 | 28 | 4.400198 | 0.2650738 | 0.6749614 | 8.39e-10 | 2.969661 | 3.204e-09
2018-04-11 05:10 | 302608.2 | 2760.0008 | 3 | 28 | 4.400233 | 0.2499199 | 0.6835334 | 8.39e-10 | 3.007379 | 3.204e-09
2018-04-11 05:12 | 302728.2 | 2880.0006 | 3 | 28 | 4.400101 | 0.2354851 | 0.6916216 | 8.39e-10 | 3.04296875 | 3.204e-09
2018-04-11 05:14 | 302848.2 | 3000.0022 | 3 | 28 | 4.400172 | 0.2234116 | 0.6992784 | 8.39e-10 | 3.07666 | 3.204e-09
2018-04-11 05:16 | 302968.2 | 3120.0018 | 3 | 28 | 4.400222 | 0.2130127 | 0.7065458 | 8.39e-10 | 3.108638 | 3.204e-09
2018-04-11 05:18 | 303088.2 | 3240.0022 | 3 | 28 | 4.400122 | 0.2026558 | 0.7134655 | 8.39e-10 | 3.139086 | 3.204e-09
2018-04-11 05:20 | 303208.2 | 3360.001 | 3 | 28 | 4.400098 | 0.1938057 | 0.7200746 | 8.39e-10 | 3.168166 | 3.204e-09
2018-04-11 05:22 | 303328.2 | 3480.0015 | 3 | 28 | 4.400128 | 0.1856918 | 0.726397 | 8.39e-10 | 3.195986 | 3.204e-09
2018-04-11 05:24 | 303448.2 | 3600.001 | 3 | 28 | 4.400113 | 0.1780224 | 0.7324643 | 8.39e-10 | 3.222683 | 3.204e-09
2018-04-11 05:26 | 303568.2 | 3720.0023 | 3 | 28 | 4.400254 | 0.1720028 | 0.7382861 | 8.39e-10 | 3.2483 | 3.204e-09
2018-04-11 05:28 | 303688.2 | 3840.0004 | 3 | 28 | 4.400133 | 0.1649551 | 0.7438818 | 8.39e-10 | 3.272921 | 3.204e-09
2018-04-11 05:30 | 303808.2 | 3960.0013 | 3 | 28 | 4.400022 | 0.15798 | 0.7492746 | 8.39e-10 | 3.29665 | 3.204e-09
2018-04-11 05:32 | 303928.2 | 4080.0003 | 3 | 28 | 4.400071 | 0.1527843 | 0.7544684 | 8.39e-10 | 3.319504 | 3.204e-09
2018-04-11 05:34 | 304048.2 | 4200.0006 | 3 | 28 | 4.400082 | 0.147644 | 0.7594806 | 8.39e-10 | 3.341558 | 3.204e-09
2018-04-11 05:36 | 304168.2 | 4320.0019 | 3 | 28 | 4.400215 | 0.1435852 | 0.7643298 | 8.39e-10 | 3.362895 | 3.204e-09
2018-04-11 05:38 | 304288.2 | 4440.0014 | 3 | 28 | 4.400175 | 0.1387653 | 0.7690191 | 8.39e-10 | 3.383528 | 3.204e-09
2018-04-11 05:40 | 304408.2 | 4560.0019 | 3 | 28 | 4.400157 | 0.1343784 | 0.7735618 | 8.39e-10 | 3.403517 | 3.204e-09
2018-04-11 05:42 | 304528.2 | 4680.0007 | 3 | 28 | 4.400107 | 0.1299515 | 0.7779632 | 8.39e-10 | 3.422884 | 3.204e-09
2018-04-11 05:44 | 304648.2 | 4800.0019 | 3 | 28 | 4.400141 | 0.126606 | 0.7822362 | 8.39e-10 | 3.441685 | 3.204e-09
2018-04-11 05:46 | 304768.2 | 4920.0006 | 3 | 28 | 4.400055 | 0.1225586 | 0.7863809 | 8.39e-10 | 3.459923 | 3.204e-09
2018-04-11 05:48 | 304888.2 | 5040.0019 | 3 | 28 | 4.399934 | 0.1184559 | 0.7904088 | 8.39e-10 | 3.477645 | 3.204e-09
2018-04-11 05:50 | 305008.2 | 5160.0022 | 3 | 28 | 4.40011 | 0.1162586 | 0.7943228 | 8.39e-10 | 3.494867 | 3.204e-09
2018-04-11 05:52 | 305128.2 | 5280.0002 | 3 | 28 | 4.400032 | 0.1124954 | 0.7981463 | 8.39e-10 | 3.511691 | 3.204e-09
2018-04-11 05:54 | 305248.2 | 5400.0013 | 3 | 28 | 4.4001 | 0.1100197 | 0.8018606 | 8.39e-10 | 3.528034 | 3.204e-09
2018-04-11 05:56 | 305368.2 | 5520.0018 | 3 | 28 | 4.400074 | 0.1070747 | 0.805478 | 8.39e-10 | 3.543952 | 3.204e-09
2018-04-11 05:58 | 305488.2 | 5640.0006 | 3 | 28 | 4.400095 | 0.1044731 | 0.8090009 | 8.39e-10 | 3.559452 | 3.204e-09
2018-04-11 06:00 | 305608.2 | 5760.0004 | 3 | 28 | 4.400007 | 0.1018143 | 0.8124341 | 8.39e-10 | 3.574559 | 3.204e-09
2018-04-11 06:02 | 305728.2 | 5880.0007 | 3 | 28 | 4.400064 | 0.0996685 | 0.8157995 | 8.39e-10 | 3.589367 | 3.204e-09
2018-04-11 06:04 | 305848.2 | 6000.0013 | 3 | 28 | 4.400113 | 0.09734726 | 0.819077 | 8.39e-10 | 3.603788 | 3.204e-09
2018-04-11 06:06 | 305968.2 | 6120.0022 | 3 | 28 | 4.400046 | 0.0948143 | 0.8222892 | 8.39e-10 | 3.617922 | 3.204e-09
2018-04-11 06:08 | 306088.2 | 6240.001 | 3 | 28 | 4.400102 | 0.09333229 | 0.8254249 | 8.39e-10 | 3.631719 | 3.204e-09
2018-04-11 06:10 | 306208.2 | 6360.0007 | 3 | 28 | 4.400071 | 0.09075356 | 0.8284966 | 8.39e-10 | 3.645235 | 3.204e-09
2018-04-11 06:12 | 306328.2 | 6480.001 | 3 | 28 | 4.400116 | 0.08928108 | 0.8315025 | 8.39e-10 | 3.658461 | 3.204e-09
2018-04-11 06:14 | 306448.2 | 6600.0022 | 3 | 28 | 4.400061 | 0.08705711 | 0.8344393 | 8.39e-10 | 3.671384 | 3.204e-09
2018-04-11 06:16 | 306568.2 | 6720.0018 | 3 | 28 | 4.400046 | 0.08555984 | 0.837321 | 8.39e-10 | 3.684063 | 3.204e-09
2018-04-11 06:18 | 306688.2 | 6840.0022 | 3 | 28 | 4.4 | 0.08346558 | 0.8401474 | 8.39e-10 | 3.696499 | 3.204e-09
2018-04-11 06:20 | 306808.2 | 6960.001 | 3 | 28 | 4.400024 | 0.08232307 | 0.8429158 | 8.39e-10 | 3.708681 | 3.204e-09
2018-04-11 06:22 | 306905 | 7056.8352 | 3 | 28 | 4.400108 | 0.08149529 | 0.8451223 | 8.39e-10 | 3.71839 | 3.204e-09
2018-04-11 06:24 | 307025 | 120.0013 | 4 | 28 | 4.378524 | 0 | 0.8451223 | 8.39e-10 | 3.71839 | 3.204e-09
2018-04-11 06:26 | 307145 | 240.0018 | 4 | 28 | 4.374127 | 0 | 0.8451223 | 8.39e-10 | 3.71839 | 3.204e-09
2018-04-11 06:27 | 307205 | 300.0038 | 4 | 28 | 4.37225 | 0 | 0.8451223 | 8.39e-10 | 3.71839 | 3.204e-09
2018-04-11 06:29 | 307325.1 | 120.0014 | 5 | 28 | 3.840779 | -2.282016 | 0.8451223 | 0.07605722 | 3.71839 | 0.2973022
2018-04-11 06:31 | 307445.1 | 240.0011 | 5 | 28 | 3.749129 | -2.28203 | 0.8451223 | 0.1521191 | 3.71839 | 0.585887
2018-04-11 06:33 | 307565.1 | 360.0023 | 5 | 28 | 3.666148 | -2.28206 | 0.8451223 | 0.2281822 | 3.71839 | 0.8678563
2018-04-11 06:35 | 307685.1 | 480.0007 | 5 | 28 | 3.588486 | -2.282106 | 0.8451223 | 0.3042421 | 3.71839 | 1.143725
2018-04-11 06:37 | 307805.1 | 600.0031 | 5 | 28 | 3.515627 | -2.282001 | 0.8451223 | 0.3803028 | 3.71839 | 1.413856
2018-04-11 06:39 | 307925.1 | 720 | 5 | 28 | 3.450622 | -2.282054 | 0.8451223 | 0.45636 | 3.71839 | 1.678718
2018-04-11 06:41 | 308045.1 | 840.0014 | 5 | 28 | 3.39357 | -2.281995 | 0.8451223 | 0.5324211 | 3.71839 | 1.938966
2018-04-11 06:43 | 308165.1 | 960.001 | 5 | 28 | 3.339283 | -2.282012 | 0.8451223 | 0.6084828 | 3.71839 | 2.195024
2018-04-11 06:45 | 308285.1 | 1080.0006 | 5 | 28 | 3.278824 | -2.282068 | 0.8451223 | 0.6845465 | 3.71839 | 2.446819
2018-04-11 06:47 | 308405.1 | 1200.001 | 5 | 28 | 3.172942 | -2.282082 | 0.8451223 | 0.7606072 | 3.71839 | 2.692732
2018-04-11 06:48 | 308504.2 | 1299.1203 | 5 | 28 | 2.999989 | -2.281999 | 0.8451223 | 0.8234363 | 3.71839 | 2.887013
2018-04-11 06:50 | 308624.3 | 120.0012 | 6 | 28 | 3.787299 | 0 | 0.8451223 | 0.8234363 | 3.71839 | 2.887013
2018-04-11 06:52 | 308744.3 | 240 | 6 | 28 | 3.812433 | 0 | 0.8451223 | 0.8234363 | 3.71839 | 2.887013
2018-04-11 06:53 | 308804.3 | 300.0044 | 6 | 28 | 3.820098 | 0 | 0.8451223 | 0.8234363 | 3.71839 | 2.887013
2018-04-11 06:53 | 308804.3 | 0.0025 | 7 | 29 | 3.82013 | 0 | 0 | 0 | 0 | 0
2018-04-11 06:53 | 308804.8 | 0.3687 | 2 | 29 | 4.007779 | 1.297878 | 6.003356e-05 | 2.229e-09 | 0.0002367014 | 8.513e-09
2018-04-11 06:55 | 308924.8 | 120.0006 | 3 | 29 | 4.400315 | 2.305735 | 0.08533239 | 2.229e-09 | 0.3751819 | 8.513e-09
2018-04-11 06:57 | 309044.8 | 240.001 | 3 | 29 | 4.400303 | 2.006247 | 0.157092 | 2.229e-09 | 0.6909458 | 8.513e-09
2018-04-11 06:59 | 309164.8 | 360.0014 | 3 | 29 | 4.400274 | 1.756668 | 0.2196285 | 2.229e-09 | 0.9661249 | 8.513e-09
2018-04-11 07:01 | 309284.8 | 480.001 | 3 | 29 | 4.40025 | 1.553484 | 0.2747208 | 2.229e-09 | 1.208547 | 8.513e-09
2018-04-11 07:03 | 309404.8 | 600.0014 | 3 | 29 | 4.400304 | 1.371185 | 0.3234294 | 2.229e-09 | 1.422879 | 8.513e-09
2018-04-11 07:05 | 309524.8 | 720.0009 | 3 | 29 | 4.400283 | 1.204746 | 0.366306 | 2.229e-09 | 1.611548 | 8.513e-09
2018-04-11 07:07 | 309644.8 | 840.0015 | 3 | 29 | 4.400289 | 1.059107 | 0.4039581 | 2.229e-09 | 1.777227 | 8.513e-09
2018-04-11 07:09 | 309764.8 | 960.0034 | 3 | 29 | 4.400255 | 0.9357586 | 0.4371361 | 2.229e-09 | 1.92322 | 8.513e-09
2018-04-11 07:11 | 309884.8 | 1080.0014 | 3 | 29 | 4.400293 | 0.833437 | 0.4665631 | 2.229e-09 | 2.052706 | 8.513e-09
2018-04-11 07:13 | 310004.8 | 1200.0003 | 3 | 29 | 4.400241 | 0.7462406 | 0.492842 | 2.229e-09 | 2.16834 | 8.513e-09
2018-04-11 07:15 | 310124.8 | 1320.0003 | 3 | 29 | 4.400243 | 0.672039 | 0.5164467 | 2.229e-09 | 2.272206 | 8.513e-09
2018-04-11 07:17 | 310244.8 | 1440.001 | 3 | 29 | 4.400194 | 0.6067295 | 0.5377349 | 2.229e-09 | 2.36588 | 8.513e-09
2018-04-11 07:19 | 310364.8 | 1560.0014 | 3 | 29 | 4.400233 | 0.5501404 | 0.5569972 | 2.229e-09 | 2.450638 | 8.513e-09
2018-04-11 07:21 | 310484.8 | 1680.0002 | 3 | 29 | 4.400217 | 0.4996452 | 0.5744744 | 2.229e-09 | 2.527542 | 8.513e-09
2018-04-11 07:23 | 310604.8 | 1800.0014 | 3 | 29 | 4.400248 | 0.4556599 | 0.590381 | 2.229e-09 | 2.597535 | 8.513e-09
2018-04-11 07:25 | 310724.8 | 1920.0002 | 3 | 29 | 4.400223 | 0.4165382 | 0.604901 | 2.229e-09 | 2.661426 | 8.513e-09
2018-04-11 07:27 | 310844.8 | 2040.0006 | 3 | 29 | 4.400224 | 0.382164 | 0.6181945 | 2.229e-09 | 2.719921 | 8.513e-09
2018-04-11 07:29 | 310964.8 | 2160.0002 | 3 | 29 | 4.400181 | 0.3522663 | 0.630425 | 2.229e-09 | 2.773738 | 8.513e-09
2018-04-11 07:31 | 311084.8 | 2280.0014 | 3 | 29 | 4.400196 | 0.3264217 | 0.6417305 | 2.229e-09 | 2.823484 | 8.513e-09
2018-04-11 07:33 | 311204.8 | 2400.0002 | 3 | 29 | 4.400231 | 0.3038864 | 0.6522232 | 2.229e-09 | 2.869654 | 8.513e-09
2018-04-11 07:35 | 311324.8 | 2520.0013 | 3 | 29 | 4.400167 | 0.2839165 | 0.6620059 | 2.229e-09 | 2.9127 | 8.513e-09
2018-04-11 07:37 | 311444.8 | 2640.001 | 3 | 29 | 4.400262 | 0.266983 | 0.6711763 | 2.229e-09 | 2.953052 | 8.513e-09
2018-04-11 07:39 | 311564.8 | 2760.0014 | 3 | 29 | 4.40022 | 0.2514725 | 0.6797974 | 2.229e-09 | 2.990986 | 8.513e-09
2018-04-11 07:41 | 311684.8 | 2880.0003 | 3 | 29 | 4.400208 | 0.2377567 | 0.6879393 | 2.229e-09 | 3.026812 | 8.513e-09
2018-04-11 07:43 | 311804.8 | 3000.0014 | 3 | 29 | 4.400134 | 0.2252007 | 0.6956514 | 2.229e-09 | 3.060746 | 8.513e-09
2018-04-11 07:45 | 311924.8 | 3120.0004 | 3 | 29 | 4.400174 | 0.2144661 | 0.7029821 | 2.229e-09 | 3.093003 | 8.513e-09
2018-04-11 07:47 | 312044.8 | 3240.0015 | 3 | 29 | 4.400221 | 0.2049103 | 0.7099637 | 2.229e-09 | 3.123723 | 8.513e-09
2018-04-11 07:49 | 312164.8 | 3360.0003 | 3 | 29 | 4.400142 | 0.1956882 | 0.7166268 | 2.229e-09 | 3.153042 | 8.513e-09
2018-04-11 07:51 | 312284.8 | 3480.0031 | 3 | 29 | 4.400163 | 0.1872082 | 0.7230062 | 2.229e-09 | 3.181112 | 8.513e-09
2018-04-11 07:53 | 312404.8 | 3600.001 | 3 | 29 | 4.400186 | 0.1797867 | 0.7291154 | 2.229e-09 | 3.207994 | 8.513e-09
2018-04-11 07:55 | 312524.8 | 3720.0014 | 3 | 29 | 4.400121 | 0.1720409 | 0.7349845 | 2.229e-09 | 3.233819 | 8.513e-09
2018-04-11 07:57 | 312644.8 | 3840.0009 | 3 | 29 | 4.400146 | 0.1653481 | 0.7406118 | 2.229e-09 | 3.258579 | 8.513e-09
2018-04-11 07:59 | 312764.8 | 3960.0016 | 3 | 29 | 4.400188 | 0.1595306 | 0.7460272 | 2.229e-09 | 3.282408 | 8.513e-09
2018-04-11 08:01 | 312884.8 | 4080.0001 | 3 | 29 | 4.400167 | 0.1535492 | 0.7512385 | 2.229e-09 | 3.305338 | 8.513e-09
2018-04-11 08:03 | 313004.8 | 4200.0014 | 3 | 29 | 4.400046 | 0.1480865 | 0.7562678 | 2.229e-09 | 3.327468 | 8.513e-09
2018-04-11 08:05 | 313124.8 | 4320.001 | 3 | 29 | 4.400173 | 0.144001 | 0.7611343 | 2.229e-09 | 3.348881 | 8.513e-09
2018-04-11 08:07 | 313244.8 | 4440.0008 | 3 | 29 | 4.400137 | 0.1387711 | 0.7658479 | 2.229e-09 | 3.369622 | 8.513e-09
2018-04-11 08:09 | 313364.8 | 4560.001 | 3 | 29 | 4.400201 | 0.1347446 | 0.7704087 | 2.229e-09 | 3.38969 | 8.513e-09
2018-04-11 08:11 | 313484.8 | 4680.0006 | 3 | 29 | 4.40015 | 0.1299171 | 0.7748206 | 2.229e-09 | 3.409103 | 8.513e-09
2018-04-11 08:13 | 313604.8 | 4800.0003 | 3 | 29 | 4.400193 | 0.126894 | 0.7790958 | 2.229e-09 | 3.427915 | 8.513e-09
2018-04-11 08:15 | 313724.8 | 4920.0004 | 3 | 29 | 4.400055 | 0.1221981 | 0.7832556 | 2.229e-09 | 3.446218 | 8.513e-09
2018-04-11 08:17 | 313844.8 | 5040.0001 | 3 | 29 | 4.400177 | 0.1196098 | 0.7872946 | 2.229e-09 | 3.46399 | 8.513e-09
2018-04-11 08:19 | 313964.8 | 5160.0015 | 3 | 29 | 4.400112 | 0.1158161 | 0.79122 | 2.229e-09 | 3.481263 | 8.513e-09
2018-04-11 08:21 | 314084.8 | 5280.001 | 3 | 29 | 4.400111 | 0.1129379 | 0.7950426 | 2.229e-09 | 3.498083 | 8.513e-09
2018-04-11 08:23 | 314204.8 | 5400.0014 | 3 | 29 | 4.400122 | 0.1099949 | 0.7987658 | 2.229e-09 | 3.514466 | 8.513e-09
2018-04-11 08:25 | 314324.8 | 5520.001 | 3 | 29 | 4.40011 | 0.1070366 | 0.802389 | 2.229e-09 | 3.530408 | 8.513e-09
2018-04-11 08:27 | 314444.8 | 5640.0006 | 3 | 29 | 4.400159 | 0.1048012 | 0.8059182 | 2.229e-09 | 3.545937 | 8.513e-09
2018-04-11 08:29 | 314564.8 | 5760 | 3 | 29 | 4.400134 | 0.1021976 | 0.8093592 | 2.229e-09 | 3.561078 | 8.513e-09
2018-04-11 08:31 | 314684.8 | 5880.0015 | 3 | 29 | 4.400015 | 0.09931183 | 0.8127167 | 2.229e-09 | 3.575851 | 8.513e-09
2018-04-11 08:33 | 314804.8 | 6000.0001 | 3 | 29 | 4.400176 | 0.09773445 | 0.8160039 | 2.229e-09 | 3.590315 | 8.513e-09
2018-04-11 08:35 | 314924.8 | 6120.0005 | 3 | 29 | 4.400159 | 0.09523773 | 0.8192188 | 2.229e-09 | 3.604461 | 8.513e-09
2018-04-11 08:37 | 315044.8 | 6240.001 | 3 | 29 | 4.400199 | 0.0930481 | 0.8223486 | 2.229e-09 | 3.618233 | 8.513e-09
2018-04-11 08:39 | 315164.8 | 6360.0007 | 3 | 29 | 4.400137 | 0.09117126 | 0.8254083 | 2.229e-09 | 3.631696 | 8.513e-09
2018-04-11 08:41 | 315284.8 | 6480 | 3 | 29 | 4.400148 | 0.08926582 | 0.8284074 | 2.229e-09 | 3.644892 | 8.513e-09
2018-04-11 08:43 | 315404.8 | 6600.0014 | 3 | 29 | 4.400077 | 0.08703232 | 0.8313454 | 2.229e-09 | 3.65782 | 8.513e-09
2018-04-11 08:45 | 315524.8 | 6720.001 | 3 | 29 | 4.400117 | 0.08560944 | 0.8342299 | 2.229e-09 | 3.670512 | 8.513e-09
2018-04-11 08:47 | 315644.8 | 6840.0015 | 3 | 29 | 4.400159 | 0.08416557 | 0.837055 | 2.229e-09 | 3.682943 | 8.513e-09
2018-04-11 08:49 | 315764.8 | 6960.001 | 3 | 29 | 4.400119 | 0.08233452 | 0.8398271 | 2.229e-09 | 3.695141 | 8.513e-09
2018-04-11 08:50 | 315800.8 | 6996.037 | 3 | 29 | 4.400071 | 0.08149338 | 0.8406494 | 2.229e-09 | 3.698759 | 8.513e-09
2018-04-11 08:52 | 315920.8 | 120.0014 | 4 | 29 | 4.378226 | 0 | 0.8406494 | 2.229e-09 | 3.698759 | 8.513e-09
2018-04-11 08:54 | 316040.8 | 240.0018 | 4 | 29 | 4.37381 | 0 | 0.8406494 | 2.229e-09 | 3.698759 | 8.513e-09
2018-04-11 08:55 | 316100.8 | 300.0032 | 4 | 29 | 4.371911 | 0 | 0.8406494 | 2.229e-09 | 3.698759 | 8.513e-09
2018-04-11 08:57 | 316220.9 | 120.0014 | 5 | 29 | 3.835965 | -2.281997 | 0.8406494 | 0.07605606 | 3.698759 | 0.2969368
2018-04-11 08:59 | 316340.9 | 240.001 | 5 | 29 | 3.744462 | -2.281993 | 0.8406494 | 0.1521147 | 3.698759 | 0.5851469
2018-04-11 09:01 | 316460.9 | 360.0006 | 5 | 29 | 3.662006 | -2.282003 | 0.8406494 | 0.2281712 | 3.698759 | 0.8667566
2018-04-11 09:03 | 316580.9 | 480.0009 | 5 | 29 | 3.585176 | -2.282003 | 0.8406494 | 0.3042319 | 3.698759 | 1.142343
2018-04-11 09:05 | 316700.9 | 600.0022 | 5 | 29 | 3.513132 | -2.281999 | 0.8406494 | 0.3802955 | 3.698759 | 1.412268
2018-04-11 09:07 | 316820.9 | 720.0017 | 5 | 29 | 3.448691 | -2.282026 | 0.8406494 | 0.4563537 | 3.698759 | 1.676967
2018-04-11 09:09 | 316940.9 | 840.0006 | 5 | 29 | 3.391416 | -2.28202 | 0.8406494 | 0.5324173 | 3.698759 | 1.937077
2018-04-11 09:11 | 317060.9 | 960.0017 | 5 | 29 | 3.336678 | -2.282077 | 0.8406494 | 0.6084777 | 3.698759 | 2.192955
2018-04-11 09:13 | 317180.9 | 1080.0007 | 5 | 29 | 3.275018 | -2.282024 | 0.8406494 | 0.6845381 | 3.698759 | 2.444503
2018-04-11 09:15 | 317300.9 | 1200.0005 | 5 | 29 | 3.16732 | -2.281978 | 0.8406494 | 0.7605969 | 3.698759 | 2.690056
2018-04-11 09:17 | 317398.3 | 1297.3811 | 5 | 29 | 2.999999 | -2.282022 | 0.8406494 | 0.822319 | 3.698759 | 2.88069
2018-04-11 09:19 | 317518.4 | 120.0004 | 6 | 29 | 3.789362 | 0 | 0.8406494 | 0.822319 | 3.698759 | 2.88069
2018-04-11 09:21 | 317638.4 | 240.0016 | 6 | 29 | 3.814521 | 0 | 0.8406494 | 0.822319 | 3.698759 | 2.88069
2018-04-11 09:22 | 317698.4 | 300.0004 | 6 | 29 | 3.821995 | 0 | 0.8406494 | 0.822319 | 3.698759 | 2.88069
2018-04-11 09:22 | 317698.4 | 0.0048 | 7 | 30 | 3.822165 | 0 | 0 | 0 | 0 | 0
2018-04-11 09:22 | 317698.8 | 0.364 | 2 | 30 | 4.004646 | 1.248716 | 5.702041e-05 | 0 | 0.0002248443 | 0
2018-04-11 09:24 | 317818.8 | 120.0009 | 3 | 30 | 4.400295 | 2.283974 | 0.08446063 | 0 | 0.371385 | 0
2018-04-11 09:26 | 317938.8 | 240.0009 | 3 | 30 | 4.400328 | 1.990572 | 0.155613 | 0 | 0.6844771 | 0
2018-04-11 09:28 | 318058.8 | 360.0015 | 3 | 30 | 4.400325 | 1.744427 | 0.2176915 | 0 | 0.9576411 | 0
2018-04-11 09:30 | 318178.8 | 480.0003 | 3 | 30 | 4.400259 | 1.54373 | 0.2724051 | 0 | 1.198397 | 0
2018-04-11 09:32 | 318298.8 | 600.0006 | 3 | 30 | 4.400306 | 1.363937 | 0.3208214 | 0 | 1.411442 | 0
2018-04-11 09:34 | 318418.8 | 720.0028 | 3 | 30 | 4.400289 | 1.199062 | 0.3634796 | 0 | 1.599151 | 0
2018-04-11 09:36 | 318538.8 | 840.0015 | 3 | 30 | 4.400268 | 1.054411 | 0.4009694 | 0 | 1.764117 | 0
2018-04-11 09:38 | 318658.8 | 960.0011 | 3 | 30 | 4.400231 | 0.9327965 | 0.4340353 | 0 | 1.909616 | 0
2018-04-11 09:40 | 318778.8 | 1080.0007 | 3 | 30 | 4.400253 | 0.8314838 | 0.463392 | 0 | 2.038793 | 0
2018-04-11 09:42 | 318898.8 | 1200.0018 | 3 | 30 | 4.400291 | 0.746233 | 0.4896405 | 0 | 2.154292 | 0
2018-04-11 09:44 | 319018.8 | 1320.0015 | 3 | 30 | 4.400198 | 0.6718903 | 0.5132437 | 0 | 2.258152 | 0
2018-04-11 09:46 | 319138.8 | 1440.0019 | 3 | 30 | 4.400259 | 0.6086216 | 0.5345573 | 0 | 2.351938 | 0
2018-04-11 09:48 | 319258.8 | 1560.0015 | 3 | 30 | 4.400276 | 0.5523357 | 0.5538753 | 0 | 2.436941 | 0
2018-04-11 09:50 | 319378.8 | 1680.0019 | 3 | 30 | 4.400218 | 0.5024586 | 0.5714375 | 0 | 2.514219 | 0
2018-04-11 09:52 | 319498.8 | 1800.0015 | 3 | 30 | 4.400234 | 0.4587212 | 0.5874414 | 0 | 2.58464 | 0
2018-04-11 09:54 | 319618.8 | 1920.0011 | 3 | 30 | 4.400264 | 0.4200993 | 0.6020665 | 0 | 2.648994 | 0
2018-04-11 09:56 | 319738.8 | 2040.0007 | 3 | 30 | 4.400219 | 0.3853798 | 0.6154716 | 0 | 2.707979 | 0
2018-04-11 09:58 | 319858.8 | 2160.0011 | 3 | 30 | 4.400236 | 0.3556576 | 0.6278046 | 0 | 2.762247 | 0
2018-04-11 10:00 | 319978.8 | 2280.0008 | 3 | 30 | 4.400219 | 0.3300457 | 0.6392204 | 0 | 2.812479 | 0
2018-04-11 10:02 | 320098.8 | 2400.0019 | 3 | 30 | 4.400209 | 0.3071594 | 0.6498299 | 0 | 2.859163 | 0
2018-04-11 10:04 | 320218.8 | 2520.0008 | 3 | 30 | 4.400094 | 0.2869453 | 0.6597356 | 0 | 2.90275 | 0
2018-04-11 10:06 | 320338.8 | 2640.0011 | 3 | 30 | 4.400259 | 0.2704525 | 0.6690251 | 0 | 2.943626 | 0
2018-04-11 10:08 | 320458.8 | 2760.0008 | 3 | 30 | 4.400187 | 0.2548199 | 0.6777679 | 0 | 2.982096 | 0
2018-04-11 10:10 | 320578.8 | 2880.0013 | 3 | 30 | 4.400165 | 0.2407837 | 0.6860285 | 0 | 3.018444 | 0
2018-04-11 10:12 | 320698.8 | 3000.0001 | 3 | 30 | 4.400167 | 0.2285328 | 0.6938541 | 0 | 3.052878 | 0
2018-04-11 10:14 | 320818.8 | 3120.0011 | 3 | 30 | 4.400148 | 0.2174835 | 0.7012901 | 0 | 3.085598 | 0
2018-04-11 10:16 | 320938.8 | 3240.0015 | 3 | 30 | 4.400191 | 0.2079391 | 0.7083803 | 0 | 3.116796 | 0
2018-04-11 10:18 | 321058.8 | 3360.0003 | 3 | 30 | 4.400188 | 0.1986828 | 0.7151508 | 0 | 3.146588 | 0
2018-04-11 10:20 | 321178.8 | 3480.0024 | 3 | 30 | 4.400148 | 0.1901207 | 0.7216294 | 0 | 3.175095 | 0
2018-04-11 10:22 | 321298.8 | 3600.0003 | 3 | 30 | 4.400203 | 0.1825733 | 0.727839 | 0 | 3.202418 | 0
2018-04-11 10:24 | 321418.8 | 3720.0008 | 3 | 30 | 4.400171 | 0.1753368 | 0.7337976 | 0 | 3.228637 | 0
2018-04-11 10:26 | 321538.8 | 3840.0003 | 3 | 30 | 4.400206 | 0.1690083 | 0.7395294 | 0 | 3.253858 | 0
2018-04-11 10:28 | 321658.8 | 3960.001 | 3 | 30 | 4.400252 | 0.1631126 | 0.745052 | 0 | 3.278158 | 0
2018-04-11 10:30 | 321778.8 | 4080.0003 | 3 | 30 | 4.400177 | 0.1568851 | 0.7503665 | 0 | 3.301543 | 0
2018-04-11 10:32 | 321898.8 | 4200.0007 | 3 | 30 | 4.400127 | 0.1513367 | 0.7555044 | 0 | 3.32415 | 0
2018-04-11 10:34 | 322018.8 | 4320.0018 | 3 | 30 | 4.400046 | 0.1458244 | 0.7604695 | 0 | 3.345997 | 0
2018-04-11 10:36 | 322138.8 | 4440.0008 | 3 | 30 | 4.400122 | 0.1417255 | 0.7652736 | 0 | 3.367136 | 0
2018-04-11 10:38 | 322258.8 | 4560.0006 | 3 | 30 | 4.400133 | 0.1373577 | 0.7699292 | 0 | 3.387621 | 0
2018-04-11 10:40 | 322378.8 | 4680.0024 | 3 | 30 | 4.400206 | 0.1336632 | 0.7744441 | 0 | 3.407488 | 0
2018-04-11 10:42 | 322498.8 | 4800.0027 | 3 | 30 | 4.400118 | 0.1288319 | 0.7788168 | 0 | 3.426728 | 0
2018-04-11 10:44 | 322618.8 | 4920.0017 | 3 | 30 | 4.40015 | 0.1250935 | 0.7830513 | 0 | 3.44536 | 0
2018-04-11 10:46 | 322738.8 | 5040.0004 | 3 | 30 | 4.400044 | 0.1211491 | 0.7871548 | 0 | 3.463416 | 0
2018-04-11 10:48 | 322858.8 | 5160.0015 | 3 | 30 | 4.40014 | 0.1181297 | 0.7911537 | 0 | 3.481012 | 0
2018-04-11 10:50 | 322978.8 | 5280.0003 | 3 | 30 | 4.400137 | 0.115139 | 0.7950426 | 0 | 3.498124 | 0
2018-04-11 10:52 | 323098.8 | 5400.0015 | 3 | 30 | 4.400117 | 0.1121845 | 0.7988265 | 0 | 3.514773 | 0
2018-04-11 10:54 | 323218.8 | 5520.0011 | 3 | 30 | 4.400096 | 0.1093235 | 0.80252 | 0 | 3.531025 | 0
2018-04-11 10:56 | 323338.8 | 5640.0023 | 3 | 30 | 4.400213 | 0.1070976 | 0.8061236 | 0 | 3.546882 | 0
2018-04-11 10:58 | 323458.8 | 5760.0026 | 3 | 30 | 4.400062 | 0.1040726 | 0.809631 | 0 | 3.562315 | 0
2018-04-11 11:00 | 323578.8 | 5880.0008 | 3 | 30 | 4.400177 | 0.1022377 | 0.8130707 | 0 | 3.577449 | 0
2018-04-11 11:02 | 323698.8 | 6000.0012 | 3 | 30 | 4.400158 | 0.09979057 | 0.8164296 | 0 | 3.592229 | 0
2018-04-11 11:04 | 323818.8 | 6120.0008 | 3 | 30 | 4.400185 | 0.09781837 | 0.8197179 | 0 | 3.606698 | 0
2018-04-11 11:06 | 323938.8 | 6240.0011 | 3 | 30 | 4.400107 | 0.09531784 | 0.8229342 | 0 | 3.62085 | 0
2018-04-11 11:08 | 324058.8 | 6360.0008 | 3 | 30 | 4.400055 | 0.09306717 | 0.8260823 | 0 | 3.634702 | 0
2018-04-11 11:10 | 324178.8 | 6480.0003 | 3 | 30 | 4.40012 | 0.09158325 | 0.8291598 | 0 | 3.648244 | 0
2018-04-11 11:12 | 324298.8 | 6600.0008 | 3 | 30 | 4.400168 | 0.0900898 | 0.8321772 | 0 | 3.66152 | 0
2018-04-11 11:14 | 324418.8 | 6720.0003 | 3 | 30 | 4.400033 | 0.0874939 | 0.8351414 | 0 | 3.674564 | 0
2018-04-11 11:16 | 324538.8 | 6840.0007 | 3 | 30 | 4.400128 | 0.08635902 | 0.8380449 | 0 | 3.687339 | 0
2018-04-11 11:18 | 324658.8 | 6960.0018 | 3 | 30 | 4.40019 | 0.08496284 | 0.8409013 | 0 | 3.699908 | 0
2018-04-11 11:20 | 324778.8 | 7080.0008 | 3 | 30 | 4.400153 | 0.08348083 | 0.8436976 | 0 | 3.712212 | 0
2018-04-11 11:21 | 324896.7 | 7197.88 | 3 | 30 | 4.40011 | 0.0814991 | 0.8464023 | 0 | 3.724113 | 0
2018-04-11 11:24 | 325016.8 | 120.002 | 4 | 30 | 4.378126 | 0 | 0.8464023 | 0 | 3.724113 | 0
2018-04-11 11:26 | 325136.8 | 240.0016 | 4 | 30 | 4.373709 | 0 | 0.8464023 | 0 | 3.724113 | 0
2018-04-11 11:27 | 325196.8 | 300.0029 | 4 | 30 | 4.371789 | 0 | 0.8464023 | 0 | 3.724113 | 0
2018-04-11 11:29 | 325316.9 | 120.002 | 5 | 30 | 3.832097 | -2.281957 | 0.8464023 | 0.07605437 | 3.724113 | 0.2966591
2018-04-11 11:31 | 325436.9 | 240.0017 | 5 | 30 | 3.739953 | -2.281993 | 0.8464023 | 0.1521141 | 3.724113 | 0.5845545
2018-04-11 11:33 | 325556.9 | 360.002 | 5 | 30 | 3.656871 | -2.281984 | 0.8464023 | 0.228171 | 3.724113 | 0.8657968
2018-04-11 11:35 | 325676.9 | 480.0024 | 5 | 30 | 3.579313 | -2.281957 | 0.8464023 | 0.3042324 | 3.724113 | 1.140969
2018-04-11 11:37 | 325796.9 | 600.0004 | 5 | 30 | 3.506521 | -2.282005 | 0.8464023 | 0.3802902 | 3.724113 | 1.410396
2018-04-11 11:39 | 325916.9 | 720.0016 | 5 | 30 | 3.441059 | -2.282003 | 0.8464023 | 0.4563468 | 3.724113 | 1.674546
2018-04-11 11:41 | 326036.9 | 840.0019 | 5 | 30 | 3.382677 | -2.281988 | 0.8464023 | 0.5324056 | 3.724113 | 1.934017
2018-04-11 11:43 | 326156.9 | 960.0023 | 5 | 30 | 3.326086 | -2.281997 | 0.8464023 | 0.6084638 | 3.724113 | 2.189157
2018-04-11 11:45 | 326276.9 | 1080.0019 | 5 | 30 | 3.260647 | -2.282007 | 0.8464023 | 0.6845175 | 3.724113 | 2.439761
2018-04-11 11:47 | 326396.9 | 1200.0007 | 5 | 30 | 3.139781 | -2.282028 | 0.8464023 | 0.7605702 | 3.724113 | 2.683779
2018-04-11 11:48 | 326476.4 | 1279.4941 | 5 | 30 | 2.999994 | -2.28202 | 0.8464023 | 0.8109583 | 3.724113 | 2.838604
2018-04-11 11:50 | 326596.4 | 120.0013 | 6 | 30 | 3.791601 | 0 | 0.8464023 | 0.8109583 | 3.724113 | 2.838604
2018-04-11 11:52 | 326716.4 | 240.0008 | 6 | 30 | 3.816638 | 0 | 0.8464023 | 0.8109583 | 3.724113 | 2.838604
2018-04-11 11:53 | 326776.4 | 300.003 | 6 | 30 | 3.824121 | 0 | 0.8464023 | 0.8109583 | 3.724113 | 2.838604
2018-04-11 11:53 | 326776.4244 | 0.0024 | 7 | 31 | 3.824199 | 0 | 0 | 0 | 0 | 0
2018-04-11 11:53 | 326776.9 | 0.3536 | 2 | 31 | 4.005834 | 1.224482 | 5.417102e-05 | 7.96e-10 | 0.0002136221 | 3.045e-09
2018-04-11 11:55 | 326896.9 | 120.0007 | 3 | 31 | 4.400286 | 2.241705 | 0.08298352 | 7.96e-10 | 0.3649309 | 3.045e-09
2018-04-11 11:57 | 327016.9 | 240.0019 | 3 | 31 | 4.400295 | 1.953289 | 0.1528318 | 7.96e-10 | 0.6722845 | 3.045e-09
2018-04-11 11:59 | 327136.9 | 360.0022 | 3 | 31 | 4.400307 | 1.712458 | 0.2137619 | 7.96e-10 | 0.9403949 | 3.045e-09
2018-04-11 12:01 | 327256.9 | 480.001 | 3 | 31 | 4.400288 | 1.515341 | 0.267472 | 7.96e-10 | 1.176735 | 3.045e-09
2018-04-11 12:03 | 327376.9 | 600.0006 | 3 | 31 | 4.40026 | 1.338043 | 0.3149876 | 7.96e-10 | 1.385817 | 3.045e-09
2018-04-11 12:05 | 327496.9 | 720.0001 | 3 | 31 | 4.400298 | 1.176821 | 0.3568503 | 7.96e-10 | 1.570025 | 3.045e-09
2018-04-11 12:07 | 327616.9 | 840.0021 | 3 | 31 | 4.400266 | 1.035421 | 0.393648 | 7.96e-10 | 1.731944 | 3.045e-09
2018-04-11 12:09 | 327736.9 | 960.0002 | 3 | 31 | 4.400198 | 0.9165802 | 0.426127 | 7.96e-10 | 1.874861 | 3.045e-09
2018-04-11 12:11 | 327856.9 | 1080.0007 | 3 | 31 | 4.40027 | 0.8184013 | 0.4550031 | 7.96e-10 | 2.001923 | 3.045e-09
2018-04-11 12:13 | 327976.9 | 1200.0002 | 3 | 31 | 4.400229 | 0.7345505 | 0.4808504 | 7.96e-10 | 2.115658 | 3.045e-09
2018-04-11 12:15 | 328096.9 | 1320.0023 | 3 | 31 | 4.400243 | 0.6624832 | 0.5041049 | 7.96e-10 | 2.217983 | 3.045e-09
2018-04-11 12:17 | 328216.9 | 1440.0018 | 3 | 31 | 4.400234 | 0.5990524 | 0.5251102 | 7.96e-10 | 2.310412 | 3.045e-09
2018-04-11 12:19 | 328336.9 | 1560.0015 | 3 | 31 | 4.400301 | 0.543829 | 0.5441318 | 7.96e-10 | 2.394111 | 3.045e-09
2018-04-11 12:21 | 328456.9 | 1680.0027 | 3 | 31 | 4.400245 | 0.4946041 | 0.5614117 | 7.96e-10 | 2.470147 | 3.045e-09
2018-04-11 12:23 | 328576.9 | 1800.0014 | 3 | 31 | 4.400244 | 0.4515457 | 0.5771568 | 7.96e-10 | 2.539429 | 3.045e-09
2018-04-11 12:25 | 328696.9 | 1920.0002 | 3 | 31 | 4.40023 | 0.413578 | 0.5915599 | 7.96e-10 | 2.602806 | 3.045e-09
2018-04-11 12:27 | 328816.9 | 2040.0022 | 3 | 31 | 4.40014 | 0.379549 | 0.6047723 | 7.96e-10 | 2.660943 | 3.045e-09
2018-04-11 12:29 | 328936.9 | 2160.0002 | 3 | 31 | 4.400238 | 0.3509712 | 0.6169464 | 7.96e-10 | 2.714512 | 3.045e-09
2018-04-11 12:31 | 329056.9 | 2280.0014 | 3 | 31 | 4.400197 | 0.325182 | 0.628207 | 7.96e-10 | 2.764061 | 3.045e-09
2018-04-11 12:33 | 329176.9 | 2400.0018 | 3 | 31 | 4.400171 | 0.3025417 | 0.6386605 | 7.96e-10 | 2.810059 | 3.045e-09
2018-04-11 12:35 | 329296.9 | 2520.0022 | 3 | 31 | 4.400227 | 0.2835865 | 0.6484225 | 7.96e-10 | 2.853013 | 3.045e-09
2018-04-11 12:37 | 329416.9 | 2640.0003 | 3 | 31 | 4.400236 | 0.2666416 | 0.6575739 | 7.96e-10 | 2.893281 | 3.045e-09
2018-04-11 12:39 | 329536.9 | 2760.0014 | 3 | 31 | 4.400131 | 0.2507305 | 0.6661913 | 7.96e-10 | 2.931199 | 3.045e-09
2018-04-11 12:41 | 329656.9 | 2880.0011 | 3 | 31 | 4.400226 | 0.2377987 | 0.6743283 | 7.96e-10 | 2.967003 | 3.045e-09
2018-04-11 12:43 | 329776.9 | 3000.0022 | 3 | 31 | 4.400198 | 0.2255478 | 0.6820402 | 7.96e-10 | 3.000937 | 3.045e-09
2018-04-11 12:45 | 329896.9 | 3120.0002 | 3 | 31 | 4.400176 | 0.2144241 | 0.6893655 | 7.96e-10 | 3.03317 | 3.045e-09
2018-04-11 12:47 | 330016.9 | 3240.0006 | 3 | 31 | 4.400136 | 0.2041874 | 0.6963475 | 7.96e-10 | 3.063892 | 3.045e-09
2018-04-11 12:49 | 330136.9 | 3360 | 3 | 31 | 4.400177 | 0.1953106 | 0.7030059 | 7.96e-10 | 3.09319 | 3.045e-09
2018-04-11 12:51 | 330256.9 | 3480.0022 | 3 | 31 | 4.400207 | 0.1872807 | 0.7093744 | 7.96e-10 | 3.121212 | 3.045e-09
2018-04-11 12:53 | 330376.9 | 3600.0011 | 3 | 31 | 4.400156 | 0.179163 | 0.7154763 | 7.96e-10 | 3.148062 | 3.045e-09
2018-04-11 12:55 | 330496.9 | 3720.0022 | 3 | 31 | 4.400066 | 0.1716995 | 0.7213323 | 7.96e-10 | 3.173829 | 3.045e-09
2018-04-11 12:57 | 330616.9 | 3840.0018 | 3 | 31 | 4.400147 | 0.1657238 | 0.7269623 | 7.96e-10 | 3.198602 | 3.045e-09
2018-04-11 12:59 | 330736.9 | 3960.0006 | 3 | 31 | 4.400229 | 0.1598816 | 0.7323796 | 7.96e-10 | 3.222439 | 3.045e-09
2018-04-11 13:01 | 330856.9 | 4080.0018 | 3 | 31 | 4.400089 | 0.153162 | 0.7375875 | 7.96e-10 | 3.245354 | 3.045e-09
2018-04-11 13:03 | 330976.9 | 4200.0013 | 3 | 31 | 4.400156 | 0.1488266 | 0.7426225 | 7.96e-10 | 3.267509 | 3.045e-09
2018-04-11 13:05 | 331096.9 | 4320.0018 | 3 | 31 | 4.400121 | 0.1432514 | 0.7474898 | 7.96e-10 | 3.288926 | 3.045e-09
2018-04-11 13:07 | 331216.9 | 4440.0006 | 3 | 31 | 4.400089 | 0.1384373 | 0.7521953 | 7.96e-10 | 3.309631 | 3.045e-09
2018-04-11 13:09 | 331336.9 | 4560.0001 | 3 | 31 | 4.400093 | 0.1340179 | 0.756746 | 7.96e-10 | 3.329654 | 3.045e-09
2018-04-11 13:11 | 331456.9 | 4680.0014 | 3 | 31 | 4.400181 | 0.1306801 | 0.7611622 | 7.96e-10 | 3.349086 | 3.045e-09
2018-04-11 13:13 | 331576.9 | 4800.0001 | 3 | 31 | 4.400156 | 0.1265697 | 0.7654464 | 7.96e-10 | 3.367937 | 3.045e-09
2018-04-11 13:15 | 331696.9 | 4920.0023 | 3 | 31 | 4.400121 | 0.1229267 | 0.769596 | 7.96e-10 | 3.386196 | 3.045e-09
2018-04-11 13:17 | 331816.9 | 5040.0011 | 3 | 31 | 4.400104 | 0.1192322 | 0.77363 | 7.96e-10 | 3.403946 | 3.045e-09
2018-04-11 13:19 | 331936.9 | 5160.0023 | 3 | 31 | 4.400068 | 0.1158943 | 0.7775486 | 7.96e-10 | 3.421189 | 3.045e-09
2018-04-11 13:21 | 332056.9 | 5280.0018 | 3 | 31 | 4.400105 | 0.1129208 | 0.7813643 | 7.96e-10 | 3.437978 | 3.045e-09
2018-04-11 13:23 | 332176.9 | 5400.0022 | 3 | 31 | 4.400117 | 0.1100502 | 0.7850864 | 7.96e-10 | 3.454356 | 3.045e-09
2018-04-11 13:25 | 332296.9 | 5520.0018 | 3 | 31 | 4.400099 | 0.1070557 | 0.7887068 | 7.96e-10 | 3.470286 | 3.045e-09
2018-04-11 13:27 | 332416.9 | 5640.0022 | 3 | 31 | 4.400117 | 0.1044788 | 0.7922348 | 7.96e-10 | 3.485809 | 3.045e-09
2018-04-11 13:29 | 332536.9 | 5760.0018 | 3 | 31 | 4.400113 | 0.101881 | 0.7956751 | 7.96e-10 | 3.500947 | 3.045e-09
2018-04-11 13:31 | 332656.9 | 5880.0014 | 3 | 31 | 4.400079 | 0.09936905 | 0.7990372 | 7.96e-10 | 3.515741 | 3.045e-09
2018-04-11 13:33 | 332776.9 | 6000.0018 | 3 | 31 | 4.400115 | 0.09736824 | 0.802312 | 7.96e-10 | 3.53015 | 3.045e-09
2018-04-11 13:35 | 332896.9 | 6120.0014 | 3 | 31 | 4.400088 | 0.09490967 | 0.8055196 | 7.96e-10 | 3.544264 | 3.045e-09
2018-04-11 13:37 | 333016.9 | 6240.0017 | 3 | 31 | 4.399981 | 0.09231186 | 0.8086566 | 7.96e-10 | 3.558067 | 3.045e-09
2018-04-11 13:39 | 333136.9 | 6360.0006 | 3 | 31 | 4.399957 | 0.0904007 | 0.8117206 | 7.96e-10 | 3.571549 | 3.045e-09
2018-04-11 13:41 | 333256.9 | 6480.0018 | 3 | 31 | 4.400076 | 0.08921242 | 0.8147208 | 7.96e-10 | 3.58475 | 3.045e-09
2018-04-11 13:43 | 333376.9 | 6600.0014 | 3 | 31 | 4.400156 | 0.08782005 | 0.8176659 | 7.96e-10 | 3.597709 | 3.045e-09
2018-04-11 13:45 | 333496.9 | 6720.0002 | 3 | 31 | 4.400121 | 0.08559418 | 0.8205494 | 7.96e-10 | 3.610397 | 3.045e-09
2018-04-11 13:47 | 333616.9 | 6840.0022 | 3 | 31 | 4.400123 | 0.08388329 | 0.8233785 | 7.96e-10 | 3.622845 | 3.045e-09
2018-04-11 13:49 | 333736.9 | 6960.0002 | 3 | 31 | 4.400092 | 0.08239174 | 0.8261421 | 7.96e-10 | 3.635005 | 3.045e-09
2018-04-11 13:49 | 333754.4 | 6977.5361 | 3 | 31 | 4.400002 | 0.08148766 | 0.8265425 | 7.96e-10 | 3.636767 | 3.045e-09
2018-04-11 13:51 | 333874.5 | 120.0002 | 4 | 31 | 4.377789 | 0 | 0.8265425 | 7.96e-10 | 3.636767 | 3.045e-09
2018-04-11 13:53 | 333994.5 | 239.9998 | 4 | 31 | 4.373329 | 0 | 0.8265425 | 7.96e-10 | 3.636767 | 3.045e-09
2018-04-11 13:54 | 334054.5 | 300.0043 | 4 | 31 | 4.371417 | 0 | 0.8265425 | 7.96e-10 | 3.636767 | 3.045e-09
2018-04-11 13:56 | 334174.6 | 120.0005 | 5 | 31 | 3.824655 | -2.281963 | 0.8265425 | 0.07605388 | 3.636767 | 0.2961589
2018-04-11 13:58 | 334294.6 | 240.0009 | 5 | 31 | 3.730952 | -2.281969 | 0.8265425 | 0.1521153 | 3.636767 | 0.5834334
2018-04-11 14:00 | 334414.6 | 360.0013 | 5 | 31 | 3.646526 | -2.282022 | 0.8265425 | 0.2281735 | 3.636767 | 0.8639473
2018-04-11 14:02 | 334534.6 | 480.0008 | 5 | 31 | 3.567502 | -2.281982 | 0.8265425 | 0.3042324 | 3.636767 | 1.138269
2018-04-11 14:04 | 334654.6 | 600.002 | 5 | 31 | 3.493126 | -2.282005 | 0.8265425 | 0.3802917 | 3.636767 | 1.406742
2018-04-11 14:06 | 334774.6 | 720.0015 | 5 | 31 | 3.4268 | -2.282005 | 0.8265425 | 0.4563504 | 3.636767 | 1.669849
2018-04-11 14:08 | 334894.6 | 840.0029 | 5 | 31 | 3.366885 | -2.282007 | 0.8265425 | 0.5324098 | 3.636767 | 1.928185
2018-04-11 14:10 | 335014.6 | 960 | 5 | 31 | 3.307891 | -2.282018 | 0.8265425 | 0.6084711 | 3.636767 | 2.182052
2018-04-11 14:12 | 335134.6 | 1080.0005 | 5 | 31 | 3.235313 | -2.28199 | 0.8265425 | 0.6845305 | 3.636767 | 2.43108
2018-04-11 14:14 | 335254.6 | 1200.0009 | 5 | 31 | 3.089883 | -2.282014 | 0.8265425 | 0.7605911 | 3.636767 | 2.672364
2018-04-11 14:15 | 335303.8 | 1249.2936 | 5 | 31 | 2.999995 | -2.282024 | 0.8265425 | 0.7918328 | 3.636767 | 2.767517
2018-04-11 14:17 | 335423.9 | 120.0011 | 6 | 31 | 3.794794 | 0 | 0.8265425 | 0.7918328 | 3.636767 | 2.767517
2018-04-11 14:19 | 335543.9 | 240.0022 | 6 | 31 | 3.819821 | 0 | 0.8265425 | 0.7918328 | 3.636767 | 2.767517
2018-04-11 14:20 | 335603.9 | 300.0042 | 6 | 31 | 3.827245 | 0 | 0.8265425 | 0.7918328 | 3.636767 | 2.767517
2018-04-11 14:20 | 335603.9 | 0.0025 | 7 | 32 | 3.827244 | 0 | 0 | 0 | 0 | 0
2018-04-11 14:20 | 335604.3 | 0.352 | 2 | 32 | 4.012417 | 1.224552 | 5.356657e-05 | 3.914e-09 | 0.0002115007 | 1.4979e-08
2018-04-11 14:22 | 335724.4 | 120.0023 | 3 | 32 | 4.400304 | 2.189205 | 0.08109759 | 3.914e-09 | 0.356679 | 1.4979e-08
2018-04-11 14:24 | 335844.4 | 240.001 | 3 | 32 | 4.400316 | 1.907822 | 0.1492979 | 3.914e-09 | 0.6567809 | 1.4979e-08
2018-04-11 14:26 | 335964.4 | 360.0014 | 3 | 32 | 4.400299 | 1.672157 | 0.2088005 | 3.914e-09 | 0.9186097 | 1.4979e-08
2018-04-11 14:28 | 336084.4 | 480.0002 | 3 | 32 | 4.400309 | 1.48102 | 0.2612723 | 3.914e-09 | 1.1495 | 1.4979e-08
2018-04-11 14:30 | 336204.4 | 600.0006 | 3 | 32 | 4.400304 | 1.308475 | 0.3077118 | 3.914e-09 | 1.353848 | 1.4979e-08
2018-04-11 14:32 | 336324.4 | 720.0018 | 3 | 32 | 4.400287 | 1.151812 | 0.3486697 | 3.914e-09 | 1.534073 | 1.4979e-08
2018-04-11 14:34 | 336444.4 | 840.0006 | 3 | 32 | 4.400284 | 1.015524 | 0.3847247 | 3.914e-09 | 1.692725 | 1.4979e-08
2018-04-11 14:36 | 336564.4 | 960.0018 | 3 | 32 | 4.40024 | 0.9001255 | 0.4165917 | 3.914e-09 | 1.832949 | 1.4979e-08
2018-04-11 14:38 | 336684.4 | 1080.0022 | 3 | 32 | 4.400219 | 0.803627 | 0.4449439 | 3.914e-09 | 1.957705 | 1.4979e-08
2018-04-11 14:40 | 336804.4 | 1200.0002 | 3 | 32 | 4.40027 | 0.7221737 | 0.4703346 | 3.914e-09 | 2.069431 | 1.4979e-08
2018-04-11 14:42 | 336924.4 | 1320.0006 | 3 | 32 | 4.400196 | 0.6514282 | 0.4932001 | 3.914e-09 | 2.170044 | 1.4979e-08
2018-04-11 14:44 | 337044.4 | 1440.0009 | 3 | 32 | 4.400257 | 0.589716 | 0.5138618 | 3.914e-09 | 2.260961 | 1.4979e-08
2018-04-11 14:46 | 337164.4 | 1560.0022 | 3 | 32 | 4.400256 | 0.5355682 | 0.5325885 | 3.914e-09 | 2.343363 | 1.4979e-08
2018-04-11 14:48 | 337284.4 | 1680.0002 | 3 | 32 | 4.400248 | 0.4870472 | 0.5496083 | 3.914e-09 | 2.418253 | 1.4979e-08
2018-04-11 14:50 | 337404.4 | 1800.0023 | 3 | 32 | 4.40026 | 0.4445515 | 0.5651116 | 3.914e-09 | 2.486471 | 1.4979e-08
2018-04-11 14:52 | 337524.4 | 1920.0002 | 3 | 32 | 4.400221 | 0.406826 | 0.5792819 | 3.914e-09 | 2.548824 | 1.4979e-08
2018-04-11 14:54 | 337644.4 | 2040.0013 | 3 | 32 | 4.400194 | 0.373745 | 0.5922778 | 3.914e-09 | 2.606009 | 1.4979e-08
2018-04-11 14:56 | 337764.4 | 2160.0002 | 3 | 32 | 4.400202 | 0.3451881 | 0.6042491 | 3.914e-09 | 2.658685 | 1.4979e-08
2018-04-11 14:58 | 337884.4 | 2280.0006 | 3 | 32 | 4.400157 | 0.3202019 | 0.6153299 | 3.914e-09 | 2.707443 | 1.4979e-08
2018-04-11 15:00 | 338004.4 | 2400.0026 | 3 | 32 | 4.400149 | 0.2978096 | 0.6256301 | 3.914e-09 | 2.752766 | 1.4979e-08
2018-04-11 15:02 | 338124.4 | 2520.0006 | 3 | 32 | 4.400176 | 0.2789421 | 0.6352456 | 3.914e-09 | 2.795076 | 1.4979e-08
2018-04-11 15:04 | 338244.4 | 2640.0018 | 3 | 32 | 4.400254 | 0.2625427 | 0.6442572 | 3.914e-09 | 2.834729 | 1.4979e-08
2018-04-11 15:06 | 338364.4 | 2760.0006 | 3 | 32 | 4.400206 | 0.2469788 | 0.6527285 | 3.914e-09 | 2.872004 | 1.4979e-08
2018-04-11 15:08 | 338484.4 | 2880.0026 | 3 | 32 | 4.400228 | 0.23349 | 0.6607273 | 3.914e-09 | 2.9072 | 1.4979e-08
2018-04-11 15:10 | 338604.4 | 3000.0022 | 3 | 32 | 4.400181 | 0.2211781 | 0.6682999 | 3.914e-09 | 2.940521 | 1.4979e-08
2018-04-11 15:12 | 338724.4 | 3120.0003 | 3 | 32 | 4.400168 | 0.2104168 | 0.675492 | 3.914e-09 | 2.972167 | 1.4979e-08
2018-04-11 15:14 | 338844.4 | 3240.0022 | 3 | 32 | 4.400205 | 0.2008724 | 0.6823348 | 3.914e-09 | 3.002277 | 1.4979e-08
2018-04-11 15:16 | 338964.4 | 3360.0018 | 3 | 32 | 4.400202 | 0.1918449 | 0.6888676 | 3.914e-09 | 3.031022 | 1.4979e-08
2018-04-11 15:18 | 339084.4 | 3480.0007 | 3 | 32 | 4.400178 | 0.1835403 | 0.6951131 | 3.914e-09 | 3.058504 | 1.4979e-08
2018-04-11 15:20 | 339204.4 | 3600.001 | 3 | 32 | 4.400077 | 0.175415 | 0.7010947 | 3.914e-09 | 3.084823 | 1.4979e-08
2018-04-11 15:22 | 339324.4 | 3720.0023 | 3 | 32 | 4.400178 | 0.1687202 | 0.7068316 | 3.914e-09 | 3.110066 | 1.4979e-08
2018-04-11 15:24 | 339444.4 | 3840.0002 | 3 | 32 | 4.400151 | 0.1619968 | 0.7123421 | 3.914e-09 | 3.134313 | 1.4979e-08
2018-04-11 15:26 | 339564.4 | 3960.0006 | 3 | 32 | 4.40018 | 0.1561642 | 0.7176387 | 3.914e-09 | 3.157619 | 1.4979e-08
2018-04-11 15:28 | 339684.4 | 4080.001 | 3 | 32 | 4.40012 | 0.150177 | 0.7227437 | 3.914e-09 | 3.180082 | 1.4979e-08
2018-04-11 15:30 | 339804.4 | 4200.0022 | 3 | 32 | 4.400178 | 0.1454792 | 0.727675 | 3.914e-09 | 3.201781 | 1.4979e-08
2018-04-11 15:32 | 339924.4 | 4320.0002 | 3 | 32 | 4.400188 | 0.1406422 | 0.732435 | 3.914e-09 | 3.222725 | 1.4979e-08
2018-04-11 15:34 | 340044.4 | 4440.0006 | 3 | 32 | 4.400109 | 0.1354942 | 0.7370335 | 3.914e-09 | 3.242959 | 1.4979e-08
2018-04-11 15:36 | 340164.4 | 4560.001 | 3 | 32 | 4.400118 | 0.1313725 | 0.741484 | 3.914e-09 | 3.262542 | 1.4979e-08
2018-04-11 15:38 | 340284.4 | 4680.0023 | 3 | 32 | 4.40017 | 0.1276512 | 0.7458 | 3.914e-09 | 3.281533 | 1.4979e-08
2018-04-11 15:40 | 340404.4 | 4800.0018 | 3 | 32 | 4.400144 | 0.1239262 | 0.7499831 | 3.914e-09 | 3.299939 | 1.4979e-08
2018-04-11 15:42 | 340524.4 | 4920.0006 | 3 | 32 | 4.400106 | 0.1199684 | 0.7540468 | 3.914e-09 | 3.31782 | 1.4979e-08
2018-04-11 15:44 | 340644.4 | 5040.001 | 3 | 32 | 4.400078 | 0.1162586 | 0.7579907 | 3.914e-09 | 3.335174 | 1.4979e-08
2018-04-11 15:46 | 340764.4 | 5160.0022 | 3 | 32 | 4.400078 | 0.1132603 | 0.7618262 | 3.914e-09 | 3.35205 | 1.4979e-08
2018-04-11 15:48 | 340884.4 | 5280.0002 | 3 | 32 | 4.400202 | 0.1108055 | 0.7655628 | 3.914e-09 | 3.368492 | 1.4979e-08
2018-04-11 15:50 | 341004.4 | 5400.0022 | 3 | 32 | 4.400014 | 0.1070805 | 0.7691913 | 3.914e-09 | 3.384458 | 1.4979e-08
2018-04-11 15:52 | 341124.4 | 5520.0002 | 3 | 32 | 4.400186 | 0.1051998 | 0.7727278 | 3.914e-09 | 3.400019 | 1.4979e-08
2018-04-11 15:54 | 341244.4 | 5640.0014 | 3 | 32 | 4.40002 | 0.1018677 | 0.776171 | 3.914e-09 | 3.415169 | 1.4979e-08
2018-04-11 15:56 | 341364.4 | 5760.0002 | 3 | 32 | 4.400123 | 0.1000614 | 0.7795352 | 3.914e-09 | 3.429972 | 1.4979e-08
2018-04-11 15:58 | 341484.4 | 5880.0014 | 3 | 32 | 4.40016 | 0.09779167 | 0.782824 | 3.914e-09 | 3.444443 | 1.4979e-08
2018-04-11 16:00 | 341604.4 | 6000.0003 | 3 | 32 | 4.400124 | 0.09524727 | 0.7860349 | 3.914e-09 | 3.458571 | 1.4979e-08
2018-04-11 16:02 | 341724.4 | 6120.0007 | 3 | 32 | 4.400034 | 0.09259033 | 0.7891667 | 3.914e-09 | 3.472352 | 1.4979e-08
2018-04-11 16:04 | 341844.4 | 6240.0002 | 3 | 32 | 4.400116 | 0.0907917 | 0.7922263 | 3.914e-09 | 3.485814 | 1.4979e-08
2018-04-11 16:06 | 341964.4 | 6360.0007 | 3 | 32 | 4.400031 | 0.08856773 | 0.7952173 | 3.914e-09 | 3.498975 | 1.4979e-08
2018-04-11 16:08 | 342084.4 | 6480.0018 | 3 | 32 | 4.40009 | 0.0871048 | 0.798142 | 3.914e-09 | 3.511844 | 1.4979e-08
2018-04-11 16:10 | 342204.4 | 6600.0022 | 3 | 32 | 4.399992 | 0.08457947 | 0.8010104 | 3.914e-09 | 3.524465 | 1.4979e-08
2018-04-11 16:12 | 342324.4 | 6720.0002 | 3 | 32 | 4.400055 | 0.08302879 | 0.8038201 | 3.914e-09 | 3.536828 | 1.4979e-08
2018-04-11 16:14 | 342442.9 | 6838.4795 | 3 | 32 | 4.400017 | 0.0814991 | 0.8065357 | 3.914e-09 | 3.548777 | 1.4979e-08
2018-04-11 16:16 | 342562.9 | 120.0009 | 4 | 32 | 4.377597 | 0 | 0.8065357 | 3.914e-09 | 3.548777 | 1.4979e-08
2018-04-11 16:18 | 342682.9 | 239.9999 | 4 | 32 | 4.373129 | 0 | 0.8065357 | 3.914e-09 | 3.548777 | 1.4979e-08
2018-04-11 16:19 | 342742.9 | 300.0035 | 4 | 32 | 4.371212 | 0 | 0.8065357 | 3.914e-09 | 3.548777 | 1.4979e-08
2018-04-11 16:21 | 342863 | 120.0013 | 5 | 32 | 3.818317 | -2.28198 | 0.8065357 | 0.07605905 | 3.548777 | 0.2957512
2018-04-11 16:23 | 342983 | 240.0017 | 5 | 32 | 3.723362 | -2.282018 | 0.8065357 | 0.1521173 | 3.548777 | 0.5824859
2018-04-11 16:25 | 343103 | 360.0021 | 5 | 32 | 3.637702 | -2.281969 | 0.8065357 | 0.2281739 | 3.548777 | 0.8623669
2018-04-11 16:27 | 343223 | 480.0009 | 5 | 32 | 3.557388 | -2.282018 | 0.8065357 | 0.3042271 | 3.548777 | 1.135948
2018-04-11 16:29 | 343343 | 600.0013 | 5 | 32 | 3.482107 | -2.282009 | 0.8065357 | 0.3802873 | 3.548777 | 1.403613
2018-04-11 16:31 | 343463 | 720.0025 | 5 | 32 | 3.41493 | -2.282016 | 0.8065357 | 0.4563442 | 3.548777 | 1.66584
2018-04-11 16:33 | 343583 | 840.0006 | 5 | 32 | 3.354068 | -2.281986 | 0.8065357 | 0.5324007 | 3.548777 | 1.923231
2018-04-11 16:35 | 343703 | 960.0017 | 5 | 32 | 3.292963 | -2.281984 | 0.8065357 | 0.6084605 | 3.548777 | 2.176047
2018-04-11 16:37 | 343823 | 1080.0021 | 5 | 32 | 3.212409 | -2.281967 | 0.8065357 | 0.6845201 | 3.548777 | 2.423709
2018-04-11 16:39 | 343943 | 1200.0016 | 5 | 32 | 3.047744 | -2.281986 | 0.8065357 | 0.7605825 | 3.548777 | 2.662527
2018-04-11 16:39 | 343968.9 | 1225.9013 | 5 | 32 | 2.999989 | -2.282045 | 0.8065357 | 0.777 | 3.548777 | 2.712173
2018-04-11 16:41 | 344088.9 | 120.0012 | 6 | 32 | 3.797555 | 0 | 0.8065357 | 0.777 | 3.548777 | 2.712173
2018-04-11 16:43 | 344208.9 | 240.0015 | 6 | 32 | 3.822589 | 0 | 0.8065357 | 0.777 | 3.548777 | 2.712173
2018-04-11 16:44 | 344268.9 | 300.0028 | 6 | 32 | 3.829928 | 0 | 0.8065357 | 0.777 | 3.548777 | 2.712173
2018-04-11 16:44 | 344268.9 | 0.0024 | 7 | 33 | 3.830152 | 0 | 0 | 0 | 0 | 0
2018-04-11 16:44 | 344269.4 | 0.3447 | 2 | 33 | 4.014268 | 1.200233 | 5.206006e-05 | 4.186e-09 | 0.000205716 | 1.6032e-08
2018-04-11 16:46 | 344389.4 | 120.0006 | 3 | 33 | 4.400304 | 2.148474 | 0.07960784 | 4.186e-09 | 0.3501543 | 1.6032e-08
2018-04-11 16:48 | 344509.4 | 240.0017 | 3 | 33 | 4.40027 | 1.8722 | 0.1465468 | 4.186e-09 | 0.6447057 | 1.6032e-08
2018-04-11 16:50 | 344629.4 | 360.0021 | 3 | 33 | 4.400259 | 1.641552 | 0.2049482 | 4.186e-09 | 0.9016883 | 1.6032e-08
2018-04-11 16:52 | 344749.4 | 480.0017 | 3 | 33 | 4.400308 | 1.45318 | 0.256441 | 4.186e-09 | 1.128271 | 1.6032e-08
2018-04-11 16:54 | 344869.4 | 600.0013 | 3 | 33 | 4.400233 | 1.283991 | 0.3020191 | 4.186e-09 | 1.328828 | 1.6032e-08
2018-04-11 16:56 | 344989.4 | 720.0017 | 3 | 33 | 4.40027 | 1.130808 | 0.3422196 | 4.186e-09 | 1.50572 | 1.6032e-08
2018-04-11 16:58 | 345109.4 | 840.0021 | 3 | 33 | 4.400246 | 0.9971027 | 0.3776201 | 4.186e-09 | 1.661492 | 1.6032e-08
2018-04-11 17:00 | 345229.4 | 960.0009 | 3 | 33 | 4.400316 | 0.884798 | 0.4089208 | 4.186e-09 | 1.799223 | 1.6032e-08
2018-04-11 17:02 | 345349.4 | 1080.0005 | 3 | 33 | 4.400207 | 0.790329 | 0.4367956 | 4.186e-09 | 1.921879 | 1.6032e-08
2018-04-11 17:04 | 345469.4 | 1200.0002 | 3 | 33 | 4.400273 | 0.7105293 | 0.4617803 | 4.186e-09 | 2.031818 | 1.6032e-08
2018-04-11 17:06 | 345589.4 | 1320.0013 | 3 | 33 | 4.400229 | 0.6407394 | 0.4842733 | 4.186e-09 | 2.130792 | 1.6032e-08
2018-04-11 17:08 | 345709.4 | 1440.0001 | 3 | 33 | 4.400181 | 0.5794678 | 0.5045934 | 4.186e-09 | 2.220206 | 1.6032e-08
2018-04-11 17:10 | 345829.4 | 1560.0021 | 3 | 33 | 4.40016 | 0.5265198 | 0.5230179 | 4.186e-09 | 2.301278 | 1.6032e-08
2018-04-11 17:12 | 345949.4 | 1680.0009 | 3 | 33 | 4.400209 | 0.4796638 | 0.5397735 | 4.186e-09 | 2.375005 | 1.6032e-08
2018-04-11 17:14 | 346069.4 | 1800.0006 | 3 | 33 | 4.400218 | 0.4379311 | 0.5550512 | 4.186e-09 | 2.442231 | 1.6032e-08
2018-04-11 17:16 | 346189.4 | 1920.0002 | 3 | 33 | 4.400178 | 0.4009991 | 0.5690197 | 4.186e-09 | 2.503695 | 1.6032e-08
2018-04-11 17:18 | 346309.4 | 2040.0022 | 3 | 33 | 4.400116 | 0.3685398 | 0.5818445 | 4.186e-09 | 2.560127 | 1.6032e-08
2018-04-11 17:20 | 346429.4 | 2160.0004 | 3 | 33 | 4.400265 | 0.341177 | 0.5936642 | 4.186e-09 | 2.612136 | 1.6032e-08
2018-04-11 17:22 | 346549.4 | 2280.0005 | 3 | 33 | 4.400248 | 0.3164406 | 0.6046054 | 4.186e-09 | 2.660279 | 1.6032e-08
2018-04-11 17:24 | 346669.4 | 2400 | 3 | 33 | 4.400229 | 0.2950649 | 0.6147773 | 4.186e-09 | 2.705038 | 1.6032e-08
2018-04-11 17:26 | 346789.4 | 2520.0022 | 3 | 33 | 4.400191 | 0.275835 | 0.6242744 | 4.186e-09 | 2.746827 | 1.6032e-08
2018-04-11 17:28 | 346909.4 | 2640.0009 | 3 | 33 | 4.400117 | 0.2587357 | 0.633182 | 4.186e-09 | 2.786022 | 1.6032e-08
2018-04-11 17:30 | 347029.4 | 2760.002 | 3 | 33 | 4.400179 | 0.24436 | 0.6415639 | 4.186e-09 | 2.822903 | 1.6032e-08
2018-04-11 17:32 | 347149.4 | 2880.0016 | 3 | 33 | 4.400158 | 0.2307911 | 0.6494814 | 4.186e-09 | 2.857742 | 1.6032e-08
2018-04-11 17:34 | 347269.4 | 3000.0021 | 3 | 33 | 4.400166 | 0.2189636 | 0.6569735 | 4.186e-09 | 2.890708 | 1.6032e-08
2018-04-11 17:36 | 347389.4 | 3120.0018 | 3 | 33 | 4.400217 | 0.2085953 | 0.6640916 | 4.186e-09 | 2.922029 | 1.6032e-08
2018-04-11 17:38 | 347509.4 | 3240.0021 | 3 | 33 | 4.400033 | 0.1975651 | 0.6708615 | 4.186e-09 | 2.951818 | 1.6032e-08
2018-04-11 17:40 | 347629.4 | 3360.0001 | 3 | 33 | 4.400096 | 0.1889801 | 0.677318 | 4.186e-09 | 2.980227 | 1.6032e-08
2018-04-11 17:42 | 347749.4 | 3480.0013 | 3 | 33 | 4.40017 | 0.1812859 | 0.6834896 | 4.186e-09 | 3.007383 | 1.6032e-08
2018-04-11 17:44 | 347869.4 | 3600.0001 | 3 | 33 | 4.400144 | 0.1735077 | 0.6893982 | 4.186e-09 | 3.033382 | 1.6032e-08
2018-04-11 17:46 | 347989.4 | 3720.0014 | 3 | 33 | 4.400074 | 0.16609 | 0.6950556 | 4.186e-09 | 3.058275 | 1.6032e-08
2018-04-11 17:48 | 348109.4 | 3840.0017 | 3 | 33 | 4.400033 | 0.1594849 | 0.7004929 | 4.186e-09 | 3.0822 | 1.6032e-08
2018-04-11 17:50 | 348229.4 | 3960.002 | 3 | 33 | 4.400117 | 0.1538982 | 0.7057226 | 4.186e-09 | 3.105211 | 1.6032e-08
2018-04-11 17:52 | 348349.4 | 4080.0007 | 3 | 33 | 4.400057 | 0.1480236 | 0.7107605 | 4.186e-09 | 3.127378 | 1.6032e-08
2018-04-11 17:54 | 348469.4 | 4200.002 | 3 | 33 | 4.400093 | 0.1432285 | 0.7156207 | 4.186e-09 | 3.148764 | 1.6032e-08
2018-04-11 17:56 | 348589.4 | 4320.0008 | 3 | 33 | 4.400212 | 0.1388092 | 0.7203121 | 4.186e-09 | 3.169406 | 1.6032e-08
2018-04-11 17:58 | 348709.4 | 4440.0012 | 3 | 33 | 4.400068 | 0.1336136 | 0.7248447 | 4.186e-09 | 3.18935 | 1.6032e-08
2018-04-11 18:00 | 348829.4 | 4560.0017 | 3 | 33 | 4.400048 | 0.1292171 | 0.7292323 | 4.186e-09 | 3.208656 | 1.6032e-08
2018-04-11 18:02 | 348949.4 | 4680.0029 | 3 | 33 | 4.400088 | 0.1254597 | 0.733478 | 4.186e-09 | 3.227338 | 1.6032e-08
2018-04-11 18:04 | 349069.4 | 4800.0009 | 3 | 33 | 4.400136 | 0.1218357 | 0.7376009 | 4.186e-09 | 3.245479 | 1.6032e-08
2018-04-11 18:06 | 349189.4 | 4920.0005 | 3 | 33 | 4.400046 | 0.1181469 | 0.7415978 | 4.186e-09 | 3.263066 | 1.6032e-08
2018-04-11 18:08 | 349309.4 | 5040.0001 | 3 | 33 | 4.400074 | 0.114769 | 0.7454806 | 4.186e-09 | 3.28015 | 1.6032e-08
2018-04-11 18:10 | 349429.4 | 5160.0021 | 3 | 33 | 4.400107 | 0.1118011 | 0.7492594 | 4.186e-09 | 3.296777 | 1.6032e-08
2018-04-11 18:12 | 349549.4 | 5280.0017 | 3 | 33 | 4.400135 | 0.1089878 | 0.7529353 | 4.186e-09 | 3.312952 | 1.6032e-08
2018-04-11 18:14 | 349669.4 | 5400.0021 | 3 | 33 | 4.400115 | 0.1059608 | 0.7565129 | 4.186e-09 | 3.328694 | 1.6032e-08
2018-04-11 18:16 | 349789.4 | 5520.0017 | 3 | 33 | 4.40008 | 0.1029491 | 0.7599972 | 4.186e-09 | 3.344025 | 1.6032e-08
2018-04-11 18:18 | 349909.4 | 5640.002 | 3 | 33 | 4.399992 | 0.09994698 | 0.7633876 | 4.186e-09 | 3.358943 | 1.6032e-08
2018-04-11 18:20 | 350029.4 | 5760.0018 | 3 | 33 | 4.400025 | 0.09764099 | 0.7666876 | 4.186e-09 | 3.373463 | 1.6032e-08
2018-04-11 18:22 | 350149.4 | 5880.0005 | 3 | 33 | 4.400044 | 0.095644 | 0.7699147 | 4.186e-09 | 3.387662 | 1.6032e-08
2018-04-11 18:24 | 350269.4 | 6000.0001 | 3 | 33 | 4.400062 | 0.09341431 | 0.7730709 | 4.186e-09 | 3.40155 | 1.6032e-08
2018-04-11 18:26 | 350389.4 | 6120.0021 | 3 | 33 | 4.400134 | 0.09194756 | 0.7761511 | 4.186e-09 | 3.415103 | 1.6032e-08
2018-04-11 18:28 | 350509.4 | 6240.0009 | 3 | 33 | 4.400096 | 0.08969688 | 0.7791633 | 4.186e-09 | 3.428357 | 1.6032e-08
2018-04-11 18:30 | 350629.4 | 6360.0014 | 3 | 33 | 4.399965 | 0.08708763 | 0.7821168 | 4.186e-09 | 3.441353 | 1.6032e-08
2018-04-11 18:32 | 350749.4 | 6480.0003 | 3 | 33 | 4.39999 | 0.08563805 | 0.7849979 | 4.186e-09 | 3.454029 | 1.6032e-08
2018-04-11 18:34 | 350869.4 | 6600.0021 | 3 | 33 | 4.399905 | 0.0831089 | 0.7878321 | 4.186e-09 | 3.4665 | 1.6032e-08
2018-04-11 18:36 | 350989.4 | 6720.0017 | 3 | 33 | 4.400065 | 0.08238029 | 0.790597 | 4.186e-09 | 3.478666 | 1.6032e-08
2018-04-11 18:37 | 351022.8 | 6753.3713 | 3 | 33 | 4.400009 | 0.08148956 | 0.7913584 | 4.186e-09 | 3.482016 | 1.6032e-08
2018-04-11 18:39 | 351142.8 | 120.0005 | 4 | 33 | 4.377384 | 0 | 0.7913584 | 4.186e-09 | 3.482016 | 1.6032e-08
2018-04-11 18:41 | 351262.8 | 240.0009 | 4 | 33 | 4.37291 | 0 | 0.7913584 | 4.186e-09 | 3.482016 | 1.6032e-08
2018-04-11 18:42 | 351322.8 | 300.0029 | 4 | 33 | 4.371003 | 0 | 0.7913584 | 4.186e-09 | 3.482016 | 1.6032e-08
2018-04-11 18:44 | 351442.9 | 120.0012 | 5 | 33 | 3.813839 | -2.281993 | 0.7913584 | 0.07605702 | 3.482016 | 0.2954261
2018-04-11 18:46 | 351562.9 | 240.001 | 5 | 33 | 3.718384 | -2.282007 | 0.7913584 | 0.1521177 | 3.482016 | 0.5818115
2018-04-11 18:48 | 351682.9 | 360.0022 | 5 | 33 | 3.632423 | -2.281986 | 0.7913584 | 0.2281775 | 3.482016 | 0.8613138
2018-04-11 18:50 | 351802.9 | 480.001 | 5 | 33 | 3.5523 | -2.282005 | 0.7913584 | 0.3042369 | 3.482016 | 1.134519
2018-04-11 18:52 | 351922.9 | 600.0007 | 5 | 33 | 3.477067 | -2.282026 | 0.7913584 | 0.3802959 | 3.482016 | 1.401798
2018-04-11 18:54 | 352042.9 | 720.0011 | 5 | 33 | 3.410068 | -2.281978 | 0.7913584 | 0.4563494 | 3.482016 | 1.663643
2018-04-11 18:56 | 352162.9 | 840.0023 | 5 | 33 | 3.34851 | -2.281965 | 0.7913584 | 0.5324094 | 3.482016 | 1.920655
2018-04-11 18:58 | 352282.9 | 960.0019 | 5 | 33 | 3.285675 | -2.281999 | 0.7913584 | 0.6084666 | 3.482016 | 2.17298
2018-04-11 19:00 | 352402.9 | 1080.0007 | 5 | 33 | 3.200751 | -2.281972 | 0.7913584 | 0.6845236 | 3.482016 | 2.419949
2018-04-11 19:02 | 352522.9 | 1200.0003 | 5 | 33 | 3.028405 | -2.28199 | 0.7913584 | 0.7605852 | 3.482016 | 2.657542
2018-04-11 19:02 | 352538.5 | 1215.6001 | 5 | 33 | 2.999996 | -2.281976 | 0.7913584 | 0.7704716 | 3.482016 | 2.687342
2018-04-11 19:04 | 352658.6 | 120.0014 | 6 | 33 | 3.799912 | 0 | 0.7913584 | 0.7704716 | 3.482016 | 2.687342
2018-04-11 19:06 | 352778.6 | 240.0002 | 6 | 33 | 3.825166 | 0 | 0.7913584 | 0.7704716 | 3.482016 | 2.687342
2018-04-11 19:07 | 352838.6 | 300.0038 | 6 | 33 | 3.832461 | 0 | 0.7913584 | 0.7704716 | 3.482016 | 2.687342
2018-04-11 19:07 | 352838.6 | 0.0024 | 7 | 34 | 3.832489 | 0 | 0 | 0 | 0 | 0
2018-04-11 19:07 | 352839 | 0.3375 | 2 | 34 | 4.014856 | 1.17569 | 4.931845e-05 | 0 | 0.0001948902 | 0
2018-04-11 19:09 | 352959 | 120.0006 | 3 | 34 | 4.400321 | 2.124649 | 0.07866256 | 0 | 0.3460114 | 0
2018-04-11 19:11 | 353079 | 240.0002 | 3 | 34 | 4.400298 | 1.853407 | 0.1448979 | 0 | 0.6374661 | 0
2018-04-11 19:13 | 353199 | 360.0013 | 3 | 34 | 4.400267 | 1.624832 | 0.2027091 | 0 | 0.8918524 | 0
2018-04-11 19:15 | 353319 | 480.0017 | 3 | 34 | 4.400259 | 1.438814 | 0.253693 | 0 | 1.116196 | 0
2018-04-11 19:17 | 353439 | 600.0006 | 3 | 34 | 4.40029 | 1.272024 | 0.2988268 | 0 | 1.314797 | 0
2018-04-11 19:19 | 353559 | 720.0017 | 3 | 34 | 4.400293 | 1.121626 | 0.3386679 | 0 | 1.490109 | 0
2018-04-11 19:21 | 353679 | 840.0022 | 3 | 34 | 4.400297 | 0.9895039 | 0.3737866 | 0 | 1.644641 | 0
2018-04-11 19:23 | 353799 | 960.0009 | 3 | 34 | 4.400236 | 0.8783569 | 0.4048518 | 0 | 1.781336 | 0
2018-04-11 19:25 | 353919 | 1080.0013 | 3 | 34 | 4.400325 | 0.7863483 | 0.4325478 | 0 | 1.903205 | 0
2018-04-11 19:27 | 354039 | 1200.0009 | 3 | 34 | 4.400256 | 0.7067699 | 0.4573827 | 0 | 2.012485 | 0
2018-04-11 19:29 | 354159 | 1320.0015 | 3 | 34 | 4.400259 | 0.6381168 | 0.4797643 | 0 | 2.110969 | 0
2018-04-11 19:31 | 354279 | 1440.0008 | 3 | 34 | 4.400216 | 0.5778904 | 0.5000045 | 0 | 2.200031 | 0
2018-04-11 19:33 | 354399 | 1560.002 | 3 | 34 | 4.400229 | 0.5242329 | 0.5183533 | 0 | 2.28077 | 0
2018-04-11 19:35 | 354519 | 1680.0001 | 3 | 34 | 4.400171 | 0.4768238 | 0.5350277 | 0 | 2.354141 | 0
2018-04-11 19:37 | 354639 | 1800.0021 | 3 | 34 | 4.400154 | 0.43573 | 0.5502306 | 0 | 2.421037 | 0
2018-04-11 19:39 | 354759 | 1920.0005 | 3 | 34 | 4.400219 | 0.3992748 | 0.5641347 | 0 | 2.482218 | 0
2018-04-11 19:41 | 354879 | 2040.002 | 3 | 34 | 4.400138 | 0.3668652 | 0.5768937 | 0 | 2.53836 | 0
2018-04-11 19:43 | 354999 | 2160.0009 | 3 | 34 | 4.400172 | 0.3388023 | 0.5886487 | 0 | 2.590084 | 0
2018-04-11 19:45 | 355119 | 2280.0014 | 3 | 34 | 4.400135 | 0.3140488 | 0.5995252 | 0 | 2.637942 | 0
2018-04-11 19:47 | 355239 | 2400.0018 | 3 | 34 | 4.400104 | 0.2923813 | 0.6096371 | 0 | 2.682436 | 0
2018-04-11 19:49 | 355359 | 2520.0013 | 3 | 34 | 4.400218 | 0.2739544 | 0.6190755 | 0 | 2.723967 | 0
2018-04-11 19:51 | 355479 | 2640.0006 | 3 | 34 | 4.400116 | 0.2566319 | 0.627915 | 0 | 2.762862 | 0
2018-04-11 19:53 | 355599 | 2760.0005 | 3 | 34 | 4.400216 | 0.242403 | 0.6362264 | 0 | 2.799434 | 0
2018-04-11 19:55 | 355719 | 2880.0001 | 3 | 34 | 4.400156 | 0.2289009 | 0.6440732 | 0 | 2.833961 | 0
2018-04-11 19:57 | 355839 | 3000.0021 | 3 | 34 | 4.40017 | 0.2167168 | 0.6514952 | 0 | 2.866619 | 0
2018-04-11 19:59 | 355959 | 3120.0018 | 3 | 34 | 4.400118 | 0.2056446 | 0.658537 | 0 | 2.897604 | 0
2018-04-11 20:01 | 356079 | 3240.0007 | 3 | 34 | 4.400181 | 0.196352 | 0.6652341 | 0 | 2.927073 | 0
2018-04-11 20:03 | 356199 | 3360.0018 | 3 | 34 | 4.400086 | 0.18647 | 0.6716064 | 0 | 2.955111 | 0
2018-04-11 20:05 | 356319 | 3480.0022 | 3 | 34 | 4.400199 | 0.1790543 | 0.6776985 | 0 | 2.981917 | 0
2018-04-11 20:07 | 356439 | 3600.001 | 3 | 34 | 4.400199 | 0.171524 | 0.6835307 | 0 | 3.00758 | 0
2018-04-11 20:09 | 356559 | 3720.0006 | 3 | 34 | 4.400127 | 0.1642075 | 0.6891208 | 0 | 3.032177 | 0
2018-04-11 20:11 | 356679 | 3840.0002 | 3 | 34 | 4.400198 | 0.1583786 | 0.6944922 | 0 | 3.055812 | 0
2018-04-11 20:13 | 356799 | 3960.0013 | 3 | 34 | 4.400133 | 0.152092 | 0.699663 | 0 | 3.078564 | 0
2018-04-11 20:15 | 356919 | 4080.0009 | 3 | 34 | 4.400183 | 0.1469402 | 0.7046359 | 0 | 3.100446 | 0
2018-04-11 20:17 | 357039 | 4200.0005 | 3 | 34 | 4.400066 | 0.1409721 | 0.7094294 | 0 | 3.121538 | 0
2018-04-11 20:19 | 357159 | 4320.0001 | 3 | 34 | 4.399984 | 0.1357651 | 0.7140533 | 0 | 3.141883 | 0
2018-04-11 20:21 | 357279 | 4440.0013 | 3 | 34 | 4.400097 | 0.1317978 | 0.718523 | 0 | 3.161551 | 0
2018-04-11 20:23 | 357399 | 4560.0003 | 3 | 34 | 4.400111 | 0.1277027 | 0.7228476 | 0 | 3.180579 | 0
2018-04-11 20:25 | 357519 | 4680.0005 | 3 | 34 | 4.400144 | 0.1239796 | 0.7270287 | 0 | 3.198976 | 0
2018-04-11 20:27 | 357639 | 4800.0007 | 3 | 34 | 4.400133 | 0.1199913 | 0.7310871 | 0 | 3.216834 | 0
2018-04-11 20:29 | 357759 | 4920.0006 | 3 | 34 | 4.400031 | 0.1159172 | 0.7350212 | 0 | 3.234144 | 0
2018-04-11 20:31 | 357879 | 5040.0002 | 3 | 34 | 4.400005 | 0.1125755 | 0.738839 | 0 | 3.250942 | 0
2018-04-11 20:33 | 357999 | 5160.0013 | 3 | 34 | 4.399989 | 0.109314 | 0.7425466 | 0 | 3.267256 | 0
2018-04-11 20:35 | 358119 | 5280.0001 | 3 | 34 | 4.399972 | 0.1059341 | 0.7461445 | 0 | 3.283087 | 0
2018-04-11 20:37 | 358239 | 5400.0021 | 3 | 34 | 4.400054 | 0.1037674 | 0.7496515 | 0 | 3.298518 | 0
2018-04-11 20:39 | 358359 | 5520.0001 | 3 | 34 | 4.400034 | 0.1007576 | 0.7530643 | 0 | 3.313534 | 0
2018-04-11 20:41 | 358479 | 5640.0021 | 3 | 34 | 4.400015 | 0.09825516 | 0.7563807 | 0 | 3.328127 | 0
2018-04-11 20:43 | 358599 | 5760.0003 | 3 | 34 | 4.400037 | 0.09600639 | 0.7596204 | 0 | 3.342382 | 0
2018-04-11 20:45 | 358719 | 5880.0004 | 3 | 34 | 4.400045 | 0.09373474 | 0.7627834 | 0 | 3.356299 | 0
2018-04-11 20:47 | 358839 | 6000.0009 | 3 | 34 | 4.400077 | 0.09120178 | 0.7658753 | 0 | 3.369903 | 0
2018-04-11 20:49 | 358959 | 6120.0021 | 3 | 34 | 4.400091 | 0.08932686 | 0.7688874 | 0 | 3.383157 | 0
2018-04-11 20:51 | 359079 | 6240.0017 | 3 | 34 | 4.399952 | 0.08677864 | 0.7718334 | 0 | 3.39612 | 0
2018-04-11 20:53 | 359199 | 6360.0006 | 3 | 34 | 4.400007 | 0.08536339 | 0.7747114 | 0 | 3.408783 | 0
2018-04-11 20:55 | 359319 | 6480.0002 | 3 | 34 | 4.400049 | 0.08385277 | 0.7775347 | 0 | 3.421205 | 0
2018-04-11 20:57 | 359439 | 6600.0013 | 3 | 34 | 4.399984 | 0.08195686 | 0.7802985 | 0 | 3.433366 | 0
2018-04-11 20:58 | 359491.1 | 6652.1198 | 3 | 34 | 4.400051 | 0.0814991 | 0.7814836 | 0 | 3.438581 | 0
2018-04-11 21:00 | 359611.1747 | 120.0005 | 4 | 34 | 4.37742 | 0 | 0.7814836 | 0 | 3.438581 | 0
2018-04-11 21:02 | 359731.1751 | 240.0009 | 4 | 34 | 4.372967 | 0 | 0.7814836 | 0 | 3.438581 | 0
2018-04-11 21:03 | 359791.1755 | 300.0013 | 4 | 34 | 4.371066 | 0 | 0.7814836 | 0 | 3.438581 | 0
2018-04-11 21:05 | 359911.3 | 120.0014 | 5 | 34 | 3.810551 | -2.282022 | 0.7814836 | 0.07605789 | 3.438581 | 0.2951851
2018-04-11 21:07 | 360031.3 | 240.0018 | 5 | 34 | 3.715423 | -2.282022 | 0.7814836 | 0.152117 | 3.438581 | 0.5813271
2018-04-11 21:09 | 360151.3 | 360.0006 | 5 | 34 | 3.629935 | -2.282001 | 0.7814836 | 0.2281768 | 3.438581 | 0.8606177
2018-04-11 21:11 | 360271.3 | 480.001 | 5 | 34 | 3.550532 | -2.282001 | 0.7814836 | 0.3042393 | 3.438581 | 1.13367
2018-04-11 21:13 | 360391.3 | 600.0022 | 5 | 34 | 3.476284 | -2.282058 | 0.7814836 | 0.3802993 | 3.438581 | 1.400859
2018-04-11 21:15 | 360511.3 | 720.001 | 5 | 34 | 3.409868 | -2.28203 | 0.7814836 | 0.45636 | 3.438581 | 1.662697
2018-04-11 21:17 | 360631.3 | 840.0014 | 5 | 34 | 3.348636 | -2.282014 | 0.7814836 | 0.5324209 | 3.438581 | 1.919712
2018-04-11 21:19 | 360751.3 | 960.0002 | 5 | 34 | 3.285469 | -2.282033 | 0.7814836 | 0.6084793 | 3.438581 | 2.172035
2018-04-11 21:21 | 360871.3 | 1080.0005 | 5 | 34 | 3.199868 | -2.28206 | 0.7814836 | 0.6845353 | 3.438581 | 2.418959
2018-04-11 21:23 | 360991.3 | 1200.0018 | 5 | 34 | 3.029567 | -2.28203 | 0.7814836 | 0.7605983 | 3.438581 | 2.656538
2018-04-11 21:23 | 361007.9 | 1216.5601 | 5 | 34 | 3 | -2.282012 | 0.7814836 | 0.7710937 | 3.438581 | 2.688179
2018-04-11 21:25 | 361127.9 | 120.0006 | 6 | 34 | 3.801412 | 0 | 0.7814836 | 0.7710937 | 3.438581 | 2.688179
2018-04-11 21:27 | 361247.9 | 240.001 | 6 | 34 | 3.826453 | 0 | 0.7814836 | 0.7710937 | 3.438581 | 2.688179
2018-04-11 21:28 | 361307.9 | 300.0022 | 6 | 34 | 3.833619 | 0 | 0.7814836 | 0.7710937 | 3.438581 | 2.688179
2018-04-11 21:28 | 361307.9 | 0.0023 | 7 | 35 | 3.833746 | 0 | 0 | 0 | 0 | 0
2018-04-11 21:28 | 361308.3 | 0.3305 | 2 | 35 | 4.009614 | 1.127035 | 4.67113e-05 | 1.079e-09 | 0.0001845252 | 4.136e-09
2018-04-11 21:30 | 361428.3 | 120 | 3 | 35 | 4.400295 | 2.116629 | 0.07827859 | 1.079e-09 | 0.3443316 | 4.136e-09
2018-04-11 21:32 | 361548.3 | 240.0019 | 3 | 35 | 4.400321 | 1.848312 | 0.1443102 | 1.079e-09 | 0.6348891 | 4.136e-09
2018-04-11 21:34 | 361668.3 | 360.0031 | 3 | 35 | 4.400312 | 1.621006 | 0.2019696 | 1.079e-09 | 0.8886064 | 4.136e-09
2018-04-11 21:36 | 361788.3 | 480.0019 | 3 | 35 | 4.400258 | 1.43486 | 0.2528168 | 1.079e-09 | 1.112347 | 4.136e-09
2018-04-11 21:38 | 361908.3 | 600 | 3 | 35 | 4.400271 | 1.268599 | 0.2978261 | 1.079e-09 | 1.3104 | 4.136e-09
2018-04-11 21:40 | 362028.3 | 720.0013 | 3 | 35 | 4.400227 | 1.117655 | 0.3375494 | 1.079e-09 | 1.485193 | 4.136e-09
2018-04-11 21:42 | 362148.3 | 840.0015 | 3 | 35 | 4.400223 | 0.9866524 | 0.3725627 | 1.079e-09 | 1.63926 | 4.136e-09
2018-04-11 21:44 | 362268.3 | 960.0019 | 3 | 35 | 4.40027 | 0.8764572 | 0.4035575 | 1.079e-09 | 1.775645 | 4.136e-09
2018-04-11 21:46 | 362388.3 | 1080.0007 | 3 | 35 | 4.400209 | 0.7839794 | 0.4311793 | 1.079e-09 | 1.897187 | 4.136e-09
2018-04-11 21:48 | 362508.3 | 1200.0019 | 3 | 35 | 4.400239 | 0.7056408 | 0.455965 | 1.079e-09 | 2.006249 | 4.136e-09
2018-04-11 21:50 | 362628.3 | 1320.0001 | 3 | 35 | 4.40012 | 0.6364975 | 0.478308 | 1.079e-09 | 2.104563 | 4.136e-09
2018-04-11 21:52 | 362748.3 | 1440.0019 | 3 | 35 | 4.400157 | 0.5768223 | 0.4985166 | 1.079e-09 | 2.193485 | 4.136e-09
2018-04-11 21:54 | 362868.3 | 1560.0004 | 3 | 35 | 4.400216 | 0.5245323 | 0.5168555 | 1.079e-09 | 2.274179 | 4.136e-09
2018-04-11 21:56 | 362988.3 | 1680.0012 | 3 | 35 | 4.400239 | 0.4784012 | 0.5335448 | 1.079e-09 | 2.347615 | 4.136e-09
2018-04-11 21:58 | 363108.3 | 1800.0023 | 3 | 35 | 4.400157 | 0.436842 | 0.5487728 | 1.079e-09 | 2.41462 | 4.136e-09
2018-04-11 22:00 | 363228.3 | 1920.0005 | 3 | 35 | 4.400111 | 0.4002247 | 0.5627137 | 1.079e-09 | 2.475963 | 4.136e-09
2018-04-11 22:02 | 363348.3 | 2040.0007 | 3 | 35 | 4.400081 | 0.3681812 | 0.5755236 | 1.079e-09 | 2.532328 | 4.136e-09
2018-04-11 22:04 | 363468.3 | 2160.0001 | 3 | 35 | 4.400127 | 0.3405285 | 0.5873336 | 1.079e-09 | 2.584294 | 4.136e-09
2018-04-11 22:06 | 363588.3 | 2280 | 3 | 35 | 4.400203 | 0.3167915 | 0.5982717 | 1.079e-09 | 2.632423 | 4.136e-09
2018-04-11 22:08 | 363708.3 | 2400.0004 | 3 | 35 | 4.400234 | 0.2952747 | 0.6084457 | 1.079e-09 | 2.67719 | 4.136e-09
2018-04-11 22:10 | 363828.3 | 2520.0015 | 3 | 35 | 4.400072 | 0.2754593 | 0.6179493 | 1.079e-09 | 2.719007 | 4.136e-09
2018-04-11 22:12 | 363948.3 | 2640.0012 | 3 | 35 | 4.400168 | 0.2591801 | 0.6268634 | 1.079e-09 | 2.75823 | 4.136e-09
2018-04-11 22:14 | 364068.3 | 2760.0024 | 3 | 35 | 4.40016 | 0.2444439 | 0.6352456 | 1.079e-09 | 2.795113 | 4.136e-09
2018-04-11 22:16 | 364188.3 | 2880.0012 | 3 | 35 | 4.400115 | 0.2307777 | 0.6431587 | 1.079e-09 | 2.829931 | 4.136e-09
2018-04-11 22:18 | 364308.3 | 3000.0023 | 3 | 35 | 4.400137 | 0.2189922 | 0.6506456 | 1.079e-09 | 2.862875 | 4.136e-09
2018-04-11 22:20 | 364428.3 | 3120.0003 | 3 | 35 | 4.399964 | 0.2071476 | 0.6577544 | 1.079e-09 | 2.894154 | 4.136e-09
2018-04-11 22:22 | 364548.3 | 3240.0007 | 3 | 35 | 4.400088 | 0.1983356 | 0.6645201 | 1.079e-09 | 2.923924 | 4.136e-09
2018-04-11 22:24 | 364668.3 | 3360.0003 | 3 | 35 | 4.400099 | 0.1897831 | 0.670978 | 1.079e-09 | 2.952339 | 4.136e-09
2018-04-11 22:26 | 364788.3 | 3480.0007 | 3 | 35 | 4.400081 | 0.1816425 | 0.6771549 | 1.079e-09 | 2.979518 | 4.136e-09
2018-04-11 22:28 | 364908.3 | 3600.0019 | 3 | 35 | 4.400005 | 0.1735744 | 0.6830738 | 1.079e-09 | 3.005561 | 4.136e-09
2018-04-11 22:30 | 365028.3 | 3720.0016 | 3 | 35 | 4.400052 | 0.1668434 | 0.6887483 | 1.079e-09 | 3.03053 | 4.136e-09
2018-04-11 22:32 | 365148.3 | 3840.0003 | 3 | 35 | 4.400023 | 0.1602192 | 0.6942001 | 1.079e-09 | 3.054518 | 4.136e-09
2018-04-11 22:34 | 365268.3 | 3960.0007 | 3 | 35 | 4.400019 | 0.1542683 | 0.6994426 | 1.079e-09 | 3.077585 | 4.136e-09
2018-04-11 22:36 | 365388.3 | 4080.0011 | 3 | 35 | 4.400015 | 0.1484547 | 0.7044927 | 1.079e-09 | 3.099806 | 4.136e-09
2018-04-11 22:38 | 365508.3 | 4200.0007 | 3 | 35 | 4.400054 | 0.1435833 | 0.7093646 | 1.079e-09 | 3.121242 | 4.136e-09
2018-04-11 22:40 | 365628.3 | 4320.0011 | 3 | 35 | 4.399977 | 0.1383801 | 0.7140588 | 1.079e-09 | 3.141897 | 4.136e-09
2018-04-11 22:42 | 365748.3 | 4440.0022 | 3 | 35 | 4.400046 | 0.1339836 | 0.7186038 | 1.079e-09 | 3.161895 | 4.136e-09
2018-04-11 22:44 | 365868.3 | 4560.0018 | 3 | 35 | 4.400046 | 0.1299095 | 0.7229958 | 1.079e-09 | 3.18122 | 4.136e-09
2018-04-11 22:46 | 365988.3 | 4680.0015 | 3 | 35 | 4.400005 | 0.1254559 | 0.7272608 | 1.079e-09 | 3.199986 | 4.136e-09
2018-04-11 22:48 | 366108.3 | 4800.0011 | 3 | 35 | 4.400025 | 0.1218319 | 0.7313861 | 1.079e-09 | 3.218138 | 4.136e-09
2018-04-11 22:50 | 366228.3 | 4920.0007 | 3 | 35 | 4.400066 | 0.1181316 | 0.7353925 | 1.079e-09 | 3.235766 | 4.136e-09
2018-04-11 22:52 | 366348.3 | 5040.0002 | 3 | 35 | 4.399957 | 0.1144047 | 0.7392654 | 1.079e-09 | 3.252807 | 4.136e-09
2018-04-11 22:54 | 366468.3 | 5160.0015 | 3 | 35 | 4.40006 | 0.1117668 | 0.7430397 | 1.079e-09 | 3.269414 | 4.136e-09
2018-04-11 22:56 | 366588.3 | 5280.0002 | 3 | 35 | 4.400077 | 0.1089325 | 0.7467161 | 1.079e-09 | 3.285591 | 4.136e-09
2018-04-11 22:58 | 366708.3 | 5400.0023 | 3 | 35 | 4.400012 | 0.1055679 | 0.7502917 | 1.079e-09 | 3.301323 | 4.136e-09
2018-04-11 23:00 | 366828.3 | 5520.0018 | 3 | 35 | 4.400091 | 0.1034031 | 0.7537736 | 1.079e-09 | 3.316644 | 4.136e-09
2018-04-11 23:02 | 366948.3 | 5640.0014 | 3 | 35 | 4.400013 | 0.1004009 | 0.7571676 | 1.079e-09 | 3.331577 | 4.136e-09
2018-04-11 23:04 | 367068.3 | 5760.0002 | 3 | 35 | 4.40011 | 0.09824562 | 0.7604851 | 1.079e-09 | 3.346175 | 4.136e-09
2018-04-11 23:06 | 367188.3 | 5880.0014 | 3 | 35 | 4.400039 | 0.09609795 | 0.7637161 | 1.079e-09 | 3.360391 | 4.136e-09
2018-04-11 23:08 | 367308.3 | 6000.0018 | 3 | 35 | 4.400027 | 0.09378433 | 0.7668688 | 1.079e-09 | 3.374263 | 4.136e-09
2018-04-11 23:10 | 367428.3 | 6120.0023 | 3 | 35 | 4.400015 | 0.0915699 | 0.7699609 | 1.079e-09 | 3.387869 | 4.136e-09
2018-04-11 23:12 | 367548.3 | 6240.002 | 3 | 35 | 4.400005 | 0.08972359 | 0.7729723 | 1.079e-09 | 3.401119 | 4.136e-09
2018-04-11 23:14 | 367668.3 | 6360.0023 | 3 | 35 | 4.400036 | 0.08787346 | 0.7759295 | 1.079e-09 | 3.41413 | 4.136e-09
2018-04-11 23:16 | 367788.3 | 6480.0003 | 3 | 35 | 4.400087 | 0.08632851 | 0.778818 | 1.079e-09 | 3.426839 | 4.136e-09
2018-04-11 23:18 | 367908.3 | 6600.0015 | 3 | 35 | 4.400015 | 0.08415413 | 0.7816572 | 1.079e-09 | 3.439332 | 4.136e-09
2018-04-11 23:20 | 368028.3 | 6720.002 | 3 | 35 | 4.400059 | 0.08265114 | 0.7844392 | 1.079e-09 | 3.451573 | 4.136e-09
2018-04-11 23:21 | 368060 | 6751.6465 | 3 | 35 | 4.399974 | 0.0814991 | 0.7851644 | 1.079e-09 | 3.454764 | 4.136e-09
2018-04-11 23:23 | 368180 | 120.0003 | 4 | 35 | 4.377185 | 0 | 0.7851644 | 1.079e-09 | 3.454764 | 4.136e-09
2018-04-11 23:25 | 368300 | 240.0015 | 4 | 35 | 4.372671 | 0 | 0.7851644 | 1.079e-09 | 3.454764 | 4.136e-09
2018-04-11 23:26 | 368360 | 300.0036 | 4 | 35 | 4.370759 | 0 | 0.7851644 | 1.079e-09 | 3.454764 | 4.136e-09
2018-04-11 23:28 | 368480.1 | 120.0022 | 5 | 35 | 3.808055 | -2.282066 | 0.7851644 | 0.07606048 | 3.454764 | 0.2950187
2018-04-11 23:30 | 368600.1 | 240.0002 | 5 | 35 | 3.712589 | -2.282022 | 0.7851644 | 0.1521201 | 3.454764 | 0.5809593
2018-04-11 23:32 | 368720.1 | 360.0013 | 5 | 35 | 3.627046 | -2.282052 | 0.7851644 | 0.2281788 | 3.454764 | 0.8600287
2018-04-11 23:34 | 368840.1 | 480.0009 | 5 | 35 | 3.547985 | -2.282007 | 0.7851644 | 0.3042377 | 3.454764 | 1.132864
2018-04-11 23:36 | 368960.1 | 600.0006 | 5 | 35 | 3.474379 | -2.282037 | 0.7851644 | 0.3802982 | 3.454764 | 1.399883
2018-04-11 23:38 | 369080.1 | 720.0003 | 5 | 35 | 3.408262 | -2.28199 | 0.7851644 | 0.4563591 | 3.454764 | 1.661582
2018-04-11 23:40 | 369200.1 | 840.0007 | 5 | 35 | 3.346409 | -2.282026 | 0.7851644 | 0.5324203 | 3.454764 | 1.918458
2018-04-11 23:42 | 369320.1 | 960.0003 | 5 | 35 | 3.282509 | -2.282016 | 0.7851644 | 0.608483 | 3.454764 | 2.170612
2018-04-11 23:44 | 369440.1 | 1080.0023 | 5 | 35 | 3.194532 | -2.282043 | 0.7851644 | 0.6845456 | 3.454764 | 2.417257
2018-04-11 23:46 | 369560.1 | 1200.0019 | 5 | 35 | 3.023057 | -2.282052 | 0.7851644 | 0.7606062 | 3.454764 | 2.654319
2018-04-11 23:46 | 369573.1 | 1213.0421 | 5 | 35 | 2.999992 | -2.28203 | 0.7851644 | 0.7688708 | 3.454764 | 2.679208
2018-04-11 23:48 | 369693.2 | 120.002 | 6 | 35 | 3.803165 | 0 | 0.7851644 | 0.7688708 | 3.454764 | 2.679208
2018-04-11 23:50 | 369813.2 | 240.0009 | 6 | 35 | 3.827967 | 0 | 0.7851644 | 0.7688708 | 3.454764 | 2.679208
2018-04-11 23:51 | 369873.2 | 300.0013 | 6 | 35 | 3.834999 | 0 | 0.7851644 | 0.7688708 | 3.454764 | 2.679208
2018-04-11 23:51 | 369873.2 | 0.0049 | 7 | 36 | 3.834938 | 0 | 0 | 0 | 0 | 0
2018-04-11 23:51 | 369873.6 | 0.3297 | 2 | 36 | 4.012324 | 1.126774 | 4.605197e-05 | 0 | 0.0001819946 | 0
2018-04-11 23:53 | 369993.6 | 120.0014 | 3 | 36 | 4.400255 | 2.099787 | 0.07763197 | 0 | 0.3414972 | 0
2018-04-11 23:55 | 370113.6 | 240.0018 | 3 | 36 | 4.400316 | 1.835463 | 0.1431844 | 0 | 0.6299466 | 0
2018-04-11 23:57 | 370233.6 | 360.0006 | 3 | 36 | 4.400287 | 1.609076 | 0.2004395 | 0 | 0.8818853 | 0
2018-04-11 23:59 | 370353.6 | 480.0003 | 3 | 36 | 4.40027 | 1.423969 | 0.2509055 | 0 | 1.10395 | 0
2018-04-12 00:01 | 370473.6 | 600.0014 | 3 | 36 | 4.400284 | 1.259809 | 0.2955839 | 0 | 1.300547 | 0
2018-04-12 00:03 | 370593.6 | 720.0002 | 3 | 36 | 4.400243 | 1.110598 | 0.3350345 | 0 | 1.47414 | 0
2018-04-12 00:05 | 370713.6 | 840.0006 | 3 | 36 | 4.400247 | 0.98036 | 0.3698303 | 0 | 1.627251 | 0
2018-04-12 00:07 | 370833.6 | 960.001 | 3 | 36 | 4.400268 | 0.8714428 | 0.4006419 | 0 | 1.76283 | 0
2018-04-12 00:09 | 370953.6 | 1080.0021 | 3 | 36 | 4.400183 | 0.779314 | 0.4281097 | 0 | 1.883695 | 0
2018-04-12 00:11 | 371073.6 | 1200.001 | 3 | 36 | 4.40025 | 0.701622 | 0.4527575 | 0 | 1.992151 | 0
2018-04-12 00:13 | 371193.6 | 1320.0015 | 3 | 36 | 4.400199 | 0.6335869 | 0.4749831 | 0 | 2.089949 | 0
2018-04-12 00:15 | 371313.6 | 1440.0005 | 3 | 36 | 4.400192 | 0.574194 | 0.4950909 | 0 | 2.178427 | 0
2018-04-12 00:17 | 371433.6 | 1560.0023 | 3 | 36 | 4.400253 | 0.5225449 | 0.5133461 | 0 | 2.258754 | 0
2018-04-12 00:19 | 371553.6 | 1680.0019 | 3 | 36 | 4.400137 | 0.475235 | 0.5299615 | 0 | 2.331866 | 0
2018-04-12 00:21 | 371673.6 | 1800.0015 | 3 | 36 | 4.400206 | 0.4349747 | 0.5451207 | 0 | 2.398568 | 0
2018-04-12 00:23 | 371793.6 | 1920.0009 | 3 | 36 | 4.400164 | 0.3991032 | 0.5590119 | 0 | 2.459693 | 0
2018-04-12 00:25 | 371913.6 | 2040.0014 | 3 | 36 | 4.400236 | 0.3681049 | 0.5717828 | 0 | 2.515887 | 0
2018-04-12 00:27 | 372033.6 | 2160.001 | 3 | 36 | 4.400216 | 0.3404465 | 0.5835719 | 0 | 2.567761 | 0
2018-04-12 00:29 | 372153.6 | 2280.0006 | 3 | 36 | 4.400157 | 0.3159943 | 0.5945002 | 0 | 2.615847 | 0
2018-04-12 00:31 | 372273.6 | 2400.0017 | 3 | 36 | 4.400157 | 0.2945995 | 0.6046749 | 0 | 2.660618 | 0
2018-04-12 00:33 | 372393.6 | 2520.0022 | 3 | 36 | 4.400036 | 0.2751369 | 0.614176 | 0 | 2.702425 | 0
2018-04-12 00:35 | 372513.6 | 2640.0018 | 3 | 36 | 4.400095 | 0.2588406 | 0.6230865 | 0 | 2.741632 | 0
2018-04-12 00:37 | 372633.6 | 2760.0014 | 3 | 36 | 4.400171 | 0.2445202 | 0.6314737 | 0 | 2.778537 | 0
2018-04-12 00:39 | 372753.6 | 2880.0002 | 3 | 36 | 4.400074 | 0.2307911 | 0.6393911 | 0 | 2.813375 | 0
2018-04-12 00:41 | 372873.6 | 3000.0006 | 3 | 36 | 4.40015 | 0.2193928 | 0.6468912 | 0 | 2.846376 | 0
2018-04-12 00:43 | 372993.6 | 3120.0003 | 3 | 36 | 4.400059 | 0.2079315 | 0.6540125 | 0 | 2.877711 | 0
2018-04-12 00:45 | 373113.6 | 3240.0006 | 3 | 36 | 4.400124 | 0.1982727 | 0.660793 | 0 | 2.907546 | 0
2018-04-12 00:47 | 373233.6 | 3360.0003 | 3 | 36 | 4.400139 | 0.1897125 | 0.6672512 | 0 | 2.935963 | 0
2018-04-12 00:49 | 373353.6 | 3480.0022 | 3 | 36 | 4.400211 | 0.1820488 | 0.6734301 | 0 | 2.963151 | 0
2018-04-12 00:51 | 373473.6 | 3600.001 | 3 | 36 | 4.400111 | 0.1739216 | 0.6793504 | 0 | 2.989201 | 0
2018-04-12 00:53 | 373593.6 | 3720.0014 | 3 | 36 | 4.400095 | 0.1668644 | 0.6850291 | 0 | 3.014187 | 0
2018-04-12 00:55 | 373713.6 | 3840.0001 | 3 | 36 | 4.400155 | 0.1608067 | 0.6904878 | 0 | 3.038207 | 0
2018-04-12 00:57 | 373833.6 | 3960.0006 | 3 | 36 | 4.400165 | 0.1546383 | 0.6957339 | 0 | 3.06129 | 0
2018-04-12 00:59 | 373953.6 | 4080.0002 | 3 | 36 | 4.40003 | 0.1482143 | 0.7007884 | 0 | 3.08353 | 0
2018-04-12 01:01 | 374073.6 | 4200.0021 | 3 | 36 | 4.400095 | 0.1436615 | 0.7056609 | 0 | 3.10497 | 0
2018-04-12 01:03 | 374193.6 | 4320.0003 | 3 | 36 | 4.400071 | 0.1387768 | 0.7103664 | 0 | 3.125674 | 0
2018-04-12 01:05 | 374313.6 | 4440.0006 | 3 | 36 | 4.400116 | 0.134428 | 0.7149152 | 0 | 3.145689 | 0
2018-04-12 01:07 | 374433.6 | 4560.001 | 3 | 36 | 4.40002 | 0.1295872 | 0.7193187 | 0 | 3.165065 | 0
2018-04-12 01:09 | 374553.6 | 4680.0015 | 3 | 36 | 4.400062 | 0.1258507 | 0.7235798 | 0 | 3.183814 | 0
2018-04-12 01:11 | 374673.6 | 4800.0019 | 3 | 36 | 4.40008 | 0.1222496 | 0.7277201 | 0 | 3.202032 | 0
2018-04-12 01:13 | 374793.6 | 4920.0005 | 3 | 36 | 4.400096 | 0.1188927 | 0.7317296 | 0 | 3.219674 | 0
2018-04-12 01:15 | 374913.6 | 5040.0002 | 3 | 36 | 4.400009 | 0.1147766 | 0.7356295 | 0 | 3.236834 | 0
2018-04-12 01:17 | 375033.6 | 5160.0013 | 3 | 36 | 4.400146 | 0.1126595 | 0.7394138 | 0 | 3.253485 | 0
2018-04-12 01:19 | 375153.6 | 5280.0001 | 3 | 36 | 4.399988 | 0.1089478 | 0.743095 | 0 | 3.269682 | 0
2018-04-12 01:21 | 375273.6 | 5400.0014 | 3 | 36 | 4.400088 | 0.1063595 | 0.7466874 | 0 | 3.285489 | 0
2018-04-12 01:23 | 375393.6 | 5520.0002 | 3 | 36 | 4.400025 | 0.103344 | 0.7501892 | 0 | 3.300897 | 0
2018-04-12 01:25 | 375513.6 | 5640.0006 | 3 | 36 | 4.400113 | 0.10116 | 0.7536032 | 0 | 3.315919 | 0
2018-04-12 01:27 | 375633.6 | 5760.0002 | 3 | 36 | 4.400117 | 0.09861946 | 0.7569325 | 0 | 3.330568 | 0
2018-04-12 01:29 | 375753.6 | 5880.0006 | 3 | 36 | 4.400149 | 0.09677315 | 0.7601813 | 0 | 3.344863 | 0
2018-04-12 01:31 | 375873.6 | 6000.0019 | 3 | 36 | 4.400093 | 0.09415627 | 0.7633545 | 0 | 3.358825 | 0
2018-04-12 01:33 | 375993.6 | 6120.0006 | 3 | 36 | 4.400144 | 0.09230042 | 0.7664531 | 0 | 3.372459 | 0
2018-04-12 01:35 | 376113.6 | 6240.0018 | 3 | 36 | 4.400117 | 0.090065 | 0.7694855 | 0 | 3.385803 | 0
2018-04-12 01:37 | 376233.6 | 6360.0006 | 3 | 36 | 4.40009 | 0.08815193 | 0.7724417 | 0 | 3.39881 | 0
2018-04-12 01:39 | 376353.6 | 6480.001 | 3 | 36 | 4.399971 | 0.08532143 | 0.7753312 | 0 | 3.411524 | 0
2018-04-12 01:41 | 376473.6 | 6600.0003 | 3 | 36 | 4.400034 | 0.08380508 | 0.7781669 | 0 | 3.424001 | 0
2018-04-12 01:43 | 376593.6 | 6720.0001 | 3 | 36 | 4.400002 | 0.0819912 | 0.7809401 | 0 | 3.436203 | 0
2018-04-12 01:44 | 376644.1 | 6770.4785 | 3 | 36 | 4.400033 | 0.0814991 | 0.7820912 | 0 | 3.441268 | 0
2018-04-12 01:46 | 376764.1 | 120.0003 | 4 | 36 | 4.377146 | 0 | 0.7820912 | 0 | 3.441268 | 0
2018-04-12 01:48 | 376884.1 | 240.0023 | 4 | 36 | 4.372685 | 0 | 0.7820912 | 0 | 3.441268 | 0
2018-04-12 01:49 | 376944.1 | 300.0019 | 4 | 36 | 4.370757 | 0 | 0.7820912 | 0 | 3.441268 | 0
2018-04-12 01:51 | 377064.3 | 120.0006 | 5 | 36 | 3.803944 | -2.281995 | 0.7820912 | 0.07605858 | 3.441268 | 0.2947273
2018-04-12 01:53 | 377184.3 | 240.0017 | 5 | 36 | 3.708257 | -2.282028 | 0.7820912 | 0.1521204 | 3.441268 | 0.5803527
2018-04-12 01:55 | 377304.3 | 360 | 5 | 36 | 3.622823 | -2.28206 | 0.7820912 | 0.2281787 | 3.441268 | 0.8590933
2018-04-12 01:57 | 377424.3 | 480.0001 | 5 | 36 | 3.543854 | -2.282022 | 0.7820912 | 0.3042391 | 3.441268 | 1.131613
2018-04-12 01:59 | 377544.3 | 600.0021 | 5 | 36 | 3.470253 | -2.281963 | 0.7820912 | 0.3802969 | 3.441268 | 1.39831
2018-04-12 02:01 | 377664.3 | 720.0009 | 5 | 36 | 3.403842 | -2.282026 | 0.7820912 | 0.4563535 | 3.441268 | 1.659676
2018-04-12 02:03 | 377784.3 | 840.0006 | 5 | 36 | 3.341673 | -2.28199 | 0.7820912 | 0.5324172 | 3.441268 | 1.916216
2018-04-12 02:05 | 377904.3 | 960.0001 | 5 | 36 | 3.276441 | -2.281974 | 0.7820912 | 0.6084735 | 3.441268 | 2.167941
2018-04-12 02:07 | 378024.3 | 1080.0013 | 5 | 36 | 3.184575 | -2.282005 | 0.7820912 | 0.6845343 | 3.441268 | 2.414
2018-04-12 02:09 | 378144.3 | 1200.0001 | 5 | 36 | 3.00849 | -2.282012 | 0.7820912 | 0.7605957 | 3.441268 | 2.650093
2018-04-12 02:09 | 378149.1 | 1204.8689 | 5 | 36 | 2.999984 | -2.281976 | 0.7820912 | 0.7636822 | 3.441268 | 2.659365
2018-04-12 02:11 | 378269.1 | 120.0022 | 6 | 36 | 3.804921 | 0 | 0.7820912 | 0.7636822 | 3.441268 | 2.659365
2018-04-12 02:13 | 378389.1 | 240.0018 | 6 | 36 | 3.829529 | 0 | 0.7820912 | 0.7636822 | 3.441268 | 2.659365
2018-04-12 02:14 | 378449.1 | 300.0029 | 6 | 36 | 3.836467 | 0 | 0.7820912 | 0.7636822 | 3.441268 | 2.659365
2018-04-12 02:14 | 378449.2 | 0.0046 | 7 | 37 | 3.836687 | 0 | 0 | 0 | 0 | 0
2018-04-12 02:14 | 378449.6 | 0.3256 | 2 | 37 | 4.01544 | 1.127047 | 4.43151e-05 | 1.491e-09 | 0.0001751345 | 5.721e-09
2018-04-12 02:16 | 378569.6 | 120.0006 | 3 | 37 | 4.400307 | 2.080568 | 0.07687275 | 1.491e-09 | 0.338165 | 5.721e-09
2018-04-12 02:18 | 378689.6 | 240.0018 | 3 | 37 | 4.400287 | 1.818239 | 0.1418294 | 1.491e-09 | 0.623993 | 5.721e-09
2018-04-12 02:20 | 378809.6 | 360.0014 | 3 | 37 | 4.400276 | 1.594418 | 0.1985548 | 1.491e-09 | 0.8736008 | 5.721e-09
2018-04-12 02:22 | 378929.6 | 480.0018 | 3 | 37 | 4.400202 | 1.41004 | 0.24856 | 1.491e-09 | 1.093637 | 5.721e-09
2018-04-12 02:24 | 379049.6 | 600.0014 | 3 | 37 | 4.400285 | 1.247343 | 0.2928043 | 1.491e-09 | 1.288324 | 5.721e-09
2018-04-12 02:26 | 379169.6 | 720.0002 | 3 | 37 | 4.400251 | 1.09973 | 0.3318719 | 1.491e-09 | 1.460232 | 5.721e-09
2018-04-12 02:28 | 379289.6 | 840.0014 | 3 | 37 | 4.400212 | 0.9717178 | 0.3663427 | 1.491e-09 | 1.611912 | 5.721e-09
2018-04-12 02:30 | 379409.6 | 960.0018 | 3 | 37 | 4.400209 | 0.8638229 | 0.3968911 | 1.491e-09 | 1.746332 | 5.721e-09
2018-04-12 02:32 | 379529.6 | 1080.0015 | 3 | 37 | 4.400281 | 0.7744751 | 0.424149 | 1.491e-09 | 1.866274 | 5.721e-09
2018-04-12 02:34 | 379649.6 | 1200.0018 | 3 | 37 | 4.400233 | 0.69697 | 0.4486341 | 1.491e-09 | 1.974014 | 5.721e-09
2018-04-12 02:36 | 379769.6 | 1320.0007 | 3 | 37 | 4.400118 | 0.6292877 | 0.4707193 | 1.491e-09 | 2.071194 | 5.721e-09
2018-04-12 02:38 | 379889.6 | 1440.0018 | 3 | 37 | 4.400219 | 0.5710373 | 0.4907067 | 1.491e-09 | 2.159142 | 5.721e-09
2018-04-12 02:40 | 380009.6 | 1560.0007 | 3 | 37 | 4.400217 | 0.5191708 | 0.5088525 | 1.491e-09 | 2.238987 | 5.721e-09
2018-04-12 02:42 | 380129.6 | 1680.0011 | 3 | 37 | 4.400224 | 0.4732666 | 0.5253732 | 1.491e-09 | 2.311682 | 5.721e-09
2018-04-12 02:44 | 380249.6 | 1800.0007 | 3 | 37 | 4.400191 | 0.4327526 | 0.5404567 | 1.491e-09 | 2.378052 | 5.721e-09
2018-04-12 02:46 | 380369.6 | 1920.0018 | 3 | 37 | 4.400211 | 0.39748 | 0.5542755 | 1.491e-09 | 2.438858 | 5.721e-09
2018-04-12 02:48 | 380489.6 | 2040.0022 | 3 | 37 | 4.400209 | 0.3663025 | 0.5669879 | 1.491e-09 | 2.494795 | 5.721e-09
2018-04-12 02:50 | 380609.6 | 2160.0001 | 3 | 37 | 4.400107 | 0.3386021 | 0.5787295 | 1.491e-09 | 2.54646 | 5.721e-09
2018-04-12 02:52 | 380729.6 | 2280.0022 | 3 | 37 | 4.40023 | 0.3153725 | 0.5896173 | 1.491e-09 | 2.594368 | 5.721e-09
2018-04-12 02:54 | 380849.6 | 2400.0001 | 3 | 37 | 4.400229 | 0.2941952 | 0.599757 | 1.491e-09 | 2.638984 | 5.721e-09
2018-04-12 02:56 | 380969.6 | 2520.0007 | 3 | 37 | 4.400164 | 0.2751293 | 0.6092294 | 1.491e-09 | 2.680664 | 5.721e-09
2018-04-12 02:58 | 381089.6 | 2640.0002 | 3 | 37 | 4.400172 | 0.2588196 | 0.618114 | 1.491e-09 | 2.719758 | 5.721e-09
2018-04-12 03:00 | 381209.6 | 2760.0022 | 3 | 37 | 4.400218 | 0.2445145 | 0.6264843 | 1.491e-09 | 2.756588 | 5.721e-09
2018-04-12 03:02 | 381329.6 | 2880.0011 | 3 | 37 | 4.400196 | 0.2309551 | 0.6343871 | 1.491e-09 | 2.791362 | 5.721e-09
2018-04-12 03:04 | 381449.6 | 3000.0022 | 3 | 37 | 4.400107 | 0.2186203 | 0.6418682 | 1.491e-09 | 2.824279 | 5.721e-09
2018-04-12 03:06 | 381569.6 | 3120.0026 | 3 | 37 | 4.400171 | 0.2083111 | 0.6489729 | 1.491e-09 | 2.85554 | 5.721e-09
2018-04-12 03:08 | 381689.6 | 3240.0014 | 3 | 37 | 4.400178 | 0.1986542 | 0.6557298 | 1.491e-09 | 2.885271 | 5.721e-09
2018-04-12 03:10 | 381809.6 | 3360.001 | 3 | 37 | 4.400033 | 0.1890163 | 0.6621832 | 1.491e-09 | 2.913667 | 5.721e-09
2018-04-12 03:12 | 381929.6 | 3480.0022 | 3 | 37 | 4.400089 | 0.180912 | 0.6683526 | 1.491e-09 | 2.940813 | 5.721e-09
2018-04-12 03:14 | 382049.6 | 3600.0018 | 3 | 37 | 4.400152 | 0.1739597 | 0.6742576 | 1.491e-09 | 2.966795 | 5.721e-09
2018-04-12 03:16 | 382169.6 | 3720.0023 | 3 | 37 | 4.400117 | 0.1664829 | 0.6799271 | 1.491e-09 | 2.991742 | 5.721e-09
2018-04-12 03:18 | 382289.6 | 3840.0004 | 3 | 37 | 4.400174 | 0.1605759 | 0.6853727 | 1.491e-09 | 3.015703 | 5.721e-09
2018-04-12 03:20 | 382409.6 | 3960.0022 | 3 | 37 | 4.40016 | 0.1546345 | 0.6906084 | 1.491e-09 | 3.038741 | 5.721e-09
2018-04-12 03:22 | 382529.6 | 4080.0018 | 3 | 37 | 4.400044 | 0.1484337 | 0.6956531 | 1.491e-09 | 3.060938 | 5.721e-09
2018-04-12 03:24 | 382649.6 | 4200.0014 | 3 | 37 | 4.400011 | 0.142868 | 0.7005221 | 1.491e-09 | 3.082361 | 5.721e-09
2018-04-12 03:26 | 382769.6 | 4320.001 | 3 | 37 | 4.400004 | 0.1381092 | 0.7052211 | 1.491e-09 | 3.103038 | 5.721e-09
2018-04-12 03:28 | 382889.6 | 4440.0022 | 3 | 37 | 4.399994 | 0.1336784 | 0.7097592 | 1.491e-09 | 3.123005 | 5.721e-09
2018-04-12 03:30 | 383009.6 | 4560.0002 | 3 | 37 | 4.400063 | 0.1294479 | 0.7141505 | 1.491e-09 | 3.142328 | 5.721e-09
2018-04-12 03:32 | 383129.6 | 4680.0006 | 3 | 37 | 4.399992 | 0.125082 | 0.7183994 | 1.491e-09 | 3.161023 | 5.721e-09
2018-04-12 03:34 | 383249.6 | 4800.001 | 3 | 37 | 4.400093 | 0.1218338 | 0.7225218 | 1.491e-09 | 3.179162 | 5.721e-09
2018-04-12 03:36 | 383369.6 | 4920.0013 | 3 | 37 | 4.40013 | 0.1184769 | 0.7265186 | 1.491e-09 | 3.196748 | 5.721e-09
2018-04-12 03:38 | 383489.6 | 5040.0007 | 3 | 37 | 4.400131 | 0.1151104 | 0.7303981 | 1.491e-09 | 3.213818 | 5.721e-09
2018-04-12 03:40 | 383609.6 | 5160.0005 | 3 | 37 | 4.400119 | 0.1117973 | 0.7341663 | 1.491e-09 | 3.230398 | 5.721e-09
2018-04-12 03:42 | 383729.6 | 5280.001 | 3 | 37 | 4.400016 | 0.107811 | 0.7378244 | 1.491e-09 | 3.246495 | 5.721e-09
2018-04-12 03:44 | 383849.6 | 5400.0022 | 3 | 37 | 4.400107 | 0.1055126 | 0.7413743 | 1.491e-09 | 3.262114 | 5.721e-09
2018-04-12 03:46 | 383969.6 | 5520.001 | 3 | 37 | 4.400008 | 0.1021996 | 0.7448361 | 1.491e-09 | 3.277346 | 5.721e-09
2018-04-12 03:48 | 384089.6 | 5640.0012 | 3 | 37 | 4.400038 | 0.09995461 | 0.7482083 | 1.491e-09 | 3.292184 | 5.721e-09
2018-04-12 03:50 | 384209.6 | 5760.001 | 3 | 37 | 4.399997 | 0.09712219 | 0.7514964 | 1.491e-09 | 3.306652 | 5.721e-09
2018-04-12 03:52 | 384329.6 | 5880.0015 | 3 | 37 | 4.400099 | 0.0952282 | 0.7547077 | 1.491e-09 | 3.320782 | 5.721e-09
2018-04-12 03:54 | 384449.6 | 6000.0018 | 3 | 37 | 4.400157 | 0.09337425 | 0.7578436 | 1.491e-09 | 3.33458 | 5.721e-09
2018-04-12 03:56 | 384569.6 | 6120.0006 | 3 | 37 | 4.400086 | 0.0911274 | 0.7608962 | 1.491e-09 | 3.348011 | 5.721e-09
2018-04-12 03:58 | 384689.6 | 6240.0019 | 3 | 37 | 4.400029 | 0.0885582 | 0.7638878 | 1.491e-09 | 3.361175 | 5.721e-09
2018-04-12 04:00 | 384809.6 | 6360.0015 | 3 | 37 | 4.400095 | 0.0870285 | 0.7668076 | 1.491e-09 | 3.374022 | 5.721e-09
2018-04-12 04:02 | 384929.6 | 6480.0002 | 3 | 37 | 4.400014 | 0.08468819 | 0.7696714 | 1.491e-09 | 3.386623 | 5.721e-09
2018-04-12 04:04 | 385049.6 | 6600.0015 | 3 | 37 | 4.399942 | 0.0827198 | 0.7724649 | 1.491e-09 | 3.398914 | 5.721e-09
2018-04-12 04:05 | 385114.5 | 6664.863 | 3 | 37 | 4.399971 | 0.0814991 | 0.7739536 | 1.491e-09 | 3.405465 | 5.721e-09
2018-04-12 04:07 | 385234.5 | 120.0029 | 4 | 37 | 4.376862 | 0 | 0.7739539 | 1.491e-09 | 3.405466 | 5.721e-09
2018-04-12 04:09 | 385354.5 | 240.0016 | 4 | 37 | 4.37244 | 0 | 0.7739539 | 1.491e-09 | 3.405466 | 5.721e-09
2018-04-12 04:10 | 385414.5 | 300.002 | 4 | 37 | 4.370528 | 0 | 0.7739539 | 1.491e-09 | 3.405466 | 5.721e-09
2018-04-12 04:12 | 385534.6 | 120.0022 | 5 | 37 | 3.799073 | -2.282043 | 0.7739539 | 0.07605981 | 3.405466 | 0.2943854
2018-04-12 04:14 | 385654.6 | 240.0002 | 5 | 37 | 3.703007 | -2.282047 | 0.7739539 | 0.1521184 | 3.405466 | 0.579611
2018-04-12 04:16 | 385774.6 | 360.0006 | 5 | 37 | 3.617305 | -2.282024 | 0.7739539 | 0.2281801 | 3.405466 | 0.8579474
2018-04-12 04:18 | 385894.6 | 480.0018 | 5 | 37 | 3.538566 | -2.282064 | 0.7739539 | 0.3042422 | 3.405466 | 1.130059
2018-04-12 04:20 | 386014.6 | 600.0006 | 5 | 37 | 3.465316 | -2.282087 | 0.7739539 | 0.3803047 | 3.405466 | 1.396382
2018-04-12 04:22 | 386134.6 | 720.001 | 5 | 37 | 3.399175 | -2.28202 | 0.7739539 | 0.4563662 | 3.405466 | 1.657403
2018-04-12 04:24 | 386254.6 | 840.0006 | 5 | 37 | 3.336775 | -2.282007 | 0.7739539 | 0.5324275 | 3.405466 | 1.913575
2018-04-12 04:26 | 386374.6 | 960.0003 | 5 | 37 | 3.270494 | -2.282042 | 0.7739539 | 0.6084893 | 3.405466 | 2.164913
2018-04-12 04:28 | 386494.6 | 1080.0014 | 5 | 37 | 3.174127 | -2.282039 | 0.7739539 | 0.68455 | 3.405466 | 2.410379
2018-04-12 04:30 | 386611.3 | 1196.715 | 5 | 37 | 2.999996 | -2.282001 | 0.7739539 | 0.7585284 | 3.405466 | 2.639233
2018-04-12 04:32 | 386731.4 | 120.0016 | 6 | 37 | 3.806724 | 0 | 0.7739539 | 0.7585284 | 3.405466 | 2.639233
2018-04-12 04:34 | 386851.4 | 240.0005 | 6 | 37 | 3.831255 | 0 | 0.7739539 | 0.7585284 | 3.405466 | 2.639233
2018-04-12 04:35 | 386911.4 | 300.0032 | 6 | 37 | 3.838143 | 0 | 0.7739539 | 0.7585284 | 3.405466 | 2.639233
2018-04-12 04:35 | 386911.4 | 0.0024 | 7 | 38 | 3.838173 | 0 | 0 | 0 | 0 | 0
2018-04-12 04:35 | 386911.8 | 0.3202 | 2 | 38 | 4.014602 | 1.102123 | 4.447247e-05 | 2.229e-09 | 0.0001758876 | 8.555e-09
2018-04-12 04:37 | 387031.8 | 120.0015 | 3 | 38 | 4.400273 | 2.063433 | 0.0761977 | 2.229e-09 | 0.3352008 | 8.555e-09
2018-04-12 04:39 | 387151.8 | 240.0011 | 3 | 38 | 4.400309 | 1.803947 | 0.1406241 | 2.229e-09 | 0.6186951 | 8.555e-09
2018-04-12 04:41 | 387271.8 | 360.0007 | 3 | 38 | 4.400278 | 1.581352 | 0.1968897 | 2.229e-09 | 0.8662794 | 8.555e-09
2018-04-12 04:43 | 387391.8 | 480.0003 | 3 | 38 | 4.400205 | 1.398418 | 0.246478 | 2.229e-09 | 1.084481 | 8.555e-09
2018-04-12 04:45 | 387511.8 | 600.0001 | 3 | 38 | 4.400289 | 1.236818 | 0.2903519 | 2.229e-09 | 1.277538 | 8.555e-09
2018-04-12 04:47 | 387631.8 | 720.0003 | 3 | 38 | 4.400278 | 1.091751 | 0.329103 | 2.229e-09 | 1.448052 | 8.555e-09
2018-04-12 04:49 | 387751.8 | 840.0023 | 3 | 38 | 4.400291 | 0.9659748 | 0.3633337 | 2.229e-09 | 1.598676 | 8.555e-09
2018-04-12 04:51 | 387871.8 | 960.0003 | 3 | 38 | 4.400272 | 0.8596153 | 0.3936993 | 2.229e-09 | 1.732292 | 8.555e-09
2018-04-12 04:53 | 387991.8 | 1080.0023 | 3 | 38 | 4.400244 | 0.7706833 | 0.4208243 | 2.229e-09 | 1.851649 | 8.555e-09
2018-04-12 04:55 | 388111.8 | 1200.0009 | 3 | 38 | 4.400225 | 0.6937809 | 0.4451934 | 2.229e-09 | 1.958878 | 8.555e-09
2018-04-12 04:57 | 388231.8 | 1320.0017 | 3 | 38 | 4.400174 | 0.6268272 | 0.4671865 | 2.229e-09 | 2.055653 | 8.555e-09
2018-04-12 04:59 | 388351.8 | 1440.0019 | 3 | 38 | 4.400198 | 0.5690136 | 0.4871022 | 2.229e-09 | 2.143286 | 8.555e-09
2018-04-12 05:01 | 388471.8 | 1560.0023 | 3 | 38 | 4.40024 | 0.5177574 | 0.5051957 | 2.229e-09 | 2.222901 | 8.555e-09
2018-04-12 05:03 | 388591.8 | 1680.0012 | 3 | 38 | 4.400161 | 0.4722252 | 0.521679 | 2.229e-09 | 2.295431 | 8.555e-09
2018-04-12 05:05 | 388711.8 | 1800.0012 | 3 | 38 | 4.400222 | 0.4323711 | 0.5367398 | 2.229e-09 | 2.361701 | 8.555e-09
2018-04-12 05:07 | 388831.8 | 1920.0019 | 3 | 38 | 4.400168 | 0.3968658 | 0.55055 | 2.229e-09 | 2.422469 | 8.555e-09
2018-04-12 05:09 | 388951.8 | 2040.0024 | 3 | 38 | 4.400237 | 0.3661327 | 0.5632459 | 2.229e-09 | 2.478333 | 8.555e-09
2018-04-12 05:11 | 389071.8 | 2160.0012 | 3 | 38 | 4.400197 | 0.3389511 | 0.5749797 | 2.229e-09 | 2.529964 | 8.555e-09
2018-04-12 05:13 | 389191.8 | 2280.0008 | 3 | 38 | 4.400131 | 0.31497 | 0.5858687 | 2.229e-09 | 2.577878 | 8.555e-09
2018-04-12 05:15 | 389311.8 | 2400.0003 | 3 | 38 | 4.400188 | 0.2942696 | 0.5960111 | 2.229e-09 | 2.622506 | 8.555e-09
2018-04-12 05:17 | 389431.8 | 2520.0015 | 3 | 38 | 4.400176 | 0.2755299 | 0.6054958 | 2.229e-09 | 2.66424 | 8.555e-09
2018-04-12 05:19 | 389551.8 | 2640.0019 | 3 | 38 | 4.400088 | 0.2584324 | 0.6143872 | 2.229e-09 | 2.703363 | 8.555e-09
2018-04-12 05:21 | 389671.8 | 2760.0015 | 3 | 38 | 4.400081 | 0.243351 | 0.6227612 | 2.229e-09 | 2.74021 | 8.555e-09
2018-04-12 05:23 | 389791.8 | 2880.0011 | 3 | 38 | 4.400095 | 0.2300282 | 0.6306618 | 2.229e-09 | 2.774974 | 8.555e-09
2018-04-12 05:25 | 389911.8 | 3000.0024 | 3 | 38 | 4.400119 | 0.2185822 | 0.6381392 | 2.229e-09 | 2.807876 | 8.555e-09
2018-04-12 05:27 | 390031.8 | 3120.0011 | 3 | 38 | 4.40007 | 0.2075214 | 0.6452399 | 2.229e-09 | 2.839119 | 8.555e-09
2018-04-12 05:29 | 390151.8 | 3240.0024 | 3 | 38 | 4.400113 | 0.1979046 | 0.652002 | 2.229e-09 | 2.868873 | 8.555e-09
2018-04-12 05:31 | 390271.8 | 3360.0003 | 3 | 38 | 4.400096 | 0.1890182 | 0.6584489 | 2.229e-09 | 2.89724 | 8.555e-09
2018-04-12 05:33 | 390391.8 | 3480.0007 | 3 | 38 | 4.400139 | 0.1811543 | 0.6646087 | 2.229e-09 | 2.924344 | 8.555e-09
2018-04-12 05:35 | 390511.8 | 3600.0019 | 3 | 38 | 4.400041 | 0.1731834 | 0.6705109 | 2.229e-09 | 2.950314 | 8.555e-09
2018-04-12 05:37 | 390631.8 | 3720.0015 | 3 | 38 | 4.400117 | 0.1664619 | 0.6761739 | 2.229e-09 | 2.975232 | 8.555e-09
2018-04-12 05:39 | 390751.8 | 3840.0011 | 3 | 38 | 4.400115 | 0.1598625 | 0.6816108 | 2.229e-09 | 2.999155 | 8.555e-09
2018-04-12 05:41 | 390871.8 | 3960.0023 | 3 | 38 | 4.400094 | 0.1535282 | 0.6868377 | 2.229e-09 | 3.022154 | 8.555e-09
2018-04-12 05:43 | 390991.8 | 4080.0027 | 3 | 38 | 4.400127 | 0.1483517 | 0.6918659 | 2.229e-09 | 3.044278 | 8.555e-09
2018-04-12 05:45 | 391111.8 | 4200.0007 | 3 | 38 | 4.400026 | 0.142437 | 0.6967161 | 2.229e-09 | 3.065619 | 8.555e-09
2018-04-12 05:47 | 391231.8 | 4320.0018 | 3 | 38 | 4.400169 | 0.1387558 | 0.7014031 | 2.229e-09 | 3.086243 | 8.555e-09
2018-04-12 05:49 | 391351.8 | 4440.0006 | 3 | 38 | 4.400095 | 0.1336441 | 0.7059327 | 2.229e-09 | 3.106174 | 8.555e-09
2018-04-12 05:51 | 391471.8 | 4560.0002 | 3 | 38 | 4.400066 | 0.1291771 | 0.7103164 | 2.229e-09 | 3.125462 | 8.555e-09
2018-04-12 05:53 | 391591.8 | 4680.0022 | 3 | 38 | 4.400054 | 0.1250992 | 0.7145606 | 2.229e-09 | 3.144137 | 8.555e-09
2018-04-12 05:55 | 391711.8 | 4800.001 | 3 | 38 | 4.400136 | 0.1218433 | 0.7186747 | 2.229e-09 | 3.162239 | 8.555e-09
2018-04-12 05:57 | 391831.8 | 4920.0014 | 3 | 38 | 4.400068 | 0.1177311 | 0.7226608 | 2.229e-09 | 3.179778 | 8.555e-09
2018-04-12 05:59 | 391951.8 | 5040.0011 | 3 | 38 | 4.400132 | 0.1147861 | 0.7265267 | 2.229e-09 | 3.196789 | 8.555e-09
2018-04-12 06:01 | 392071.8 | 5160.0023 | 3 | 38 | 4.399984 | 0.1103878 | 0.7302886 | 2.229e-09 | 3.213341 | 8.555e-09
2018-04-12 06:03 | 392191.8 | 5280.0012 | 3 | 38 | 4.400142 | 0.1085358 | 0.733935 | 2.229e-09 | 3.229385 | 8.555e-09
2018-04-12 06:05 | 392311.8 | 5400.0016 | 3 | 38 | 4.400128 | 0.1056156 | 0.7374929 | 2.229e-09 | 3.245041 | 8.555e-09
2018-04-12 06:07 | 392431.8 | 5520.0012 | 3 | 38 | 4.400004 | 0.1022663 | 0.7409543 | 2.229e-09 | 3.260271 | 8.555e-09
2018-04-12 06:09 | 392551.8 | 5640.0023 | 3 | 38 | 4.400062 | 0.1000061 | 0.74433 | 2.229e-09 | 3.275124 | 8.555e-09
2018-04-12 06:11 | 392671.8 | 5760.0003 | 3 | 38 | 4.400038 | 0.09740067 | 0.7476153 | 2.229e-09 | 3.28958 | 8.555e-09
2018-04-12 06:13 | 392791.8 | 5880.0023 | 3 | 38 | 4.400049 | 0.09527206 | 0.7508199 | 2.229e-09 | 3.30368 | 8.555e-09
2018-04-12 06:15 | 392911.8 | 6000.0003 | 3 | 38 | 4.400024 | 0.09260368 | 0.7539598 | 2.229e-09 | 3.317496 | 8.555e-09
2018-04-12 06:17 | 393031.8 | 6120.0016 | 3 | 38 | 4.400107 | 0.09117889 | 0.7570219 | 2.229e-09 | 3.330969 | 8.555e-09
2018-04-12 06:19 | 393151.8 | 6240.0003 | 3 | 38 | 4.400082 | 0.08889389 | 0.760017 | 2.229e-09 | 3.344148 | 8.555e-09
2018-04-12 06:21 | 393271.8 | 6360.0007 | 3 | 38 | 4.400096 | 0.08708572 | 0.7629458 | 2.229e-09 | 3.357035 | 8.555e-09
2018-04-12 06:23 | 393391.8 | 6480.0003 | 3 | 38 | 4.400104 | 0.0849609375 | 0.7658128 | 2.229e-09 | 3.36965 | 8.555e-09
2018-04-12 06:25 | 393511.8 | 6600.0024 | 3 | 38 | 4.399939 | 0.08234215 | 0.7686128 | 2.229e-09 | 3.38197 | 8.555e-09
2018-04-12 06:27 | 393611.3 | 6699.4574 | 3 | 38 | 4.400004 | 0.0814991 | 0.7708789 | 2.229e-09 | 3.391941 | 8.555e-09
2018-04-12 06:29 | 393731.3 | 120.0016 | 4 | 38 | 4.376924 | 0 | 0.7708789 | 2.229e-09 | 3.391941 | 8.555e-09
2018-04-12 06:31 | 393851.3 | 240.0013 | 4 | 38 | 4.372418 | 0 | 0.7708789 | 2.229e-09 | 3.391941 | 8.555e-09
2018-04-12 06:32 | 393911.3 | 300.0009 | 4 | 38 | 4.370498 | 0 | 0.7708789 | 2.229e-09 | 3.391941 | 8.555e-09
2018-04-12 06:34 | 394031.4 | 120.0013 | 5 | 38 | 3.796238 | -2.282047 | 0.7708789 | 0.07605677 | 3.391941 | 0.2941696
2018-04-12 06:36 | 394151.4 | 240.0017 | 5 | 38 | 3.700568 | -2.281959 | 0.7708789 | 0.1521173 | 3.391941 | 0.5792019
2018-04-12 06:38 | 394271.4 | 360.0012 | 5 | 38 | 3.615376 | -2.281993 | 0.7708789 | 0.2281778 | 3.391941 | 0.8573705
2018-04-12 06:40 | 394391.4 | 480.001 | 5 | 38 | 3.537261 | -2.281988 | 0.7708789 | 0.3042391 | 3.391941 | 1.129356
2018-04-12 06:42 | 394511.4 | 600.0022 | 5 | 38 | 3.464767 | -2.281993 | 0.7708789 | 0.3803003 | 3.391941 | 1.395611
2018-04-12 06:44 | 394631.4 | 720.0019 | 5 | 38 | 3.398938 | -2.281946 | 0.7708789 | 0.4563605 | 3.391941 | 1.656605
2018-04-12 06:46 | 394751.4 | 840.0013 | 5 | 38 | 3.336776 | -2.281969 | 0.7708789 | 0.5324212 | 3.391941 | 1.912759
2018-04-12 06:48 | 394871.4 | 960.0002 | 5 | 38 | 3.269909 | -2.281988 | 0.7708789 | 0.6084803 | 3.391941 | 2.164075
2018-04-12 06:50 | 394991.4 | 1080.0006 | 5 | 38 | 3.172864 | -2.281974 | 0.7708789 | 0.6845387 | 3.391941 | 2.409463
2018-04-12 06:52 | 395107.6 | 1196.1486 | 5 | 38 | 2.99999 | -2.28198 | 0.7708789 | 0.7581527 | 3.391941 | 2.637116
2018-04-12 06:54 | 395227.6 | 120.0023 | 6 | 38 | 3.807516 | 0 | 0.7708789 | 0.7581527 | 3.391941 | 2.637116
2018-04-12 06:56 | 395347.6 | 240.0013 | 6 | 38 | 3.831724 | 0 | 0.7708789 | 0.7581527 | 3.391941 | 2.637116
2018-04-12 06:57 | 395407.6 | 300.0038 | 6 | 38 | 3.838436 | 0 | 0.7708789 | 0.7581527 | 3.391941 | 2.637116
2018-04-12 06:57 | 395407.6 | 0.0025 | 7 | 39 | 3.838639 | 0 | 0 | 0 | 0 | 0
2018-04-12 06:57 | 395408 | 0.3152 | 2 | 39 | 4.011834 | 1.078213 | 4.318769e-05 | 0 | 0.0001707744 | 0
2018-04-12 06:59 | 395528 | 120.0014 | 3 | 39 | 4.400303 | 2.056255 | 0.07591629 | 0 | 0.3339691 | 0
2018-04-12 07:01 | 395648 | 240.0001 | 3 | 39 | 4.40028 | 1.797756 | 0.1401297 | 0 | 0.6165262 | 0
2018-04-12 07:03 | 395768 | 360.0005 | 3 | 39 | 4.400264 | 1.576153 | 0.1962171 | 0 | 0.8633267 | 0
2018-04-12 07:05 | 395888 | 480.0018 | 3 | 39 | 4.400244 | 1.393751 | 0.2456418 | 0 | 1.080809 | 0
2018-04-12 07:07 | 396008 | 600.0005 | 3 | 39 | 4.400272 | 1.232452 | 0.2893627 | 0 | 1.273193 | 0
2018-04-12 07:09 | 396128 | 720.001 | 3 | 39 | 4.400311 | 1.087934 | 0.3279737 | 0 | 1.443091 | 0
2018-04-12 07:11 | 396248 | 840.0014 | 3 | 39 | 4.400199 | 0.9610538 | 0.3620665 | 0 | 1.593108 | 0
2018-04-12 07:13 | 396368 | 960.0003 | 3 | 39 | 4.400235 | 0.8558578 | 0.3922946 | 0 | 1.726119 | 0
2018-04-12 07:15 | 396488 | 1080.0015 | 3 | 39 | 4.400298 | 0.7670135 | 0.4192951 | 0 | 1.844928 | 0
2018-04-12 07:17 | 396608 | 1200.0011 | 3 | 39 | 4.400247 | 0.6909599 | 0.4435513 | 0 | 1.951661 | 0
2018-04-12 07:19 | 396728 | 1320.0014 | 3 | 39 | 4.400167 | 0.6247044 | 0.4654587 | 0 | 2.048058 | 0
2018-04-12 07:21 | 396848 | 1440.0002 | 3 | 39 | 4.400193 | 0.5670033 | 0.4853062 | 0 | 2.135392 | 0
2018-04-12 07:23 | 396968 | 1560.0006 | 3 | 39 | 4.400201 | 0.5163174 | 0.5033423 | 0 | 2.214755 | 0
2018-04-12 07:25 | 397088 | 1680.0002 | 3 | 39 | 4.400173 | 0.4710789 | 0.5197859 | 0 | 2.28711 | 0
2018-04-12 07:27 | 397208 | 1800.0006 | 3 | 39 | 4.400259 | 0.4319477 | 0.5348216 | 0 | 2.35327 | 0
2018-04-12 07:29 | 397328 | 1920.0002 | 3 | 39 | 4.400157 | 0.3965874 | 0.5486134 | 0 | 2.413957 | 0
2018-04-12 07:31 | 397448 | 2040.0001 | 3 | 39 | 4.400116 | 0.365921 | 0.5613229 | 0 | 2.469881 | 0
2018-04-12 07:33 | 397568 | 2160.0018 | 3 | 39 | 4.400236 | 0.3401394 | 0.5730822 | 0 | 2.521624 | 0
2018-04-12 07:35 | 397688 | 2280.0006 | 3 | 39 | 4.400127 | 0.3157234 | 0.5839967 | 0 | 2.569649 | 0
2018-04-12 07:37 | 397808 | 2400.0019 | 3 | 39 | 4.400206 | 0.2954674 | 0.5941763 | 0 | 2.614441 | 0
2018-04-12 07:39 | 397928 | 2520.0016 | 3 | 39 | 4.400161 | 0.2766533 | 0.6036974 | 0 | 2.656336 | 0
2018-04-12 07:41 | 398048 | 2640.0009 | 3 | 39 | 4.400066 | 0.2591782 | 0.612633 | 0 | 2.695654 | 0
2018-04-12 07:43 | 398168 | 2760.0021 | 3 | 39 | 4.400124 | 0.244957 | 0.6210448 | 0 | 2.732667 | 0
2018-04-12 07:45 | 398288 | 2880.0003 | 3 | 39 | 4.400184 | 0.2322769 | 0.628994 | 0 | 2.767644 | 0
2018-04-12 07:47 | 398408 | 3000.0006 | 3 | 39 | 4.400155 | 0.2200718 | 0.6365215 | 0 | 2.800766 | 0
2018-04-12 07:49 | 398528 | 3120.0002 | 3 | 39 | 4.400028 | 0.2086296 | 0.6436689 | 0 | 2.832216 | 0
2018-04-12 07:51 | 398648 | 3240 | 3 | 39 | 4.400099 | 0.1994438 | 0.6504752 | 0 | 2.862164 | 0
2018-04-12 07:53 | 398768 | 3360.0003 | 3 | 39 | 4.400155 | 0.1904697 | 0.6569663 | 0 | 2.890726 | 0
2018-04-12 07:55 | 398888 | 3480.0006 | 3 | 39 | 4.400162 | 0.1823769 | 0.6631753 | 0 | 2.918046 | 0
2018-04-12 07:57 | 399008 | 3600.0006 | 3 | 39 | 4.400073 | 0.1741505 | 0.6691149 | 0 | 2.944181 | 0
2018-04-12 07:59 | 399128 | 3720.0006 | 3 | 39 | 4.40008 | 0.1672249 | 0.6748108 | 0 | 2.969244 | 0
2018-04-12 08:01 | 399248 | 3840.001 | 3 | 39 | 4.400042 | 0.1605892 | 0.6802756 | 0 | 2.99329 | 0
2018-04-12 08:03 | 399368 | 3960.0015 | 3 | 39 | 4.400075 | 0.154665 | 0.6855319 | 0 | 3.016418 | 0
2018-04-12 08:05 | 399488 | 4080.001 | 3 | 39 | 4.400086 | 0.1491814 | 0.6905981 | 0 | 3.038709 | 0
2018-04-12 08:07 | 399608 | 4200.0006 | 3 | 39 | 4.400129 | 0.1443615 | 0.6954848 | 0 | 3.060211 | 0
2018-04-12 08:09 | 399728 | 4320.0002 | 3 | 39 | 4.400077 | 0.1391582 | 0.7002006 | 0 | 3.080961 | 0
2018-04-12 08:11 | 399848 | 4440.0022 | 3 | 39 | 4.400133 | 0.1347713 | 0.704766 | 0 | 3.101049 | 0
2018-04-12 08:13 | 399968 | 4560.0002 | 3 | 39 | 4.400076 | 0.1299419 | 0.7091683 | 0 | 3.12042 | 0
2018-04-12 08:15 | 400088 | 4680.0005 | 3 | 39 | 4.400046 | 0.1258564 | 0.7134268 | 0 | 3.139158 | 0
2018-04-12 08:17 | 400208 | 4800.0009 | 3 | 39 | 4.400094 | 0.1222172 | 0.7175646 | 0 | 3.157365 | 0
2018-04-12 08:19 | 400328 | 4920.0015 | 3 | 39 | 4.400054 | 0.1185093 | 0.7215724 | 0 | 3.174999 | 0
2018-04-12 08:21 | 400448 | 5040.0009 | 3 | 39 | 4.400072 | 0.1151619 | 0.7254679 | 0 | 3.19214 | 0
2018-04-12 08:23 | 400568 | 5160.0015 | 3 | 39 | 4.40012 | 0.1121845 | 0.7292551 | 0 | 3.208804 | 0
2018-04-12 08:25 | 400688 | 5280.0009 | 3 | 39 | 4.400188 | 0.1092777 | 0.7329408 | 0 | 3.225021 | 0
2018-04-12 08:27 | 400808 | 5400.0006 | 3 | 39 | 4.400063 | 0.1059341 | 0.7365215 | 0 | 3.240776 | 0
2018-04-12 08:29 | 400928 | 5520.0003 | 3 | 39 | 4.400012 | 0.1033173 | 0.7400033 | 0 | 3.256097 | 0
2018-04-12 08:31 | 401048 | 5640.0006 | 3 | 39 | 4.400066 | 0.1007271 | 0.7434074 | 0 | 3.271075 | 0
2018-04-12 08:33 | 401168 | 5760.0003 | 3 | 39 | 4.400054 | 0.09824753 | 0.7467214 | 0 | 3.285656 | 0
2018-04-12 08:35 | 401288 | 5880.0006 | 3 | 39 | 4.400031 | 0.09603691 | 0.7499526 | 0 | 3.299874 | 0
2018-04-12 08:37 | 401408 | 6000.0018 | 3 | 39 | 4.400152 | 0.09430504 | 0.7531114 | 0 | 3.313773 | 0
2018-04-12 08:39 | 401528 | 6120.0006 | 3 | 39 | 4.400033 | 0.09151459 | 0.7561967 | 0 | 3.327348 | 0
2018-04-12 08:41 | 401648 | 6240.001 | 3 | 39 | 4.399974 | 0.08928108 | 0.7592105 | 0 | 3.340609 | 0
2018-04-12 08:43 | 401768 | 6360.0006 | 3 | 39 | 4.399951 | 0.08706284 | 0.7621631 | 0 | 3.3536 | 0
2018-04-12 08:45 | 401888 | 6480.0018 | 3 | 39 | 4.399999 | 0.08556747 | 0.7650467 | 0 | 3.366288 | 0
2018-04-12 08:47 | 402008 | 6600.0006 | 3 | 39 | 4.400103 | 0.0841713 | 0.7678787 | 0 | 3.378749 | 0
2018-04-12 08:49 | 402128 | 6720.0019 | 3 | 39 | 4.399955 | 0.08194542 | 0.7706483 | 0 | 3.390935 | 0
2018-04-12 08:50 | 402203.5 | 6795.4774 | 3 | 39 | 4.400094 | 0.0814991 | 0.7723648 | 0 | 3.398488 | 0
2018-04-12 08:52 | 402323.6 | 120.0006 | 4 | 39 | 4.37687 | 0 | 0.772365 | 0 | 3.398489 | 0
2018-04-12 08:54 | 402443.6 | 240.001 | 4 | 39 | 4.372375 | 0 | 0.772365 | 0 | 3.398489 | 0
2018-04-12 08:55 | 402503.6 | 300.0038 | 4 | 39 | 4.370452 | 0 | 0.772365 | 0 | 3.398489 | 0
2018-04-12 08:57 | 402623.7 | 120.0006 | 5 | 39 | 3.794158 | -2.282018 | 0.772365 | 0.07605929 | 3.398489 | 0.2940122
2018-04-12 08:59 | 402743.7 | 240.0018 | 5 | 39 | 3.699107 | -2.28203 | 0.772365 | 0.1521156 | 3.398489 | 0.5788928
2018-04-12 09:01 | 402863.7 | 360.0013 | 5 | 39 | 3.61469 | -2.28199 | 0.772365 | 0.2281766 | 3.398489 | 0.8569784
2018-04-12 09:03 | 402983.7 | 480.0001 | 5 | 39 | 3.538046 | -2.28199 | 0.772365 | 0.3042381 | 3.398489 | 1.128963
2018-04-12 09:05 | 403103.7 | 600.0022 | 5 | 39 | 3.466909 | -2.282022 | 0.772365 | 0.3802996 | 3.398489 | 1.395326
2018-04-12 09:07 | 403223.7 | 720.0011 | 5 | 39 | 3.402613 | -2.281969 | 0.772365 | 0.4563593 | 3.398489 | 1.656541
2018-04-12 09:09 | 403343.7 | 840.0015 | 5 | 39 | 3.34137 | -2.282026 | 0.772365 | 0.5324199 | 3.398489 | 1.913016
2018-04-12 09:11 | 403463.7 | 960.0003 | 5 | 39 | 3.276069 | -2.282016 | 0.772365 | 0.6084798 | 3.398489 | 2.16474
2018-04-12 09:13 | 403583.7 | 1080.0014 | 5 | 39 | 3.182575 | -2.282016 | 0.772365 | 0.6845412 | 3.398489 | 2.410705
2018-04-12 09:15 | 403703.7 | 1200.0002 | 5 | 39 | 3.010113 | -2.282014 | 0.772365 | 0.7605974 | 3.398489 | 2.646702
2018-04-12 09:15 | 403709.7 | 1206.0827 | 5 | 39 | 2.999996 | -2.282042 | 0.772365 | 0.764456 | 3.398489 | 2.658298
2018-04-12 09:17 | 403829.8 | 120.0003 | 6 | 39 | 3.808333 | 0 | 0.772365 | 0.764456 | 3.398489 | 2.658298
2018-04-12 09:19 | 403949.8 | 240.0007 | 6 | 39 | 3.832226 | 0 | 0.772365 | 0.764456 | 3.398489 | 2.658298
2018-04-12 09:20 | 404009.8 | 300.0035 | 6 | 39 | 3.838871 | 0 | 0.772365 | 0.764456 | 3.398489 | 2.658298
2018-04-12 09:20 | 404009.8 | 0.0024 | 7 | 40 | 3.838771 | 0 | 0 | 0 | 0 | 0
2018-04-12 09:20 | 404010.2 | 0.3176 | 2 | 40 | 4.016495 | 1.102144 | 4.229823e-05 | 1.999e-09 | 0.0001672408 | 7.674e-09
2018-04-12 09:22 | 404130.2 | 120.0021 | 3 | 40 | 4.400277 | 2.059822 | 0.07596569 | 1.999e-09 | 0.3341867 | 7.674e-09
2018-04-12 09:24 | 404250.2 | 240.0001 | 3 | 40 | 4.400289 | 1.802305 | 0.1403104 | 1.999e-09 | 0.6173208 | 7.674e-09
2018-04-12 09:26 | 404370.2 | 360.0005 | 3 | 40 | 4.400263 | 1.579157 | 0.1965247 | 1.999e-09 | 0.8646794 | 7.674e-09
2018-04-12 09:28 | 404490.2 | 480.0001 | 3 | 40 | 4.40029 | 1.396433 | 0.2460315 | 1.999e-09 | 1.082522 | 7.674e-09
2018-04-12 09:30 | 404610.2 | 600.0013 | 3 | 40 | 4.400193 | 1.233898 | 0.2898182 | 1.999e-09 | 1.275195 | 7.674e-09
2018-04-12 09:32 | 404730.2 | 720.0009 | 3 | 40 | 4.400261 | 1.089493 | 0.3284883 | 1.999e-09 | 1.445353 | 7.674e-09
2018-04-12 09:34 | 404850.2 | 840.0013 | 3 | 40 | 4.400237 | 0.9632549 | 0.3626355 | 1.999e-09 | 1.595608 | 7.674e-09
2018-04-12 09:36 | 404970.2 | 960.0008 | 3 | 40 | 4.40019 | 0.8572483 | 0.39292 | 1.999e-09 | 1.728867 | 7.674e-09
2018-04-12 09:38 | 405090.2 | 1080.002 | 3 | 40 | 4.400239 | 0.7683945 | 0.4199759 | 1.999e-09 | 1.847919 | 7.674e-09
2018-04-12 09:40 | 405210.2 | 1200.0024 | 3 | 40 | 4.400245 | 0.6927032 | 0.44429 | 1.999e-09 | 1.954906 | 7.674e-09
2018-04-12 09:42 | 405330.2 | 1320.0021 | 3 | 40 | 4.400223 | 0.6270561 | 0.4662587 | 1.999e-09 | 2.051573 | 7.674e-09
2018-04-12 09:44 | 405450.2 | 1440.0017 | 3 | 40 | 4.400135 | 0.5690403 | 0.4861794 | 1.999e-09 | 2.139228 | 7.674e-09
2018-04-12 09:46 | 405570.2 | 1560.0013 | 3 | 40 | 4.400077 | 0.517765 | 0.5042899 | 1.999e-09 | 2.218918 | 7.674e-09
2018-04-12 09:48 | 405690.2 | 1680.0017 | 3 | 40 | 4.400183 | 0.473587 | 0.5208095 | 1.999e-09 | 2.291608 | 7.674e-09
2018-04-12 09:50 | 405810.2 | 1800.0005 | 3 | 40 | 4.400146 | 0.4338703 | 0.5359256 | 1.999e-09 | 2.358121 | 7.674e-09
2018-04-12 09:52 | 405930.2 | 1920.0009 | 3 | 40 | 4.400122 | 0.399147 | 0.5498038 | 1.999e-09 | 2.419188 | 7.674e-09
2018-04-12 09:54 | 406050.2 | 2040.002 | 3 | 40 | 4.400132 | 0.3689079 | 0.5625998 | 1.999e-09 | 2.475492 | 7.674e-09
2018-04-12 09:56 | 406170.2 | 2160.0017 | 3 | 40 | 4.400092 | 0.3418922 | 0.5744455 | 1.999e-09 | 2.527616 | 7.674e-09
2018-04-12 09:58 | 406290.2 | 2280.0013 | 3 | 40 | 4.400051 | 0.3179131 | 0.5854518 | 1.999e-09 | 2.576045 | 7.674e-09
2018-04-12 10:00 | 406410.2 | 2400.0017 | 3 | 40 | 4.400179 | 0.2972679 | 0.5957143 | 1.999e-09 | 2.621202 | 7.674e-09
2018-04-12 10:02 | 406530.2 | 2520.0021 | 3 | 40 | 4.400155 | 0.278471 | 0.6053009 | 1.999e-09 | 2.663384 | 7.674e-09
2018-04-12 10:04 | 406650.2 | 2640.0001 | 3 | 40 | 4.400078 | 0.261755 | 0.6143022 | 1.999e-09 | 2.702991 | 7.674e-09
2018-04-12 10:06 | 406770.2 | 2760.0013 | 3 | 40 | 4.400158 | 0.2448292 | 0.6227442 | 1.999e-09 | 2.740137 | 7.674e-09
2018-04-12 10:08 | 406890.2 | 2880.0009 | 3 | 40 | 4.399972 | 0.2315521 | 0.6306877 | 1.999e-09 | 2.775089 | 7.674e-09
2018-04-12 10:10 | 407010.2 | 3000.0013 | 3 | 40 | 4.400157 | 0.2208233 | 0.6382312 | 1.999e-09 | 2.808282 | 7.674e-09
2018-04-12 10:12 | 407130.2 | 3120.0009 | 3 | 40 | 4.400106 | 0.209034 | 0.645391 | 1.999e-09 | 2.839786 | 7.674e-09
2018-04-12 10:14 | 407250.2 | 3240.0004 | 3 | 40 | 4.400156 | 0.2001362 | 0.6522061 | 1.999e-09 | 2.869773 | 7.674e-09
2018-04-12 10:16 | 407370.2 | 3360.0009 | 3 | 40 | 4.400126 | 0.1911964 | 0.6587281 | 1.999e-09 | 2.89847 | 7.674e-09
2018-04-12 10:18 | 407490.2 | 3480.0021 | 3 | 40 | 4.400193 | 0.183527 | 0.6649746 | 1.999e-09 | 2.925956 | 7.674e-09
2018-04-12 10:20 | 407610.2 | 3600 | 3 | 40 | 4.400037 | 0.1754017 | 0.6709588 | 1.999e-09 | 2.952287 | 7.674e-09
2018-04-12 10:22 | 407730.2 | 3720.0013 | 3 | 40 | 4.400195 | 0.1698532 | 0.6767108 | 1.999e-09 | 2.977597 | 7.674e-09
2018-04-12 10:24 | 407850.2 | 3840.0017 | 3 | 40 | 4.400117 | 0.1631165 | 0.6822499 | 1.999e-09 | 3.001969 | 7.674e-09
2018-04-12 10:26 | 407970.2 | 3960.0021 | 3 | 40 | 4.400161 | 0.1576996 | 0.6875819 | 1.999e-09 | 3.02543 | 7.674e-09
2018-04-12 10:28 | 408090.2 | 4080.0002 | 3 | 40 | 4.39999 | 0.1509666 | 0.692719 | 1.999e-09 | 3.048034 | 7.674e-09
2018-04-12 10:30 | 408210.2 | 4200.0005 | 3 | 40 | 4.400136 | 0.1466217 | 0.6976794 | 1.999e-09 | 3.06986 | 7.674e-09
2018-04-12 10:32 | 408330.2 | 4320.0008 | 3 | 40 | 4.400056 | 0.1413918 | 0.7024683 | 1.999e-09 | 3.090932 | 7.674e-09
2018-04-12 10:34 | 408450.2 | 4440.0021 | 3 | 40 | 4.400045 | 0.1366673 | 0.7071061 | 1.999e-09 | 3.111338 | 7.674e-09
2018-04-12 10:36 | 408570.2 | 4560.0017 | 3 | 40 | 4.400009 | 0.1322308 | 0.7115907 | 1.999e-09 | 3.131071 | 7.674e-09
2018-04-12 10:38 | 408690.2 | 4680.0013 | 3 | 40 | 4.400015 | 0.1281033 | 0.7159346 | 1.999e-09 | 3.150184 | 7.674e-09
2018-04-12 10:40 | 408810.2 | 4800.0016 | 3 | 40 | 4.400035 | 0.124382 | 0.7201444 | 1.999e-09 | 3.168707 | 7.674e-09
2018-04-12 10:42 | 408930.2 | 4920.0005 | 3 | 40 | 4.40011 | 0.1207561 | 0.7242303 | 1.999e-09 | 3.186685 | 7.674e-09
2018-04-12 10:44 | 409050.2 | 5040.0017 | 3 | 40 | 4.400113 | 0.1174068 | 0.7281904 | 1.999e-09 | 3.20411 | 7.674e-09
2018-04-12 10:46 | 409170.2 | 5160.0011 | 3 | 40 | 4.400016 | 0.1136932 | 0.732038 | 1.999e-09 | 3.22104 | 7.674e-09
2018-04-12 10:48 | 409290.2 | 5280.0026 | 3 | 40 | 4.399932 | 0.1100616 | 0.7357816 | 1.999e-09 | 3.237511 | 7.674e-09
2018-04-12 10:50 | 409410.2 | 5400.0004 | 3 | 40 | 4.400002 | 0.10746 | 0.7394167 | 1.999e-09 | 3.253506 | 7.674e-09
2018-04-12 10:52 | 409530.2 | 5520.0017 | 3 | 40 | 4.399984 | 0.1044788 | 0.7429534 | 1.999e-09 | 3.269067 | 7.674e-09
2018-04-12 10:54 | 409650.2 | 5640.0021 | 3 | 40 | 4.399955 | 0.1018486 | 0.7464023 | 1.999e-09 | 3.284243 | 7.674e-09
2018-04-12 10:56 | 409770.2 | 5760.0017 | 3 | 40 | 4.400066 | 0.100029 | 0.7497679 | 1.999e-09 | 3.299051 | 7.674e-09
2018-04-12 10:58 | 409890.2 | 5880.0021 | 3 | 40 | 4.399966 | 0.09711266 | 0.7530476 | 1.999e-09 | 3.313482 | 7.674e-09
2018-04-12 11:00 | 410010.2 | 6000.0008 | 3 | 40 | 4.399966 | 0.09484482 | 0.7562523 | 1.999e-09 | 3.327583 | 7.674e-09
2018-04-12 11:02 | 410130.2 | 6120.0029 | 3 | 40 | 4.400088 | 0.09298515 | 0.7593831 | 1.999e-09 | 3.341359 | 7.674e-09
2018-04-12 11:04 | 410250.2 | 6240.0008 | 3 | 40 | 4.399921 | 0.08999634 | 0.762432 | 1.999e-09 | 3.354774 | 7.674e-09
2018-04-12 11:06 | 410370.2 | 6360.0005 | 3 | 40 | 4.40007 | 0.08889961 | 0.7654213 | 1.999e-09 | 3.367927 | 7.674e-09
2018-04-12 11:08 | 410490.2 | 6480.0016 | 3 | 40 | 4.399991 | 0.08662224 | 0.7683412 | 1.999e-09 | 3.380774 | 7.674e-09
2018-04-12 11:10 | 410610.2 | 6600.0014 | 3 | 40 | 4.399932 | 0.08451843 | 0.7711968 | 1.999e-09 | 3.393339 | 7.674e-09
2018-04-12 11:12 | 410730.2 | 6720.001 | 3 | 40 | 4.399913 | 0.08270073 | 0.7739965 | 1.999e-09 | 3.405658 | 7.674e-09
2018-04-12 11:14 | 410825.7 | 6815.5262 | 3 | 40 | 4.400015 | 0.0814991 | 0.7761859 | 1.999e-09 | 3.415291 | 7.674e-09
2018-04-12 11:16 | 410945.8 | 120.0027 | 4 | 40 | 4.376683 | 0 | 0.7761859 | 1.999e-09 | 3.415291 | 7.674e-09
2018-04-12 11:18 | 411065.8 | 240.0006 | 4 | 40 | 4.372231 | 0 | 0.7761859 | 1.999e-09 | 3.415291 | 7.674e-09
2018-04-12 11:19 | 411125.8 | 300.0025 | 4 | 40 | 4.370319 | 0 | 0.7761859 | 1.999e-09 | 3.415291 | 7.674e-09
2018-04-12 11:21 | 411245.9 | 120.0014 | 5 | 40 | 3.792077 | -2.282018 | 0.7761859 | 0.07606047 | 3.415291 | 0.2938863
2018-04-12 11:23 | 411365.9 | 240.001 | 5 | 40 | 3.696565 | -2.282001 | 0.7761859 | 0.1521199 | 3.415291 | 0.5786043
2018-04-12 11:25 | 411485.9 | 360.0006 | 5 | 40 | 3.611965 | -2.28206 | 0.7761859 | 0.2281792 | 3.415291 | 0.8564841
2018-04-12 11:27 | 411605.9 | 480.0002 | 5 | 40 | 3.535191 | -2.282022 | 0.7761859 | 0.3042391 | 3.415291 | 1.128255
2018-04-12 11:29 | 411725.9 | 600.0014 | 5 | 40 | 3.464224 | -2.282043 | 0.7761859 | 0.3802983 | 3.415291 | 1.394399
2018-04-12 11:31 | 411845.9 | 720.0003 | 5 | 40 | 3.39969 | -2.282047 | 0.7761859 | 0.4563596 | 3.415291 | 1.655403
2018-04-12 11:33 | 411965.9 | 840.0006 | 5 | 40 | 3.338144 | -2.282045 | 0.7761859 | 0.5324199 | 3.415291 | 1.911644
2018-04-12 11:35 | 412085.9 | 960.001 | 5 | 40 | 3.271753 | -2.282005 | 0.7761859 | 0.6084827 | 3.415291 | 2.16309
2018-04-12 11:37 | 412205.9 | 1080.0014 | 5 | 40 | 3.175683 | -2.281997 | 0.7761859 | 0.6845418 | 3.415291 | 2.408648
2018-04-12 11:39 | 412325.9 | 1200.0003 | 5 | 40 | 3.00116 | -2.282009 | 0.7761859 | 0.7606022 | 3.415291 | 2.644017
2018-04-12 11:39 | 412326.6 | 1200.7008 | 5 | 40 | 2.999999 | -2.282045 | 0.7761859 | 0.7610447 | 3.415291 | 2.645344
2018-04-12 11:41 | 412446.6 | 120.0005 | 6 | 40 | 3.809371 | 0 | 0.7761859 | 0.7610447 | 3.415291 | 2.645344
2018-04-12 11:43 | 412566.6 | 240.0017 | 6 | 40 | 3.833148 | 0 | 0.7761859 | 0.7610447 | 3.415291 | 2.645344
2018-04-12 11:44 | 412626.6 | 300.0031 | 6 | 40 | 3.839628 | 0 | 0.7761859 | 0.7610447 | 3.415291 | 2.645344
2018-04-12 11:44 | 412626.7 | 0.0024 | 7 | 41 | 3.839691 | 0 | 0 | 0 | 0 | 0
2018-04-12 11:44 | 412627.1 | 0.3178 | 2 | 41 | 4.014227 | 1.07815 | 4.339096e-05 | 4.35e-10 | 0.0001716796 | 1.67e-09
2018-04-12 11:46 | 412747.1 | 120.0014 | 3 | 41 | 4.400301 | 2.049692 | 0.0755657 | 4.35e-10 | 0.3324265 | 1.67e-09
2018-04-12 11:48 | 412867.1 | 240.0019 | 3 | 41 | 4.400294 | 1.792364 | 0.1395831 | 4.35e-10 | 0.6141201 | 1.67e-09
2018-04-12 11:50 | 412987.1 | 360.0023 | 3 | 41 | 4.400213 | 1.570461 | 0.1954753 | 4.35e-10 | 0.86006 | 1.67e-09
2018-04-12 11:52 | 413107.1 | 480.001 | 3 | 41 | 4.40024 | 1.387617 | 0.2446915 | 4.35e-10 | 1.076623 | 1.67e-09
2018-04-12 11:54 | 413227.1 | 600.0006 | 3 | 41 | 4.400257 | 1.226826 | 0.2882113 | 4.35e-10 | 1.268121 | 1.67e-09
2018-04-12 11:56 | 413347.1 | 720.0013 | 3 | 41 | 4.40022 | 1.082823 | 0.326649 | 4.35e-10 | 1.437256 | 1.67e-09
2018-04-12 11:58 | 413467.1 | 840.0014 | 3 | 41 | 4.400233 | 0.9581165 | 0.3606032 | 4.35e-10 | 1.586662 | 1.67e-09
2018-04-12 12:00 | 413587.1 | 960.0001 | 3 | 41 | 4.400233 | 0.8537197 | 0.3907443 | 4.35e-10 | 1.719289 | 1.67e-09
2018-04-12 12:02 | 413707.1 | 1080.0014 | 3 | 41 | 4.40015 | 0.7655354 | 0.4176837 | 4.35e-10 | 1.837827 | 1.67e-09
2018-04-12 12:04 | 413827.1 | 1200.0008 | 3 | 41 | 4.400188 | 0.6906452 | 0.441924 | 4.35e-10 | 1.944489 | 1.67e-09
2018-04-12 12:06 | 413947.1 | 1320.0007 | 3 | 41 | 4.400074 | 0.6247959 | 0.4638278 | 4.35e-10 | 2.04087 | 1.67e-09
2018-04-12 12:08 | 414067.1 | 1440.0018 | 3 | 41 | 4.400088 | 0.5676441 | 0.4836955 | 4.35e-10 | 2.128291 | 1.67e-09
2018-04-12 12:10 | 414187.1 | 1560.0008 | 3 | 41 | 4.400163 | 0.5174656 | 0.5017684 | 4.35e-10 | 2.207815 | 1.67e-09
2018-04-12 12:12 | 414307.1 | 1680.001 | 3 | 41 | 4.400178 | 0.4733372 | 0.518261 | 4.35e-10 | 2.280385 | 1.67e-09
2018-04-12 12:14 | 414427.1 | 1800.0022 | 3 | 41 | 4.400209 | 0.434185 | 0.5333616 | 4.35e-10 | 2.34683 | 1.67e-09
2018-04-12 12:16 | 414547.1 | 1920.001 | 3 | 41 | 4.400196 | 0.3996792 | 0.5472341 | 4.35e-10 | 2.407871 | 1.67e-09
2018-04-12 12:18 | 414667.1 | 2040.0017 | 3 | 41 | 4.400156 | 0.3689671 | 0.5600293 | 4.35e-10 | 2.464172 | 1.67e-09
2018-04-12 12:20 | 414787.1 | 2160.0002 | 3 | 41 | 4.400186 | 0.3424015 | 0.5718715 | 4.35e-10 | 2.516279 | 1.67e-09
2018-04-12 12:22 | 414907.1 | 2280.0006 | 3 | 41 | 4.39997 | 0.3178596 | 0.5828757 | 4.35e-10 | 2.564699 | 1.67e-09
2018-04-12 12:24 | 415027.1 | 2400.001 | 3 | 41 | 4.400163 | 0.2983513 | 0.5931413 | 4.35e-10 | 2.609869 | 1.67e-09
2018-04-12 12:26 | 415147.1 | 2520.0007 | 3 | 41 | 4.400036 | 0.2791958 | 0.6027532 | 4.35e-10 | 2.652162 | 1.67e-09
2018-04-12 12:28 | 415267.1 | 2640.0018 | 3 | 41 | 4.400128 | 0.2631702 | 0.6117867 | 4.35e-10 | 2.69191 | 1.67e-09
2018-04-12 12:30 | 415387.1 | 2760.0006 | 3 | 41 | 4.400077 | 0.2484608 | 0.6203021 | 4.35e-10 | 2.729378 | 1.67e-09
2018-04-12 12:32 | 415507.1 | 2880.0026 | 3 | 41 | 4.400128 | 0.2350998 | 0.6283606 | 4.35e-10 | 2.764837 | 1.67e-09
2018-04-12 12:34 | 415627.1 | 3000.0007 | 3 | 41 | 4.400219 | 0.223772 | 0.63599 | 4.35e-10 | 2.798407 | 1.67e-09
2018-04-12 12:36 | 415747.1 | 3120.0002 | 3 | 41 | 4.400001 | 0.2119446 | 0.6432375 | 4.35e-10 | 2.830297 | 1.67e-09
2018-04-12 12:38 | 415867.1 | 3240.0023 | 3 | 41 | 4.400035 | 0.2023659 | 0.6501449 | 4.35e-10 | 2.860689 | 1.67e-09
2018-04-12 12:40 | 415987.1 | 3360.0008 | 3 | 41 | 4.400133 | 0.1937656 | 0.6567418 | 4.35e-10 | 2.889716 | 1.67e-09
2018-04-12 12:42 | 416107.1 | 3480.0022 | 3 | 41 | 4.400078 | 0.1852837 | 0.6630489 | 4.35e-10 | 2.917468 | 1.67e-09
2018-04-12 12:44 | 416227.1 | 3600.0019 | 3 | 41 | 4.40007 | 0.1776028 | 0.6690897 | 4.35e-10 | 2.944047 | 1.67e-09
2018-04-12 12:46 | 416347.1 | 3720.0022 | 3 | 41 | 4.399974 | 0.1701355 | 0.6748859 | 4.35e-10 | 2.969551 | 1.67e-09
2018-04-12 12:48 | 416467.1 | 3840.0018 | 3 | 41 | 4.400101 | 0.1645908 | 0.6804557 | 4.35e-10 | 2.994058 | 1.67e-09
2018-04-12 12:50 | 416587.1 | 3960.0006 | 3 | 41 | 4.400024 | 0.1579742 | 0.6858146 | 4.35e-10 | 3.017637 | 1.67e-09
2018-04-12 12:52 | 416707.1 | 4080.0018 | 3 | 41 | 4.400045 | 0.1523991 | 0.6909769 | 4.35e-10 | 3.040351 | 1.67e-09
2018-04-12 12:54 | 416827.1 | 4200.0007 | 3 | 41 | 4.400062 | 0.1471443 | 0.6959597 | 4.35e-10 | 3.062276 | 1.67e-09
2018-04-12 12:56 | 416947.1 | 4320.001 | 3 | 41 | 4.40002 | 0.1420975 | 0.7007734 | 4.35e-10 | 3.083456 | 1.67e-09
2018-04-12 12:58 | 417067.1 | 4440.0015 | 3 | 41 | 4.400123 | 0.1380749 | 0.7054288 | 4.35e-10 | 3.10394 | 1.67e-09
2018-04-12 13:00 | 417187.1 | 4560.0018 | 3 | 41 | 4.400074 | 0.1332664 | 0.7099369 | 4.35e-10 | 3.123776 | 1.67e-09
2018-04-12 13:02 | 417307.1 | 4680.0014 | 3 | 41 | 4.39993 | 0.128458 | 0.7143028 | 4.35e-10 | 3.142986 | 1.67e-09
2018-04-12 13:04 | 417427.1 | 4800.0018 | 3 | 41 | 4.399998 | 0.1250763 | 0.7185361 | 4.35e-10 | 3.161612 | 1.67e-09
2018-04-12 13:06 | 417547.1 | 4920.0006 | 3 | 41 | 4.399923 | 0.1207771 | 0.722651 | 4.35e-10 | 3.179718 | 1.67e-09
2018-04-12 13:08 | 417667.1 | 5040.0017 | 3 | 41 | 4.400088 | 0.1185017 | 0.7266489 | 4.35e-10 | 3.197309 | 1.67e-09
2018-04-12 13:10 | 417787.1 | 5160.0022 | 3 | 41 | 4.399964 | 0.1144638 | 0.7305254 | 4.35e-10 | 3.214366 | 1.67e-09
2018-04-12 13:12 | 417907.1 | 5280.0002 | 3 | 41 | 4.400102 | 0.1121082 | 0.7343041 | 4.35e-10 | 3.230992 | 1.67e-09
2018-04-12 13:14 | 418027.1 | 5400.0022 | 3 | 41 | 4.40002 | 0.1088982 | 0.7379811 | 4.35e-10 | 3.247171 | 1.67e-09
2018-04-12 13:16 | 418147.1 | 5520.0025 | 3 | 41 | 4.39995 | 0.1059513 | 0.741568 | 4.35e-10 | 3.262953 | 1.67e-09
2018-04-12 13:18 | 418267.1 | 5640.0007 | 3 | 41 | 4.400055 | 0.1036205 | 0.7450591 | 4.35e-10 | 3.278314 | 1.67e-09
2018-04-12 13:20 | 418387.1 | 5760.0018 | 3 | 41 | 4.400015 | 0.1007175 | 0.7484639 | 4.35e-10 | 3.293296 | 1.67e-09
2018-04-12 13:22 | 418507.1 | 5880.0006 | 3 | 41 | 4.400055 | 0.09855843 | 0.751789 | 4.35e-10 | 3.307926 | 1.67e-09
2018-04-12 13:24 | 418627.1 | 6000.001 | 3 | 41 | 4.400115 | 0.0967598 | 0.7550371 | 4.35e-10 | 3.322218 | 1.67e-09
2018-04-12 13:26 | 418747.1 | 6120.0015 | 3 | 41 | 4.400046 | 0.09407616 | 0.7582035 | 4.35e-10 | 3.33615 | 1.67e-09
2018-04-12 13:28 | 418867.1 | 6240.0026 | 3 | 41 | 4.399999 | 0.09185028 | 0.7612982 | 4.35e-10 | 3.349766 | 1.67e-09
2018-04-12 13:30 | 418987.1 | 6360.0014 | 3 | 41 | 4.40006 | 0.09035492 | 0.7643281 | 4.35e-10 | 3.363098 | 1.67e-09
2018-04-12 13:32 | 419107.1 | 6480.0003 | 3 | 41 | 4.400054 | 0.08817673 | 0.7672958 | 4.35e-10 | 3.376156 | 1.67e-09
2018-04-12 13:34 | 419227.1 | 6600.0007 | 3 | 41 | 4.399937 | 0.08558083 | 0.7701948 | 4.35e-10 | 3.388912 | 1.67e-09
2018-04-12 13:36 | 419347.1 | 6720.0011 | 3 | 41 | 4.400096 | 0.08454704 | 0.7730328 | 4.35e-10 | 3.401399 | 1.67e-09
2018-04-12 13:38 | 419467.1 | 6840.0014 | 3 | 41 | 4.400049 | 0.08268547 | 0.775809 | 4.35e-10 | 3.413615 | 1.67e-09
2018-04-12 13:38 | 419502.6 | 6875.4936 | 3 | 41 | 4.399986 | 0.08149529 | 0.7766203 | 4.35e-10 | 3.417184 | 1.67e-09
2018-04-12 13:40 | 419622.6 | 120.0022 | 4 | 41 | 4.376555 | 0 | 0.7766203 | 4.35e-10 | 3.417184 | 1.67e-09
2018-04-12 13:42 | 419742.6 | 240.0009 | 4 | 41 | 4.371965 | 0 | 0.7766203 | 4.35e-10 | 3.417184 | 1.67e-09
2018-04-12 13:43 | 419802.6 | 300.0021 | 4 | 41 | 4.370062 | 0 | 0.7766203 | 4.35e-10 | 3.417184 | 1.67e-09
2018-04-12 13:45 | 419922.7 | 120.0008 | 5 | 41 | 3.787093 | -2.282077 | 0.7766203 | 0.07605875 | 3.417184 | 0.2935316
2018-04-12 13:47 | 420042.7 | 240.0011 | 5 | 41 | 3.691183 | -2.282022 | 0.7766203 | 0.1521211 | 3.417184 | 0.5778651
2018-04-12 13:49 | 420162.7 | 360.0022 | 5 | 41 | 3.606225 | -2.282077 | 0.7766203 | 0.2281826 | 3.417184 | 0.8553264
2018-04-12 13:51 | 420282.7 | 480.0021 | 5 | 41 | 3.529196 | -2.282024 | 0.7766203 | 0.3042434 | 3.417184 | 1.126654
2018-04-12 13:53 | 420402.7 | 600.0014 | 5 | 41 | 3.458026 | -2.282022 | 0.7766203 | 0.3803045 | 3.417184 | 1.39234
2018-04-12 13:55 | 420522.7 | 720.001 | 5 | 41 | 3.392897 | -2.282001 | 0.7766203 | 0.4563629 | 3.417184 | 1.652842
2018-04-12 13:57 | 420642.7 | 840.0014 | 5 | 41 | 3.330151 | -2.282024 | 0.7766203 | 0.5324254 | 3.417184 | 1.908533
2018-04-12 13:59 | 420762.7 | 960.0002 | 5 | 41 | 3.261821 | -2.282035 | 0.7766203 | 0.6084843 | 3.417184 | 2.159313
2018-04-12 14:01 | 420882.7 | 1080.0022 | 5 | 41 | 3.158356 | -2.282037 | 0.7766203 | 0.6845458 | 3.417184 | 2.403888
2018-04-12 14:03 | 420988.9 | 1186.2257 | 5 | 41 | 2.999992 | -2.282037 | 0.7766203 | 0.7518716 | 3.417184 | 2.611501
2018-04-12 14:05 | 421109 | 120.0019 | 6 | 41 | 3.811108 | 0 | 0.7766203 | 0.7518766 | 3.417184 | 2.611516
2018-04-12 14:07 | 421229 | 240.0006 | 6 | 41 | 3.834738 | 0 | 0.7766203 | 0.7518766 | 3.417184 | 2.611516
2018-04-12 14:08 | 421289 | 300.0019 | 6 | 41 | 3.841261 | 0 | 0.7766203 | 0.7518766 | 3.417184 | 2.611516
2018-04-12 14:08 | 421289 | 0.0025 | 7 | 42 | 3.841371 | 0 | 0 | 0 | 0 | 0
2018-04-12 14:08 | 421289.4 | 0.3122 | 2 | 42 | 4.013568 | 1.053537 | 4.079406e-05 | 3.46e-09 | 0.0001613722 | 1.329e-08
2018-04-12 14:10 | 421409.4 | 120.0007 | 3 | 42 | 4.400284 | 2.021725 | 0.07457705 | 3.46e-09 | 0.3280852 | 1.329e-08
2018-04-12 14:12 | 421529.4 | 240.0003 | 3 | 42 | 4.400239 | 1.767185 | 0.1377048 | 3.46e-09 | 0.6058647 | 1.329e-08
2018-04-12 14:14 | 421649.4 | 360.0007 | 3 | 42 | 4.400269 | 1.548197 | 0.1928194 | 3.46e-09 | 0.8483835 | 1.329e-08
2018-04-12 14:16 | 421769.4 | 480.0005 | 3 | 42 | 4.40025 | 1.368343 | 0.2413487 | 3.46e-09 | 1.061925 | 1.329e-08
2018-04-12 14:18 | 421889.4 | 600.0016 | 3 | 42 | 4.400263 | 1.209908 | 0.2842636 | 3.46e-09 | 1.250762 | 1.329e-08
2018-04-12 14:20 | 422009.4 | 720.0003 | 3 | 42 | 4.400275 | 1.064445 | 0.3221433 | 3.46e-09 | 1.417441 | 1.329e-08
2018-04-12 14:22 | 422129.4 | 840.0006 | 3 | 42 | 4.400259 | 0.9439335 | 0.3555571 | 3.46e-09 | 1.56447 | 1.329e-08
2018-04-12 14:24 | 422249.4 | 960.0015 | 3 | 42 | 4.400264 | 0.8415985 | 0.3852531 | 3.46e-09 | 1.695139 | 1.329e-08
2018-04-12 14:26 | 422369.4 | 1080.0007 | 3 | 42 | 4.400251 | 0.7552948 | 0.4118239 | 3.46e-09 | 1.812057 | 1.329e-08
2018-04-12 14:28 | 422489.4 | 1200.0002 | 3 | 42 | 4.400242 | 0.6811371 | 0.435705 | 3.46e-09 | 1.917139 | 1.329e-08
2018-04-12 14:30 | 422609.4 | 1320.0008 | 3 | 42 | 4.400209 | 0.6174622 | 0.457324 | 3.46e-09 | 2.012267 | 1.329e-08
2018-04-12 14:32 | 422729.4 | 1440.0003 | 3 | 42 | 4.400216 | 0.5613422 | 0.4769461 | 3.46e-09 | 2.098608 | 1.329e-08
2018-04-12 14:34 | 422849.4 | 1560.0013 | 3 | 42 | 4.400157 | 0.5111313 | 0.494805 | 3.46e-09 | 2.177191 | 1.329e-08
2018-04-12 14:36 | 422969.4 | 1680.0027 | 3 | 42 | 4.400229 | 0.467886 | 0.511106 | 3.46e-09 | 2.248919 | 1.329e-08
2018-04-12 14:38 | 423089.4 | 1800.0023 | 3 | 42 | 4.400231 | 0.4290276 | 0.5260279 | 3.46e-09 | 2.314578 | 1.329e-08
2018-04-12 14:40 | 423209.4 | 1920.0018 | 3 | 42 | 4.400157 | 0.394434 | 0.539736 | 3.46e-09 | 2.374896 | 1.329e-08
2018-04-12 14:42 | 423329.4 | 2040.0014 | 3 | 42 | 4.40015 | 0.3642845 | 0.5523702 | 3.46e-09 | 2.430488 | 1.329e-08
2018-04-12 14:44 | 423449.4 | 2160.0003 | 3 | 42 | 4.39997 | 0.3370686 | 0.5640662 | 3.46e-09 | 2.481952 | 1.329e-08
2018-04-12 14:46 | 423569.4 | 2280.0014 | 3 | 42 | 4.400166 | 0.3145809 | 0.5749368 | 3.46e-09 | 2.529785 | 1.329e-08
2018-04-12 14:48 | 423689.4 | 2400.0012 | 3 | 42 | 4.400049 | 0.2935696 | 0.5850756 | 3.46e-09 | 2.574397 | 1.329e-08
2018-04-12 14:50 | 423809.4 | 2520.0016 | 3 | 42 | 4.400046 | 0.2750988 | 0.5945551 | 3.46e-09 | 2.616108 | 1.329e-08
2018-04-12 14:52 | 423929.4 | 2640.0019 | 3 | 42 | 4.400135 | 0.2595158 | 0.6034635 | 3.46e-09 | 2.655306 | 1.329e-08
2018-04-12 14:54 | 424049.4 | 2760.0024 | 3 | 42 | 4.40005 | 0.2441025 | 0.6118575 | 3.46e-09 | 2.69224 | 1.329e-08
2018-04-12 14:56 | 424169.4 | 2880.0012 | 3 | 42 | 4.400081 | 0.231144 | 0.619777 | 3.46e-09 | 2.727087 | 1.329e-08
2018-04-12 14:58 | 424289.4 | 3000.0023 | 3 | 42 | 4.400205 | 0.2200222 | 0.6272908 | 3.46e-09 | 2.760149 | 1.329e-08
2018-04-12 15:00 | 424409.4 | 3120.0011 | 3 | 42 | 4.400169 | 0.2093887 | 0.6344199 | 3.46e-09 | 2.791517 | 1.329e-08
2018-04-12 15:02 | 424529.4 | 3240.0007 | 3 | 42 | 4.399991 | 0.1986179 | 0.6412165 | 3.46e-09 | 2.821423 | 1.329e-08
2018-04-12 15:04 | 424649.4 | 3360.0027 | 3 | 42 | 4.400073 | 0.1900997 | 0.647699 | 3.46e-09 | 2.849946 | 1.329e-08
2018-04-12 15:06 | 424769.4 | 3480.0016 | 3 | 42 | 4.400122 | 0.1823444 | 0.6538991 | 3.46e-09 | 2.877227 | 1.329e-08
2018-04-12 15:08 | 424889.4 | 3600.0011 | 3 | 42 | 4.400009 | 0.174181 | 0.6598364 | 3.46e-09 | 2.903351 | 1.329e-08
2018-04-12 15:10 | 425009.4 | 3720.0007 | 3 | 42 | 4.400154 | 0.1679153 | 0.6655288 | 3.46e-09 | 2.928398 | 1.329e-08
2018-04-12 15:12 | 425129.4 | 3840.0003 | 3 | 42 | 4.400144 | 0.1612797 | 0.6710027 | 3.46e-09 | 2.952484 | 1.329e-08
2018-04-12 15:14 | 425249.4 | 3960.0004 | 3 | 42 | 4.400103 | 0.155077 | 0.6762645 | 3.46e-09 | 2.975636 | 1.329e-08
2018-04-12 15:16 | 425369.4 | 4080.0011 | 3 | 42 | 4.399892 | 0.1482029 | 0.6813266 | 3.46e-09 | 2.99791 | 1.329e-08
2018-04-12 15:18 | 425489.4 | 4200.0031 | 3 | 42 | 4.40011 | 0.1443501 | 0.6862026 | 3.46e-09 | 3.019364 | 1.329e-08
2018-04-12 15:20 | 425609.4 | 4320.0019 | 3 | 42 | 4.400011 | 0.1387215 | 0.6909192 | 3.46e-09 | 3.040118 | 1.329e-08
2018-04-12 15:22 | 425729.4 | 4440.0013 | 3 | 42 | 4.400113 | 0.134613 | 0.6954782 | 3.46e-09 | 3.060177 | 1.329e-08
2018-04-12 15:24 | 425849.4 | 4560.0018 | 3 | 42 | 4.399913 | 0.1295261 | 0.6998864 | 3.46e-09 | 3.079573 | 1.329e-08
2018-04-12 15:26 | 425969.4 | 4680.0015 | 3 | 42 | 4.400037 | 0.1262245 | 0.7041607 | 3.46e-09 | 3.098381 | 1.329e-08
2018-04-12 15:28 | 426089.4 | 4800.0012 | 3 | 42 | 4.400004 | 0.1221924 | 0.708302 | 3.46e-09 | 3.116602 | 1.329e-08
2018-04-12 15:30 | 426209.4 | 4920.0007 | 3 | 42 | 4.399901 | 0.117794 | 0.7123215 | 3.46e-09 | 3.134289 | 1.329e-08
2018-04-12 15:32 | 426329.4 | 5040.0011 | 3 | 42 | 4.400057 | 0.115448 | 0.7162182 | 3.46e-09 | 3.151434 | 1.329e-08
2018-04-12 15:34 | 426449.4 | 5160.0015 | 3 | 42 | 4.400039 | 0.1121788 | 0.720005 | 3.46e-09 | 3.168096 | 1.329e-08
2018-04-12 15:36 | 426569.4 | 5280.0017 | 3 | 42 | 4.400075 | 0.1092796 | 0.7236894 | 3.46e-09 | 3.184308 | 1.329e-08
2018-04-12 15:38 | 426689.4 | 5400.0031 | 3 | 42 | 4.399981 | 0.1059132 | 0.7272707 | 3.46e-09 | 3.200065 | 1.329e-08
2018-04-12 15:40 | 426809.4 | 5520.0011 | 3 | 42 | 4.400126 | 0.1036739 | 0.7307634 | 3.46e-09 | 3.215433 | 1.329e-08
2018-04-12 15:42 | 426929.4 | 5640.0008 | 3 | 42 | 4.400168 | 0.1014194 | 0.7341609 | 3.46e-09 | 3.230382 | 1.329e-08
2018-04-12 15:44 | 427049.4 | 5760.0019 | 3 | 42 | 4.400049 | 0.09822083 | 0.7374679 | 3.46e-09 | 3.244934 | 1.329e-08
2018-04-12 15:46 | 427169.4 | 5880.0004 | 3 | 42 | 4.400117 | 0.09598541 | 0.7406942 | 3.46e-09 | 3.259129 | 1.329e-08
2018-04-12 15:48 | 427289.4 | 6000.0012 | 3 | 42 | 4.399916 | 0.09262657 | 0.7438345 | 3.46e-09 | 3.272946 | 1.329e-08
2018-04-12 15:50 | 427409.4 | 6120.0007 | 3 | 42 | 4.399934 | 0.09041405 | 0.7468997 | 3.46e-09 | 3.286433 | 1.329e-08
2018-04-12 15:52 | 427529.4 | 6240.0011 | 3 | 42 | 4.39991 | 0.08819199 | 0.7498985 | 3.46e-09 | 3.299628 | 1.329e-08
2018-04-12 15:54 | 427649.4 | 6360.0024 | 3 | 42 | 4.399974 | 0.08667374 | 0.7528254 | 3.46e-09 | 3.312506 | 1.329e-08
2018-04-12 15:56 | 427769.4 | 6480.0003 | 3 | 42 | 4.400116 | 0.08559036 | 0.7556998 | 3.46e-09 | 3.325154 | 1.329e-08
2018-04-12 15:58 | 427889.4 | 6600.0006 | 3 | 42 | 4.400068 | 0.0834465 | 0.7585078 | 3.46e-09 | 3.337509 | 1.329e-08
2018-04-12 16:00 | 427988.3 | 6698.8935 | 3 | 42 | 4.399961 | 0.0814991 | 0.7607754 | 3.46e-09 | 3.347487 | 1.329e-08
2018-04-12 16:02 | 428108.4 | 120.0016 | 4 | 42 | 4.376278 | 0 | 0.7607754 | 3.46e-09 | 3.347487 | 1.329e-08
2018-04-12 16:04 | 428228.4 | 240.0017 | 4 | 42 | 4.37176 | 0 | 0.7607754 | 3.46e-09 | 3.347487 | 1.329e-08
2018-04-12 16:05 | 428288.4 | 300.0038 | 4 | 42 | 4.36984 | 0 | 0.7607754 | 3.46e-09 | 3.347487 | 1.329e-08
2018-04-12 16:07 | 428408.4 | 120.0014 | 5 | 42 | 3.782298 | -2.281993 | 0.7607754 | 0.0760595 | 3.347487 | 0.2932211
2018-04-12 16:09 | 428528.4 | 240.0018 | 5 | 42 | 3.685395 | -2.281972 | 0.7607754 | 0.1521198 | 3.347487 | 0.5771439
2018-04-12 16:11 | 428648.4 | 360.0014 | 5 | 42 | 3.599549 | -2.282012 | 0.7607754 | 0.2281783 | 3.347487 | 0.8541194
2018-04-12 16:13 | 428768.4 | 480.0008 | 5 | 42 | 3.521887 | -2.282054 | 0.7607754 | 0.3042354 | 3.347487 | 1.124899
2018-04-12 16:15 | 428888.4 | 600.0005 | 5 | 42 | 3.449818 | -2.281993 | 0.7607754 | 0.3802935 | 3.347487 | 1.389988
2018-04-12 16:17 | 429008.4 | 720.0002 | 5 | 42 | 3.384187 | -2.281995 | 0.7607754 | 0.456353 | 3.347487 | 1.649851
2018-04-12 16:19 | 429128.4 | 840.0004 | 5 | 42 | 3.32014 | -2.281986 | 0.7607754 | 0.5324141 | 3.347487 | 1.904834
2018-04-12 16:21 | 429248.4 | 960 | 5 | 42 | 3.248453 | -2.281974 | 0.7607754 | 0.6084724 | 3.347487 | 2.154734
2018-04-12 16:23 | 429368.4 | 1080.0004 | 5 | 42 | 3.135385 | -2.281978 | 0.7607754 | 0.6845342 | 3.347487 | 2.397992
2018-04-12 16:24 | 429456.5 | 1168.0719 | 5 | 42 | 2.999996 | -2.281997 | 0.7607754 | 0.7403585 | 3.347487 | 2.569401
2018-04-12 16:26 | 429576.6 | 120.0001 | 6 | 42 | 3.812888 | 0 | 0.7607754 | 0.7403585 | 3.347487 | 2.569401
2018-04-12 16:28 | 429696.6 | 240.0006 | 6 | 42 | 3.836393 | 0 | 0.7607754 | 0.7403585 | 3.347487 | 2.569401
2018-04-12 16:29 | 429756.6 | 300.0042 | 6 | 42 | 3.842822 | 0 | 0.7607754 | 0.7403585 | 3.347487 | 2.569401
2018-04-12 16:29 | 429756.5 | 0.0024 | 7 | 43 | 3.842692 | 0 | 0 | 0 | 0 | 0
2018-04-12 16:29 | 429757 | 0.3103 | 2 | 43 | 4.020623 | 1.078215 | 4.199855e-05 | 8.6e-11 | 0.0001663007 | 3.29e-10
2018-04-12 16:31 | 429877 | 120.0022 | 3 | 43 | 4.400314 | 1.99983 | 0.0737705 | 8.6e-11 | 0.3245401 | 3.29e-10
2018-04-12 16:33 | 429997 | 240.0019 | 3 | 43 | 4.40026 | 1.745754 | 0.1361632 | 8.6e-11 | 0.5990849 | 3.29e-10
2018-04-12 16:35 | 430117 | 360.0015 | 3 | 43 | 4.400275 | 1.528994 | 0.1905953 | 8.6e-11 | 0.8386006 | 3.29e-10
2018-04-12 16:37 | 430237 | 480.0003 | 3 | 43 | 4.400239 | 1.351068 | 0.2385119 | 8.6e-11 | 1.049446 | 3.29e-10
2018-04-12 16:39 | 430357 | 600.0023 | 3 | 43 | 4.400237 | 1.195168 | 0.2808956 | 8.6e-11 | 1.235945 | 3.29e-10
2018-04-12 16:41 | 430477 | 720.0003 | 3 | 43 | 4.400244 | 1.055794 | 0.3183542 | 8.6e-11 | 1.400771 | 3.29e-10
2018-04-12 16:43 | 430597 | 840.0023 | 3 | 43 | 4.400167 | 0.9346333 | 0.3514708 | 8.6e-11 | 1.546492 | 3.29e-10
2018-04-12 16:45 | 430717 | 960.0004 | 3 | 43 | 4.400207 | 0.8334827 | 0.3808887 | 8.6e-11 | 1.675937 | 3.29e-10
2018-04-12 16:47 | 430837 | 1080.0015 | 3 | 43 | 4.40025 | 0.7454166 | 0.4072039 | 8.6e-11 | 1.79173 | 3.29e-10
2018-04-12 16:49 | 430957 | 1200.0011 | 3 | 43 | 4.400151 | 0.6714973 | 0.4307463 | 8.6e-11 | 1.895322 | 3.29e-10
2018-04-12 16:51 | 431077 | 1320.0015 | 3 | 43 | 4.400175 | 0.6093483 | 0.4520836 | 8.6e-11 | 1.98921 | 3.29e-10
2018-04-12 16:53 | 431197 | 1440.0019 | 3 | 43 | 4.400164 | 0.5545368 | 0.4714681 | 8.6e-11 | 2.074506 | 3.29e-10
2018-04-12 16:55 | 431317 | 1560.0014 | 3 | 43 | 4.400141 | 0.5059719 | 0.489132 | 8.6e-11 | 2.15223 | 3.29e-10
2018-04-12 16:57 | 431437 | 1680.0018 | 3 | 43 | 4.400217 | 0.4632683 | 0.5052747 | 8.6e-11 | 2.223261 | 3.29e-10
2018-04-12 16:59 | 431557 | 1800.0016 | 3 | 43 | 4.400214 | 0.4255905 | 0.5200694 | 8.6e-11 | 2.28836 | 3.29e-10
2018-04-12 17:01 | 431677 | 1920.002 | 3 | 43 | 4.400214 | 0.3922062 | 0.5336792 | 8.6e-11 | 2.348246 | 3.29e-10
2018-04-12 17:03 | 431797 | 2040.0023 | 3 | 43 | 4.400205 | 0.3626366 | 0.5462332 | 8.6e-11 | 2.403486 | 3.29e-10
2018-04-12 17:05 | 431917 | 2160.0012 | 3 | 43 | 4.400139 | 0.3360844 | 0.5578635 | 8.6e-11 | 2.454661 | 3.29e-10
2018-04-12 17:07 | 432037 | 2280.0023 | 3 | 43 | 4.400126 | 0.3131371 | 0.5686703 | 8.6e-11 | 2.502212 | 3.29e-10
2018-04-12 17:09 | 432157 | 2400.002 | 3 | 43 | 4.400066 | 0.2924347 | 0.5787606 | 8.6e-11 | 2.54661 | 3.29e-10
2018-04-12 17:11 | 432277 | 2520.0024 | 3 | 43 | 4.400044 | 0.2743225 | 0.5882086 | 8.6e-11 | 2.588182 | 3.29e-10
2018-04-12 17:13 | 432397 | 2640.0004 | 3 | 43 | 4.400136 | 0.2588253 | 0.5970944 | 8.6e-11 | 2.627281 | 3.29e-10
2018-04-12 17:15 | 432517 | 2760.0023 | 3 | 43 | 4.400085 | 0.2440777 | 0.6054682 | 8.6e-11 | 2.664126 | 3.29e-10
2018-04-12 17:17 | 432637 | 2880.0004 | 3 | 43 | 4.400045 | 0.2311745 | 0.6133848 | 8.6e-11 | 2.69896 | 3.29e-10
2018-04-12 17:19 | 432757 | 3000.0022 | 3 | 43 | 4.400036 | 0.2193165 | 0.6208926 | 8.6e-11 | 2.731995 | 3.29e-10
2018-04-12 17:21 | 432877 | 3120.0011 | 3 | 43 | 4.39999 | 0.2079277 | 0.6280262 | 8.6e-11 | 2.763383 | 3.29e-10
2018-04-12 17:23 | 432997 | 3240.0007 | 3 | 43 | 4.399994 | 0.1986656 | 0.6348142 | 8.6e-11 | 2.793251 | 3.29e-10
2018-04-12 17:25 | 433117 | 3360.001 | 3 | 43 | 4.400071 | 0.1901245 | 0.6412975 | 8.6e-11 | 2.821777 | 3.29e-10
2018-04-12 17:27 | 433237 | 3480.0014 | 3 | 43 | 4.40005 | 0.1819801 | 0.6474979 | 8.6e-11 | 2.849059 | 3.29e-10
2018-04-12 17:29 | 433357 | 3600.0019 | 3 | 43 | 4.400065 | 0.1746655 | 0.6534399 | 8.6e-11 | 2.875205 | 3.29e-10
2018-04-12 17:31 | 433477 | 3720.0015 | 3 | 43 | 4.400119 | 0.1678143 | 0.6591445 | 8.6e-11 | 2.900306 | 3.29e-10
2018-04-12 17:33 | 433597 | 3840.0011 | 3 | 43 | 4.400062 | 0.1613827 | 0.6646185 | 8.6e-11 | 2.924391 | 3.29e-10
2018-04-12 17:35 | 433717 | 3960.0023 | 3 | 43 | 4.399985 | 0.1548634 | 0.6698874 | 8.6e-11 | 2.947574 | 3.29e-10
2018-04-12 17:37 | 433837 | 4080.0003 | 3 | 43 | 4.400005 | 0.1495781 | 0.6749678 | 8.6e-11 | 2.969928 | 3.29e-10
2018-04-12 17:39 | 433957 | 4200.0007 | 3 | 43 | 4.400029 | 0.144371 | 0.6798664 | 8.6e-11 | 2.991483 | 3.29e-10
2018-04-12 17:41 | 434077 | 4320.0004 | 3 | 43 | 4.400218 | 0.1405258 | 0.6845998 | 8.6e-11 | 3.01231 | 3.29e-10
2018-04-12 17:43 | 434197 | 4440.0005 | 3 | 43 | 4.400061 | 0.1351643 | 0.689172 | 8.6e-11 | 3.032428 | 3.29e-10
2018-04-12 17:45 | 434317 | 4560.0003 | 3 | 43 | 4.400019 | 0.1306801 | 0.6935961 | 8.6e-11 | 3.051894 | 3.29e-10
2018-04-12 17:47 | 434437 | 4680.0014 | 3 | 43 | 4.400031 | 0.1266251 | 0.6978864 | 8.6e-11 | 3.070771 | 3.29e-10
2018-04-12 17:49 | 434557 | 4800.001 | 3 | 43 | 4.400048 | 0.1229973 | 0.7020451 | 8.6e-11 | 3.08907 | 3.29e-10
2018-04-12 17:51 | 434677 | 4920.0006 | 3 | 43 | 4.400061 | 0.1192513 | 0.7060761 | 8.6e-11 | 3.106806 | 3.29e-10
2018-04-12 17:53 | 434797 | 5040.0019 | 3 | 43 | 4.400046 | 0.1159267 | 0.7099931 | 8.6e-11 | 3.124041 | 3.29e-10
2018-04-12 17:55 | 434917 | 5160.0007 | 3 | 43 | 4.400074 | 0.1129341 | 0.713801 | 8.6e-11 | 3.140796 | 3.29e-10
2018-04-12 17:57 | 435037 | 5280.002 | 3 | 43 | 4.400078 | 0.1096859 | 0.7175069 | 8.6e-11 | 3.157103 | 3.29e-10
2018-04-12 17:59 | 435157 | 5400.0008 | 3 | 43 | 4.399945 | 0.1059799 | 0.7211139 | 8.6e-11 | 3.172974 | 3.29e-10
2018-04-12 18:01 | 435277 | 5520.0011 | 3 | 43 | 4.400123 | 0.104475 | 0.7246208 | 8.6e-11 | 3.188404 | 3.29e-10
2018-04-12 18:03 | 435397 | 5640.0023 | 3 | 43 | 4.400035 | 0.101141 | 0.7280489 | 8.6e-11 | 3.203488 | 3.29e-10
2018-04-12 18:05 | 435517 | 5760.0011 | 3 | 43 | 4.400008 | 0.09866142 | 0.7313833 | 8.6e-11 | 3.21816 | 3.29e-10
2018-04-12 18:07 | 435637 | 5880.0023 | 3 | 43 | 4.400013 | 0.09639931 | 0.7346384 | 8.6e-11 | 3.232482 | 3.29e-10
2018-04-12 18:09 | 435757 | 6000.0009 | 3 | 43 | 4.400092 | 0.0945282 | 0.7378188 | 8.6e-11 | 3.246476 | 3.29e-10
2018-04-12 18:11 | 435877 | 6120.0023 | 3 | 43 | 4.400046 | 0.09232712 | 0.7409244 | 8.6e-11 | 3.260141 | 3.29e-10
2018-04-12 18:13 | 435997 | 6240.0009 | 3 | 43 | 4.400024 | 0.09010887 | 0.743956 | 8.6e-11 | 3.27348 | 3.29e-10
2018-04-12 18:15 | 436117 | 6360.0015 | 3 | 43 | 4.400106 | 0.08857727 | 0.7469235 | 8.6e-11 | 3.286537 | 3.29e-10
2018-04-12 18:17 | 436237 | 6480.0003 | 3 | 43 | 4.399994 | 0.0863533 | 0.7498282 | 8.6e-11 | 3.299318 | 3.29e-10
2018-04-12 18:19 | 436357 | 6600.0007 | 3 | 43 | 4.400014 | 0.08484459 | 0.7526706 | 8.6e-11 | 3.311824 | 3.29e-10
2018-04-12 18:21 | 436477 | 6720.0011 | 3 | 43 | 4.400047 | 0.08307076 | 0.7554629 | 8.6e-11 | 3.32411 | 3.29e-10
2018-04-12 18:22 | 436552.3 | 6795.2566 | 3 | 43 | 4.399967 | 0.0814991 | 0.7571834 | 8.6e-11 | 3.331681 | 3.29e-10
2018-04-12 18:24 | 436672.3 | 120.0007 | 4 | 43 | 4.376366 | 0 | 0.7571834 | 8.6e-11 | 3.331681 | 3.29e-10
2018-04-12 18:26 | 436792.3 | 240.0011 | 4 | 43 | 4.371803 | 0 | 0.7571834 | 8.6e-11 | 3.331681 | 3.29e-10
2018-04-12 18:27 | 436852.3 | 300.0017 | 4 | 43 | 4.369832 | 0 | 0.7571834 | 8.6e-11 | 3.331681 | 3.29e-10
2018-04-12 18:29 | 436972.4 | 120.0006 | 5 | 43 | 3.781043 | -2.281969 | 0.7571834 | 0.07605852 | 3.331681 | 0.2931302
2018-04-12 18:31 | 437092.4 | 240.001 | 5 | 43 | 3.684008 | -2.282001 | 0.7571834 | 0.1521166 | 3.331681 | 0.5769397
2018-04-12 18:33 | 437212.4 | 360.0014 | 5 | 43 | 3.598296 | -2.282022 | 0.7571834 | 0.2281739 | 3.331681 | 0.8538073
2018-04-12 18:35 | 437332.4 | 480.0018 | 5 | 43 | 3.520711 | -2.282063 | 0.7571834 | 0.3042362 | 3.331681 | 1.124509
2018-04-12 18:37 | 437452.4 | 600.0005 | 5 | 43 | 3.449214 | -2.282003 | 0.7571834 | 0.3802953 | 3.331681 | 1.389531
2018-04-12 18:39 | 437572.4 | 720.0009 | 5 | 43 | 3.383304 | -2.282005 | 0.7571834 | 0.4563546 | 3.331681 | 1.649342
2018-04-12 18:41 | 437692.4 | 840.0013 | 5 | 43 | 3.318869 | -2.282005 | 0.7571834 | 0.532416 | 3.331681 | 1.904235
2018-04-12 18:43 | 437812.4 | 960.0017 | 5 | 43 | 3.247199 | -2.281999 | 0.7571834 | 0.6084765 | 3.331681 | 2.154043
2018-04-12 18:45 | 437932.4 | 1080.0022 | 5 | 43 | 3.132072 | -2.28198 | 0.7571834 | 0.6845325 | 3.331681 | 2.397122
2018-04-12 18:47 | 438018.3 | 1165.9871 | 5 | 43 | 2.999997 | -2.281999 | 0.7571834 | 0.7390295 | 3.331681 | 2.564353
2018-04-12 18:49 | 438138.4 | 120.0011 | 6 | 43 | 3.81388 | 0 | 0.7571834 | 0.7390295 | 3.331681 | 2.564353
2018-04-12 18:51 | 438258.4 | 240.0016 | 6 | 43 | 3.837414 | 0 | 0.7571834 | 0.7390295 | 3.331681 | 2.564353
2018-04-12 18:52 | 438318.4 | 300.0028 | 6 | 43 | 3.843719 | 0 | 0.7571834 | 0.7390295 | 3.331681 | 2.564353
2018-04-12 18:52 | 438318.4 | 0.0024 | 7 | 44 | 3.84378 | 0 | 0 | 0 | 0 | 0
2018-04-12 18:52 | 438318.8 | 0.3066 | 2 | 44 | 4.018001 | 1.053789 | 3.944211e-05 | 1.2e-11 | 0.0001560909 | 4.5e-11
2018-04-12 18:54 | 438438.9 | 120.0015 | 3 | 44 | 4.400273 | 1.991802 | 0.07349947 | 1.2e-11 | 0.3233502 | 4.5e-11
2018-04-12 18:56 | 438558.9 | 240.002 | 3 | 44 | 4.400246 | 1.737844 | 0.1356435 | 1.2e-11 | 0.5968012 | 4.5e-11
2018-04-12 18:58 | 438678.9 | 360.0023 | 3 | 44 | 4.40027 | 1.520781 | 0.1898124 | 1.2e-11 | 0.8351595 | 4.5e-11
2018-04-12 19:00 | 438798.9 | 480.0011 | 3 | 44 | 4.400266 | 1.343796 | 0.2374785 | 1.2e-11 | 1.044903 | 4.5e-11
2018-04-12 19:02 | 438918.9 | 600.0016 | 3 | 44 | 4.400291 | 1.188372 | 0.2796321 | 1.2e-11 | 1.23039 | 4.5e-11
2018-04-12 19:04 | 439038.9 | 720.0003 | 3 | 44 | 4.40028 | 1.050152 | 0.3168823 | 1.2e-11 | 1.394301 | 4.5e-11
2018-04-12 19:06 | 439158.9 | 840.0023 | 3 | 44 | 4.400253 | 0.9306698 | 0.3498334 | 1.2e-11 | 1.539294 | 4.5e-11
2018-04-12 19:08 | 439278.9 | 960.0003 | 3 | 44 | 4.400184 | 0.829855 | 0.3791301 | 1.2e-11 | 1.668207 | 4.5e-11
2018-04-12 19:10 | 439398.9 | 1080.0024 | 3 | 44 | 4.400267 | 0.7457008 | 0.4053498 | 1.2e-11 | 1.78358 | 4.5e-11
2018-04-12 19:12 | 439518.9 | 1200.0004 | 3 | 44 | 4.400235 | 0.6727409 | 0.428956 | 1.2e-11 | 1.887453 | 4.5e-11
2018-04-12 19:14 | 439638.9 | 1320.0016 | 3 | 44 | 4.400223 | 0.6096363 | 0.4503073 | 1.2e-11 | 1.981403 | 4.5e-11
2018-04-12 19:16 | 439758.9 | 1440.0004 | 3 | 44 | 4.400073 | 0.5532455 | 0.4696803 | 1.2e-11 | 2.066649 | 4.5e-11
2018-04-12 19:18 | 439878.9 | 1560.0009 | 3 | 44 | 4.400142 | 0.5043812 | 0.48731 | 1.2e-11 | 2.144223 | 4.5e-11
2018-04-12 19:20 | 439998.9 | 1680.0004 | 3 | 44 | 4.400239 | 0.4617977 | 0.5033981 | 1.2e-11 | 2.215014 | 4.5e-11
2018-04-12 19:22 | 440118.9 | 1800.0023 | 3 | 44 | 4.400176 | 0.423542 | 0.5181374 | 1.2e-11 | 2.27987 | 4.5e-11
2018-04-12 19:24 | 440238.9 | 1920.002 | 3 | 44 | 4.400189 | 0.3902874 | 0.531684 | 1.2e-11 | 2.339477 | 4.5e-11
2018-04-12 19:26 | 440358.9 | 2040.0014 | 3 | 44 | 4.400178 | 0.3607559 | 0.5441875 | 1.2e-11 | 2.394495 | 4.5e-11
2018-04-12 19:28 | 440478.9 | 2160.0012 | 3 | 44 | 4.400184 | 0.3348484 | 0.5557646 | 1.2e-11 | 2.445436 | 4.5e-11
2018-04-12 19:30 | 440598.9 | 2280.0023 | 3 | 44 | 4.400193 | 0.311945 | 0.566532 | 1.2e-11 | 2.492814 | 4.5e-11
2018-04-12 19:32 | 440718.9 | 2400.002 | 3 | 44 | 4.400144 | 0.2913704 | 0.5765765 | 1.2e-11 | 2.537012 | 4.5e-11
2018-04-12 19:34 | 440838.9 | 2520.0023 | 3 | 44 | 4.400117 | 0.2731876 | 0.585983 | 1.2e-11 | 2.578402 | 4.5e-11
2018-04-12 19:36 | 440958.9 | 2640.0003 | 3 | 44 | 4.400118 | 0.2570267 | 0.5948218 | 1.2e-11 | 2.617294 | 4.5e-11
2018-04-12 19:38 | 441078.9 | 2760.0015 | 3 | 44 | 4.400131 | 0.2430077 | 0.6031529 | 1.2e-11 | 2.653952 | 4.5e-11
2018-04-12 19:40 | 441198.9 | 2880.0003 | 3 | 44 | 4.400125 | 0.2296982 | 0.6110331 | 1.2e-11 | 2.688626 | 4.5e-11
2018-04-12 19:42 | 441318.9 | 3000.0023 | 3 | 44 | 4.400168 | 0.2186012 | 0.6184967 | 1.2e-11 | 2.721466 | 4.5e-11
2018-04-12 19:44 | 441438.9 | 3120.0019 | 3 | 44 | 4.400015 | 0.2071362 | 0.6255869 | 1.2e-11 | 2.752664 | 4.5e-11
2018-04-12 19:46 | 441558.9 | 3240.0024 | 3 | 44 | 4.400209 | 0.1983452 | 0.6323437 | 1.2e-11 | 2.782395 | 4.5e-11
2018-04-12 19:48 | 441678.9 | 3360.0011 | 3 | 44 | 4.400068 | 0.1886215 | 0.6387908 | 1.2e-11 | 2.810764 | 4.5e-11
2018-04-12 19:50 | 441798.9 | 3480.0015 | 3 | 44 | 4.400049 | 0.1805897 | 0.6449522 | 1.2e-11 | 2.837874 | 4.5e-11
2018-04-12 19:52 | 441918.9 | 3600.0019 | 3 | 44 | 4.40012 | 0.1735477 | 0.6508529 | 1.2e-11 | 2.863838 | 4.5e-11
2018-04-12 19:54 | 442038.9 | 3720.0007 | 3 | 44 | 4.400177 | 0.1668415 | 0.6565109 | 1.2e-11 | 2.888733 | 4.5e-11
2018-04-12 19:56 | 442158.9 | 3840.0011 | 3 | 44 | 4.400041 | 0.1599026 | 0.6619523 | 1.2e-11 | 2.912676 | 4.5e-11
2018-04-12 19:58 | 442278.9 | 3960.0016 | 3 | 44 | 4.400033 | 0.1539497 | 0.6671886 | 1.2e-11 | 2.935716 | 4.5e-11
2018-04-12 20:00 | 442398.9 | 4080.0019 | 3 | 44 | 4.40007 | 0.1485462 | 0.6722315 | 1.2e-11 | 2.957906 | 4.5e-11
2018-04-12 20:02 | 442518.9 | 4200.0023 | 3 | 44 | 4.400086 | 0.1435852 | 0.6770935 | 1.2e-11 | 2.979298 | 4.5e-11
2018-04-12 20:04 | 442638.9 | 4320.0004 | 3 | 44 | 4.400174 | 0.1395168 | 0.681784 | 1.2e-11 | 2.999937 | 4.5e-11
2018-04-12 20:06 | 442758.9 | 4440.0001 | 3 | 44 | 4.400063 | 0.1340313 | 0.6863252 | 1.2e-11 | 3.019918 | 4.5e-11
2018-04-12 20:08 | 442878.9 | 4560.0008 | 3 | 44 | 4.400114 | 0.1299133 | 0.6907175 | 1.2e-11 | 3.039245 | 4.5e-11
2018-04-12 20:10 | 442998.9 | 4680.0023 | 3 | 44 | 4.400108 | 0.1257668 | 0.6949793 | 1.2e-11 | 3.057997 | 4.5e-11
2018-04-12 20:12 | 443118.9 | 4800.0012 | 3 | 44 | 4.400085 | 0.1217918 | 0.6991095 | 1.2e-11 | 3.07617 | 4.5e-11
2018-04-12 20:14 | 443238.9 | 4920.0023 | 3 | 44 | 4.400086 | 0.1180515 | 0.7031129 | 1.2e-11 | 3.093786 | 4.5e-11
2018-04-12 20:16 | 443358.9 | 5040.0004 | 3 | 44 | 4.400086 | 0.1147594 | 0.706989 | 1.2e-11 | 3.110841 | 4.5e-11
2018-04-12 20:18 | 443478.9 | 5160.0017 | 3 | 44 | 4.400098 | 0.1114807 | 0.710754 | 1.2e-11 | 3.127407 | 4.5e-11
2018-04-12 20:20 | 443598.9 | 5280.0004 | 3 | 44 | 4.400049 | 0.1073914 | 0.7143948 | 1.2e-11 | 3.143427 | 4.5e-11
2018-04-12 20:22 | 443718.9 | 5400.0015 | 3 | 44 | 4.400025 | 0.1044388 | 0.7179309 | 1.2e-11 | 3.158986 | 4.5e-11
2018-04-12 20:24 | 443838.9 | 5520.0019 | 3 | 44 | 4.400117 | 0.1021957 | 0.721379 | 1.2e-11 | 3.174158 | 4.5e-11
2018-04-12 20:26 | 443958.9 | 5640.0022 | 3 | 44 | 4.400033 | 0.09937096 | 0.724738 | 1.2e-11 | 3.188938 | 4.5e-11
2018-04-12 20:28 | 444078.9 | 5760.0004 | 3 | 44 | 4.400012 | 0.09673119 | 0.7280142 | 1.2e-11 | 3.203353 | 4.5e-11
2018-04-12 20:30 | 444198.9 | 5880.0023 | 3 | 44 | 4.400138 | 0.09525681 | 0.7312149 | 1.2e-11 | 3.217437 | 4.5e-11
2018-04-12 20:32 | 444318.9 | 6000.0012 | 3 | 44 | 4.399992 | 0.09227371 | 0.7343357 | 1.2e-11 | 3.231168 | 4.5e-11
2018-04-12 20:34 | 444438.9 | 6120.0016 | 3 | 44 | 4.400008 | 0.09043312 | 0.7373874 | 1.2e-11 | 3.244596 | 4.5e-11
2018-04-12 20:36 | 444558.9 | 6240.0004 | 3 | 44 | 4.399996 | 0.08847618 | 0.7403715 | 1.2e-11 | 3.257726 | 4.5e-11
2018-04-12 20:38 | 444678.9 | 6360.0012 | 3 | 44 | 4.400114 | 0.08704185 | 0.7432966 | 1.2e-11 | 3.270597 | 4.5e-11
2018-04-12 20:40 | 444798.9 | 6480.0004 | 3 | 44 | 4.400087 | 0.08519173 | 0.7461542 | 1.2e-11 | 3.28317 | 4.5e-11
2018-04-12 20:42 | 444918.9 | 6600.0007 | 3 | 44 | 4.399953 | 0.08269119 | 0.7489544 | 1.2e-11 | 3.295491 | 4.5e-11
2018-04-12 20:44 | 445038.9 | 6720.0019 | 3 | 44 | 4.400116 | 0.08197403 | 0.751699 | 1.2e-11 | 3.307567 | 4.5e-11
2018-04-12 20:44 | 445046.3 | 6727.414 | 3 | 44 | 4.400055 | 0.08149338 | 0.7518673 | 1.2e-11 | 3.308308 | 4.5e-11
2018-04-12 20:46 | 445166.3 | 120.0014 | 4 | 44 | 4.376397 | 0 | 0.7518673 | 1.2e-11 | 3.308308 | 4.5e-11
2018-04-12 20:48 | 445286.3 | 240.0003 | 4 | 44 | 4.371879 | 0 | 0.7518673 | 1.2e-11 | 3.308308 | 4.5e-11
2018-04-12 20:49 | 445346.3 | 300.0031 | 4 | 44 | 4.369943 | 0 | 0.7518673 | 1.2e-11 | 3.308308 | 4.5e-11
2018-04-12 20:51 | 445466.4 | 120.0023 | 5 | 44 | 3.779818 | -2.281993 | 0.7518673 | 0.0760545 | 3.308308 | 0.2930135
2018-04-12 20:53 | 445586.4 | 240.0002 | 5 | 44 | 3.683414 | -2.282018 | 0.7518673 | 0.1521165 | 3.308308 | 0.5767715
2018-04-12 20:55 | 445706.4 | 360.0006 | 5 | 44 | 3.598465 | -2.282039 | 0.7518673 | 0.228175 | 3.308308 | 0.8536289
2018-04-12 20:57 | 445826.4 | 480.0011 | 5 | 44 | 3.52225 | -2.282016 | 0.7518673 | 0.3042333 | 3.308308 | 1.124383
2018-04-12 20:59 | 445946.4 | 600.0006 | 5 | 44 | 3.452184 | -2.282026 | 0.7518673 | 0.3802958 | 3.308308 | 1.389594
2018-04-12 21:01 | 446066.4 | 720.0005 | 5 | 44 | 3.387901 | -2.282085 | 0.7518673 | 0.4563566 | 3.308308 | 1.649686
2018-04-12 21:03 | 446186.4 | 840.0007 | 5 | 44 | 3.325379 | -2.282026 | 0.7518673 | 0.5324203 | 3.308308 | 1.90501
2018-04-12 21:05 | 446306.4 | 960.0019 | 5 | 44 | 3.255408 | -2.282016 | 0.7518673 | 0.6084807 | 3.308308 | 2.155372
2018-04-12 21:07 | 446426.4 | 1080.0015 | 5 | 44 | 3.147681 | -2.282043 | 0.7518673 | 0.6845388 | 3.308308 | 2.399302
2018-04-12 21:09 | 446525.8 | 1179.4103 | 5 | 44 | 2.999995 | -2.282012 | 0.7518673 | 0.7475512 | 3.308308 | 2.593206
2018-04-12 21:11 | 446645.8 | 120.0002 | 6 | 44 | 3.813904 | 0 | 0.7518673 | 0.7475512 | 3.308308 | 2.593206
2018-04-12 21:13 | 446765.8 | 239.9998 | 6 | 44 | 3.83709 | 0 | 0.7518673 | 0.7475512 | 3.308308 | 2.593206
2018-04-12 21:14 | 446825.8 | 300.0035 | 6 | 44 | 3.843327 | 0 | 0.7518673 | 0.7475512 | 3.308308 | 2.593206
2018-04-12 21:14 | 446825.9 | 0.0026 | 7 | 45 | 3.843268 | 0 | 0 | 0 | 0 | 0
2018-04-12 21:14 | 446826.2 | 0.3137 | 2 | 45 | 4.021429 | 1.078163 | 4.193654e-05 | 3.38e-09 | 0.0001660821 | 1.299e-08
2018-04-12 21:16 | 446946.3 | 120.0012 | 3 | 45 | 4.400291 | 2.004923 | 0.07390624 | 3.38e-09 | 0.3251392 | 1.299e-08
2018-04-12 21:18 | 447066.3 | 240.001 | 3 | 45 | 4.400305 | 1.751484 | 0.1365002 | 3.38e-09 | 0.6005706 | 1.299e-08
2018-04-12 21:20 | 447186.3 | 360.0007 | 3 | 45 | 4.400249 | 1.53269 | 0.1910901 | 3.38e-09 | 0.840781 | 1.299e-08
2018-04-12 21:22 | 447306.3 | 480.0003 | 3 | 45 | 4.400256 | 1.354239 | 0.2391172 | 3.38e-09 | 1.052114 | 1.299e-08
2018-04-12 21:24 | 447426.3 | 600.0014 | 3 | 45 | 4.400263 | 1.198042 | 0.2815957 | 3.38e-09 | 1.23903 | 1.299e-08
2018-04-12 21:26 | 447546.3 | 720.0002 | 3 | 45 | 4.400216 | 1.058292 | 0.3191535 | 3.38e-09 | 1.404294 | 1.299e-08
2018-04-12 21:28 | 447666.3 | 840.0023 | 3 | 45 | 4.400272 | 0.9381485 | 0.3523723 | 3.38e-09 | 1.550465 | 1.299e-08
2018-04-12 21:30 | 447786.3 | 960.0019 | 3 | 45 | 4.400231 | 0.8365765 | 0.3819005 | 3.38e-09 | 1.680397 | 1.299e-08
2018-04-12 21:32 | 447906.3 | 1080.0023 | 3 | 45 | 4.400212 | 0.7516594 | 0.408332 | 3.38e-09 | 1.796702 | 1.299e-08
2018-04-12 21:34 | 448026.3 | 1200.0002 | 3 | 45 | 4.400218 | 0.6788254 | 0.4321411 | 3.38e-09 | 1.901467 | 1.299e-08
2018-04-12 21:36 | 448146.3 | 1320.0013 | 3 | 45 | 4.400211 | 0.6151791 | 0.4536806 | 3.38e-09 | 1.996246 | 1.299e-08
2018-04-12 21:38 | 448266.3 | 1440.0017 | 3 | 45 | 4.400243 | 0.5595818 | 0.4732359 | 3.38e-09 | 2.082294 | 1.299e-08
2018-04-12 21:40 | 448386.3 | 1560.0014 | 3 | 45 | 4.400214 | 0.5100307 | 0.4910411 | 3.38e-09 | 2.16064 | 1.299e-08
2018-04-12 21:42 | 448506.3 | 1680.0019 | 3 | 45 | 4.40023 | 0.4666405 | 0.5073014 | 3.38e-09 | 2.232189 | 1.299e-08
2018-04-12 21:44 | 448626.3 | 1800.0023 | 3 | 45 | 4.400239 | 0.4285774 | 0.522205 | 3.38e-09 | 2.297767 | 1.299e-08
2018-04-12 21:46 | 448746.3 | 1920.0019 | 3 | 45 | 4.400218 | 0.3951664 | 0.5359124 | 3.38e-09 | 2.358083 | 1.299e-08
2018-04-12 21:48 | 448866.3 | 2040.0022 | 3 | 45 | 4.400241 | 0.3655605 | 0.5485676 | 3.38e-09 | 2.413768 | 1.299e-08
2018-04-12 21:50 | 448986.3 | 2160.0002 | 3 | 45 | 4.400266 | 0.3397617 | 0.5602925 | 3.38e-09 | 2.46536 | 1.299e-08
2018-04-12 21:52 | 449106.3 | 2280.0023 | 3 | 45 | 4.400127 | 0.315733 | 0.5712029 | 3.38e-09 | 2.513367 | 1.299e-08
2018-04-12 21:54 | 449226.3 | 2400.001 | 3 | 45 | 4.400133 | 0.2953739 | 0.5813852 | 3.38e-09 | 2.558171 | 1.299e-08
2018-04-12 21:56 | 449346.3 | 2520.0006 | 3 | 45 | 4.400168 | 0.2773552 | 0.5909259 | 3.38e-09 | 2.600152 | 1.299e-08
2018-04-12 21:58 | 449466.3 | 2640.001 | 3 | 45 | 4.400217 | 0.2614498 | 0.5998954 | 3.38e-09 | 2.639619 | 1.299e-08
2018-04-12 22:00 | 449586.3 | 2760.0006 | 3 | 45 | 4.400093 | 0.2462502 | 0.608348 | 3.38e-09 | 2.676811 | 1.299e-08
2018-04-12 22:02 | 449706.3 | 2880.0002 | 3 | 45 | 4.400183 | 0.2338104 | 0.6163483 | 3.38e-09 | 2.712014 | 1.299e-08
2018-04-12 22:04 | 449826.3 | 3000.0006 | 3 | 45 | 4.400011 | 0.2212372 | 0.6239374 | 3.38e-09 | 2.745407 | 1.299e-08
2018-04-12 22:06 | 449946.3 | 3120.0002 | 3 | 45 | 4.400165 | 0.2113762 | 0.6311485 | 3.38e-09 | 2.777137 | 1.299e-08
2018-04-12 22:08 | 450066.3 | 3240.0006 | 3 | 45 | 4.400128 | 0.2016182 | 0.6380206 | 3.38e-09 | 2.807375 | 1.299e-08
2018-04-12 22:10 | 450186.3 | 3360.0003 | 3 | 45 | 4.40017 | 0.1930943 | 0.6445898 | 3.38e-09 | 2.836281 | 1.299e-08
2018-04-12 22:12 | 450306.3 | 3480.0013 | 3 | 45 | 4.400148 | 0.1846447 | 0.650871 | 3.38e-09 | 2.863918 | 1.299e-08
2018-04-12 22:14 | 450426.3 | 3600.001 | 3 | 45 | 4.400031 | 0.1761951 | 0.6568822 | 3.38e-09 | 2.890368 | 1.299e-08
2018-04-12 22:16 | 450546.3 | 3720.0021 | 3 | 45 | 4.400096 | 0.1697998 | 0.6626503 | 3.38e-09 | 2.915749 | 1.299e-08
2018-04-12 22:18 | 450666.3 | 3840.001 | 3 | 45 | 4.400136 | 0.1635132 | 0.6682065 | 3.38e-09 | 2.940197 | 1.299e-08
2018-04-12 22:20 | 450786.3 | 3960.0006 | 3 | 45 | 4.40014 | 0.15728 | 0.6735511 | 3.38e-09 | 2.963714 | 1.299e-08
2018-04-12 22:22 | 450906.3 | 4080.0011 | 3 | 45 | 4.400141 | 0.1516724 | 0.6786957 | 3.38e-09 | 2.986351 | 1.299e-08
2018-04-12 22:24 | 451026.3 | 4200.0006 | 3 | 45 | 4.400074 | 0.1461811 | 0.6836602 | 3.38e-09 | 3.008195 | 1.299e-08
2018-04-12 22:26 | 451146.3 | 4320.0002 | 3 | 45 | 4.400109 | 0.1414318 | 0.6884524 | 3.38e-09 | 3.029281 | 1.299e-08
2018-04-12 22:28 | 451266.3 | 4440.0006 | 3 | 45 | 4.400097 | 0.1366005 | 0.6930904 | 3.38e-09 | 3.049689 | 1.299e-08
2018-04-12 22:30 | 451386.3 | 4560.0002 | 3 | 45 | 4.399994 | 0.1317997 | 0.6975679 | 3.38e-09 | 3.06939 | 1.299e-08
2018-04-12 22:32 | 451506.3 | 4680.0023 | 3 | 45 | 4.400075 | 0.1280518 | 0.701908 | 3.38e-09 | 3.088487 | 1.299e-08
2018-04-12 22:34 | 451626.3 | 4800.0009 | 3 | 45 | 4.400098 | 0.1243267 | 0.7061166 | 3.38e-09 | 3.107005 | 1.299e-08
2018-04-12 22:36 | 451746.3 | 4920.0022 | 3 | 45 | 4.399993 | 0.1202984 | 0.7101967 | 3.38e-09 | 3.124958 | 1.299e-08
2018-04-12 22:38 | 451866.3 | 5040.0009 | 3 | 45 | 4.400102 | 0.1169796 | 0.7141603 | 3.38e-09 | 3.142398 | 1.299e-08
2018-04-12 22:40 | 451986.3 | 5160.0006 | 3 | 45 | 4.400098 | 0.1140213 | 0.718006 | 3.38e-09 | 3.159319 | 1.299e-08
2018-04-12 22:42 | 452106.3 | 5280.0018 | 3 | 45 | 4.400095 | 0.1108093 | 0.7217523 | 3.38e-09 | 3.175803 | 1.299e-08
2018-04-12 22:44 | 452226.3 | 5400.0013 | 3 | 45 | 4.400065 | 0.1078243 | 0.72539 | 3.38e-09 | 3.19181 | 1.299e-08
2018-04-12 22:46 | 452346.3 | 5520.0001 | 3 | 45 | 4.400141 | 0.1051865 | 0.7289358 | 3.38e-09 | 3.207411 | 1.299e-08
2018-04-12 22:48 | 452466.3 | 5640.0022 | 3 | 45 | 4.400063 | 0.1022205 | 0.7323877 | 3.38e-09 | 3.2226 | 1.299e-08
2018-04-12 22:50 | 452586.3 | 5760.001 | 3 | 45 | 4.400096 | 0.09936333 | 0.7357552 | 3.38e-09 | 3.237417 | 1.299e-08
2018-04-12 22:52 | 452706.3 | 5880.0014 | 3 | 45 | 4.400086 | 0.09744072 | 0.7390321 | 3.38e-09 | 3.251836 | 1.299e-08
2018-04-12 22:54 | 452826.3 | 6000.0002 | 3 | 45 | 4.400089 | 0.09526253 | 0.742238 | 3.38e-09 | 3.265942 | 1.299e-08
2018-04-12 22:56 | 452946.3 | 6120.0022 | 3 | 45 | 4.400041 | 0.09273148 | 0.7453565 | 3.38e-09 | 3.279664 | 1.299e-08
2018-04-12 22:58 | 453066.3 | 6240.0018 | 3 | 45 | 4.399973 | 0.09044075 | 0.7484136 | 3.38e-09 | 3.293115 | 1.299e-08
2018-04-12 23:00 | 453186.3 | 6360.0012 | 3 | 45 | 4.39996 | 0.08821106 | 0.7514098 | 3.38e-09 | 3.306298 | 1.299e-08
2018-04-12 23:02 | 453306.3 | 6480.0002 | 3 | 45 | 4.399976 | 0.08668709 | 0.7543325 | 3.38e-09 | 3.319158 | 1.299e-08
2018-04-12 23:04 | 453426.3 | 6600.0006 | 3 | 45 | 4.400055 | 0.08533478 | 0.7571992 | 3.38e-09 | 3.331772 | 1.299e-08
2018-04-12 23:06 | 453546.3 | 6720.0017 | 3 | 45 | 4.400011 | 0.08347321 | 0.7600097 | 3.38e-09 | 3.344138 | 1.299e-08
2018-04-12 23:08 | 453666.3 | 6840.0006 | 3 | 45 | 4.400066 | 0.08198357 | 0.7627681 | 3.38e-09 | 3.356275 | 1.299e-08
2018-04-12 23:08 | 453696.4 | 6870.1619 | 3 | 45 | 4.400119 | 0.08149529 | 0.7634544 | 3.38e-09 | 3.359295 | 1.299e-08
2018-04-12 23:10 | 453816.5 | 120.0029 | 4 | 45 | 4.376355 | 0 | 0.7634544 | 3.38e-09 | 3.359295 | 1.299e-08
2018-04-12 23:12 | 453936.5 | 240.0016 | 4 | 45 | 4.371833 | 0 | 0.7634544 | 3.38e-09 | 3.359295 | 1.299e-08
2018-04-12 23:13 | 453996.5 | 300.0021 | 4 | 45 | 4.369907 | 0 | 0.7634544 | 3.38e-09 | 3.359295 | 1.299e-08
2018-04-12 23:15 | 454116.6 | 120.0014 | 5 | 45 | 3.778095 | -2.282014 | 0.7634544 | 0.07605639 | 3.359295 | 0.2929215
2018-04-12 23:17 | 454236.6 | 240.0009 | 5 | 45 | 3.68123 | -2.282028 | 0.7634544 | 0.1521151 | 3.359295 | 0.5765142
2018-04-12 23:19 | 454356.6 | 360.0013 | 5 | 45 | 3.596298 | -2.282018 | 0.7634544 | 0.2281711 | 3.359295 | 0.853193
2018-04-12 23:21 | 454476.6 | 480.0002 | 5 | 45 | 3.520404 | -2.282012 | 0.7634544 | 0.3042282 | 3.359295 | 1.123781
2018-04-12 23:23 | 454596.6 | 600.0021 | 5 | 45 | 3.450728 | -2.282056 | 0.7634544 | 0.3802887 | 3.359295 | 1.388855
2018-04-12 23:25 | 454716.6 | 720.0002 | 5 | 45 | 3.386994 | -2.282016 | 0.7634544 | 0.456344 | 3.359295 | 1.648846
2018-04-12 23:27 | 454836.6 | 840.0021 | 5 | 45 | 3.324797 | -2.281984 | 0.7634544 | 0.5324053 | 3.359295 | 1.904115
2018-04-12 23:29 | 454956.6 | 960.0018 | 5 | 45 | 3.255239 | -2.282012 | 0.7634544 | 0.6084615 | 3.359295 | 2.15444
2018-04-12 23:31 | 455076.6 | 1080.0012 | 5 | 45 | 3.147521 | -2.281944 | 0.7634544 | 0.6845168 | 3.359295 | 2.398343
2018-04-12 23:33 | 455177 | 1180.3478 | 5 | 45 | 2.999996 | -2.282009 | 0.7634544 | 0.7481173 | 3.359295 | 2.594046
2018-04-12 23:35 | 455297 | 120.0031 | 6 | 45 | 3.814691 | 0 | 0.7634544 | 0.7481173 | 3.359295 | 2.594046
2018-04-12 23:37 | 455417 | 240.001 | 6 | 45 | 3.837718 | 0 | 0.7634544 | 0.7481173 | 3.359295 | 2.594046
2018-04-12 23:38 | 455477 | 300.003 | 6 | 45 | 3.843907 | 0 | 0.7634544 | 0.7481173 | 3.359295 | 2.594046
2018-04-12 23:38 | 455477 | 0.0047 | 7 | 46 | 3.844055 | 0 | 0 | 0 | 0 | 0
2018-04-12 23:38 | 455477.4 | 0.3032 | 2 | 46 | 4.014394 | 1.029104 | 3.896648e-05 | 1.084e-09 | 0.0001541955 | 4.168e-09
2018-04-12 23:40 | 455597.4 | 120.0006 | 3 | 46 | 4.400278 | 1.999695 | 0.07370491 | 1.084e-09 | 0.3242562 | 4.168e-09
2018-04-12 23:42 | 455717.4 | 240.001 | 3 | 46 | 4.40031 | 1.746761 | 0.1361289 | 1.084e-09 | 0.5989398 | 4.168e-09
2018-04-12 23:44 | 455837.4 | 360.0005 | 3 | 46 | 4.400294 | 1.528887 | 0.1905704 | 1.084e-09 | 0.8384975 | 4.168e-09
2018-04-12 23:46 | 455957.4 | 480.0018 | 3 | 46 | 4.400254 | 1.34985 | 0.2384559 | 1.084e-09 | 1.049206 | 4.168e-09
2018-04-12 23:48 | 456077.4 | 600.0006 | 3 | 46 | 4.400288 | 1.194214 | 0.2807951 | 1.084e-09 | 1.23551 | 4.168e-09
2018-04-12 23:50 | 456197.4 | 720.0009 | 3 | 46 | 4.400266 | 1.054806 | 0.3182237 | 1.084e-09 | 1.400205 | 4.168e-09
2018-04-12 23:52 | 456317.4 | 840.0006 | 3 | 46 | 4.400301 | 0.93507 | 0.3513161 | 1.084e-09 | 1.54582 | 4.168e-09
2018-04-12 23:54 | 456437.4 | 960.0001 | 3 | 46 | 4.400198 | 0.833725 | 0.380733 | 1.084e-09 | 1.675261 | 4.168e-09
2018-04-12 23:56 | 456557.4 | 1080.0014 | 3 | 46 | 4.400272 | 0.7496681 | 0.4070857 | 1.084e-09 | 1.791219 | 4.168e-09
2018-04-12 23:58 | 456677.4 | 1200.001 | 3 | 46 | 4.400238 | 0.6770782 | 0.4308361 | 1.084e-09 | 1.895727 | 4.168e-09
2018-04-13 | 456797.4 | 1320.0006 | 3 | 46 | 4.400237 | 0.6140423 | 0.452333 | 1.084e-09 | 1.990318 | 4.168e-09
2018-04-13 00:02 | 456917.4 | 1440.001 | 3 | 46 | 4.400224 | 0.5583096 | 0.4718522 | 1.084e-09 | 2.076206 | 4.168e-09
2018-04-13 00:04 | 457037.4 | 1560.0006 | 3 | 46 | 4.400229 | 0.5091782 | 0.4896216 | 1.084e-09 | 2.154395 | 4.168e-09
2018-04-13 00:06 | 457157.4 | 1680.0018 | 3 | 46 | 4.400255 | 0.4661407 | 0.5058531 | 1.084e-09 | 2.225817 | 4.168e-09
2018-04-13 00:08 | 457277.4 | 1800.0014 | 3 | 46 | 4.40023 | 0.4276104 | 0.5207242 | 1.084e-09 | 2.291253 | 4.168e-09
2018-04-13 00:10 | 457397.4 | 1920.0018 | 3 | 46 | 4.400204 | 0.3940067 | 0.5343956 | 1.084e-09 | 2.351409 | 4.168e-09
2018-04-13 00:12 | 457517.4 | 2040.003 | 3 | 46 | 4.400105 | 0.363987 | 0.5470201 | 1.084e-09 | 2.40696 | 4.168e-09
2018-04-13 00:14 | 457637.4 | 2160.0002 | 3 | 46 | 4.400086 | 0.3377438 | 0.558718 | 1.084e-09 | 2.458432 | 4.168e-09
2018-04-13 00:16 | 457757.4 | 2280.0014 | 3 | 46 | 4.400198 | 0.3154526 | 0.5696021 | 1.084e-09 | 2.506324 | 4.168e-09
2018-04-13 00:18 | 457877.4 | 2400.0002 | 3 | 46 | 4.400178 | 0.295023 | 0.5797629 | 1.084e-09 | 2.551033 | 4.168e-09
2018-04-13 00:20 | 457997.4 | 2520.0006 | 3 | 46 | 4.400168 | 0.2769814 | 0.5892787 | 1.084e-09 | 2.592904 | 4.168e-09
2018-04-13 00:22 | 458117.4 | 2640.0018 | 3 | 46 | 4.400075 | 0.2602844 | 0.5982305 | 1.084e-09 | 2.632293 | 4.168e-09
2018-04-13 00:24 | 458237.4 | 2760.0005 | 3 | 46 | 4.400197 | 0.2466316 | 0.6066756 | 1.084e-09 | 2.669453 | 4.168e-09
2018-04-13 00:26 | 458357.4 | 2880.0002 | 3 | 46 | 4.400086 | 0.2330437 | 0.6146629 | 1.084e-09 | 2.704598 | 4.168e-09
2018-04-13 00:28 | 458477.4 | 3000.0013 | 3 | 46 | 4.400127 | 0.2216034 | 0.6222395 | 1.084e-09 | 2.737936 | 4.168e-09
2018-04-13 00:30 | 458597.4 | 3120.0017 | 3 | 46 | 4.400112 | 0.2107697 | 0.6294414 | 1.084e-09 | 2.769625 | 4.168e-09
2018-04-13 00:32 | 458717.4 | 3240.0013 | 3 | 46 | 4.400089 | 0.2011986 | 0.6363031 | 1.084e-09 | 2.799817 | 4.168e-09
2018-04-13 00:34 | 458837.4 | 3360.0018 | 3 | 46 | 4.400117 | 0.192379 | 0.6428611 | 1.084e-09 | 2.828673 | 4.168e-09
2018-04-13 00:36 | 458957.4 | 3480 | 3 | 46 | 4.400081 | 0.1838531 | 0.6491334 | 1.084e-09 | 2.856272 | 4.168e-09
2018-04-13 00:38 | 459077.4 | 3600.0003 | 3 | 46 | 4.400118 | 0.1765442 | 0.655141 | 1.084e-09 | 2.882706 | 4.168e-09
2018-04-13 00:40 | 459197.4 | 3720.0005 | 3 | 46 | 4.400103 | 0.1694546 | 0.6609098 | 1.084e-09 | 2.908089 | 4.168e-09
2018-04-13 00:42 | 459317.4 | 3840.0001 | 3 | 46 | 4.400107 | 0.1631489 | 0.6664474 | 1.084e-09 | 2.932455 | 4.168e-09
2018-04-13 00:44 | 459437.4 | 3960.0006 | 3 | 46 | 4.400101 | 0.156908 | 0.6717809 | 1.084e-09 | 2.955923 | 4.168e-09
2018-04-13 00:46 | 459557.4 | 4080.0002 | 3 | 46 | 4.400066 | 0.1509304 | 0.6769063 | 1.084e-09 | 2.978475 | 4.168e-09
2018-04-13 00:48 | 459677.4 | 4200.0022 | 3 | 46 | 4.399953 | 0.145092 | 0.681857 | 1.084e-09 | 3.000259 | 4.168e-09
2018-04-13 00:50 | 459797.4 | 4320.0011 | 3 | 46 | 4.400043 | 0.1406231 | 0.6866323 | 1.084e-09 | 3.021271 | 4.168e-09
2018-04-13 00:52 | 459917.4 | 4440.0004 | 3 | 46 | 4.400063 | 0.1361809 | 0.6912531 | 1.084e-09 | 3.041602 | 4.168e-09
2018-04-13 00:54 | 460037.4 | 4560.001 | 3 | 46 | 4.400075 | 0.131794 | 0.6957197 | 1.084e-09 | 3.061256 | 4.168e-09
2018-04-13 00:56 | 460157.4 | 4680.0013 | 3 | 46 | 4.400007 | 0.1275177 | 0.700038 | 1.084e-09 | 3.080256 | 4.168e-09
2018-04-13 00:58 | 460277.4 | 4800.0001 | 3 | 46 | 4.400081 | 0.1239777 | 0.7042209 | 1.084e-09 | 3.098661 | 4.168e-09
2018-04-13 01:00 | 460397.4 | 4920.0014 | 3 | 46 | 4.400074 | 0.1199741 | 0.7082898 | 1.084e-09 | 3.116565 | 4.168e-09
2018-04-13 01:02 | 460517.4 | 5040.0001 | 3 | 46 | 4.400031 | 0.1162376 | 0.7122349 | 1.084e-09 | 3.133924 | 4.168e-09
2018-04-13 01:04 | 460637.4 | 5160.0014 | 3 | 46 | 4.400079 | 0.113327 | 0.7160628 | 1.084e-09 | 3.150767 | 4.168e-09
2018-04-13 01:06 | 460757.4 | 5280.0017 | 3 | 46 | 4.399972 | 0.1097221 | 0.7197896 | 1.084e-09 | 3.167165 | 4.168e-09
2018-04-13 01:08 | 460877.4 | 5400.0013 | 3 | 46 | 4.400084 | 0.1074772 | 0.7234119 | 1.084e-09 | 3.183103 | 4.168e-09
2018-04-13 01:10 | 460997.4 | 5520.0002 | 3 | 46 | 4.400044 | 0.1044559 | 0.7269412 | 1.084e-09 | 3.198632 | 4.168e-09
2018-04-13 01:12 | 461117.4 | 5640.0014 | 3 | 46 | 4.399859 | 0.1007423 | 0.7303827 | 1.084e-09 | 3.213775 | 4.168e-09
2018-04-13 01:14 | 461237.4 | 5760.001 | 3 | 46 | 4.399976 | 0.09899902 | 0.7337329 | 1.084e-09 | 3.228516 | 4.168e-09
2018-04-13 01:16 | 461357.4 | 5880.0006 | 3 | 46 | 4.40005 | 0.09718704 | 0.7370055 | 1.084e-09 | 3.242915 | 4.168e-09
2018-04-13 01:18 | 461477.4 | 6000.0002 | 3 | 46 | 4.399962 | 0.09411812 | 0.7401966 | 1.084e-09 | 3.256957 | 4.168e-09
2018-04-13 01:20 | 461597.4 | 6120.0013 | 3 | 46 | 4.399997 | 0.09229851 | 0.7433099 | 1.084e-09 | 3.270655 | 4.168e-09
2018-04-13 01:22 | 461717.4 | 6240.0002 | 3 | 46 | 4.400096 | 0.0908165 | 0.7463592 | 1.084e-09 | 3.284072 | 4.168e-09
2018-04-13 01:24 | 461837.4 | 6360.0013 | 3 | 46 | 4.400069 | 0.08858109 | 0.7493387 | 1.084e-09 | 3.297182 | 4.168e-09
2018-04-13 01:26 | 461957.4 | 6480.0001 | 3 | 46 | 4.400117 | 0.08706665 | 0.7522534 | 1.084e-09 | 3.310006 | 4.168e-09
2018-04-13 01:28 | 462077.4 | 6600.0014 | 3 | 46 | 4.400033 | 0.08470154 | 0.7551057 | 1.084e-09 | 3.322557 | 4.168e-09
2018-04-13 01:30 | 462197.4 | 6720.001 | 3 | 46 | 4.40005 | 0.08312988 | 0.7579024 | 1.084e-09 | 3.334862 | 4.168e-09
2018-04-13 01:32 | 462303.9 | 6826.4988 | 3 | 46 | 4.400016 | 0.0814991 | 0.7603415 | 1.084e-09 | 3.345595 | 4.168e-09
2018-04-13 01:34 | 462424 | 120.0011 | 4 | 46 | 4.376205 | 0 | 0.7603415 | 1.084e-09 | 3.345595 | 4.168e-09
2018-04-13 01:36 | 462544 | 239.9999 | 4 | 46 | 4.371667 | 0 | 0.7603415 | 1.084e-09 | 3.345595 | 4.168e-09
2018-04-13 01:37 | 462604 | 300.0011 | 4 | 46 | 4.369771 | 0 | 0.7603415 | 1.084e-09 | 3.345595 | 4.168e-09
2018-04-13 01:39 | 462724 | 120.0022 | 5 | 46 | 3.775149 | -2.281965 | 0.7603415 | 0.07606123 | 3.345595 | 0.2927361
2018-04-13 01:41 | 462844 | 240.0018 | 5 | 46 | 3.67809 | -2.282009 | 0.7603415 | 0.1521197 | 3.345595 | 0.576095
2018-04-13 01:43 | 462964 | 360.0022 | 5 | 46 | 3.593144 | -2.281976 | 0.7603415 | 0.2281809 | 3.345595 | 0.8525566
2018-04-13 01:45 | 463084 | 480.0018 | 5 | 46 | 3.517264 | -2.282012 | 0.7603415 | 0.3042391 | 3.345595 | 1.122915
2018-04-13 01:47 | 463204 | 600.0015 | 5 | 46 | 3.448061 | -2.281995 | 0.7603415 | 0.3802955 | 3.345595 | 1.387753
2018-04-13 01:49 | 463324 | 720.0002 | 5 | 46 | 3.384465 | -2.28195 | 0.7603415 | 0.4563531 | 3.345595 | 1.647557
2018-04-13 01:51 | 463444 | 840.0006 | 5 | 46 | 3.321929 | -2.282028 | 0.7603415 | 0.5324134 | 3.345595 | 1.902612
2018-04-13 01:53 | 463564 | 960.0004 | 5 | 46 | 3.251146 | -2.28203 | 0.7603415 | 0.6084687 | 3.345595 | 2.152673
2018-04-13 01:55 | 463684 | 1080.0008 | 5 | 46 | 3.140784 | -2.282043 | 0.7603415 | 0.6845254 | 3.345595 | 2.396181
2018-04-13 01:56 | 463779.3 | 1175.2516 | 5 | 46 | 3 | -2.282077 | 0.7603415 | 0.744895 | 3.345595 | 2.581704
2018-04-13 01:58 | 463899.3 | 120.0005 | 6 | 46 | 3.815266 | 0 | 0.7603415 | 0.744895 | 3.345595 | 2.581704
2018-04-13 02:00 | 464019.3 | 240.0016 | 6 | 46 | 3.83814 | 0 | 0.7603415 | 0.744895 | 3.345595 | 2.581704
2018-04-13 02:01 | 464079.3 | 300.0053 | 6 | 46 | 3.844208 | 0 | 0.7603415 | 0.744895 | 3.345595 | 2.581704
2018-04-13 02:01 | 464079.4 | 0.0023 | 7 | 47 | 3.844308 | 0 | 0 | 0 | 0 | 0
2018-04-13 02:01 | 464079.7 | 0.3025 | 2 | 47 | 4.019501 | 1.053534 | 3.856119e-05 | 3.492e-09 | 0.0001525893 | 1.3423e-08
2018-04-13 02:03 | 464199.8 | 120.0013 | 3 | 47 | 4.400275 | 1.990158 | 0.07334303 | 3.492e-09 | 0.3226655 | 1.3423e-08
2018-04-13 02:05 | 464319.7 | 240.0007 | 3 | 47 | 4.400281 | 1.736828 | 0.1354531 | 3.492e-09 | 0.5959674 | 1.3423e-08
2018-04-13 02:07 | 464439.8 | 360.0021 | 3 | 47 | 4.400236 | 1.519569 | 0.1895827 | 3.492e-09 | 0.8341521 | 1.3423e-08
2018-04-13 02:09 | 464559.7 | 480.0001 | 3 | 47 | 4.400262 | 1.341532 | 0.2371846 | 3.492e-09 | 1.043613 | 1.3423e-08
2018-04-13 02:11 | 464679.7 | 600.0005 | 3 | 47 | 4.400265 | 1.186703 | 0.2792629 | 3.492e-09 | 1.228769 | 1.3423e-08
2018-04-13 02:13 | 464799.7 | 720.0002 | 3 | 47 | 4.400208 | 1.048433 | 0.316464 | 3.492e-09 | 1.392463 | 1.3423e-08
2018-04-13 02:15 | 464919.7 | 840.0004 | 3 | 47 | 4.400238 | 0.9291077 | 0.349371 | 3.492e-09 | 1.537262 | 1.3423e-08
2018-04-13 02:17 | 465039.8 | 960.0017 | 3 | 47 | 4.400222 | 0.8292408 | 0.3786236 | 3.492e-09 | 1.66598 | 1.3423e-08
2018-04-13 02:19 | 465159.7 | 1080.0002 | 3 | 47 | 4.400271 | 0.7461948 | 0.4048279 | 3.492e-09 | 1.781285 | 1.3423e-08
2018-04-13 02:21 | 465279.7 | 1200.0002 | 3 | 47 | 4.400095 | 0.6735306 | 0.4284613 | 3.492e-09 | 1.885277 | 1.3423e-08
2018-04-13 02:23 | 465399.7 | 1320.0002 | 3 | 47 | 4.400213 | 0.6116009 | 0.4498599 | 3.492e-09 | 1.979435 | 1.3423e-08
2018-04-13 02:25 | 465519.7 | 1440.0002 | 3 | 47 | 4.400144 | 0.5559578 | 0.4693029 | 3.492e-09 | 2.064989 | 1.3423e-08
2018-04-13 02:27 | 465639.8 | 1560.0021 | 3 | 47 | 4.400088 | 0.5069847 | 0.487014 | 3.492e-09 | 2.142921 | 1.3423e-08
2018-04-13 02:29 | 465759.7 | 1680.0009 | 3 | 47 | 4.400198 | 0.4641705 | 0.5031939 | 3.492e-09 | 2.214116 | 1.3423e-08
2018-04-13 02:31 | 465879.8 | 1800.0021 | 3 | 47 | 4.400136 | 0.4261436 | 0.5180194 | 3.492e-09 | 2.279351 | 1.3423e-08
2018-04-13 02:33 | 465999.7 | 1920.0009 | 3 | 47 | 4.400145 | 0.3929558 | 0.5316595 | 3.492e-09 | 2.33937 | 1.3423e-08
2018-04-13 02:35 | 466119.8 | 2040.0014 | 3 | 47 | 4.400237 | 0.3640251 | 0.5442594 | 3.492e-09 | 2.394811 | 1.3423e-08
2018-04-13 02:37 | 466239.7 | 2160.0009 | 3 | 47 | 4.400209 | 0.3383045 | 0.5559379 | 3.492e-09 | 2.446198 | 1.3423e-08
2018-04-13 02:39 | 466359.8 | 2280.0013 | 3 | 47 | 4.400151 | 0.3149776 | 0.5668112 | 3.492e-09 | 2.494042 | 1.3423e-08
2018-04-13 02:41 | 466479.7 | 2400.0009 | 3 | 47 | 4.400086 | 0.2944145 | 0.5769663 | 3.492e-09 | 2.538726 | 1.3423e-08
2018-04-13 02:43 | 466599.7 | 2520.0003 | 3 | 47 | 4.400143 | 0.2766457 | 0.5864765 | 3.492e-09 | 2.580572 | 1.3423e-08
2018-04-13 02:45 | 466719.7 | 2640.0001 | 3 | 47 | 4.400067 | 0.2599239 | 0.5954173 | 3.492e-09 | 2.619913 | 1.3423e-08
2018-04-13 02:47 | 466839.8 | 2760.0021 | 3 | 47 | 4.400086 | 0.2455769 | 0.603846 | 3.492e-09 | 2.657 | 1.3423e-08
2018-04-13 02:49 | 466959.8 | 2880.0018 | 3 | 47 | 4.400137 | 0.2330227 | 0.6118205 | 3.492e-09 | 2.692089 | 1.3423e-08
2018-04-13 02:51 | 467079.8 | 3000.0012 | 3 | 47 | 4.400011 | 0.2205029 | 0.6193835 | 3.492e-09 | 2.725367 | 1.3423e-08
2018-04-13 02:53 | 467199.7 | 3120.0009 | 3 | 47 | 4.400102 | 0.2105312 | 0.6265682 | 3.492e-09 | 2.75698 | 1.3423e-08
2018-04-13 02:55 | 467319.8 | 3240.0011 | 3 | 47 | 4.400051 | 0.200489 | 0.6334138 | 3.492e-09 | 2.787102 | 1.3423e-08
2018-04-13 02:57 | 467439.7 | 3360.001 | 3 | 47 | 4.400235 | 0.1923962 | 0.6399528 | 3.492e-09 | 2.815874 | 1.3423e-08
2018-04-13 02:59 | 467559.8 | 3480.002 | 3 | 47 | 4.400137 | 0.183876 | 0.6462041 | 3.492e-09 | 2.84338 | 1.3423e-08
2018-04-13 03:01 | 467679.7 | 3600.0001 | 3 | 47 | 4.400046 | 0.1757584 | 0.6521924 | 3.492e-09 | 2.869729 | 1.3423e-08
2018-04-13 03:03 | 467799.8 | 3720.0013 | 3 | 47 | 4.400012 | 0.1687164 | 0.6579379 | 3.492e-09 | 2.89501 | 1.3423e-08
2018-04-13 03:05 | 467919.7 | 3840.0001 | 3 | 47 | 4.400033 | 0.1624069 | 0.6634627 | 3.492e-09 | 2.919319 | 1.3423e-08
2018-04-13 03:07 | 468039.7 | 3960.0004 | 3 | 47 | 4.399903 | 0.1557636 | 0.6687763 | 3.492e-09 | 2.942699 | 1.3423e-08
2018-04-13 03:09 | 468159.7 | 4080.0009 | 3 | 47 | 4.400046 | 0.1509991 | 0.6738976 | 3.492e-09 | 2.965233 | 1.3423e-08
2018-04-13 03:11 | 468279.8 | 4200.0013 | 3 | 47 | 4.400026 | 0.1456089 | 0.67883 | 3.492e-09 | 2.986935 | 1.3423e-08
2018-04-13 03:13 | 468399.7 | 4320.001 | 3 | 47 | 4.399956 | 0.1402283 | 0.6835921 | 3.492e-09 | 3.007889 | 1.3423e-08
2018-04-13 03:15 | 468519.8 | 4440.0014 | 3 | 47 | 4.400093 | 0.1361618 | 0.6881985 | 3.492e-09 | 3.028157 | 1.3423e-08
2018-04-13 03:17 | 468639.7 | 4560.0008 | 3 | 47 | 4.400027 | 0.1314449 | 0.6926535 | 3.492e-09 | 3.047759 | 1.3423e-08
2018-04-13 03:19 | 468759.7 | 4680.0009 | 3 | 47 | 4.400055 | 0.1273632 | 0.6969709 | 3.492e-09 | 3.066756 | 1.3423e-08
2018-04-13 03:21 | 468879.8 | 4800.0017 | 3 | 47 | 4.400121 | 0.1237278 | 0.7011514 | 3.492e-09 | 3.08515 | 1.3423e-08
2018-04-13 03:23 | 468999.8 | 4920.0013 | 3 | 47 | 4.399945 | 0.1192799 | 0.7052022 | 3.492e-09 | 3.102974 | 1.3423e-08
2018-04-13 03:25 | 469119.7 | 5040.0009 | 3 | 47 | 4.400166 | 0.1170769 | 0.709133 | 3.492e-09 | 3.12027 | 1.3423e-08
2018-04-13 03:27 | 469239.7 | 5160.0005 | 3 | 47 | 4.40001 | 0.1129704 | 0.7129585 | 3.492e-09 | 3.137102 | 1.3423e-08
2018-04-13 03:29 | 469359.7 | 5280.0009 | 3 | 47 | 4.400001 | 0.1096916 | 0.7166771 | 3.492e-09 | 3.153464 | 1.3423e-08
2018-04-13 03:31 | 469479.7 | 5400.001 | 3 | 47 | 4.400048 | 0.1071129 | 0.7202904 | 3.492e-09 | 3.169363 | 1.3423e-08
2018-04-13 03:33 | 469599.7 | 5520.0001 | 3 | 47 | 4.400016 | 0.1041012 | 0.7238081 | 3.492e-09 | 3.184841 | 1.3423e-08
2018-04-13 03:35 | 469719.7 | 5640.0005 | 3 | 47 | 4.39995 | 0.1011734 | 0.7272268 | 3.492e-09 | 3.199883 | 1.3423e-08
2018-04-13 03:37 | 469839.7 | 5760.0002 | 3 | 47 | 4.400046 | 0.09897041 | 0.7305695 | 3.492e-09 | 3.214592 | 1.3423e-08
2018-04-13 03:39 | 469959.8 | 5880.0012 | 3 | 47 | 4.399974 | 0.09601402 | 0.733834 | 3.492e-09 | 3.228955 | 1.3423e-08
2018-04-13 03:41 | 470079.8 | 6000.0015 | 3 | 47 | 4.39992 | 0.09373283 | 0.7370107 | 3.492e-09 | 3.242933 | 1.3423e-08
2018-04-13 03:43 | 470199.7 | 6120.0004 | 3 | 47 | 4.400034 | 0.09226418 | 0.7401168 | 3.492e-09 | 3.2566 | 1.3423e-08
2018-04-13 03:45 | 470319.7 | 6240.0008 | 3 | 47 | 4.399997 | 0.09008408 | 0.7431486 | 3.492e-09 | 3.26994 | 1.3423e-08
2018-04-13 03:47 | 470439.8 | 6360.0012 | 3 | 47 | 4.400033 | 0.0881691 | 0.7461163 | 3.492e-09 | 3.282997 | 1.3423e-08
2018-04-13 03:49 | 470559.7 | 6480.0008 | 3 | 47 | 4.399969 | 0.0859375 | 0.7490264 | 3.492e-09 | 3.295802 | 1.3423e-08
2018-04-13 03:51 | 470679.7 | 6600.0004 | 3 | 47 | 4.399958 | 0.084198 | 0.7518672 | 3.492e-09 | 3.308301 | 1.3423e-08
2018-04-13 03:53 | 470799.7 | 6720.0008 | 3 | 47 | 4.399965 | 0.08235741 | 0.7546483 | 3.492e-09 | 3.320539 | 1.3423e-08
2018-04-13 03:54 | 470859.6 | 6779.8397 | 3 | 47 | 4.399978 | 0.08149529 | 0.7560185 | 3.492e-09 | 3.326567 | 1.3423e-08
2018-04-13 03:56 | 470979.6 | 120.0012 | 4 | 47 | 4.376018 | 0 | 0.7560185 | 3.492e-09 | 3.326567 | 1.3423e-08
2018-04-13 03:58 | 471099.6 | 240.0009 | 4 | 47 | 4.37147 | 0 | 0.7560185 | 3.492e-09 | 3.326567 | 1.3423e-08
2018-04-13 03:59 | 471159.6 | 300.003 | 4 | 47 | 4.369538 | 0 | 0.7560185 | 3.492e-09 | 3.326567 | 1.3423e-08
2018-04-13 04:01 | 471279.7 | 120.0004 | 5 | 47 | 3.771068 | -2.282058 | 0.7560185 | 0.07605436 | 3.326567 | 0.2924263
2018-04-13 04:03 | 471399.7 | 240.0008 | 5 | 47 | 3.673929 | -2.281997 | 0.7560185 | 0.1521201 | 3.326567 | 0.5754952
2018-04-13 04:05 | 471519.7 | 360.0012 | 5 | 47 | 3.58902 | -2.282016 | 0.7560185 | 0.2281897 | 3.326567 | 0.8516687
2018-04-13 04:07 | 471639.7 | 480.0016 | 5 | 47 | 3.513631 | -2.282026 | 0.7560185 | 0.3042548 | 3.326567 | 1.121753
2018-04-13 04:09 | 471759.7 | 600.0003 | 5 | 47 | 3.445132 | -2.282063 | 0.7560185 | 0.3803209 | 3.326567 | 1.386377
2018-04-13 04:11 | 471879.7 | 720.0007 | 5 | 47 | 3.381835 | -2.282066 | 0.7560185 | 0.456376 | 3.326567 | 1.645966
2018-04-13 04:13 | 471999.7 | 840.0011 | 5 | 47 | 3.319625 | -2.28202 | 0.7560185 | 0.5324385 | 3.326567 | 1.900841
2018-04-13 04:15 | 472119.7 | 960.0008 | 5 | 47 | 3.249015 | -2.281984 | 0.7560185 | 0.6084977 | 3.326567 | 2.150755
2018-04-13 04:17 | 472239.7 | 1080.0004 | 5 | 47 | 3.137327 | -2.282012 | 0.7560185 | 0.6845582 | 3.326567 | 2.394073
2018-04-13 04:19 | 472333.7 | 1174.0026 | 5 | 47 | 2.999996 | -2.282054 | 0.7560185 | 0.7441418 | 3.326567 | 2.577057
2018-04-13 04:21 | 472453.7 | 120.0003 | 6 | 47 | 3.815826 | 0 | 0.7560185 | 0.7441418 | 3.326567 | 2.577057
2018-04-13 04:23 | 472573.7 | 239.9999 | 6 | 47 | 3.838501 | 0 | 0.7560185 | 0.7441418 | 3.326567 | 2.577057
2018-04-13 04:24 | 472633.7 | 300.002 | 6 | 47 | 3.844574 | 0 | 0.7560185 | 0.7441418 | 3.326567 | 2.577057
2018-04-13 04:24 | 472633.7 | 0.0024 | 7 | 48 | 3.844594 | 0 | 0 | 0 | 0 | 0
2018-04-13 04:24 | 472634.1 | 0.3 | 2 | 48 | 4.016576 | 1.029047 | 3.720107e-05 | 1.23e-09 | 0.0001471988 | 4.727e-09
2018-04-13 04:26 | 472754.1635 | 120.0005 | 3 | 48 | 4.400281 | 1.984592 | 0.07310624 | 1.23e-09 | 0.321621 | 4.727e-09
2018-04-13 04:28 | 472874.1639 | 240.0009 | 3 | 48 | 4.400245 | 1.732401 | 0.1350516 | 1.23e-09 | 0.5941978 | 4.727e-09
2018-04-13 04:30 | 472994.1643 | 360.0013 | 3 | 48 | 4.40029 | 1.515326 | 0.1890365 | 1.23e-09 | 0.8317464 | 4.727e-09
2018-04-13 04:32 | 473114.1632 | 480.0002 | 3 | 48 | 4.400253 | 1.337776 | 0.2364916 | 1.23e-09 | 1.040561 | 4.727e-09
2018-04-13 04:34 | 473234.1652 | 600.0022 | 3 | 48 | 4.400204 | 1.18298 | 0.2784492 | 1.23e-09 | 1.225185 | 4.727e-09
2018-04-13 04:36 | 473354.1641 | 720.0011 | 3 | 48 | 4.400251 | 1.045839 | 0.3155491 | 1.23e-09 | 1.388433 | 4.727e-09
2018-04-13 04:38 | 473474.1636 | 840.0006 | 3 | 48 | 4.400281 | 0.927515 | 0.3483764 | 1.23e-09 | 1.532881 | 4.727e-09
2018-04-13 04:40 | 473594.1632 | 960.0002 | 3 | 48 | 4.40028 | 0.8281517 | 0.3775732 | 1.23e-09 | 1.661354 | 4.727e-09
2018-04-13 04:42 | 473714.1644 | 1080.0014 | 3 | 48 | 4.400181 | 0.7444572 | 0.4037417 | 1.23e-09 | 1.776501 | 4.727e-09
2018-04-13 04:44 | 473834.1649 | 1200.0019 | 3 | 48 | 4.40023 | 0.672657 | 0.4273231 | 1.23e-09 | 1.880265 | 4.727e-09
2018-04-13 04:46 | 473954.1636 | 1320.0006 | 3 | 48 | 4.400245 | 0.6104832 | 0.4486789 | 1.23e-09 | 1.974234 | 4.727e-09
2018-04-13 04:48 | 474074.1632 | 1440.0002 | 3 | 48 | 4.400239 | 0.555687 | 0.4680848 | 1.23e-09 | 2.059624 | 4.727e-09
2018-04-13 04:50 | 474194.1643 | 1560.0013 | 3 | 48 | 4.400219 | 0.5073643 | 0.4857757 | 1.23e-09 | 2.137467 | 4.727e-09
2018-04-13 04:52 | 474314.1639 | 1680.0009 | 3 | 48 | 4.400198 | 0.4648743 | 0.5019582 | 1.23e-09 | 2.208673 | 4.727e-09
2018-04-13 04:54 | 474434.1643 | 1800.0013 | 3 | 48 | 4.400228 | 0.4274464 | 0.516809 | 1.23e-09 | 2.274019 | 4.727e-09
2018-04-13 04:56 | 474554.1639 | 1920.0009 | 3 | 48 | 4.400166 | 0.3940144 | 0.5304852 | 1.23e-09 | 2.334197 | 4.727e-09
2018-04-13 04:58 | 474674.1643 | 2040.0013 | 3 | 48 | 4.400143 | 0.3647728 | 0.5431266 | 1.23e-09 | 2.389821 | 4.727e-09
2018-04-13 05:00 | 474794.164 | 2160.001 | 3 | 48 | 4.400256 | 0.3397236 | 0.55485 | 1.23e-09 | 2.441406 | 4.727e-09
2018-04-13 05:02 | 474914.1636 | 2280.0006 | 3 | 48 | 4.400198 | 0.3164444 | 0.5657675 | 1.23e-09 | 2.489445 | 4.727e-09
2018-04-13 05:04 | 475034.1632 | 2400.0002 | 3 | 48 | 4.400197 | 0.2961636 | 0.5759628 | 1.23e-09 | 2.534306 | 4.727e-09
2018-04-13 05:06 | 475154.1644 | 2520.0014 | 3 | 48 | 4.400184 | 0.2776871 | 0.5855125 | 1.23e-09 | 2.576326 | 4.727e-09
2018-04-13 05:08 | 475274.1648 | 2640.0018 | 3 | 48 | 4.400101 | 0.261837 | 0.5944976 | 1.23e-09 | 2.615862 | 4.727e-09
2018-04-13 05:10 | 475394.1648 | 2760.0018 | 3 | 48 | 4.400191 | 0.2477665 | 0.6029867 | 1.23e-09 | 2.653215 | 4.727e-09
2018-04-13 05:12 | 475514.1636 | 2880.0006 | 3 | 48 | 4.400174 | 0.2347031 | 0.6110169 | 1.23e-09 | 2.688549 | 4.727e-09
2018-04-13 05:14 | 475634.1648 | 3000.0018 | 3 | 48 | 4.400124 | 0.2226849 | 0.6186341 | 1.23e-09 | 2.722066 | 4.727e-09
2018-04-13 05:16 | 475754.1631 | 3120.0001 | 3 | 48 | 4.400151 | 0.2123089 | 0.6258762 | 1.23e-09 | 2.753932 | 4.727e-09
2018-04-13 05:18 | 475874.1644 | 3240.0014 | 3 | 48 | 4.400075 | 0.201992 | 0.6327841 | 1.23e-09 | 2.784328 | 4.727e-09
2018-04-13 05:20 | 475994.1636 | 3360.0006 | 3 | 48 | 4.400082 | 0.1934471 | 0.6393706 | 1.23e-09 | 2.813309 | 4.727e-09
2018-04-13 05:22 | 476114.1644 | 3480.0014 | 3 | 48 | 4.400028 | 0.1850567 | 0.6456827 | 1.23e-09 | 2.841083 | 4.727e-09
2018-04-13 05:24 | 476234.164 | 3600.001 | 3 | 48 | 4.400129 | 0.1779404 | 0.6517329 | 1.23e-09 | 2.867704 | 4.727e-09
2018-04-13 05:26 | 476354.1635 | 3720.0005 | 3 | 48 | 4.40006 | 0.1702137 | 0.6575366 | 1.23e-09 | 2.89324 | 4.727e-09
2018-04-13 05:28 | 476474.1632 | 3840.0002 | 3 | 48 | 4.400143 | 0.163702 | 0.6630991 | 1.23e-09 | 2.917716 | 4.727e-09
2018-04-13 05:30 | 476594.1641 | 3960.0011 | 3 | 48 | 4.400081 | 0.15765 | 0.6684484 | 1.23e-09 | 2.941254 | 4.727e-09
2018-04-13 05:32 | 476714.1631 | 4080.0001 | 3 | 48 | 4.400025 | 0.1516857 | 0.6736032 | 1.23e-09 | 2.963935 | 4.727e-09
2018-04-13 05:34 | 476834.1635 | 4200.0005 | 3 | 48 | 4.400017 | 0.1461468 | 0.6785772 | 1.23e-09 | 2.985821 | 4.727e-09
2018-04-13 05:36 | 476954.1639 | 4320.0009 | 3 | 48 | 4.400098 | 0.1416874 | 0.6833817 | 1.23e-09 | 3.006962 | 4.727e-09
2018-04-13 05:38 | 477074.1639 | 4440.0009 | 3 | 48 | 4.400132 | 0.137373 | 0.6880218 | 1.23e-09 | 3.027378 | 4.727e-09
2018-04-13 05:40 | 477194.1644 | 4560.0014 | 3 | 48 | 4.400052 | 0.1325226 | 0.6925135 | 1.23e-09 | 3.047142 | 4.727e-09
2018-04-13 05:42 | 477314.164 | 4680.001 | 3 | 48 | 4.400048 | 0.1284523 | 0.6968646 | 1.23e-09 | 3.066287 | 4.727e-09
2018-04-13 05:44 | 477434.1632 | 4800.0002 | 3 | 48 | 4.400025 | 0.1243877 | 0.7010778 | 1.23e-09 | 3.084826 | 4.727e-09
2018-04-13 05:46 | 477554.1644 | 4920.0014 | 3 | 48 | 4.399996 | 0.1207485 | 0.7051614 | 1.23e-09 | 3.102793 | 4.727e-09
2018-04-13 05:48 | 477674.1639 | 5040.0009 | 3 | 48 | 4.400143 | 0.1176376 | 0.709141 | 1.23e-09 | 3.120304 | 4.727e-09
2018-04-13 05:50 | 477794.1643 | 5160.0013 | 3 | 48 | 4.400095 | 0.1144047 | 0.7129978 | 1.23e-09 | 3.137274 | 4.727e-09
2018-04-13 05:52 | 477914.1639 | 5280.0009 | 3 | 48 | 4.400107 | 0.1111088 | 0.7167522 | 1.23e-09 | 3.153794 | 4.727e-09
2018-04-13 05:54 | 478034.1635 | 5400.0005 | 3 | 48 | 4.399998 | 0.1078129 | 0.7203962 | 1.23e-09 | 3.169827 | 4.727e-09
2018-04-13 05:56 | 478154.1639 | 5520.0009 | 3 | 48 | 4.400129 | 0.105545 | 0.7239539 | 1.23e-09 | 3.185482 | 4.727e-09
2018-04-13 05:58 | 478274.1635 | 5640.0005 | 3 | 48 | 4.400009 | 0.1022091 | 0.7274185 | 1.23e-09 | 3.200726 | 4.727e-09
2018-04-13 06:00 | 478394.1631 | 5760.0001 | 3 | 48 | 4.400079 | 0.1003513 | 0.7307935 | 1.23e-09 | 3.215576 | 4.727e-09
2018-04-13 06:02 | 478514.1635 | 5880.0005 | 3 | 48 | 4.40013 | 0.09820175 | 0.734094 | 1.23e-09 | 3.230098 | 4.727e-09
2018-04-13 06:04 | 478634.1645 | 6000.0015 | 3 | 48 | 4.399989 | 0.09527779 | 0.7373134 | 1.23e-09 | 3.244264 | 4.727e-09
2018-04-13 06:06 | 478754.1636 | 6120.0006 | 3 | 48 | 4.399971 | 0.09303284 | 0.7404555 | 1.23e-09 | 3.258089 | 4.727e-09
2018-04-13 06:08 | 478874.1631 | 6240.0001 | 3 | 48 | 4.399964 | 0.09084892 | 0.7435297 | 1.23e-09 | 3.271616 | 4.727e-09
2018-04-13 06:10 | 478994.1636 | 6360.0006 | 3 | 48 | 4.400045 | 0.08932686 | 0.7465361 | 1.23e-09 | 3.284844 | 4.727e-09
2018-04-13 06:12 | 479114.1639 | 6480.0009 | 3 | 48 | 4.400094 | 0.08748245 | 0.7494765 | 1.23e-09 | 3.297782 | 4.727e-09
2018-04-13 06:14 | 479234.1643 | 6600.0013 | 3 | 48 | 4.399934 | 0.08492661 | 0.7523467 | 1.23e-09 | 3.310411 | 4.727e-09
2018-04-13 06:16 | 479354.1639 | 6720.0009 | 3 | 48 | 4.399981 | 0.08348656 | 0.7551636 | 1.23e-09 | 3.322805 | 4.727e-09
2018-04-13 06:18 | 479474.1643 | 6840.0013 | 3 | 48 | 4.400112 | 0.08255196 | 0.7579253 | 1.23e-09 | 3.334957 | 4.727e-09
2018-04-13 06:18 | 479490.6811 | 6856.5181 | 3 | 48 | 4.400025 | 0.08149529 | 0.7583013 | 1.23e-09 | 3.336611 | 4.727e-09
2018-04-13 06:20 | 479610.7 | 120.0005 | 4 | 48 | 4.37602 | 0 | 0.7583013 | 1.23e-09 | 3.336611 | 4.727e-09
2018-04-13 06:22 | 479730.7 | 240.001 | 4 | 48 | 4.3715 | 0 | 0.7583013 | 1.23e-09 | 3.336611 | 4.727e-09
2018-04-13 06:23 | 479790.7 | 300.0029 | 4 | 48 | 4.369591 | 0 | 0.7583013 | 1.23e-09 | 3.336611 | 4.727e-09
2018-04-13 06:25 | 479910.8 | 120.0004 | 5 | 48 | 3.769186 | -2.282033 | 0.7583013 | 0.07605293 | 3.336611 | 0.2922818
2018-04-13 06:27 | 480030.8 | 240.0008 | 5 | 48 | 3.672381 | -2.282037 | 0.7583013 | 0.1521128 | 3.336611 | 0.575195
2018-04-13 06:29 | 480150.8 | 360.0004 | 5 | 48 | 3.588009 | -2.281982 | 0.7583013 | 0.2281656 | 3.336611 | 0.8512084
2018-04-13 06:31 | 480270.8 | 480 | 5 | 48 | 3.513582 | -2.282035 | 0.7583013 | 0.3042263 | 3.336611 | 1.121235
2018-04-13 06:33 | 480390.8 | 600.0001 | 5 | 48 | 3.445899 | -2.281986 | 0.7583013 | 0.3802832 | 3.336611 | 1.385856
2018-04-13 06:35 | 480510.8 | 720.0001 | 5 | 48 | 3.383769 | -2.281984 | 0.7583013 | 0.4563392 | 3.336611 | 1.645542
2018-04-13 06:37 | 480630.8 | 840.0013 | 5 | 48 | 3.322449 | -2.281999 | 0.7583013 | 0.5323995 | 3.336611 | 1.900583
2018-04-13 06:39 | 480750.8 | 960.0001 | 5 | 48 | 3.252708 | -2.281984 | 0.7583013 | 0.6084532 | 3.336611 | 2.150716
2018-04-13 06:41 | 480870.8 | 1080.0001 | 5 | 48 | 3.144672 | -2.281978 | 0.7583013 | 0.684512 | 3.336611 | 2.394415
2018-04-13 06:43 | 480971.8 | 1180.9702 | 5 | 48 | 2.999995 | -2.282024 | 0.7583013 | 0.7485104 | 3.336611 | 2.591212
2018-04-13 06:45 | 481091.8 | 120.0004 | 6 | 48 | 3.815959 | 0 | 0.7583013 | 0.7485104 | 3.336611 | 2.591212
2018-04-13 06:47 | 481211.8 | 240.0016 | 6 | 48 | 3.838456 | 0 | 0.7583013 | 0.7485104 | 3.336611 | 2.591212
2018-04-13 06:48 | 481271.8 | 300.0021 | 6 | 48 | 3.844403 | 0 | 0.7583013 | 0.7485104 | 3.336611 | 2.591212
2018-04-13 06:48 | 481271.8103 | 0.0025 | 7 | 49 | 3.844403 | 0 | 0 | 0 | 0 | 0
2018-04-13 06:48 | 481272.2 | 0.3008 | 2 | 49 | 4.016466 | 1.029335 | 3.95781e-05 | 2.101e-09 | 0.0001567142 | 8.077e-09
2018-04-13 06:50 | 481392.2 | 120.0005 | 3 | 49 | 4.40027 | 1.989851 | 0.07326065 | 2.101e-09 | 0.3223013 | 8.077e-09
2018-04-13 06:52 | 481512.2 | 240.0018 | 3 | 49 | 4.40027 | 1.737122 | 0.1353724 | 2.101e-09 | 0.5956101 | 8.077e-09
2018-04-13 06:54 | 481632.2 | 360.001 | 3 | 49 | 4.400255 | 1.518869 | 0.1894934 | 2.101e-09 | 0.8337573 | 8.077e-09
2018-04-13 06:56 | 481752.2 | 480.0002 | 3 | 49 | 4.400246 | 1.34013 | 0.2370582 | 2.101e-09 | 1.043055 | 8.077e-09
2018-04-13 06:58 | 481872.2 | 600.0013 | 3 | 49 | 4.400251 | 1.184937 | 0.2790858 | 2.101e-09 | 1.227987 | 8.077e-09
2018-04-13 07:00 | 481992.2 | 720.0009 | 3 | 49 | 4.400226 | 1.047478 | 0.3162424 | 2.101e-09 | 1.391486 | 8.077e-09
2018-04-13 07:02 | 482112.2 | 840.0019 | 3 | 49 | 4.400272 | 0.9291058 | 0.3491239 | 2.101e-09 | 1.536172 | 8.077e-09
2018-04-13 07:04 | 482232.2 | 960.0009 | 3 | 49 | 4.40027 | 0.8294182 | 0.3783722 | 2.101e-09 | 1.664872 | 8.077e-09
2018-04-13 07:06 | 482352.2 | 1080.0005 | 3 | 49 | 4.400289 | 0.7457294 | 0.4045675 | 2.101e-09 | 1.780137 | 8.077e-09
2018-04-13 07:08 | 482472.2 | 1200.0001 | 3 | 49 | 4.400287 | 0.6745052 | 0.4281912 | 2.101e-09 | 1.884086 | 8.077e-09
2018-04-13 07:10 | 482592.2 | 1320.0005 | 3 | 49 | 4.400214 | 0.6118069 | 0.449595 | 2.101e-09 | 1.978268 | 8.077e-09
2018-04-13 07:12 | 482712.2 | 1440.0002 | 3 | 49 | 4.400206 | 0.5569935 | 0.4690557 | 2.101e-09 | 2.063898 | 8.077e-09
2018-04-13 07:14 | 482832.2 | 1560.0014 | 3 | 49 | 4.400187 | 0.5088692 | 0.4868033 | 2.101e-09 | 2.141991 | 8.077e-09
2018-04-13 07:16 | 482952.2 | 1680.0001 | 3 | 49 | 4.400138 | 0.4662609 | 0.5030441 | 2.101e-09 | 2.213454 | 8.077e-09
2018-04-13 07:18 | 483072.2 | 1800.0005 | 3 | 49 | 4.40009 | 0.4286804 | 0.5179597 | 2.101e-09 | 2.279085 | 8.077e-09
2018-04-13 07:20 | 483192.2 | 1920.0001 | 3 | 49 | 4.400156 | 0.3958664 | 0.531704 | 2.101e-09 | 2.339563 | 8.077e-09
2018-04-13 07:22 | 483312.2 | 2040.0013 | 3 | 49 | 4.400209 | 0.3670349 | 0.5444034 | 2.101e-09 | 2.395442 | 8.077e-09
2018-04-13 07:24 | 483432.2 | 2160.0002 | 3 | 49 | 4.400178 | 0.3409367 | 0.5561892 | 2.101e-09 | 2.447302 | 8.077e-09
2018-04-13 07:26 | 483552.2 | 2280.0013 | 3 | 49 | 4.400179 | 0.318182 | 0.5671672 | 2.101e-09 | 2.495607 | 8.077e-09
2018-04-13 07:28 | 483672.2 | 2400.0014 | 3 | 49 | 4.400148 | 0.2980671 | 0.5774313 | 2.101e-09 | 2.540771 | 8.077e-09
2018-04-13 07:30 | 483792.2 | 2520.0006 | 3 | 49 | 4.400176 | 0.2802658 | 0.5870609 | 2.101e-09 | 2.583143 | 8.077e-09
2018-04-13 07:32 | 483912.2 | 2640.0012 | 3 | 49 | 4.400148 | 0.2639847 | 0.5961266 | 2.101e-09 | 2.623033 | 8.077e-09
2018-04-13 07:34 | 484032.2 | 2760.0006 | 3 | 49 | 4.400166 | 0.2495918 | 0.6046812 | 2.101e-09 | 2.660674 | 8.077e-09
2018-04-13 07:36 | 484152.2 | 2880.0002 | 3 | 49 | 4.400115 | 0.2366142 | 0.6127813 | 2.101e-09 | 2.696316 | 8.077e-09
2018-04-13 07:38 | 484272.2 | 3000.0014 | 3 | 49 | 4.400118 | 0.2248287 | 0.6204762 | 2.101e-09 | 2.730175 | 8.077e-09
2018-04-13 07:40 | 484392.2 | 3120.0005 | 3 | 49 | 4.40024 | 0.2147617 | 0.6277933 | 2.101e-09 | 2.762371 | 8.077e-09
2018-04-13 07:42 | 484512.2 | 3240.0014 | 3 | 49 | 4.400144 | 0.2045803 | 0.6347747 | 2.101e-09 | 2.79309 | 8.077e-09
2018-04-13 07:44 | 484632.2 | 3360.001 | 3 | 49 | 4.400224 | 0.1961193 | 0.6414438 | 2.101e-09 | 2.822436 | 8.077e-09
2018-04-13 07:46 | 484752.2 | 3480.0005 | 3 | 49 | 4.400122 | 0.1872444 | 0.6478242 | 2.101e-09 | 2.85051 | 8.077e-09
2018-04-13 07:48 | 484872.2 | 3600.0009 | 3 | 49 | 4.400156 | 0.1797485 | 0.6539402 | 2.101e-09 | 2.877421 | 8.077e-09
2018-04-13 07:50 | 484992.2 | 3720.0013 | 3 | 49 | 4.40016 | 0.1727962 | 0.6598107 | 2.101e-09 | 2.903252 | 8.077e-09
2018-04-13 07:52 | 485112.2 | 3840.0015 | 3 | 49 | 4.400082 | 0.1657505 | 0.6654555 | 2.101e-09 | 2.92809 | 8.077e-09
2018-04-13 07:54 | 485232.2 | 3960.0013 | 3 | 49 | 4.400078 | 0.1599197 | 0.670887 | 2.101e-09 | 2.95199 | 8.077e-09
2018-04-13 07:56 | 485352.2 | 4080.0001 | 3 | 49 | 4.400089 | 0.154314 | 0.6761276 | 2.101e-09 | 2.975049 | 8.077e-09
2018-04-13 07:58 | 485472.2 | 4200.0011 | 3 | 49 | 4.400046 | 0.1488075 | 0.6811804 | 2.101e-09 | 2.997282 | 8.077e-09
2018-04-13 08:00 | 485592.2 | 4320.0002 | 3 | 49 | 4.400014 | 0.1432362 | 0.6860594 | 2.101e-09 | 3.01875 | 8.077e-09
2018-04-13 08:02 | 485712.2 | 4440.0002 | 3 | 49 | 4.400146 | 0.1395416 | 0.6907776 | 2.101e-09 | 3.03951 | 8.077e-09
2018-04-13 08:04 | 485832.2 | 4560.0002 | 3 | 49 | 4.400155 | 0.1351089 | 0.6953458 | 2.101e-09 | 3.059611 | 8.077e-09
2018-04-13 08:06 | 485952.2 | 4680.0006 | 3 | 49 | 4.400057 | 0.1306839 | 0.6997716 | 2.101e-09 | 3.079085 | 8.077e-09
2018-04-13 08:08 | 486072.2 | 4800.001 | 3 | 49 | 4.400148 | 0.1273479 | 0.7040641 | 2.101e-09 | 3.097972 | 8.077e-09
2018-04-13 08:10 | 486192.2 | 4920.0005 | 3 | 49 | 4.400082 | 0.1233559 | 0.7082341 | 2.101e-09 | 3.11632 | 8.077e-09
2018-04-13 08:12 | 486312.2 | 5040.001 | 3 | 49 | 4.400134 | 0.1196442 | 0.7122748 | 2.101e-09 | 3.1341 | 8.077e-09
2018-04-13 08:14 | 486432.2 | 5160.0013 | 3 | 49 | 4.399982 | 0.1155281 | 0.7161986 | 2.101e-09 | 3.151365 | 8.077e-09
2018-04-13 08:16 | 486552.2 | 5280.0009 | 3 | 49 | 4.399953 | 0.1121655 | 0.7200152 | 2.101e-09 | 3.168158 | 8.077e-09
2018-04-13 08:18 | 486672.2 | 5400.0013 | 3 | 49 | 4.400003 | 0.1097107 | 0.7237307 | 2.101e-09 | 3.184506 | 8.077e-09
2018-04-13 08:20 | 486792.2 | 5520.0009 | 3 | 49 | 4.399995 | 0.1067524 | 0.7273542 | 2.101e-09 | 3.20045 | 8.077e-09
2018-04-13 08:22 | 486912.2 | 5640.0013 | 3 | 49 | 4.399972 | 0.1041031 | 0.7308804 | 2.101e-09 | 3.215965 | 8.077e-09
2018-04-13 08:24 | 487032.2 | 5760.0001 | 3 | 49 | 4.399955 | 0.1015015 | 0.7343199 | 2.101e-09 | 3.2311 | 8.077e-09
2018-04-13 08:26 | 487152.2 | 5880.0005 | 3 | 49 | 4.400115 | 0.1000328 | 0.7376803 | 2.101e-09 | 3.245885 | 8.077e-09
2018-04-13 08:28 | 487272.2 | 6000.0002 | 3 | 49 | 4.400127 | 0.09778404 | 0.7409661 | 2.101e-09 | 3.260343 | 8.077e-09
2018-04-13 08:30 | 487392.2 | 6120.0014 | 3 | 49 | 4.400079 | 0.09528923 | 0.7441754 | 2.101e-09 | 3.274464 | 8.077e-09
2018-04-13 08:32 | 487512.2 | 6240.0001 | 3 | 49 | 4.400083 | 0.09340286 | 0.7473127 | 2.101e-09 | 3.288268 | 8.077e-09
2018-04-13 08:34 | 487632.2 | 6360.0005 | 3 | 49 | 4.400098 | 0.09130859375 | 0.7503833 | 2.101e-09 | 3.301779 | 8.077e-09
2018-04-13 08:36 | 487752.2 | 6480.0001 | 3 | 49 | 4.400051 | 0.08934975 | 0.7533802 | 2.101e-09 | 3.314965 | 8.077e-09
2018-04-13 08:38 | 487872.2 | 6600.0013 | 3 | 49 | 4.400127 | 0.0878315 | 0.7563242 | 2.101e-09 | 3.327919 | 8.077e-09
2018-04-13 08:40 | 487992.2 | 6720.0009 | 3 | 49 | 4.40006 | 0.08560753 | 0.7592086 | 2.101e-09 | 3.340611 | 8.077e-09
2018-04-13 08:42 | 488112.2 | 6840.0011 | 3 | 49 | 4.40012 | 0.08423233 | 0.7620372 | 2.101e-09 | 3.353057 | 8.077e-09
2018-04-13 08:44 | 488232.2 | 6960.0009 | 3 | 49 | 4.400146 | 0.08277702 | 0.7648087 | 2.101e-09 | 3.365252 | 8.077e-09
2018-04-13 08:45 | 488288.2 | 7016.0044 | 3 | 49 | 4.400072 | 0.0814991 | 0.766083 | 2.101e-09 | 3.370859 | 8.077e-09
2018-04-13 08:47 | 488408.3 | 120.0007 | 4 | 49 | 4.376094 | 0 | 0.7660831 | 2.101e-09 | 3.370859 | 8.077e-09
2018-04-13 08:49 | 488528.3 | 240.0006 | 4 | 49 | 4.371595 | 0 | 0.7660831 | 2.101e-09 | 3.370859 | 8.077e-09
2018-04-13 08:50 | 488588.3 | 300.0011 | 4 | 49 | 4.369689 | 0 | 0.7660831 | 2.101e-09 | 3.370859 | 8.077e-09
2018-04-13 08:52 | 488708.3 | 120.0016 | 5 | 49 | 3.76858 | -2.281997 | 0.7660831 | 0.07605204 | 3.370859 | 0.2922354
2018-04-13 08:54 | 488828.3 | 240 | 5 | 49 | 3.67179 | -2.281938 | 0.7660831 | 0.152105 | 3.370859 | 0.5750774
2018-04-13 08:56 | 488948.3 | 360 | 5 | 49 | 3.587698 | -2.281993 | 0.7660831 | 0.2281552 | 3.370859 | 0.8510447
2018-04-13 08:58 | 489068.3 | 480.0001 | 5 | 49 | 3.513801 | -2.281957 | 0.7660831 | 0.3042126 | 3.370859 | 1.121053
2018-04-13 09:00 | 489188.3 | 600.0012 | 5 | 49 | 3.447113 | -2.281976 | 0.7660831 | 0.3802679 | 3.370859 | 1.385724
2018-04-13 09:02 | 489308.3 | 720 | 5 | 49 | 3.386103 | -2.281999 | 0.7660831 | 0.4563124 | 3.370859 | 1.645523
2018-04-13 09:04 | 489428.3 | 840.0001 | 5 | 49 | 3.325333 | -2.281999 | 0.7660831 | 0.5323598 | 3.370859 | 1.900737
2018-04-13 09:06 | 489548.3 | 960.0004 | 5 | 49 | 3.257361 | -2.281999 | 0.7660831 | 0.608412 | 3.370859 | 2.151148
2018-04-13 09:08 | 489668.3 | 1080.0012 | 5 | 49 | 3.152123 | -2.282014 | 0.7660831 | 0.6844742 | 3.370859 | 2.395295
2018-04-13 09:09 | 489776.6 | 1188.2274 | 5 | 49 | 2.999993 | -2.281953 | 0.7660831 | 0.7530697 | 3.370859 | 2.606492
2018-04-13 09:11 | 489896.6 | 120 | 6 | 49 | 3.816095 | 0 | 0.7660831 | 0.7530697 | 3.370859 | 2.606492
2018-04-13 09:13 | 490016.6 | 240.0019 | 6 | 49 | 3.838263 | 0 | 0.7660831 | 0.7530697 | 3.370859 | 2.606492
2018-04-13 09:14 | 490076.6 | 300.0029 | 6 | 49 | 3.844079 | 0 | 0.7660831 | 0.7530697 | 3.370859 | 2.606492
2018-04-13 09:14 | 490076.6 | 0.0024 | 7 | 50 | 3.844302 | 0 | 0 | 0 | 0 | 0
2018-04-13 09:15 | 490077 | 0.3049 | 2 | 50 | 4.016144 | 1.029173 | 4.007312e-05 | 2.461e-09 | 0.0001586813 | 9.459e-09
2018-04-13 09:17 | 490197 | 120.0012 | 3 | 50 | 4.400288 | 1.992933 | 0.07337956 | 2.461e-09 | 0.3228254 | 9.459e-09
2018-04-13 09:19 | 490317 | 240.0008 | 3 | 50 | 4.40028 | 1.740208 | 0.1355892 | 2.461e-09 | 0.5965661 | 9.459e-09
2018-04-13 09:21 | 490437 | 360.0011 | 3 | 50 | 4.400298 | 1.521397 | 0.189815 | 2.461e-09 | 0.8351745 | 9.459e-09
2018-04-13 09:23 | 490557 | 480.0007 | 3 | 50 | 4.400231 | 1.341562 | 0.237445 | 2.461e-09 | 1.04476 | 9.459e-09
2018-04-13 09:25 | 490677 | 600.0003 | 3 | 50 | 4.400268 | 1.186159 | 0.2795226 | 2.461e-09 | 1.229912 | 9.459e-09
2018-04-13 09:27 | 490797 | 720.0015 | 3 | 50 | 4.400286 | 1.048521 | 0.316715 | 2.461e-09 | 1.393569 | 9.459e-09
2018-04-13 09:29 | 490917 | 840.0003 | 3 | 50 | 4.40026 | 0.9289265 | 0.3496052 | 2.461e-09 | 1.538294 | 9.459e-09
2018-04-13 09:31 | 491037 | 960.0004 | 3 | 50 | 4.40027 | 0.8289871 | 0.3788516 | 2.461e-09 | 1.666986 | 9.459e-09
2018-04-13 09:33 | 491157 | 1080.0008 | 3 | 50 | 4.400263 | 0.7454071 | 0.4050476 | 2.461e-09 | 1.782255 | 9.459e-09
2018-04-13 09:35 | 491277 | 1200.0007 | 3 | 50 | 4.400229 | 0.6739388 | 0.428668 | 2.461e-09 | 1.88619 | 9.459e-09
2018-04-13 09:37 | 491397 | 1320.0016 | 3 | 50 | 4.400155 | 0.6113434 | 0.4500715 | 2.461e-09 | 1.98037 | 9.459e-09
2018-04-13 09:39 | 491517 | 1440 | 3 | 50 | 4.400269 | 0.5576248 | 0.4695348 | 2.461e-09 | 2.066013 | 9.459e-09
2018-04-13 09:41 | 491637 | 1560.0012 | 3 | 50 | 4.400248 | 0.5092564 | 0.4872904 | 2.461e-09 | 2.144142 | 9.459e-09
2018-04-13 09:43 | 491757 | 1680 | 3 | 50 | 4.400185 | 0.4663792 | 0.5035303 | 2.461e-09 | 2.2156 | 9.459e-09
2018-04-13 09:45 | 491877 | 1800.0007 | 3 | 50 | 4.400203 | 0.4293861 | 0.5184494 | 2.461e-09 | 2.281248 | 9.459e-09
2018-04-13 09:47 | 491997 | 1920.0007 | 3 | 50 | 4.400224 | 0.3966141 | 0.5322004 | 2.461e-09 | 2.341755 | 9.459e-09
2018-04-13 09:49 | 492117 | 2040.0011 | 3 | 50 | 4.400242 | 0.3672123 | 0.544919 | 2.461e-09 | 2.39772 | 9.459e-09
2018-04-13 09:51 | 492237 | 2160.0015 | 3 | 50 | 4.400181 | 0.3411427 | 0.5567158 | 2.461e-09 | 2.449628 | 9.459e-09
2018-04-13 09:53 | 492357 | 2280.0011 | 3 | 50 | 4.400242 | 0.3190365 | 0.5677097 | 2.461e-09 | 2.498004 | 9.459e-09
2018-04-13 09:55 | 492477 | 2400.0007 | 3 | 50 | 4.400197 | 0.2987823 | 0.5779949 | 2.461e-09 | 2.54326 | 9.459e-09
2018-04-13 09:57 | 492597 | 2520.0011 | 3 | 50 | 4.400187 | 0.2808743 | 0.5876483 | 2.461e-09 | 2.585737 | 9.459e-09
2018-04-13 09:59 | 492717 | 2640.001 | 3 | 50 | 4.400149 | 0.2644024 | 0.5967356 | 2.461e-09 | 2.625722 | 9.459e-09
2018-04-13 10:01 | 492837 | 2760.0004 | 3 | 50 | 4.400035 | 0.2499638 | 0.6053147 | 2.461e-09 | 2.663472 | 9.459e-09
2018-04-13 10:03 | 492957 | 2880.0016 | 3 | 50 | 4.400111 | 0.2370243 | 0.6134424 | 2.461e-09 | 2.699235 | 9.459e-09
2018-04-13 10:05 | 493077 | 3000 | 3 | 50 | 4.400157 | 0.2255592 | 0.6211549 | 2.461e-09 | 2.733172 | 9.459e-09
2018-04-13 10:07 | 493197 | 3120 | 3 | 50 | 4.400162 | 0.2148342 | 0.6284946 | 2.461e-09 | 2.765467 | 9.459e-09
2018-04-13 10:09 | 493317 | 3240.0004 | 3 | 50 | 4.400218 | 0.2053165 | 0.6354954 | 2.461e-09 | 2.796272 | 9.459e-09
2018-04-13 10:11 | 493437 | 3360.0012 | 3 | 50 | 4.400156 | 0.1960583 | 0.6421779 | 2.461e-09 | 2.825676 | 9.459e-09
2018-04-13 10:13 | 493557 | 3480.0003 | 3 | 50 | 4.400131 | 0.1874504 | 0.6485751 | 2.461e-09 | 2.853825 | 9.459e-09
2018-04-13 10:15 | 493677 | 3600.0016 | 3 | 50 | 4.400079 | 0.1797447 | 0.6547066 | 2.461e-09 | 2.880805 | 9.459e-09
2018-04-13 10:17 | 493797 | 3720.0011 | 3 | 50 | 4.400093 | 0.1727962 | 0.6605927 | 2.461e-09 | 2.906704 | 9.459e-09
2018-04-13 10:19 | 493917 | 3840.0015 | 3 | 50 | 4.400105 | 0.1661186 | 0.6662496 | 2.461e-09 | 2.931596 | 9.459e-09
2018-04-13 10:21 | 494037 | 3960.0011 | 3 | 50 | 4.400156 | 0.1602802 | 0.6716856 | 2.461e-09 | 2.955514 | 9.459e-09
2018-04-13 10:23 | 494157 | 4080.0032 | 3 | 50 | 4.400199 | 0.1546974 | 0.6769279 | 2.461e-09 | 2.978581 | 9.459e-09
2018-04-13 10:25 | 494277 | 4200.0012 | 3 | 50 | 4.400066 | 0.1488495 | 0.6819826 | 2.461e-09 | 3.000823 | 9.459e-09
2018-04-13 10:27 | 494397 | 4320.0008 | 3 | 50 | 4.400054 | 0.14361 | 0.6868716 | 2.461e-09 | 3.022335 | 9.459e-09
2018-04-13 10:29 | 494517 | 4440.0004 | 3 | 50 | 4.400182 | 0.1398182 | 0.6915966 | 2.461e-09 | 3.043126 | 9.459e-09
2018-04-13 10:31 | 494637 | 4560 | 3 | 50 | 4.400124 | 0.1347713 | 0.6961668 | 2.461e-09 | 3.063235 | 9.459e-09
2018-04-13 10:33 | 494757 | 4680.0004 | 3 | 50 | 4.400067 | 0.1306782 | 0.7005925 | 2.461e-09 | 3.082709 | 9.459e-09
2018-04-13 10:35 | 494877 | 4800.0016 | 3 | 50 | 4.399981 | 0.1261635 | 0.7048873 | 2.461e-09 | 3.101606 | 9.459e-09
2018-04-13 10:37 | 494997 | 4920.0008 | 3 | 50 | 4.400114 | 0.123312 | 0.7090492 | 2.461e-09 | 3.119919 | 9.459e-09
2018-04-13 10:39 | 495117 | 5040.0007 | 3 | 50 | 4.40008 | 0.1196232 | 0.7130966 | 2.461e-09 | 3.137728 | 9.459e-09
2018-04-13 10:41 | 495237 | 5160.0006 | 3 | 50 | 4.400142 | 0.1162491 | 0.7170341 | 2.461e-09 | 3.155054 | 9.459e-09
2018-04-13 10:43 | 495357 | 5280.0015 | 3 | 50 | 4.400149 | 0.1132965 | 0.7208596 | 2.461e-09 | 3.171887 | 9.459e-09
2018-04-13 10:45 | 495477 | 5400.0007 | 3 | 50 | 4.400065 | 0.1099796 | 0.7245767 | 2.461e-09 | 3.188242 | 9.459e-09
2018-04-13 10:47 | 495597 | 5520.0007 | 3 | 50 | 4.400187 | 0.1077862 | 0.7281999 | 2.461e-09 | 3.204185 | 9.459e-09
2018-04-13 10:49 | 495717 | 5640.0011 | 3 | 50 | 4.400158 | 0.1048336 | 0.7317368 | 2.461e-09 | 3.219748 | 9.459e-09
2018-04-13 10:51 | 495837 | 5760 | 3 | 50 | 4.400178 | 0.1021996 | 0.7351757 | 2.461e-09 | 3.234879 | 9.459e-09
2018-04-13 10:53 | 495957 | 5880.0004 | 3 | 50 | 4.400147 | 0.09964371 | 0.7385258 | 2.461e-09 | 3.249619 | 9.459e-09
2018-04-13 10:55 | 496077 | 6000.0008 | 3 | 50 | 4.40008 | 0.09710884 | 0.741804 | 2.461e-09 | 3.264044 | 9.459e-09
2018-04-13 10:57 | 496197 | 6120.0009 | 3 | 50 | 4.400141 | 0.09525681 | 0.7450041 | 2.461e-09 | 3.278125 | 9.459e-09
2018-04-13 10:59 | 496317 | 6240.0015 | 3 | 50 | 4.399975 | 0.09226608 | 0.7481281 | 2.461e-09 | 3.291871 | 9.459e-09
2018-04-13 11:01 | 496437 | 6360.0011 | 3 | 50 | 4.400069 | 0.09078407 | 0.7511833 | 2.461e-09 | 3.305314 | 9.459e-09
2018-04-13 11:03 | 496557 | 6480.0007 | 3 | 50 | 4.400092 | 0.0889492 | 0.7541773 | 2.461e-09 | 3.318488 | 9.459e-09
2018-04-13 11:05 | 496677 | 6600.0011 | 3 | 50 | 4.400003 | 0.08664322 | 0.7571095 | 2.461e-09 | 3.33139 | 9.459e-09
2018-04-13 11:07 | 496797 | 6720.0016 | 3 | 50 | 4.400134 | 0.08559227 | 0.7599753 | 2.461e-09 | 3.343999 | 9.459e-09
2018-04-13 11:09 | 496917 | 6840.0004 | 3 | 50 | 4.400021 | 0.08345032 | 0.7627888 | 2.461e-09 | 3.356379 | 9.459e-09
2018-04-13 11:10 | 497029.7 | 6952.7139 | 3 | 50 | 4.399985 | 0.0814991 | 0.765384 | 2.461e-09 | 3.367798 | 9.459e-09
2018-04-13 11:12 | 497149.8 | 120.0012 | 4 | 50 | 4.375882 | 0 | 0.765384 | 2.461e-09 | 3.367798 | 9.459e-09
2018-04-13 11:14 | 497269.8 | 240.0005 | 4 | 50 | 4.37135 | 0 | 0.765384 | 2.461e-09 | 3.367798 | 9.459e-09
2018-04-13 11:15 | 497329.8 | 300.003 | 4 | 50 | 4.369404 | 0 | 0.765384 | 2.461e-09 | 3.367798 | 9.459e-09
2018-04-13 11:17 | 497449.9 | 120.0013 | 5 | 50 | 3.765474 | -2.282045 | 0.765384 | 0.07605545 | 3.367798 | 0.2920313
2018-04-13 11:19 | 497569.9 | 240.0001 | 5 | 50 | 3.668364 | -2.282042 | 0.765384 | 0.1521138 | 3.367798 | 0.5746446
2018-04-13 11:21 | 497689.9 | 360.0013 | 5 | 50 | 3.584402 | -2.282037 | 0.765384 | 0.2281723 | 3.367798 | 0.8503853
2018-04-13 11:23 | 497809.9 | 480.0001 | 5 | 50 | 3.51057 | -2.282005 | 0.765384 | 0.3042318 | 3.367798 | 1.120153
2018-04-13 11:25 | 497929.9 | 600.0013 | 5 | 50 | 3.443661 | -2.28198 | 0.765384 | 0.3802882 | 3.367798 | 1.384567
2018-04-13 11:27 | 498049.9 | 720.0009 | 5 | 50 | 3.382227 | -2.282003 | 0.765384 | 0.4563448 | 3.367798 | 1.644133
2018-04-13 11:29 | 498169.9 | 840.0006 | 5 | 50 | 3.321188 | -2.281978 | 0.765384 | 0.5324019 | 3.367798 | 1.899077
2018-04-13 11:31 | 498289.9 | 960.0001 | 5 | 50 | 3.252002 | -2.282009 | 0.765384 | 0.6084594 | 3.367798 | 2.149146
2018-04-13 11:33 | 498409.9 | 1080.0005 | 5 | 50 | 3.143669 | -2.282016 | 0.765384 | 0.6845171 | 3.367798 | 2.392765
2018-04-13 11:35 | 498512 | 1182.1288 | 5 | 50 | 2.999998 | -2.281972 | 0.765384 | 0.7492502 | 3.367798 | 2.591773
2018-04-13 11:37 | 498632 | 120.0003 | 6 | 50 | 3.81672 | 0 | 0.765384 | 0.7492502 | 3.367798 | 2.591773
2018-04-13 11:39 | 498752 | 239.9998 | 6 | 50 | 3.838818 | 0 | 0.765384 | 0.7492502 | 3.367798 | 2.591773
2018-04-13 11:40 | 498812 | 300.0027 | 6 | 50 | 3.844605 | 0 | 0.765384 | 0.7492502 | 3.367798 | 2.591773
2018-04-13 11:40 | 498812.1 | 0.0026 | 7 | 51 | 3.844576 | 0 | 0 | 0 | 0 | 0
2018-04-13 11:40 | 498812.1 | 0.0056 | 8 | 51 | 4.377075 | 3.258755 | 3.077712e-06 | 0 | 1.347137e-05 | 0

## Statistics_64
Date_Time | Test_Time(s) | Step_Time(s) | Step_Index | Cycle_Index | Voltage(V) | Current(A) | Charge_Capacity(Ah) | Discharge_Capacity(Ah) | Charge_Energy(Wh) | Discharge_Energy(Wh) | ACR(Ohm) | Internal Resistance(Ohm)
2018-04-07 23:34 | 23235.71 | 300.0026 | 6 | 1 | 3.691308 | 0 | 2.15764 | 2.058331 | 9.331087 | 7.567128
2018-04-08 04:00 | 39233.99 | 300.0028 | 6 | 2 | 3.724632 | 0 | 1.987226 | 1.559114 | 8.62647 | 5.679933
2018-04-08 07:54 | 53218.74 | 300.0029 | 6 | 3 | 3.739389 | 0 | 1.554782 | 1.381943 | 6.785106 | 5.013734
2018-04-08 11:32 | 66302.72062 | 300.0019 | 6 | 4 | 3.749774 | 0 | 1.39528 | 1.280459 | 6.103692 | 4.634882
2018-04-08 14:53 | 78361.88 | 300.0008 | 6 | 5 | 3.745434 | 0 | 1.281885 | 1.30667 | 5.615542 | 4.716191
2018-04-08 18:32 | 91519.26 | 300.0045 | 6 | 6 | 3.763688 | 0 | 1.311165 | 1.113716 | 5.74799 | 4.015617
2018-04-08 21:33 | 102374.6 | 300.0046 | 6 | 7 | 3.768718 | 0 | 1.130254 | 1.091524 | 4.961286 | 3.931527
2018-04-09 00:29 | 112926 | 300.0037 | 6 | 8 | 3.773178 | 0 | 1.100739 | 1.05735 | 4.833604 | 3.803197
2018-04-09 03:19 | 123126.7 | 300.0019 | 6 | 9 | 3.77742 | 0 | 1.064403 | 1.023962 | 4.675934 | 3.677739
2018-04-09 06:05 | 133118.8 | 300.0035 | 6 | 10 | 3.781061 | 0 | 1.033467 | 1.001797 | 4.541604 | 3.593719
2018-04-09 08:47 | 142797.3 | 300.0029 | 6 | 11 | 3.784189 | 0 | 1.006375 | 0.9846697 | 4.423541 | 3.527677
2018-04-09 11:27 | 152438.1 | 300.0042 | 6 | 12 | 3.787312 | 0 | 0.9927291 | 0.9612707 | 4.364324 | 3.439542
2018-04-09 14:04 | 161836.2 | 300.0026 | 6 | 13 | 3.790095 | 0 | 0.9673778 | 0.9351932 | 4.253565 | 3.341067
2018-04-09 16:38 | 171114.2 | 300.0036 | 6 | 14 | 3.793462 | 0 | 0.9427066 | 0.912244 | 4.145661 | 3.254439
2018-04-09 19:10 | 180202.1 | 300.0042 | 6 | 15 | 3.796545 | 0 | 0.9196085 | 0.8981297 | 4.044494 | 3.199838
2018-04-09 21:41 | 189243.2 | 300.0045 | 6 | 16 | 3.798796 | 0 | 0.9099088 | 0.8944609 | 4.002109 | 3.184874
2018-04-10 00:11 | 198287.7 | 300.0013 | 6 | 17 | 3.801799 | 0 | 0.9027599 | 0.8735174 | 3.970845 | 3.105922
2018-04-10 02:39 | 207143.9 | 300.0019 | 6 | 18 | 3.803085 | 0 | 0.8825587 | 0.8563313 | 3.882199 | 3.040958
2018-04-10 05:06 | 215973.4 | 300.0027 | 6 | 19 | 3.806568 | 0 | 0.8670837 | 0.8453205 | 3.814304 | 2.997912
2018-04-10 07:30 | 224628.6 | 300.0027 | 6 | 20 | 3.808899 | 0 | 0.8522432 | 0.8384276 | 3.749178 | 2.970527
2018-04-10 09:54 | 233276.6 | 300.0006 | 6 | 21 | 3.811818 | 0 | 0.845233 | 0.8322881 | 3.718446 | 2.945819
2018-04-10 12:18 | 241910.4 | 300.0043 | 6 | 22 | 3.813585 | 0 | 0.8402565 | 0.8226543 | 3.696653 | 2.908492
2018-04-10 14:42 | 250522.5 | 300.0017 | 6 | 23 | 3.816722 | 0 | 0.8309892 | 0.8022738 | 3.655975 | 2.832534
2018-04-10 17:04 | 259031.5 | 300.0042 | 6 | 24 | 3.819642 | 0 | 0.8127441 | 0.7911097 | 3.575804 | 2.790128
2018-04-10 19:25 | 267535.5 | 300.0027 | 6 | 25 | 3.822752 | 0 | 0.8019138 | 0.7852432 | 3.528233 | 2.767497
2018-04-10 21:47 | 276001.1 | 300.003 | 6 | 26 | 3.824524 | 0 | 0.7953681 | 0.7831004 | 3.499483 | 2.758758
2018-04-11 00:07 | 284435.9 | 300.0043 | 6 | 27 | 3.826428 | 0 | 0.7908836 | 0.7750136 | 3.479784 | 2.728598
2018-04-11 02:27 | 292813 | 300.0044 | 6 | 28 | 3.828087 | 0 | 0.7831408 | 0.7677312 | 3.445753 | 2.701026
2018-04-11 04:45 | 301126.3 | 300.0031 | 6 | 29 | 3.830397 | 0 | 0.7750239 | 0.7592915 | 3.410069 | 2.669458
2018-04-11 07:03 | 309398.6 | 300.0027 | 6 | 30 | 3.831247 | 0 | 0.7668834 | 0.7629712 | 3.374273 | 2.681749
2018-04-11 09:24 | 317875.3 | 300.0013 | 6 | 31 | 3.832315 | 0 | 0.7761493 | 0.7692874 | 3.415059 | 2.703309
2018-04-11 11:46 | 326395.9 | 300.0027 | 6 | 32 | 3.832882 | 0 | 0.7790804 | 0.7642381 | 3.427968 | 2.684279
2018-04-11 14:07 | 334849.7 | 300.0037 | 6 | 33 | 3.836023 | 0 | 0.7719329 | 0.7474811 | 3.396529 | 2.622432
2018-04-11 16:26 | 343188.1 | 300.0037 | 6 | 34 | 3.838199 | 0 | 0.7566659 | 0.735625 | 3.329377 | 2.578959
2018-04-11 18:44 | 351468.6 | 300.0015 | 6 | 35 | 3.839935 | 0 | 0.7458799 | 0.7333411 | 3.281927 | 2.569638
2018-04-11 21:01 | 359678 | 300.0004 | 6 | 36 | 3.840013 | 0 | 0.7415702 | 0.7374873 | 3.262971 | 2.583614
2018-04-11 23:20 | 368020.6 | 300.0043 | 6 | 37 | 3.84021 | 0 | 0.746915 | 0.7411591 | 3.286475 | 2.595902
2018-04-12 01:40 | 376429.7 | 300.0029 | 6 | 38 | 3.84161 | 0 | 0.7503832 | 0.732336 | 3.301747 | 2.564026
2018-04-12 03:59 | 384758.6 | 300.0003 | 6 | 39 | 3.842876 | 0 | 0.7431245 | 0.7281968 | 3.269816 | 2.548054
2018-04-12 06:18 | 393106.2 | 300.0016 | 6 | 40 | 3.844364 | 0 | 0.7393584 | 0.7253693 | 3.25325 | 2.537178
2018-04-12 08:35 | 401287.9 | 300.0042 | 6 | 41 | 3.843253 | 0 | 0.7305557 | 0.7332646 | 3.214523 | 2.563995
2018-04-12 10:56 | 409794.4 | 300.0046 | 6 | 42 | 3.842992 | 0 | 0.7459782 | 0.7418786 | 3.282365 | 2.593777
2018-04-12 13:18 | 418273.3 | 300.0037 | 6 | 43 | 3.845399 | 0 | 0.7497781 | 0.7250032 | 3.299074 | 2.533059
2018-04-12 15:37 | 426598.8 | 300.0011 | 6 | 44 | 3.846826 | 0 | 0.7330501 | 0.7144091 | 3.225481 | 2.494653
2018-04-12 17:54 | 434821.1 | 300.0046 | 6 | 45 | 3.848463 | 0 | 0.7214749 | 0.7063731 | 3.174558 | 2.465183
2018-04-12 20:10 | 442988.4 | 300.0007 | 6 | 46 | 3.847293 | 0 | 0.7144941 | 0.7129485 | 3.143858 | 2.487903
2018-04-12 22:28 | 451273.5 | 300.003 | 6 | 47 | 3.847707 | 0 | 0.722445 | 0.717011 | 3.178843 | 2.50137
2018-04-13 00:47 | 459609.7 | 300.0046 | 6 | 48 | 3.847952 | 0 | 0.7257175 | 0.7165227 | 3.193244 | 2.498953
2018-04-13 03:04 | 467856.8 | 300.0011 | 6 | 49 | 3.847721 | 0 | 0.7227988 | 0.7166284 | 3.180396 | 2.497801
2018-04-13 05:24 | 476250.7 | 300.0028 | 6 | 50 | 3.848068 | 0 | 0.7267737 | 0.7174768 | 3.197875 | 2.499739
2018-04-13 05:24 | 476250.8 | 0.0056 | 8 | 51 | 4.366847 | 3.260645 | 0 | 0 | 0 | 0

## Channel_64_1
Date_Time | Test_Time(s) | Step_Time(s) | Step_Index | Cycle_Index | Voltage(V) | Current(A) | Charge_Capacity(Ah) | Discharge_Capacity(Ah) | Charge_Energy(Wh) | Discharge_Energy(Wh) | ACR(Ohm) | Internal Resistance(Ohm)
2018-04-07 17:09 | 120.0013 | 120.0013 | 1 | 1 | 3.780103 | 0 | 0 | 0 | 0 | 0
2018-04-07 17:11 | 240.0001 | 240.0001 | 1 | 1 | 3.779904 | 0 | 0 | 0 | 0 | 0
2018-04-07 17:13 | 360.0013 | 360.0013 | 1 | 1 | 3.779746 | 0 | 0 | 0 | 0 | 0
2018-04-07 17:15 | 480.0001 | 480.0001 | 1 | 1 | 3.779625 | 0 | 0 | 0 | 0 | 0
2018-04-07 17:17 | 600.0013 | 600.0013 | 1 | 1 | 3.779541 | 0 | 0 | 0 | 0 | 0
2018-04-07 17:19 | 720.0001 | 720.0001 | 1 | 1 | 3.779476 | 0 | 0 | 0 | 0 | 0
2018-04-07 17:21 | 840.0005 | 840.0005 | 1 | 1 | 3.779425 | 0 | 0 | 0 | 0 | 0
2018-04-07 17:23 | 960.0001 | 960.0001 | 1 | 1 | 3.779397 | 0 | 0 | 0 | 0 | 0
2018-04-07 17:25 | 1080.0005 | 1080.0005 | 1 | 1 | 3.779396 | 0 | 0 | 0 | 0 | 0
2018-04-07 17:27 | 1200.0009 | 1200.0009 | 1 | 1 | 3.779366 | 0 | 0 | 0 | 0 | 0
2018-04-07 17:29 | 1320.0005 | 1320.0005 | 1 | 1 | 3.779366 | 0 | 0 | 0 | 0 | 0
2018-04-07 17:31 | 1440.0009 | 1440.0009 | 1 | 1 | 3.779355 | 0 | 0 | 0 | 0 | 0
2018-04-07 17:33 | 1560.0005 | 1560.0005 | 1 | 1 | 3.779345 | 0 | 0 | 0 | 0 | 0
2018-04-07 17:35 | 1680.0001 | 1680.0001 | 1 | 1 | 3.779343 | 0 | 0 | 0 | 0 | 0
2018-04-07 17:37 | 1800.0017 | 1800.0017 | 1 | 1 | 3.779354 | 0 | 0 | 0 | 0 | 0
2018-04-07 17:39 | 1920.0001 | 1920.0001 | 1 | 1 | 3.77936 | 0 | 0 | 0 | 0 | 0
2018-04-07 17:41 | 2040.0013 | 2040.0013 | 1 | 1 | 3.779384 | 0 | 0 | 0 | 0 | 0
2018-04-07 17:43 | 2160.0001 | 2160.0001 | 1 | 1 | 3.77938 | 0 | 0 | 0 | 0 | 0
2018-04-07 17:45 | 2280.0013 | 2280.0013 | 1 | 1 | 3.779383 | 0 | 0 | 0 | 0 | 0
2018-04-07 17:47 | 2400.0009 | 2400.0009 | 1 | 1 | 3.779388 | 0 | 0 | 0 | 0 | 0
2018-04-07 17:49 | 2520.0013 | 2520.0013 | 1 | 1 | 3.779402 | 0 | 0 | 0 | 0 | 0
2018-04-07 17:51 | 2640.0009 | 2640.0009 | 1 | 1 | 3.779425 | 0 | 0 | 0 | 0 | 0
2018-04-07 17:53 | 2760.0013 | 2760.0013 | 1 | 1 | 3.779442 | 0 | 0 | 0 | 0 | 0
2018-04-07 17:55 | 2880.0009 | 2880.0009 | 1 | 1 | 3.779433 | 0 | 0 | 0 | 0 | 0
2018-04-07 17:57 | 3000.0013 | 3000.0013 | 1 | 1 | 3.779432 | 0 | 0 | 0 | 0 | 0
2018-04-07 17:59 | 3120.0001 | 3120.0001 | 1 | 1 | 3.779449 | 0 | 0 | 0 | 0 | 0
2018-04-07 18:01 | 3240.0013 | 3240.0013 | 1 | 1 | 3.779474 | 0 | 0 | 0 | 0 | 0
2018-04-07 18:03 | 3360.0009 | 3360.0009 | 1 | 1 | 3.779459 | 0 | 0 | 0 | 0 | 0
2018-04-07 18:05 | 3480.0013 | 3480.0013 | 1 | 1 | 3.779475 | 0 | 0 | 0 | 0 | 0
2018-04-07 18:07 | 3600.0001 | 3600.0001 | 1 | 1 | 3.779475 | 0 | 0 | 0 | 0 | 0
2018-04-07 18:09 | 3720.0013 | 3720.0013 | 1 | 1 | 3.779492 | 0 | 0 | 0 | 0 | 0
2018-04-07 18:11 | 3840.0001 | 3840.0001 | 1 | 1 | 3.779481 | 0 | 0 | 0 | 0 | 0
2018-04-07 18:13 | 3960.0005 | 3960.0005 | 1 | 1 | 3.779497 | 0 | 0 | 0 | 0 | 0
2018-04-07 18:15 | 4080.0001 | 4080.0001 | 1 | 1 | 3.779499 | 0 | 0 | 0 | 0 | 0
2018-04-07 18:17 | 4200.0005 | 4200.0005 | 1 | 1 | 3.779524 | 0 | 0 | 0 | 0 | 0
2018-04-07 18:19 | 4320.0001 | 4320.0001 | 1 | 1 | 3.779516 | 0 | 0 | 0 | 0 | 0
2018-04-07 18:21 | 4440.0013 | 4440.0013 | 1 | 1 | 3.779543 | 0 | 0 | 0 | 0 | 0
2018-04-07 18:23 | 4560.0009 | 4560.0009 | 1 | 1 | 3.779531 | 0 | 0 | 0 | 0 | 0
2018-04-07 18:25 | 4680.0006 | 4680.0006 | 1 | 1 | 3.779532 | 0 | 0 | 0 | 0 | 0
2018-04-07 18:27 | 4800.0001 | 4800.0001 | 1 | 1 | 3.779545 | 0 | 0 | 0 | 0 | 0
2018-04-07 18:29 | 4920.0013 | 4920.0013 | 1 | 1 | 3.779541 | 0 | 0 | 0 | 0 | 0
2018-04-07 18:31 | 5040.0001 | 5040.0001 | 1 | 1 | 3.779561 | 0 | 0 | 0 | 0 | 0
2018-04-07 18:33 | 5160.0005 | 5160.0005 | 1 | 1 | 3.77956 | 0 | 0 | 0 | 0 | 0
2018-04-07 18:35 | 5280.0009 | 5280.0009 | 1 | 1 | 3.779559 | 0 | 0 | 0 | 0 | 0
2018-04-07 18:37 | 5400.0013 | 5400.0013 | 1 | 1 | 3.779566 | 0 | 0 | 0 | 0 | 0
2018-04-07 18:39 | 5520.0001 | 5520.0001 | 1 | 1 | 3.779581 | 0 | 0 | 0 | 0 | 0
2018-04-07 18:41 | 5640.0005 | 5640.0005 | 1 | 1 | 3.779568 | 0 | 0 | 0 | 0 | 0
2018-04-07 18:43 | 5760.0009 | 5760.0009 | 1 | 1 | 3.779583 | 0 | 0 | 0 | 0 | 0
2018-04-07 18:45 | 5880.0013 | 5880.0013 | 1 | 1 | 3.779567 | 0 | 0 | 0 | 0 | 0
2018-04-07 18:47 | 6000.0009 | 6000.0009 | 1 | 1 | 3.779605 | 0 | 0 | 0 | 0 | 0
2018-04-07 18:49 | 6120.0013 | 6120.0013 | 1 | 1 | 3.779578 | 0 | 0 | 0 | 0 | 0
2018-04-07 18:51 | 6240.0009 | 6240.0009 | 1 | 1 | 3.779588 | 0 | 0 | 0 | 0 | 0
2018-04-07 18:53 | 6360.0006 | 6360.0006 | 1 | 1 | 3.779609 | 0 | 0 | 0 | 0 | 0
2018-04-07 18:55 | 6480.0009 | 6480.0009 | 1 | 1 | 3.779596 | 0 | 0 | 0 | 0 | 0
2018-04-07 18:57 | 6600.0013 | 6600.0013 | 1 | 1 | 3.779607 | 0 | 0 | 0 | 0 | 0
2018-04-07 18:59 | 6720.0009 | 6720.0009 | 1 | 1 | 3.779606 | 0 | 0 | 0 | 0 | 0
2018-04-07 19:01 | 6840.0005 | 6840.0005 | 1 | 1 | 3.779606 | 0 | 0 | 0 | 0 | 0
2018-04-07 19:03 | 6960.0009 | 6960.0009 | 1 | 1 | 3.779606 | 0 | 0 | 0 | 0 | 0
2018-04-07 19:05 | 7080.0005 | 7080.0005 | 1 | 1 | 3.779623 | 0 | 0 | 0 | 0 | 0
2018-04-07 19:07 | 7200.0016 | 7200.0016 | 1 | 1 | 3.779625 | 0 | 0 | 0 | 0 | 0
2018-04-07 19:09 | 7320.087016 | 120.0013 | 2 | 1 | 4.200378 | 4.795387 | 0.1620974 | 0 | 0.6760841 | 0
2018-04-07 19:11 | 7440.085916 | 240.0002 | 2 | 1 | 4.200376 | 4.198196 | 0.3117407 | 0 | 1.304641 | 0
2018-04-07 19:13 | 7560.086216 | 360.0005 | 2 | 1 | 4.200362 | 3.679663 | 0.442831 | 0 | 1.855268 | 0
2018-04-07 19:14 | 7668.291416 | 468.2057 | 2 | 1 | 4.20036 | 3.259995 | 0.547018 | 0 | 2.29289 | 0
2018-04-07 19:16 | 7788.305196 | 120.0006 | 3 | 1 | 4.238163 | 3.259951 | 0.6552267 | 0 | 2.749298 | 0
2018-04-07 19:18 | 7908.304796 | 240.0002 | 3 | 1 | 4.283583 | 3.259951 | 0.7638586 | 0 | 3.212113 | 0
2018-04-07 19:20 | 8028.306896 | 360.0023 | 3 | 1 | 4.334968 | 3.259937 | 0.8725411 | 0 | 3.680401 | 0
2018-04-07 19:22 | 8148.305696 | 480.0011 | 3 | 1 | 4.392145 | 3.259907 | 0.9811935 | 0 | 4.154464 | 0
2018-04-07 19:24 | 8268.306996 | 600.0024 | 3 | 1 | 4.400366 | 2.735542 | 1.081684 | 0 | 4.596596 | 0
2018-04-07 19:26 | 8388.304796 | 720.0002 | 3 | 1 | 4.400333 | 2.287764 | 1.165087 | 0 | 4.963603 | 0
2018-04-07 19:28 | 8508.305096 | 840.0005 | 3 | 1 | 4.400344 | 1.941029 | 1.235306 | 0 | 5.272588 | 0
2018-04-07 19:30 | 8628.307296 | 960.0027 | 3 | 1 | 4.400324 | 1.669861 | 1.295311 | 0 | 5.536629 | 0
2018-04-07 19:32 | 8748.306996 | 1080.0024 | 3 | 1 | 4.400327 | 1.45743 | 1.347295 | 0 | 5.765377 | 0
2018-04-07 19:34 | 8868.305596 | 1200.001 | 3 | 1 | 4.400334 | 1.286072 | 1.392911 | 0 | 5.966099 | 0
2018-04-07 19:36 | 8988.305396 | 1320.0008 | 3 | 1 | 4.400302 | 1.145559 | 1.433348 | 0 | 6.144035 | 0
2018-04-07 19:38 | 9108.306596 | 1440.002 | 3 | 1 | 4.400337 | 1.03039 | 1.469546 | 0 | 6.303316 | 0
2018-04-07 19:40 | 9228.305396 | 1560.0008 | 3 | 1 | 4.400317 | 0.9335098 | 1.502215 | 0 | 6.447071 | 0
2018-04-07 19:42 | 9348.305696 | 1680.0011 | 3 | 1 | 4.400269 | 0.8508034 | 1.531907 | 0 | 6.577722 | 0
2018-04-07 19:44 | 9468.305296 | 1800.0007 | 3 | 1 | 4.400299 | 0.7807674 | 1.559073 | 0 | 6.697264 | 0
2018-04-07 19:46 | 9588.305696 | 1920.0011 | 3 | 1 | 4.400252 | 0.7207756 | 1.584074 | 0 | 6.807272 | 0
2018-04-07 19:48 | 9708.306996 | 2040.0024 | 3 | 1 | 4.400232 | 0.6675835 | 1.607207 | 0 | 6.909063 | 0
2018-04-07 19:50 | 9828.305596 | 2160.001 | 3 | 1 | 4.400256 | 0.6223812 | 1.628701 | 0 | 7.003644 | 0
2018-04-07 19:52 | 9948.305196 | 2280.0006 | 3 | 1 | 4.400282 | 0.5817261 | 1.648749 | 0 | 7.091859 | 0
2018-04-07 19:54 | 10068.31 | 2400.0018 | 3 | 1 | 4.400252 | 0.5442524 | 1.667499 | 0 | 7.174364 | 0
2018-04-07 19:56 | 10188.31 | 2520.0013 | 3 | 1 | 4.400264 | 0.5120106 | 1.685091 | 0 | 7.251776 | 0
2018-04-07 19:58 | 10308.3 | 2640.0002 | 3 | 1 | 4.400261 | 0.4824429 | 1.701648 | 0 | 7.324629 | 0
2018-04-07 20:00 | 10428.31 | 2760.0007 | 3 | 1 | 4.400232 | 0.4557858 | 1.717277 | 0 | 7.393399 | 0
2018-04-07 20:02 | 10548.31 | 2880.0011 | 3 | 1 | 4.400222 | 0.4321308 | 1.732067 | 0 | 7.458482 | 0
2018-04-07 20:04 | 10668.31 | 3000.0008 | 3 | 1 | 4.400226 | 0.4103909 | 1.746114 | 0 | 7.520292 | 0
2018-04-07 20:06 | 10788.31 | 3120.0011 | 3 | 1 | 4.400226 | 0.3910446 | 1.759476 | 0 | 7.579088 | 0
2018-04-07 20:08 | 10908.31 | 3240.0013 | 3 | 1 | 4.400235 | 0.3733139 | 1.772214 | 0 | 7.635135 | 0
2018-04-07 20:10 | 11028.31 | 3360.0019 | 3 | 1 | 4.400264 | 0.3570728 | 1.784369 | 0 | 7.688623 | 0
2018-04-07 20:12 | 11148.31 | 3480.0023 | 3 | 1 | 4.400228 | 0.3411102 | 1.795994 | 0 | 7.739774 | 0
2018-04-07 20:14 | 11268.31 | 3600.0011 | 3 | 1 | 4.400255 | 0.3277836 | 1.807132 | 0 | 7.788785 | 0
2018-04-07 20:16 | 11388.31 | 3720.0023 | 3 | 1 | 4.400198 | 0.3134193 | 1.817825 | 0 | 7.835835 | 0
2018-04-07 20:18 | 11508.31 | 3840.0011 | 3 | 1 | 4.400156 | 0.3012371 | 1.828082 | 0 | 7.88097 | 0
2018-04-07 20:20 | 11628.31 | 3960.0015 | 3 | 1 | 4.400226 | 0.2916336 | 1.837969 | 0 | 7.924473 | 0
2018-04-07 20:22 | 11748.3 | 4080.0004 | 3 | 1 | 4.400221 | 0.2805595 | 1.847498 | 0 | 7.966402 | 0
2018-04-07 20:24 | 11868.31 | 4200.0007 | 3 | 1 | 4.400187 | 0.2712708 | 1.856689 | 0 | 8.006845 | 0
2018-04-07 20:26 | 11988.3 | 4320.0003 | 3 | 1 | 4.400219 | 0.2626743 | 1.865581 | 0 | 8.045974 | 0
2018-04-07 20:28 | 12108.31 | 4440.0008 | 3 | 1 | 4.400222 | 0.2545681 | 1.874193 | 0 | 8.083866 | 0
2018-04-07 20:30 | 12228.31 | 4560.0009 | 3 | 1 | 4.400234 | 0.2468643 | 1.882542 | 0 | 8.120605 | 0
2018-04-07 20:32 | 12348.31 | 4680.0015 | 3 | 1 | 4.40021 | 0.2394161 | 1.890637 | 0 | 8.156226 | 0
2018-04-07 20:34 | 12468.3 | 4800.0004 | 3 | 1 | 4.400197 | 0.2324295 | 1.898492 | 0 | 8.190789 | 0
2018-04-07 20:36 | 12588.31 | 4920.0013 | 3 | 1 | 4.400178 | 0.2253742 | 1.90613 | 0 | 8.224397 | 0
2018-04-07 20:38 | 12708.31 | 5040.0009 | 3 | 1 | 4.400249 | 0.2201805 | 1.913555 | 0 | 8.257067 | 0
2018-04-07 20:40 | 12828.31 | 5160.0015 | 3 | 1 | 4.400203 | 0.2132015 | 1.920764 | 0 | 8.288788 | 0
2018-04-07 20:42 | 12948.31 | 5280.0019 | 3 | 1 | 4.400181 | 0.2079372 | 1.927783 | 0 | 8.319674 | 0
2018-04-07 20:44 | 13068.31 | 5400.0005 | 3 | 1 | 4.4002 | 0.2028065 | 1.934629 | 0 | 8.349798 | 0
2018-04-07 20:46 | 13188.31 | 5520.002 | 3 | 1 | 4.400238 | 0.1974201 | 1.941306 | 0 | 8.379176 | 0
2018-04-07 20:48 | 13308.31 | 5640.0024 | 3 | 1 | 4.400156 | 0.1920891 | 1.947805 | 0 | 8.407776 | 0
2018-04-07 20:50 | 13428.31 | 5760.0011 | 3 | 1 | 4.400229 | 0.1879787 | 1.95415 | 0 | 8.435694 | 0
2018-04-07 20:52 | 13548.31 | 5880.0015 | 3 | 1 | 4.400169 | 0.1835346 | 1.960343 | 0 | 8.462945 | 0
2018-04-07 20:54 | 13668.31 | 6000.0011 | 3 | 1 | 4.400196 | 0.1795349 | 1.966404 | 0 | 8.489614 | 0
2018-04-07 20:56 | 13788.31 | 6120.0014 | 3 | 1 | 4.400137 | 0.1749706 | 1.972324 | 0 | 8.515662 | 0
2018-04-07 20:58 | 13908.3 | 6240.0004 | 3 | 1 | 4.400203 | 0.1720657 | 1.978113 | 0 | 8.541138 | 0
2018-04-07 21:00 | 14028.31 | 6360.0008 | 3 | 1 | 4.400201 | 0.1675625 | 1.983781 | 0 | 8.566073 | 0
2018-04-07 21:02 | 14148.31 | 6480.002 | 3 | 1 | 4.400213 | 0.1650429 | 1.989319 | 0 | 8.590443 | 0
2018-04-07 21:04 | 14268.3 | 6600.0004 | 3 | 1 | 4.400192 | 0.1613235 | 1.994751 | 0 | 8.614346 | 0
2018-04-07 21:06 | 14388.31 | 6720.0019 | 3 | 1 | 4.400237 | 0.1587086 | 2.000067 | 0 | 8.637738 | 0
2018-04-07 21:08 | 14508.31 | 6840.0023 | 3 | 1 | 4.400173 | 0.1549873 | 2.005285 | 0 | 8.660696 | 0
2018-04-07 21:10 | 14628.3 | 6960.0004 | 3 | 1 | 4.40022 | 0.1525307 | 2.010406 | 0 | 8.683229 | 0
2018-04-07 21:12 | 14748.31 | 7080.0014 | 3 | 1 | 4.400232 | 0.1487675 | 2.015425 | 0 | 8.705317 | 0
2018-04-07 21:14 | 14868.31 | 7200.002 | 3 | 1 | 4.400215 | 0.1461754 | 2.020334 | 0 | 8.726918 | 0
2018-04-07 21:16 | 14988.31 | 7320.0024 | 3 | 1 | 4.400199 | 0.1439381 | 2.02516 | 0 | 8.74815 | 0
2018-04-07 21:18 | 15108.31 | 7440.0027 | 3 | 1 | 4.400196 | 0.1406136 | 2.029899 | 0 | 8.769005 | 0
2018-04-07 21:20 | 15228.31 | 7560.0023 | 3 | 1 | 4.400147 | 0.1381092 | 2.034546 | 0 | 8.789453 | 0
2018-04-07 21:22 | 15348.3 | 7680.0004 | 3 | 1 | 4.400157 | 0.1358128 | 2.039115 | 0 | 8.809557 | 0
2018-04-07 21:24 | 15468.31 | 7800.0008 | 3 | 1 | 4.40012 | 0.1332436 | 2.043604 | 0 | 8.829309 | 0
2018-04-07 21:26 | 15588.31 | 7920.0011 | 3 | 1 | 4.400165 | 0.1313267 | 2.048012 | 0 | 8.848705 | 0
2018-04-07 21:28 | 15708.31 | 8040.0023 | 3 | 1 | 4.400156 | 0.1291313 | 2.052362 | 0 | 8.867846 | 0
2018-04-07 21:30 | 15828.31 | 8160.0019 | 3 | 1 | 4.400156 | 0.1272774 | 2.056641 | 0 | 8.886673 | 0
2018-04-07 21:32 | 15948.31 | 8280.0023 | 3 | 1 | 4.40013 | 0.1243591 | 2.060842 | 0 | 8.905158 | 0
2018-04-07 21:34 | 16068.31 | 8400.002 | 3 | 1 | 4.400205 | 0.1232243 | 2.064974 | 0 | 8.923341 | 0
2018-04-07 21:36 | 16188.31 | 8520.0007 | 3 | 1 | 4.400206 | 0.1213646 | 2.06904 | 0 | 8.941231 | 0
2018-04-07 21:38 | 16308.31 | 8640.002 | 3 | 1 | 4.400167 | 0.118784 | 2.073044 | 0 | 8.95885 | 0
2018-04-07 21:40 | 16428.31 | 8760.0007 | 3 | 1 | 4.400177 | 0.1165905 | 2.076975 | 0 | 8.976147 | 0
2018-04-07 21:42 | 16548.31 | 8880.0011 | 3 | 1 | 4.400115 | 0.1147804 | 2.080827 | 0 | 8.993093 | 0
2018-04-07 21:44 | 16668.31 | 9000.0024 | 3 | 1 | 4.40018 | 0.1136417 | 2.08464 | 0 | 9.009873 | 0
2018-04-07 21:46 | 16788.3 | 9120.0001 | 3 | 1 | 4.400198 | 0.1125355 | 2.088399 | 0 | 9.026414 | 0
2018-04-07 21:48 | 16908.31 | 9240.0014 | 3 | 1 | 4.400145 | 0.10993 | 2.092104 | 0 | 9.042715 | 0
2018-04-07 21:50 | 17028.31 | 9360.0019 | 3 | 1 | 4.40017 | 0.1084843 | 2.095747 | 0 | 9.058745 | 0
2018-04-07 21:52 | 17148.31 | 9480.0022 | 3 | 1 | 4.400107 | 0.1066074 | 2.099336 | 0 | 9.074538 | 0
2018-04-07 21:54 | 17268.31 | 9600.001 | 3 | 1 | 4.40018 | 0.1054726 | 2.10288 | 0 | 9.09013 | 0
2018-04-07 21:56 | 17388.31 | 9720.0007 | 3 | 1 | 4.400187 | 0.1043606 | 2.106373 | 0 | 9.105503 | 0
2018-04-07 21:58 | 17508.31 | 9840.001 | 3 | 1 | 4.400175 | 0.1025696 | 2.109812 | 0 | 9.120633 | 0
2018-04-07 22:00 | 17628.31 | 9960.0014 | 3 | 1 | 4.400172 | 0.1014194 | 2.113203 | 0 | 9.135556 | 0
2018-04-07 22:02 | 17748.3 | 10080.0002 | 3 | 1 | 4.40015 | 0.09922409 | 2.116542 | 0 | 9.150249 | 0
2018-04-07 22:04 | 17868.31 | 10200.0022 | 3 | 1 | 4.400157 | 0.09815598 | 2.119824 | 0 | 9.16469 | 0
2018-04-07 22:06 | 17988.31 | 10320.0018 | 3 | 1 | 4.400152 | 0.0966053 | 2.12307 | 0 | 9.178974 | 0
2018-04-07 22:08 | 18108.31 | 10440.0014 | 3 | 1 | 4.400195 | 0.09589005 | 2.126278 | 0 | 9.193089 | 0
2018-04-07 22:10 | 18228.31 | 10560.001 | 3 | 1 | 4.400184 | 0.09440804 | 2.129435 | 0 | 9.206979 | 0
2018-04-07 22:12 | 18348.31 | 10680.0014 | 3 | 1 | 4.400151 | 0.09293175 | 2.132554 | 0 | 9.220702 | 0
2018-04-07 22:14 | 18468.3 | 10800.0002 | 3 | 1 | 4.400147 | 0.09137535 | 2.135628 | 0 | 9.234229 | 0
2018-04-07 22:16 | 18588.31 | 10920.0014 | 3 | 1 | 4.400182 | 0.08927536 | 2.138642 | 0 | 9.247491 | 0
2018-04-07 22:18 | 18708.31 | 11040.001 | 3 | 1 | 4.400134 | 0.08778191 | 2.141593 | 0 | 9.260477 | 0
2018-04-07 22:20 | 18828.31 | 11160.0022 | 3 | 1 | 4.400194 | 0.08666801 | 2.144511 | 0 | 9.273314 | 0
2018-04-07 22:22 | 18948.31 | 11280.0026 | 3 | 1 | 4.400131 | 0.08553123 | 2.147384 | 0 | 9.285958 | 0
2018-04-07 22:24 | 19068.3 | 11400.0004 | 3 | 1 | 4.40008 | 0.08446503 | 2.150207 | 0 | 9.298379 | 0
2018-04-07 22:26 | 19188.31 | 11520.0018 | 3 | 1 | 4.400177 | 0.08444786 | 2.153021 | 0 | 9.310762 | 0
2018-04-07 22:28 | 19308.31 | 11640.0021 | 3 | 1 | 4.400177 | 0.08326721 | 2.155807 | 0 | 9.323018 | 0
2018-04-07 22:30 | 19388.31 | 11720.01 | 3 | 1 | 4.400185 | 0.08149529 | 2.15764 | 0 | 9.331087 | 0
2018-04-07 22:32 | 19508.36 | 120.0011 | 4 | 1 | 4.389367 | 0 | 2.15764 | 0 | 9.331087 | 0
2018-04-07 22:34 | 19628.36 | 240.0007 | 4 | 1 | 4.387422 | 0 | 2.15764 | 0 | 9.331087 | 0
2018-04-07 22:35 | 19688.36 | 300.0035 | 4 | 1 | 4.386602 | 0 | 2.15764 | 0 | 9.331087 | 0
2018-04-07 22:37 | 19808.44 | 120.0005 | 5 | 1 | 4.102103 | -2.282073 | 2.15764 | 0.07604768 | 9.331087 | 0.3145033
2018-04-07 22:39 | 19928.44 | 240.0009 | 5 | 1 | 4.058705 | -2.282082 | 2.15764 | 0.1521109 | 9.331087 | 0.6248647
2018-04-07 22:41 | 20048.44 | 360.0005 | 5 | 1 | 4.015604 | -2.282113 | 2.15764 | 0.2281889 | 9.331087 | 0.9320026
2018-04-07 22:43 | 20168.44 | 480 | 5 | 1 | 3.973028 | -2.282048 | 2.15764 | 0.3042445 | 9.331087 | 1.235788
2018-04-07 22:45 | 20288.45 | 600.0021 | 5 | 1 | 3.931654 | -2.282065 | 2.15764 | 0.380332 | 9.331087 | 1.536503
2018-04-07 22:47 | 20408.44 | 720.0008 | 5 | 1 | 3.891942 | -2.28208 | 2.15764 | 0.4563761 | 9.331087 | 1.833961
2018-04-07 22:49 | 20528.44 | 840.0004 | 5 | 1 | 3.854202 | -2.282054 | 2.15764 | 0.5324628 | 9.331087 | 2.128637
2018-04-07 22:51 | 20648.44 | 960 | 5 | 1 | 3.818525 | -2.282048 | 2.15764 | 0.6085209 | 9.331087 | 2.420411
2018-04-07 22:53 | 20768.44 | 1080.0013 | 5 | 1 | 3.784842 | -2.28208 | 2.15764 | 0.684597 | 9.331087 | 2.709616
2018-04-07 22:55 | 20888.44 | 1200 | 5 | 1 | 3.753005 | -2.282128 | 2.15764 | 0.7606558 | 9.331087 | 2.996264
2018-04-07 22:57 | 21008.44 | 1320.0013 | 5 | 1 | 3.722927 | -2.282105 | 2.15764 | 0.8367307 | 9.331087 | 3.280619
2018-04-07 22:59 | 21128.45 | 1440.0018 | 5 | 1 | 3.694409 | -2.282109 | 2.15764 | 0.9128004 | 9.331087 | 3.562727
2018-04-07 23:01 | 21248.44 | 1560.0004 | 5 | 1 | 3.667467 | -2.282116 | 2.15764 | 0.9888434 | 9.331087 | 3.842628
2018-04-07 23:03 | 21368.44 | 1680.0008 | 5 | 1 | 3.642095 | -2.282113 | 2.15764 | 1.064922 | 9.331087 | 4.120669
2018-04-07 23:05 | 21488.45 | 1800.0021 | 5 | 1 | 3.618609 | -2.282024 | 2.15764 | 1.140992 | 9.331087 | 4.396818
2018-04-07 23:07 | 21608.45 | 1920.0017 | 5 | 1 | 3.596973 | -2.282076 | 2.15764 | 1.217051 | 9.331087 | 4.671209
2018-04-07 23:09 | 21728.44 | 2040.0005 | 5 | 1 | 3.577211 | -2.282059 | 2.15764 | 1.293115 | 9.331087 | 4.944045
2018-04-07 23:11 | 21848.44 | 2160.0001 | 5 | 1 | 3.558879 | -2.282061 | 2.15764 | 1.369176 | 9.331087 | 5.215429
2018-04-07 23:13 | 21968.44 | 2280.0005 | 5 | 1 | 3.541019 | -2.282048 | 2.15764 | 1.445249 | 9.331087 | 5.485484
2018-04-07 23:15 | 22088.44 | 2400.0001 | 5 | 1 | 3.522368 | -2.282107 | 2.15764 | 1.521313 | 9.331087 | 5.754127
2018-04-07 23:17 | 22208.44 | 2520.0005 | 5 | 1 | 3.501683 | -2.28212 | 2.15764 | 1.597376 | 9.331087 | 6.02128
2018-04-07 23:19 | 22328.44 | 2640 | 5 | 1 | 3.477182 | -2.282107 | 2.15764 | 1.673439 | 9.331087 | 6.28673
2018-04-07 23:21 | 22448.44 | 2760.0005 | 5 | 1 | 3.446109 | -2.282065 | 2.15764 | 1.749505 | 9.331087 | 6.550094
2018-04-07 23:23 | 22568.45 | 2880.0017 | 5 | 1 | 3.403044 | -2.282097 | 2.15764 | 1.82557 | 9.331087 | 6.810695
2018-04-07 23:25 | 22688.44 | 3000.0012 | 5 | 1 | 3.331946 | -2.282088 | 2.15764 | 1.901629 | 9.331087 | 7.067084
2018-04-07 23:27 | 22808.45 | 3120.0014 | 5 | 1 | 3.207611 | -2.282033 | 2.15764 | 1.97769 | 9.331087 | 7.316168
2018-04-07 23:29 | 22928.44 | 3240.0005 | 5 | 1 | 3.01465 | -2.282078 | 2.15764 | 2.053752 | 9.331087 | 7.553357
2018-04-07 23:29 | 22935.67 | 3247.2232 | 5 | 1 | 2.999991 | -2.282059 | 2.15764 | 2.058331 | 9.331087 | 7.567128
2018-04-07 23:31 | 23055.71 | 120.0011 | 6 | 1 | 3.649047 | 0 | 2.15764 | 2.058331 | 9.331087 | 7.567128
2018-04-07 23:33 | 23175.71 | 240.0006 | 6 | 1 | 3.683221 | 0 | 2.15764 | 2.058331 | 9.331087 | 7.567128
2018-04-07 23:34 | 23235.71 | 300.0026 | 6 | 1 | 3.691308 | 0 | 2.15764 | 2.058331 | 9.331087 | 7.567128
2018-04-07 23:34 | 23235.72 | 0.0025 | 7 | 2 | 3.691364 | 0 | 0 | 0 | 0 | 0
2018-04-07 23:36 | 23355.81 | 120.0014 | 2 | 2 | 4.20034 | 3.841433 | 0.1416519 | 0 | 0.593931 | 0
2018-04-07 23:38 | 23475.81 | 240.0002 | 2 | 2 | 4.200331 | 3.443722 | 0.2626418 | 0 | 1.10213 | 0
2018-04-07 23:39 | 23543.39 | 307.5899 | 2 | 2 | 4.200347 | 3.259996 | 0.3255348 | 0 | 1.366302 | 0
2018-04-07 23:41 | 23663.40894 | 120.0006 | 3 | 2 | 4.234456 | 3.260012 | 0.4337536 | 0 | 1.822558 | 0
2018-04-07 23:43 | 23783.41014 | 240.0018 | 3 | 2 | 4.275721 | 3.260008 | 0.5424086 | 0 | 2.284827 | 0
2018-04-07 23:45 | 23903.41054 | 360.0022 | 3 | 2 | 4.325891 | 3.259966 | 0.6510634 | 0 | 2.752038 | 0
2018-04-07 23:47 | 24023.40884 | 480.0005 | 3 | 2 | 4.386628 | 3.260046 | 0.7597211 | 0 | 3.225278 | 0
2018-04-07 23:49 | 24143.40874 | 600.0004 | 3 | 2 | 4.400359 | 2.828732 | 0.8622485 | 0 | 3.676283 | 0
2018-04-07 23:51 | 24263.40934 | 720.001 | 3 | 2 | 4.400335 | 2.397764 | 0.9491577 | 0 | 4.058713 | 0
2018-04-07 23:53 | 24383.40964 | 840.0013 | 3 | 2 | 4.400363 | 2.036852 | 1.022867 | 0 | 4.38306 | 0
2018-04-07 23:55 | 24503.40934 | 960.001 | 3 | 2 | 4.400343 | 1.741375 | 1.085644 | 0 | 4.659301 | 0
2018-04-07 23:57 | 24623.40964 | 1080.0013 | 3 | 2 | 4.400298 | 1.504475 | 1.139583 | 0 | 4.896646 | 0
2018-04-07 23:59 | 24743.40924 | 1200.0009 | 3 | 2 | 4.400285 | 1.313911 | 1.186453 | 0 | 5.102889 | 0
2018-04-08 00:01 | 24863.40884 | 1320.0005 | 3 | 2 | 4.400279 | 1.159912 | 1.227599 | 0 | 5.283943 | 0
2018-04-08 00:03 | 24983.40944 | 1440.0011 | 3 | 2 | 4.400261 | 1.03298 | 1.264075 | 0 | 5.444452 | 0
2018-04-08 00:05 | 25103.40984 | 1560.0015 | 3 | 2 | 4.400291 | 0.9263611 | 1.296673 | 0 | 5.587891 | 0
2018-04-08 00:07 | 25223.41014 | 1680.0018 | 3 | 2 | 4.400266 | 0.8373413 | 1.32602 | 0 | 5.717027 | 0
2018-04-08 00:09 | 25343.41054 | 1800.0022 | 3 | 2 | 4.400259 | 0.762579 | 1.352649 | 0 | 5.834202 | 0
2018-04-08 00:11 | 25463.40944 | 1920.0011 | 3 | 2 | 4.40028 | 0.6997032 | 1.376989 | 0 | 5.941303 | 0
2018-04-08 00:13 | 25583.41054 | 2040.0022 | 3 | 2 | 4.400317 | 0.6461048 | 1.399379 | 0 | 6.039824 | 0
2018-04-08 00:15 | 25703.40844 | 2160.0001 | 3 | 2 | 4.40029 | 0.5996151 | 1.420101 | 0 | 6.131006 | 0
2018-04-08 00:17 | 25823.41054 | 2280.0022 | 3 | 2 | 4.400294 | 0.559433 | 1.439389 | 0 | 6.215878 | 0
2018-04-08 00:19 | 25943.40844 | 2400.0001 | 3 | 2 | 4.400246 | 0.5241108 | 1.457424 | 0 | 6.295239 | 0
2018-04-08 00:21 | 26063.40894 | 2520.0006 | 3 | 2 | 4.400287 | 0.4937382 | 1.474365 | 0 | 6.369784 | 0
2018-04-08 00:23 | 26183.41004 | 2640.0017 | 3 | 2 | 4.400238 | 0.4663944 | 1.490354 | 0 | 6.440139 | 0
2018-04-08 00:25 | 26303.41054 | 2760.0022 | 3 | 2 | 4.400211 | 0.442646 | 1.505496 | 0 | 6.506768 | 0
2018-04-08 00:27 | 26423.40854 | 2880.0002 | 3 | 2 | 4.40023 | 0.4211502 | 1.519888 | 0 | 6.570092 | 0
2018-04-08 00:29 | 26543.40894 | 3000.0006 | 3 | 2 | 4.400245 | 0.4020958 | 1.533601 | 0 | 6.630434 | 0
2018-04-08 00:31 | 26663.41014 | 3120.0018 | 3 | 2 | 4.40025 | 0.3840427 | 1.546695 | 0 | 6.688054 | 0
2018-04-08 00:33 | 26783.40974 | 3240.0014 | 3 | 2 | 4.400218 | 0.3678608 | 1.559219 | 0 | 6.74316 | 0
2018-04-08 00:35 | 26903.40914 | 3360.0008 | 3 | 2 | 4.400153 | 0.3526573 | 1.571233 | 0 | 6.796022 | 0
2018-04-08 00:37 | 27023.40894 | 3480.0006 | 3 | 2 | 4.40026 | 0.3400536 | 1.582776 | 0 | 6.846816 | 0
2018-04-08 00:39 | 27143.41014 | 3600.0018 | 3 | 2 | 4.400233 | 0.3274822 | 1.593887 | 0 | 6.895707 | 0
2018-04-08 00:41 | 27263.40954 | 3720.0012 | 3 | 2 | 4.400175 | 0.3156128 | 1.604617 | 0 | 6.942919 | 0
2018-04-08 00:43 | 27383.40934 | 3840.001 | 3 | 2 | 4.400215 | 0.305994 | 1.614984 | 0 | 6.988537 | 0
2018-04-08 00:45 | 27503.40954 | 3960.0012 | 3 | 2 | 4.400185 | 0.2956181 | 1.625011 | 0 | 7.032659 | 0
2018-04-08 00:47 | 27623.40934 | 4080.001 | 3 | 2 | 4.400216 | 0.2867947 | 1.634717 | 0 | 7.075366 | 0
2018-04-08 00:49 | 27743.40894 | 4200.0006 | 3 | 2 | 4.400199 | 0.2779331 | 1.644129 | 0 | 7.11678 | 0
2018-04-08 00:51 | 27863.41014 | 4320.0018 | 3 | 2 | 4.400196 | 0.270155 | 1.653275 | 0 | 7.157025 | 0
2018-04-08 00:53 | 27983.40974 | 4440.0014 | 3 | 2 | 4.400182 | 0.2627163 | 1.662162 | 0 | 7.196132 | 0
2018-04-08 00:55 | 28103.40854 | 4560.0002 | 3 | 2 | 4.400217 | 0.2556438 | 1.670803 | 0 | 7.234155 | 0
2018-04-08 00:57 | 28223.40894 | 4680.0006 | 3 | 2 | 4.400203 | 0.2487183 | 1.679196 | 0 | 7.271085 | 0
2018-04-08 00:59 | 28343.41014 | 4800.0018 | 3 | 2 | 4.400199 | 0.242033 | 1.68737 | 0 | 7.307049 | 0
2018-04-08 01:01 | 28463.40874 | 4920.0004 | 3 | 2 | 4.400148 | 0.2361279 | 1.695345 | 0 | 7.342142 | 0
2018-04-08 01:03 | 28583.41014 | 5040.0018 | 3 | 2 | 4.400188 | 0.2305202 | 1.703125 | 0 | 7.376378 | 0
2018-04-08 01:05 | 28703.40874 | 5160.0004 | 3 | 2 | 4.400207 | 0.2250576 | 1.71072 | 0 | 7.409796 | 0
2018-04-08 01:07 | 28823.40934 | 5280.001 | 3 | 2 | 4.400215 | 0.2194366 | 1.718109 | 0 | 7.442308 | 0
2018-04-08 01:09 | 28943.41054 | 5400.0022 | 3 | 2 | 4.400171 | 0.2139683 | 1.725334 | 0 | 7.474099 | 0
2018-04-08 01:11 | 29063.41014 | 5520.0018 | 3 | 2 | 4.400212 | 0.2094498 | 1.732381 | 0 | 7.505108 | 0
2018-04-08 01:13 | 29183.41054 | 5640.0022 | 3 | 2 | 4.400189 | 0.2043324 | 1.739283 | 0 | 7.53548 | 0
2018-04-08 01:15 | 29303.40924 | 5760.0009 | 3 | 2 | 4.400246 | 0.2006168 | 1.74603 | 0 | 7.565168 | 0
2018-04-08 01:17 | 29423.41054 | 5880.0022 | 3 | 2 | 4.400149 | 0.1953831 | 1.752628 | 0 | 7.594198 | 0
2018-04-08 01:19 | 29543.40944 | 6000.0011 | 3 | 2 | 4.400224 | 0.1920719 | 1.759088 | 0 | 7.622626 | 0
2018-04-08 01:21 | 29663.40894 | 6120.0006 | 3 | 2 | 4.40015 | 0.1876373 | 1.765411 | 0 | 7.650445 | 0
2018-04-08 01:23 | 29783.40924 | 6240.0009 | 3 | 2 | 4.400187 | 0.1839142 | 1.771613 | 0 | 7.677736 | 0
2018-04-08 01:25 | 29903.40984 | 6360.0015 | 3 | 2 | 4.400199 | 0.1802826 | 1.777685 | 0 | 7.704456 | 0
2018-04-08 01:27 | 30023.40854 | 6480.0002 | 3 | 2 | 4.400235 | 0.1773148 | 1.783633 | 0 | 7.730628 | 0
2018-04-08 01:29 | 30143.40894 | 6600.0006 | 3 | 2 | 4.400216 | 0.1735401 | 1.789466 | 0 | 7.756295 | 0
2018-04-08 01:31 | 30263.40834 | 6720 | 3 | 2 | 4.400195 | 0.1702156 | 1.795184 | 0 | 7.781455 | 0
2018-04-08 01:33 | 30383.40974 | 6840.0014 | 3 | 2 | 4.400183 | 0.1668854 | 1.800798 | 0 | 7.806159 | 0
2018-04-08 01:35 | 30503.40934 | 6960.001 | 3 | 2 | 4.400201 | 0.1639748 | 1.806306 | 0 | 7.830394 | 0
2018-04-08 01:37 | 30623.40974 | 7080.0014 | 3 | 2 | 4.400139 | 0.160223 | 1.811711 | 0 | 7.854177 | 0
2018-04-08 01:39 | 30743.40914 | 7200.0008 | 3 | 2 | 4.40017 | 0.1576023 | 1.817021 | 0 | 7.877541 | 0
2018-04-08 01:41 | 30863.41054 | 7320.0022 | 3 | 2 | 4.400204 | 0.1550884 | 1.822231 | 0 | 7.900466 | 0
2018-04-08 01:43 | 30983.40844 | 7440.0001 | 3 | 2 | 4.400191 | 0.1525135 | 1.827348 | 0 | 7.922979 | 0
2018-04-08 01:45 | 31103.41044 | 7560.0021 | 3 | 2 | 4.400221 | 0.1502457 | 1.832387 | 0 | 7.945153 | 0
2018-04-08 01:47 | 31223.40934 | 7680.001 | 3 | 2 | 4.40022 | 0.1476803 | 1.837339 | 0 | 7.966944 | 0
2018-04-08 01:49 | 31343.41054 | 7800.0022 | 3 | 2 | 4.400205 | 0.1450386 | 1.842202 | 0 | 7.988341 | 0
2018-04-08 01:51 | 31463.40854 | 7920.0002 | 3 | 2 | 4.400176 | 0.142189 | 1.846986 | 0 | 8.009393 | 0
2018-04-08 01:53 | 31583.40984 | 8040.0015 | 3 | 2 | 4.400144 | 0.1391792 | 1.851683 | 0 | 8.030062 | 0
2018-04-08 01:55 | 31703.40914 | 8160.0008 | 3 | 2 | 4.400158 | 0.1373081 | 1.8563 | 0 | 8.050373 | 0
2018-04-08 01:57 | 31823.41054 | 8280.0022 | 3 | 2 | 4.400163 | 0.135107 | 1.860844 | 0 | 8.070368 | 0
2018-04-08 01:59 | 31943.40924 | 8400.0009 | 3 | 2 | 4.400156 | 0.1331825 | 1.865311 | 0 | 8.090024 | 0
2018-04-08 02:01 | 32063.41044 | 8520.0021 | 3 | 2 | 4.400188 | 0.1313019 | 1.869714 | 0 | 8.109399 | 0
2018-04-08 02:03 | 32183.41094 | 8640.0026 | 3 | 2 | 4.400146 | 0.1287518 | 1.874045 | 0 | 8.128458 | 0
2018-04-08 02:05 | 32303.40974 | 8760.0014 | 3 | 2 | 4.400201 | 0.1269836 | 1.87831 | 0 | 8.147222 | 0
2018-04-08 02:07 | 32423.41014 | 8880.0018 | 3 | 2 | 4.400187 | 0.1251221 | 1.882507 | 0 | 8.165691 | 0
2018-04-08 02:09 | 32543.40974 | 9000.0014 | 3 | 2 | 4.400169 | 0.1232815 | 1.886638 | 0 | 8.183867 | 0
2018-04-08 02:11 | 32663.40934 | 9120.001 | 3 | 2 | 4.400162 | 0.1210518 | 1.890709 | 0 | 8.201779 | 0
2018-04-08 02:13 | 32783.41054 | 9240.0022 | 3 | 2 | 4.400157 | 0.1191597 | 1.894717 | 0 | 8.219417 | 0
2018-04-08 02:15 | 32903.40834 | 9360 | 3 | 2 | 4.400171 | 0.1176949 | 1.898666 | 0 | 8.236793 | 0
2018-04-08 02:17 | 33023.40954 | 9480.0012 | 3 | 2 | 4.400177 | 0.1161995 | 1.902549 | 0 | 8.253877 | 0
2018-04-08 02:19 | 33143.41014 | 9600.0018 | 3 | 2 | 4.400151 | 0.1140575 | 1.90638 | 0 | 8.270735 | 0
2018-04-08 02:21 | 33263.40974 | 9720.0014 | 3 | 2 | 4.400228 | 0.1124954 | 1.910154 | 0 | 8.287342 | 0
2018-04-08 02:23 | 33383.41004 | 9840.0017 | 3 | 2 | 4.400183 | 0.1106491 | 1.913872 | 0 | 8.303699 | 0
2018-04-08 02:25 | 33503.41144 | 9960.0031 | 3 | 2 | 4.400141 | 0.1088276 | 1.917529 | 0 | 8.319795 | 0
2018-04-08 02:27 | 33623.41024 | 10080.0019 | 3 | 2 | 4.400239 | 0.1080952 | 1.921143 | 0 | 8.335697 | 0
2018-04-08 02:29 | 33743.41054 | 10200.0022 | 3 | 2 | 4.400198 | 0.1065845 | 1.924705 | 0 | 8.351366 | 0
2018-04-08 02:31 | 33863.41014 | 10320.0018 | 3 | 2 | 4.400151 | 0.1043396 | 1.928217 | 0 | 8.366822 | 0
2018-04-08 02:33 | 33983.41054 | 10440.0022 | 3 | 2 | 4.400177 | 0.1029091 | 1.931679 | 0 | 8.382053 | 0
2018-04-08 02:35 | 34103.41014 | 10560.0018 | 3 | 2 | 4.400214 | 0.1017704 | 1.935077 | 0 | 8.397009 | 0
2018-04-08 02:37 | 34223.40884 | 10680.0005 | 3 | 2 | 4.40012 | 0.09890366 | 1.938416 | 0 | 8.411697 | 0
2018-04-08 02:39 | 34343.41004 | 10800.0017 | 3 | 2 | 4.40019 | 0.09852409 | 1.941707 | 0 | 8.426181 | 0
2018-04-08 02:41 | 34463.40964 | 10920.0013 | 3 | 2 | 4.400187 | 0.09737778 | 1.944958 | 0 | 8.440486 | 0
2018-04-08 02:43 | 34583.40934 | 11040.001 | 3 | 2 | 4.400135 | 0.09552383 | 1.948173 | 0 | 8.454633 | 0
2018-04-08 02:45 | 34703.40974 | 11160.0014 | 3 | 2 | 4.400172 | 0.09473801 | 1.951348 | 0 | 8.468601 | 0
2018-04-08 02:47 | 34823.40934 | 11280.001 | 3 | 2 | 4.400113 | 0.09329033 | 1.954477 | 0 | 8.482368 | 0
2018-04-08 02:49 | 34943.41124 | 11400.0029 | 3 | 2 | 4.400205 | 0.09289169 | 1.957582 | 0 | 8.496033 | 0
2018-04-08 02:51 | 35063.40844 | 11520.0001 | 3 | 2 | 4.40013 | 0.0910511 | 1.960636 | 0 | 8.50947 | 0
2018-04-08 02:53 | 35183.41044 | 11640.0021 | 3 | 2 | 4.400153 | 0.09028816 | 1.963662 | 0 | 8.522785 | 0
2018-04-08 02:55 | 35303.41014 | 11760.0018 | 3 | 2 | 4.40017 | 0.08888817 | 1.966651 | 0 | 8.535937 | 0
2018-04-08 02:57 | 35423.40864 | 11880.0003 | 3 | 2 | 4.400177 | 0.08815002 | 1.969596 | 0 | 8.548896 | 0
2018-04-08 02:59 | 35543.40914 | 12000.0008 | 3 | 2 | 4.400108 | 0.08629608 | 1.972512 | 0 | 8.561727 | 0
2018-04-08 03:01 | 35663.40884 | 12120.0005 | 3 | 2 | 4.400138 | 0.08554077 | 1.975384 | 0 | 8.574364 | 0
2018-04-08 03:03 | 35783.40854 | 12240.0002 | 3 | 2 | 4.400144 | 0.08483696 | 1.978219 | 0 | 8.58684 | 0
2018-04-08 03:05 | 35903.40974 | 12360.0014 | 3 | 2 | 4.40016 | 0.08369255 | 1.981028 | 0 | 8.599199 | 0
2018-04-08 03:07 | 36023.40854 | 12480.0002 | 3 | 2 | 4.400095 | 0.08216286 | 1.983801 | 0 | 8.6114 | 0
2018-04-08 03:09 | 36143.40964 | 12600.0013 | 3 | 2 | 4.400154 | 0.08178711 | 1.986529 | 0 | 8.623405 | 0
2018-04-08 03:09 | 36174.08864 | 12630.6803 | 3 | 2 | 4.400181 | 0.08149529 | 1.987226 | 0 | 8.62647 | 0
2018-04-08 03:11 | 36294.1323 | 120.0012 | 4 | 2 | 4.386272 | 0 | 1.987226 | 0 | 8.62647 | 0
2018-04-08 03:13 | 36414.1328 | 240.0017 | 4 | 2 | 4.383259 | 0 | 1.987226 | 0 | 8.62647 | 0
2018-04-08 03:14 | 36474.1355 | 300.0044 | 4 | 2 | 4.381938 | 0 | 1.987226 | 0 | 8.62647 | 0
2018-04-08 03:16 | 36594.22 | 120.0005 | 5 | 2 | 4.034926 | -2.282125 | 1.987226 | 0.07606147 | 8.62647 | 0.3101749
2018-04-08 03:18 | 36714.22 | 240.0013 | 5 | 2 | 3.980147 | -2.282122 | 1.987226 | 0.1521222 | 8.62647 | 0.6149759
2018-04-08 03:20 | 36834.22 | 360.0021 | 5 | 2 | 3.926858 | -2.282116 | 1.987226 | 0.2281856 | 8.62647 | 0.9156829
2018-04-08 03:22 | 36954.22 | 480.0016 | 5 | 2 | 3.875981 | -2.282139 | 1.987226 | 0.304245 | 8.62647 | 1.212402
2018-04-08 03:24 | 37074.22 | 600.0021 | 5 | 2 | 3.828488 | -2.282061 | 1.987226 | 0.3803163 | 8.62647 | 1.505425
2018-04-08 03:26 | 37194.22 | 720.0008 | 5 | 2 | 3.784214 | -2.282107 | 1.987226 | 0.4563637 | 8.62647 | 1.79487
2018-04-08 03:28 | 37314.22 | 840.0012 | 5 | 2 | 3.742762 | -2.28205 | 1.987226 | 0.5324404 | 8.62647 | 2.081167
2018-04-08 03:30 | 37434.22 | 960.0016 | 5 | 2 | 3.703738 | -2.282063 | 1.987226 | 0.6085028 | 8.62647 | 2.364353
2018-04-08 03:32 | 37554.22 | 1080.002 | 5 | 2 | 3.667011 | -2.282054 | 1.987226 | 0.6845647 | 8.62647 | 2.644655
2018-04-08 03:34 | 37674.22 | 1200.0024 | 5 | 2 | 3.632682 | -2.282057 | 1.987226 | 0.7606244 | 8.62647 | 2.922245
2018-04-08 03:36 | 37794.22 | 1320.0002 | 5 | 2 | 3.601153 | -2.282084 | 1.987226 | 0.8366854 | 8.62647 | 3.197333
2018-04-08 03:38 | 37914.22 | 1440.0003 | 5 | 2 | 3.572735 | -2.282042 | 1.987226 | 0.9127488 | 8.62647 | 3.470148
2018-04-08 03:40 | 38034.22 | 1560.002 | 5 | 2 | 3.546961 | -2.282071 | 1.987226 | 0.9888096 | 8.62647 | 3.740899
2018-04-08 03:42 | 38154.22 | 1680.0009 | 5 | 2 | 3.523036 | -2.282063 | 1.987226 | 1.06487 | 8.62647 | 4.009768
2018-04-08 03:44 | 38274.22 | 1800.0011 | 5 | 2 | 3.498906 | -2.282048 | 1.987226 | 1.140935 | 8.62647 | 4.276834
2018-04-08 03:46 | 38394.22 | 1920.0008 | 5 | 2 | 3.472295 | -2.281995 | 1.987226 | 1.216993 | 8.62647 | 4.541967
2018-04-08 03:48 | 38514.22 | 2040.0012 | 5 | 2 | 3.438772 | -2.282071 | 1.987226 | 1.293057 | 8.62647 | 4.804874
2018-04-08 03:50 | 38634.22 | 2160.0016 | 5 | 2 | 3.389824 | -2.282095 | 1.987226 | 1.369112 | 8.62647 | 5.064692
2018-04-08 03:52 | 38754.22 | 2280 | 5 | 2 | 3.298489 | -2.282065 | 1.987226 | 1.445183 | 8.62647 | 5.319516
2018-04-08 03:54 | 38874.22 | 2400.0007 | 5 | 2 | 3.116738 | -2.28208 | 1.987226 | 1.52125 | 8.62647 | 5.564086
2018-04-08 03:55 | 38933.95 | 2459.7292 | 5 | 2 | 2.999992 | -2.282076 | 1.987226 | 1.559106 | 8.62647 | 5.67991
2018-04-08 03:57 | 39053.99 | 120.0013 | 6 | 2 | 3.695511 | 0 | 1.987226 | 1.559114 | 8.62647 | 5.679933
2018-04-08 03:59 | 39173.99 | 240.0008 | 6 | 2 | 3.718197 | 0 | 1.987226 | 1.559114 | 8.62647 | 5.679933
2018-04-08 04:00 | 39233.99 | 300.0028 | 6 | 2 | 3.724632 | 0 | 1.987226 | 1.559114 | 8.62647 | 5.679933
2018-04-08 04:00 | 39234 | 0.0022 | 7 | 3 | 3.724586 | 0 | 0 | 0 | 0 | 0
2018-04-08 04:02 | 39310.56856 | 76.4799 | 2 | 3 | 4.200341 | 3.259977 | 0.07758693 | 0 | 0.3257402 | 0
2018-04-08 04:04 | 39430.58196 | 120.0005 | 3 | 3 | 4.250972 | 3.260077 | 0.1858092 | 0 | 0.7830228 | 0
2018-04-08 04:06 | 39550.58316 | 240.0017 | 3 | 3 | 4.304178 | 3.260033 | 0.2944625 | 0 | 1.247747 | 0
2018-04-08 04:08 | 39670.58276 | 360.0013 | 3 | 3 | 4.363805 | 3.260002 | 0.4031207 | 0 | 1.718601 | 0
2018-04-08 04:10 | 39790.58166 | 480.0002 | 3 | 3 | 4.400345 | 3.026314 | 0.5099333 | 0 | 2.187495 | 0
2018-04-08 04:12 | 39910.58206 | 600.0006 | 3 | 3 | 4.400346 | 2.61212 | 0.6037327 | 0 | 2.600245 | 0
2018-04-08 04:14 | 40030.58166 | 720.0002 | 3 | 3 | 4.400344 | 2.24015 | 0.6844835 | 0 | 2.955576 | 0
2018-04-08 04:16 | 40150.58206 | 840.0006 | 3 | 3 | 4.400303 | 1.910034 | 0.7535229 | 0 | 3.259372 | 0
2018-04-08 04:18 | 40270.58156 | 960.0001 | 3 | 3 | 4.400306 | 1.630329 | 0.8123907 | 0 | 3.51841 | 0
2018-04-08 04:20 | 40390.58286 | 1080.0014 | 3 | 3 | 4.400332 | 1.400055 | 0.8627598 | 0 | 3.74005 | 0
2018-04-08 04:22 | 40510.58166 | 1200.0002 | 3 | 3 | 4.400301 | 1.213562 | 0.9062051 | 0 | 3.931223 | 0
2018-04-08 04:24 | 40630.58266 | 1320.0012 | 3 | 3 | 4.400288 | 1.060574 | 0.9440278 | 0 | 4.097655 | 0
2018-04-08 04:26 | 40750.58236 | 1440.0009 | 3 | 3 | 4.400316 | 0.9342346 | 0.977204 | 0 | 4.243639 | 0
2018-04-08 04:28 | 40870.58256 | 1560.0011 | 3 | 3 | 4.400283 | 0.8286781 | 1.006523 | 0 | 4.372653 | 0
2018-04-08 04:30 | 40990.58156 | 1680.0001 | 3 | 3 | 4.400288 | 0.7395172 | 1.032605 | 0 | 4.487419 | 0
2018-04-08 04:32 | 41110.58196 | 1800.0005 | 3 | 3 | 4.400279 | 0.66535 | 1.05598 | 0 | 4.590278 | 0
2018-04-08 04:34 | 41230.58166 | 1920.0002 | 3 | 3 | 4.400262 | 0.6033401 | 1.077093 | 0 | 4.683179 | 0
2018-04-08 04:36 | 41350.58176 | 2040.0003 | 3 | 3 | 4.400279 | 0.5513897 | 1.096311 | 0 | 4.767745 | 0
2018-04-08 04:38 | 41470.58236 | 2160.0009 | 3 | 3 | 4.400273 | 0.5074787 | 1.11393 | 0 | 4.845272 | 0
2018-04-08 04:40 | 41590.58206 | 2280.0006 | 3 | 3 | 4.400275 | 0.4698639 | 1.130195 | 0 | 4.91684 | 0
2018-04-08 04:42 | 41710.58326 | 2400.0018 | 3 | 3 | 4.400238 | 0.437767 | 1.145305 | 0 | 4.983329 | 0
2018-04-08 04:44 | 41830.58366 | 2520.0022 | 3 | 3 | 4.400241 | 0.410387 | 1.159426 | 0 | 5.045464 | 0
2018-04-08 04:46 | 41950.58166 | 2640.0002 | 3 | 3 | 4.400263 | 0.3866863 | 1.17269 | 0 | 5.103831 | 0
2018-04-08 04:48 | 42070.58286 | 2760.0014 | 3 | 3 | 4.400253 | 0.3655758 | 1.185209 | 0 | 5.158917 | 0
2018-04-08 04:50 | 42190.58176 | 2880.0003 | 3 | 3 | 4.400202 | 0.3467083 | 1.197072 | 0 | 5.211118 | 0
2018-04-08 04:52 | 42310.58206 | 3000.0006 | 3 | 3 | 4.400229 | 0.3303967 | 1.208353 | 0 | 5.260756 | 0
2018-04-08 04:54 | 42430.58166 | 3120.0002 | 3 | 3 | 4.400177 | 0.3152523 | 1.219114 | 0 | 5.308108 | 0
2018-04-08 04:56 | 42550.58286 | 3240.0014 | 3 | 3 | 4.400196 | 0.3019905 | 1.229407 | 0 | 5.353398 | 0
2018-04-08 04:58 | 42670.58166 | 3360.0002 | 3 | 3 | 4.400217 | 0.290062 | 1.239269 | 0 | 5.396791 | 0
2018-04-08 05:00 | 42790.58186 | 3480.0004 | 3 | 3 | 4.400232 | 0.279007 | 1.248744 | 0 | 5.438484 | 0
2018-04-08 05:02 | 42910.58176 | 3600.0003 | 3 | 3 | 4.400235 | 0.2686596 | 1.257863 | 0 | 5.478611 | 0
2018-04-08 05:04 | 43030.58296 | 3720.0015 | 3 | 3 | 4.400241 | 0.2593708 | 1.266659 | 0 | 5.517316 | 0
2018-04-08 05:06 | 43150.58246 | 3840.001 | 3 | 3 | 4.400177 | 0.2501659 | 1.27515 | 0 | 5.554677 | 0
2018-04-08 05:08 | 43270.58206 | 3960.0006 | 3 | 3 | 4.400226 | 0.242733 | 1.283369 | 0 | 5.59084 | 0
2018-04-08 05:10 | 43390.58336 | 4080.0019 | 3 | 3 | 4.400171 | 0.2349892 | 1.291326 | 0 | 5.625855 | 0
2018-04-08 05:12 | 43510.58286 | 4200.0014 | 3 | 3 | 4.400258 | 0.2286987 | 1.299047 | 0 | 5.659828 | 0
2018-04-08 05:14 | 43630.58166 | 4320.0002 | 3 | 3 | 4.400172 | 0.2212486 | 1.306543 | 0 | 5.692814 | 0
2018-04-08 05:16 | 43750.58256 | 4440.0011 | 3 | 3 | 4.400151 | 0.2150097 | 1.31382 | 0 | 5.724832 | 0
2018-04-08 05:18 | 43870.58236 | 4560.0009 | 3 | 3 | 4.40016 | 0.2094917 | 1.3209 | 0 | 5.755987 | 0
2018-04-08 05:20 | 43990.58356 | 4680.0021 | 3 | 3 | 4.400206 | 0.2046642 | 1.327798 | 0 | 5.786339 | 0
2018-04-08 05:22 | 44110.58316 | 4800.0017 | 3 | 3 | 4.400171 | 0.1990604 | 1.334525 | 0 | 5.815939 | 0
2018-04-08 05:24 | 44230.58206 | 4920.0006 | 3 | 3 | 4.400206 | 0.1946239 | 1.341089 | 0 | 5.844821 | 0
2018-04-08 05:26 | 44350.58166 | 5040.0002 | 3 | 3 | 4.400165 | 0.1894855 | 1.347494 | 0 | 5.873007 | 0
2018-04-08 05:28 | 44470.58216 | 5160.0007 | 3 | 3 | 4.400224 | 0.1857033 | 1.353747 | 0 | 5.900521 | 0
2018-04-08 05:30 | 44590.58256 | 5280.0011 | 3 | 3 | 4.400206 | 0.1813946 | 1.359856 | 0 | 5.927399 | 0
2018-04-08 05:32 | 44710.58366 | 5400.0022 | 3 | 3 | 4.400154 | 0.1768951 | 1.365822 | 0 | 5.953649 | 0
2018-04-08 05:34 | 44830.58166 | 5520.0002 | 3 | 3 | 4.400169 | 0.1727657 | 1.371653 | 0 | 5.979308 | 0
2018-04-08 05:36 | 44950.58206 | 5640.0006 | 3 | 3 | 4.400192 | 0.1690407 | 1.377351 | 0 | 6.004382 | 0
2018-04-08 05:38 | 45070.58166 | 5760.0002 | 3 | 3 | 4.400171 | 0.1654205 | 1.382922 | 0 | 6.028894 | 0
2018-04-08 05:40 | 45190.58206 | 5880.0006 | 3 | 3 | 4.400191 | 0.1620541 | 1.388377 | 0 | 6.052895 | 0
2018-04-08 05:42 | 45310.58166 | 6000.0002 | 3 | 3 | 4.400184 | 0.15872 | 1.393723 | 0 | 6.076419 | 0
2018-04-08 05:44 | 45430.58196 | 6120.0005 | 3 | 3 | 4.400198 | 0.155735 | 1.398963 | 0 | 6.09948 | 0
2018-04-08 05:46 | 45550.58316 | 6240.0017 | 3 | 3 | 4.400213 | 0.1528683 | 1.4041 | 0 | 6.12208 | 0
2018-04-08 05:48 | 45670.58276 | 6360.0013 | 3 | 3 | 4.400215 | 0.1498604 | 1.409138 | 0 | 6.144248 | 0
2018-04-08 05:50 | 45790.58166 | 6480.0002 | 3 | 3 | 4.400197 | 0.1469135 | 1.414078 | 0 | 6.165987 | 0
2018-04-08 05:52 | 45910.58276 | 6600.0013 | 3 | 3 | 4.400209 | 0.1442833 | 1.418928 | 0 | 6.187328 | 0
2018-04-08 05:54 | 46030.58166 | 6720.0002 | 3 | 3 | 4.400211 | 0.1417732 | 1.423689 | 0 | 6.208275 | 0
2018-04-08 05:56 | 46150.58216 | 6840.0007 | 3 | 3 | 4.40016 | 0.1388416 | 1.42836 | 0 | 6.228828 | 0
2018-04-08 05:58 | 46270.58176 | 6960.0003 | 3 | 3 | 4.400172 | 0.1365433 | 1.432947 | 0 | 6.249013 | 0
2018-04-08 06:00 | 46390.58366 | 7080.0022 | 3 | 3 | 4.400211 | 0.1344032 | 1.437459 | 0 | 6.268866 | 0
2018-04-08 06:02 | 46510.58336 | 7200.0019 | 3 | 3 | 4.400218 | 0.1321468 | 1.441888 | 0 | 6.288355 | 0
2018-04-08 06:04 | 46630.58266 | 7320.0012 | 3 | 3 | 4.400179 | 0.1295242 | 1.446241 | 0 | 6.307509 | 0
2018-04-08 06:06 | 46750.58336 | 7440.0019 | 3 | 3 | 4.400157 | 0.1273632 | 1.450513 | 0 | 6.326308 | 0
2018-04-08 06:08 | 46870.58286 | 7560.0014 | 3 | 3 | 4.400192 | 0.1249809 | 1.454722 | 0 | 6.344826 | 0
2018-04-08 06:10 | 46990.58326 | 7680.0018 | 3 | 3 | 4.400158 | 0.1228542 | 1.458856 | 0 | 6.363015 | 0
2018-04-08 06:12 | 47110.58176 | 7800.0003 | 3 | 3 | 4.400218 | 0.1213799 | 1.462925 | 0 | 6.38092 | 0
2018-04-08 06:14 | 47230.58326 | 7920.0018 | 3 | 3 | 4.40012 | 0.1184616 | 1.466925 | 0 | 6.398523 | 0
2018-04-08 06:16 | 47350.58276 | 8040.0013 | 3 | 3 | 4.40021 | 0.1176529 | 1.470863 | 0 | 6.415852 | 0
2018-04-08 06:18 | 47470.58316 | 8160.0017 | 3 | 3 | 4.40015 | 0.1151466 | 1.47474 | 0 | 6.432909 | 0
2018-04-08 06:20 | 47590.58206 | 8280.0006 | 3 | 3 | 4.400171 | 0.1137199 | 1.478563 | 0 | 6.449733 | 0
2018-04-08 06:22 | 47710.58236 | 8400.0009 | 3 | 3 | 4.400115 | 0.1118298 | 1.482322 | 0 | 6.466272 | 0
2018-04-08 06:24 | 47830.58366 | 8520.0022 | 3 | 3 | 4.400211 | 0.1103802 | 1.486031 | 0 | 6.482592 | 0
2018-04-08 06:26 | 47950.58176 | 8640.0003 | 3 | 3 | 4.400154 | 0.1084347 | 1.489675 | 0 | 6.498624 | 0
2018-04-08 06:28 | 48070.58186 | 8760.0004 | 3 | 3 | 4.400185 | 0.1069889 | 1.493261 | 0 | 6.514406 | 0
2018-04-08 06:30 | 48190.58166 | 8880.0002 | 3 | 3 | 4.400117 | 0.1051292 | 1.496799 | 0 | 6.529972 | 0
2018-04-08 06:32 | 48310.58366 | 9000.0022 | 3 | 3 | 4.400199 | 0.1043606 | 1.500293 | 0 | 6.54535 | 0
2018-04-08 06:34 | 48430.58156 | 9120.0001 | 3 | 3 | 4.400214 | 0.102562 | 1.503735 | 0 | 6.560493 | 0
2018-04-08 06:36 | 48550.58276 | 9240.0013 | 3 | 3 | 4.400159 | 0.1010914 | 1.507128 | 0 | 6.57542 | 0
2018-04-08 06:38 | 48670.58156 | 9360.0001 | 3 | 3 | 4.400156 | 0.09957695 | 1.510474 | 0 | 6.590147 | 0
2018-04-08 06:40 | 48790.58196 | 9480.0005 | 3 | 3 | 4.40011 | 0.09812355 | 1.513762 | 0 | 6.604613 | 0
2018-04-08 06:42 | 48910.58326 | 9600.0018 | 3 | 3 | 4.400164 | 0.09698105 | 1.517015 | 0 | 6.618928 | 0
2018-04-08 06:44 | 49030.58266 | 9720.0012 | 3 | 3 | 4.400198 | 0.09584427 | 1.520226 | 0 | 6.633054 | 0
2018-04-08 06:46 | 49150.58336 | 9840.0019 | 3 | 3 | 4.400128 | 0.09401131 | 1.52339 | 0 | 6.646979 | 0
2018-04-08 06:48 | 49270.58286 | 9960.0014 | 3 | 3 | 4.400166 | 0.09326363 | 1.526511 | 0 | 6.66071 | 0
2018-04-08 06:50 | 49390.58326 | 10080.0018 | 3 | 3 | 4.40021 | 0.09216881 | 1.529599 | 0 | 6.674299 | 0
2018-04-08 06:52 | 49510.58286 | 10200.0014 | 3 | 3 | 4.40015 | 0.09033012 | 1.532634 | 0 | 6.687653 | 0
2018-04-08 06:54 | 49630.58326 | 10320.0018 | 3 | 3 | 4.400175 | 0.08927536 | 1.535634 | 0 | 6.700853 | 0
2018-04-08 06:56 | 49750.58366 | 10440.0022 | 3 | 3 | 4.400219 | 0.08853149 | 1.538594 | 0 | 6.713876 | 0
2018-04-08 06:58 | 49870.58236 | 10560.0009 | 3 | 3 | 4.400201 | 0.08708572 | 1.541506 | 0 | 6.726693 | 0
2018-04-08 07:00 | 49990.58356 | 10680.0021 | 3 | 3 | 4.40015 | 0.08558083 | 1.544381 | 0 | 6.739341 | 0
2018-04-08 07:02 | 50110.58156 | 10800.0001 | 3 | 3 | 4.400112 | 0.08408356 | 1.547213 | 0 | 6.751803 | 0
2018-04-08 07:04 | 50230.58366 | 10920.0022 | 3 | 3 | 4.400137 | 0.08332825 | 1.550011 | 0 | 6.764114 | 0
2018-04-08 07:06 | 50350.58326 | 11040.0018 | 3 | 3 | 4.400185 | 0.08255196 | 1.552778 | 0 | 6.77629 | 0
2018-04-08 07:07 | 50438.31456 | 11127.7331 | 3 | 3 | 4.400154 | 0.08149719 | 1.554782 | 0 | 6.785106 | 0
2018-04-08 07:09 | 50558.37 | 120.0014 | 4 | 3 | 4.384911 | 0 | 1.554782 | 0 | 6.785106 | 0
2018-04-08 07:11 | 50678.37 | 240.001 | 4 | 3 | 4.381402 | 0 | 1.554782 | 0 | 6.785106 | 0
2018-04-08 07:12 | 50738.37 | 300.0038 | 4 | 3 | 4.379883 | 0 | 1.554782 | 0 | 6.785106 | 0
2018-04-08 07:14 | 50858.45 | 120.0022 | 5 | 3 | 4.007946 | -2.282059 | 1.554782 | 0.07605881 | 6.785106 | 0.3084144
2018-04-08 07:16 | 50978.45 | 240.0002 | 5 | 3 | 3.948348 | -2.282073 | 1.554782 | 0.1521191 | 6.785106 | 0.6109757
2018-04-08 07:18 | 51098.45 | 360.0022 | 5 | 3 | 3.89105 | -2.282067 | 1.554782 | 0.2281802 | 6.785106 | 0.9090946
2018-04-08 07:20 | 51218.45 | 480.0003 | 5 | 3 | 3.837 | -2.282067 | 1.554782 | 0.3042399 | 6.785106 | 1.202968
2018-04-08 07:22 | 51338.45 | 600.0006 | 5 | 3 | 3.786688 | -2.281991 | 1.554782 | 0.3803001 | 6.785106 | 1.492875
2018-04-08 07:24 | 51458.45 | 720.0018 | 5 | 3 | 3.739492 | -2.282029 | 1.554782 | 0.456361 | 6.785106 | 1.779082
2018-04-08 07:26 | 51578.45 | 840.0006 | 5 | 3 | 3.694836 | -2.282092 | 1.554782 | 0.5324219 | 6.785106 | 2.061797
2018-04-08 07:28 | 51698.45 | 960.0018 | 5 | 3 | 3.652729 | -2.282021 | 1.554782 | 0.6084836 | 6.785106 | 2.341214
2018-04-08 07:30 | 51818.45 | 1080.0023 | 5 | 3 | 3.613767 | -2.282069 | 1.554782 | 0.6845464 | 6.785106 | 2.617549
2018-04-08 07:32 | 51938.45 | 1200.0018 | 5 | 3 | 3.578327 | -2.28205 | 1.554782 | 0.7606079 | 6.785106 | 2.891044
2018-04-08 07:34 | 52058.45 | 1320.0014 | 5 | 3 | 3.546773 | -2.28209 | 1.554782 | 0.8366721 | 6.785106 | 3.162003
2018-04-08 07:36 | 52178.45 | 1440.0018 | 5 | 3 | 3.517989 | -2.282092 | 1.554782 | 0.9127343 | 6.785106 | 3.430668
2018-04-08 07:38 | 52298.45 | 1560.003 | 5 | 3 | 3.49034 | -2.282082 | 1.554782 | 0.9887983 | 6.785106 | 3.697212
2018-04-08 07:40 | 52418.45 | 1680.0001 | 5 | 3 | 3.460948 | -2.282082 | 1.554782 | 1.064858 | 6.785106 | 3.96159
2018-04-08 07:42 | 52538.45 | 1800.0005 | 5 | 3 | 3.424725 | -2.282103 | 1.554782 | 1.140926 | 6.785106 | 4.223546
2018-04-08 07:44 | 52658.45 | 1920.0018 | 5 | 3 | 3.370188 | -2.282071 | 1.554782 | 1.216991 | 6.785106 | 4.482161
2018-04-08 07:46 | 52778.45 | 2040.0007 | 5 | 3 | 3.258483 | -2.282033 | 1.554782 | 1.293051 | 6.785106 | 4.734853
2018-04-08 07:48 | 52898.45 | 2160.0019 | 5 | 3 | 3.042172 | -2.282076 | 1.554782 | 1.369114 | 6.785106 | 4.974976
2018-04-08 07:49 | 52918.69 | 2180.2434 | 5 | 3 | 2.999989 | -2.282043 | 1.554782 | 1.381943 | 6.785106 | 5.013734
2018-04-08 07:51 | 53038.74 | 120.0005 | 6 | 3 | 3.710383 | 0 | 1.554782 | 1.381943 | 6.785106 | 5.013734
2018-04-08 07:53 | 53158.74 | 240.0001 | 6 | 3 | 3.73209 | 0 | 1.554782 | 1.381943 | 6.785106 | 5.013734
2018-04-08 07:54 | 53218.74 | 300.0029 | 6 | 3 | 3.739389 | 0 | 1.554782 | 1.381943 | 6.785106 | 5.013734
2018-04-08 07:54 | 53218.75 | 0.0026 | 7 | 4 | 3.739524 | 0 | 0 | 0 | 0 | 0
2018-04-08 07:54 | 53249.23528 | 30.3991 | 2 | 4 | 4.200407 | 3.259935 | 0.03105782 | 0 | 0.1303926 | 0
2018-04-08 07:56 | 53369.25 | 120.0005 | 3 | 4 | 4.278036 | 3.260027 | 0.1392676 | 0 | 0.5897861 | 0
2018-04-08 07:58 | 53489.25 | 240.0009 | 3 | 4 | 4.340119 | 3.260027 | 0.2479265 | 0 | 1.05794 | 0
2018-04-08 08:00 | 53609.25 | 360.0022 | 3 | 4 | 4.400367 | 3.185829 | 0.3564256 | 0 | 1.532454 | 0
2018-04-08 08:02 | 53729.25 | 480.0017 | 3 | 4 | 4.400316 | 2.75223 | 0.4550035 | 0 | 1.966231 | 0
2018-04-08 08:04 | 53849.25 | 600.0005 | 3 | 4 | 4.400344 | 2.389437 | 0.5406075 | 0 | 2.342917 | 0
2018-04-08 08:06 | 53969.24 | 720 | 3 | 4 | 4.400291 | 2.053112 | 0.6145611 | 0 | 2.668337 | 0
2018-04-08 08:08 | 54089.25 | 840.0021 | 3 | 4 | 4.400343 | 1.754831 | 0.6778961 | 0 | 2.947032 | 0
2018-04-08 08:10 | 54209.25 | 960.001 | 3 | 4 | 4.400323 | 1.500381 | 0.7320179 | 0 | 3.185186 | 0
2018-04-08 08:12 | 54329.25 | 1080.0021 | 3 | 4 | 4.400306 | 1.290298 | 0.7784019 | 0 | 3.38929 | 0
2018-04-08 08:14 | 54449.25 | 1200.0018 | 3 | 4 | 4.400309 | 1.11972 | 0.8184669 | 0 | 3.565588 | 0
2018-04-08 08:16 | 54569.25 | 1320.0007 | 3 | 4 | 4.400279 | 0.9789524 | 0.8533691 | 0 | 3.719168 | 0
2018-04-08 08:18 | 54689.25 | 1440.0009 | 3 | 4 | 4.400258 | 0.8614521 | 0.8839878 | 0 | 3.853899 | 0
2018-04-08 08:20 | 54809.25 | 1560.0005 | 3 | 4 | 4.400301 | 0.7628422 | 0.9110157 | 0 | 3.97283 | 0
2018-04-08 08:22 | 54929.25 | 1680.0026 | 3 | 4 | 4.400295 | 0.6796913 | 0.9350084 | 0 | 4.078404 | 0
2018-04-08 08:24 | 55049.25 | 1800.0005 | 3 | 4 | 4.400325 | 0.6105556 | 0.9564633 | 0 | 4.172812 | 0
2018-04-08 08:26 | 55169.24 | 1920.0001 | 3 | 4 | 4.400304 | 0.5519886 | 0.9757919 | 0 | 4.257863 | 0
2018-04-08 08:28 | 55289.25 | 2040.0013 | 3 | 4 | 4.400251 | 0.5028877 | 0.9933402 | 0 | 4.33508 | 0
2018-04-08 08:30 | 55409.25 | 2160.0008 | 3 | 4 | 4.400231 | 0.4621506 | 1.009403 | 0 | 4.405762 | 0
2018-04-08 08:32 | 55529.25 | 2280.0014 | 3 | 4 | 4.400239 | 0.427742 | 1.024218 | 0 | 4.470949 | 0
2018-04-08 08:34 | 55649.25 | 2400.0002 | 3 | 4 | 4.40025 | 0.3985233 | 1.037969 | 0 | 4.531459 | 0
2018-04-08 08:36 | 55769.25 | 2520.0022 | 3 | 4 | 4.400253 | 0.3733616 | 1.050814 | 0 | 4.587978 | 0
2018-04-08 08:38 | 55889.25 | 2640.001 | 3 | 4 | 4.400232 | 0.3515205 | 1.062878 | 0 | 4.641063 | 0
2018-04-08 08:40 | 56009.25 | 2760.0022 | 3 | 4 | 4.400198 | 0.3311787 | 1.074252 | 0 | 4.691111 | 0
2018-04-08 08:42 | 56129.25 | 2880.0002 | 3 | 4 | 4.400196 | 0.3142262 | 1.085012 | 0 | 4.738459 | 0
2018-04-08 08:44 | 56249.25 | 3000.0022 | 3 | 4 | 4.400233 | 0.2997818 | 1.095243 | 0 | 4.783476 | 0
2018-04-08 08:46 | 56369.25 | 3120.0034 | 3 | 4 | 4.400243 | 0.2864265 | 1.105002 | 0 | 4.826419 | 0
2018-04-08 08:48 | 56489.25 | 3240.0005 | 3 | 4 | 4.400195 | 0.2741318 | 1.114339 | 0 | 4.867502 | 0
2018-04-08 08:50 | 56609.25 | 3360.0018 | 3 | 4 | 4.400223 | 0.2634315 | 1.123295 | 0 | 4.906911 | 0
2018-04-08 08:52 | 56729.25 | 3480.0021 | 3 | 4 | 4.400264 | 0.2538414 | 1.131909 | 0 | 4.944815 | 0
2018-04-08 08:54 | 56849.25 | 3600.0017 | 3 | 4 | 4.400182 | 0.2438717 | 1.1402 | 0 | 4.981298 | 0
2018-04-08 08:56 | 56969.25 | 3720.0022 | 3 | 4 | 4.400231 | 0.2357445 | 1.14819 | 0 | 5.016456 | 0
2018-04-08 08:58 | 57089.25 | 3840.0017 | 3 | 4 | 4.400188 | 0.2276382 | 1.155908 | 0 | 5.050416 | 0
2018-04-08 09:00 | 57209.25 | 3960.0014 | 3 | 4 | 4.400194 | 0.2202435 | 1.163378 | 0 | 5.083285 | 0
2018-04-08 09:02 | 57329.25 | 4080.0018 | 3 | 4 | 4.400189 | 0.2135983 | 1.170612 | 0 | 5.115118 | 0
2018-04-08 09:04 | 57449.25 | 4200.0014 | 3 | 4 | 4.400242 | 0.2075672 | 1.177626 | 0 | 5.145977 | 0
2018-04-08 09:06 | 57569.25 | 4320.0002 | 3 | 4 | 4.400257 | 0.2016869 | 1.184427 | 0 | 5.175903 | 0
2018-04-08 09:08 | 57689.25 | 4440.0006 | 3 | 4 | 4.400139 | 0.1953831 | 1.191037 | 0 | 5.20499 | 0
2018-04-08 09:10 | 57809.25 | 4560.001 | 3 | 4 | 4.40021 | 0.1906185 | 1.197471 | 0 | 5.233303 | 0
2018-04-08 09:12 | 57929.25 | 4680.0022 | 3 | 4 | 4.400178 | 0.1853619 | 1.203727 | 0 | 5.260827 | 0
2018-04-08 09:14 | 58049.25 | 4800.0034 | 3 | 4 | 4.400203 | 0.1806126 | 1.209819 | 0 | 5.287634 | 0
2018-04-08 09:16 | 58169.25 | 4920.0014 | 3 | 4 | 4.400146 | 0.175333 | 1.215753 | 0 | 5.313744 | 0
2018-04-08 09:18 | 58289.24 | 5040.0001 | 3 | 4 | 4.400208 | 0.1716881 | 1.221539 | 0 | 5.339206 | 0
2018-04-08 09:20 | 58409.25 | 5160.0004 | 3 | 4 | 4.400228 | 0.1676331 | 1.227194 | 0 | 5.364089 | 0
2018-04-08 09:22 | 58529.25 | 5280.0018 | 3 | 4 | 4.400184 | 0.1635742 | 1.232716 | 0 | 5.388386 | 0
2018-04-08 09:24 | 58649.25 | 5400.0031 | 3 | 4 | 4.400195 | 0.1602707 | 1.238112 | 0 | 5.412127 | 0
2018-04-08 09:26 | 58769.25 | 5520.0003 | 3 | 4 | 4.40017 | 0.1564884 | 1.243387 | 0 | 5.435338 | 0
2018-04-08 09:28 | 58889.25 | 5640.0014 | 3 | 4 | 4.400177 | 0.1528435 | 1.24854 | 0 | 5.458015 | 0
2018-04-08 09:30 | 59009.25 | 5760.0018 | 3 | 4 | 4.400197 | 0.1499023 | 1.253585 | 0 | 5.480211 | 0
2018-04-08 09:32 | 59129.25 | 5880.0021 | 3 | 4 | 4.400119 | 0.1461773 | 1.258524 | 0 | 5.501945 | 0
2018-04-08 09:34 | 59249.25 | 6000.0002 | 3 | 4 | 4.400197 | 0.1439457 | 1.263366 | 0 | 5.523252 | 0
2018-04-08 09:36 | 59369.25 | 6120.0014 | 3 | 4 | 4.400145 | 0.1405983 | 1.268107 | 0 | 5.544111 | 0
2018-04-08 09:38 | 59489.25 | 6240.0018 | 3 | 4 | 4.400153 | 0.138092 | 1.272748 | 0 | 5.564535 | 0
2018-04-08 09:40 | 59609.25 | 6360.0007 | 3 | 4 | 4.400139 | 0.1354866 | 1.277307 | 0 | 5.584592 | 0
2018-04-08 09:42 | 59729.25 | 6480.0011 | 3 | 4 | 4.400122 | 0.1328545 | 1.281779 | 0 | 5.604269 | 0
2018-04-08 09:44 | 59849.25 | 6600.0006 | 3 | 4 | 4.400154 | 0.1306591 | 1.286174 | 0 | 5.62361 | 0
2018-04-08 09:46 | 59969.25 | 6720.0018 | 3 | 4 | 4.400222 | 0.1287498 | 1.29049 | 0 | 5.642601 | 0
2018-04-08 09:48 | 60089.25 | 6840.0007 | 3 | 4 | 4.400184 | 0.1261978 | 1.294725 | 0 | 5.661233 | 0
2018-04-08 09:50 | 60209.25 | 6960.0018 | 3 | 4 | 4.400244 | 0.1243649 | 1.298888 | 0 | 5.679554 | 0
2018-04-08 09:52 | 60329.25 | 7080.0006 | 3 | 4 | 4.400209 | 0.1221104 | 1.302981 | 0 | 5.697566 | 0
2018-04-08 09:54 | 60449.25 | 7200.001 | 3 | 4 | 4.400165 | 0.1194897 | 1.307005 | 0 | 5.71527 | 0
2018-04-08 09:56 | 60569.25 | 7320.0014 | 3 | 4 | 4.400162 | 0.1172752 | 1.310956 | 0 | 5.732652 | 0
2018-04-08 09:58 | 60689.25 | 7440.0017 | 3 | 4 | 4.400156 | 0.115551 | 1.314837 | 0 | 5.749731 | 0
2018-04-08 10:00 | 60809.25 | 7560.0006 | 3 | 4 | 4.400196 | 0.113903 | 1.318666 | 0 | 5.76658 | 0
2018-04-08 10:02 | 60929.25 | 7680.0002 | 3 | 4 | 4.400184 | 0.112196 | 1.322427 | 0 | 5.783131 | 0
2018-04-08 10:04 | 61049.25 | 7800.0014 | 3 | 4 | 4.40016 | 0.1103515625 | 1.326131 | 0 | 5.799425 | 0
2018-04-08 10:06 | 61169.25 | 7920.0018 | 3 | 4 | 4.400135 | 0.1080608 | 1.329779 | 0 | 5.815477 | 0
2018-04-08 10:08 | 61289.25 | 8040.0005 | 3 | 4 | 4.400145 | 0.1065788 | 1.333367 | 0 | 5.831264 | 0
2018-04-08 10:10 | 61409.25 | 8160.0002 | 3 | 4 | 4.400188 | 0.1054783 | 1.336901 | 0 | 5.846817 | 0
2018-04-08 10:12 | 61529.25 | 8280.0006 | 3 | 4 | 4.400117 | 0.1033497 | 1.340389 | 0 | 5.862165 | 0
2018-04-08 10:14 | 61649.25 | 8400.001 | 3 | 4 | 4.400186 | 0.1021042 | 1.343822 | 0 | 5.877271 | 0
2018-04-08 10:16 | 61769.25 | 8520.0022 | 3 | 4 | 4.400133 | 0.1003799 | 1.3472 | 0 | 5.892135 | 0
2018-04-08 10:18 | 61889.25 | 8640.001 | 3 | 4 | 4.400215 | 0.09960556 | 1.350535 | 0 | 5.906808 | 0
2018-04-08 10:20 | 62009.25 | 8760.003 | 3 | 4 | 4.400134 | 0.09774399 | 1.353815 | 0 | 5.921241 | 0
2018-04-08 10:22 | 62129.25 | 8880.0018 | 3 | 4 | 4.400158 | 0.09662056 | 1.357057 | 0 | 5.935506 | 0
2018-04-08 10:24 | 62249.25 | 9000.0006 | 3 | 4 | 4.400187 | 0.09550095 | 1.360249 | 0 | 5.949551 | 0
2018-04-08 10:26 | 62369.25 | 9120.001 | 3 | 4 | 4.400186 | 0.0940361 | 1.363407 | 0 | 5.963447 | 0
2018-04-08 10:28 | 62489.25 | 9240.0014 | 3 | 4 | 4.400129 | 0.09250259 | 1.366515 | 0 | 5.977124 | 0
2018-04-08 10:30 | 62609.25 | 9360.0006 | 3 | 4 | 4.40019 | 0.09178352 | 1.369588 | 0 | 5.990643 | 0
2018-04-08 10:32 | 62729.25 | 9480.0003 | 3 | 4 | 4.400191 | 0.090271 | 1.372619 | 0 | 6.003982 | 0
2018-04-08 10:34 | 62849.25 | 9600.001 | 3 | 4 | 4.400151 | 0.08890343 | 1.375604 | 0 | 6.017115 | 0
2018-04-08 10:36 | 62969.25 | 9720.0006 | 3 | 4 | 4.400146 | 0.08783913 | 1.378548 | 0 | 6.03007 | 0
2018-04-08 10:38 | 63089.25 | 9840.001 | 3 | 4 | 4.400094 | 0.08626175 | 1.381452 | 0 | 6.04285 | 0
2018-04-08 10:40 | 63209.25 | 9960.0006 | 3 | 4 | 4.400153 | 0.08554459 | 1.384323 | 0 | 6.055482 | 0
2018-04-08 10:42 | 63329.25 | 10080.0018 | 3 | 4 | 4.400115 | 0.08407593 | 1.387158 | 0 | 6.067954 | 0
2018-04-08 10:44 | 63449.25 | 10200.0005 | 3 | 4 | 4.400087 | 0.08291626 | 1.389953 | 0 | 6.080256 | 0
2018-04-08 10:46 | 63569.25 | 10320.001 | 3 | 4 | 4.400131 | 0.08213043 | 1.392706 | 0 | 6.092369 | 0
2018-04-08 10:48 | 63682.39 | 10433.1416 | 3 | 4 | 4.400185 | 0.08149719 | 1.39528 | 0 | 6.103692 | 0
2018-04-08 10:50 | 63802.43812 | 120.001 | 4 | 4 | 4.384207 | 0 | 1.39528 | 0 | 6.103692 | 0
2018-04-08 10:52 | 63922.43782 | 240.0007 | 4 | 4 | 4.380468 | 0 | 1.39528 | 0 | 6.103692 | 0
2018-04-08 10:53 | 63982.43992 | 300.0028 | 4 | 4 | 4.378844 | 0 | 1.39528 | 0 | 6.103692 | 0
2018-04-08 10:55 | 64102.52 | 120.0006 | 5 | 4 | 3.992481 | -2.282048 | 1.39528 | 0.07605778 | 6.103692 | 0.3073978
2018-04-08 10:57 | 64222.52 | 240.001 | 5 | 4 | 3.930178 | -2.28205 | 1.39528 | 0.1521186 | 6.103692 | 0.6086785
2018-04-08 10:59 | 64342.52 | 360.0009 | 5 | 4 | 3.870562 | -2.282006 | 1.39528 | 0.2281763 | 6.103692 | 0.9053123
2018-04-08 11:01 | 64462.52 | 480.0009 | 5 | 4 | 3.814452 | -2.282076 | 1.39528 | 0.3042389 | 6.103692 | 1.197558
2018-04-08 11:03 | 64582.52 | 600.0021 | 5 | 4 | 3.76207 | -2.282063 | 1.39528 | 0.3802996 | 6.103692 | 1.485675
2018-04-08 11:05 | 64702.52 | 720.0017 | 5 | 4 | 3.712349 | -2.282067 | 1.39528 | 0.4563618 | 6.103692 | 1.769918
2018-04-08 11:07 | 64822.52 | 840.0021 | 5 | 4 | 3.664876 | -2.282065 | 1.39528 | 0.5324215 | 6.103692 | 2.050457
2018-04-08 11:09 | 64942.52 | 960.0001 | 5 | 4 | 3.620347 | -2.282113 | 1.39528 | 0.6084821 | 6.103692 | 2.327495
2018-04-08 11:11 | 65062.52 | 1080.0013 | 5 | 4 | 3.579532 | -2.282043 | 1.39528 | 0.6845468 | 6.103692 | 2.601296
2018-04-08 11:13 | 65182.52 | 1200.0001 | 5 | 4 | 3.543171 | -2.282067 | 1.39528 | 0.7606061 | 6.103692 | 2.872141
2018-04-08 11:15 | 65302.52 | 1320.0021 | 5 | 4 | 3.510964 | -2.282036 | 1.39528 | 0.8366687 | 6.103692 | 3.140399
2018-04-08 11:17 | 65422.52 | 1440.0001 | 5 | 4 | 3.480164 | -2.28204 | 1.39528 | 0.9127251 | 6.103692 | 3.406263
2018-04-08 11:19 | 65542.52 | 1560.0006 | 5 | 4 | 3.447795 | -2.282061 | 1.39528 | 0.9887868 | 6.103692 | 3.669761
2018-04-08 11:21 | 65662.52 | 1680.001 | 5 | 4 | 3.408458 | -2.282078 | 1.39528 | 1.064851 | 6.103692 | 3.930595
2018-04-08 11:23 | 65782.52 | 1800.0005 | 5 | 4 | 3.346087 | -2.282071 | 1.39528 | 1.140908 | 6.103692 | 4.187704
2018-04-08 11:25 | 65902.52 | 1920.001 | 5 | 4 | 3.205108 | -2.282033 | 1.39528 | 1.216974 | 6.103692 | 4.437665
2018-04-08 11:27 | 66002.67 | 2020.1545 | 5 | 4 | 2.999996 | -2.282073 | 1.39528 | 1.280452 | 6.103692 | 4.634861
2018-04-08 11:29 | 66122.71882 | 120.0001 | 6 | 4 | 3.719812 | 0 | 1.39528 | 1.280459 | 6.103692 | 4.634882
2018-04-08 11:31 | 66242.71922 | 240.0005 | 6 | 4 | 3.742067 | 0 | 1.39528 | 1.280459 | 6.103692 | 4.634882
2018-04-08 11:32 | 66302.72062 | 300.0019 | 6 | 4 | 3.749774 | 0 | 1.39528 | 1.280459 | 6.103692 | 4.634882
2018-04-08 11:32 | 66302.74 | 0.0024 | 7 | 5 | 3.749854 | 0 | 0 | 0 | 0 | 0
2018-04-08 11:32 | 66303.44786 | 0.636 | 2 | 5 | 3.973809 | 2.32448 | 0.0001961181 | 0 | 0.0007645032 | 0
2018-04-08 11:34 | 66423.46852 | 120.0012 | 3 | 5 | 4.298741 | 3.260044 | 0.1084057 | 0 | 0.4601465 | 0
2018-04-08 11:36 | 66543.46902 | 240.0017 | 3 | 5 | 4.366889 | 3.260033 | 0.2170811 | 0 | 0.9309482 | 0
2018-04-08 11:38 | 66663.46932 | 360.002 | 3 | 5 | 4.400348 | 2.98205 | 0.3230404 | 0 | 1.396369 | 0
2018-04-08 11:40 | 66783.46912 | 480.0018 | 3 | 5 | 4.400341 | 2.597736 | 0.4158076 | 0 | 1.804576 | 0
2018-04-08 11:42 | 66903.46932 | 600.002 | 3 | 5 | 4.400318 | 2.263058 | 0.4967355 | 0 | 2.160685 | 0
2018-04-08 11:44 | 67023.46892 | 720.0016 | 3 | 5 | 4.400357 | 1.952652 | 0.5669094 | 0 | 2.469474 | 0
2018-04-08 11:46 | 67143.46852 | 840.0012 | 3 | 5 | 4.400318 | 1.673296 | 0.6272396 | 0 | 2.734946 | 0
2018-04-08 11:48 | 67263.46892 | 960.0016 | 3 | 5 | 4.400323 | 1.433851 | 0.6789103 | 0 | 2.962313 | 0
2018-04-08 11:50 | 67383.46772 | 1080.0004 | 3 | 5 | 4.400255 | 1.235739 | 0.7232984 | 0 | 3.157635 | 0
2018-04-08 11:52 | 67503.46902 | 1200.0017 | 3 | 5 | 4.400248 | 1.073812 | 0.7617015 | 0 | 3.32662 | 0
2018-04-08 11:54 | 67623.46942 | 1320.0021 | 3 | 5 | 4.400301 | 0.9396133 | 0.7951894 | 0 | 3.473977 | 0
2018-04-08 11:56 | 67743.46742 | 1440.0001 | 3 | 5 | 4.400308 | 0.8270245 | 0.8245706 | 0 | 3.603263 | 0
2018-04-08 11:58 | 67863.46782 | 1560.0005 | 3 | 5 | 4.400263 | 0.7306728 | 0.8504857 | 0 | 3.717297 | 0
2018-04-08 12:00 | 67983.46742 | 1680.0001 | 3 | 5 | 4.400268 | 0.6497612 | 0.8734507 | 0 | 3.818349 | 0
2018-04-08 12:02 | 68103.46752 | 1800.0002 | 3 | 5 | 4.400218 | 0.5817184 | 0.8939515 | 0 | 3.908558 | 0
2018-04-08 12:04 | 68223.46812 | 1920.0008 | 3 | 5 | 4.4003 | 0.5257435 | 0.9123816 | 0 | 3.989655 | 0
2018-04-08 12:06 | 68343.46772 | 2040.0004 | 3 | 5 | 4.400257 | 0.4779015 | 0.9290732 | 0 | 4.063102 | 0
2018-04-08 12:08 | 68463.46872 | 2160.0014 | 3 | 5 | 4.400282 | 0.4380589 | 0.9443094 | 0 | 4.130146 | 0
2018-04-08 12:10 | 68583.46932 | 2280.002 | 3 | 5 | 4.400213 | 0.4043884 | 0.9583256 | 0 | 4.191821 | 0
2018-04-08 12:12 | 68703.46892 | 2400.0016 | 3 | 5 | 4.400275 | 0.3763084 | 0.9713147 | 0 | 4.248975 | 0
2018-04-08 12:14 | 68823.46872 | 2520.0014 | 3 | 5 | 4.400191 | 0.3514996 | 0.9834355 | 0 | 4.30231 | 0
2018-04-08 12:16 | 68943.46912 | 2640.0018 | 3 | 5 | 4.400197 | 0.3305092 | 0.9948046 | 0 | 4.352336 | 0
2018-04-08 12:18 | 69063.46782 | 2760.0005 | 3 | 5 | 4.40023 | 0.3127365 | 1.005518 | 0 | 4.399477 | 0
2018-04-08 12:20 | 69183.46912 | 2880.0018 | 3 | 5 | 4.400256 | 0.2967834 | 1.015665 | 0 | 4.444129 | 0
2018-04-08 12:22 | 69303.46942 | 3000.0021 | 3 | 5 | 4.400208 | 0.2824249 | 1.025311 | 0 | 4.486573 | 0
2018-04-08 12:24 | 69423.46822 | 3120.0009 | 3 | 5 | 4.400238 | 0.2693882 | 1.034505 | 0 | 4.527029 | 0
2018-04-08 12:26 | 69543.46782 | 3240.0005 | 3 | 5 | 4.400188 | 0.2575779 | 1.04329 | 0 | 4.565682 | 0
2018-04-08 12:28 | 69663.46872 | 3360.0014 | 3 | 5 | 4.400223 | 0.2472324 | 1.05171 | 0 | 4.602735 | 0
2018-04-08 12:30 | 69783.46772 | 3480.0004 | 3 | 5 | 4.400216 | 0.237648 | 1.059793 | 0 | 4.6383 | 0
2018-04-08 12:32 | 69903.46812 | 3600.0008 | 3 | 5 | 4.400241 | 0.2294006 | 1.067569 | 0 | 4.672518 | 0
2018-04-08 12:34 | 70023.46782 | 3720.0005 | 3 | 5 | 4.400216 | 0.2209854 | 1.075062 | 0 | 4.705487 | 0
2018-04-08 12:36 | 70143.46812 | 3840.0008 | 3 | 5 | 4.400137 | 0.2128468 | 1.082296 | 0 | 4.737317 | 0
2018-04-08 12:38 | 70263.46942 | 3960.0021 | 3 | 5 | 4.40017 | 0.206152 | 1.089291 | 0 | 4.768095 | 0
2018-04-08 12:40 | 70383.46822 | 4080.0009 | 3 | 5 | 4.400133 | 0.1995125 | 1.09606 | 0 | 4.797882 | 0
2018-04-08 12:42 | 70503.46862 | 4200.0013 | 3 | 5 | 4.40019 | 0.1935616 | 1.102623 | 0 | 4.826758 | 0
2018-04-08 12:44 | 70623.46902 | 4320.0017 | 3 | 5 | 4.400206 | 0.1876774 | 1.108981 | 0 | 4.854736 | 0
2018-04-08 12:46 | 70743.46782 | 4440.0005 | 3 | 5 | 4.400189 | 0.1825428 | 1.115147 | 0 | 4.881867 | 0
2018-04-08 12:48 | 70863.46822 | 4560.0009 | 3 | 5 | 4.400169 | 0.1776619 | 1.121146 | 0 | 4.908267 | 0
2018-04-08 12:50 | 70983.46862 | 4680.0013 | 3 | 5 | 4.400144 | 0.1724415 | 1.126981 | 0 | 4.933939 | 0
2018-04-08 12:52 | 71103.46892 | 4800.0016 | 3 | 5 | 4.400136 | 0.1679611 | 1.132668 | 0 | 4.958964 | 0
2018-04-08 12:54 | 71223.46782 | 4920.0005 | 3 | 5 | 4.400156 | 0.1639748 | 1.138211 | 0 | 4.983354 | 0
2018-04-08 12:56 | 71343.46902 | 5040.0017 | 3 | 5 | 4.400203 | 0.1602764 | 1.143614 | 0 | 5.00713 | 0
2018-04-08 12:58 | 71463.46862 | 5160.0013 | 3 | 5 | 4.400223 | 0.1565399 | 1.148884 | 0 | 5.030319 | 0
2018-04-08 13:00 | 71583.46822 | 5280.0009 | 3 | 5 | 4.400179 | 0.1528912 | 1.154031 | 0 | 5.052965 | 0
2018-04-08 13:02 | 71703.46942 | 5400.0021 | 3 | 5 | 4.400221 | 0.1495667 | 1.159061 | 0 | 5.075099 | 0
2018-04-08 13:04 | 71823.47062 | 5520.0033 | 3 | 5 | 4.400148 | 0.145813 | 1.163976 | 0 | 5.096726 | 0
2018-04-08 13:06 | 71943.46752 | 5640.0002 | 3 | 5 | 4.400218 | 0.1432037 | 1.168788 | 0 | 5.117898 | 0
2018-04-08 13:08 | 72063.46782 | 5760.0005 | 3 | 5 | 4.40015 | 0.139576 | 1.173493 | 0 | 5.1386 | 0
2018-04-08 13:10 | 72183.46942 | 5880.0021 | 3 | 5 | 4.400125 | 0.1362228 | 1.178093 | 0 | 5.158842 | 0
2018-04-08 13:12 | 72303.46912 | 6000.0018 | 3 | 5 | 4.400143 | 0.1335754 | 1.182591 | 0 | 5.178632 | 0
2018-04-08 13:14 | 72423.46862 | 6120.0013 | 3 | 5 | 4.400112 | 0.1306057 | 1.187003 | 0 | 5.198047 | 0
2018-04-08 13:16 | 72543.46902 | 6240.0017 | 3 | 5 | 4.400128 | 0.1283875 | 1.191327 | 0 | 5.217074 | 0
2018-04-08 13:18 | 72663.46782 | 6360.0005 | 3 | 5 | 4.400121 | 0.1259079 | 1.195569 | 0 | 5.235737 | 0
2018-04-08 13:20 | 72783.46822 | 6480.0009 | 3 | 5 | 4.400238 | 0.1239719 | 1.199736 | 0 | 5.254074 | 0
2018-04-08 13:22 | 72903.46782 | 6600.0005 | 3 | 5 | 4.400175 | 0.1214199 | 1.203815 | 0 | 5.27202 | 0
2018-04-08 13:24 | 73023.46742 | 6720.0001 | 3 | 5 | 4.40017 | 0.1192017 | 1.207823 | 0 | 5.289656 | 0
2018-04-08 13:26 | 73143.46862 | 6840.0013 | 3 | 5 | 4.400158 | 0.1169167 | 1.211753 | 0 | 5.306951 | 0
2018-04-08 13:28 | 73263.46742 | 6960.0001 | 3 | 5 | 4.400205 | 0.1151905 | 1.21562 | 0 | 5.323966 | 0
2018-04-08 13:30 | 73383.46782 | 7080.0005 | 3 | 5 | 4.400039 | 0.1118011 | 1.219413 | 0 | 5.340656 | 0
2018-04-08 13:32 | 73503.46822 | 7200.0009 | 3 | 5 | 4.400179 | 0.1110592 | 1.223136 | 0 | 5.357038 | 0
2018-04-08 13:34 | 73623.46942 | 7320.0021 | 3 | 5 | 4.400117 | 0.10886 | 1.226802 | 0 | 5.373167 | 0
2018-04-08 13:36 | 73743.46822 | 7440.0009 | 3 | 5 | 4.400106 | 0.1069374 | 1.230406 | 0 | 5.389027 | 0
2018-04-08 13:38 | 73863.46782 | 7560.0005 | 3 | 5 | 4.400099 | 0.1051235 | 1.233954 | 0 | 5.404639 | 0
2018-04-08 13:40 | 73983.46912 | 7680.0018 | 3 | 5 | 4.400178 | 0.1040802 | 1.237441 | 0 | 5.419982 | 0
2018-04-08 13:42 | 74103.46862 | 7800.0013 | 3 | 5 | 4.400115 | 0.1021156 | 1.240876 | 0 | 5.435096 | 0
2018-04-08 13:44 | 74223.46812 | 7920.0008 | 3 | 5 | 4.400138 | 0.1003704 | 1.244257 | 0 | 5.449975 | 0
2018-04-08 13:46 | 74343.46762 | 8040.0003 | 3 | 5 | 4.400108 | 0.09885979 | 1.247574 | 0 | 5.464568 | 0
2018-04-08 13:48 | 74463.46742 | 8160.0001 | 3 | 5 | 4.400149 | 0.09740829 | 1.250853 | 0 | 5.478995 | 0
2018-04-08 13:50 | 74583.47022 | 8280.0029 | 3 | 5 | 4.400168 | 0.09624481 | 1.254076 | 0 | 5.493178 | 0
2018-04-08 13:52 | 74703.46742 | 8400.0001 | 3 | 5 | 4.400128 | 0.09442139 | 1.257257 | 0 | 5.507177 | 0
2018-04-08 13:54 | 74823.46862 | 8520.0013 | 3 | 5 | 4.40013 | 0.09294128 | 1.260387 | 0 | 5.520949 | 0
2018-04-08 13:56 | 74943.46732 | 8640 | 3 | 5 | 4.400099 | 0.09136391 | 1.263475 | 0 | 5.534537 | 0
2018-04-08 13:58 | 75063.46772 | 8760.0004 | 3 | 5 | 4.400105 | 0.09026337 | 1.266516 | 0 | 5.547916 | 0
2018-04-08 14:00 | 75183.46812 | 8880.0008 | 3 | 5 | 4.400185 | 0.08965492 | 1.269513 | 0 | 5.561104 | 0
2018-04-08 14:02 | 75303.46782 | 9000.0005 | 3 | 5 | 4.400152 | 0.08815002 | 1.272472 | 0 | 5.574125 | 0
2018-04-08 14:04 | 75423.46822 | 9120.0009 | 3 | 5 | 4.400142 | 0.08708 | 1.275385 | 0 | 5.586941 | 0
2018-04-08 14:06 | 75543.46862 | 9240.0013 | 3 | 5 | 4.400139 | 0.08512306 | 1.278256 | 0 | 5.599575 | 0
2018-04-08 14:08 | 75663.46822 | 9360.0009 | 3 | 5 | 4.400153 | 0.08257484 | 1.281045 | 0 | 5.611848 | 0
2018-04-08 14:08 | 75700.17142 | 9396.7041 | 3 | 5 | 4.400165 | 0.08149338 | 1.281885 | 0 | 5.615542 | 0
2018-04-08 14:10 | 75820.22 | 120.0002 | 4 | 5 | 4.383113 | 0 | 1.281885 | 0 | 5.615542 | 0
2018-04-08 14:12 | 75940.22 | 239.9999 | 4 | 5 | 4.379156 | 0 | 1.281885 | 0 | 5.615542 | 0
2018-04-08 14:13 | 76000.22 | 300.0027 | 4 | 5 | 4.377432 | 0 | 1.281885 | 0 | 5.615542 | 0
2018-04-08 14:15 | 76120.29736 | 120.0006 | 5 | 5 | 3.942102 | -2.28208 | 1.281885 | 0.07605637 | 5.615542 | 0.3040327
2018-04-08 14:17 | 76240.29766 | 240.0009 | 5 | 5 | 3.879428 | -2.282052 | 1.281885 | 0.1521172 | 5.615542 | 0.6014487
2018-04-08 14:19 | 76360.29806 | 360.0013 | 5 | 5 | 3.830365 | -2.282052 | 1.281885 | 0.2281752 | 5.615542 | 0.8945483
2018-04-08 14:21 | 76480.29686 | 480.0001 | 5 | 5 | 3.786642 | -2.282076 | 1.281885 | 0.3042357 | 5.615542 | 1.18421
2018-04-08 14:23 | 76600.29726 | 600.0005 | 5 | 5 | 3.745882 | -2.282054 | 1.281885 | 0.3802969 | 5.615542 | 1.470659
2018-04-08 14:25 | 76720.29766 | 720.0009 | 5 | 5 | 3.707081 | -2.282022 | 1.281885 | 0.4563569 | 5.615542 | 1.754084
2018-04-08 14:27 | 76840.29796 | 840.0012 | 5 | 5 | 3.669255 | -2.282046 | 1.281885 | 0.5324184 | 5.615542 | 2.034608
2018-04-08 14:29 | 76960.29916 | 960.0024 | 5 | 5 | 3.631806 | -2.282069 | 1.281885 | 0.6084791 | 5.615542 | 2.312267
2018-04-08 14:31 | 77080.29886 | 1080.0021 | 5 | 5 | 3.594851 | -2.282003 | 1.281885 | 0.6845381 | 5.615542 | 2.587089
2018-04-08 14:33 | 77200.29836 | 1200.0016 | 5 | 5 | 3.559062 | -2.282 | 1.281885 | 0.7605975 | 5.615542 | 2.859139
2018-04-08 14:35 | 77320.29686 | 1320.0001 | 5 | 5 | 3.52538 | -2.282029 | 1.281885 | 0.836659 | 5.615542 | 3.12855
2018-04-08 14:37 | 77440.29766 | 1440.0009 | 5 | 5 | 3.493153 | -2.282021 | 1.281885 | 0.9127223 | 5.615542 | 3.395477
2018-04-08 14:39 | 77560.29876 | 1560.002 | 5 | 5 | 3.460166 | -2.281987 | 1.281885 | 0.9887815 | 5.615542 | 3.659919
2018-04-08 14:41 | 77680.29836 | 1680.0016 | 5 | 5 | 3.42332 | -2.282019 | 1.281885 | 1.064841 | 5.615542 | 3.921736
2018-04-08 14:43 | 77800.29806 | 1800.0013 | 5 | 5 | 3.372555 | -2.28204 | 1.281885 | 1.140903 | 5.615542 | 4.180336
2018-04-08 14:45 | 77920.29926 | 1920.0025 | 5 | 5 | 3.273569 | -2.282065 | 1.281885 | 1.216963 | 5.615542 | 4.433637
2018-04-08 14:47 | 78040.29806 | 2040.0013 | 5 | 5 | 3.049778 | -2.281991 | 1.281885 | 1.293022 | 5.615542 | 4.674906
2018-04-08 14:48 | 78061.83256 | 2061.5358 | 5 | 5 | 3 | -2.282099 | 1.281885 | 1.30667 | 5.615542 | 4.716191
2018-04-08 14:50 | 78181.88 | 120.0014 | 6 | 5 | 3.719354 | 0 | 1.281885 | 1.30667 | 5.615542 | 4.716191
2018-04-08 14:52 | 78301.88 | 240.001 | 6 | 5 | 3.738762 | 0 | 1.281885 | 1.30667 | 5.615542 | 4.716191
2018-04-08 14:53 | 78361.88 | 300.0008 | 6 | 5 | 3.745434 | 0 | 1.281885 | 1.30667 | 5.615542 | 4.716191
2018-04-08 14:53 | 78361.88882 | 0.0024 | 7 | 6 | 3.745424 | 0 | 0 | 0 | 0 | 0
2018-04-08 14:53 | 78362.6 | 0.6241 | 2 | 6 | 3.968888 | 2.25124 | 0.0001854962 | 0 | 0.0007223165 | 0
2018-04-08 14:55 | 78482.61 | 120.0005 | 3 | 6 | 4.312114 | 3.259995 | 0.1084106 | 0 | 0.4614652 | 0
2018-04-08 14:57 | 78602.61 | 240.0002 | 3 | 6 | 4.384497 | 3.260063 | 0.2170656 | 0 | 0.9338373 | 0
2018-04-08 14:59 | 78722.61 | 360.0023 | 3 | 6 | 4.400356 | 2.87274 | 0.3201616 | 0 | 1.387319 | 0
2018-04-08 15:01 | 78842.61 | 480.0011 | 3 | 6 | 4.400352 | 2.509258 | 0.4096635 | 0 | 1.781157 | 0
2018-04-08 15:03 | 78962.61 | 600.0012 | 3 | 6 | 4.40033 | 2.188568 | 0.4878635 | 0 | 2.125263 | 0
2018-04-08 15:05 | 79082.61 | 720.0002 | 3 | 6 | 4.40031 | 1.88982 | 0.5557694 | 0 | 2.424071 | 0
2018-04-08 15:07 | 79202.61 | 840.0023 | 3 | 6 | 4.400326 | 1.618788 | 0.6141574 | 0 | 2.680997 | 0
2018-04-08 15:09 | 79322.61 | 960.0011 | 3 | 6 | 4.400277 | 1.384502 | 0.6640968 | 0 | 2.900746 | 0
2018-04-08 15:11 | 79442.61 | 1080.0015 | 3 | 6 | 4.400321 | 1.192642 | 0.706943 | 0 | 3.089283 | 0
2018-04-08 15:13 | 79562.61 | 1200.0003 | 3 | 6 | 4.40027 | 1.034794 | 0.7439774 | 0 | 3.252244 | 0
2018-04-08 15:15 | 79682.61 | 1320.0007 | 3 | 6 | 4.400285 | 0.905344 | 0.7762549 | 0 | 3.394275 | 0
2018-04-08 15:17 | 79802.61 | 1440.0003 | 3 | 6 | 4.400293 | 0.7958431 | 0.8045514 | 0 | 3.518787 | 0
2018-04-08 15:19 | 79922.61 | 1560.0031 | 3 | 6 | 4.40027 | 0.7044678 | 0.8295108 | 0 | 3.628616 | 0
2018-04-08 15:21 | 80042.61 | 1680.0011 | 3 | 6 | 4.400303 | 0.6278248 | 0.8516709 | 0 | 3.726126 | 0
2018-04-08 15:23 | 80162.61 | 1800.0011 | 3 | 6 | 4.40027 | 0.5629253 | 0.8714743 | 0 | 3.813266 | 0
2018-04-08 15:25 | 80282.61 | 1920.0011 | 3 | 6 | 4.400261 | 0.5093746 | 0.8893163 | 0 | 3.891776 | 0
2018-04-08 15:27 | 80402.61 | 2040.0007 | 3 | 6 | 4.400265 | 0.4646835 | 0.905526 | 0 | 3.963103 | 0
2018-04-08 15:29 | 80522.61 | 2160.0002 | 3 | 6 | 4.400201 | 0.427496 | 0.920386 | 0 | 4.02849 | 0
2018-04-08 15:31 | 80642.61 | 2280.0006 | 3 | 6 | 4.400226 | 0.3971157 | 0.9341227 | 0 | 4.088935 | 0
2018-04-08 15:33 | 80762.61 | 2400.0002 | 3 | 6 | 4.400282 | 0.3719101 | 0.9469236 | 0 | 4.145262 | 0
2018-04-08 15:35 | 80882.61 | 2520.0023 | 3 | 6 | 4.400221 | 0.3495827 | 0.9589313 | 0 | 4.198099 | 0
2018-04-08 15:37 | 81002.61 | 2640.0011 | 3 | 6 | 4.400231 | 0.330801 | 0.9702607 | 0 | 4.24795 | 0
2018-04-08 15:39 | 81122.61 | 2760.0007 | 3 | 6 | 4.400259 | 0.3146267 | 0.9810039 | 0 | 4.295223 | 0
2018-04-08 15:41 | 81242.61 | 2880.0009 | 3 | 6 | 4.40024 | 0.3000698 | 0.9912337 | 0 | 4.340237 | 0
2018-04-08 15:43 | 81362.61 | 3000.0007 | 3 | 6 | 4.400207 | 0.2834969 | 1.000958 | 0 | 4.383024 | 0
2018-04-08 15:45 | 81482.61 | 3120.0011 | 3 | 6 | 4.400191 | 0.270937 | 1.01017 | 0 | 4.423561 | 0
2018-04-08 15:47 | 81602.61 | 3240.0023 | 3 | 6 | 4.400191 | 0.2618637 | 1.019052 | 0 | 4.462641 | 0
2018-04-08 15:49 | 81722.61 | 3360.0018 | 3 | 6 | 4.400191 | 0.2531261 | 1.027633 | 0 | 4.500402 | 0
2018-04-08 15:51 | 81842.61 | 3480.0004 | 3 | 6 | 4.400169 | 0.2450657 | 1.035935 | 0 | 4.53693 | 0
2018-04-08 15:53 | 81962.61 | 3600.0003 | 3 | 6 | 4.400177 | 0.2376671 | 1.043986 | 0 | 4.57236 | 0
2018-04-08 15:55 | 82082.61 | 3720.001 | 3 | 6 | 4.400189 | 0.2309284 | 1.051795 | 0 | 4.606717 | 0
2018-04-08 15:57 | 82202.61 | 3840.0011 | 3 | 6 | 4.400142 | 0.2239895 | 1.059386 | 0 | 4.640121 | 0
2018-04-08 15:59 | 82322.61 | 3960.0015 | 3 | 6 | 4.400246 | 0.2183704 | 1.066757 | 0 | 4.672555 | 0
2018-04-08 16:01 | 82442.61 | 4080.0027 | 3 | 6 | 4.400214 | 0.2121239 | 1.073924 | 0 | 4.704089 | 0
2018-04-08 16:03 | 82562.61 | 4200.0016 | 3 | 6 | 4.400192 | 0.2062111 | 1.080898 | 0 | 4.734776 | 0
2018-04-08 16:05 | 82682.61 | 4320.0003 | 3 | 6 | 4.40018 | 0.200676 | 1.087684 | 0 | 4.764637 | 0
2018-04-08 16:07 | 82802.61 | 4440.0015 | 3 | 6 | 4.400223 | 0.1957893 | 1.09429 | 0 | 4.793705 | 0
2018-04-08 16:09 | 82922.61 | 4560.0011 | 3 | 6 | 4.400191 | 0.190712 | 1.100723 | 0 | 4.822012 | 0
2018-04-08 16:11 | 83042.61 | 4680.0014 | 3 | 6 | 4.400156 | 0.1850185 | 1.106995 | 0 | 4.849607 | 0
2018-04-08 16:13 | 83162.61 | 4800.0019 | 3 | 6 | 4.400143 | 0.181078 | 1.113103 | 0 | 4.876486 | 0
2018-04-08 16:15 | 83282.61 | 4920.0007 | 3 | 6 | 4.400204 | 0.1772976 | 1.119073 | 0 | 4.902754 | 0
2018-04-08 16:17 | 83402.61 | 5040.0018 | 3 | 6 | 4.40017 | 0.1732178 | 1.124911 | 0 | 4.92844 | 0
2018-04-08 16:19 | 83522.61 | 5160.0014 | 3 | 6 | 4.400129 | 0.1690922 | 1.130618 | 0 | 4.953556 | 0
2018-04-08 16:21 | 83642.61 | 5280.0019 | 3 | 6 | 4.400178 | 0.1654587 | 1.136204 | 0 | 4.978133 | 0
2018-04-08 16:23 | 83762.61 | 5400.0014 | 3 | 6 | 4.400162 | 0.1621075 | 1.141663 | 0 | 5.002154 | 0
2018-04-08 16:25 | 83882.61 | 5520.0019 | 3 | 6 | 4.40019 | 0.1587677 | 1.147006 | 0 | 5.025665 | 0
2018-04-08 16:27 | 84002.61 | 5640.003 | 3 | 6 | 4.400105 | 0.1546574 | 1.15224 | 0 | 5.048692 | 0
2018-04-08 16:29 | 84122.61 | 5760.0011 | 3 | 6 | 4.400206 | 0.1525154 | 1.157367 | 0 | 5.071252 | 0
2018-04-08 16:31 | 84242.61 | 5880.0007 | 3 | 6 | 4.400157 | 0.1489029 | 1.16239 | 0 | 5.093359 | 0
2018-04-08 16:33 | 84362.61 | 6000.0019 | 3 | 6 | 4.400196 | 0.1465778 | 1.167316 | 0 | 5.115033 | 0
2018-04-08 16:35 | 84482.61 | 6120 | 3 | 6 | 4.40013 | 0.1432018 | 1.172143 | 0 | 5.136271 | 0
2018-04-08 16:37 | 84602.61 | 6240.0011 | 3 | 6 | 4.400177 | 0.1410961 | 1.176883 | 0 | 5.157129 | 0
2018-04-08 16:39 | 84722.61 | 6360.0022 | 3 | 6 | 4.400127 | 0.1381226 | 1.18154 | 0 | 5.177621 | 0
2018-04-08 16:41 | 84842.61 | 6480.0013 | 3 | 6 | 4.40021 | 0.1362095 | 1.186113 | 0 | 5.19774 | 0
2018-04-08 16:43 | 84962.61 | 6600.0022 | 3 | 6 | 4.400078 | 0.1328564 | 1.190601 | 0 | 5.217491 | 0
2018-04-08 16:45 | 85082.61 | 6720.0011 | 3 | 6 | 4.400201 | 0.1317654 | 1.195013 | 0 | 5.236904 | 0
2018-04-08 16:47 | 85202.61 | 6840.0023 | 3 | 6 | 4.400165 | 0.1292381 | 1.199352 | 0 | 5.255995 | 0
2018-04-08 16:49 | 85322.61 | 6960.0019 | 3 | 6 | 4.400186 | 0.1269989 | 1.203621 | 0 | 5.27478 | 0
2018-04-08 16:51 | 85442.61 | 7080.0022 | 3 | 6 | 4.400164 | 0.1247826 | 1.207817 | 0 | 5.293244 | 0
2018-04-08 16:53 | 85562.61 | 7200.0003 | 3 | 6 | 4.400124 | 0.1225243 | 1.211944 | 0 | 5.311404 | 0
2018-04-08 16:55 | 85682.61 | 7320.0015 | 3 | 6 | 4.400105 | 0.1202965 | 1.216002 | 0 | 5.329258 | 0
2018-04-08 16:57 | 85802.61 | 7440.0012 | 3 | 6 | 4.400089 | 0.1184063 | 1.219987 | 0 | 5.346793 | 0
2018-04-08 16:59 | 85922.61 | 7560.0007 | 3 | 6 | 4.400145 | 0.1169987 | 1.223908 | 0 | 5.364043 | 0
2018-04-08 17:01 | 86042.61 | 7680.002 | 3 | 6 | 4.400124 | 0.1148186 | 1.227773 | 0 | 5.381053 | 0
2018-04-08 17:03 | 86162.61 | 7800.0007 | 3 | 6 | 4.400154 | 0.1133347 | 1.23158 | 0 | 5.397804 | 0
2018-04-08 17:05 | 86282.61 | 7920.0012 | 3 | 6 | 4.400149 | 0.1114998 | 1.23533 | 0 | 5.414303 | 0
2018-04-08 17:07 | 86402.61 | 8040.0023 | 3 | 6 | 4.40013 | 0.1092014 | 1.239003 | 0 | 5.430465 | 0
2018-04-08 17:09 | 86522.61 | 8160.0019 | 3 | 6 | 4.400123 | 0.1077423 | 1.242619 | 0 | 5.446378 | 0
2018-04-08 17:11 | 86642.61 | 8280.0023 | 3 | 6 | 4.400134 | 0.1062279 | 1.246187 | 0 | 5.462076 | 0
2018-04-08 17:13 | 86762.61 | 8400.0027 | 3 | 6 | 4.400115 | 0.1047554 | 1.249703 | 0 | 5.477548 | 0
2018-04-08 17:15 | 86882.61 | 8520.0024 | 3 | 6 | 4.400174 | 0.103735 | 1.253178 | 0 | 5.492837 | 0
2018-04-08 17:17 | 87002.61 | 8640.0011 | 3 | 6 | 4.400115 | 0.1017895 | 1.256602 | 0 | 5.507905 | 0
2018-04-08 17:19 | 87122.61 | 8760.0015 | 3 | 6 | 4.400193 | 0.10112 | 1.259986 | 0 | 5.522794 | 0
2018-04-08 17:21 | 87242.61 | 8880.0019 | 3 | 6 | 4.400143 | 0.09923935 | 1.263319 | 0 | 5.53746 | 0
2018-04-08 17:23 | 87362.61 | 9000.0006 | 3 | 6 | 4.400147 | 0.09812355 | 1.266605 | 0 | 5.551919 | 0
2018-04-08 17:25 | 87482.61 | 9120.0019 | 3 | 6 | 4.400118 | 0.09660149 | 1.269847 | 0 | 5.566185 | 0
2018-04-08 17:27 | 87602.61 | 9240.0023 | 3 | 6 | 4.400153 | 0.0955162 | 1.273049 | 0 | 5.580275 | 0
2018-04-08 17:29 | 87722.61 | 9360.0012 | 3 | 6 | 4.400173 | 0.09438896 | 1.276212 | 0 | 5.594193 | 0
2018-04-08 17:31 | 87842.61 | 9480.0016 | 3 | 6 | 4.400109 | 0.09254074 | 1.279332 | 0 | 5.607921 | 0
2018-04-08 17:33 | 87962.61 | 9600.0011 | 3 | 6 | 4.400146 | 0.0918026 | 1.282405 | 0 | 5.621441 | 0
2018-04-08 17:35 | 88082.61 | 9720.0007 | 3 | 6 | 4.400157 | 0.09067726 | 1.285448 | 0 | 5.634831 | 0
2018-04-08 17:37 | 88202.61 | 9840.0003 | 3 | 6 | 4.400122 | 0.08930016 | 1.288453 | 0 | 5.648051 | 0
2018-04-08 17:39 | 88322.61 | 9960.0023 | 3 | 6 | 4.40015 | 0.08854675 | 1.291419 | 0 | 5.661103 | 0
2018-04-08 17:41 | 88442.61 | 10080.0002 | 3 | 6 | 4.400044 | 0.08670998 | 1.294342 | 0 | 5.673967 | 0
2018-04-08 17:43 | 88562.61 | 10200.0015 | 3 | 6 | 4.400164 | 0.08669853 | 1.297232 | 0 | 5.68668 | 0
2018-04-08 17:45 | 88682.61 | 10320.002 | 3 | 6 | 4.400131 | 0.08514977 | 1.300094 | 0 | 5.699273 | 0
2018-04-08 17:47 | 88802.61 | 10440.0014 | 3 | 6 | 4.400156 | 0.08445358 | 1.302913 | 0 | 5.711679 | 0
2018-04-08 17:49 | 88922.61 | 10560.002 | 3 | 6 | 4.40004 | 0.08249283 | 1.3057 | 0 | 5.723944 | 0
2018-04-08 17:51 | 89042.61 | 10680.0024 | 3 | 6 | 4.400104 | 0.08216667 | 1.308447 | 0 | 5.73603 | 0
2018-04-08 17:53 | 89161.97 | 10799.3634 | 3 | 6 | 4.400163 | 0.08149719 | 1.311165 | 0 | 5.74799 | 0
2018-04-08 17:55 | 89282.02 | 120.0022 | 4 | 6 | 4.382935 | 0 | 1.311165 | 0 | 5.74799 | 0
2018-04-08 17:57 | 89402.02 | 240.0009 | 4 | 6 | 4.378777 | 0 | 1.311165 | 0 | 5.74799 | 0
2018-04-08 17:58 | 89462.02 | 300.0023 | 4 | 6 | 4.376984 | 0 | 1.311165 | 0 | 5.74799 | 0
2018-04-08 18:00 | 89582.11 | 120.0015 | 5 | 6 | 3.96546 | -2.282017 | 1.311165 | 0.07605591 | 5.74799 | 0.3056433
2018-04-08 18:02 | 89702.11 | 240.0012 | 5 | 6 | 3.897567 | -2.282022 | 1.311165 | 0.1521172 | 5.74799 | 0.6046568
2018-04-08 18:04 | 89822.11 | 360.0016 | 5 | 6 | 3.832995 | -2.282048 | 1.311165 | 0.2281767 | 5.74799 | 0.8986254
2018-04-08 18:06 | 89942.11 | 480.0012 | 5 | 6 | 3.772465 | -2.282054 | 1.311165 | 0.304236 | 5.74799 | 1.187835
2018-04-08 18:08 | 90062.11 | 600.0024 | 5 | 6 | 3.715028 | -2.282052 | 1.311165 | 0.3802969 | 5.74799 | 1.472572
2018-04-08 18:10 | 90182.11 | 720.002 | 5 | 6 | 3.659288 | -2.282038 | 1.311165 | 0.4563597 | 5.74799 | 1.753016
2018-04-08 18:12 | 90302.11 | 840.0008 | 5 | 6 | 3.605883 | -2.282027 | 1.311165 | 0.5324187 | 5.74799 | 2.029282
2018-04-08 18:14 | 90422.11 | 960.0003 | 5 | 6 | 3.556746 | -2.28201 | 1.311165 | 0.6084808 | 5.74799 | 2.301652
2018-04-08 18:16 | 90542.11 | 1080.0008 | 5 | 6 | 3.513831 | -2.282048 | 1.311165 | 0.6845418 | 5.74799 | 2.57051
2018-04-08 18:18 | 90662.11 | 1200.0004 | 5 | 6 | 3.475831 | -2.282048 | 1.311165 | 0.7606026 | 5.74799 | 2.836314
2018-04-08 18:20 | 90782.11 | 1320.0009 | 5 | 6 | 3.438348 | -2.282046 | 1.311165 | 0.8366629 | 5.74799 | 3.099273
2018-04-08 18:22 | 90902.11 | 1440.0021 | 5 | 6 | 3.396448 | -2.282012 | 1.311165 | 0.9127251 | 5.74799 | 3.359266
2018-04-08 18:24 | 91022.11 | 1560.0007 | 5 | 6 | 3.334226 | -2.282057 | 1.311165 | 0.9887858 | 5.74799 | 3.615467
2018-04-08 18:26 | 91142.11 | 1680.0012 | 5 | 6 | 3.183593 | -2.282071 | 1.311165 | 1.064844 | 5.74799 | 3.864349
2018-04-08 18:27 | 91219.21 | 1757.0961 | 5 | 6 | 2.999999 | -2.282038 | 1.311165 | 1.11371 | 5.74799 | 4.015599
2018-04-08 18:29 | 91339.26 | 120.0001 | 6 | 6 | 3.732211 | 0 | 1.311165 | 1.113716 | 5.74799 | 4.015617
2018-04-08 18:31 | 91459.26 | 240.0008 | 6 | 6 | 3.755433 | 0 | 1.311165 | 1.113716 | 5.74799 | 4.015617
2018-04-08 18:32 | 91519.26 | 300.0045 | 6 | 6 | 3.763688 | 0 | 1.311165 | 1.113716 | 5.74799 | 4.015617
2018-04-08 18:32 | 91519.26472 | 0.0024 | 7 | 7 | 3.763785 | 0 | 0 | 0 | 0 | 0
2018-04-08 18:32 | 91519.94 | 0.5803 | 2 | 7 | 3.977039 | 2.080282 | 0.0001577481 | 0 | 0.0006160305 | 0
2018-04-08 18:34 | 91639.95 | 120.0022 | 3 | 7 | 4.359033 | 3.259998 | 0.1083832 | 0 | 0.4659071 | 0
2018-04-08 18:36 | 91759.95 | 240.001 | 3 | 7 | 4.400352 | 2.986792 | 0.2146266 | 0 | 0.9322763 | 0
2018-04-08 18:38 | 91879.95 | 360.0014 | 3 | 7 | 4.400354 | 2.580864 | 0.3070568 | 0 | 1.339 | 0
2018-04-08 18:40 | 91999.95 | 480.0018 | 3 | 7 | 4.400319 | 2.25902 | 0.3875684 | 0 | 1.693278 | 0
2018-04-08 18:42 | 92119.95 | 600.0006 | 3 | 7 | 4.400338 | 1.96847 | 0.4579702 | 0 | 2.003069 | 0
2018-04-08 18:44 | 92239.95 | 720.0003 | 3 | 7 | 4.400336 | 1.696753 | 0.5189738 | 0 | 2.271504 | 0
2018-04-08 18:46 | 92359.95 | 840.0015 | 3 | 7 | 4.400321 | 1.456327 | 0.5714285 | 0 | 2.502321 | 0
2018-04-08 18:48 | 92479.95 | 960.0019 | 3 | 7 | 4.400281 | 1.25156 | 0.6164429 | 0 | 2.700398 | 0
2018-04-08 18:50 | 92599.95 | 1080.0015 | 3 | 7 | 4.400298 | 1.083952 | 0.6552734 | 0 | 2.871264 | 0
2018-04-08 18:52 | 92719.95 | 1200.0019 | 3 | 7 | 4.400312 | 0.9466362 | 0.6890385 | 0 | 3.01984 | 0
2018-04-08 18:54 | 92839.95 | 1320.0006 | 3 | 7 | 4.400295 | 0.8304977 | 0.7186029 | 0 | 3.149932 | 0
2018-04-08 18:56 | 92959.95 | 1440.001 | 3 | 7 | 4.400302 | 0.7322674 | 0.7446008 | 0 | 3.26433 | 0
2018-04-08 18:58 | 93079.95 | 1560.0014 | 3 | 7 | 4.400239 | 0.6475601 | 0.7675612 | 0 | 3.365362 | 0
2018-04-08 19:00 | 93199.95 | 1680.0018 | 3 | 7 | 4.400236 | 0.5766239 | 0.78794 | 0 | 3.455034 | 0
2018-04-08 19:02 | 93319.95 | 1800.0006 | 3 | 7 | 4.400218 | 0.5165558 | 0.8061406 | 0 | 3.535121 | 0
2018-04-08 19:04 | 93439.95 | 1920.0002 | 3 | 7 | 4.400261 | 0.4666252 | 0.8225053 | 0 | 3.60713 | 0
2018-04-08 19:06 | 93559.95 | 2040.0006 | 3 | 7 | 4.400273 | 0.424387 | 0.8373265 | 0 | 3.672347 | 0
2018-04-08 19:08 | 93679.95 | 2160.0019 | 3 | 7 | 4.400258 | 0.3892937 | 0.8508623 | 0 | 3.731908 | 0
2018-04-08 19:10 | 93799.95 | 2280.0015 | 3 | 7 | 4.400229 | 0.3596249 | 0.8633254 | 0 | 3.786749 | 0
2018-04-08 19:12 | 93919.95 | 2400.0019 | 3 | 7 | 4.400221 | 0.3342037 | 0.8748845 | 0 | 3.837612 | 0
2018-04-08 19:14 | 94039.95 | 2520.0015 | 3 | 7 | 4.400239 | 0.3127499 | 0.8856589 | 0 | 3.885022 | 0
2018-04-08 19:16 | 94159.95 | 2640.0009 | 3 | 7 | 4.40017 | 0.2935162 | 0.8957568 | 0 | 3.929455 | 0
2018-04-08 19:18 | 94279.95 | 2760.0006 | 3 | 7 | 4.400154 | 0.2768269 | 0.9052672 | 0 | 3.971303 | 0
2018-04-08 19:20 | 94399.95 | 2880.001 | 3 | 7 | 4.400173 | 0.2626762 | 0.9142691 | 0 | 4.010913 | 0
2018-04-08 19:22 | 94519.95 | 3000.0005 | 3 | 7 | 4.40019 | 0.2502022 | 0.9228175 | 0 | 4.048528 | 0
2018-04-08 19:24 | 94639.95 | 3120 | 3 | 7 | 4.400232 | 0.2390327 | 0.9309665 | 0 | 4.084385 | 0
2018-04-08 19:26 | 94759.95 | 3240.0006 | 3 | 7 | 4.400251 | 0.2287617 | 0.9387524 | 0 | 4.118644 | 0
2018-04-08 19:28 | 94879.95 | 3360.0019 | 3 | 7 | 4.400201 | 0.2190914 | 0.9462107 | 0 | 4.151463 | 0
2018-04-08 19:30 | 94999.95 | 3480.0014 | 3 | 7 | 4.400199 | 0.2106171 | 0.9533784 | 0 | 4.183002 | 0
2018-04-08 19:32 | 95119.95 | 3600.001 | 3 | 7 | 4.400153 | 0.2024899 | 0.9602644 | 0 | 4.213302 | 0
2018-04-08 19:34 | 95239.95 | 3720.0015 | 3 | 7 | 4.400177 | 0.1953735 | 0.9668978 | 0 | 4.24249 | 0
2018-04-08 19:36 | 95359.95 | 3840.001 | 3 | 7 | 4.400216 | 0.1887989 | 0.9732978 | 0 | 4.270651 | 0
2018-04-08 19:38 | 95479.95 | 3960.0014 | 3 | 7 | 4.400217 | 0.1825256 | 0.9794782 | 0 | 4.297846 | 0
2018-04-08 19:40 | 95599.95 | 4080.001 | 3 | 7 | 4.400182 | 0.17659 | 0.9854561 | 0 | 4.32415 | 0
2018-04-08 19:42 | 95719.95 | 4200.0022 | 3 | 7 | 4.400102 | 0.1706104 | 0.9912506 | 0 | 4.349647 | 0
2018-04-08 19:44 | 95839.95 | 4320.0018 | 3 | 7 | 4.400167 | 0.165802 | 0.9968699 | 0 | 4.374372 | 0
2018-04-08 19:46 | 95959.95 | 4440.0006 | 3 | 7 | 4.400201 | 0.1614094 | 1.002326 | 0 | 4.398382 | 0
2018-04-08 19:48 | 96079.95 | 4560.0017 | 3 | 7 | 4.400157 | 0.156435 | 1.007623 | 0 | 4.42169 | 0
2018-04-08 19:50 | 96199.95 | 4680.0005 | 3 | 7 | 4.400185 | 0.152216 | 1.012771 | 0 | 4.444339 | 0
2018-04-08 19:52 | 96319.95 | 4800.0009 | 3 | 7 | 4.400124 | 0.147707 | 1.017781 | 0 | 4.466385 | 0
2018-04-08 19:54 | 96439.95 | 4920.0015 | 3 | 7 | 4.400199 | 0.1447392 | 1.022658 | 0 | 4.487844 | 0
2018-04-08 19:56 | 96559.95 | 5040.0003 | 3 | 7 | 4.400146 | 0.1406708 | 1.027417 | 0 | 4.508785 | 0
2018-04-08 19:58 | 96679.95 | 5160.0006 | 3 | 7 | 4.400138 | 0.1369972 | 1.032054 | 0 | 4.529188 | 0
2018-04-08 20:00 | 96799.95 | 5280.0019 | 3 | 7 | 4.400239 | 0.1343975 | 1.036572 | 0 | 4.549071 | 0
2018-04-08 20:02 | 96919.95 | 5400.0015 | 3 | 7 | 4.40012 | 0.1303196 | 1.040979 | 0 | 4.568459 | 0
2018-04-08 20:04 | 97039.95 | 5520.0012 | 3 | 7 | 4.400111 | 0.1273823 | 1.045288 | 0 | 4.587422 | 0
2018-04-08 20:06 | 97159.95 | 5640.0014 | 3 | 7 | 4.400112 | 0.1244621 | 1.049499 | 0 | 4.605948 | 0
2018-04-08 20:08 | 97279.95 | 5760.0018 | 3 | 7 | 4.400214 | 0.1225204 | 1.053621 | 0 | 4.624088 | 0
2018-04-08 20:10 | 97399.95 | 5880.0006 | 3 | 7 | 4.400119 | 0.1192036 | 1.057645 | 0 | 4.641795 | 0
2018-04-08 20:12 | 97519.95 | 6000.0001 | 3 | 7 | 4.400165 | 0.1172981 | 1.061589 | 0 | 4.659147 | 0
2018-04-08 20:14 | 97639.95 | 6120.0014 | 3 | 7 | 4.400153 | 0.1147804 | 1.065455 | 0 | 4.676159 | 0
2018-04-08 20:16 | 97759.95 | 6240.0018 | 3 | 7 | 4.400101 | 0.1125374 | 1.06924 | 0 | 4.692814 | 0
2018-04-08 20:18 | 97879.95 | 6360.0013 | 3 | 7 | 4.40016 | 0.1106625 | 1.072958 | 0 | 4.709171 | 0
2018-04-08 20:20 | 97999.95 | 6480.0009 | 3 | 7 | 4.400211 | 0.1088238 | 1.07661 | 0 | 4.725242 | 0
2018-04-08 20:22 | 98119.95 | 6600.0014 | 3 | 7 | 4.400173 | 0.1066017 | 1.080189 | 0 | 4.740988 | 0
2018-04-08 20:24 | 98239.95 | 6720.0018 | 3 | 7 | 4.400183 | 0.1047516 | 1.083709 | 0 | 4.756481 | 0
2018-04-08 20:26 | 98359.95 | 6840.0008 | 3 | 7 | 4.400158 | 0.1026344 | 1.087166 | 0 | 4.771692 | 0
2018-04-08 20:28 | 98479.95 | 6960.0019 | 3 | 7 | 4.400198 | 0.1011143 | 1.09056 | 0 | 4.786624 | 0
2018-04-08 20:30 | 98599.95 | 7080.0007 | 3 | 7 | 4.400201 | 0.09960365 | 1.093894 | 0 | 4.801297 | 0
2018-04-08 20:32 | 98719.95 | 7200.0019 | 3 | 7 | 4.400156 | 0.09738731 | 1.097176 | 0 | 4.815737 | 0
2018-04-08 20:34 | 98839.95 | 7320.0023 | 3 | 7 | 4.400149 | 0.0958519 | 1.100397 | 0 | 4.829909 | 0
2018-04-08 20:36 | 98959.95 | 7440.0018 | 3 | 7 | 4.400177 | 0.09440231 | 1.103568 | 0 | 4.843862 | 0
2018-04-08 20:38 | 99079.95 | 7560.0014 | 3 | 7 | 4.400174 | 0.09293365 | 1.106689 | 0 | 4.857597 | 0
2018-04-08 20:40 | 99199.95 | 7680.0009 | 3 | 7 | 4.400183 | 0.09182167 | 1.109756 | 0 | 4.871089 | 0
2018-04-08 20:42 | 99319.95 | 7800.0014 | 3 | 7 | 4.400157 | 0.08996391 | 1.112785 | 0 | 4.884419 | 0
2018-04-08 20:44 | 99439.95 | 7920.0005 | 3 | 7 | 4.400121 | 0.08817101 | 1.115759 | 0 | 4.897506 | 0
2018-04-08 20:46 | 99559.95 | 8040.0015 | 3 | 7 | 4.400151 | 0.08738708 | 1.11869 | 0 | 4.910403 | 0
2018-04-08 20:48 | 99679.95 | 8160.0003 | 3 | 7 | 4.40015 | 0.08589745 | 1.121575 | 0 | 4.923098 | 0
2018-04-08 20:50 | 99799.95 | 8280.0007 | 3 | 7 | 4.400116 | 0.08441734 | 1.124417 | 0 | 4.935601 | 0
2018-04-08 20:52 | 99919.95 | 8400.0019 | 3 | 7 | 4.400149 | 0.08330536 | 1.127218 | 0 | 4.947925 | 0
2018-04-08 20:54 | 100040 | 8520.0015 | 3 | 7 | 4.400129 | 0.08181572 | 1.129972 | 0 | 4.960046 | 0
2018-04-08 20:54 | 100052.3 | 8532.3939 | 3 | 7 | 4.400117 | 0.08149719 | 1.130254 | 0 | 4.961285 | 0
2018-04-08 20:56 | 100172.4 | 120.0014 | 4 | 7 | 4.382628 | 0 | 1.130254 | 0 | 4.961286 | 0
2018-04-08 20:58 | 100292.4 | 240.001 | 4 | 7 | 4.378325 | 0 | 1.130254 | 0 | 4.961286 | 0
2018-04-08 20:59 | 100352.4 | 300.0032 | 4 | 7 | 4.376491 | 0 | 1.130254 | 0 | 4.961286 | 0
2018-04-08 21:01 | 100472.5 | 120.0012 | 5 | 7 | 3.961601 | -2.282092 | 1.130254 | 0.0760583 | 4.961286 | 0.3053888
2018-04-08 21:03 | 100592.5 | 240.0002 | 5 | 7 | 3.893122 | -2.28208 | 1.130254 | 0.1521217 | 4.961286 | 0.6040982
2018-04-08 21:05 | 100712.5 | 360.0015 | 5 | 7 | 3.827487 | -2.282111 | 1.130254 | 0.2281797 | 4.961286 | 0.8976851
2018-04-08 21:07 | 100832.5 | 480.0008 | 5 | 7 | 3.765476 | -2.282065 | 1.130254 | 0.3042406 | 4.961286 | 1.186427
2018-04-08 21:09 | 100952.5 | 600.0006 | 5 | 7 | 3.705988 | -2.282001 | 1.130254 | 0.3803012 | 4.961286 | 1.470558
2018-04-08 21:11 | 101072.5 | 720.0027 | 5 | 7 | 3.64858 | -2.282021 | 1.130254 | 0.4563662 | 4.961286 | 1.750253
2018-04-08 21:13 | 101192.5 | 840.0005 | 5 | 7 | 3.59402 | -2.282048 | 1.130254 | 0.5324253 | 4.961286 | 2.02566
2018-04-08 21:15 | 101312.5 | 960.001 | 5 | 7 | 3.544531 | -2.282048 | 1.130254 | 0.608489 | 4.961286 | 2.297109
2018-04-08 21:17 | 101432.5 | 1080.0006 | 5 | 7 | 3.501621 | -2.282069 | 1.130254 | 0.6845512 | 4.961286 | 2.565042
2018-04-08 21:19 | 101552.5 | 1200.001 | 5 | 7 | 3.462972 | -2.282069 | 1.130254 | 0.7606136 | 4.961286 | 2.829899
2018-04-08 21:21 | 101672.5 | 1320.0013 | 5 | 7 | 3.424455 | -2.282061 | 1.130254 | 0.836673 | 4.961286 | 3.09184
2018-04-08 21:23 | 101792.5 | 1440.0002 | 5 | 7 | 3.379526 | -2.282043 | 1.130254 | 0.912733 | 4.961286 | 3.350675
2018-04-08 21:25 | 101912.5 | 1560.0014 | 5 | 7 | 3.303971 | -2.282033 | 1.130254 | 0.9887934 | 4.961286 | 3.605211
2018-04-08 21:27 | 102032.5 | 1680.0011 | 5 | 7 | 3.104195 | -2.282046 | 1.130254 | 1.064855 | 4.961286 | 3.850119
2018-04-08 21:28 | 102074.6 | 1722.0765 | 5 | 7 | 2.999992 | -2.282065 | 1.130254 | 1.091524 | 4.961286 | 3.931527
2018-04-08 21:30 | 102194.6 | 120.0013 | 6 | 7 | 3.736272 | 0 | 1.130254 | 1.091524 | 4.961286 | 3.931527
2018-04-08 21:32 | 102314.6 | 240.0002 | 6 | 7 | 3.760222 | 0 | 1.130254 | 1.091524 | 4.961286 | 3.931527
2018-04-08 21:33 | 102374.6 | 300.0046 | 6 | 7 | 3.768718 | 0 | 1.130254 | 1.091524 | 4.961286 | 3.931527
2018-04-08 21:33 | 102374.6 | 0.0055 | 7 | 8 | 3.768704 | 0 | 0 | 0 | 0 | 0
2018-04-08 21:33 | 102375.3 | 0.5657 | 2 | 8 | 3.983292 | 2.055731 | 0.0001514932 | 0 | 0.0005923858 | 0
2018-04-08 21:35 | 102495.3 | 120.0022 | 3 | 8 | 4.373891 | 3.260023 | 0.1083642 | 0 | 0.4673381 | 0
2018-04-08 21:37 | 102615.3 | 240.0018 | 3 | 8 | 4.400373 | 2.899317 | 0.2126395 | 0 | 0.925728 | 0
2018-04-08 21:39 | 102735.3 | 360.0015 | 3 | 8 | 4.400334 | 2.509729 | 0.3024653 | 0 | 1.320991 | 0
2018-04-08 21:41 | 102855.3 | 480.0002 | 3 | 8 | 4.400301 | 2.199196 | 0.3808205 | 0 | 1.66578 | 0
2018-04-08 21:43 | 102975.3 | 600.0022 | 3 | 8 | 4.400286 | 1.915737 | 0.4493591 | 0 | 1.967372 | 0
2018-04-08 21:45 | 103095.3 | 720.0018 | 3 | 8 | 4.40031 | 1.653896 | 0.508783 | 0 | 2.228856 | 0
2018-04-08 21:47 | 103215.3 | 840.0005 | 3 | 8 | 4.400353 | 1.420902 | 0.5599385 | 0 | 2.453956 | 0
2018-04-08 21:49 | 103335.3 | 960.0002 | 3 | 8 | 4.400272 | 1.223156 | 0.6039024 | 0 | 2.647411 | 0
2018-04-08 21:51 | 103455.3 | 1080.0022 | 3 | 8 | 4.400338 | 1.061266 | 0.6418806 | 0 | 2.814527 | 0
2018-04-08 21:53 | 103575.3 | 1200.001 | 3 | 8 | 4.400303 | 0.9265747 | 0.6749344 | 0 | 2.959973 | 0
2018-04-08 21:55 | 103695.3 | 1320.0014 | 3 | 8 | 4.400301 | 0.8148632 | 0.7038963 | 0 | 3.087413 | 0
2018-04-08 21:57 | 103815.3 | 1440.001 | 3 | 8 | 4.400283 | 0.7182026 | 0.7294018 | 0 | 3.199645 | 0
2018-04-08 21:59 | 103935.3 | 1560.0013 | 3 | 8 | 4.400267 | 0.6364861 | 0.7519372 | 0 | 3.298806 | 0
2018-04-08 22:01 | 104055.3 | 1680.0018 | 3 | 8 | 4.400276 | 0.5664406 | 0.7719514 | 0 | 3.386875 | 0
2018-04-08 22:03 | 104175.3 | 1800.0007 | 3 | 8 | 4.400252 | 0.5069504 | 0.7898104 | 0 | 3.465459 | 0
2018-04-08 22:05 | 104295.3 | 1920.0002 | 3 | 8 | 4.400212 | 0.4569187 | 0.8058534 | 0 | 3.536052 | 0
2018-04-08 22:07 | 104415.3 | 2040.0006 | 3 | 8 | 4.400179 | 0.4147758 | 0.8203791 | 0 | 3.599969 | 0
2018-04-08 22:09 | 104535.3 | 2160.001 | 3 | 8 | 4.400243 | 0.3807507 | 0.8336297 | 0 | 3.658275 | 0
2018-04-08 22:11 | 104655.3 | 2280.0021 | 3 | 8 | 4.400249 | 0.3518772 | 0.8458235 | 0 | 3.71193 | 0
2018-04-08 22:13 | 104775.3 | 2400.0017 | 3 | 8 | 4.400178 | 0.3268127 | 0.8571301 | 0 | 3.761682 | 0
2018-04-08 22:15 | 104895.3 | 2520.0006 | 3 | 8 | 4.400186 | 0.3059883 | 0.8676808 | 0 | 3.808108 | 0
2018-04-08 22:17 | 105015.3 | 2640.0003 | 3 | 8 | 4.400237 | 0.2883091 | 0.8775811 | 0 | 3.851671 | 0
2018-04-08 22:19 | 105135.3 | 2760.0006 | 3 | 8 | 4.400258 | 0.2726688 | 0.8869168 | 0 | 3.89275 | 0
2018-04-08 22:21 | 105255.3 | 2880.001 | 3 | 8 | 4.400258 | 0.2586746 | 0.8957534 | 0 | 3.931633 | 0
2018-04-08 22:23 | 105375.3 | 3000.0023 | 3 | 8 | 4.40018 | 0.2453671 | 0.9041494 | 0 | 3.968578 | 0
2018-04-08 22:25 | 105495.3 | 3120.0022 | 3 | 8 | 4.400247 | 0.2348003 | 0.9121522 | 0 | 4.003791 | 0
2018-04-08 22:27 | 105615.3 | 3240.0023 | 3 | 8 | 4.400232 | 0.2241859 | 0.919795 | 0 | 4.037421 | 0
2018-04-08 22:29 | 105735.3 | 3360.0027 | 3 | 8 | 4.400204 | 0.2146988 | 0.9271085 | 0 | 4.069602 | 0
2018-04-08 22:31 | 105855.3 | 3480.0006 | 3 | 8 | 4.400206 | 0.206501 | 0.9341267 | 0 | 4.100484 | 0
2018-04-08 22:33 | 105975.3 | 3600.001 | 3 | 8 | 4.400203 | 0.1983757 | 0.9408675 | 0 | 4.130145 | 0
2018-04-08 22:35 | 106095.3 | 3720.0014 | 3 | 8 | 4.40018 | 0.1913929 | 0.9473617 | 0 | 4.15872 | 0
2018-04-08 22:37 | 106215.3 | 3840.0018 | 3 | 8 | 4.400174 | 0.18466 | 0.9536315 | 0 | 4.186308 | 0
2018-04-08 22:39 | 106335.3 | 3960.0006 | 3 | 8 | 4.40019 | 0.1782894 | 0.9596816 | 0 | 4.21293 | 0
2018-04-08 22:41 | 106455.3 | 4080.0011 | 3 | 8 | 4.400225 | 0.1728821 | 0.9655321 | 0 | 4.238674 | 0
2018-04-08 22:43 | 106575.3 | 4200.0012 | 3 | 8 | 4.400183 | 0.1672649 | 0.9711954 | 0 | 4.263593 | 0
2018-04-08 22:45 | 106695.3 | 4320.0019 | 3 | 8 | 4.400189 | 0.1625443 | 0.9766839 | 0 | 4.287743 | 0
2018-04-08 22:47 | 106815.3 | 4440.0006 | 3 | 8 | 4.40018 | 0.1576309 | 0.982016 | 0 | 4.311206 | 0
2018-04-08 22:49 | 106935.3 | 4560.0027 | 3 | 8 | 4.400178 | 0.152874 | 0.9871868 | 0 | 4.333958 | 0
2018-04-08 22:51 | 107055.3 | 4680.0006 | 3 | 8 | 4.40013 | 0.1484127 | 0.9922104 | 0 | 4.356063 | 0
2018-04-08 22:53 | 107175.3 | 4800.0002 | 3 | 8 | 4.400191 | 0.1447582 | 0.9970984 | 0 | 4.377571 | 0
2018-04-08 22:55 | 107295.3 | 4920.0015 | 3 | 8 | 4.400198 | 0.141098 | 1.001855 | 0 | 4.3985 | 0
2018-04-08 22:57 | 107415.3 | 5040.0002 | 3 | 8 | 4.400173 | 0.1373711 | 1.00649 | 0 | 4.418896 | 0
2018-04-08 22:59 | 107535.3 | 5160.0014 | 3 | 8 | 4.400201 | 0.1343822 | 1.011001 | 0 | 4.438743 | 0
2018-04-08 23:01 | 107655.3 | 5280.0018 | 3 | 8 | 4.400163 | 0.1306572 | 1.015415 | 0 | 4.458167 | 0
2018-04-08 23:03 | 107775.3 | 5400.0006 | 3 | 8 | 4.40018 | 0.1277752 | 1.019722 | 0 | 4.47712 | 0
2018-04-08 23:05 | 107895.3 | 5520.0002 | 3 | 8 | 4.400177 | 0.1247368 | 1.023927 | 0 | 4.495621 | 0
2018-04-08 23:07 | 108015.3 | 5640.0014 | 3 | 8 | 4.400161 | 0.1218376 | 1.028031 | 0 | 4.513681 | 0
2018-04-08 23:09 | 108135.3 | 5760.0027 | 3 | 8 | 4.40017 | 0.1191349 | 1.032043 | 0 | 4.531334 | 0
2018-04-08 23:11 | 108255.3 | 5880.0014 | 3 | 8 | 4.400139 | 0.1165981 | 1.035974 | 0 | 4.548631 | 0
2018-04-08 23:13 | 108375.3 | 6000.0018 | 3 | 8 | 4.400173 | 0.1144066 | 1.03982 | 0 | 4.565551 | 0
2018-04-08 23:15 | 108495.3 | 6120.003 | 3 | 8 | 4.400202 | 0.1121769 | 1.043595 | 0 | 4.582165 | 0
2018-04-08 23:17 | 108615.3 | 6240.001 | 3 | 8 | 4.400223 | 0.1099701 | 1.047285 | 0 | 4.5984 | 0
2018-04-08 23:19 | 108735.3 | 6360.0011 | 3 | 8 | 4.400105 | 0.1069908 | 1.050899 | 0 | 4.614302 | 0
2018-04-08 23:21 | 108855.3 | 6480.0004 | 3 | 8 | 4.40015 | 0.1051311 | 1.054441 | 0 | 4.629888 | 0
2018-04-08 23:23 | 108975.3 | 6600.0006 | 3 | 8 | 4.400117 | 0.1029472 | 1.057916 | 0 | 4.645176 | 0
2018-04-08 23:25 | 109095.3 | 6720.0018 | 3 | 8 | 4.400102 | 0.1011219 | 1.061324 | 0 | 4.660176 | 0
2018-04-08 23:27 | 109215.3 | 6840 | 3 | 8 | 4.400174 | 0.09963226 | 1.064674 | 0 | 4.674914 | 0
2018-04-08 23:29 | 109335.3 | 6960.0002 | 3 | 8 | 4.400131 | 0.09748459 | 1.067956 | 0 | 4.689356 | 0
2018-04-08 23:31 | 109455.3 | 7080.0006 | 3 | 8 | 4.400191 | 0.09630775 | 1.071186 | 0 | 4.70357 | 0
2018-04-08 23:33 | 109575.3 | 7200.0018 | 3 | 8 | 4.400121 | 0.09444237 | 1.074357 | 0 | 4.71752 | 0
2018-04-08 23:35 | 109695.3 | 7320.0022 | 3 | 8 | 4.400139 | 0.0928936 | 1.077471 | 0 | 4.731225 | 0
2018-04-08 23:37 | 109815.3 | 7440.0018 | 3 | 8 | 4.400128 | 0.09103966 | 1.080544 | 0 | 4.744743 | 0
2018-04-08 23:39 | 109935.3 | 7560.0016 | 3 | 8 | 4.400086 | 0.08930969 | 1.083554 | 0 | 4.757989 | 0
2018-04-08 23:41 | 110055.3 | 7680.0011 | 3 | 8 | 4.400177 | 0.08852577 | 1.086522 | 0 | 4.771049 | 0
2018-04-08 23:43 | 110175.3 | 7800.0023 | 3 | 8 | 4.400094 | 0.08665085 | 1.089436 | 0 | 4.783869 | 0
2018-04-08 23:45 | 110295.3 | 7920.0002 | 3 | 8 | 4.400131 | 0.08524132 | 1.092315 | 0 | 4.796538 | 0
2018-04-08 23:47 | 110415.3 | 8040.0006 | 3 | 8 | 4.400148 | 0.08440781 | 1.095146 | 0 | 4.808994 | 0
2018-04-08 23:49 | 110535.3 | 8160.0018 | 3 | 8 | 4.40013 | 0.08296204 | 1.097934 | 0 | 4.821266 | 0
2018-04-08 23:51 | 110655.3 | 8280.0003 | 3 | 8 | 4.400203 | 0.08217812 | 1.100686 | 0 | 4.833373 | 0
2018-04-08 23:51 | 110657.6 | 8282.2998 | 3 | 8 | 4.400142 | 0.08149338 | 1.100739 | 0 | 4.833604 | 0
2018-04-08 23:53 | 110777.6 | 120.0014 | 4 | 8 | 4.382369 | 0 | 1.100739 | 0 | 4.833604 | 0
2018-04-08 23:55 | 110897.6 | 240.0009 | 4 | 8 | 4.378023 | 0 | 1.100739 | 0 | 4.833604 | 0
2018-04-08 23:56 | 110957.6 | 300.0037 | 4 | 8 | 4.376155 | 0 | 1.100739 | 0 | 4.833604 | 0
2018-04-08 23:58 | 111077.7 | 120.0007 | 5 | 8 | 3.954545 | -2.282076 | 1.100739 | 0.07606197 | 4.833604 | 0.3049402
2018-04-09 | 111197.7 | 240.001 | 5 | 8 | 3.884758 | -2.282073 | 1.100739 | 0.1521239 | 4.833604 | 0.6030561
2018-04-09 00:02 | 111317.7 | 360.0007 | 5 | 8 | 3.817643 | -2.282088 | 1.100739 | 0.2281857 | 4.833604 | 0.8959663
2018-04-09 00:04 | 111437.7 | 480.0018 | 5 | 8 | 3.753813 | -2.282111 | 1.100739 | 0.3042471 | 4.833604 | 1.183893
2018-04-09 00:06 | 111557.7 | 600.0023 | 5 | 8 | 3.6922 | -2.282048 | 1.100739 | 0.3803082 | 4.833604 | 1.467059
2018-04-09 00:08 | 111677.7 | 720.0011 | 5 | 8 | 3.632683 | -2.28208 | 1.100739 | 0.4563703 | 4.833604 | 1.745618
2018-04-09 00:10 | 111797.7 | 840.0007 | 5 | 8 | 3.576761 | -2.282048 | 1.100739 | 0.5324289 | 4.833604 | 2.019758
2018-04-09 00:12 | 111917.7 | 960.0002 | 5 | 8 | 3.526619 | -2.282021 | 1.100739 | 0.6084875 | 4.833604 | 2.289848
2018-04-09 00:14 | 112037.7 | 1080.0014 | 5 | 8 | 3.483452 | -2.28201 | 1.100739 | 0.6845465 | 4.833604 | 2.556398
2018-04-09 00:16 | 112157.7 | 1200.0003 | 5 | 8 | 3.444047 | -2.282038 | 1.100739 | 0.7606059 | 4.833604 | 2.819846
2018-04-09 00:18 | 112277.7 | 1320.0011 | 5 | 8 | 3.403046 | -2.281991 | 1.100739 | 0.8366661 | 4.833604 | 3.080271
2018-04-09 00:20 | 112397.7 | 1440.0013 | 5 | 8 | 3.349981 | -2.28201 | 1.100739 | 0.9127267 | 4.833604 | 3.337238
2018-04-09 00:22 | 112517.7 | 1560.0013 | 5 | 8 | 3.240324 | -2.282019 | 1.100739 | 0.9887878 | 4.833604 | 3.588564
2018-04-09 00:24 | 112625.9 | 1668.1706 | 5 | 8 | 2.999999 | -2.282 | 1.100739 | 1.05735 | 4.833604 | 3.803197
2018-04-09 00:26 | 112746 | 120.0005 | 6 | 8 | 3.740396 | 0 | 1.100739 | 1.05735 | 4.833604 | 3.803197
2018-04-09 00:28 | 112866 | 240.0017 | 6 | 8 | 3.764766 | 0 | 1.100739 | 1.05735 | 4.833604 | 3.803197
2018-04-09 00:29 | 112926 | 300.0037 | 6 | 8 | 3.773178 | 0 | 1.100739 | 1.05735 | 4.833604 | 3.803197
2018-04-09 00:29 | 112926 | 0.0023 | 7 | 9 | 3.773313 | 0 | 0 | 0 | 0 | 0
2018-04-09 00:29 | 112926.6 | 0.5496 | 2 | 9 | 3.981881 | 1.957981 | 0.0001415132 | 0 | 0.0005536739 | 0
2018-04-09 00:31 | 113046.6 | 120.0024 | 3 | 9 | 4.392087 | 3.260052 | 0.1083659 | 0 | 0.4691474 | 0
2018-04-09 00:33 | 113166.6 | 240.002 | 3 | 9 | 4.400346 | 2.799988 | 0.2095999 | 0 | 0.9145684 | 0
2018-04-09 00:35 | 113286.6 | 360.0007 | 3 | 9 | 4.400301 | 2.427116 | 0.296426 | 0 | 1.296632 | 0
2018-04-09 00:37 | 113406.6 | 480.001 | 3 | 9 | 4.400334 | 2.126793 | 0.3722056 | 0 | 1.630087 | 0
2018-04-09 00:39 | 113526.6 | 600.0023 | 3 | 9 | 4.400337 | 1.854366 | 0.4384963 | 0 | 1.921787 | 0
2018-04-09 00:41 | 113646.6 | 720.0019 | 3 | 9 | 4.400334 | 1.600849 | 0.4960069 | 0 | 2.174852 | 0
2018-04-09 00:43 | 113766.6 | 840.0006 | 3 | 9 | 4.400301 | 1.375793 | 0.5455126 | 0 | 2.392693 | 0
2018-04-09 00:45 | 113886.6 | 960.001 | 3 | 9 | 4.400297 | 1.187002 | 0.5881221 | 0 | 2.580187 | 0
2018-04-09 00:47 | 114006.6 | 1080.0016 | 3 | 9 | 4.400329 | 1.031338 | 0.6249988 | 0 | 2.742456 | 0
2018-04-09 00:49 | 114126.6 | 1200.0011 | 3 | 9 | 4.400299 | 0.9027309 | 0.6571584 | 0 | 2.883967 | 0
2018-04-09 00:51 | 114246.6 | 1320.0015 | 3 | 9 | 4.400296 | 0.7944889 | 0.6853876 | 0 | 3.008183 | 0
2018-04-09 00:53 | 114366.6 | 1440.0004 | 3 | 9 | 4.400283 | 0.70158 | 0.710277 | 0 | 3.117704 | 0
2018-04-09 00:55 | 114486.6 | 1560.0008 | 3 | 9 | 4.400257 | 0.621315 | 0.7322897 | 0 | 3.214566 | 0
2018-04-09 00:57 | 114606.6 | 1680.002 | 3 | 9 | 4.400272 | 0.5527782 | 0.7518322 | 0 | 3.300558 | 0
2018-04-09 00:59 | 114726.6 | 1800.0008 | 3 | 9 | 4.400267 | 0.494772 | 0.7692577 | 0 | 3.377234 | 0
2018-04-09 01:01 | 114846.6 | 1920.0012 | 3 | 9 | 4.400252 | 0.4456463 | 0.7849072 | 0 | 3.446096 | 0
2018-04-09 01:03 | 114966.6 | 2040.0004 | 3 | 9 | 4.400269 | 0.4051037 | 0.7990625 | 0 | 3.508383 | 0
2018-04-09 01:05 | 115086.6 | 2160.002 | 3 | 9 | 4.400242 | 0.3711224 | 0.8119756 | 0 | 3.565204 | 0
2018-04-09 01:07 | 115206.6 | 2280.0015 | 3 | 9 | 4.400258 | 0.3430538 | 0.8238554 | 0 | 3.617478 | 0
2018-04-09 01:09 | 115326.6 | 2400.0003 | 3 | 9 | 4.400247 | 0.3188267 | 0.8348668 | 0 | 3.665931 | 0
2018-04-09 01:11 | 115446.6 | 2520.0006 | 3 | 9 | 4.40018 | 0.2978954 | 0.8451411 | 0 | 3.71114 | 0
2018-04-09 01:13 | 115566.6 | 2640.0003 | 3 | 9 | 4.400267 | 0.2805386 | 0.8547764 | 0 | 3.753537 | 0
2018-04-09 01:15 | 115686.6 | 2760.0016 | 3 | 9 | 4.40023 | 0.2649422 | 0.8638529 | 0 | 3.793476 | 0
2018-04-09 01:17 | 115806.6 | 2880.0011 | 3 | 9 | 4.40022 | 0.2511921 | 0.8724465 | 0 | 3.83129 | 0
2018-04-09 01:19 | 115926.6 | 3000.0014 | 3 | 9 | 4.400218 | 0.2390156 | 0.8806061 | 0 | 3.867193 | 0
2018-04-09 01:21 | 116046.6 | 3120.0003 | 3 | 9 | 4.400193 | 0.2276115 | 0.8883843 | 0 | 3.901419 | 0
2018-04-09 01:23 | 116166.6 | 3240.0015 | 3 | 9 | 4.400184 | 0.2175732 | 0.895809 | 0 | 3.93409 | 0
2018-04-09 01:25 | 116286.6 | 3360.0019 | 3 | 9 | 4.400264 | 0.2091141 | 0.902914 | 0 | 3.965353 | 0
2018-04-09 01:27 | 116406.6 | 3480.0023 | 3 | 9 | 4.400189 | 0.2002392 | 0.9097206 | 0 | 3.995303 | 0
2018-04-09 01:29 | 116526.6 | 3600.0004 | 3 | 9 | 4.400149 | 0.1921177 | 0.9162656 | 0 | 4.024103 | 0
2018-04-09 01:31 | 116646.6 | 3720.0016 | 3 | 9 | 4.400128 | 0.1850471 | 0.9225655 | 0 | 4.051823 | 0
2018-04-09 01:33 | 116766.6 | 3840.0011 | 3 | 9 | 4.400169 | 0.179184 | 0.9286441 | 0 | 4.07857 | 0
2018-04-09 01:35 | 116886.6 | 3960.0015 | 3 | 9 | 4.400174 | 0.1732063 | 0.9345101 | 0 | 4.104382 | 0
2018-04-09 01:37 | 117006.6 | 4080.0019 | 3 | 9 | 4.400208 | 0.1675739 | 0.940189 | 0 | 4.12937 | 0
2018-04-09 01:39 | 117126.6 | 4200.0015 | 3 | 9 | 4.400212 | 0.1624317 | 0.9456848 | 0 | 4.153553 | 0
2018-04-09 01:41 | 117246.6 | 4320.0019 | 3 | 9 | 4.400221 | 0.1576405 | 0.9510085 | 0 | 4.176978 | 0
2018-04-09 01:43 | 117366.6 | 4440.0008 | 3 | 9 | 4.40017 | 0.1524963 | 0.95617 | 0 | 4.199689 | 0
2018-04-09 01:45 | 117486.6 | 4560.002 | 3 | 9 | 4.40015 | 0.1484241 | 0.9611807 | 0 | 4.221737 | 0
2018-04-09 01:47 | 117606.6 | 4680.0023 | 3 | 9 | 4.400189 | 0.1443329 | 0.9660575 | 0 | 4.243196 | 0
2018-04-09 01:49 | 117726.6 | 4800.0004 | 3 | 9 | 4.400164 | 0.1402206 | 0.9707979 | 0 | 4.264055 | 0
2018-04-09 01:51 | 117846.6 | 4920.0002 | 3 | 9 | 4.400152 | 0.1366234 | 0.9754093 | 0 | 4.284346 | 0
2018-04-09 01:53 | 117966.6 | 5040.0011 | 3 | 9 | 4.400163 | 0.132843 | 0.9799068 | 0 | 4.304135 | 0
2018-04-09 01:55 | 118086.6 | 5160.0024 | 3 | 9 | 4.400136 | 0.1295242 | 0.9842873 | 0 | 4.323411 | 0
2018-04-09 01:57 | 118206.6 | 5280.0012 | 3 | 9 | 4.400191 | 0.127018 | 0.9885592 | 0 | 4.342207 | 0
2018-04-09 01:59 | 118326.6 | 5400.0016 | 3 | 9 | 4.40017 | 0.1236916 | 0.9927338 | 0 | 4.360576 | 0
2018-04-09 02:01 | 118446.6 | 5520.0005 | 3 | 9 | 4.400199 | 0.1211166 | 0.9968085 | 0 | 4.378506 | 0
2018-04-09 02:03 | 118566.6 | 5640.0007 | 3 | 9 | 4.40015 | 0.1180706 | 1.000788 | 0 | 4.396015 | 0
2018-04-09 02:05 | 118686.6 | 5760.0003 | 3 | 9 | 4.400143 | 0.1151924 | 1.004679 | 0 | 4.413138 | 0
2018-04-09 02:07 | 118806.6 | 5880.0007 | 3 | 9 | 4.400092 | 0.1122456 | 1.008488 | 0 | 4.429897 | 0
2018-04-09 02:09 | 118926.6 | 6000.0019 | 3 | 9 | 4.40014 | 0.1103325 | 1.01221 | 0 | 4.446274 | 0
2018-04-09 02:11 | 119046.6 | 6120.0008 | 3 | 9 | 4.4002 | 0.1084976 | 1.015853 | 0 | 4.462306 | 0
2018-04-09 02:13 | 119166.6 | 6240.002 | 3 | 9 | 4.40016 | 0.1062489 | 1.019422 | 0 | 4.47801 | 0
2018-04-09 02:15 | 119286.6 | 6360.0024 | 3 | 9 | 4.400137 | 0.1036987 | 1.022928 | 0 | 4.493434 | 0
2018-04-09 02:17 | 119406.6 | 6480.0003 | 3 | 9 | 4.400141 | 0.1017952 | 1.026358 | 0 | 4.508529 | 0
2018-04-09 02:19 | 119526.6 | 6600.0016 | 3 | 9 | 4.400111 | 0.09960747 | 1.029721 | 0 | 4.523324 | 0
2018-04-09 02:21 | 119646.6 | 6720.002 | 3 | 9 | 4.400191 | 0.09846687 | 1.033024 | 0 | 4.537858 | 0
2018-04-09 02:23 | 119766.6 | 6840.0023 | 3 | 9 | 4.400139 | 0.09626961 | 1.036267 | 0 | 4.552128 | 0
2018-04-09 02:25 | 119886.6 | 6960.002 | 3 | 9 | 4.400141 | 0.09362984 | 1.039443 | 0 | 4.566105 | 0
2018-04-09 02:27 | 120006.6 | 7080.0023 | 3 | 9 | 4.400174 | 0.09294701 | 1.042556 | 0 | 4.579802 | 0
2018-04-09 02:29 | 120126.6 | 7200.001 | 3 | 9 | 4.400126 | 0.09103012 | 1.045621 | 0 | 4.59329 | 0
2018-04-09 02:31 | 120246.6 | 7320.0024 | 3 | 9 | 4.400136 | 0.08925819 | 1.04863 | 0 | 4.606527 | 0
2018-04-09 02:33 | 120366.6 | 7440.0019 | 3 | 9 | 4.400126 | 0.08779716 | 1.051583 | 0 | 4.619522 | 0
2018-04-09 02:35 | 120486.6 | 7560.0022 | 3 | 9 | 4.400153 | 0.08665085 | 1.054497 | 0 | 4.632343 | 0
2018-04-09 02:37 | 120606.6 | 7680.0004 | 3 | 9 | 4.400127 | 0.08514404 | 1.05736 | 0 | 4.644941 | 0
2018-04-09 02:39 | 120726.6 | 7800.0007 | 3 | 9 | 4.400199 | 0.08407211 | 1.06018 | 0 | 4.657351 | 0
2018-04-09 02:41 | 120846.6 | 7920.0003 | 3 | 9 | 4.400018 | 0.08175468 | 1.062941 | 0 | 4.669498 | 0
2018-04-09 02:42 | 120911 | 7984.369 | 3 | 9 | 4.400089 | 0.0814991 | 1.064403 | 0 | 4.675934 | 0
2018-04-09 02:44 | 121031 | 120.0006 | 4 | 9 | 4.382072 | 0 | 1.064403 | 0 | 4.675934 | 0
2018-04-09 02:46 | 121151 | 240.0017 | 4 | 9 | 4.377676 | 0 | 1.064403 | 0 | 4.675934 | 0
2018-04-09 02:47 | 121211 | 300.0046 | 4 | 9 | 4.375789 | 0 | 1.064403 | 0 | 4.675934 | 0
2018-04-09 02:49 | 121331.1 | 120.0015 | 5 | 9 | 3.947258 | -2.282071 | 1.064403 | 0.076061 | 4.675934 | 0.3044534
2018-04-09 02:51 | 121451.1 | 240.0018 | 5 | 9 | 3.876101 | -2.282054 | 1.064403 | 0.1521219 | 4.675934 | 0.6019615
2018-04-09 02:53 | 121571.1 | 360.0007 | 5 | 9 | 3.807369 | -2.282036 | 1.064403 | 0.2281783 | 4.675934 | 0.8941332
2018-04-09 02:55 | 121691.1 | 480.0026 | 5 | 9 | 3.741658 | -2.282059 | 1.064403 | 0.3042448 | 4.675934 | 1.18123
2018-04-09 02:57 | 121811.1 | 600.0023 | 5 | 9 | 3.677916 | -2.282036 | 1.064403 | 0.3803029 | 4.675934 | 1.463378
2018-04-09 02:59 | 121931.1 | 720.0003 | 5 | 9 | 3.616175 | -2.282019 | 1.064403 | 0.4563601 | 4.675934 | 1.740743
2018-04-09 03:01 | 122051.1 | 840.0023 | 5 | 9 | 3.558679 | -2.282008 | 1.064403 | 0.5324225 | 4.675934 | 2.013583
2018-04-09 03:03 | 122171.1 | 960.0019 | 5 | 9 | 3.508138 | -2.282054 | 1.064403 | 0.6084844 | 4.675934 | 2.282288
2018-04-09 03:05 | 122291.1 | 1080.0024 | 5 | 9 | 3.464879 | -2.282021 | 1.064403 | 0.6845453 | 4.675934 | 2.547448
2018-04-09 03:07 | 122411.1 | 1200.0013 | 5 | 9 | 3.423679 | -2.282063 | 1.064403 | 0.7606075 | 4.675934 | 2.809428
2018-04-09 03:09 | 122531.1 | 1320.0007 | 5 | 9 | 3.379132 | -2.282019 | 1.064403 | 0.8366674 | 4.675934 | 3.068189
2018-04-09 03:11 | 122651.1 | 1440.0003 | 5 | 9 | 3.31315 | -2.282042 | 1.064403 | 0.9127272 | 4.675934 | 3.322962
2018-04-09 03:13 | 122771.1 | 1560.0023 | 5 | 9 | 3.141815 | -2.282019 | 1.064403 | 0.9887872 | 4.675934 | 3.569666
2018-04-09 03:14 | 122826.6 | 1615.4881 | 5 | 9 | 2.999987 | -2.28201 | 1.064403 | 1.023958 | 4.675934 | 3.677727
2018-04-09 03:16 | 122946.7 | 120.0019 | 6 | 9 | 3.744201 | 0 | 1.064403 | 1.023962 | 4.675934 | 3.677739
2018-04-09 03:18 | 123066.7 | 239.9999 | 6 | 9 | 3.768927 | 0 | 1.064403 | 1.023962 | 4.675934 | 3.677739
2018-04-09 03:19 | 123126.7 | 300.0019 | 6 | 9 | 3.77742 | 0 | 1.064403 | 1.023962 | 4.675934 | 3.677739
2018-04-09 03:19 | 123126.7 | 0.0048 | 7 | 10 | 3.777502 | 0 | 0 | 0 | 0 | 0
2018-04-09 03:19 | 123127.3 | 0.5248 | 2 | 10 | 3.982682 | 1.884733 | 0.0001311255 | 0 | 0.0005132658 | 0
2018-04-09 03:21 | 123247.3 | 120.0023 | 3 | 10 | 4.400381 | 3.18746 | 0.1082105 | 0 | 0.4702242 | 0
2018-04-09 03:23 | 123367.3 | 240.0019 | 3 | 10 | 4.400339 | 2.70763 | 0.2060121 | 0 | 0.9005849 | 0
2018-04-09 03:25 | 123487.3 | 360.0023 | 3 | 10 | 4.400303 | 2.348732 | 0.2900038 | 0 | 1.270176 | 0
2018-04-09 03:27 | 123607.3 | 480.0018 | 3 | 10 | 4.400315 | 2.058929 | 0.3633398 | 0 | 1.592877 | 0
2018-04-09 03:29 | 123727.3 | 600.0006 | 3 | 10 | 4.400321 | 1.796129 | 0.4275378 | 0 | 1.875369 | 0
2018-04-09 03:31 | 123847.3 | 720.0018 | 3 | 10 | 4.400302 | 1.551991 | 0.4832707 | 0 | 2.120611 | 0
2018-04-09 03:33 | 123967.3 | 840.0001 | 3 | 10 | 4.400312 | 1.336857 | 0.5313177 | 0 | 2.332032 | 0
2018-04-09 03:35 | 124087.3 | 960.0018 | 3 | 10 | 4.40032 | 1.154758 | 0.5727426 | 0 | 2.514315 | 0
2018-04-09 03:37 | 124207.3 | 1080.0006 | 3 | 10 | 4.400289 | 1.004774 | 0.6086532 | 0 | 2.672332 | 0
2018-04-09 03:39 | 124327.3 | 1200.0018 | 3 | 10 | 4.400283 | 0.8809299 | 0.6400137 | 0 | 2.810327 | 0
2018-04-09 03:41 | 124447.3 | 1320.0012 | 3 | 10 | 4.40027 | 0.7761993 | 0.6675876 | 0 | 2.93166 | 0
2018-04-09 03:43 | 124567.3 | 1440.0006 | 3 | 10 | 4.400281 | 0.6861629 | 0.6919187 | 0 | 3.038723 | 0
2018-04-09 03:45 | 124687.3 | 1560.0021 | 3 | 10 | 4.400263 | 0.6082611 | 0.7134624 | 0 | 3.133521 | 0
2018-04-09 03:47 | 124807.3 | 1680.001 | 3 | 10 | 4.40027 | 0.5413456 | 0.7325923 | 0 | 3.217698 | 0
2018-04-09 03:49 | 124927.3 | 1800.0014 | 3 | 10 | 4.400316 | 0.4851151 | 0.7496617 | 0 | 3.292808 | 0
2018-04-09 03:51 | 125047.3 | 1920.0009 | 3 | 10 | 4.400278 | 0.4369698 | 0.7649913 | 0 | 3.360262 | 0
2018-04-09 03:53 | 125167.3 | 2040.0006 | 3 | 10 | 4.400288 | 0.3970032 | 0.7788557 | 0 | 3.421268 | 0
2018-04-09 03:55 | 125287.3 | 2160.0009 | 3 | 10 | 4.400273 | 0.3633671 | 0.7914999 | 0 | 3.476906 | 0
2018-04-09 03:57 | 125407.3 | 2280.0022 | 3 | 10 | 4.400233 | 0.3350964 | 0.8031213 | 0 | 3.528043 | 0
2018-04-09 03:59 | 125527.3 | 2400.0018 | 3 | 10 | 4.400211 | 0.311245 | 0.8138846 | 0 | 3.575404 | 0
2018-04-09 04:01 | 125647.3 | 2520.0021 | 3 | 10 | 4.400144 | 0.2905521 | 0.8239197 | 0 | 3.61956 | 0
2018-04-09 04:03 | 125767.3 | 2640.0019 | 3 | 10 | 4.40017 | 0.2734222 | 0.8333268 | 0 | 3.660954 | 0
2018-04-09 04:05 | 125887.3 | 2760.001 | 3 | 10 | 4.400241 | 0.2587013 | 0.8421913 | 0 | 3.69996 | 0
2018-04-09 04:07 | 126007.3 | 2880.0008 | 3 | 10 | 4.400242 | 0.2453785 | 0.8505789 | 0 | 3.736867 | 0
2018-04-09 04:09 | 126127.3 | 3000.0006 | 3 | 10 | 4.400233 | 0.2331715 | 0.8585406 | 0 | 3.7719 | 0
2018-04-09 04:11 | 126247.3 | 3120.0009 | 3 | 10 | 4.400223 | 0.2224712 | 0.866122 | 0 | 3.80526 | 0
2018-04-09 04:13 | 126367.3 | 3240.0004 | 3 | 10 | 4.400151 | 0.2120686 | 0.873368 | 0 | 3.837144 | 0
2018-04-09 04:15 | 126487.3 | 3360.0017 | 3 | 10 | 4.400181 | 0.2036171 | 0.8803019 | 0 | 3.867654 | 0
2018-04-09 04:17 | 126607.3 | 3480.0012 | 3 | 10 | 4.400241 | 0.1960411 | 0.8869567 | 0 | 3.896936 | 0
2018-04-09 04:19 | 126727.3 | 3600.0001 | 3 | 10 | 4.400169 | 0.1880741 | 0.8933517 | 0 | 3.925076 | 0
2018-04-09 04:21 | 126847.3 | 3720.0021 | 3 | 10 | 4.400215 | 0.1814098 | 0.899511 | 0 | 3.952178 | 0
2018-04-09 04:23 | 126967.3 | 3840.0016 | 3 | 10 | 4.400206 | 0.1751137 | 0.9054478 | 0 | 3.978301 | 0
2018-04-09 04:25 | 127087.3 | 3960.0005 | 3 | 10 | 4.40016 | 0.1687202 | 0.9111742 | 0 | 4.003498 | 0
2018-04-09 04:27 | 127207.3 | 4080.0003 | 3 | 10 | 4.400196 | 0.1636353 | 0.9167091 | 0 | 4.027853 | 0
2018-04-09 04:29 | 127327.3 | 4200.0008 | 3 | 10 | 4.400173 | 0.1580181 | 0.9220691 | 0 | 4.051438 | 0
2018-04-09 04:31 | 127447.3 | 4320.0018 | 3 | 10 | 4.400134 | 0.1529179 | 0.9272591 | 0 | 4.074275 | 0
2018-04-09 04:33 | 127567.3 | 4440.0007 | 3 | 10 | 4.400222 | 0.1491852 | 0.9322921 | 0 | 4.096421 | 0
2018-04-09 04:35 | 127687.3 | 4560.0008 | 3 | 10 | 4.400204 | 0.1447105 | 0.9371795 | 0 | 4.117927 | 0
2018-04-09 04:37 | 127807.3 | 4680.001 | 3 | 10 | 4.400211 | 0.1406708 | 0.9419268 | 0 | 4.138815 | 0
2018-04-09 04:39 | 127927.3 | 4800.001 | 3 | 10 | 4.400137 | 0.136261 | 0.9465389 | 0 | 4.15911 | 0
2018-04-09 04:41 | 128047.3 | 4920.0022 | 3 | 10 | 4.400226 | 0.1332703 | 0.9510289 | 0 | 4.178866 | 0
2018-04-09 04:43 | 128167.3 | 5040.001 | 3 | 10 | 4.400109 | 0.1288662 | 0.9553964 | 0 | 4.198084 | 0
2018-04-09 04:45 | 128287.3 | 5160.0005 | 3 | 10 | 4.400208 | 0.1262703 | 0.9596527 | 0 | 4.216812 | 0
2018-04-09 04:47 | 128407.3 | 5280.0001 | 3 | 10 | 4.400103 | 0.1225357 | 0.9638091 | 0 | 4.235101 | 0
2018-04-09 04:49 | 128527.3 | 5400.0013 | 3 | 10 | 4.400155 | 0.1199646 | 0.9678568 | 0 | 4.252912 | 0
2018-04-09 04:51 | 128647.3 | 5520.0001 | 3 | 10 | 4.400153 | 0.117012 | 0.9718125 | 0 | 4.270318 | 0
2018-04-09 04:53 | 128767.3 | 5640.0005 | 3 | 10 | 4.400136 | 0.1144962 | 0.9756714 | 0 | 4.287297 | 0
2018-04-09 04:55 | 128887.3 | 5760.0008 | 3 | 10 | 4.400099 | 0.1114769 | 0.9794471 | 0 | 4.303911 | 0
2018-04-09 04:57 | 129007.3 | 5880.0011 | 3 | 10 | 4.400151 | 0.1096153 | 0.9831345 | 0 | 4.320136 | 0
2018-04-09 04:59 | 129127.3 | 6000.0002 | 3 | 10 | 4.400166 | 0.1074314 | 0.9867444 | 0 | 4.33602 | 0
2018-04-09 05:01 | 129247.3 | 6120.0006 | 3 | 10 | 4.40015 | 0.1047649 | 0.9902766 | 0 | 4.351562 | 0
2018-04-09 05:03 | 129367.3 | 6240.0011 | 3 | 10 | 4.400158 | 0.102623 | 0.9937332 | 0 | 4.366772 | 0
2018-04-09 05:05 | 129487.3 | 6360.0006 | 3 | 10 | 4.400193 | 0.1008129 | 0.9971158 | 0 | 4.381656 | 0
2018-04-09 05:07 | 129607.3 | 6480.0002 | 3 | 10 | 4.400123 | 0.09852791 | 1.000434 | 0 | 4.396257 | 0
2018-04-09 05:09 | 129727.3 | 6600.0013 | 3 | 10 | 4.400083 | 0.09589195 | 1.003692 | 0 | 4.410591 | 0
2018-04-09 05:11 | 129847.3 | 6720.0002 | 3 | 10 | 4.400214 | 0.09559631 | 1.006881 | 0 | 4.424623 | 0
2018-04-09 05:13 | 129967.3 | 6840.0005 | 3 | 10 | 4.400195 | 0.09370995 | 1.010012 | 0 | 4.438403 | 0
2018-04-09 05:15 | 130087.3 | 6960.0009 | 3 | 10 | 4.400066 | 0.09113884 | 1.013088 | 0 | 4.451936 | 0
2018-04-09 05:17 | 130207.3 | 7080.0005 | 3 | 10 | 4.400176 | 0.09036064 | 1.016108 | 0 | 4.465222 | 0
2018-04-09 05:19 | 130327.3 | 7200.0016 | 3 | 10 | 4.400135 | 0.08833885 | 1.019085 | 0 | 4.478324 | 0
2018-04-09 05:21 | 130447.3 | 7320.0009 | 3 | 10 | 4.400097 | 0.08675766 | 1.022001 | 0 | 4.491152 | 0
2018-04-09 05:23 | 130567.3 | 7440.0001 | 3 | 10 | 4.400129 | 0.0852356 | 1.024876 | 0 | 4.503806 | 0
2018-04-09 05:25 | 130687.3 | 7560.0012 | 3 | 10 | 4.40015 | 0.0840683 | 1.027704 | 0 | 4.516246 | 0
2018-04-09 05:27 | 130807.3 | 7680.0009 | 3 | 10 | 4.400139 | 0.08255577 | 1.030486 | 0 | 4.52849 | 0
2018-04-09 05:29 | 130927.3 | 7800.0012 | 3 | 10 | 4.400188 | 0.08182526 | 1.03322 | 0 | 4.540518 | 0
2018-04-09 05:29 | 130938.2 | 7810.8609 | 3 | 10 | 4.400188 | 0.0814991 | 1.033467 | 0 | 4.541604 | 0
2018-04-09 05:31 | 131058.2 | 120.002 | 4 | 10 | 4.382002 | 0 | 1.033467 | 0 | 4.541604 | 0
2018-04-09 05:33 | 131178.2 | 240.0016 | 4 | 10 | 4.377602 | 0 | 1.033467 | 0 | 4.541604 | 0
2018-04-09 05:34 | 131238.2 | 300.0044 | 4 | 10 | 4.375689 | 0 | 1.033467 | 0 | 4.541604 | 0
2018-04-09 05:36 | 131358.2984 | 120.001 | 5 | 10 | 3.940941 | -2.282111 | 1.033467 | 0.07606116 | 4.541604 | 0.3040358
2018-04-09 05:38 | 131478.2976 | 240.0002 | 5 | 10 | 3.868716 | -2.282109 | 1.033467 | 0.1521232 | 4.541604 | 0.6010291
2018-04-09 05:40 | 131598.2979 | 360.0005 | 5 | 10 | 3.798909 | -2.282067 | 1.033467 | 0.2281878 | 4.541604 | 0.8926294
2018-04-09 05:42 | 131718.2983 | 480.0009 | 5 | 10 | 3.731777 | -2.282111 | 1.033467 | 0.3042485 | 4.541604 | 1.17901
2018-04-09 05:44 | 131838.2987 | 600.0013 | 5 | 10 | 3.666585 | -2.282125 | 1.033467 | 0.3803116 | 4.541604 | 1.460368
2018-04-09 05:46 | 131958.2991 | 720.0017 | 5 | 10 | 3.603842 | -2.282084 | 1.033467 | 0.4563747 | 4.541604 | 1.736858
2018-04-09 05:48 | 132078.2995 | 840.0021 | 5 | 10 | 3.545542 | -2.282082 | 1.033467 | 0.5324374 | 4.541604 | 2.008717
2018-04-09 05:50 | 132198.2991 | 960.0017 | 5 | 10 | 3.495142 | -2.282092 | 1.033467 | 0.6084974 | 4.541604 | 2.276424
2018-04-09 05:52 | 132318.2979 | 1080.0005 | 5 | 10 | 3.451448 | -2.282099 | 1.033467 | 0.6845595 | 4.541604 | 2.540585
2018-04-09 05:54 | 132438.2975 | 1200.0001 | 5 | 10 | 3.409143 | -2.282105 | 1.033467 | 0.760623 | 4.541604 | 2.801511
2018-04-09 05:56 | 132558.2987 | 1320.0013 | 5 | 10 | 3.361018 | -2.282036 | 1.033467 | 0.8366848 | 4.541604 | 3.059064
2018-04-09 05:58 | 132678.2984 | 1440.001 | 5 | 10 | 3.280418 | -2.282097 | 1.033467 | 0.912748 | 4.541604 | 3.312052
2018-04-09 06:00 | 132798.2987 | 1560.0013 | 5 | 10 | 3.055469 | -2.282038 | 1.033467 | 0.9888104 | 4.541604 | 3.5544
2018-04-09 06:00 | 132818.7795 | 1580.4821 | 5 | 10 | 2.999994 | -2.282048 | 1.033467 | 1.001792 | 4.541604 | 3.593705
2018-04-09 06:02 | 132938.8 | 120.0012 | 6 | 10 | 3.747481 | 0 | 1.033467 | 1.001797 | 4.541604 | 3.593719
2018-04-09 06:04 | 133058.8 | 240 | 6 | 10 | 3.7725 | 0 | 1.033467 | 1.001797 | 4.541604 | 3.593719
2018-04-09 06:05 | 133118.8 | 300.0035 | 6 | 10 | 3.781061 | 0 | 1.033467 | 1.001797 | 4.541604 | 3.593719
2018-04-09 06:05 | 133118.8 | 0.0024 | 7 | 11 | 3.781211 | 0 | 0 | 0 | 0 | 0
2018-04-09 06:05 | 133119.4 | 0.5152 | 2 | 11 | 3.984599 | 1.835793 | 0.0001247076 | 0 | 0.0004884994 | 0
2018-04-09 06:07 | 133239.5 | 120.0012 | 3 | 11 | 4.400364 | 3.100193 | 0.1075965 | 0 | 0.4686712 | 0
2018-04-09 06:09 | 133359.5 | 240.0001 | 3 | 11 | 4.400313 | 2.641842 | 0.2029224 | 0 | 0.8881375 | 0
2018-04-09 06:11 | 133479.5 | 360.0014 | 3 | 11 | 4.400348 | 2.294079 | 0.284923 | 0 | 1.248967 | 0
2018-04-09 06:13 | 133599.5 | 480.001 | 3 | 11 | 4.400303 | 2.010756 | 0.3565472 | 0 | 1.564136 | 0
2018-04-09 06:15 | 133719.5 | 600.0015 | 3 | 11 | 4.400302 | 1.754665 | 0.4192461 | 0 | 1.840031 | 0
2018-04-09 06:17 | 133839.5 | 720.0018 | 3 | 11 | 4.400321 | 1.517302 | 0.4737045 | 0 | 2.079665 | 0
2018-04-09 06:19 | 133959.5 | 840.0014 | 3 | 11 | 4.400301 | 1.308092 | 0.5206945 | 0 | 2.286436 | 0
2018-04-09 06:21 | 134079.5 | 960.0011 | 3 | 11 | 4.400303 | 1.132107 | 0.5612656 | 0 | 2.464961 | 0
2018-04-09 06:23 | 134199.5 | 1080.0006 | 3 | 11 | 4.400271 | 0.9863052 | 0.5964984 | 0 | 2.619996 | 0
2018-04-09 06:25 | 134319.5 | 1200.0019 | 3 | 11 | 4.400261 | 0.8663902 | 0.6273251 | 0 | 2.755641 | 0
2018-04-09 06:27 | 134439.5 | 1320.0013 | 3 | 11 | 4.400283 | 0.7638092 | 0.6544481 | 0 | 2.87499 | 0
2018-04-09 06:29 | 134559.5 | 1440.0002 | 3 | 11 | 4.400274 | 0.6757278 | 0.6783981 | 0 | 2.980377 | 0
2018-04-09 06:31 | 134679.5 | 1560.0006 | 3 | 11 | 4.400307 | 0.5995712 | 0.6996154 | 0 | 3.073739 | 0
2018-04-09 06:33 | 134799.5 | 1680.0002 | 3 | 11 | 4.400221 | 0.533083 | 0.7184628 | 0 | 3.156672 | 0
2018-04-09 06:35 | 134919.5 | 1800.0023 | 3 | 11 | 4.400262 | 0.4777012 | 0.7352856 | 0 | 3.230697 | 0
2018-04-09 06:37 | 135039.5 | 1920.0019 | 3 | 11 | 4.400236 | 0.4300041 | 0.7503862 | 0 | 3.297143 | 0
2018-04-09 06:39 | 135159.5 | 2040.0006 | 3 | 11 | 4.400242 | 0.3903732 | 0.7640389 | 0 | 3.357219 | 0
2018-04-09 06:41 | 135279.5 | 2160.0018 | 3 | 11 | 4.400225 | 0.3571491 | 0.7764741 | 0 | 3.411936 | 0
2018-04-09 06:43 | 135399.5 | 2280.0014 | 3 | 11 | 4.400252 | 0.329567 | 0.7879057 | 0 | 3.462238 | 0
2018-04-09 06:45 | 135519.5 | 2400.0002 | 3 | 11 | 4.400215 | 0.3063889 | 0.7984905 | 0 | 3.508813 | 0
2018-04-09 06:47 | 135639.5 | 2520.0006 | 3 | 11 | 4.400203 | 0.2864265 | 0.8083575 | 0 | 3.55223 | 0
2018-04-09 06:49 | 135759.5 | 2640.0002 | 3 | 11 | 4.400202 | 0.2689457 | 0.8176093 | 0 | 3.59294 | 0
2018-04-09 06:51 | 135879.5 | 2760.0014 | 3 | 11 | 4.40028 | 0.2546139 | 0.8263205 | 0 | 3.631271 | 0
2018-04-09 06:53 | 135999.5 | 2880.0009 | 3 | 11 | 4.400248 | 0.2409019 | 0.8345613 | 0 | 3.667533 | 0
2018-04-09 06:55 | 136119.5 | 3000.0014 | 3 | 11 | 4.400255 | 0.2290649 | 0.8423823 | 0 | 3.701947 | 0
2018-04-09 06:57 | 136239.5 | 3120.001 | 3 | 11 | 4.400165 | 0.2179909 | 0.8498266 | 0 | 3.734703 | 0
2018-04-09 06:59 | 136359.5 | 3240.0006 | 3 | 11 | 4.400226 | 0.2087688 | 0.8569362 | 0 | 3.765987 | 0
2018-04-09 07:01 | 136479.5 | 3360.0009 | 3 | 11 | 4.40016 | 0.1994915 | 0.863741 | 0 | 3.795929 | 0
2018-04-09 07:03 | 136599.5 | 3480.0006 | 3 | 11 | 4.400162 | 0.1914158 | 0.8702647 | 0 | 3.824635 | 0
2018-04-09 07:05 | 136719.5 | 3600.0003 | 3 | 11 | 4.400181 | 0.1843204 | 0.876534 | 0 | 3.852221 | 0
2018-04-09 07:07 | 136839.5 | 3720.0015 | 3 | 11 | 4.400115 | 0.1769314 | 0.8825597 | 0 | 3.878735 | 0
2018-04-09 07:09 | 136959.5 | 3840.0019 | 3 | 11 | 4.400204 | 0.1713161 | 0.8883716 | 0 | 3.904309 | 0
2018-04-09 07:11 | 137079.5 | 3960.0006 | 3 | 11 | 4.400146 | 0.165123 | 0.8939754 | 0 | 3.928967 | 0
2018-04-09 07:13 | 137199.5 | 4080.0003 | 3 | 11 | 4.40022 | 0.1599369 | 0.8993913 | 0 | 3.952797 | 0
2018-04-09 07:15 | 137319.5 | 4200.0007 | 3 | 11 | 4.400218 | 0.1546631 | 0.9046243 | 0 | 3.975824 | 0
2018-04-09 07:17 | 137439.5 | 4320.0019 | 3 | 11 | 4.400196 | 0.1494140625 | 0.9096825 | 0 | 3.99808 | 0
2018-04-09 07:19 | 137559.5 | 4440.0015 | 3 | 11 | 4.400168 | 0.1447029 | 0.9145793 | 0 | 4.019628 | 0
2018-04-09 07:21 | 137679.5 | 4560.0019 | 3 | 11 | 4.400136 | 0.1402588 | 0.9193332 | 0 | 4.040545 | 0
2018-04-09 07:23 | 137799.5 | 4680.0014 | 3 | 11 | 4.400217 | 0.1369934 | 0.9239516 | 0 | 4.060867 | 0
2018-04-09 07:25 | 137919.5 | 4800.0018 | 3 | 11 | 4.400199 | 0.1328716 | 0.9284354 | 0 | 4.080597 | 0
2018-04-09 07:27 | 138039.5 | 4920.0005 | 3 | 11 | 4.400083 | 0.1287651 | 0.9327893 | 0 | 4.099754 | 0
2018-04-09 07:29 | 138159.5 | 5040.001 | 3 | 11 | 4.400117 | 0.1254959 | 0.9370387 | 0 | 4.118453 | 0
2018-04-09 07:31 | 138279.5 | 5160.0022 | 3 | 11 | 4.400121 | 0.1225357 | 0.9411774 | 0 | 4.136663 | 0
2018-04-09 07:33 | 138399.5 | 5280.0003 | 3 | 11 | 4.400147 | 0.1195335 | 0.9452139 | 0 | 4.154425 | 0
2018-04-09 07:35 | 138519.5 | 5400.0015 | 3 | 11 | 4.400129 | 0.1165619 | 0.9491508 | 0 | 4.171747 | 0
2018-04-09 07:37 | 138639.5 | 5520.0019 | 3 | 11 | 4.40015 | 0.1136589 | 0.9529976 | 0 | 4.188674 | 0
2018-04-09 07:39 | 138759.5 | 5640.0015 | 3 | 11 | 4.400156 | 0.1114674 | 0.9567463 | 0 | 4.205169 | 0
2018-04-09 07:41 | 138879.5 | 5760.0019 | 3 | 11 | 4.400126 | 0.1084614 | 0.9604121 | 0 | 4.221299 | 0
2018-04-09 07:43 | 138999.5 | 5880.0015 | 3 | 11 | 4.400099 | 0.105896 | 0.963989 | 0 | 4.237038 | 0
2018-04-09 07:45 | 139119.5 | 6000.0007 | 3 | 11 | 4.400103 | 0.1036568 | 0.9674857 | 0 | 4.252424 | 0
2018-04-09 07:47 | 139239.5 | 6120.0013 | 3 | 11 | 4.40019 | 0.1021576 | 0.9709163 | 0 | 4.267519 | 0
2018-04-09 07:49 | 139359.5 | 6240 | 3 | 11 | 4.400169 | 0.09962082 | 0.974272 | 0 | 4.282285 | 0
2018-04-09 07:51 | 139479.5 | 6360.0021 | 3 | 11 | 4.400119 | 0.09742355 | 0.9775518 | 0 | 4.296716 | 0
2018-04-09 07:53 | 139599.5 | 6480 | 3 | 11 | 4.40012 | 0.09554863 | 0.980769 | 0 | 4.310873 | 0
2018-04-09 07:55 | 139719.5 | 6600.0023 | 3 | 11 | 4.400136 | 0.09368706 | 0.9839239 | 0 | 4.324755 | 0
2018-04-09 07:57 | 139839.5 | 6720.0003 | 3 | 11 | 4.400107 | 0.09181404 | 0.987018 | 0 | 4.338369 | 0
2018-04-09 07:59 | 139959.5 | 6840.0022 | 3 | 11 | 4.400111 | 0.08996582 | 0.990054 | 0 | 4.351727 | 0
2018-04-09 08:01 | 140079.5 | 6960.001 | 3 | 11 | 4.400144 | 0.08893585 | 0.9930331 | 0 | 4.364836 | 0
2018-04-09 08:03 | 140199.5 | 7080.0022 | 3 | 11 | 4.400129 | 0.08707237 | 0.9959646 | 0 | 4.377735 | 0
2018-04-09 08:05 | 140319.5 | 7200.0019 | 3 | 11 | 4.400192 | 0.08596039 | 0.9988497 | 0 | 4.39043 | 0
2018-04-09 08:07 | 140439.5 | 7320.0014 | 3 | 11 | 4.400186 | 0.08448219 | 1.001674 | 0 | 4.402859 | 0
2018-04-09 08:09 | 140559.5 | 7440.0018 | 3 | 11 | 4.400109 | 0.08259773 | 1.004451 | 0 | 4.415077 | 0
2018-04-09 08:11 | 140643.6 | 7524.1123 | 3 | 11 | 4.400123 | 0.0814991 | 1.006375 | 0 | 4.423541 | 0
2018-04-09 08:13 | 140763.6 | 120.0015 | 4 | 11 | 4.381651 | 0 | 1.006375 | 0 | 4.423541 | 0
2018-04-09 08:15 | 140883.6 | 240.001 | 4 | 11 | 4.377201 | 0 | 1.006375 | 0 | 4.423541 | 0
2018-04-09 08:16 | 140943.6 | 300.0047 | 4 | 11 | 4.375266 | 0 | 1.006375 | 0 | 4.423541 | 0
2018-04-09 08:18 | 141063.7 | 120.003 | 5 | 11 | 3.934352 | -2.282052 | 1.006375 | 0.07605901 | 4.423541 | 0.3035905
2018-04-09 08:20 | 141183.7 | 240.0018 | 5 | 11 | 3.861194 | -2.282052 | 1.006375 | 0.1521199 | 4.423541 | 0.6000423
2018-04-09 08:22 | 141303.7 | 360.0006 | 5 | 11 | 3.790284 | -2.282052 | 1.006375 | 0.2281773 | 4.423541 | 0.8910021
2018-04-09 08:24 | 141423.7 | 480.0018 | 5 | 11 | 3.72222 | -2.282048 | 1.006375 | 0.3042401 | 4.423541 | 1.176695
2018-04-09 08:26 | 141543.7 | 600.0005 | 5 | 11 | 3.65613 | -2.282069 | 1.006375 | 0.3802987 | 4.423541 | 1.45728
2018-04-09 08:28 | 141663.7 | 720.0001 | 5 | 11 | 3.592682 | -2.28204 | 1.006375 | 0.4563603 | 4.423541 | 1.732934
2018-04-09 08:30 | 141783.7 | 840.002 | 5 | 11 | 3.534375 | -2.28201 | 1.006375 | 0.5324232 | 4.423541 | 2.003942
2018-04-09 08:32 | 141903.7 | 960.0017 | 5 | 11 | 3.484132 | -2.282012 | 1.006375 | 0.608485 | 4.423541 | 2.270814
2018-04-09 08:34 | 142023.7 | 1080.0004 | 5 | 11 | 3.439966 | -2.282069 | 1.006375 | 0.6845443 | 4.423541 | 2.534112
2018-04-09 08:36 | 142143.7 | 1200.0002 | 5 | 11 | 3.396595 | -2.282024 | 1.006375 | 0.7606038 | 4.423541 | 2.794119
2018-04-09 08:38 | 142263.7 | 1320.0014 | 5 | 11 | 3.344764 | -2.282021 | 1.006375 | 0.8366671 | 4.423541 | 3.050613
2018-04-09 08:40 | 142383.7 | 1440.0018 | 5 | 11 | 3.247399 | -2.28209 | 1.006375 | 0.912729 | 4.423541 | 3.301883
2018-04-09 08:42 | 142497.2 | 1553.5001 | 5 | 11 | 2.999979 | -2.282063 | 1.006375 | 0.9846697 | 4.423541 | 3.527677
2018-04-09 08:44 | 142617.3 | 120.0022 | 6 | 11 | 3.750205 | 0 | 1.006375 | 0.9846697 | 4.423541 | 3.527677
2018-04-09 08:46 | 142737.3 | 240.0001 | 6 | 11 | 3.775681 | 0 | 1.006375 | 0.9846697 | 4.423541 | 3.527677
2018-04-09 08:47 | 142797.3 | 300.0029 | 6 | 11 | 3.784189 | 0 | 1.006375 | 0.9846697 | 4.423541 | 3.527677
2018-04-09 08:47 | 142797.3 | 0.0047 | 7 | 12 | 3.784218 | 0 | 0 | 0 | 0 | 0
2018-04-09 08:47 | 142797.9 | 0.5113 | 2 | 12 | 3.991212 | 1.835926 | 0.0001195371 | 0 | 0.0004685347 | 0
2018-04-09 08:49 | 142917.9 | 120.0007 | 3 | 12 | 4.400312 | 3.034559 | 0.1067789 | 0 | 0.4659049 | 0
2018-04-09 08:51 | 143037.9 | 240.0011 | 3 | 12 | 4.400367 | 2.591796875 | 0.2002411 | 0 | 0.87717 | 0
2018-04-09 08:53 | 143157.9 | 360.0007 | 3 | 12 | 4.400318 | 2.250839 | 0.2806959 | 0 | 1.231197 | 0
2018-04-09 08:55 | 143277.9 | 480.0018 | 3 | 12 | 4.40034 | 1.974882 | 0.3510066 | 0 | 1.540586 | 0
2018-04-09 08:57 | 143397.9 | 600.0023 | 3 | 12 | 4.40028 | 1.723392 | 0.4125926 | 0 | 1.811584 | 0
2018-04-09 08:59 | 143517.9 | 720.0011 | 3 | 12 | 4.40032 | 1.491482 | 0.4660888 | 0 | 2.046984 | 0
2018-04-09 09:01 | 143637.9 | 840.0006 | 3 | 12 | 4.4003 | 1.28755 | 0.5123188 | 0 | 2.250409 | 0
2018-04-09 09:03 | 143757.9 | 960.001 | 3 | 12 | 4.400256 | 1.114586 | 0.552263 | 0 | 2.426176 | 0
2018-04-09 09:05 | 143877.9 | 1080.0005 | 3 | 12 | 4.400277 | 0.9726467 | 0.5869827 | 0 | 2.578953 | 0
2018-04-09 09:07 | 143997.9 | 1200.001 | 3 | 12 | 4.400262 | 0.8545685 | 0.6173807 | 0 | 2.712712 | 0
2018-04-09 09:09 | 144117.9 | 1320.0021 | 3 | 12 | 4.400269 | 0.7544498 | 0.6441585 | 0 | 2.830542 | 0
2018-04-09 09:11 | 144237.9 | 1440.0003 | 3 | 12 | 4.400221 | 0.6676006 | 0.667833 | 0 | 2.934716 | 0
2018-04-09 09:13 | 144357.9 | 1560.0008 | 3 | 12 | 4.400273 | 0.5931759 | 0.6888196 | 0 | 3.027063 | 0
2018-04-09 09:15 | 144477.9 | 1680.0019 | 3 | 12 | 4.400297 | 0.5285473 | 0.7074768 | 0 | 3.109159 | 0
2018-04-09 09:17 | 144597.9 | 1800.0007 | 3 | 12 | 4.400255 | 0.4729881 | 0.7241358 | 0 | 3.182463 | 0
2018-04-09 09:19 | 144717.9 | 1920.0011 | 3 | 12 | 4.400205 | 0.4257202 | 0.7390986 | 0 | 3.248303 | 0
2018-04-09 09:21 | 144837.9 | 2040.0007 | 3 | 12 | 4.400254 | 0.3871288 | 0.752627 | 0 | 3.307832 | 0
2018-04-09 09:23 | 144957.9 | 2160.0011 | 3 | 12 | 4.400232 | 0.3538723 | 0.7649593 | 0 | 3.362097 | 0
2018-04-09 09:25 | 145077.9 | 2280.0006 | 3 | 12 | 4.400231 | 0.3268127 | 0.7762924 | 0 | 3.411965 | 0
2018-04-09 09:27 | 145197.9 | 2400.001 | 3 | 12 | 4.400211 | 0.3035564 | 0.7867899 | 0 | 3.458156 | 0
2018-04-09 09:29 | 145317.9 | 2520.0021 | 3 | 12 | 4.400185 | 0.2833691 | 0.7965691 | 0 | 3.501187 | 0
2018-04-09 09:31 | 145437.9 | 2640.0002 | 3 | 12 | 4.400124 | 0.2661133 | 0.8057329 | 0 | 3.54151 | 0
2018-04-09 09:33 | 145557.9 | 2760.0007 | 3 | 12 | 4.400211 | 0.2516708 | 0.8143677 | 0 | 3.579504 | 0
2018-04-09 09:35 | 145677.9 | 2880.0018 | 3 | 12 | 4.400215 | 0.2384224 | 0.8225291 | 0 | 3.615416 | 0
2018-04-09 09:37 | 145797.9 | 3000.0022 | 3 | 12 | 4.40023 | 0.2264938 | 0.8302665 | 0 | 3.649463 | 0
2018-04-09 09:39 | 145917.9 | 3120.0026 | 3 | 12 | 4.400207 | 0.2158756 | 0.8376333 | 0 | 3.681878 | 0
2018-04-09 09:41 | 146037.9 | 3240.0014 | 3 | 12 | 4.400179 | 0.2061882 | 0.8446665 | 0 | 3.712825 | 0
2018-04-09 09:43 | 146157.9 | 3360.001 | 3 | 12 | 4.400162 | 0.1973286 | 0.8513961 | 0 | 3.742437 | 0
2018-04-09 09:45 | 146277.9 | 3480.0007 | 3 | 12 | 4.400243 | 0.1898384 | 0.8578441 | 0 | 3.77081 | 0
2018-04-09 09:47 | 146397.9 | 3600.0003 | 3 | 12 | 4.400144 | 0.181778 | 0.8640362 | 0 | 3.798056 | 0
2018-04-09 09:49 | 146517.9 | 3720.0014 | 3 | 12 | 4.40018 | 0.1754227 | 0.869996 | 0 | 3.82428 | 0
2018-04-09 09:51 | 146637.9 | 3840.001 | 3 | 12 | 4.400117 | 0.1686687 | 0.8757327 | 0 | 3.849523 | 0
2018-04-09 09:53 | 146757.9 | 3960.0002 | 3 | 12 | 4.400216 | 0.163599 | 0.881277 | 0 | 3.873919 | 0
2018-04-09 09:55 | 146877.9 | 4080.0018 | 3 | 12 | 4.400157 | 0.1579819 | 0.8866312 | 0 | 3.897478 | 0
2018-04-09 09:57 | 146997.9 | 4200.0014 | 3 | 12 | 4.40024 | 0.1532784 | 0.891812 | 0 | 3.920275 | 0
2018-04-09 09:59 | 147117.9 | 4320.001 | 3 | 12 | 4.400181 | 0.1480198 | 0.8968289 | 0 | 3.94235 | 0
2018-04-09 10:01 | 147237.9 | 4440.0006 | 3 | 12 | 4.400128 | 0.1431866 | 0.9016867 | 0 | 3.963725 | 0
2018-04-09 10:03 | 147357.9 | 4560.0019 | 3 | 12 | 4.400166 | 0.139576 | 0.9063995 | 0 | 3.984462 | 0
2018-04-09 10:05 | 147477.9 | 4680.0015 | 3 | 12 | 4.400153 | 0.1351299 | 0.9109788 | 0 | 4.004611 | 0
2018-04-09 10:07 | 147597.9 | 4800.0018 | 3 | 12 | 4.400203 | 0.1321049 | 0.9154169 | 0 | 4.024139 | 0
2018-04-09 10:09 | 147717.9 | 4920.0014 | 3 | 12 | 4.400177 | 0.1281109 | 0.9197473 | 0 | 4.043194 | 0
2018-04-09 10:11 | 147837.9 | 5040.0018 | 3 | 12 | 4.400115 | 0.124382 | 0.9239608 | 0 | 4.061734 | 0
2018-04-09 10:13 | 147957.9 | 5160.0014 | 3 | 12 | 4.400161 | 0.12183 | 0.9280607 | 0 | 4.079774 | 0
2018-04-09 10:15 | 148077.9 | 5280.0018 | 3 | 12 | 4.400136 | 0.1184425 | 0.932062 | 0 | 4.097381 | 0
2018-04-09 10:17 | 148197.9 | 5400.0005 | 3 | 12 | 4.40011 | 0.1155548 | 0.9359647 | 0 | 4.114553 | 0
2018-04-09 10:19 | 148317.9 | 5520.0026 | 3 | 12 | 4.400151 | 0.1129799 | 0.9397731 | 0 | 4.13131 | 0
2018-04-09 10:21 | 148437.9 | 5640.0006 | 3 | 12 | 4.400163 | 0.110342 | 0.9434903 | 0 | 4.147667 | 0
2018-04-09 10:23 | 148557.9 | 5760.0011 | 3 | 12 | 4.40016 | 0.1080818 | 0.947119 | 0 | 4.163633 | 0
2018-04-09 10:25 | 148677.9 | 5880.0014 | 3 | 12 | 4.400197 | 0.1058521 | 0.9506742 | 0 | 4.179277 | 0
2018-04-09 10:27 | 148797.9 | 6000.001 | 3 | 12 | 4.400097 | 0.1029758 | 0.9541478 | 0 | 4.194561 | 0
2018-04-09 10:29 | 148917.9 | 6120.0014 | 3 | 12 | 4.400093 | 0.1007462 | 0.9575472 | 0 | 4.209519 | 0
2018-04-09 10:31 | 149037.9 | 6240.0011 | 3 | 12 | 4.400148 | 0.09884834 | 0.9608808 | 0 | 4.224187 | 0
2018-04-09 10:33 | 149157.9 | 6360.0007 | 3 | 12 | 4.400176 | 0.09699249 | 0.9641426 | 0 | 4.23854 | 0
2018-04-09 10:35 | 149277.9 | 6480.0018 | 3 | 12 | 4.400132 | 0.09516907 | 0.9673332 | 0 | 4.252579 | 0
2018-04-09 10:37 | 149397.9 | 6600.0015 | 3 | 12 | 4.400093 | 0.09296417 | 0.970466 | 0 | 4.266363 | 0
2018-04-09 10:39 | 149517.9 | 6720.0018 | 3 | 12 | 4.40015 | 0.09140587 | 0.973543 | 0 | 4.279903 | 0
2018-04-09 10:41 | 149637.9 | 6840.0014 | 3 | 12 | 4.400179 | 0.08994102 | 0.9765594 | 0 | 4.293175 | 0
2018-04-09 10:43 | 149757.9 | 6960.001 | 3 | 12 | 4.400074 | 0.08745384 | 0.9795195 | 0 | 4.3062 | 0
2018-04-09 10:45 | 149877.9 | 7080.0006 | 3 | 12 | 4.400105 | 0.08631706 | 0.982417 | 0 | 4.318949 | 0
2018-04-09 10:47 | 149997.9 | 7200.001 | 3 | 12 | 4.400109 | 0.08483696 | 0.9852724 | 0 | 4.331513 | 0
2018-04-09 10:49 | 150117.9 | 7320.0014 | 3 | 12 | 4.40001 | 0.0829258 | 0.9880709 | 0 | 4.343827 | 0
2018-04-09 10:51 | 150237.9 | 7440.0002 | 3 | 12 | 4.400152 | 0.08257675 | 0.9908316 | 0 | 4.355975 | 0
2018-04-09 10:52 | 150321.4 | 7523.4769 | 3 | 12 | 4.40017 | 0.0814991 | 0.9927291 | 0 | 4.364324 | 0
2018-04-09 10:54 | 150441.4 | 120.0001 | 4 | 12 | 4.381572 | 0 | 0.9927291 | 0 | 4.364324 | 0
2018-04-09 10:56 | 150561.4 | 240.0007 | 4 | 12 | 4.377142 | 0 | 0.9927291 | 0 | 4.364324 | 0
2018-04-09 10:57 | 150621.4 | 300.0034 | 4 | 12 | 4.37526 | 0 | 0.9927291 | 0 | 4.364324 | 0
2018-04-09 10:59 | 150741.5 | 120.0015 | 5 | 12 | 3.928897 | -2.282063 | 0.9927291 | 0.07605933 | 4.364324 | 0.303245
2018-04-09 11:01 | 150861.5 | 240.0002 | 5 | 12 | 3.854305 | -2.28208 | 0.9927291 | 0.1521158 | 4.364324 | 0.5992121
2018-04-09 11:03 | 150981.5 | 360.0022 | 5 | 12 | 3.781786 | -2.28205 | 0.9927291 | 0.2281798 | 4.364324 | 0.8896109
2018-04-09 11:05 | 151101.5 | 480.001 | 5 | 12 | 3.712062 | -2.282048 | 0.9927291 | 0.3042353 | 4.364324 | 1.174574
2018-04-09 11:07 | 151221.5 | 600.0008 | 5 | 12 | 3.644294 | -2.282057 | 0.9927291 | 0.3802964 | 4.364324 | 1.454329
2018-04-09 11:09 | 151341.5 | 720.0002 | 5 | 12 | 3.579311 | -2.282224 | 0.9927291 | 0.4563585 | 4.364324 | 1.72902
2018-04-09 11:11 | 151461.5 | 840.0012 | 5 | 12 | 3.520126 | -2.282116 | 0.9927291 | 0.5324214 | 4.364324 | 1.998971
2018-04-09 11:13 | 151581.5 | 960.0026 | 5 | 12 | 3.469549 | -2.282046 | 0.9927291 | 0.6084834 | 4.364324 | 2.264747
2018-04-09 11:15 | 151701.5 | 1080.0007 | 5 | 12 | 3.424556 | -2.282071 | 0.9927291 | 0.6845479 | 4.364324 | 2.526925
2018-04-09 11:17 | 151821.5 | 1200.0002 | 5 | 12 | 3.379063 | -2.282082 | 0.9927291 | 0.7606106 | 4.364324 | 2.7857
2018-04-09 11:19 | 151941.5 | 1320.0006 | 5 | 12 | 3.320156 | -2.282078 | 0.9927291 | 0.8366732 | 4.364324 | 3.040656
2018-04-09 11:21 | 152061.5 | 1440.0011 | 5 | 12 | 3.187933 | -2.282024 | 0.9927291 | 0.9127348 | 4.364324 | 3.289078
2018-04-09 11:22 | 152138.1 | 1516.5735 | 5 | 12 | 2.999983 | -2.282027 | 0.9927291 | 0.9612707 | 4.364324 | 3.439542
2018-04-09 11:24 | 152258.1 | 120.0019 | 6 | 12 | 3.753132 | 0 | 0.9927291 | 0.9612707 | 4.364324 | 3.439542
2018-04-09 11:26 | 152378.1 | 240.0015 | 6 | 12 | 3.778805 | 0 | 0.9927291 | 0.9612707 | 4.364324 | 3.439542
2018-04-09 11:27 | 152438.1 | 300.0042 | 6 | 12 | 3.787312 | 0 | 0.9927291 | 0.9612707 | 4.364324 | 3.439542
2018-04-09 11:27 | 152438.1 | 0.0025 | 7 | 13 | 3.787235 | 0 | 0 | 0 | 0 | 0
2018-04-09 11:27 | 152438.7 | 0.4993 | 2 | 13 | 3.992617 | 1.786814 | 0.0001153814 | 0 | 0.0004526183 | 0
2018-04-09 11:29 | 152558.7 | 120.0006 | 3 | 13 | 4.400345 | 2.954142 | 0.1054219 | 0 | 0.4607272 | 0
2018-04-09 11:31 | 152678.7 | 240.0009 | 3 | 13 | 4.400328 | 2.524771 | 0.1964433 | 0 | 0.8612521 | 0
2018-04-09 11:33 | 152798.7 | 360.0013 | 3 | 13 | 4.400355 | 2.195656 | 0.2748654 | 0 | 1.206335 | 0
2018-04-09 11:35 | 152918.7 | 480.0011 | 3 | 13 | 4.400285 | 1.926016 | 0.3434589 | 0 | 1.508168 | 0
2018-04-09 11:37 | 153038.7 | 600.0004 | 3 | 13 | 4.400294 | 1.680338 | 0.4035159 | 0 | 1.772438 | 0
2018-04-09 11:39 | 153158.7 | 720.0009 | 3 | 13 | 4.400273 | 1.454659 | 0.455702 | 0 | 2.002073 | 0
2018-04-09 11:41 | 153278.7 | 840.0014 | 3 | 13 | 4.400321 | 1.256021 | 0.5007927 | 0 | 2.200485 | 0
2018-04-09 11:43 | 153398.7 | 960.0002 | 3 | 13 | 4.400268 | 1.088463 | 0.5397741 | 0 | 2.372015 | 0
2018-04-09 11:45 | 153518.7 | 1080.0021 | 3 | 13 | 4.400276 | 0.9508991 | 0.5736948 | 0 | 2.521276 | 0
2018-04-09 11:47 | 153638.7 | 1200.0009 | 3 | 13 | 4.400325 | 0.8370228 | 0.6034269 | 0 | 2.652106 | 0
2018-04-09 11:49 | 153758.7 | 1320.0005 | 3 | 13 | 4.400225 | 0.7389889 | 0.6296475 | 0 | 2.767483 | 0
2018-04-09 11:51 | 153878.7 | 1440.0025 | 3 | 13 | 4.400255 | 0.6550312 | 0.652853 | 0 | 2.869594 | 0
2018-04-09 11:53 | 153998.7 | 1560.0004 | 3 | 13 | 4.400232 | 0.5819111 | 0.6734449 | 0 | 2.960203 | 0
2018-04-09 11:55 | 154118.7 | 1680.0018 | 3 | 13 | 4.400233 | 0.518446 | 0.6917658 | 0 | 3.04082 | 0
2018-04-09 11:57 | 154238.7 | 1800.0023 | 3 | 13 | 4.400279 | 0.465086 | 0.7081318 | 0 | 3.112835 | 0
2018-04-09 11:59 | 154358.7 | 1920.0002 | 3 | 13 | 4.400242 | 0.4192715 | 0.7228426 | 0 | 3.177566 | 0
2018-04-09 12:01 | 154478.7 | 2040.0015 | 3 | 13 | 4.400184 | 0.3803501 | 0.7361514 | 0 | 3.236128 | 0
2018-04-09 12:03 | 154598.7 | 2160.0001 | 3 | 13 | 4.400168 | 0.3478603 | 0.7482846 | 0 | 3.289517 | 0
2018-04-09 12:05 | 154718.7 | 2280.0015 | 3 | 13 | 4.400261 | 0.3219643 | 0.7594355 | 0 | 3.338583 | 0
2018-04-09 12:07 | 154838.7 | 2400.0001 | 3 | 13 | 4.400222 | 0.2986813 | 0.7697628 | 0 | 3.384025 | 0
2018-04-09 12:09 | 154958.7 | 2520.0005 | 3 | 13 | 4.400243 | 0.2794151 | 0.7793841 | 0 | 3.426361 | 0
2018-04-09 12:11 | 155078.7 | 2640.0009 | 3 | 13 | 4.400226 | 0.2624416 | 0.7884039 | 0 | 3.46605 | 0
2018-04-09 12:13 | 155198.7 | 2760.0021 | 3 | 13 | 4.400167 | 0.2473087 | 0.7968976 | 0 | 3.503424 | 0
2018-04-09 12:15 | 155318.7 | 2880.0009 | 3 | 13 | 4.400237 | 0.2350464 | 0.8049328 | 0 | 3.53878 | 0
2018-04-09 12:17 | 155438.7 | 3000.0013 | 3 | 13 | 4.400239 | 0.2231731 | 0.8125561 | 0 | 3.572325 | 0
2018-04-09 12:19 | 155558.7 | 3120.001 | 3 | 13 | 4.400147 | 0.2121563 | 0.8198145 | 0 | 3.604263 | 0
2018-04-09 12:21 | 155678.7 | 3240.0021 | 3 | 13 | 4.400107 | 0.2022305 | 0.8267374 | 0 | 3.634725 | 0
2018-04-09 12:23 | 155798.7 | 3360.0009 | 3 | 13 | 4.40019 | 0.1942921 | 0.8333594 | 0 | 3.663863 | 0
2018-04-09 12:25 | 155918.7 | 3480.0013 | 3 | 13 | 4.400181 | 0.1865406 | 0.8397096 | 0 | 3.691805 | 0
2018-04-09 12:27 | 156038.7 | 3600.0001 | 3 | 13 | 4.400154 | 0.1791573 | 0.8458055 | 0 | 3.718629 | 0
2018-04-09 12:29 | 156158.7 | 3720.0008 | 3 | 13 | 4.400148 | 0.1724834 | 0.8516679 | 0 | 3.744424 | 0
2018-04-09 12:31 | 156278.7 | 3840.0001 | 3 | 13 | 4.40017 | 0.1666641 | 0.8573183 | 0 | 3.769287 | 0
2018-04-09 12:33 | 156398.7 | 3960.0005 | 3 | 13 | 4.400197 | 0.1609879 | 0.8627731 | 0 | 3.793289 | 0
2018-04-09 12:35 | 156518.7 | 4080.0017 | 3 | 13 | 4.400195 | 0.1557865 | 0.8680453 | 0 | 3.816487 | 0
2018-04-09 12:37 | 156638.7 | 4200.0005 | 3 | 13 | 4.400176 | 0.1506538 | 0.8731394 | 0 | 3.838902 | 0
2018-04-09 12:39 | 156758.7 | 4320.0001 | 3 | 13 | 4.400139 | 0.1457977 | 0.8780772 | 0 | 3.860629 | 0
2018-04-09 12:41 | 156878.7 | 4440.0005 | 3 | 13 | 4.400235 | 0.1417561 | 0.8828623 | 0 | 3.881685 | 0
2018-04-09 12:43 | 156998.7 | 4560 | 3 | 13 | 4.400156 | 0.1365871 | 0.8874863 | 0 | 3.902031 | 0
2018-04-09 12:45 | 157118.7 | 4680.0006 | 3 | 13 | 4.40018 | 0.1332645 | 0.8919746 | 0 | 3.92178 | 0
2018-04-09 12:47 | 157238.7 | 4800.001 | 3 | 13 | 4.400149 | 0.1294804 | 0.8963439 | 0 | 3.941005 | 0
2018-04-09 12:49 | 157358.7 | 4920.0006 | 3 | 13 | 4.400159 | 0.1258678 | 0.9005987 | 0 | 3.959728 | 0
2018-04-09 12:51 | 157478.7 | 5040.0003 | 3 | 13 | 4.400119 | 0.121809 | 0.9047254 | 0 | 3.977886 | 0
2018-04-09 12:53 | 157598.7 | 5160.0013 | 3 | 13 | 4.400068 | 0.1184635 | 0.9087347 | 0 | 3.995527 | 0
2018-04-09 12:55 | 157718.7 | 5280.0009 | 3 | 13 | 4.400191 | 0.1159267 | 0.9126492 | 0 | 4.012751 | 0
2018-04-09 12:57 | 157838.7 | 5400.0014 | 3 | 13 | 4.400183 | 0.1129074 | 0.9164553 | 0 | 4.029499 | 0
2018-04-09 12:59 | 157958.7 | 5520.0002 | 3 | 13 | 4.400074 | 0.1095715 | 0.9201708 | 0 | 4.045848 | 0
2018-04-09 13:01 | 158078.7 | 5640.0013 | 3 | 13 | 4.400147 | 0.1073666 | 0.9238011 | 0 | 4.061821 | 0
2018-04-09 13:03 | 158198.7 | 5760.0009 | 3 | 13 | 4.400145 | 0.1051178 | 0.9273447 | 0 | 4.077414 | 0
2018-04-09 13:05 | 158318.7 | 5880.0021 | 3 | 13 | 4.400181 | 0.1029758 | 0.9308091 | 0 | 4.092658 | 0
2018-04-09 13:07 | 158438.7 | 6000.0001 | 3 | 13 | 4.400125 | 0.1003284 | 0.9341982 | 0 | 4.10757 | 0
2018-04-09 13:09 | 158558.7 | 6120.0005 | 3 | 13 | 4.400091 | 0.09817123 | 0.9375163 | 0 | 4.12217 | 0
2018-04-09 13:11 | 158678.7 | 6240.0018 | 3 | 13 | 4.400187 | 0.09664345 | 0.9407692 | 0 | 4.136484 | 0
2018-04-09 13:13 | 158798.7 | 6360.0022 | 3 | 13 | 4.40016 | 0.09477234 | 0.943953 | 0 | 4.150493 | 0
2018-04-09 13:15 | 158918.7 | 6480.0017 | 3 | 13 | 4.400065 | 0.09219551 | 0.9470755 | 0 | 4.164232 | 0
2018-04-09 13:17 | 159038.7 | 6600.0006 | 3 | 13 | 4.400094 | 0.09068298 | 0.9501317 | 0 | 4.17768 | 0
2018-04-09 13:19 | 159158.7 | 6720.001 | 3 | 13 | 4.400147 | 0.08929443 | 0.9531333 | 0 | 4.190887 | 0
2018-04-09 13:21 | 159278.7 | 6840.0013 | 3 | 13 | 4.400109 | 0.0874157 | 0.9560802 | 0 | 4.203854 | 0
2018-04-09 13:23 | 159398.7 | 6960.0009 | 3 | 13 | 4.40015 | 0.08598137 | 0.9589697 | 0 | 4.216568 | 0
2018-04-09 13:25 | 159518.7 | 7080 | 3 | 13 | 4.400152 | 0.08449936 | 0.9618129 | 0 | 4.229079 | 0
2018-04-09 13:27 | 159638.7 | 7200.0018 | 3 | 13 | 4.40015 | 0.08292198 | 0.9645998 | 0 | 4.241342 | 0
2018-04-09 13:29 | 159758.7 | 7320.0013 | 3 | 13 | 4.400193 | 0.0818615 | 0.9673358 | 0 | 4.25338 | 0
2018-04-09 13:29 | 159760.6 | 7321.8468 | 3 | 13 | 4.400174 | 0.08149338 | 0.9673778 | 0 | 4.253565 | 0
2018-04-09 13:31 | 159880.6 | 120.0013 | 4 | 13 | 4.381345 | 0 | 0.9673778 | 0 | 4.253565 | 0
2018-04-09 13:33 | 160000.6 | 240.0017 | 4 | 13 | 4.37692 | 0 | 0.9673778 | 0 | 4.253565 | 0
2018-04-09 13:34 | 160060.6 | 300.0038 | 4 | 13 | 4.374975 | 0 | 0.9673778 | 0 | 4.253565 | 0
2018-04-09 13:36 | 160180.7 | 120.0013 | 5 | 13 | 3.921111 | -2.282054 | 0.9673778 | 0.07605869 | 4.253565 | 0.3027301
2018-04-09 13:38 | 160300.7 | 240.0002 | 5 | 13 | 3.845108 | -2.282042 | 0.9673778 | 0.1521181 | 4.253565 | 0.5980617
2018-04-09 13:40 | 160420.7 | 360.0006 | 5 | 13 | 3.771233 | -2.282027 | 0.9673778 | 0.2281798 | 4.253565 | 0.8877007
2018-04-09 13:42 | 160540.7 | 480.0009 | 5 | 13 | 3.699661 | -2.282014 | 0.9673778 | 0.3042403 | 4.253565 | 1.171806
2018-04-09 13:44 | 160660.7 | 600.0013 | 5 | 13 | 3.630233 | -2.282001 | 0.9673778 | 0.3803021 | 4.253565 | 1.450557
2018-04-09 13:46 | 160780.7 | 720.0017 | 5 | 13 | 3.563593 | -2.28201 | 0.9673778 | 0.4563637 | 4.253565 | 1.724114
2018-04-09 13:48 | 160900.7 | 840.0016 | 5 | 13 | 3.503792 | -2.282048 | 0.9673778 | 0.532424 | 4.253565 | 1.99283
2018-04-09 13:50 | 161020.7 | 960.0009 | 5 | 13 | 3.452708 | -2.282017 | 0.9673778 | 0.6084803 | 4.253565 | 2.257327
2018-04-09 13:52 | 161140.7 | 1080.0004 | 5 | 13 | 3.406171 | -2.282057 | 0.9673778 | 0.6845405 | 4.253565 | 2.518161
2018-04-09 13:54 | 161260.7 | 1200.0001 | 5 | 13 | 3.357849 | -2.282071 | 0.9673778 | 0.7606027 | 4.253565 | 2.775449
2018-04-09 13:56 | 161380.7 | 1320.0003 | 5 | 13 | 3.286507 | -2.282095 | 0.9673778 | 0.8366652 | 4.253565 | 3.028431
2018-04-09 13:58 | 161500.7 | 1440.0009 | 5 | 13 | 3.096821 | -2.282071 | 0.9673778 | 0.9127264 | 4.253565 | 3.272562
2018-04-09 13:59 | 161536.2 | 1475.4434 | 5 | 13 | 2.999994 | -2.282057 | 0.9673778 | 0.9351932 | 4.253565 | 3.341067
2018-04-09 14:01 | 161656.2 | 120.0018 | 6 | 13 | 3.755872 | 0 | 0.9673778 | 0.9351932 | 4.253565 | 3.341067
2018-04-09 14:03 | 161776.2 | 240.0014 | 6 | 13 | 3.781582 | 0 | 0.9673778 | 0.9351932 | 4.253565 | 3.341067
2018-04-09 14:04 | 161836.2 | 300.0026 | 6 | 13 | 3.790095 | 0 | 0.9673778 | 0.9351932 | 4.253565 | 3.341067
2018-04-09 14:04 | 161836.2389 | 0.0024 | 7 | 14 | 3.790088 | 0 | 0 | 0 | 0 | 0
2018-04-09 14:04 | 161836.8 | 0.4833 | 2 | 14 | 3.991102 | 1.71372 | 0.0001073624 | 0 | 0.0004212417 | 0
2018-04-09 14:06 | 161956.8 | 120.0006 | 3 | 14 | 4.400335 | 2.870527 | 0.103624 | 0 | 0.4534726 | 0
2018-04-09 14:08 | 162076.8 | 240.0018 | 3 | 14 | 4.400368 | 2.455196 | 0.1921132 | 0 | 0.8428546 | 0
2018-04-09 14:10 | 162196.8 | 360.0021 | 3 | 14 | 4.400287 | 2.133583 | 0.2683416 | 0 | 1.178284 | 0
2018-04-09 14:12 | 162316.8 | 480.0009 | 3 | 14 | 4.400324 | 1.873657 | 0.3350289 | 0 | 1.471729 | 0
2018-04-09 14:14 | 162436.8 | 600.0005 | 3 | 14 | 4.400352 | 1.635012 | 0.3934422 | 0 | 1.728765 | 0
2018-04-09 14:16 | 162556.8 | 720.0018 | 3 | 14 | 4.400228 | 1.415291 | 0.4442128 | 0 | 1.952171 | 0
2018-04-09 14:18 | 162676.8 | 840.0005 | 3 | 14 | 4.400283 | 1.223389 | 0.4881192 | 0 | 2.145373 | 0
2018-04-09 14:20 | 162796.8 | 960.0009 | 3 | 14 | 4.400315 | 1.061392 | 0.5261024 | 0 | 2.31251 | 0
2018-04-09 14:22 | 162916.8 | 1080.0005 | 3 | 14 | 4.400287 | 0.928093 | 0.5591766 | 0 | 2.458046 | 0
2018-04-09 14:24 | 163036.8 | 1200.0002 | 3 | 14 | 4.400244 | 0.8172359 | 0.5882075 | 0 | 2.58579 | 0
2018-04-09 14:26 | 163156.8 | 1320.0005 | 3 | 14 | 4.400274 | 0.723177 | 0.6138371 | 0 | 2.698567 | 0
2018-04-09 14:28 | 163276.8 | 1440.0017 | 3 | 14 | 4.400253 | 0.6411533 | 0.6365406 | 0 | 2.798468 | 0
2018-04-09 14:30 | 163396.8 | 1560.0021 | 3 | 14 | 4.400291 | 0.5705261 | 0.6567047 | 0 | 2.887196 | 0
2018-04-09 14:32 | 163516.8 | 1680.0018 | 3 | 14 | 4.400241 | 0.5086975 | 0.6746612 | 0 | 2.966209 | 0
2018-04-09 14:34 | 163636.8 | 1800.0005 | 3 | 14 | 4.40028 | 0.456192 | 0.690717 | 0 | 3.036858 | 0
2018-04-09 14:36 | 163756.8 | 1920.0009 | 3 | 14 | 4.400259 | 0.4110584 | 0.7051409 | 0 | 3.100327 | 0
2018-04-09 14:38 | 163876.8 | 2040.0013 | 3 | 14 | 4.400207 | 0.3735218 | 0.7182048 | 0 | 3.157811 | 0
2018-04-09 14:40 | 163996.8 | 2160.0017 | 3 | 14 | 4.400289 | 0.3425541 | 0.7301113 | 0 | 3.210203 | 0
2018-04-09 14:42 | 164116.8 | 2280.0013 | 3 | 14 | 4.400243 | 0.3160019 | 0.7410596 | 0 | 3.258378 | 0
2018-04-09 14:44 | 164236.8 | 2400.0009 | 3 | 14 | 4.400245 | 0.2920456 | 0.7511607 | 0 | 3.302825 | 0
2018-04-09 14:46 | 164356.8 | 2520.0005 | 3 | 14 | 4.400201 | 0.2730618 | 0.7605706 | 0 | 3.34423 | 0
2018-04-09 14:48 | 164476.8 | 2640.0018 | 3 | 14 | 4.400209 | 0.2564602 | 0.7693901 | 0 | 3.383038 | 0
2018-04-09 14:50 | 164596.8 | 2760.0005 | 3 | 14 | 4.400214 | 0.2423801 | 0.7776938 | 0 | 3.419576 | 0
2018-04-09 14:52 | 164716.8 | 2880.0001 | 3 | 14 | 4.400198 | 0.2294483 | 0.7855523 | 0 | 3.454155 | 0
2018-04-09 14:54 | 164836.8 | 3000.0013 | 3 | 14 | 4.400273 | 0.2187138 | 0.7930105 | 0 | 3.486973 | 0
2018-04-09 14:56 | 164956.8 | 3120.0009 | 3 | 14 | 4.400282 | 0.2079964 | 0.8001086 | 0 | 3.518205 | 0
2018-04-09 14:58 | 165076.8 | 3240.0005 | 3 | 14 | 4.400206 | 0.1984386 | 0.8068755 | 0 | 3.547982 | 0
2018-04-09 15:00 | 165196.8 | 3360.0009 | 3 | 14 | 4.400201 | 0.190279 | 0.8133504 | 0 | 3.576472 | 0
2018-04-09 15:02 | 165316.8 | 3480.0005 | 3 | 14 | 4.400191 | 0.1825371 | 0.8195604 | 0 | 3.603797 | 0
2018-04-09 15:04 | 165436.8 | 3600.0008 | 3 | 14 | 4.400138 | 0.172823 | 0.8254935 | 0 | 3.629905 | 0
2018-04-09 15:06 | 165556.8 | 3720.002 | 3 | 14 | 4.400172 | 0.1671448 | 0.8311734 | 0 | 3.654897 | 0
2018-04-09 15:08 | 165676.8 | 3840.0008 | 3 | 14 | 4.400181 | 0.1613598 | 0.8366504 | 0 | 3.678997 | 0
2018-04-09 15:10 | 165796.8 | 3960.0021 | 3 | 14 | 4.400178 | 0.1553593 | 0.8419331 | 0 | 3.702242 | 0
2018-04-09 15:12 | 165916.8 | 4080.0001 | 3 | 14 | 4.400207 | 0.1506672 | 0.8470266 | 0 | 3.724654 | 0
2018-04-09 15:14 | 166036.8 | 4200.0013 | 3 | 14 | 4.400154 | 0.1457977 | 0.8519683 | 0 | 3.746398 | 0
2018-04-09 15:16 | 166156.8 | 4320.0017 | 3 | 14 | 4.400173 | 0.1418152 | 0.8567618 | 0 | 3.76749 | 0
2018-04-09 15:18 | 166276.8 | 4440.0005 | 3 | 14 | 4.400181 | 0.1377296 | 0.8614177 | 0 | 3.787977 | 0
2018-04-09 15:20 | 166396.8 | 4560.0001 | 3 | 14 | 4.400175 | 0.1336365 | 0.8659428 | 0 | 3.807889 | 0
2018-04-09 15:22 | 166516.8 | 4680.0005 | 3 | 14 | 4.40019 | 0.1302261 | 0.8703439 | 0 | 3.827254 | 0
2018-04-09 15:24 | 166636.8 | 4800.0001 | 3 | 14 | 4.40013 | 0.1266193 | 0.8746158 | 0 | 3.846051 | 0
2018-04-09 15:26 | 166756.8 | 4920.0004 | 3 | 14 | 4.400144 | 0.1232567 | 0.8787795 | 0 | 3.864372 | 0
2018-04-09 15:28 | 166876.8 | 5040.0001 | 3 | 14 | 4.400181 | 0.1202774 | 0.8828389 | 0 | 3.882234 | 0
2018-04-09 15:30 | 166996.8 | 5160.0005 | 3 | 14 | 4.40018 | 0.1172981 | 0.8867875 | 0 | 3.899609 | 0
2018-04-09 15:32 | 167116.8 | 5280.0009 | 3 | 14 | 4.400144 | 0.1140022 | 0.8906436 | 0 | 3.916576 | 0
2018-04-09 15:34 | 167236.8 | 5400.0013 | 3 | 14 | 4.400139 | 0.1114483 | 0.8943961 | 0 | 3.933088 | 0
2018-04-09 15:36 | 167356.8 | 5520.0009 | 3 | 14 | 4.40011 | 0.1084633 | 0.8980659 | 0 | 3.949235 | 0
2018-04-09 15:38 | 167476.8 | 5640.0005 | 3 | 14 | 4.400217 | 0.1063614 | 0.9016535 | 0 | 3.965021 | 0
2018-04-09 15:40 | 167596.8 | 5760.0018 | 3 | 14 | 4.400145 | 0.1037197 | 0.9051477 | 0 | 3.980397 | 0
2018-04-09 15:42 | 167716.8 | 5880.0005 | 3 | 14 | 4.400163 | 0.1014786 | 0.9085658 | 0 | 3.995437 | 0
2018-04-09 15:44 | 167836.8 | 6000.0018 | 3 | 14 | 4.40016 | 0.09921265 | 0.911909 | 0 | 4.010147 | 0
2018-04-09 15:46 | 167956.8 | 6120.0005 | 3 | 14 | 4.4002 | 0.09773445 | 0.9151763 | 0 | 4.024523 | 0
2018-04-09 15:48 | 168076.8 | 6240.0009 | 3 | 14 | 4.400104 | 0.09480095 | 0.9183788 | 0 | 4.038615 | 0
2018-04-09 15:50 | 168196.8 | 6360.0014 | 3 | 14 | 4.40015 | 0.09328079 | 0.9215165 | 0 | 4.052421 | 0
2018-04-09 15:52 | 168316.8 | 6480.001 | 3 | 14 | 4.400173 | 0.09137344 | 0.9245946 | 0 | 4.065965 | 0
2018-04-09 15:54 | 168436.8 | 6600.0014 | 3 | 14 | 4.40015 | 0.08963394 | 0.927605 | 0 | 4.079212 | 0
2018-04-09 15:56 | 168556.8 | 6720.0018 | 3 | 14 | 4.400113 | 0.08777046 | 0.9305595 | 0 | 4.092212 | 0
2018-04-09 15:58 | 168676.8 | 6840.0005 | 3 | 14 | 4.400177 | 0.08644867 | 0.9334586 | 0 | 4.104968 | 0
2018-04-09 16:00 | 168796.8 | 6960.0001 | 3 | 14 | 4.400106 | 0.08447456 | 0.9363089 | 0 | 4.11751 | 0
2018-04-09 16:02 | 168916.8 | 7080.0013 | 3 | 14 | 4.400078 | 0.08289146 | 0.9391011 | 0 | 4.129796 | 0
2018-04-09 16:04 | 169036.8 | 7200.0009 | 3 | 14 | 4.400121 | 0.08183098 | 0.9418436 | 0 | 4.141863 | 0
2018-04-09 16:04 | 169074.8 | 7237.9787 | 3 | 14 | 4.400156 | 0.0814991 | 0.9427066 | 0 | 4.145661 | 0
2018-04-09 16:06 | 169194.9 | 120.0015 | 4 | 14 | 4.381169 | 0 | 0.9427066 | 0 | 4.145661 | 0
2018-04-09 16:08 | 169314.9 | 240.0001 | 4 | 14 | 4.37675 | 0 | 0.9427066 | 0 | 4.145661 | 0
2018-04-09 16:09 | 169374.9 | 300.0038 | 4 | 14 | 4.374854 | 0 | 0.9427066 | 0 | 4.145661 | 0
2018-04-09 16:11 | 169494.9 | 120.0006 | 5 | 14 | 3.915246 | -2.282095 | 0.9427066 | 0.07606307 | 4.145661 | 0.3023839
2018-04-09 16:13 | 169614.9 | 240.0012 | 5 | 14 | 3.837251 | -2.282033 | 0.9427066 | 0.1521248 | 4.145661 | 0.5972029
2018-04-09 16:15 | 169734.9 | 360.0015 | 5 | 14 | 3.761397 | -2.28205 | 0.9427066 | 0.2281898 | 4.145661 | 0.8861806
2018-04-09 16:17 | 169854.9 | 480.0025 | 5 | 14 | 3.68822 | -2.282086 | 0.9427066 | 0.3042509 | 4.145661 | 1.169476
2018-04-09 16:19 | 169974.9 | 600.0015 | 5 | 14 | 3.616732 | -2.282101 | 0.9427066 | 0.3803128 | 4.145661 | 1.447279
2018-04-09 16:21 | 170094.9 | 720.0011 | 5 | 14 | 3.548469 | -2.282042 | 0.9427066 | 0.4563755 | 4.145661 | 1.719748
2018-04-09 16:23 | 170214.9 | 840.0014 | 5 | 14 | 3.488273 | -2.282099 | 0.9427066 | 0.5324369 | 4.145661 | 1.987295
2018-04-09 16:25 | 170334.9 | 960.0027 | 5 | 14 | 3.436778 | -2.282128 | 0.9427066 | 0.6085014 | 4.145661 | 2.250629
2018-04-09 16:27 | 170454.9 | 1080.0015 | 5 | 14 | 3.389153 | -2.282073 | 0.9427066 | 0.6845621 | 4.145661 | 2.510216
2018-04-09 16:29 | 170574.9 | 1200.0001 | 5 | 14 | 3.336774 | -2.282092 | 0.9427066 | 0.7606215 | 4.145661 | 2.766086
2018-04-09 16:31 | 170694.9 | 1320.0022 | 5 | 14 | 3.247647 | -2.282088 | 0.9427066 | 0.8366848 | 4.145661 | 3.016963
2018-04-09 16:33 | 170814.2 | 1439.2096 | 5 | 14 | 2.999994 | -2.28213 | 0.9427066 | 0.912244 | 4.145661 | 3.254439
2018-04-09 16:35 | 170934.2 | 120 | 6 | 14 | 3.758826 | 0 | 0.9427066 | 0.912244 | 4.145661 | 3.254439
2018-04-09 16:37 | 171054.2 | 240.0001 | 6 | 14 | 3.784906 | 0 | 0.9427066 | 0.912244 | 4.145661 | 3.254439
2018-04-09 16:38 | 171114.2 | 300.0036 | 6 | 14 | 3.793462 | 0 | 0.9427066 | 0.912244 | 4.145661 | 3.254439
2018-04-09 16:38 | 171114.2 | 0.0025 | 7 | 15 | 3.793454 | 0 | 0 | 0 | 0 | 0
2018-04-09 16:38 | 171114.8 | 0.4705 | 2 | 15 | 3.992504 | 1.664879 | 0.0001014634 | 0 | 0.0003982935 | 0
2018-04-09 16:40 | 171234.8 | 120.003 | 3 | 15 | 4.400323 | 2.799709 | 0.1018109 | 0 | 0.4459677 | 0
2018-04-09 16:42 | 171354.8 | 240.0018 | 3 | 15 | 4.400323 | 2.395834 | 0.1881565 | 0 | 0.8259172 | 0
2018-04-09 16:44 | 171474.8 | 360.0006 | 3 | 15 | 4.40032 | 2.08239 | 0.2625343 | 0 | 1.153203 | 0
2018-04-09 16:46 | 171594.8 | 480.0018 | 3 | 15 | 4.400326 | 1.828545 | 0.3276297 | 0 | 1.439643 | 0
2018-04-09 16:48 | 171714.8 | 600.0006 | 3 | 15 | 4.40033 | 1.596859 | 0.3846671 | 0 | 1.690626 | 0
2018-04-09 16:50 | 171834.8 | 720.0018 | 3 | 15 | 4.400286 | 1.38209 | 0.4342446 | 0 | 1.908782 | 0
2018-04-09 16:52 | 171954.8 | 840.0022 | 3 | 15 | 4.400262 | 1.19442 | 0.4771025 | 0 | 2.097369 | 0
2018-04-09 16:54 | 172074.8 | 960.001 | 3 | 15 | 4.400294 | 1.03764 | 0.5142276 | 0 | 2.26073 | 0
2018-04-09 16:56 | 172194.8 | 1080.0014 | 3 | 15 | 4.400218 | 0.9083748 | 0.5465965 | 0 | 2.403162 | 0
2018-04-09 16:58 | 172314.8 | 1200.0019 | 3 | 15 | 4.40028 | 0.8008842 | 0.5750424 | 0 | 2.528332 | 0
2018-04-09 17:00 | 172434.8 | 1320.003 | 3 | 15 | 4.400226 | 0.7087421 | 0.6001667 | 0 | 2.638886 | 0
2018-04-09 17:02 | 172554.8 | 1440.0018 | 3 | 15 | 4.400259 | 0.6293812 | 0.6224455 | 0 | 2.736919 | 0
2018-04-09 17:04 | 172674.8 | 1560.0023 | 3 | 15 | 4.400255 | 0.5603237 | 0.6422455 | 0 | 2.824044 | 0
2018-04-09 17:06 | 172794.8 | 1680.0018 | 3 | 15 | 4.400255 | 0.5005264 | 0.6598985 | 0 | 2.901721 | 0
2018-04-09 17:08 | 172914.8 | 1800.0031 | 3 | 15 | 4.400298 | 0.4491425 | 0.6757008 | 0 | 2.971256 | 0
2018-04-09 17:10 | 173034.8 | 1920.0011 | 3 | 15 | 4.400209 | 0.4047642 | 0.6899119 | 0 | 3.033788 | 0
2018-04-09 17:12 | 173154.8 | 2040.0006 | 3 | 15 | 4.400219 | 0.368103 | 0.7027808 | 0 | 3.090414 | 0
2018-04-09 17:14 | 173274.8 | 2160.001 | 3 | 15 | 4.400251 | 0.3373318 | 0.7145232 | 0 | 3.142083 | 0
2018-04-09 17:16 | 173394.8 | 2280.0006 | 3 | 15 | 4.400135 | 0.310461 | 0.7253101 | 0 | 3.189548 | 0
2018-04-09 17:18 | 173514.8 | 2400.0026 | 3 | 15 | 4.400188 | 0.2886391 | 0.7353031 | 0 | 3.23352 | 0
2018-04-09 17:20 | 173634.8 | 2520 | 3 | 15 | 4.400196 | 0.2693977 | 0.7446052 | 0 | 3.274451 | 0
2018-04-09 17:22 | 173754.8 | 2640.002 | 3 | 15 | 4.400286 | 0.2534733 | 0.7533096 | 0 | 3.312752 | 0
2018-04-09 17:24 | 173874.8 | 2760.0005 | 3 | 15 | 4.400183 | 0.2386703 | 0.7614939 | 0 | 3.348765 | 0
2018-04-09 17:26 | 173994.8 | 2880.0019 | 3 | 15 | 4.400205 | 0.225811 | 0.7692302 | 0 | 3.382806 | 0
2018-04-09 17:28 | 174114.8 | 3000.001 | 3 | 15 | 4.40018 | 0.2143364 | 0.7765639 | 0 | 3.415075 | 0
2018-04-09 17:30 | 174234.8 | 3120.0002 | 3 | 15 | 4.400136 | 0.2036877 | 0.7835349 | 0 | 3.44575 | 0
2018-04-09 17:32 | 174354.8 | 3240.0013 | 3 | 15 | 4.400194 | 0.1951103 | 0.7901841 | 0 | 3.475007 | 0
2018-04-09 17:34 | 174474.8 | 3360.0018 | 3 | 15 | 4.400201 | 0.1867027 | 0.7965457 | 0 | 3.503 | 0
2018-04-09 17:36 | 174594.8 | 3480.0007 | 3 | 15 | 4.400167 | 0.1786499 | 0.8026366 | 0 | 3.5298 | 0
2018-04-09 17:38 | 174714.8 | 3600.001 | 3 | 15 | 4.400143 | 0.1717072 | 0.8084812 | 0 | 3.555517 | 0
2018-04-09 17:40 | 174834.8 | 3720.0021 | 3 | 15 | 4.40018 | 0.1654415 | 0.8141065 | 0 | 3.58027 | 0
2018-04-09 17:42 | 174954.8 | 3840.0017 | 3 | 15 | 4.400134 | 0.159132 | 0.8195187 | 0 | 3.604084 | 0
2018-04-09 17:44 | 175074.8 | 3960.0021 | 3 | 15 | 4.400135 | 0.1536236 | 0.8247378 | 0 | 3.627049 | 0
2018-04-09 17:46 | 175194.8 | 4080.001 | 3 | 15 | 4.400124 | 0.1484566 | 0.8297769 | 0 | 3.649223 | 0
2018-04-09 17:48 | 175314.8 | 4200.0006 | 3 | 15 | 4.400165 | 0.1439342 | 0.8346474 | 0 | 3.670653 | 0
2018-04-09 17:50 | 175434.8 | 4320.001 | 3 | 15 | 4.40014 | 0.1388416 | 0.839363 | 0 | 3.691403 | 0
2018-04-09 17:52 | 175554.8 | 4440.0006 | 3 | 15 | 4.400112 | 0.1347256 | 0.8439267 | 0 | 3.711484 | 0
2018-04-09 17:54 | 175674.8 | 4560.0018 | 3 | 15 | 4.400163 | 0.1310005 | 0.8483622 | 0 | 3.731001 | 0
2018-04-09 17:56 | 175794.8 | 4680.0022 | 3 | 15 | 4.400189 | 0.1273842 | 0.8526597 | 0 | 3.74991 | 0
2018-04-09 17:58 | 175914.8 | 4800.0002 | 3 | 15 | 4.400138 | 0.1236515 | 0.8568416 | 0 | 3.768311 | 0
2018-04-09 18:00 | 176034.8 | 4920.0003 | 3 | 15 | 4.40013 | 0.1203194 | 0.8609092 | 0 | 3.786209 | 0
2018-04-09 18:02 | 176154.8 | 5040.0018 | 3 | 15 | 4.400194 | 0.117384 | 0.8648701 | 0 | 3.803638 | 0
2018-04-09 18:04 | 176274.8 | 5160.0014 | 3 | 15 | 4.400098 | 0.1137409 | 0.8687206 | 0 | 3.820581 | 0
2018-04-09 18:06 | 176394.8 | 5280.001 | 3 | 15 | 4.400119 | 0.111105 | 0.8724784 | 0 | 3.837116 | 0
2018-04-09 18:08 | 176514.8 | 5400.0014 | 3 | 15 | 4.400182 | 0.1088772 | 0.8761429 | 0 | 3.85324 | 0
2018-04-09 18:10 | 176634.8 | 5520.001 | 3 | 15 | 4.40016 | 0.1062546 | 0.879715 | 0 | 3.868958 | 0
2018-04-09 18:12 | 176754.8 | 5640.0014 | 3 | 15 | 4.400196 | 0.1037674 | 0.8832064 | 0 | 3.88432 | 0
2018-04-09 18:14 | 176874.8 | 5760.0017 | 3 | 15 | 4.400186 | 0.101511 | 0.8866176 | 0 | 3.89933 | 0
2018-04-09 18:16 | 176994.8 | 5880.0022 | 3 | 15 | 4.400225 | 0.09928131 | 0.8899565 | 0 | 3.914021 | 0
2018-04-09 18:18 | 177114.8 | 6000.001 | 3 | 15 | 4.400109 | 0.09660149 | 0.8932213 | 0 | 3.928387 | 0
2018-04-09 18:20 | 177234.8 | 6120.0022 | 3 | 15 | 4.400129 | 0.09478188 | 0.8964173 | 0 | 3.94245 | 0
2018-04-09 18:22 | 177354.8 | 6240.0011 | 3 | 15 | 4.40009 | 0.09251213 | 0.8995427 | 0 | 3.956203 | 0
2018-04-09 18:24 | 177474.8 | 6360.0014 | 3 | 15 | 4.400128 | 0.09096146 | 0.9026042 | 0 | 3.969673 | 0
2018-04-09 18:26 | 177594.8 | 6480.0011 | 3 | 15 | 4.400165 | 0.08963394 | 0.9056101 | 0 | 3.9829 | 0
2018-04-09 18:28 | 177714.8 | 6600.0006 | 3 | 15 | 4.400107 | 0.08734703 | 0.9085629 | 0 | 3.995892 | 0
2018-04-09 18:30 | 177834.8 | 6720.001 | 3 | 15 | 4.400185 | 0.08629036 | 0.9114569 | 0 | 4.008626 | 0
2018-04-09 18:32 | 177954.8 | 6840.0006 | 3 | 15 | 4.400163 | 0.08481598 | 0.9142944 | 0 | 4.021111 | 0
2018-04-09 18:34 | 178074.8 | 6960.0018 | 3 | 15 | 4.400059 | 0.0825634 | 0.9170868 | 0 | 4.033398 | 0
2018-04-09 18:36 | 178185 | 7070.2183 | 3 | 15 | 4.400119 | 0.0814991 | 0.9196085 | 0 | 4.044494 | 0
2018-04-09 18:38 | 178305 | 120.0023 | 4 | 15 | 4.380871 | 0 | 0.9196085 | 0 | 4.044494 | 0
2018-04-09 18:40 | 178425 | 240.0004 | 4 | 15 | 4.376404 | 0 | 0.9196085 | 0 | 4.044494 | 0
2018-04-09 18:41 | 178485 | 300.0015 | 4 | 15 | 4.374479 | 0 | 0.9196085 | 0 | 4.044494 | 0
2018-04-09 18:43 | 178605.1 | 120.0023 | 5 | 15 | 3.908706 | -2.282057 | 0.9196085 | 0.076058 | 4.044494 | 0.3019285
2018-04-09 18:45 | 178725.1 | 240.0019 | 5 | 15 | 3.829599 | -2.282111 | 0.9196085 | 0.152117 | 4.044494 | 0.5961946
2018-04-09 18:47 | 178845.1 | 360.0014 | 5 | 15 | 3.752888 | -2.282069 | 0.9196085 | 0.2281798 | 4.044494 | 0.8845505
2018-04-09 18:49 | 178965.1 | 480.0002 | 5 | 15 | 3.678737 | -2.282033 | 0.9196085 | 0.3042416 | 4.044494 | 1.167165
2018-04-09 18:51 | 179085.1 | 600.0014 | 5 | 15 | 3.606373 | -2.282054 | 0.9196085 | 0.3803042 | 4.044494 | 1.444207
2018-04-09 18:53 | 179205.1 | 720.0013 | 5 | 15 | 3.538007 | -2.282082 | 0.9196085 | 0.4563653 | 4.044494 | 1.715878
2018-04-09 18:55 | 179325.1 | 840.0012 | 5 | 15 | 3.4777 | -2.28209 | 0.9196085 | 0.5324272 | 4.044494 | 1.982625
2018-04-09 18:57 | 179445.1 | 960.0019 | 5 | 15 | 3.426181 | -2.282029 | 0.9196085 | 0.6084883 | 4.044494 | 2.245148
2018-04-09 18:59 | 179565.1 | 1080.0023 | 5 | 15 | 3.377388 | -2.28208 | 0.9196085 | 0.684551 | 4.044494 | 2.5039
2018-04-09 19:01 | 179685.1 | 1200.0012 | 5 | 15 | 3.321399 | -2.282097 | 0.9196085 | 0.760611 | 4.044494 | 2.758766
2018-04-09 19:03 | 179805.1 | 1320.0024 | 5 | 15 | 3.21663 | -2.282069 | 0.9196085 | 0.836675 | 4.044494 | 3.008045
2018-04-09 19:05 | 179902.1 | 1416.9614 | 5 | 15 | 2.999996 | -2.282101 | 0.9196085 | 0.8981297 | 4.044494 | 3.199838
2018-04-09 19:07 | 180022.1 | 120.0019 | 6 | 15 | 3.761538 | 0 | 0.9196085 | 0.8981297 | 4.044494 | 3.199838
2018-04-09 19:09 | 180142.1 | 240.0013 | 6 | 15 | 3.788008 | 0 | 0.9196085 | 0.8981297 | 4.044494 | 3.199838
2018-04-09 19:10 | 180202.1 | 300.0042 | 6 | 15 | 3.796545 | 0 | 0.9196085 | 0.8981297 | 4.044494 | 3.199838
2018-04-09 19:10 | 180202.2 | 0.0024 | 7 | 16 | 3.796619 | 0 | 0 | 0 | 0 | 0
2018-04-09 19:10 | 180202.7 | 0.456 | 2 | 16 | 3.992772 | 1.615963 | 9.650296e-05 | 0 | 0.0003790223 | 0
2018-04-09 19:12 | 180322.7 | 120.0011 | 3 | 16 | 4.400329 | 2.746414 | 0.100328 | 0 | 0.4397453 | 0
2018-04-09 19:14 | 180442.7 | 240.001 | 3 | 16 | 4.400324 | 2.353306 | 0.1850543 | 0 | 0.812569 | 0
2018-04-09 19:16 | 180562.7 | 360.0013 | 3 | 16 | 4.400349 | 2.046755 | 0.2581587 | 0 | 1.134251 | 0
2018-04-09 19:18 | 180682.7 | 480.0018 | 3 | 16 | 4.40032 | 1.797256 | 0.3221132 | 0 | 1.415671 | 0
2018-04-09 19:20 | 180802.7 | 600.0005 | 3 | 16 | 4.40027 | 1.568693 | 0.3781705 | 0 | 1.66234 | 0
2018-04-09 19:22 | 180922.7 | 720.0009 | 3 | 16 | 4.400296 | 1.359495 | 0.4269183 | 0 | 1.876845 | 0
2018-04-09 19:24 | 181042.7 | 840.0013 | 3 | 16 | 4.400258 | 1.176628 | 0.4691049 | 0 | 2.062479 | 0
2018-04-09 19:26 | 181162.7 | 960.0002 | 3 | 16 | 4.400321 | 1.019451 | 0.505689 | 0 | 2.223459 | 0
2018-04-09 19:28 | 181282.7 | 1080.002 | 3 | 16 | 4.400299 | 0.8752556 | 0.5371439 | 0 | 2.361869 | 0
2018-04-09 19:30 | 181402.7 | 1200.0009 | 3 | 16 | 4.400264 | 0.7753048 | 0.5645116 | 0 | 2.482295 | 0
2018-04-09 19:32 | 181522.7 | 1320.0013 | 3 | 16 | 4.400262 | 0.684906 | 0.5887074 | 0 | 2.588763 | 0
2018-04-09 19:34 | 181642.7 | 1440.0018 | 3 | 16 | 4.400266 | 0.6177673 | 0.6104022 | 0 | 2.684225 | 0
2018-04-09 19:36 | 181762.7 | 1560.0005 | 3 | 16 | 4.400212 | 0.5576229 | 0.6299748 | 0 | 2.77035 | 0
2018-04-09 19:38 | 181882.7 | 1680.0018 | 3 | 16 | 4.400295 | 0.5049381 | 0.6476626 | 0 | 2.848181 | 0
2018-04-09 19:40 | 182002.7 | 1800.0005 | 3 | 16 | 4.400219 | 0.4572926 | 0.6636786 | 0 | 2.918655 | 0
2018-04-09 19:42 | 182122.7 | 1920.0008 | 3 | 16 | 4.40024 | 0.4159069 | 0.6782171 | 0 | 2.982628 | 0
2018-04-09 19:44 | 182242.7 | 2040.0013 | 3 | 16 | 4.400258 | 0.3797798 | 0.691457 | 0 | 3.040887 | 0
2018-04-09 19:46 | 182362.7 | 2160.0009 | 3 | 16 | 4.40027 | 0.3486347 | 0.7035714 | 0 | 3.094193 | 0
2018-04-09 19:48 | 182482.7 | 2280.0005 | 3 | 16 | 4.4002 | 0.3211269 | 0.714717 | 0 | 3.143235 | 0
2018-04-09 19:50 | 182602.7 | 2400.0009 | 3 | 16 | 4.400221 | 0.2978573 | 0.7250181 | 0 | 3.188563 | 0
2018-04-09 19:52 | 182722.7 | 2520.0004 | 3 | 16 | 4.400184 | 0.2772484 | 0.7345953 | 0 | 3.230704 | 0
2018-04-09 19:54 | 182842.7 | 2640.0017 | 3 | 16 | 4.400211 | 0.2598228 | 0.7435336 | 0 | 3.270035 | 0
2018-04-09 19:56 | 182962.7 | 2760.0022 | 3 | 16 | 4.400127 | 0.2439232 | 0.7519261 | 0 | 3.306963 | 0
2018-04-09 19:58 | 183082.7 | 2880.001 | 3 | 16 | 4.400124 | 0.2305775 | 0.7598377 | 0 | 3.341776 | 0
2018-04-09 20:00 | 183202.7 | 3000.0022 | 3 | 16 | 4.400152 | 0.2183838 | 0.7673255 | 0 | 3.374723 | 0
2018-04-09 20:02 | 183322.7 | 3120.0002 | 3 | 16 | 4.4002 | 0.208004 | 0.7744319 | 0 | 3.405993 | 0
2018-04-09 20:04 | 183442.7 | 3240.0006 | 3 | 16 | 4.400209 | 0.1984081 | 0.7811964 | 0 | 3.435758 | 0
2018-04-09 20:06 | 183562.7 | 3360.0001 | 3 | 16 | 4.400161 | 0.1891594 | 0.7876508 | 0 | 3.464158 | 0
2018-04-09 20:08 | 183682.7 | 3480.0004 | 3 | 16 | 4.400188 | 0.1814308 | 0.7938254 | 0 | 3.491328 | 0
2018-04-09 20:10 | 183802.7 | 3600.0008 | 3 | 16 | 4.400149 | 0.1735706 | 0.7997428 | 0 | 3.517365 | 0
2018-04-09 20:12 | 183922.7 | 3720.0012 | 3 | 16 | 4.40016 | 0.1669044 | 0.8054097 | 0 | 3.5423 | 0
2018-04-09 20:14 | 184042.7 | 3840.0017 | 3 | 16 | 4.400115 | 0.1598892 | 0.8108628 | 0 | 3.566295 | 0
2018-04-09 20:16 | 184162.7 | 3960.0021 | 3 | 16 | 4.40009 | 0.1540375 | 0.816108 | 0 | 3.589375 | 0
2018-04-09 20:18 | 184282.7 | 4080.0001 | 3 | 16 | 4.400183 | 0.1495571 | 0.8211696 | 0 | 3.611646 | 0
2018-04-09 20:20 | 184402.7 | 4200.0021 | 3 | 16 | 4.400212 | 0.1447182 | 0.8260595 | 0 | 3.633162 | 0
2018-04-09 20:22 | 184522.7 | 4320.0002 | 3 | 16 | 4.400179 | 0.1396084 | 0.8307867 | 0 | 3.653963 | 0
2018-04-09 20:24 | 184642.7 | 4440.0006 | 3 | 16 | 4.400032 | 0.1343613 | 0.8353561 | 0 | 3.674069 | 0
2018-04-09 20:26 | 184762.7 | 4560.0001 | 3 | 16 | 4.40016 | 0.1309433 | 0.8397902 | 0 | 3.693579 | 0
2018-04-09 20:28 | 184882.7 | 4680.0021 | 3 | 16 | 4.400122 | 0.1270123 | 0.8440868 | 0 | 3.712485 | 0
2018-04-09 20:30 | 185002.7 | 4800.0009 | 3 | 16 | 4.400135 | 0.1236706 | 0.8482686 | 0 | 3.730886 | 0
2018-04-09 20:32 | 185122.7 | 4920.0005 | 3 | 16 | 4.400117 | 0.119936 | 0.8523301 | 0 | 3.748757 | 0
2018-04-09 20:34 | 185242.7 | 5040.0009 | 3 | 16 | 4.400116 | 0.1166477 | 0.8562773 | 0 | 3.766125 | 0
2018-04-09 20:36 | 185362.7 | 5160.0013 | 3 | 16 | 4.400206 | 0.1145039 | 0.8601235 | 0 | 3.783049 | 0
2018-04-09 20:38 | 185482.7 | 5280.0001 | 3 | 16 | 4.400106 | 0.1107826 | 0.8638708 | 0 | 3.799537 | 0
2018-04-09 20:40 | 185602.7 | 5400.0005 | 3 | 16 | 4.400082 | 0.1080608 | 0.8675256 | 0 | 3.815619 | 0
2018-04-09 20:42 | 185722.7 | 5520.0018 | 3 | 16 | 4.40015 | 0.1058922 | 0.8710937 | 0 | 3.831319 | 0
2018-04-09 20:44 | 185842.7 | 5640.0013 | 3 | 16 | 4.400103 | 0.1033401 | 0.874574 | 0 | 3.846632 | 0
2018-04-09 20:46 | 185962.7 | 5760.0009 | 3 | 16 | 4.400099 | 0.1011276 | 0.8779772 | 0 | 3.861607 | 0
2018-04-09 20:48 | 186082.7 | 5880.0022 | 3 | 16 | 4.400006 | 0.09812737 | 0.8813084 | 0 | 3.876265 | 0
2018-04-09 20:50 | 186202.7 | 6000.0017 | 3 | 16 | 4.399999 | 0.09633636 | 0.8845549 | 0 | 3.890549 | 0
2018-04-09 20:52 | 186322.7 | 6120.0021 | 3 | 16 | 4.400048 | 0.0944252 | 0.8877426 | 0 | 3.904575 | 0
2018-04-09 20:54 | 186442.7 | 6240.0008 | 3 | 16 | 4.40009 | 0.09259987 | 0.8908666 | 0 | 3.918321 | 0
2018-04-09 20:56 | 186562.7 | 6360.0013 | 3 | 16 | 4.400165 | 0.09107971 | 0.8939226 | 0 | 3.931768 | 0
2018-04-09 20:58 | 186682.7 | 6480.0001 | 3 | 16 | 4.400117 | 0.08898163 | 0.8969213 | 0 | 3.944963 | 0
2018-04-09 21:00 | 186802.7 | 6600.0005 | 3 | 16 | 4.400137 | 0.08742714 | 0.8998594 | 0 | 3.957891 | 0
2018-04-09 21:02 | 186922.7 | 6720.0009 | 3 | 16 | 4.400041 | 0.08519554 | 0.9027274 | 0 | 3.97051 | 0
2018-04-09 21:04 | 187042.7 | 6840.0014 | 3 | 16 | 4.400017 | 0.08329391 | 0.9055547 | 0 | 3.98295 | 0
2018-04-09 21:06 | 187162.7 | 6960.001 | 3 | 16 | 4.40013 | 0.08292389 | 0.908327 | 0 | 3.995149 | 0
2018-04-09 21:07 | 187231.9 | 7029.1634 | 3 | 16 | 4.400075 | 0.08149719 | 0.9099088 | 0 | 4.002109 | 0
2018-04-09 21:09 | 187351.9 | 120.0006 | 4 | 16 | 4.380793 | 0 | 0.9099088 | 0 | 4.002109 | 0
2018-04-09 21:11 | 187471.9 | 240.001 | 4 | 16 | 4.376366 | 0 | 0.9099088 | 0 | 4.002109 | 0
2018-04-09 21:12 | 187531.9 | 300.0046 | 4 | 16 | 4.374467 | 0 | 0.9099088 | 0 | 4.002109 | 0
2018-04-09 21:14 | 187652 | 120.0013 | 5 | 16 | 3.906849 | -2.282063 | 0.9099088 | 0.07605955 | 4.002109 | 0.3018264
2018-04-09 21:16 | 187772 | 240.0001 | 5 | 16 | 3.827013 | -2.282048 | 0.9099088 | 0.152122 | 4.002109 | 0.5959371
2018-04-09 21:18 | 187892 | 360.0005 | 5 | 16 | 3.749742 | -2.282069 | 0.9099088 | 0.2281837 | 4.002109 | 0.8840699
2018-04-09 21:20 | 188012 | 480.001 | 5 | 16 | 3.675315 | -2.282024 | 0.9099088 | 0.3042455 | 4.002109 | 1.166436
2018-04-09 21:22 | 188132 | 600.0002 | 5 | 16 | 3.602752 | -2.282029 | 0.9099088 | 0.3803023 | 4.002109 | 1.443195
2018-04-09 21:24 | 188252 | 720.0009 | 5 | 16 | 3.534607 | -2.28204 | 0.9099088 | 0.4563645 | 4.002109 | 1.714594
2018-04-09 21:26 | 188372 | 840.0004 | 5 | 16 | 3.474283 | -2.28204 | 0.9099088 | 0.532427 | 4.002109 | 1.981094
2018-04-09 21:28 | 188492 | 960.0009 | 5 | 16 | 3.422301 | -2.282043 | 0.9099088 | 0.6084883 | 4.002109 | 2.243338
2018-04-09 21:30 | 188612 | 1080.0021 | 5 | 16 | 3.373176 | -2.282031 | 0.9099088 | 0.6845547 | 4.002109 | 2.501794
2018-04-09 21:32 | 188732 | 1200.0025 | 5 | 16 | 3.315603 | -2.282057 | 0.9099088 | 0.7606145 | 4.002109 | 2.756288
2018-04-09 21:34 | 188852 | 1320.0021 | 5 | 16 | 3.205638 | -2.282029 | 0.9099088 | 0.8366765 | 4.002109 | 3.004966
2018-04-09 21:36 | 188943.2 | 1411.1641 | 5 | 16 | 2.999984 | -2.282022 | 0.9099088 | 0.8944609 | 4.002109 | 3.184874
2018-04-09 21:38 | 189063.2 | 120.0013 | 6 | 16 | 3.763614 | 0 | 0.9099088 | 0.8944609 | 4.002109 | 3.184874
2018-04-09 21:40 | 189183.2 | 240.001 | 6 | 16 | 3.790351 | 0 | 0.9099088 | 0.8944609 | 4.002109 | 3.184874
2018-04-09 21:41 | 189243.2 | 300.0045 | 6 | 16 | 3.798796 | 0 | 0.9099088 | 0.8944609 | 4.002109 | 3.184874
2018-04-09 21:41 | 189243.2 | 0.0024 | 7 | 17 | 3.798758 | 0 | 0 | 0 | 0 | 0
2018-04-09 21:41 | 189243.8 | 0.4505 | 2 | 17 | 3.994621 | 1.591679 | 9.319044e-05 | 0 | 0.0003661473 | 0
2018-04-09 21:43 | 189363.8027 | 120.0014 | 3 | 17 | 4.400312 | 2.714565 | 0.099326 | 0 | 0.4355315 | 0
2018-04-09 21:45 | 189483.8032 | 240.0019 | 3 | 17 | 4.400348 | 2.330742 | 0.1831775 | 0 | 0.8045055 | 0
2018-04-09 21:47 | 189603.8035 | 360.0022 | 3 | 17 | 4.400319 | 2.029388 | 0.2556287 | 0 | 1.123314 | 0
2018-04-09 21:49 | 189723.8023 | 480.001 | 3 | 17 | 4.400304 | 1.781942 | 0.319061 | 0 | 1.402435 | 0
2018-04-09 21:51 | 189843.8026 | 600.0013 | 3 | 17 | 4.400334 | 1.554998 | 0.3746214 | 0 | 1.646918 | 0
2018-04-09 21:53 | 189963.8022 | 720.0009 | 3 | 17 | 4.40032 | 1.347652 | 0.4229297 | 0 | 1.859489 | 0
2018-04-09 21:55 | 190083.8027 | 840.0014 | 3 | 17 | 4.400318 | 1.166313 | 0.4647459 | 0 | 2.043493 | 0
2018-04-09 21:57 | 190203.8031 | 960.0018 | 3 | 17 | 4.400287 | 1.014692 | 0.5009999 | 0 | 2.203021 | 0
2018-04-09 21:59 | 190323.8035 | 1080.0022 | 3 | 17 | 4.40029 | 0.8900757 | 0.5326738 | 0 | 2.342395 | 0
2018-04-09 22:01 | 190443.8022 | 1200.0009 | 3 | 17 | 4.400312 | 0.786047 | 0.5605527 | 0 | 2.465069 | 0
2018-04-09 22:03 | 190563.8035 | 1320.0022 | 3 | 17 | 4.400298 | 0.6973934 | 0.5852252 | 0 | 2.573635 | 0
2018-04-09 22:05 | 190683.8023 | 1440.001 | 3 | 17 | 4.40026 | 0.6198292 | 0.6071395 | 0 | 2.670063 | 0
2018-04-09 22:07 | 190803.8027 | 1560.0014 | 3 | 17 | 4.400275 | 0.5525131 | 0.6266513 | 0 | 2.75592 | 0
2018-04-09 22:09 | 190923.8025 | 1680.0012 | 3 | 17 | 4.40022 | 0.4940414 | 0.6440682 | 0 | 2.832559 | 0
2018-04-09 22:11 | 191043.8019 | 1800.0006 | 3 | 17 | 4.400229 | 0.4438362 | 0.6596783 | 0 | 2.901247 | 0
2018-04-09 22:13 | 191163.8015 | 1920.0002 | 3 | 17 | 4.400241 | 0.4012222 | 0.6737432 | 0 | 2.963136 | 0
2018-04-09 22:15 | 191283.8035 | 2040.0022 | 3 | 17 | 4.400177 | 0.3644829 | 0.6864894 | 0 | 3.019222 | 0
2018-04-09 22:17 | 191403.8032 | 2160.0019 | 3 | 17 | 4.40021 | 0.3345985 | 0.6981367 | 0 | 3.070473 | 0
2018-04-09 22:19 | 191523.8036 | 2280.0023 | 3 | 17 | 4.400239 | 0.3094006 | 0.7088555 | 0 | 3.117638 | 0
2018-04-09 22:21 | 191643.8015 | 2400.0002 | 3 | 17 | 4.400211 | 0.2871208 | 0.7187815 | 0 | 3.161315 | 0
2018-04-09 22:23 | 191763.8026 | 2520.0013 | 3 | 17 | 4.400247 | 0.2687473 | 0.7280305 | 0 | 3.202012 | 0
2018-04-09 22:25 | 191883.8031 | 2640.0018 | 3 | 17 | 4.400168 | 0.2516403 | 0.7366965 | 0 | 3.240144 | 0
2018-04-09 22:27 | 192003.8035 | 2760.0022 | 3 | 17 | 4.40017 | 0.2373505 | 0.7448494 | 0 | 3.276018 | 0
2018-04-09 22:29 | 192123.8031 | 2880.0018 | 3 | 17 | 4.400157 | 0.2247715 | 0.7525558 | 0 | 3.309928 | 0
2018-04-09 22:31 | 192243.8035 | 3000.0022 | 3 | 17 | 4.400179 | 0.2139759 | 0.7598674 | 0 | 3.3421 | 0
2018-04-09 22:33 | 192363.8023 | 3120.001 | 3 | 17 | 4.400112 | 0.2029095 | 0.7668253 | 0 | 3.372716 | 0
2018-04-09 22:35 | 192483.8027 | 3240.0014 | 3 | 17 | 4.400177 | 0.1943302 | 0.7734592 | 0 | 3.401907 | 0
2018-04-09 22:37 | 192603.8031 | 3360.0018 | 3 | 17 | 4.400179 | 0.1861897 | 0.7798007 | 0 | 3.42981 | 0
2018-04-09 22:39 | 192723.802 | 3480.0007 | 3 | 17 | 4.400162 | 0.1783772 | 0.7858745 | 0 | 3.456536 | 0
2018-04-09 22:41 | 192843.8031 | 3600.0018 | 3 | 17 | 4.400086 | 0.1713524 | 0.7917099 | 0 | 3.482213 | 0
2018-04-09 22:43 | 192963.8027 | 3720.0014 | 3 | 17 | 4.400129 | 0.1650829 | 0.7973287 | 0 | 3.506936 | 0
2018-04-09 22:45 | 193083.8031 | 3840.0018 | 3 | 17 | 4.40015 | 0.1595116 | 0.8027358 | 0 | 3.530728 | 0
2018-04-09 22:47 | 193203.8027 | 3960.0014 | 3 | 17 | 4.40002 | 0.1528778 | 0.8079589 | 0 | 3.553711 | 0
2018-04-09 22:49 | 193323.8031 | 4080.0018 | 3 | 17 | 4.400175 | 0.1490726 | 0.8130034 | 0 | 3.575907 | 0
2018-04-09 22:51 | 193443.8034 | 4200.0021 | 3 | 17 | 4.400059 | 0.1435814 | 0.8178818 | 0 | 3.597373 | 0
2018-04-09 22:53 | 193563.8016 | 4320.0003 | 3 | 17 | 4.400152 | 0.1391945 | 0.8226056 | 0 | 3.618158 | 0
2018-04-09 22:55 | 193683.8019 | 4440.0006 | 3 | 17 | 4.400167 | 0.1355209 | 0.827177 | 0 | 3.638273 | 0
2018-04-09 22:57 | 193803.8023 | 4560.001 | 3 | 17 | 4.400065 | 0.1306667 | 0.8316173 | 0 | 3.657811 | 0
2018-04-09 22:59 | 193923.8043 | 4680.003 | 3 | 17 | 4.400142 | 0.1273689 | 0.8359266 | 0 | 3.676772 | 0
2018-04-09 23:01 | 194043.8031 | 4800.0018 | 3 | 17 | 4.400108 | 0.1236191 | 0.8401144 | 0 | 3.695199 | 0
2018-04-09 23:03 | 194163.8019 | 4920.0006 | 3 | 17 | 4.400117 | 0.1203098 | 0.8441867 | 0 | 3.713118 | 0
2018-04-09 23:05 | 194283.8031 | 5040.0018 | 3 | 17 | 4.400152 | 0.1173573 | 0.8481473 | 0 | 3.730546 | 0
2018-04-09 23:07 | 194403.8035 | 5160.0022 | 3 | 17 | 4.4001 | 0.1140747 | 0.8519973 | 0 | 3.747485 | 0
2018-04-09 23:09 | 194523.8031 | 5280.0018 | 3 | 17 | 4.400096 | 0.111145 | 0.8557555 | 0 | 3.764022 | 0
2018-04-09 23:11 | 194643.8027 | 5400.0014 | 3 | 17 | 4.40011 | 0.1085529 | 0.8594228 | 0 | 3.780159 | 0
2018-04-09 23:13 | 194763.8032 | 5520.0019 | 3 | 17 | 4.400108 | 0.1058788 | 0.863001 | 0 | 3.795903 | 0
2018-04-09 23:15 | 194883.8027 | 5640.0014 | 3 | 17 | 4.400093 | 0.1033478 | 0.8664981 | 0 | 3.811291 | 0
2018-04-09 23:17 | 195003.8015 | 5760.0002 | 3 | 17 | 4.400063 | 0.101099 | 0.869908 | 0 | 3.826294 | 0
2018-04-09 23:19 | 195123.8019 | 5880.0006 | 3 | 17 | 4.400052 | 0.09892082 | 0.8732492 | 0 | 3.840996 | 0
2018-04-09 23:21 | 195243.8023 | 6000.001 | 3 | 17 | 4.400054 | 0.09705925 | 0.8765054 | 0 | 3.855324 | 0
2018-04-09 23:23 | 195363.8028 | 6120.0015 | 3 | 17 | 4.400034 | 0.09445953 | 0.8797141 | 0 | 3.869442 | 0
2018-04-09 23:25 | 195483.8031 | 6240.0018 | 3 | 17 | 4.40012 | 0.0933609 | 0.8828419 | 0 | 3.883205 | 0
2018-04-09 23:27 | 195603.8035 | 6360.0022 | 3 | 17 | 4.400152 | 0.09147072 | 0.8859115 | 0 | 3.896711 | 0
2018-04-09 23:29 | 195723.8015 | 6480.0002 | 3 | 17 | 4.400051 | 0.08860397 | 0.8889198 | 0 | 3.909948 | 0
2018-04-09 23:31 | 195843.8027 | 6600.0014 | 3 | 17 | 4.4001 | 0.08739662 | 0.8918595 | 0 | 3.922883 | 0
2018-04-09 23:33 | 195963.8023 | 6720.001 | 3 | 17 | 4.400108 | 0.0860157 | 0.8947357 | 0 | 3.935538 | 0
2018-04-09 23:35 | 196083.8035 | 6840.0022 | 3 | 17 | 4.400143 | 0.08449936 | 0.897572 | 0 | 3.948018 | 0
2018-04-09 23:37 | 196203.8023 | 6960.001 | 3 | 17 | 4.400081 | 0.08297539 | 0.9003459 | 0 | 3.960224 | 0
2018-04-09 23:38 | 196309.385 | 7065.5837 | 3 | 17 | 4.400103 | 0.08149719 | 0.9027599 | 0 | 3.970845 | 0
2018-04-09 23:40 | 196429.4 | 120.0013 | 4 | 17 | 4.380599 | 0 | 0.9027599 | 0 | 3.970845 | 0
2018-04-09 23:42 | 196549.4 | 240.0001 | 4 | 17 | 4.376151 | 0 | 0.9027599 | 0 | 3.970845 | 0
2018-04-09 23:43 | 196609.4 | 300.0036 | 4 | 17 | 4.374209 | 0 | 0.9027599 | 0 | 3.970845 | 0
2018-04-09 23:45 | 196729.5 | 120.0015 | 5 | 17 | 3.900322 | -2.282048 | 0.9027599 | 0.07605548 | 3.970845 | 0.301384
2018-04-09 23:47 | 196849.5 | 240.0003 | 5 | 17 | 3.818793 | -2.281979 | 0.9027599 | 0.1521108 | 3.970845 | 0.5949017
2018-04-09 23:49 | 196969.5 | 360.0001 | 5 | 17 | 3.739906 | -2.281979 | 0.9027599 | 0.228169 | 3.970845 | 0.8823373
2018-04-09 23:51 | 197089.5 | 480.0003 | 5 | 17 | 3.66398 | -2.281991 | 0.9027599 | 0.3042313 | 3.970845 | 1.163898
2018-04-09 23:53 | 197209.5 | 600.0007 | 5 | 17 | 3.589758 | -2.28205 | 0.9027599 | 0.3802903 | 3.970845 | 1.439735
2018-04-09 23:55 | 197329.5 | 720.0004 | 5 | 17 | 3.520103 | -2.282003 | 0.9027599 | 0.4563514 | 3.970845 | 1.710086
2018-04-09 23:57 | 197449.5 | 840.0007 | 5 | 17 | 3.45956 | -2.282019 | 0.9027599 | 0.5324126 | 3.970845 | 1.97546
2018-04-09 23:59 | 197569.5 | 960.0011 | 5 | 17 | 3.406943 | -2.282042 | 0.9027599 | 0.6084737 | 3.970845 | 2.236567
2018-04-10 00:01 | 197689.5 | 1080.0023 | 5 | 17 | 3.355772 | -2.282027 | 0.9027599 | 0.6845345 | 3.970845 | 2.493772
2018-04-10 00:03 | 197809.5 | 1200.0003 | 5 | 17 | 3.291097 | -2.282038 | 0.9027599 | 0.7605948 | 3.970845 | 2.746739
2018-04-10 00:05 | 197929.5 | 1320.0007 | 5 | 17 | 3.145089 | -2.282033 | 0.9027599 | 0.8366528 | 3.970845 | 2.992521
2018-04-10 00:06 | 197987.7 | 1378.1571 | 5 | 17 | 2.999986 | -2.282001 | 0.9027599 | 0.8735174 | 3.970845 | 3.105922
2018-04-10 00:08 | 198107.7 | 120.0006 | 6 | 17 | 3.7664 | 0 | 0.9027599 | 0.8735174 | 3.970845 | 3.105922
2018-04-10 00:10 | 198227.7 | 240.0026 | 6 | 17 | 3.793263 | 0 | 0.9027599 | 0.8735174 | 3.970845 | 3.105922
2018-04-10 00:11 | 198287.7 | 300.0013 | 6 | 17 | 3.801799 | 0 | 0.9027599 | 0.8735174 | 3.970845 | 3.105922
2018-04-10 00:11 | 198287.7 | 0.0025 | 7 | 18 | 3.801885 | 0 | 0 | 0 | 0 | 0
2018-04-10 00:11 | 198288.3 | 0.4441 | 2 | 18 | 3.997819 | 1.567072 | 8.852246e-05 | 0 | 0.0003479805 | 0
2018-04-10 00:13 | 198408.3 | 120.0006 | 3 | 18 | 4.400298 | 2.655134 | 0.09756034 | 0 | 0.4280096 | 0
2018-04-10 00:15 | 198528.3 | 240.001 | 3 | 18 | 4.400353 | 2.281769 | 0.1796252 | 0 | 0.7891213 | 0
2018-04-10 00:17 | 198648.3 | 360.0006 | 3 | 18 | 4.400324 | 1.985744 | 0.2505243 | 0 | 1.101099 | 0
2018-04-10 00:19 | 198768.3 | 480.001 | 3 | 18 | 4.400301 | 1.743813 | 0.3125857 | 0 | 1.374188 | 0
2018-04-10 00:21 | 198888.3 | 600.0014 | 3 | 18 | 4.400323 | 1.522594 | 0.3669761 | 0 | 1.613522 | 0
2018-04-10 00:23 | 199008.3 | 720.0018 | 3 | 18 | 4.400289 | 1.319679 | 0.4142832 | 0 | 1.821687 | 0
2018-04-10 00:25 | 199128.3 | 840.0022 | 3 | 18 | 4.400276 | 1.143953 | 0.455256 | 0 | 2.001979 | 0
2018-04-10 00:27 | 199248.3 | 960.0009 | 3 | 18 | 4.400202 | 0.9958134 | 0.4908451 | 0 | 2.158581 | 0
2018-04-10 00:29 | 199368.3 | 1080.0013 | 3 | 18 | 4.400275 | 0.8749123 | 0.5219645 | 0 | 2.295515 | 0
2018-04-10 00:31 | 199488.3 | 1200.0017 | 3 | 18 | 4.400272 | 0.773344 | 0.5493839 | 0 | 2.416167 | 0
2018-04-10 00:33 | 199608.3 | 1320.0021 | 3 | 18 | 4.400253 | 0.6857262 | 0.5736685 | 0 | 2.523026 | 0
2018-04-10 00:35 | 199728.3 | 1440.0001 | 3 | 18 | 4.400264 | 0.6107464 | 0.5952426 | 0 | 2.617957 | 0
2018-04-10 00:37 | 199848.3 | 1560.0005 | 3 | 18 | 4.400257 | 0.5449333 | 0.614475 | 0 | 2.702585 | 0
2018-04-10 00:39 | 199968.3 | 1680.0001 | 3 | 18 | 4.400245 | 0.4876862 | 0.6316567 | 0 | 2.778188 | 0
2018-04-10 00:41 | 200088.3 | 1800.0005 | 3 | 18 | 4.400238 | 0.4386692 | 0.6470698 | 0 | 2.846009 | 0
2018-04-10 00:43 | 200208.3 | 1920.0017 | 3 | 18 | 4.400211 | 0.3962135 | 0.6609614 | 0 | 2.907136 | 0
2018-04-10 00:45 | 200328.3 | 2040.0013 | 3 | 18 | 4.40025 | 0.3611641 | 0.6735598 | 0 | 2.962571 | 0
2018-04-10 00:47 | 200448.3 | 2160.0009 | 3 | 18 | 4.400211 | 0.330761 | 0.6850717 | 0 | 3.013226 | 0
2018-04-10 00:49 | 200568.3 | 2280.0021 | 3 | 18 | 4.400201 | 0.3051815 | 0.6956597 | 0 | 3.059815 | 0
2018-04-10 00:51 | 200688.3 | 2400.0008 | 3 | 18 | 4.400179 | 0.2835617 | 0.7054647 | 0 | 3.102959 | 0
2018-04-10 00:53 | 200808.3 | 2520.0005 | 3 | 18 | 4.400186 | 0.2649937 | 0.7146038 | 0 | 3.143174 | 0
2018-04-10 00:55 | 200928.3 | 2640.0016 | 3 | 18 | 4.400225 | 0.2491703 | 0.7231556 | 0 | 3.180803 | 0
2018-04-10 00:57 | 201048.3 | 2760.0005 | 3 | 18 | 4.400185 | 0.2343369 | 0.7312032 | 0 | 3.216214 | 0
2018-04-10 00:59 | 201168.3 | 2880 | 3 | 18 | 4.400185 | 0.2221355 | 0.7388019 | 0 | 3.24965 | 0
2018-04-10 01:01 | 201288.3 | 3000.0006 | 3 | 18 | 4.400175 | 0.2106419 | 0.7460115 | 0 | 3.281373 | 0
2018-04-10 01:03 | 201408.3 | 3120.0001 | 3 | 18 | 4.400147 | 0.2006969 | 0.7528616 | 0 | 3.311514 | 0
2018-04-10 01:05 | 201528.3 | 3240.0006 | 3 | 18 | 4.400128 | 0.1914806 | 0.7593932 | 0 | 3.340255 | 0
2018-04-10 01:07 | 201648.3 | 3360.001 | 3 | 18 | 4.400177 | 0.1833267 | 0.7656364 | 0 | 3.367726 | 0
2018-04-10 01:09 | 201768.3 | 3480.0022 | 3 | 18 | 4.400171 | 0.1757755 | 0.7716181 | 0 | 3.394046 | 0
2018-04-10 01:11 | 201888.3 | 3600.0017 | 3 | 18 | 4.400182 | 0.1689339 | 0.777358 | 0 | 3.419302 | 0
2018-04-10 01:13 | 202008.3 | 3720.0006 | 3 | 18 | 4.40014 | 0.1624889 | 0.7828717 | 0 | 3.443563 | 0
2018-04-10 01:15 | 202128.3 | 3840.0001 | 3 | 18 | 4.40013 | 0.1565514 | 0.7881864 | 0 | 3.466949 | 0
2018-04-10 01:17 | 202248.3 | 3960.0006 | 3 | 18 | 4.400184 | 0.1514282 | 0.7933155 | 0 | 3.489518 | 0
2018-04-10 01:19 | 202368.3 | 4080.0012 | 3 | 18 | 4.400091 | 0.1454792 | 0.7982623 | 0 | 3.511285 | 0
2018-04-10 01:21 | 202488.3 | 4200.0005 | 3 | 18 | 4.40015 | 0.1414318 | 0.8030349 | 0 | 3.532284 | 0
2018-04-10 01:23 | 202608.3 | 4320.0009 | 3 | 18 | 4.400198 | 0.1370392 | 0.8076711 | 0 | 3.552684 | 0
2018-04-10 01:25 | 202728.3 | 4440.0005 | 3 | 18 | 4.40015 | 0.1325417 | 0.8121592 | 0 | 3.572433 | 0
2018-04-10 01:27 | 202848.3 | 4560.0001 | 3 | 18 | 4.400195 | 0.1288395 | 0.8165119 | 0 | 3.591585 | 0
2018-04-10 01:29 | 202968.3 | 4680.0005 | 3 | 18 | 4.400138 | 0.1247978 | 0.8207305 | 0 | 3.610148 | 0
2018-04-10 01:31 | 203088.3 | 4800.0017 | 3 | 18 | 4.400142 | 0.1214561 | 0.8248358 | 0 | 3.628211 | 0
2018-04-10 01:33 | 203208.3 | 4920.0005 | 3 | 18 | 4.400144 | 0.1180744 | 0.8288234 | 0 | 3.645758 | 0
2018-04-10 01:35 | 203328.3 | 5040.0018 | 3 | 18 | 4.400163 | 0.1147995 | 0.8327079 | 0 | 3.66285 | 0
2018-04-10 01:37 | 203448.3 | 5160.0022 | 3 | 18 | 4.400092 | 0.1118698 | 0.836477 | 0 | 3.679434 | 0
2018-04-10 01:39 | 203568.3 | 5280.0009 | 3 | 18 | 4.400184 | 0.1096115 | 0.8401607 | 0 | 3.695643 | 0
2018-04-10 01:41 | 203688.3 | 5400.0005 | 3 | 18 | 4.400097 | 0.1062641 | 0.8437535 | 0 | 3.711452 | 0
2018-04-10 01:43 | 203808.3 | 5520.0009 | 3 | 18 | 4.400146 | 0.104147 | 0.8472602 | 0 | 3.726882 | 0
2018-04-10 01:45 | 203928.3 | 5640.0029 | 3 | 18 | 4.400108 | 0.1011066 | 0.8506861 | 0 | 3.741956 | 0
2018-04-10 01:47 | 204048.3 | 5760.0009 | 3 | 18 | 4.400058 | 0.098526 | 0.8540216 | 0 | 3.756633 | 0
2018-04-10 01:49 | 204168.3 | 5880.0005 | 3 | 18 | 4.40016 | 0.09702873 | 0.8572839 | 0 | 3.770988 | 0
2018-04-10 01:51 | 204288.3 | 6000.0009 | 3 | 18 | 4.400057 | 0.09446144 | 0.8604743 | 0 | 3.785025 | 0
2018-04-10 01:53 | 204408.3 | 6120.0013 | 3 | 18 | 4.400186 | 0.09332657 | 0.8635958 | 0 | 3.79876 | 0
2018-04-10 01:55 | 204528.3 | 6240.0001 | 3 | 18 | 4.400053 | 0.09073639 | 0.8666576 | 0 | 3.812232 | 0
2018-04-10 01:57 | 204648.3 | 6360.0005 | 3 | 18 | 4.400088 | 0.08897209 | 0.8696576 | 0 | 3.825433 | 0
2018-04-10 01:59 | 204768.3 | 6480.0017 | 3 | 18 | 4.400092 | 0.08704376 | 0.8726001 | 0 | 3.83838 | 0
2018-04-10 02:01 | 204888.3 | 6600.0005 | 3 | 18 | 4.400094 | 0.08558083 | 0.8754762 | 0 | 3.851035 | 0
2018-04-10 02:03 | 205008.3 | 6720.0009 | 3 | 18 | 4.40004 | 0.08374596 | 0.8783008 | 0 | 3.863464 | 0
2018-04-10 02:05 | 205128.3 | 6840.0003 | 3 | 18 | 4.400179 | 0.08298111 | 0.881081 | 0 | 3.875697 | 0
2018-04-10 02:06 | 205192.7 | 6904.4132 | 3 | 18 | 4.400102 | 0.08149719 | 0.8825587 | 0 | 3.882199 | 0
2018-04-10 02:08 | 205312.8 | 120.0014 | 4 | 18 | 4.380356 | 0 | 0.8825587 | 0 | 3.882199 | 0
2018-04-10 02:10 | 205432.8 | 240.0009 | 4 | 18 | 4.375887 | 0 | 0.8825587 | 0 | 3.882199 | 0
2018-04-10 02:11 | 205492.8 | 300.0037 | 4 | 18 | 4.374045 | 0 | 0.8825587 | 0 | 3.882199 | 0
2018-04-10 02:13 | 205612.8 | 120.0022 | 5 | 18 | 3.893551 | -2.281981 | 0.8825587 | 0.07605793 | 3.882199 | 0.3009363
2018-04-10 02:15 | 205732.8 | 240.0017 | 5 | 18 | 3.811061 | -2.282014 | 0.8825587 | 0.1521166 | 3.882199 | 0.5939145
2018-04-10 02:17 | 205852.8 | 360.0016 | 5 | 18 | 3.731351 | -2.281951 | 0.8825587 | 0.2281741 | 3.882199 | 0.8807244
2018-04-10 02:19 | 205972.8 | 480.0007 | 5 | 18 | 3.654242 | -2.281972 | 0.8825587 | 0.3042352 | 3.882199 | 1.161593
2018-04-10 02:21 | 206092.8 | 600.0006 | 5 | 18 | 3.579097 | -2.281989 | 0.8825587 | 0.3802957 | 3.882199 | 1.436652
2018-04-10 02:23 | 206212.8 | 720.0002 | 5 | 18 | 3.508374 | -2.282019 | 0.8825587 | 0.4563547 | 3.882199 | 1.706144
2018-04-10 02:25 | 206332.8 | 840.0021 | 5 | 18 | 3.446955 | -2.282003 | 0.8825587 | 0.5324165 | 3.882199 | 1.970591
2018-04-10 02:27 | 206452.8 | 960.0001 | 5 | 18 | 3.393433 | -2.281981 | 0.8825587 | 0.6084729 | 3.882199 | 2.230694
2018-04-10 02:29 | 206572.8 | 1080.0021 | 5 | 18 | 3.339849 | -2.282033 | 0.8825587 | 0.6845329 | 3.882199 | 2.4868
2018-04-10 02:31 | 206692.8 | 1200.0033 | 5 | 18 | 3.266818 | -2.281993 | 0.8825587 | 0.7605934 | 3.882199 | 2.73831
2018-04-10 02:33 | 206812.8 | 1320.0009 | 5 | 18 | 3.082798 | -2.282065 | 0.8825587 | 0.8366542 | 3.882199 | 2.981098
2018-04-10 02:34 | 206843.9 | 1351.0452 | 5 | 18 | 2.999992 | -2.282019 | 0.8825587 | 0.8563313 | 3.882199 | 3.040958
2018-04-10 02:36 | 206963.9 | 120.0021 | 6 | 18 | 3.768143 | 0 | 0.8825587 | 0.8563313 | 3.882199 | 3.040958
2018-04-10 02:38 | 207083.9 | 240.0025 | 6 | 18 | 3.794715 | 0 | 0.8825587 | 0.8563313 | 3.882199 | 3.040958
2018-04-10 02:39 | 207143.9 | 300.0019 | 6 | 18 | 3.803085 | 0 | 0.8825587 | 0.8563313 | 3.882199 | 3.040958
2018-04-10 02:39 | 207143.9 | 0.0049 | 7 | 19 | 3.803203 | 0 | 0 | 0 | 0 | 0
2018-04-10 02:39 | 207144.4 | 0.4336 | 2 | 19 | 3.999509 | 1.542728 | 8.640841e-05 | 0 | 0.0003398148 | 0
2018-04-10 02:41 | 207264.5 | 120.0031 | 3 | 19 | 4.400342 | 2.599918 | 0.09587605 | 0 | 0.4207912 | 0
2018-04-10 02:43 | 207384.5 | 240.0003 | 3 | 19 | 4.400326 | 2.231392 | 0.176173 | 0 | 0.7741237 | 0
2018-04-10 02:45 | 207504.5 | 360.0007 | 3 | 19 | 4.400342 | 1.943008 | 0.2455383 | 0 | 1.079353 | 0
2018-04-10 02:47 | 207624.5 | 480.0019 | 3 | 19 | 4.400326 | 1.705149 | 0.3062455 | 0 | 1.346483 | 0
2018-04-10 02:49 | 207744.5 | 600.0015 | 3 | 19 | 4.400305 | 1.487993 | 0.3594114 | 0 | 1.580429 | 0
2018-04-10 02:51 | 207864.5 | 720.0002 | 3 | 19 | 4.40028 | 1.289583 | 0.4056343 | 0 | 1.783824 | 0
2018-04-10 02:53 | 207984.5 | 840.0031 | 3 | 19 | 4.400236 | 1.116905 | 0.4456676 | 0 | 1.959982 | 0
2018-04-10 02:55 | 208104.5 | 960.0017 | 3 | 19 | 4.400313 | 0.9745827 | 0.4804429 | 0 | 2.113003 | 0
2018-04-10 02:57 | 208224.5 | 1080.0014 | 3 | 19 | 4.40028 | 0.8561516 | 0.5108885 | 0 | 2.246972 | 0
2018-04-10 02:59 | 208344.5 | 1200.0003 | 3 | 19 | 4.400286 | 0.7573128 | 0.5377247 | 0 | 2.365058 | 0
2018-04-10 03:01 | 208464.5 | 1320.0006 | 3 | 19 | 4.400254 | 0.6725864 | 0.5615175 | 0 | 2.469753 | 0
2018-04-10 03:03 | 208584.5 | 1440.0011 | 3 | 19 | 4.400203 | 0.5993061 | 0.5826931 | 0 | 2.562931 | 0
2018-04-10 03:05 | 208704.5 | 1560.0022 | 3 | 19 | 4.400218 | 0.5354233 | 0.6015895 | 0 | 2.64608 | 0
2018-04-10 03:07 | 208824.5 | 1680.0003 | 3 | 19 | 4.400204 | 0.4798241 | 0.6184981 | 0 | 2.720482 | 0
2018-04-10 03:09 | 208944.5 | 1800.0015 | 3 | 19 | 4.400244 | 0.4321957 | 0.6336799 | 0 | 2.787285 | 0
2018-04-10 03:11 | 209064.5 | 1920.0003 | 3 | 19 | 4.400177 | 0.391058 | 0.6473853 | 0 | 2.847592 | 0
2018-04-10 03:13 | 209184.5 | 2040.0022 | 3 | 19 | 4.40022 | 0.3567295 | 0.6598379 | 0 | 2.902387 | 0
2018-04-10 03:15 | 209304.5 | 2160.0002 | 3 | 19 | 4.400241 | 0.3275833 | 0.6712268 | 0 | 2.9525 | 0
2018-04-10 03:17 | 209424.5 | 2280.0007 | 3 | 19 | 4.400235 | 0.3027496 | 0.6817154 | 0 | 2.998652 | 0
2018-04-10 03:19 | 209544.5 | 2400.001 | 3 | 19 | 4.400218 | 0.2812996 | 0.6914359 | 0 | 3.041425 | 0
2018-04-10 03:21 | 209664.5 | 2520.0022 | 3 | 19 | 4.400226 | 0.2626724 | 0.7004917 | 0 | 3.081272 | 0
2018-04-10 03:23 | 209784.5 | 2640.0018 | 3 | 19 | 4.400166 | 0.2464714 | 0.70897 | 0 | 3.118578 | 0
2018-04-10 03:25 | 209904.5 | 2760.0007 | 3 | 19 | 4.400198 | 0.232421875 | 0.7169517 | 0 | 3.1537 | 0
2018-04-10 03:27 | 210024.5 | 2880.0009 | 3 | 19 | 4.400208 | 0.2200966 | 0.72449 | 0 | 3.186869 | 0
2018-04-10 03:29 | 210144.5 | 3000.0006 | 3 | 19 | 4.400185 | 0.2087955 | 0.7316345 | 0 | 3.218307 | 0
2018-04-10 03:31 | 210264.5 | 3120.0018 | 3 | 19 | 4.400186 | 0.1990032 | 0.7384288 | 0 | 3.248203 | 0
2018-04-10 03:33 | 210384.5 | 3240.0007 | 3 | 19 | 4.400162 | 0.189867 | 0.7449117 | 0 | 3.276729 | 0
2018-04-10 03:35 | 210504.5 | 3360.0003 | 3 | 19 | 4.400186 | 0.1821308 | 0.7511107 | 0 | 3.304006 | 0
2018-04-10 03:37 | 210624.5 | 3480.0006 | 3 | 19 | 4.400196 | 0.1746731 | 0.7570527 | 0 | 3.330152 | 0
2018-04-10 03:39 | 210744.5 | 3600.0011 | 3 | 19 | 4.400226 | 0.1679993 | 0.7627488 | 0 | 3.355216 | 0
2018-04-10 03:41 | 210864.5 | 3720.0015 | 3 | 19 | 4.40016 | 0.1609917 | 0.7682322 | 0 | 3.379343 | 0
2018-04-10 03:43 | 210984.5 | 3840.0001 | 3 | 19 | 4.4002 | 0.1557331 | 0.7735072 | 0 | 3.402554 | 0
2018-04-10 03:45 | 211104.5 | 3960.0022 | 3 | 19 | 4.400186 | 0.1502972 | 0.778596 | 0 | 3.424946 | 0
2018-04-10 03:47 | 211224.5 | 4080.0004 | 3 | 19 | 4.400131 | 0.1447182 | 0.7835073 | 0 | 3.446556 | 0
2018-04-10 03:49 | 211344.5 | 4200.0022 | 3 | 19 | 4.400114 | 0.1399231 | 0.7882622 | 0 | 3.467479 | 0
2018-04-10 03:51 | 211464.5 | 4320.0003 | 3 | 19 | 4.400176 | 0.1362305 | 0.7928646 | 0 | 3.48773 | 0
2018-04-10 03:53 | 211584.5 | 4440.0006 | 3 | 19 | 4.400174 | 0.1317501 | 0.7973292 | 0 | 3.507375 | 0
2018-04-10 03:55 | 211704.5 | 4560.0002 | 3 | 19 | 4.40012 | 0.1273823 | 0.8016478 | 0 | 3.526377 | 0
2018-04-10 03:57 | 211824.5 | 4680.0022 | 3 | 19 | 4.400221 | 0.1243725 | 0.8058466 | 0 | 3.544853 | 0
2018-04-10 03:59 | 211944.5 | 4800.0004 | 3 | 19 | 4.400185 | 0.1206455 | 0.8099263 | 0 | 3.562805 | 0
2018-04-10 04:01 | 212064.5 | 4920.0015 | 3 | 19 | 4.400199 | 0.1176872 | 0.8138885 | 0 | 3.580239 | 0
2018-04-10 04:03 | 212184.5 | 5040.0018 | 3 | 19 | 4.400178 | 0.1144505 | 0.8177465 | 0 | 3.597214 | 0
2018-04-10 04:05 | 212304.5 | 5160.0022 | 3 | 19 | 4.400084 | 0.1107407 | 0.8214995 | 0 | 3.613728 | 0
2018-04-10 04:07 | 212424.5 | 5280.0018 | 3 | 19 | 4.40017 | 0.1084557 | 0.8251598 | 0 | 3.629834 | 0
2018-04-10 04:09 | 212544.5 | 5400.0015 | 3 | 19 | 4.400109 | 0.105463 | 0.8287238 | 0 | 3.645516 | 0
2018-04-10 04:11 | 212664.5 | 5520.0017 | 3 | 19 | 4.4 | 0.1021519 | 0.8321971 | 0 | 3.660799 | 0
2018-04-10 04:13 | 212784.5 | 5640.0021 | 3 | 19 | 4.400163 | 0.1007099 | 0.8355931 | 0 | 3.675742 | 0
2018-04-10 04:15 | 212904.5 | 5760.0002 | 3 | 19 | 4.400104 | 0.09812164 | 0.8389176 | 0 | 3.69037 | 0
2018-04-10 04:17 | 213024.5 | 5880.0006 | 3 | 19 | 4.400116 | 0.09626579 | 0.8421618 | 0 | 3.704645 | 0
2018-04-10 04:19 | 213144.5 | 6000.0002 | 3 | 19 | 4.400192 | 0.09459114 | 0.8453438 | 0 | 3.718646 | 0
2018-04-10 04:21 | 213264.5 | 6120.0006 | 3 | 19 | 4.400066 | 0.09215546 | 0.8484451 | 0 | 3.732292 | 0
2018-04-10 04:23 | 213384.5 | 6240.0002 | 3 | 19 | 4.400118 | 0.09033585 | 0.8514969 | 0 | 3.745721 | 0
2018-04-10 04:25 | 213504.5 | 6360.0007 | 3 | 19 | 4.400108 | 0.08813858 | 0.8544829 | 0 | 3.758859 | 0
2018-04-10 04:27 | 213624.5 | 6480.0018 | 3 | 19 | 4.400154 | 0.08704376 | 0.8574057 | 0 | 3.77172 | 0
2018-04-10 04:29 | 213744.5 | 6600.0014 | 3 | 19 | 4.400081 | 0.0848217 | 0.860266 | 0 | 3.784306 | 0
2018-04-10 04:31 | 213864.5 | 6720.0026 | 3 | 19 | 4.400087 | 0.08325768 | 0.8630692 | 0 | 3.79664 | 0
2018-04-10 04:33 | 213984.5 | 6840.0014 | 3 | 19 | 4.400102 | 0.08175468 | 0.8658326 | 0 | 3.808799 | 0
2018-04-10 04:34 | 214039.5 | 6895.0776 | 3 | 19 | 4.400154 | 0.0814991 | 0.8670837 | 0 | 3.814304 | 0
2018-04-10 04:36 | 214159.6 | 120.0012 | 4 | 19 | 4.380257 | 0 | 0.8670837 | 0 | 3.814304 | 0
2018-04-10 04:38 | 214279.6 | 240.0007 | 4 | 19 | 4.375812 | 0 | 0.8670837 | 0 | 3.814304 | 0
2018-04-10 04:39 | 214339.6 | 300.0043 | 4 | 19 | 4.373885 | 0 | 0.8670837 | 0 | 3.814304 | 0
2018-04-10 04:41 | 214459.7 | 120.0013 | 5 | 19 | 3.887751 | -2.282113 | 0.8670837 | 0.07605502 | 3.814304 | 0.3005458
2018-04-10 04:43 | 214579.7 | 240.0001 | 5 | 19 | 3.803872 | -2.282022 | 0.8670837 | 0.1521144 | 3.814304 | 0.5930306
2018-04-10 04:45 | 214699.7 | 360.0005 | 5 | 19 | 3.723358 | -2.282024 | 0.8670837 | 0.2281734 | 3.814304 | 0.8792629
2018-04-10 04:47 | 214819.7 | 480.0017 | 5 | 19 | 3.645539 | -2.28205 | 0.8670837 | 0.3042387 | 3.814304 | 1.159512
2018-04-10 04:49 | 214939.7 | 600.0013 | 5 | 19 | 3.569806 | -2.282078 | 0.8670837 | 0.3802997 | 3.814304 | 1.433893
2018-04-10 04:51 | 215059.7 | 720.0009 | 5 | 19 | 3.499004 | -2.282059 | 0.8670837 | 0.4563617 | 3.814304 | 1.702679
2018-04-10 04:53 | 215179.7 | 840.0013 | 5 | 19 | 3.437822 | -2.282031 | 0.8670837 | 0.5324198 | 3.814304 | 1.966421
2018-04-10 04:55 | 215299.7 | 960.0008 | 5 | 19 | 3.383178 | -2.282061 | 0.8670837 | 0.6084834 | 3.814304 | 2.225816
2018-04-10 04:57 | 215419.7 | 1080.0008 | 5 | 19 | 3.327713 | -2.282069 | 0.8670837 | 0.6845441 | 3.814304 | 2.481081
2018-04-10 04:59 | 215539.7 | 1200.0008 | 5 | 19 | 3.247034 | -2.282046 | 0.8670837 | 0.7606067 | 3.814304 | 2.731448
2018-04-10 05:01 | 215659.7 | 1320.0021 | 5 | 19 | 3.036645 | -2.282069 | 0.8670837 | 0.8366661 | 3.814304 | 2.97179
2018-04-10 05:01 | 215673.3 | 1333.6507 | 5 | 19 | 2.999995 | -2.282076 | 0.8670837 | 0.8453205 | 3.814304 | 2.997912
2018-04-10 05:03 | 215793.4 | 120.0019 | 6 | 19 | 3.771335 | 0 | 0.8670837 | 0.8453205 | 3.814304 | 2.997912
2018-04-10 05:05 | 215913.4 | 240.0001 | 6 | 19 | 3.798201 | 0 | 0.8670837 | 0.8453205 | 3.814304 | 2.997912
2018-04-10 05:06 | 215973.4 | 300.0027 | 6 | 19 | 3.806568 | 0 | 0.8670837 | 0.8453205 | 3.814304 | 2.997912
2018-04-10 05:06 | 215973.4 | 0.0048 | 7 | 20 | 3.806571 | 0 | 0 | 0 | 0 | 0
2018-04-10 05:06 | 215973.899 | 0.4209 | 2 | 20 | 3.999965 | 1.494015 | 7.958501e-05 | 0 | 0.0003130109 | 0
2018-04-10 05:08 | 216093.9 | 120.0014 | 3 | 20 | 4.400331 | 2.550406 | 0.09422785 | 0 | 0.4137155 | 0
2018-04-10 05:10 | 216213.9 | 240.0011 | 3 | 20 | 4.400307 | 2.195332 | 0.1731349 | 0 | 0.7609318 | 0
2018-04-10 05:12 | 216333.9 | 360.0023 | 3 | 20 | 4.400312 | 1.912039 | 0.2413893 | 0 | 1.061273 | 0
2018-04-10 05:14 | 216453.9 | 480.0019 | 3 | 20 | 4.400308 | 1.679047 | 0.3011481 | 0 | 1.324229 | 0
2018-04-10 05:16 | 216573.9 | 600.0023 | 3 | 20 | 4.400329 | 1.466501 | 0.3535174 | 0 | 1.55467 | 0
2018-04-10 05:18 | 216693.9 | 720.001 | 3 | 20 | 4.40024 | 1.272532 | 0.3991052 | 0 | 1.75527 | 0
2018-04-10 05:20 | 216813.9 | 840.0022 | 3 | 20 | 4.400313 | 1.104631 | 0.4386475 | 0 | 1.929268 | 0
2018-04-10 05:22 | 216933.9 | 960.001 | 3 | 20 | 4.400279 | 0.9642601 | 0.4730463 | 0 | 2.080632 | 0
2018-04-10 05:24 | 217053.9 | 1080.0022 | 3 | 20 | 4.400228 | 0.8484955 | 0.5032002 | 0 | 2.213318 | 0
2018-04-10 05:26 | 217173.9 | 1200.0012 | 3 | 20 | 4.400285 | 0.7516174 | 0.5298262 | 0 | 2.330479 | 0
2018-04-10 05:28 | 217293.9 | 1320.0003 | 3 | 20 | 4.400312 | 0.6687469 | 0.5534509 | 0 | 2.434434 | 0
2018-04-10 05:30 | 217413.9 | 1440.0019 | 3 | 20 | 4.400284 | 0.595974 | 0.5744905 | 0 | 2.527014 | 0
2018-04-10 05:32 | 217533.9 | 1560.0013 | 3 | 20 | 4.400257 | 0.5325966 | 0.5932727 | 0 | 2.60966 | 0
2018-04-10 05:34 | 217653.9 | 1680.0003 | 3 | 20 | 4.400252 | 0.4779053 | 0.6100944 | 0 | 2.68368 | 0
2018-04-10 05:36 | 217773.9 | 1800.0006 | 3 | 20 | 4.400259 | 0.430769 | 0.6252153 | 0 | 2.750215 | 0
2018-04-10 05:38 | 217893.9 | 1920.0018 | 3 | 20 | 4.400193 | 0.3895931 | 0.6388724 | 0 | 2.81031 | 0
2018-04-10 05:40 | 218013.9 | 2040.0014 | 3 | 20 | 4.400208 | 0.3552933 | 0.6512752 | 0 | 2.864885 | 0
2018-04-10 05:42 | 218133.9 | 2160.0003 | 3 | 20 | 4.400232 | 0.3260765 | 0.6626186 | 0 | 2.914799 | 0
2018-04-10 05:44 | 218253.9 | 2280.0014 | 3 | 20 | 4.400272 | 0.3012466 | 0.6730539 | 0 | 2.960716 | 0
2018-04-10 05:46 | 218373.9 | 2400.001 | 3 | 20 | 4.40021 | 0.2796688 | 0.6827197 | 0 | 3.003248 | 0
2018-04-10 05:48 | 218493.9 | 2520.0014 | 3 | 20 | 4.400205 | 0.2609215 | 0.6917208 | 0 | 3.042855 | 0
2018-04-10 05:50 | 218613.9 | 2640.001 | 3 | 20 | 4.400176 | 0.2446442 | 0.7001452 | 0 | 3.079924 | 0
2018-04-10 05:52 | 218733.9 | 2760.0022 | 3 | 20 | 4.400179 | 0.2301235 | 0.7080526 | 0 | 3.114717 | 0
2018-04-10 05:54 | 218853.9 | 2880.0011 | 3 | 20 | 4.400231 | 0.2182465 | 0.7155203 | 0 | 3.147577 | 0
2018-04-10 05:56 | 218973.9 | 3000.0015 | 3 | 20 | 4.400201 | 0.2064877 | 0.7225918 | 0 | 3.178693 | 0
2018-04-10 05:58 | 219093.9 | 3120.001 | 3 | 20 | 4.400177 | 0.196846 | 0.7293025 | 0 | 3.208221 | 0
2018-04-10 06:00 | 219213.9 | 3240.0014 | 3 | 20 | 4.400195 | 0.1880093 | 0.7357091 | 0 | 3.236411 | 0
2018-04-10 06:02 | 219333.9 | 3360.0019 | 3 | 20 | 4.400215 | 0.1799393 | 0.7418324 | 0 | 3.263355 | 0
2018-04-10 06:04 | 219453.9 | 3480.0023 | 3 | 20 | 4.40022 | 0.1724453 | 0.7476928 | 0 | 3.289142 | 0
2018-04-10 06:06 | 219573.9 | 3600.0018 | 3 | 20 | 4.400199 | 0.1654682 | 0.7533135 | 0 | 3.313874 | 0
2018-04-10 06:08 | 219693.9 | 3720.0014 | 3 | 20 | 4.400167 | 0.1591339 | 0.7587171 | 0 | 3.337651 | 0
2018-04-10 06:10 | 219813.9 | 3840.0009 | 3 | 20 | 4.400183 | 0.1532707 | 0.7639241 | 0 | 3.360563 | 0
2018-04-10 06:12 | 219933.9 | 3960.0023 | 3 | 20 | 4.400195 | 0.1480293 | 0.7689369 | 0 | 3.382619 | 0
2018-04-10 06:14 | 220053.9 | 4080.0019 | 3 | 20 | 4.400109 | 0.1425838 | 0.7737724 | 0 | 3.403896 | 0
2018-04-10 06:16 | 220173.9 | 4200.0006 | 3 | 20 | 4.400113 | 0.1377258 | 0.7784554 | 0 | 3.424502 | 0
2018-04-10 06:18 | 220293.9 | 4320.001 | 3 | 20 | 4.40017 | 0.1336594 | 0.7829853 | 0 | 3.444434 | 0
2018-04-10 06:20 | 220413.9 | 4440.0011 | 3 | 20 | 4.400116 | 0.1295395 | 0.787369 | 0 | 3.463724 | 0
2018-04-10 06:22 | 220533.9 | 4560.0002 | 3 | 20 | 4.400095 | 0.1252518 | 0.7916219 | 0 | 3.482437 | 0
2018-04-10 06:24 | 220653.9 | 4680.0022 | 3 | 20 | 4.400145 | 0.1221771 | 0.795745 | 0 | 3.500579 | 0
2018-04-10 06:26 | 220773.9 | 4800.0003 | 3 | 20 | 4.400135 | 0.1183987 | 0.7997571 | 0 | 3.518233 | 0
2018-04-10 06:28 | 220893.9 | 4920.0013 | 3 | 20 | 4.400226 | 0.115921 | 0.8036574 | 0 | 3.535394 | 0
2018-04-10 06:30 | 221013.9 | 5040.0017 | 3 | 20 | 4.400105 | 0.1118279 | 0.8074484 | 0 | 3.552076 | 0
2018-04-10 06:32 | 221133.9 | 5160.0014 | 3 | 20 | 4.400084 | 0.1088753 | 0.8111398 | 0 | 3.568318 | 0
2018-04-10 06:34 | 221253.9 | 5280.0018 | 3 | 20 | 4.400159 | 0.1066399 | 0.8147365 | 0 | 3.584144 | 0
2018-04-10 06:36 | 221373.9 | 5400.0015 | 3 | 20 | 4.400168 | 0.1041126 | 0.8182392 | 0 | 3.599556 | 0
2018-04-10 06:38 | 221493.9 | 5520.001 | 3 | 20 | 4.400121 | 0.1015091 | 0.8216599 | 0 | 3.614608 | 0
2018-04-10 06:40 | 221613.9 | 5640.0023 | 3 | 20 | 4.400118 | 0.09890556 | 0.8250053 | 0 | 3.629328 | 0
2018-04-10 06:42 | 221733.9 | 5760.0019 | 3 | 20 | 4.400109 | 0.0966568 | 0.8282629 | 0 | 3.643662 | 0
2018-04-10 06:44 | 221853.9 | 5880.0006 | 3 | 20 | 4.400086 | 0.09443092 | 0.8314492 | 0 | 3.657682 | 0
2018-04-10 06:46 | 221973.9 | 6000.0018 | 3 | 20 | 4.400134 | 0.09249306 | 0.8345705 | 0 | 3.671416 | 0
2018-04-10 06:48 | 222093.9 | 6120.0014 | 3 | 20 | 4.40015 | 0.09063339 | 0.8376217 | 0 | 3.684842 | 0
2018-04-10 06:50 | 222213.9 | 6240.0018 | 3 | 20 | 4.400167 | 0.0888671875 | 0.840609 | 0 | 3.697987 | 0
2018-04-10 06:52 | 222333.9 | 6360.0014 | 3 | 20 | 4.400098 | 0.08665848 | 0.8435348 | 0 | 3.71086 | 0
2018-04-10 06:54 | 222453.9 | 6480.001 | 3 | 20 | 4.400191 | 0.08556366 | 0.8464041 | 0 | 3.723485 | 0
2018-04-10 06:56 | 222573.9 | 6600.0014 | 3 | 20 | 4.400095 | 0.08330536 | 0.8492156 | 0 | 3.735857 | 0
2018-04-10 06:58 | 222693.9 | 6720.001 | 3 | 20 | 4.40014 | 0.08219147 | 0.8519748 | 0 | 3.747998 | 0
2018-04-10 06:58 | 222705.7 | 6731.7709 | 3 | 20 | 4.400096 | 0.0814991 | 0.8522432 | 0 | 3.749178 | 0
2018-04-10 07:00 | 222825.7 | 120.0021 | 4 | 20 | 4.379944 | 0 | 0.8522432 | 0 | 3.749178 | 0
2018-04-10 07:02 | 222945.7 | 240.0009 | 4 | 20 | 4.375519 | 0 | 0.8522432 | 0 | 3.749178 | 0
2018-04-10 07:03 | 223005.7 | 300.0006 | 4 | 20 | 4.373588 | 0 | 0.8522432 | 0 | 3.749178 | 0
2018-04-10 07:05 | 223125.8 | 120.0014 | 5 | 20 | 3.882577 | -2.282092 | 0.8522432 | 0.07606179 | 3.749178 | 0.3002105
2018-04-10 07:07 | 223245.8 | 240.0018 | 5 | 20 | 3.798263 | -2.28212 | 0.8522432 | 0.1521224 | 3.749178 | 0.5922849
2018-04-10 07:09 | 223365.8 | 360.0023 | 5 | 20 | 3.717597 | -2.282061 | 0.8522432 | 0.2281847 | 3.749178 | 0.8780996
2018-04-10 07:11 | 223485.8 | 480.0019 | 5 | 20 | 3.639654 | -2.282061 | 0.8522432 | 0.3042473 | 3.749178 | 1.157897
2018-04-10 07:13 | 223605.8 | 600.0008 | 5 | 20 | 3.563973 | -2.282022 | 0.8522432 | 0.3803059 | 3.749178 | 1.43182
2018-04-10 07:15 | 223725.8 | 720.0003 | 5 | 20 | 3.493258 | -2.282063 | 0.8522432 | 0.4563682 | 3.749178 | 1.70017
2018-04-10 07:17 | 223845.8 | 840.0007 | 5 | 20 | 3.431549 | -2.282038 | 0.8522432 | 0.5324315 | 3.749178 | 1.963472
2018-04-10 07:19 | 223965.8 | 960.002 | 5 | 20 | 3.376437 | -2.282109 | 0.8522432 | 0.6084924 | 3.749178 | 2.222368
2018-04-10 07:21 | 224085.8 | 1080.0007 | 5 | 20 | 3.319171 | -2.282054 | 0.8522432 | 0.6845527 | 3.749178 | 2.477064
2018-04-10 07:23 | 224205.8 | 1200.0011 | 5 | 20 | 3.232624 | -2.282006 | 0.8522432 | 0.7606143 | 3.749178 | 2.726607
2018-04-10 07:25 | 224325.8 | 1320.0004 | 5 | 20 | 3.007498 | -2.282008 | 0.8522432 | 0.8366755 | 3.749178 | 2.965264
2018-04-10 07:25 | 224328.6 | 1322.7653 | 5 | 20 | 2.999967 | -2.282057 | 0.8522432 | 0.8384276 | 3.749178 | 2.970527
2018-04-10 07:27 | 224448.6 | 120.0001 | 6 | 20 | 3.77356 | 0 | 0.8522432 | 0.8384276 | 3.749178 | 2.970527
2018-04-10 07:29 | 224568.6 | 240.0008 | 6 | 20 | 3.800608 | 0 | 0.8522432 | 0.8384276 | 3.749178 | 2.970527
2018-04-10 07:30 | 224628.6 | 300.0027 | 6 | 20 | 3.808899 | 0 | 0.8522432 | 0.8384276 | 3.749178 | 2.970527
2018-04-10 07:30 | 224628.6 | 0.0025 | 7 | 21 | 3.808902 | 0 | 0 | 0 | 0 | 0
2018-04-10 07:30 | 224629.1492 | 0.4136 | 2 | 21 | 4.001791 | 1.469542 | 7.878497e-05 | 0 | 0.0003101556 | 0
2018-04-10 07:32 | 224749.2 | 120.0021 | 3 | 21 | 4.400329 | 2.517672 | 0.09307444 | 0 | 0.4087579 | 0
2018-04-10 07:34 | 224869.2 | 240.0009 | 3 | 21 | 4.400269 | 2.171125 | 0.1710482 | 0 | 0.7518674 | 0
2018-04-10 07:36 | 224989.2 | 360.0006 | 3 | 21 | 4.40032 | 1.892769 | 0.2385834 | 0 | 1.049043 | 0
2018-04-10 07:38 | 225109.2 | 480.0001 | 3 | 21 | 4.400336 | 1.662817 | 0.2977547 | 0 | 1.309414 | 0
2018-04-10 07:40 | 225229.2 | 600.0021 | 3 | 21 | 4.40027 | 1.452181 | 0.3496196 | 0 | 1.537635 | 0
2018-04-10 07:42 | 225349.2 | 720.0001 | 3 | 21 | 4.400301 | 1.261196 | 0.3947748 | 0 | 1.736331 | 0
2018-04-10 07:44 | 225469.2 | 840.0022 | 3 | 21 | 4.400249 | 1.094603 | 0.4339598 | 0 | 1.908757 | 0
2018-04-10 07:46 | 225589.2 | 960.0017 | 3 | 21 | 4.400261 | 0.9562473 | 0.4680696 | 0 | 2.058849 | 0
2018-04-10 07:48 | 225709.2 | 1080.0021 | 3 | 21 | 4.40027 | 0.8418407 | 0.4979805 | 0 | 2.190465 | 0
2018-04-10 07:50 | 225829.2 | 1200.0017 | 3 | 21 | 4.400254 | 0.7450733 | 0.5243842 | 0 | 2.306649 | 0
2018-04-10 07:52 | 225949.2 | 1320.0022 | 3 | 21 | 4.400247 | 0.6623631 | 0.5478046 | 0 | 2.409705 | 0
2018-04-10 07:54 | 226069.2 | 1440.0009 | 3 | 21 | 4.400241 | 0.5907269 | 0.5686626 | 0 | 2.501485 | 0
2018-04-10 07:56 | 226189.2 | 1560.0022 | 3 | 21 | 4.400238 | 0.5282955 | 0.5872881 | 0 | 2.583442 | 0
2018-04-10 07:58 | 226309.2 | 1680.0017 | 3 | 21 | 4.400253 | 0.4740257 | 0.6039732 | 0 | 2.656861 | 0
2018-04-10 08:00 | 226429.2 | 1800.0021 | 3 | 21 | 4.40019 | 0.4271183 | 0.6189768 | 0 | 2.72288 | 0
2018-04-10 08:02 | 226549.2 | 1920.0018 | 3 | 21 | 4.400236 | 0.3876801 | 0.6325432 | 0 | 2.782576 | 0
2018-04-10 08:04 | 226669.2 | 2040.0013 | 3 | 21 | 4.400178 | 0.3529854 | 0.6448767 | 0 | 2.836846 | 0
2018-04-10 08:06 | 226789.2 | 2160.0017 | 3 | 21 | 4.400227 | 0.3245773 | 0.6561612 | 0 | 2.8865 | 0
2018-04-10 08:08 | 226909.2 | 2280.0011 | 3 | 21 | 4.400232 | 0.2997799 | 0.6665479 | 0 | 2.932204 | 0
2018-04-10 08:10 | 227029.2 | 2400.0017 | 3 | 21 | 4.400252 | 0.2787018 | 0.6761685 | 0 | 2.974536 | 0
2018-04-10 08:12 | 227149.2 | 2520.0013 | 3 | 21 | 4.400235 | 0.2598476 | 0.6851284 | 0 | 3.013962 | 0
2018-04-10 08:14 | 227269.2 | 2640.0009 | 3 | 21 | 4.400192 | 0.243515 | 0.6935113 | 0 | 3.050848 | 0
2018-04-10 08:16 | 227389.2 | 2760.0005 | 3 | 21 | 4.400175 | 0.2298298 | 0.7013966 | 0 | 3.085545 | 0
2018-04-10 08:18 | 227509.2 | 2880.0017 | 3 | 21 | 4.400168 | 0.2172356 | 0.70884 | 0 | 3.118297 | 0
2018-04-10 08:20 | 227629.2 | 3000.0022 | 3 | 21 | 4.400062 | 0.2053871 | 0.7158969 | 0 | 3.149349 | 0
2018-04-10 08:22 | 227749.2 | 3120.0017 | 3 | 21 | 4.400139 | 0.1961327 | 0.7225993 | 0 | 3.178841 | 0
2018-04-10 08:24 | 227869.2 | 3240.0021 | 3 | 21 | 4.400176 | 0.1872959 | 0.7289826 | 0 | 3.206928 | 0
2018-04-10 08:26 | 227989.2 | 3360.001 | 3 | 21 | 4.400139 | 0.1792717 | 0.7350837 | 0 | 3.233774 | 0
2018-04-10 08:28 | 228109.2 | 3480.0022 | 3 | 21 | 4.400105 | 0.1713028 | 0.7409295 | 0 | 3.259496 | 0
2018-04-10 08:30 | 228229.2 | 3600.0018 | 3 | 21 | 4.400138 | 0.1647491 | 0.7465392 | 0 | 3.28418 | 0
2018-04-10 08:32 | 228349.2 | 3720.0022 | 3 | 21 | 4.400141 | 0.1587715 | 0.7519287 | 0 | 3.307895 | 0
2018-04-10 08:34 | 228469.2 | 3840.0017 | 3 | 21 | 4.400168 | 0.1528873 | 0.7571194 | 0 | 3.330734 | 0
2018-04-10 08:36 | 228589.2 | 3960.0014 | 3 | 21 | 4.40015 | 0.1473541 | 0.7621184 | 0 | 3.352731 | 0
2018-04-10 08:38 | 228709.2 | 4080.0018 | 3 | 21 | 4.400159 | 0.1422157 | 0.7669483 | 0 | 3.373983 | 0
2018-04-10 08:40 | 228829.2 | 4200.0021 | 3 | 21 | 4.400181 | 0.1378479 | 0.7716129 | 0 | 3.394508 | 0
2018-04-10 08:42 | 228949.2 | 4320.0007 | 3 | 21 | 4.400144 | 0.1331959 | 0.7761238 | 0 | 3.414356 | 0
2018-04-10 08:44 | 229069.2 | 4440.0022 | 3 | 21 | 4.400144 | 0.1291199 | 0.7804968 | 0 | 3.433598 | 0
2018-04-10 08:46 | 229189.2 | 4560.0001 | 3 | 21 | 4.40013 | 0.1251678 | 0.7847399 | 0 | 3.452269 | 0
2018-04-10 08:48 | 229309.2 | 4680.0013 | 3 | 21 | 4.400098 | 0.1214046 | 0.7888587 | 0 | 3.470392 | 0
2018-04-10 08:50 | 229429.2 | 4800.0003 | 3 | 21 | 4.400174 | 0.1184139 | 0.7928609 | 0 | 3.488002 | 0
2018-04-10 08:52 | 229549.2 | 4920.0013 | 3 | 21 | 4.400175 | 0.1154385 | 0.7967504 | 0 | 3.505117 | 0
2018-04-10 08:54 | 229669.2 | 5040.0017 | 3 | 21 | 4.400188 | 0.1121712 | 0.8005409 | 0 | 3.521795 | 0
2018-04-10 08:56 | 229789.2 | 5160.0006 | 3 | 21 | 4.400119 | 0.1092014 | 0.8042253 | 0 | 3.538007 | 0
2018-04-10 08:58 | 229909.2 | 5280.0009 | 3 | 21 | 4.400185 | 0.106617 | 0.8078186 | 0 | 3.553818 | 0
2018-04-10 09:00 | 230029.2 | 5400.0006 | 3 | 21 | 4.400144 | 0.1036797 | 0.8113164 | 0 | 3.569209 | 0
2018-04-10 09:02 | 230149.2 | 5520.0016 | 3 | 21 | 4.399979 | 0.1004181 | 0.814721 | 0 | 3.584189 | 0
2018-04-10 09:04 | 230269.2 | 5640.0013 | 3 | 21 | 4.400168 | 0.09888268 | 0.8180493 | 0 | 3.598834 | 0
2018-04-10 09:06 | 230389.2 | 5760.001 | 3 | 21 | 4.400157 | 0.09663963 | 0.8212967 | 0 | 3.613123 | 0
2018-04-10 09:08 | 230509.2 | 5880.0005 | 3 | 21 | 4.400084 | 0.09407043 | 0.8244721 | 0 | 3.627095 | 0
2018-04-10 09:10 | 230629.2 | 6000.0026 | 3 | 21 | 4.400048 | 0.09183121 | 0.8275738 | 0 | 3.640743 | 0
2018-04-10 09:12 | 230749.2 | 6120.0022 | 3 | 21 | 4.400104 | 0.09035873 | 0.8306137 | 0 | 3.654119 | 0
2018-04-10 09:14 | 230869.2 | 6240.0009 | 3 | 21 | 4.400116 | 0.08854866 | 0.8335794 | 0 | 3.667168 | 0
2018-04-10 09:16 | 230989.2 | 6360.0022 | 3 | 21 | 4.400099 | 0.08670044 | 0.8364895 | 0 | 3.679973 | 0
2018-04-10 09:18 | 231109.2 | 6480.0009 | 3 | 21 | 4.400115 | 0.08483887 | 0.839358 | 0 | 3.692595 | 0
2018-04-10 09:20 | 231229.2 | 6600.0013 | 3 | 21 | 4.400142 | 0.08329773 | 0.842164 | 0 | 3.704942 | 0
2018-04-10 09:22 | 231349.2 | 6720.0018 | 3 | 21 | 4.400117 | 0.08184242 | 0.8449105 | 0 | 3.717026 | 0
2018-04-10 09:23 | 231363.4 | 6734.1967 | 3 | 21 | 4.400126 | 0.08149719 | 0.845233 | 0 | 3.718446 | 0
2018-04-10 09:25 | 231483.4 | 120.0021 | 4 | 21 | 4.379776 | 0 | 0.845233 | 0 | 3.718446 | 0
2018-04-10 09:27 | 231603.4 | 240.0001 | 4 | 21 | 4.375279 | 0 | 0.845233 | 0 | 3.718446 | 0
2018-04-10 09:28 | 231663.4 | 300.0046 | 4 | 21 | 4.373346 | 0 | 0.845233 | 0 | 3.718446 | 0
2018-04-10 09:30 | 231783.5 | 120.0032 | 5 | 21 | 3.8778 | -2.282046 | 0.845233 | 0.0760619 | 3.718446 | 0.2998928
2018-04-10 09:32 | 231903.5 | 240.0002 | 5 | 21 | 3.792841 | -2.282084 | 0.845233 | 0.1521205 | 3.718446 | 0.5915671
2018-04-10 09:34 | 232023.5 | 360.0015 | 5 | 21 | 3.712007 | -2.282067 | 0.845233 | 0.2281817 | 3.718446 | 0.8769583
2018-04-10 09:36 | 232143.5 | 480.0003 | 5 | 21 | 3.634169 | -2.282024 | 0.845233 | 0.304244 | 3.718446 | 1.15633
2018-04-10 09:38 | 232263.5 | 600.0007 | 5 | 21 | 3.558153 | -2.282061 | 0.845233 | 0.3803055 | 3.718446 | 1.429835
2018-04-10 09:40 | 232383.5 | 720.0019 | 5 | 21 | 3.487675 | -2.281995 | 0.845233 | 0.4563665 | 3.718446 | 1.697749
2018-04-10 09:42 | 232503.5 | 840.0023 | 5 | 21 | 3.425623 | -2.28204 | 0.845233 | 0.532428 | 3.718446 | 1.960615
2018-04-10 09:44 | 232623.5 | 960.0003 | 5 | 21 | 3.3698 | -2.282012 | 0.845233 | 0.6084901 | 3.718446 | 2.219041
2018-04-10 09:46 | 232743.5 | 1080.0023 | 5 | 21 | 3.310742 | -2.282031 | 0.845233 | 0.6845522 | 3.718446 | 2.473185
2018-04-10 09:48 | 232863.5 | 1200.0012 | 5 | 21 | 3.217875 | -2.281995 | 0.845233 | 0.7606134 | 3.718446 | 2.721904
2018-04-10 09:49 | 232976.6 | 1313.0842 | 5 | 21 | 2.999986 | -2.282082 | 0.845233 | 0.8322881 | 3.718446 | 2.945819
2018-04-10 09:51 | 233096.6 | 120.0015 | 6 | 21 | 3.776018 | 0 | 0.845233 | 0.8322881 | 3.718446 | 2.945819
2018-04-10 09:53 | 233216.6 | 240.0002 | 6 | 21 | 3.803363 | 0 | 0.845233 | 0.8322881 | 3.718446 | 2.945819
2018-04-10 09:54 | 233276.6 | 300.0006 | 6 | 21 | 3.811818 | 0 | 0.845233 | 0.8322881 | 3.718446 | 2.945819
2018-04-10 09:54 | 233276.6 | 0.0023 | 7 | 22 | 3.811878 | 0 | 0 | 0 | 0 | 0
2018-04-10 09:55 | 233277.1 | 0.4089 | 2 | 22 | 4.001014 | 1.420673 | 7.372567e-05 | 0 | 0.0002902744 | 0
2018-04-10 09:57 | 233397.2 | 120.0009 | 3 | 22 | 4.400331 | 2.482489 | 0.09175978 | 0 | 0.4030869 | 0
2018-04-10 09:59 | 233517.2 | 240.0019 | 3 | 22 | 4.400284 | 2.144012 | 0.1687094 | 0 | 0.7416896 | 0
2018-04-10 10:01 | 233637.2 | 360.0015 | 3 | 22 | 4.400301 | 1.87023 | 0.2354233 | 0 | 1.035251 | 0
2018-04-10 10:03 | 233757.2 | 480.0011 | 3 | 22 | 4.400304 | 1.642784 | 0.293884 | 0 | 1.292496 | 0
2018-04-10 10:05 | 233877.2 | 600.0002 | 3 | 22 | 4.400241 | 1.436214 | 0.3451523 | 0 | 1.518091 | 0
2018-04-10 10:07 | 233997.2 | 720.0011 | 3 | 22 | 4.40028 | 1.249159 | 0.3898463 | 0 | 1.714757 | 0
2018-04-10 10:09 | 234117.2 | 840.0015 | 3 | 22 | 4.400294 | 1.086117 | 0.4286828 | 0 | 1.885649 | 0
2018-04-10 10:11 | 234237.2 | 960.0019 | 3 | 22 | 4.400209 | 0.9499111 | 0.462548 | 0 | 2.034665 | 0
2018-04-10 10:13 | 234357.2 | 1080.0016 | 3 | 22 | 4.400254 | 0.8378811 | 0.4923009 | 0 | 2.165586 | 0
2018-04-10 10:15 | 234477.2 | 1200.0019 | 3 | 22 | 4.400226 | 0.7430191 | 0.5186092 | 0 | 2.281349 | 0
2018-04-10 10:17 | 234597.2 | 1320.0007 | 3 | 22 | 4.400271 | 0.6621552 | 0.5419945 | 0 | 2.38425 | 0
2018-04-10 10:19 | 234717.2 | 1440.0018 | 3 | 22 | 4.400211 | 0.5905094 | 0.5628518 | 0 | 2.476028 | 0
2018-04-10 10:21 | 234837.2 | 1560.0022 | 3 | 22 | 4.400265 | 0.5289402 | 0.5814857 | 0 | 2.558022 | 0
2018-04-10 10:23 | 234957.2 | 1680.0008 | 3 | 22 | 4.400279 | 0.4757214 | 0.5981965 | 0 | 2.631553 | 0
2018-04-10 10:25 | 235077.2 | 1800.0014 | 3 | 22 | 4.400253 | 0.4294243 | 0.6132527 | 0 | 2.697803 | 0
2018-04-10 10:27 | 235197.2 | 1920.0019 | 3 | 22 | 4.400247 | 0.3893681 | 0.6268783 | 0 | 2.757759 | 0
2018-04-10 10:29 | 235317.2 | 2040.0015 | 3 | 22 | 4.400249 | 0.3550835 | 0.6392674 | 0 | 2.812274 | 0
2018-04-10 10:31 | 235437.2 | 2160.0011 | 3 | 22 | 4.400211 | 0.3254776 | 0.6505852 | 0 | 2.862075 | 0
2018-04-10 10:33 | 235557.2 | 2280.0007 | 3 | 22 | 4.400177 | 0.3008099 | 0.6610097 | 0 | 2.907944 | 0
2018-04-10 10:35 | 235677.2 | 2400.0019 | 3 | 22 | 4.400184 | 0.2794628 | 0.6706752 | 0 | 2.950475 | 0
2018-04-10 10:37 | 235797.2 | 2520.0015 | 3 | 22 | 4.400168 | 0.2610073 | 0.6796765 | 0 | 2.990082 | 0
2018-04-10 10:39 | 235917.2 | 2640.0011 | 3 | 22 | 4.400121 | 0.2446709 | 0.6881036 | 0 | 3.027163 | 0
2018-04-10 10:41 | 236037.2 | 2760.0014 | 3 | 22 | 4.400185 | 0.2307854 | 0.6960272 | 0 | 3.062028 | 0
2018-04-10 10:43 | 236157.2 | 2880.0002 | 3 | 22 | 4.400176 | 0.2183723 | 0.7035028 | 0 | 3.094922 | 0
2018-04-10 10:45 | 236277.2 | 3000.0015 | 3 | 22 | 4.400089 | 0.2065163 | 0.7105912 | 0 | 3.126112 | 0
2018-04-10 10:47 | 236397.2 | 3120 | 3 | 22 | 4.400208 | 0.1973667 | 0.7173291 | 0 | 3.15576 | 0
2018-04-10 10:49 | 236517.2 | 3240.0007 | 3 | 22 | 4.400136 | 0.1880836 | 0.7237459 | 0 | 3.183995 | 0
2018-04-10 10:51 | 236637.2 | 3360.0002 | 3 | 22 | 4.400163 | 0.1799755 | 0.7298812 | 0 | 3.210991 | 0
2018-04-10 10:53 | 236757.2 | 3480.0015 | 3 | 22 | 4.400192 | 0.1728344 | 0.73575 | 0 | 3.236815 | 0
2018-04-10 10:55 | 236877.2 | 3600.0012 | 3 | 22 | 4.400098 | 0.1654835 | 0.7413779 | 0 | 3.261578 | 0
2018-04-10 10:57 | 236997.2 | 3720.0015 | 3 | 22 | 4.400094 | 0.159153 | 0.7467873 | 0 | 3.28538 | 0
2018-04-10 10:59 | 237117.2 | 3840.0019 | 3 | 22 | 4.400139 | 0.1534138 | 0.7519991 | 0 | 3.308313 | 0
2018-04-10 11:01 | 237237.2 | 3960.0006 | 3 | 22 | 4.400131 | 0.1480999 | 0.7570227 | 0 | 3.330417 | 0
2018-04-10 11:03 | 237357.2 | 4080.001 | 3 | 22 | 4.400165 | 0.14291 | 0.7618706 | 0 | 3.351749 | 0
2018-04-10 11:05 | 237477.2 | 4200.0014 | 3 | 22 | 4.400188 | 0.1385021 | 0.7665484 | 0 | 3.372331 | 0
2018-04-10 11:07 | 237597.2 | 4320.001 | 3 | 22 | 4.400104 | 0.1336441 | 0.7710767 | 0 | 3.392257 | 0
2018-04-10 11:09 | 237717.2 | 4440.0007 | 3 | 22 | 4.400131 | 0.1295567 | 0.7754618 | 0 | 3.411551 | 0
2018-04-10 11:11 | 237837.2 | 4560.0018 | 3 | 22 | 4.400118 | 0.1253967 | 0.7797139 | 0 | 3.430261 | 0
2018-04-10 11:13 | 237957.2 | 4680.0023 | 3 | 22 | 4.400136 | 0.121809 | 0.7838375 | 0 | 3.448406 | 0
2018-04-10 11:15 | 238077.2 | 4800.0003 | 3 | 22 | 4.400093 | 0.1180878 | 0.7878364 | 0 | 3.466001 | 0
2018-04-10 11:17 | 238197.2 | 4920.0007 | 3 | 22 | 4.400113 | 0.1151695 | 0.7917145 | 0 | 3.483065 | 0
2018-04-10 11:19 | 238317.2 | 5040.0019 | 3 | 22 | 4.400069 | 0.1117878 | 0.7954978 | 0 | 3.499712 | 0
2018-04-10 11:21 | 238437.2 | 5160.0007 | 3 | 22 | 4.400121 | 0.109272 | 0.7991872 | 0 | 3.515946 | 0
2018-04-10 11:23 | 238557.2 | 5280.0019 | 3 | 22 | 4.400041 | 0.1062889 | 0.8027689 | 0 | 3.531706 | 0
2018-04-10 11:25 | 238677.2 | 5400.0007 | 3 | 22 | 4.40014 | 0.104126 | 0.8062667 | 0 | 3.547096 | 0
2018-04-10 11:27 | 238797.2 | 5520.0019 | 3 | 22 | 4.400056 | 0.1011028 | 0.8096825 | 0 | 3.562126 | 0
2018-04-10 11:29 | 238917.2 | 5640.0008 | 3 | 22 | 4.400057 | 0.09848785 | 0.8130144 | 0 | 3.576787 | 0
2018-04-10 11:31 | 239037.2 | 5760.0001 | 3 | 22 | 4.400065 | 0.09627533 | 0.81626 | 0 | 3.591068 | 0
2018-04-10 11:33 | 239157.2 | 5880.0007 | 3 | 22 | 4.400043 | 0.09442329 | 0.8194308 | 0 | 3.605019 | 0
2018-04-10 11:35 | 239277.2 | 6000.0011 | 3 | 22 | 4.399989 | 0.09181595 | 0.8225384 | 0 | 3.618692 | 0
2018-04-10 11:37 | 239397.2 | 6120.0016 | 3 | 22 | 4.399993 | 0.08996964 | 0.8255792 | 0 | 3.632072 | 0
2018-04-10 11:39 | 239517.2 | 6240.0012 | 3 | 22 | 4.400126 | 0.08884239 | 0.8285642 | 0 | 3.645206 | 0
2018-04-10 11:41 | 239637.2 | 6360.0007 | 3 | 22 | 4.400038 | 0.08669472 | 0.831485 | 0 | 3.658058 | 0
2018-04-10 11:43 | 239757.2 | 6480.0012 | 3 | 22 | 4.400086 | 0.08525658 | 0.8343498 | 0 | 3.670663 | 0
2018-04-10 11:45 | 239877.2 | 6600.0008 | 3 | 22 | 4.400067 | 0.08329964 | 0.8371638 | 0 | 3.683046 | 0
2018-04-10 11:47 | 239997.2 | 6720.0002 | 3 | 22 | 4.400038 | 0.08179855 | 0.8399124 | 0 | 3.69514 | 0
2018-04-10 11:47 | 240012.3 | 6735.1337 | 3 | 22 | 4.400044 | 0.0814991 | 0.8402565 | 0 | 3.696653 | 0
2018-04-10 11:49 | 240132.3 | 120.0014 | 4 | 22 | 4.379506 | 0 | 0.8402565 | 0 | 3.696653 | 0
2018-04-10 11:51 | 240252.3 | 240.0018 | 4 | 22 | 4.375015 | 0 | 0.8402565 | 0 | 3.696653 | 0
2018-04-10 11:52 | 240312.3 | 300.003 | 4 | 22 | 4.373064 | 0 | 0.8402565 | 0 | 3.696653 | 0
2018-04-10 11:54 | 240432.4 | 120.003 | 5 | 22 | 3.871925 | -2.282019 | 0.8402565 | 0.07606176 | 3.696653 | 0.2994749
2018-04-10 11:56 | 240552.4 | 240.0003 | 5 | 22 | 3.786474 | -2.282038 | 0.8402565 | 0.1521222 | 3.696653 | 0.5906923
2018-04-10 11:58 | 240672.4 | 360.0001 | 5 | 22 | 3.705202 | -2.282084 | 0.8402565 | 0.2281837 | 3.696653 | 0.8755831
2018-04-10 12:00 | 240792.4 | 480.0003 | 5 | 22 | 3.627209 | -2.282027 | 0.8402565 | 0.3042417 | 3.696653 | 1.154416
2018-04-10 12:02 | 240912.4 | 600.0023 | 5 | 22 | 3.550992 | -2.282046 | 0.8402565 | 0.3803069 | 3.696653 | 1.4274
2018-04-10 12:04 | 241032.4 | 720.0013 | 5 | 22 | 3.480226 | -2.282042 | 0.8402565 | 0.4563683 | 3.696653 | 1.694753
2018-04-10 12:06 | 241152.4 | 840.0015 | 5 | 22 | 3.417556 | -2.282097 | 0.8402565 | 0.5324253 | 3.696653 | 1.957006
2018-04-10 12:08 | 241272.4 | 960.0006 | 5 | 22 | 3.360271 | -2.28204 | 0.8402565 | 0.6084877 | 3.696653 | 2.214766
2018-04-10 12:10 | 241392.4 | 1080.0007 | 5 | 22 | 3.29861 | -2.282046 | 0.8402565 | 0.6845484 | 3.696653 | 2.468088
2018-04-10 12:12 | 241512.4 | 1200.0013 | 5 | 22 | 3.195664 | -2.28201 | 0.8402565 | 0.7606057 | 3.696653 | 2.715588
2018-04-10 12:13 | 241610.3 | 1297.8923 | 5 | 22 | 2.999989 | -2.282061 | 0.8402565 | 0.8226543 | 3.696653 | 2.908492
2018-04-10 12:15 | 241730.4 | 120.001 | 6 | 22 | 3.778295 | 0 | 0.8402565 | 0.8226543 | 3.696653 | 2.908492
2018-04-10 12:17 | 241850.4 | 239.9998 | 6 | 22 | 3.805328 | 0 | 0.8402565 | 0.8226543 | 3.696653 | 2.908492
2018-04-10 12:18 | 241910.4 | 300.0043 | 6 | 22 | 3.813585 | 0 | 0.8402565 | 0.8226543 | 3.696653 | 2.908492
2018-04-10 12:18 | 241910.4 | 0.0025 | 7 | 23 | 3.813806 | 0 | 0 | 0 | 0 | 0
2018-04-10 12:18 | 241910.9 | 0.4016 | 2 | 23 | 4.006052 | 1.420742 | 7.086104e-05 | 0 | 0.0002790807 | 0
2018-04-10 12:20 | 242030.9 | 120.0015 | 3 | 23 | 4.400323 | 2.436348 | 0.09017701 | 0 | 0.3962296 | 0
2018-04-10 12:22 | 242150.9 | 240.0002 | 3 | 23 | 4.40026 | 2.107424 | 0.1657707 | 0 | 0.7288654 | 0
2018-04-10 12:24 | 242270.9 | 360.0031 | 3 | 23 | 4.40025 | 1.837994 | 0.2313604 | 0 | 1.01748 | 0
2018-04-10 12:26 | 242390.9 | 480.0003 | 3 | 23 | 4.400323 | 1.616026 | 0.2888354 | 0 | 1.270386 | 0
2018-04-10 12:28 | 242510.9 | 600.0022 | 3 | 23 | 4.400293 | 1.413425 | 0.339275 | 0 | 1.492335 | 0
2018-04-10 12:30 | 242630.9 | 720.0002 | 3 | 23 | 4.400251 | 1.228952 | 0.3832545 | 0 | 1.685857 | 0
2018-04-10 12:32 | 242750.9 | 840.0006 | 3 | 23 | 4.400245 | 1.069466 | 0.4214844 | 0 | 1.854079 | 0
2018-04-10 12:34 | 242870.9 | 960.0003 | 3 | 23 | 4.400264 | 0.9361858 | 0.4548353 | 0 | 2.000833 | 0
2018-04-10 12:36 | 242990.9 | 1080.0014 | 3 | 23 | 4.400286 | 0.8260021 | 0.4841373 | 0 | 2.129769 | 0
2018-04-10 12:38 | 243110.9 | 1200.0007 | 3 | 23 | 4.400282 | 0.7329674 | 0.5100661 | 0 | 2.243862 | 0
2018-04-10 12:40 | 243230.9 | 1320.0014 | 3 | 23 | 4.400208 | 0.6528301 | 0.5331376 | 0 | 2.345382 | 0
2018-04-10 12:42 | 243350.9 | 1440.0018 | 3 | 23 | 4.400283 | 0.5846386 | 0.5537362 | 0 | 2.43602 | 0
2018-04-10 12:44 | 243470.9 | 1560.0013 | 3 | 23 | 4.400252 | 0.5244255 | 0.5721791 | 0 | 2.517174 | 0
2018-04-10 12:46 | 243590.9 | 1680.0002 | 3 | 23 | 4.400272 | 0.4717579 | 0.5887481 | 0 | 2.590081 | 0
2018-04-10 12:48 | 243710.9 | 1800.0023 | 3 | 23 | 4.400241 | 0.4265137 | 0.6036885 | 0 | 2.655822 | 0
2018-04-10 12:50 | 243830.9 | 1920.0003 | 3 | 23 | 4.400222 | 0.3871117 | 0.6172212 | 0 | 2.715369 | 0
2018-04-10 12:52 | 243950.9 | 2040.0034 | 3 | 23 | 4.400267 | 0.3541718 | 0.6295495 | 0 | 2.769616 | 0
2018-04-10 12:54 | 244070.9 | 2160.001 | 3 | 23 | 4.40018 | 0.3245792 | 0.6408441 | 0 | 2.819314 | 0
2018-04-10 12:56 | 244190.9 | 2280.0006 | 3 | 23 | 4.400253 | 0.3009186 | 0.6512578 | 0 | 2.865136 | 0
2018-04-10 12:58 | 244310.9 | 2400.001 | 3 | 23 | 4.400147 | 0.2790985 | 0.6609124 | 0 | 2.907618 | 0
2018-04-10 13:00 | 244430.9 | 2520.0014 | 3 | 23 | 4.400192 | 0.2613258 | 0.6699123 | 0 | 2.94722 | 0
2018-04-10 13:02 | 244550.9 | 2640.0018 | 3 | 23 | 4.400158 | 0.2450523 | 0.678344 | 0 | 2.98432 | 0
2018-04-10 13:04 | 244670.9 | 2760.0014 | 3 | 23 | 4.400193 | 0.231287 | 0.6862757 | 0 | 3.019221 | 0
2018-04-10 13:06 | 244790.9 | 2880.0026 | 3 | 23 | 4.400233 | 0.2190647 | 0.6937664 | 0 | 3.052181 | 0
2018-04-10 13:08 | 244910.9 | 3000.0007 | 3 | 23 | 4.400206 | 0.2076225 | 0.7008597 | 0 | 3.083394 | 0
2018-04-10 13:10 | 245030.9 | 3120.0011 | 3 | 23 | 4.400115 | 0.1972923 | 0.7075931 | 0 | 3.113021 | 0
2018-04-10 13:12 | 245150.9 | 3240.0015 | 3 | 23 | 4.400205 | 0.1888046 | 0.714017 | 0 | 3.141287 | 0
2018-04-10 13:14 | 245270.9 | 3360.0011 | 3 | 23 | 4.400094 | 0.1799469 | 0.7201586 | 0 | 3.168311 | 0
2018-04-10 13:16 | 245390.9 | 3480.0007 | 3 | 23 | 4.400109 | 0.1724243 | 0.7260406 | 0 | 3.194193 | 0
2018-04-10 13:18 | 245510.9 | 3600.0026 | 3 | 23 | 4.40015 | 0.165781 | 0.7316725 | 0 | 3.218974 | 0
2018-04-10 13:20 | 245630.9 | 3720.0022 | 3 | 23 | 4.400202 | 0.1598606 | 0.7370924 | 0 | 3.242822 | 0
2018-04-10 13:22 | 245750.9 | 3840.0003 | 3 | 23 | 4.400044 | 0.1529064 | 0.7423019 | 0 | 3.265745 | 0
2018-04-10 13:24 | 245870.9 | 3960.0006 | 3 | 23 | 4.400032 | 0.1477356 | 0.7473246 | 0 | 3.287845 | 0
2018-04-10 13:26 | 245990.9 | 4080.0012 | 3 | 23 | 4.40015 | 0.1431999 | 0.7521743 | 0 | 3.309184 | 0
2018-04-10 13:28 | 246110.9 | 4200.0014 | 3 | 23 | 4.400103 | 0.138073 | 0.7568533 | 0 | 3.329772 | 0
2018-04-10 13:30 | 246230.9 | 4320.0003 | 3 | 23 | 4.400138 | 0.1340027 | 0.7613883 | 0 | 3.349727 | 0
2018-04-10 13:32 | 246350.9 | 4440.0007 | 3 | 23 | 4.40015 | 0.1299305 | 0.7657693 | 0 | 3.369004 | 0
2018-04-10 13:34 | 246470.9 | 4560.0027 | 3 | 23 | 4.400052 | 0.1254864 | 0.7700164 | 0 | 3.387691 | 0
2018-04-10 13:36 | 246590.9 | 4680.0014 | 3 | 23 | 4.40012 | 0.1221523 | 0.7741492 | 0 | 3.405876 | 0
2018-04-10 13:38 | 246710.9 | 4800.001 | 3 | 23 | 4.399999 | 0.1180706 | 0.7781554 | 0 | 3.423504 | 0
2018-04-10 13:40 | 246830.9 | 4920.003 | 3 | 23 | 4.399948 | 0.1148529 | 0.7820481 | 0 | 3.440632 | 0
2018-04-10 13:42 | 246950.9 | 5040.0011 | 3 | 23 | 4.400135 | 0.1126003 | 0.7858413 | 0 | 3.457322 | 0
2018-04-10 13:44 | 247070.9 | 5160.003 | 3 | 23 | 4.400142 | 0.109623 | 0.7895368 | 0 | 3.473582 | 0
2018-04-10 13:46 | 247190.9 | 5280.0002 | 3 | 23 | 4.40001 | 0.1062546 | 0.7931279 | 0 | 3.489383 | 0
2018-04-10 13:48 | 247310.9 | 5400.0006 | 3 | 23 | 4.400133 | 0.1041069 | 0.7966337 | 0 | 3.504809 | 0
2018-04-10 13:50 | 247430.9 | 5520.0002 | 3 | 23 | 4.400121 | 0.1018162 | 0.8000565 | 0 | 3.51987 | 0
2018-04-10 13:52 | 247550.9 | 5640.003 | 3 | 23 | 4.400031 | 0.09892464 | 0.8033962 | 0 | 3.534564 | 0
2018-04-10 13:54 | 247670.9 | 5760.0002 | 3 | 23 | 4.400042 | 0.09661865 | 0.8066621 | 0 | 3.548935 | 0
2018-04-10 13:56 | 247790.9 | 5880.0014 | 3 | 23 | 4.400044 | 0.09444237 | 0.8098482 | 0 | 3.562954 | 0
2018-04-10 13:58 | 247910.9 | 6000.0011 | 3 | 23 | 4.400047 | 0.0925827 | 0.8129681 | 0 | 3.576682 | 0
2018-04-10 14:00 | 248030.9 | 6120.0003 | 3 | 23 | 4.400049 | 0.09069443 | 0.8160207 | 0 | 3.590113 | 0
2018-04-10 14:02 | 248150.9 | 6240.0011 | 3 | 23 | 4.400139 | 0.08930206 | 0.8190103 | 0 | 3.603268 | 0
2018-04-10 14:04 | 248270.9 | 6360 | 3 | 23 | 4.39995 | 0.08672142 | 0.8219345 | 0 | 3.616134 | 0
2018-04-10 14:06 | 248390.9 | 6480.0026 | 3 | 23 | 4.399959 | 0.08522606 | 0.8248057 | 0 | 3.628767 | 0
2018-04-10 14:08 | 248510.9 | 6600.0015 | 3 | 23 | 4.400101 | 0.08407784 | 0.8276304 | 0 | 3.641196 | 0
2018-04-10 14:10 | 248630.9 | 6720.0018 | 3 | 23 | 4.400109 | 0.08253288 | 0.8304023 | 0 | 3.653393 | 0
2018-04-10 14:11 | 248656.6 | 6745.7309 | 3 | 23 | 4.400048 | 0.08149719 | 0.8309892 | 0 | 3.655975 | 0
2018-04-10 14:13 | 248776.7 | 120.0018 | 4 | 23 | 4.379344 | 0 | 0.8309892 | 0 | 3.655975 | 0
2018-04-10 14:15 | 248896.7 | 239.9999 | 4 | 23 | 4.374781 | 0 | 0.8309892 | 0 | 3.655975 | 0
2018-04-10 14:16 | 248956.7 | 300.0012 | 4 | 23 | 4.372813 | 0 | 0.8309892 | 0 | 3.655975 | 0
2018-04-10 14:18 | 249076.7 | 120.0005 | 5 | 23 | 3.865879 | -2.282042 | 0.8309892 | 0.07605967 | 3.655975 | 0.2990781
2018-04-10 14:20 | 249196.7 | 240.0006 | 5 | 23 | 3.778552 | -2.282024 | 0.8309892 | 0.1521208 | 3.655975 | 0.5897629
2018-04-10 14:22 | 249316.7 | 360.0021 | 5 | 23 | 3.69568 | -2.28201 | 0.8309892 | 0.2281802 | 3.655975 | 0.8739806
2018-04-10 14:24 | 249436.7 | 480.0017 | 5 | 23 | 3.615685 | -2.28204 | 0.8309892 | 0.3042394 | 3.655975 | 1.152022
2018-04-10 14:26 | 249556.7 | 600.0005 | 5 | 23 | 3.537586 | -2.281955 | 0.8309892 | 0.3802996 | 3.655975 | 1.424035
2018-04-10 14:28 | 249676.7 | 720.0018 | 5 | 23 | 3.464648 | -2.282006 | 0.8309892 | 0.4563602 | 3.655975 | 1.690287
2018-04-10 14:30 | 249796.7 | 840.0004 | 5 | 23 | 3.40112 | -2.282006 | 0.8309892 | 0.5324152 | 3.655975 | 1.951323
2018-04-10 14:32 | 249916.7 | 960.0017 | 5 | 23 | 3.341626 | -2.282033 | 0.8309892 | 0.608478 | 3.655975 | 2.207761
2018-04-10 14:34 | 250036.7 | 1080.0015 | 5 | 23 | 3.273523 | -2.282052 | 0.8309892 | 0.6845382 | 3.655975 | 2.459471
2018-04-10 14:36 | 250156.7 | 1200.0001 | 5 | 23 | 3.144113 | -2.282031 | 0.8309892 | 0.7605956 | 3.655975 | 2.704303
2018-04-10 14:37 | 250222.5 | 1265.7568 | 5 | 23 | 2.999971 | -2.282031 | 0.8309892 | 0.8022738 | 3.655975 | 2.832534
2018-04-10 14:39 | 250342.5 | 120.0018 | 6 | 23 | 3.781232 | 0 | 0.8309892 | 0.8022738 | 3.655975 | 2.832534
2018-04-10 14:41 | 250462.5 | 240.0022 | 6 | 23 | 3.808476 | 0 | 0.8309892 | 0.8022738 | 3.655975 | 2.832534
2018-04-10 14:42 | 250522.5 | 300.0017 | 6 | 23 | 3.816722 | 0 | 0.8309892 | 0.8022738 | 3.655975 | 2.832534
2018-04-10 14:42 | 250522.6 | 0.0049 | 7 | 24 | 3.816733 | 0 | 0 | 0 | 0 | 0
2018-04-10 14:42 | 250523 | 0.3896 | 2 | 24 | 4.00614 | 1.371798 | 6.712355e-05 | 0 | 0.0002645107 | 0
2018-04-10 14:44 | 250643.1 | 120.0016 | 3 | 24 | 4.400313 | 2.37627 | 0.08812433 | 0 | 0.3873098 | 0
2018-04-10 14:46 | 250763.1 | 240.0017 | 3 | 24 | 4.400261 | 2.055164 | 0.161869 | 0 | 0.7118088 | 0
2018-04-10 14:48 | 250883.1 | 360.0021 | 3 | 24 | 4.400278 | 1.792587 | 0.2258162 | 0 | 0.9931954 | 0
2018-04-10 14:50 | 251003.1 | 480.001 | 3 | 24 | 4.400304 | 1.575949 | 0.2818764 | 0 | 1.239876 | 0
2018-04-10 14:52 | 251123.1 | 600.0022 | 3 | 24 | 4.400273 | 1.379372 | 0.3310866 | 0 | 1.456416 | 0
2018-04-10 14:54 | 251243.1 | 720.0002 | 3 | 24 | 4.400273 | 1.200636 | 0.3740197 | 0 | 1.645333 | 0
2018-04-10 14:56 | 251363.1 | 840.0022 | 3 | 24 | 4.400308 | 1.045523 | 0.4113749 | 0 | 1.809706 | 0
2018-04-10 14:58 | 251483.1 | 960.0018 | 3 | 24 | 4.400292 | 0.9165058 | 0.4439967 | 0 | 1.953251 | 0
2018-04-10 15:00 | 251603.1 | 1080.0022 | 3 | 24 | 4.40028 | 0.8096886 | 0.472699 | 0 | 2.079548 | 0
2018-04-10 15:02 | 251723.1 | 1200.0018 | 3 | 24 | 4.400243 | 0.7190742 | 0.4981334 | 0 | 2.191466 | 0
2018-04-10 15:04 | 251843.1 | 1320.0014 | 3 | 24 | 4.400273 | 0.6420269 | 0.5207846 | 0 | 2.291137 | 0
2018-04-10 15:06 | 251963.1 | 1440.0009 | 3 | 24 | 4.400252 | 0.574934 | 0.5410378 | 0 | 2.380256 | 0
2018-04-10 15:08 | 252083.1 | 1560.0029 | 3 | 24 | 4.400229 | 0.5161724 | 0.5591968 | 0 | 2.46016 | 0
2018-04-10 15:10 | 252203.1 | 1680.0002 | 3 | 24 | 4.400252 | 0.4650822 | 0.5755248 | 0 | 2.532007 | 0
2018-04-10 15:12 | 252323.1 | 1800.0006 | 3 | 24 | 4.400257 | 0.4206429 | 0.5902625 | 0 | 2.596856 | 0
2018-04-10 15:14 | 252443.1 | 1920.0018 | 3 | 24 | 4.400239 | 0.3823013 | 0.6036195 | 0 | 2.655629 | 0
2018-04-10 15:16 | 252563.1 | 2040.0014 | 3 | 24 | 4.400168 | 0.3489819 | 0.6157942 | 0 | 2.7092 | 0
2018-04-10 15:18 | 252683.1 | 2160.0018 | 3 | 24 | 4.400209 | 0.3212013 | 0.6269523 | 0 | 2.758298 | 0
2018-04-10 15:20 | 252803.1 | 2280.0015 | 3 | 24 | 4.40023 | 0.2969913 | 0.6372375 | 0 | 2.803555 | 0
2018-04-10 15:22 | 252923.1 | 2400.0002 | 3 | 24 | 4.400114 | 0.275383 | 0.6467701 | 0 | 2.8455 | 0
2018-04-10 15:24 | 253043.1 | 2520.0022 | 3 | 24 | 4.400131 | 0.2573223 | 0.6556518 | 0 | 2.884581 | 0
2018-04-10 15:26 | 253163.1 | 2640.0018 | 3 | 24 | 4.400211 | 0.2420864 | 0.6639716 | 0 | 2.92119 | 0
2018-04-10 15:28 | 253283.1 | 2760.0014 | 3 | 24 | 4.40015 | 0.2277412 | 0.6717898 | 0 | 2.955591 | 0
2018-04-10 15:30 | 253403.1 | 2880.0001 | 3 | 24 | 4.400101 | 0.2151432 | 0.6791682 | 0 | 2.988057 | 0
2018-04-10 15:32 | 253523.1 | 3000.0013 | 3 | 24 | 4.400179 | 0.2043705 | 0.6861645 | 0 | 3.018842 | 0
2018-04-10 15:34 | 253643.1 | 3120.0018 | 3 | 24 | 4.400122 | 0.1943111 | 0.692804 | 0 | 3.048057 | 0
2018-04-10 15:36 | 253763.1 | 3240.0006 | 3 | 24 | 4.400225 | 0.1861973 | 0.6991342 | 0 | 3.07591 | 0
2018-04-10 15:38 | 253883.1 | 3360.0017 | 3 | 24 | 4.400225 | 0.1780262 | 0.7051826 | 0 | 3.102524 | 0
2018-04-10 15:40 | 254003.1 | 3480.0022 | 3 | 24 | 4.400149 | 0.1702538 | 0.7109677 | 0 | 3.12798 | 0
2018-04-10 15:42 | 254123.1 | 3600.0003 | 3 | 24 | 4.399989 | 0.1624832 | 0.7165186 | 0 | 3.152404 | 0
2018-04-10 15:44 | 254243.1 | 3720.0022 | 3 | 24 | 4.400206 | 0.1576614 | 0.7218589 | 0 | 3.175902 | 0
2018-04-10 15:46 | 254363.1 | 3840.0018 | 3 | 24 | 4.400184 | 0.1517868 | 0.7270009 | 0 | 3.198527 | 0
2018-04-10 15:48 | 254483.1 | 3960.0022 | 3 | 24 | 4.39997 | 0.1450596 | 0.7319505 | 0 | 3.220306 | 0
2018-04-10 15:50 | 254603.1 | 4080.0011 | 3 | 24 | 4.400036 | 0.1406078 | 0.7367344 | 0 | 3.241356 | 0
2018-04-10 15:52 | 254723.1 | 4200.0014 | 3 | 24 | 4.400002 | 0.1359138 | 0.7413539 | 0 | 3.261682 | 0
2018-04-10 15:54 | 254843.1 | 4320.0002 | 3 | 24 | 4.400119 | 0.1322174 | 0.7458264 | 0 | 3.281361 | 0
2018-04-10 15:56 | 254963.1 | 4440.0006 | 3 | 24 | 4.400116 | 0.1277771 | 0.7501654 | 0 | 3.300453 | 0
2018-04-10 15:58 | 255083.1 | 4560.0002 | 3 | 24 | 4.400203 | 0.124794 | 0.7543592 | 0 | 3.318907 | 0
2018-04-10 16:00 | 255203.1 | 4680.0006 | 3 | 24 | 4.400029 | 0.1202793 | 0.7584282 | 0 | 3.33681 | 0
2018-04-10 16:02 | 255323.1 | 4800.001 | 3 | 24 | 4.400152 | 0.1177082 | 0.7623935 | 0 | 3.354258 | 0
2018-04-10 16:04 | 255443.1 | 4920.0014 | 3 | 24 | 4.400109 | 0.1140747 | 0.76625 | 0 | 3.371227 | 0
2018-04-10 16:06 | 255563.1 | 5040.0018 | 3 | 24 | 4.399986 | 0.1103554 | 0.7700036 | 0 | 3.387743 | 0
2018-04-10 16:08 | 255683.1 | 5160.0006 | 3 | 24 | 4.400108 | 0.1085033 | 0.7736558 | 0 | 3.403813 | 0
2018-04-10 16:10 | 255803.1 | 5280.0003 | 3 | 24 | 4.400154 | 0.1058884 | 0.7772208 | 0 | 3.419499 | 0
2018-04-10 16:12 | 255923.1 | 5400.0006 | 3 | 24 | 4.399971 | 0.1021843 | 0.7806888 | 0 | 3.434759 | 0
2018-04-10 16:14 | 256043.1 | 5520.0002 | 3 | 24 | 4.400033 | 0.1003723 | 0.7840695 | 0 | 3.449634 | 0
2018-04-10 16:16 | 256163.1 | 5640.0023 | 3 | 24 | 4.400024 | 0.09775925 | 0.7873746 | 0 | 3.464177 | 0
2018-04-10 16:18 | 256283.1 | 5760.0018 | 3 | 24 | 4.399944 | 0.09517097 | 0.7906022 | 0 | 3.478378 | 0
2018-04-10 16:20 | 256403.1 | 5880.0015 | 3 | 24 | 4.400072 | 0.09367752 | 0.7937579 | 0 | 3.492264 | 0
2018-04-10 16:22 | 256523.1 | 6000.0002 | 3 | 24 | 4.4 | 0.09144974 | 0.7968436 | 0 | 3.505841 | 0
2018-04-10 16:24 | 256643.1 | 6120.0014 | 3 | 24 | 4.400082 | 0.08993912 | 0.7998664 | 0 | 3.519142 | 0
2018-04-10 16:26 | 256763.1 | 6240.0002 | 3 | 24 | 4.400078 | 0.08818626 | 0.8028334 | 0 | 3.532197 | 0
2018-04-10 16:28 | 256883.1 | 6360.0014 | 3 | 24 | 4.399964 | 0.08522034 | 0.8057427 | 0 | 3.544997 | 0
2018-04-10 16:30 | 257003.1 | 6480.0011 | 3 | 24 | 4.40005 | 0.08445549 | 0.8085761 | 0 | 3.557465 | 0
2018-04-10 16:32 | 257123.1 | 6600.0007 | 3 | 24 | 4.400092 | 0.08299446 | 0.8113679 | 0 | 3.569749 | 0
2018-04-10 16:33 | 257183.2 | 6660.153 | 3 | 24 | 4.400007 | 0.08149719 | 0.8127441 | 0 | 3.575804 | 0
2018-04-10 16:35 | 257303.3 | 120.0011 | 4 | 24 | 4.379019 | 0 | 0.8127441 | 0 | 3.575804 | 0
2018-04-10 16:37 | 257423.3 | 240.0018 | 4 | 24 | 4.374484 | 0 | 0.8127441 | 0 | 3.575804 | 0
2018-04-10 16:38 | 257483.3 | 300.0013 | 4 | 24 | 4.372492 | 0 | 0.8127441 | 0 | 3.575804 | 0
2018-04-10 16:40 | 257603.3 | 120.0021 | 5 | 24 | 3.860406 | -2.282043 | 0.8127441 | 0.07606062 | 3.575804 | 0.2987017
2018-04-10 16:42 | 257723.3 | 240.0011 | 5 | 24 | 3.772047 | -2.282008 | 0.8127441 | 0.1521227 | 3.575804 | 0.5889303
2018-04-10 16:44 | 257843.3 | 360.0006 | 5 | 24 | 3.688547 | -2.282092 | 0.8127441 | 0.228181 | 3.575804 | 0.8726257
2018-04-10 16:46 | 257963.3 | 480.001 | 5 | 24 | 3.607856 | -2.282031 | 0.8127441 | 0.3042452 | 3.575804 | 1.150118
2018-04-10 16:48 | 258083.3 | 600.0014 | 5 | 24 | 3.529154 | -2.282054 | 0.8127441 | 0.3803053 | 3.575804 | 1.421513
2018-04-10 16:50 | 258203.3 | 720.0002 | 5 | 24 | 3.456184 | -2.282084 | 0.8127441 | 0.4563646 | 3.575804 | 1.687113
2018-04-10 16:52 | 258323.3 | 840.0006 | 5 | 24 | 3.39159 | -2.282095 | 0.8127441 | 0.5324265 | 3.575804 | 1.947489
2018-04-10 16:54 | 258443.3 | 960.001 | 5 | 24 | 3.330346 | -2.282113 | 0.8127441 | 0.6084903 | 3.575804 | 2.20315
2018-04-10 16:56 | 258563.3 | 1080.0014 | 5 | 24 | 3.257588 | -2.282021 | 0.8127441 | 0.6845505 | 3.575804 | 2.453857
2018-04-10 16:58 | 258683.3 | 1200.0018 | 5 | 24 | 3.108963 | -2.28205 | 0.8127441 | 0.7606125 | 3.575804 | 2.696909
2018-04-10 16:59 | 258731.5 | 1248.1152 | 5 | 24 | 3 | -2.282017 | 0.8127441 | 0.7911097 | 3.575804 | 2.790128
2018-04-10 17:01 | 258851.5 | 120.0018 | 6 | 24 | 3.784143 | 0 | 0.8127441 | 0.7911097 | 3.575804 | 2.790128
2018-04-10 17:03 | 258971.5 | 239.9999 | 6 | 24 | 3.811459 | 0 | 0.8127441 | 0.7911097 | 3.575804 | 2.790128
2018-04-10 17:04 | 259031.5 | 300.0042 | 6 | 24 | 3.819642 | 0 | 0.8127441 | 0.7911097 | 3.575804 | 2.790128
2018-04-10 17:04 | 259031.5 | 0.0048 | 7 | 25 | 3.819773 | 0 | 0 | 0 | 0 | 0
2018-04-10 17:04 | 259032 | 0.3825 | 2 | 25 | 4.00519 | 1.322952 | 6.405042e-05 | 4e-11 | 0.0002525434 | 1.54e-10
2018-04-10 17:06 | 259152 | 120.0012 | 3 | 25 | 4.400321 | 2.334743 | 0.08662201 | 4e-11 | 0.3807776 | 1.54e-10
2018-04-10 17:08 | 259272 | 240.0018 | 3 | 25 | 4.400271 | 2.019804 | 0.1590912 | 4e-11 | 0.6996645 | 1.54e-10
2018-04-10 17:10 | 259392 | 360.0006 | 3 | 25 | 4.400302 | 1.762718 | 0.2219571 | 4e-11 | 0.9762932 | 1.54e-10
2018-04-10 17:12 | 259512 | 480.0009 | 3 | 25 | 4.400285 | 1.550108 | 0.2770875 | 4e-11 | 1.218883 | 1.54e-10
2018-04-10 17:14 | 259632 | 600.0023 | 3 | 25 | 4.400323 | 1.357294 | 0.3254911 | 4e-11 | 1.431873 | 1.54e-10
2018-04-10 17:16 | 259752 | 720.0002 | 3 | 25 | 4.400292 | 1.182178 | 0.3677448 | 4e-11 | 1.617801 | 1.54e-10
2018-04-10 17:18 | 259872 | 840.0023 | 3 | 25 | 4.400273 | 1.030596 | 0.4045462 | 4e-11 | 1.779738 | 1.54e-10
2018-04-10 17:20 | 259992 | 960.001 | 3 | 25 | 4.400257 | 0.9043293 | 0.4367257 | 4e-11 | 1.921336 | 1.54e-10
2018-04-10 17:22 | 260112 | 1080.0004 | 3 | 25 | 4.400282 | 0.7997036 | 0.465066 | 4e-11 | 2.046041 | 1.54e-10
2018-04-10 17:24 | 260232 | 1200.0027 | 3 | 25 | 4.400268 | 0.711174 | 0.4902003 | 4e-11 | 2.156638 | 1.54e-10
2018-04-10 17:26 | 260352 | 1320.0022 | 3 | 25 | 4.400231 | 0.6348591 | 0.5126019 | 4e-11 | 2.255211 | 1.54e-10
2018-04-10 17:28 | 260472 | 1440.0002 | 3 | 25 | 4.400165 | 0.5677032 | 0.5326269 | 4e-11 | 2.343326 | 1.54e-10
2018-04-10 17:30 | 260592 | 1560.0014 | 3 | 25 | 4.400195 | 0.5099545 | 0.5505788 | 4e-11 | 2.422318 | 1.54e-10
2018-04-10 17:32 | 260712 | 1680.0002 | 3 | 25 | 4.400235 | 0.4598389 | 0.5667222 | 4e-11 | 2.493353 | 1.54e-10
2018-04-10 17:34 | 260832 | 1800.0022 | 3 | 25 | 4.400207 | 0.4159489 | 0.5813037 | 4e-11 | 2.557515 | 1.54e-10
2018-04-10 17:36 | 260952 | 1920.0002 | 3 | 25 | 4.400293 | 0.3789291 | 0.5945346 | 4e-11 | 2.615734 | 1.54e-10
2018-04-10 17:38 | 261072 | 2040.0008 | 3 | 25 | 4.400231 | 0.346302 | 0.6065946 | 4e-11 | 2.668801 | 1.54e-10
2018-04-10 17:40 | 261192 | 2160.001 | 3 | 25 | 4.400186 | 0.3178558 | 0.6176516 | 4e-11 | 2.717454 | 1.54e-10
2018-04-10 17:42 | 261312 | 2280.0007 | 3 | 25 | 4.400259 | 0.2944984 | 0.6278419 | 4e-11 | 2.762293 | 1.54e-10
2018-04-10 17:44 | 261432 | 2400.0003 | 3 | 25 | 4.400187 | 0.2734966 | 0.6372904 | 4e-11 | 2.803869 | 1.54e-10
2018-04-10 17:46 | 261552 | 2520.0007 | 3 | 25 | 4.400099 | 0.2545929 | 0.6460922 | 4e-11 | 2.842598 | 1.54e-10
2018-04-10 17:48 | 261672 | 2640.0003 | 3 | 25 | 4.400161 | 0.2394352 | 0.6543337 | 4e-11 | 2.878862 | 1.54e-10
2018-04-10 17:50 | 261792 | 2760.0022 | 3 | 25 | 4.400156 | 0.2258492 | 0.6620883 | 4e-11 | 2.912984 | 1.54e-10
2018-04-10 17:52 | 261912 | 2880.0018 | 3 | 25 | 4.400229 | 0.2139912 | 0.6694084 | 4e-11 | 2.945194 | 1.54e-10
2018-04-10 17:54 | 262032 | 3000.0022 | 3 | 25 | 4.400171 | 0.2028942 | 0.6763435 | 4e-11 | 2.975709 | 1.54e-10
2018-04-10 17:56 | 262152 | 3120.001 | 3 | 25 | 4.40018 | 0.1930351 | 0.6829369 | 4e-11 | 3.004721 | 1.54e-10
2018-04-10 17:58 | 262272 | 3240.0008 | 3 | 25 | 4.400164 | 0.1843872 | 0.6892174 | 4e-11 | 3.032357 | 1.54e-10
2018-04-10 18:00 | 262392 | 3360.0001 | 3 | 25 | 4.400034 | 0.1754799 | 0.6952207 | 4e-11 | 3.058772 | 1.54e-10
2018-04-10 18:02 | 262512 | 3480.0014 | 3 | 25 | 4.400146 | 0.168766 | 0.7009674 | 4e-11 | 3.084058 | 1.54e-10
2018-04-10 18:04 | 262632 | 3600.0018 | 3 | 25 | 4.400134 | 0.1617851 | 0.7064793 | 4e-11 | 3.108311 | 1.54e-10
2018-04-10 18:06 | 262752 | 3720.0022 | 3 | 25 | 4.400131 | 0.1557808 | 0.711771 | 4e-11 | 3.131595 | 1.54e-10
2018-04-10 18:08 | 262872 | 3840 | 3 | 25 | 4.400176 | 0.1503582 | 0.716867 | 4e-11 | 3.154018 | 1.54e-10
2018-04-10 18:10 | 262992 | 3960.0022 | 3 | 25 | 4.400086 | 0.1444073 | 0.7217761 | 4e-11 | 3.175619 | 1.54e-10
2018-04-10 18:12 | 263112 | 4080.0018 | 3 | 25 | 4.400124 | 0.1396141 | 0.7265192 | 4e-11 | 3.196489 | 1.54e-10
2018-04-10 18:14 | 263232 | 4200.0022 | 3 | 25 | 4.400121 | 0.1351471 | 0.7310963 | 4e-11 | 3.21663 | 1.54e-10
2018-04-10 18:16 | 263352 | 4320.0002 | 3 | 25 | 4.400154 | 0.1310234 | 0.7355297 | 4e-11 | 3.236137 | 1.54e-10
2018-04-10 18:18 | 263472 | 4440.0022 | 3 | 25 | 4.400199 | 0.127018 | 0.7398255 | 4e-11 | 3.255039 | 1.54e-10
2018-04-10 18:20 | 263592 | 4560.0002 | 3 | 25 | 4.400107 | 0.1229057 | 0.7439843 | 4e-11 | 3.273338 | 1.54e-10
2018-04-10 18:22 | 263712 | 4680.0006 | 3 | 25 | 4.400142 | 0.1195583 | 0.7480234 | 4e-11 | 3.291111 | 1.54e-10
2018-04-10 18:24 | 263832 | 4800.0019 | 3 | 25 | 4.400145 | 0.1161556 | 0.7519483 | 4e-11 | 3.308381 | 1.54e-10
2018-04-10 18:26 | 263952 | 4920.0006 | 3 | 25 | 4.400183 | 0.1133213 | 0.7557667 | 4e-11 | 3.325182 | 1.54e-10
2018-04-10 18:28 | 264072 | 5040.0019 | 3 | 25 | 4.400179 | 0.1103306 | 0.7594844 | 4e-11 | 3.341541 | 1.54e-10
2018-04-10 18:30 | 264192 | 5160.0007 | 3 | 25 | 4.400053 | 0.1070099 | 0.7630967 | 4e-11 | 3.357435 | 1.54e-10
2018-04-10 18:32 | 264312 | 5280.0003 | 3 | 25 | 4.400136 | 0.1046848 | 0.7666242 | 4e-11 | 3.372956 | 1.54e-10
2018-04-10 18:34 | 264432 | 5400.0007 | 3 | 25 | 4.400135 | 0.1021881 | 0.7700675 | 4e-11 | 3.388107 | 1.54e-10
2018-04-10 18:36 | 264552 | 5520.0018 | 3 | 25 | 4.400125 | 0.09964943 | 0.7734243 | 4e-11 | 3.402878 | 1.54e-10
2018-04-10 18:38 | 264672 | 5640.0014 | 3 | 25 | 4.40004 | 0.09701347 | 0.7766942 | 4e-11 | 3.417265 | 1.54e-10
2018-04-10 18:40 | 264792 | 5760.0003 | 3 | 25 | 4.400017 | 0.09446335 | 0.7798976 | 4e-11 | 3.43136 | 1.54e-10
2018-04-10 18:42 | 264912 | 5880.0006 | 3 | 25 | 4.400008 | 0.09259033 | 0.7830204 | 4e-11 | 3.445101 | 1.54e-10
2018-04-10 18:44 | 265032 | 6000.0017 | 3 | 25 | 4.400022 | 0.09071159 | 0.7860753 | 4e-11 | 3.458542 | 1.54e-10
2018-04-10 18:46 | 265152 | 6120.0021 | 3 | 25 | 4.399986 | 0.0886116 | 0.78907 | 4e-11 | 3.471719 | 1.54e-10
2018-04-10 18:48 | 265272 | 6240.0019 | 3 | 25 | 4.40016 | 0.0874691 | 0.7920126 | 4e-11 | 3.484667 | 1.54e-10
2018-04-10 18:50 | 265392 | 6360.0011 | 3 | 25 | 4.399965 | 0.08451271 | 0.7948837 | 4e-11 | 3.4973 | 1.54e-10
2018-04-10 18:52 | 265512 | 6480.0003 | 3 | 25 | 4.400148 | 0.08410835 | 0.7976937 | 4e-11 | 3.509664 | 1.54e-10
2018-04-10 18:54 | 265632 | 6600.0022 | 3 | 25 | 4.400028 | 0.08186913 | 0.8004498 | 4e-11 | 3.521791 | 1.54e-10
2018-04-10 18:55 | 265696.4 | 6664.4148 | 3 | 25 | 4.400123 | 0.0814991 | 0.8019138 | 4e-11 | 3.528233 | 1.54e-10
2018-04-10 18:57 | 265816.4611 | 120.0004 | 4 | 25 | 4.3791 | 0 | 0.8019138 | 4e-11 | 3.528233 | 1.54e-10
2018-04-10 18:59 | 265936.4608 | 240.0001 | 4 | 25 | 4.374578 | 0 | 0.8019138 | 4e-11 | 3.528233 | 1.54e-10
2018-04-10 19:00 | 265996.4635 | 300.0028 | 4 | 25 | 4.372636 | 0 | 0.8019138 | 4e-11 | 3.528233 | 1.54e-10
2018-04-10 19:02 | 266116.6 | 120.0013 | 5 | 25 | 3.857143 | -2.282057 | 0.8019138 | 0.07605866 | 3.528233 | 0.2984807
2018-04-10 19:04 | 266236.6 | 240.0002 | 5 | 25 | 3.76796 | -2.282082 | 0.8019138 | 0.1521157 | 3.528233 | 0.5884104
2018-04-10 19:06 | 266356.6 | 360.0006 | 5 | 25 | 3.684029 | -2.282078 | 0.8019138 | 0.2281771 | 3.528233 | 0.8717849
2018-04-10 19:08 | 266476.6 | 480.0009 | 5 | 25 | 3.602937 | -2.282042 | 0.8019138 | 0.3042338 | 3.528233 | 1.148888
2018-04-10 19:10 | 266596.6 | 600.0014 | 5 | 25 | 3.524265 | -2.282067 | 0.8019138 | 0.3802989 | 3.528233 | 1.419925
2018-04-10 19:12 | 266716.6 | 720.0002 | 5 | 25 | 3.451581 | -2.282043 | 0.8019138 | 0.4563611 | 3.528233 | 1.685177
2018-04-10 19:14 | 266836.6 | 840.0017 | 5 | 25 | 3.386239 | -2.282001 | 0.8019138 | 0.5324215 | 3.528233 | 1.945179
2018-04-10 19:16 | 266956.6 | 960.0002 | 5 | 25 | 3.323864 | -2.28201 | 0.8019138 | 0.6084832 | 3.528233 | 2.200389
2018-04-10 19:18 | 267076.6 | 1080.0013 | 5 | 25 | 3.248107 | -2.282046 | 0.8019138 | 0.6845405 | 3.528233 | 2.450504
2018-04-10 19:20 | 267196.6 | 1200.0018 | 5 | 25 | 3.088282 | -2.282014 | 0.8019138 | 0.7606016 | 3.528233 | 2.692455
2018-04-10 19:20 | 267235.4 | 1238.8763 | 5 | 25 | 2.999993 | -2.282063 | 0.8019138 | 0.7852432 | 3.528233 | 2.767497
2018-04-10 19:22 | 267355.5 | 120.0003 | 6 | 25 | 3.787004 | 0 | 0.8019138 | 0.7852432 | 3.528233 | 2.767497
2018-04-10 19:24 | 267475.5 | 240.0014 | 6 | 25 | 3.814462 | 0 | 0.8019138 | 0.7852432 | 3.528233 | 2.767497
2018-04-10 19:25 | 267535.5 | 300.0027 | 6 | 25 | 3.822752 | 0 | 0.8019138 | 0.7852432 | 3.528233 | 2.767497
2018-04-10 19:25 | 267535.5 | 0.0023 | 7 | 26 | 3.822781 | 0 | 0 | 0 | 0 | 0
2018-04-10 19:25 | 267536 | 0.3753 | 2 | 26 | 4.010351 | 1.32296 | 6.236285e-05 | 0 | 0.0002460532 | 0
2018-04-10 19:27 | 267655.9763 | 120.0022 | 3 | 26 | 4.40031 | 2.307981 | 0.08559052 | 0 | 0.3762905 | 0
2018-04-10 19:29 | 267775.9751 | 240.001 | 3 | 26 | 4.40031 | 1.998751 | 0.1572728 | 0 | 0.6917145 | 0
2018-04-10 19:31 | 267895.9754 | 360.0013 | 3 | 26 | 4.4003 | 1.74367 | 0.21947 | 0 | 0.9654013 | 0
2018-04-10 19:33 | 268015.9759 | 480.0018 | 3 | 26 | 4.400298 | 1.534367 | 0.2740168 | 0 | 1.205423 | 0
2018-04-10 19:35 | 268135.9764 | 600.0023 | 3 | 26 | 4.400288 | 1.344238 | 0.3219414 | 0 | 1.416305 | 0
2018-04-10 19:37 | 268255.9743 | 720.0002 | 3 | 26 | 4.400297 | 1.171852 | 0.3638041 | 0 | 1.600513 | 0
2018-04-10 19:39 | 268375.9764 | 840.0023 | 3 | 26 | 4.400275 | 1.022512 | 0.400308 | 0 | 1.76114 | 0
2018-04-10 19:41 | 268495.9744 | 960.0003 | 3 | 26 | 4.400303 | 0.8986721 | 0.4322582 | 0 | 1.90173 | 0
2018-04-10 19:43 | 268615.9756 | 1080.0015 | 3 | 26 | 4.400259 | 0.7951012 | 0.4604311 | 0 | 2.025698 | 0
2018-04-10 19:45 | 268735.9768 | 1200.0027 | 3 | 26 | 4.400232 | 0.7075787 | 0.4854392 | 0 | 2.13574 | 0
2018-04-10 19:47 | 268855.9764 | 1320.0023 | 3 | 26 | 4.400248 | 0.6325779 | 0.5077466 | 0 | 2.233898 | 0
2018-04-10 19:49 | 268975.9751 | 1440.001 | 3 | 26 | 4.400207 | 0.5663128 | 0.5277056 | 0 | 2.321723 | 0
2018-04-10 19:51 | 269095.9752 | 1560.0011 | 3 | 26 | 4.400252 | 0.5094166 | 0.5456112 | 0 | 2.400511 | 0
2018-04-10 19:53 | 269215.9759 | 1680.0018 | 3 | 26 | 4.400278 | 0.4595814 | 0.5617316 | 0 | 2.471445 | 0
2018-04-10 19:55 | 269335.9764 | 1800.0023 | 3 | 26 | 4.400275 | 0.4160461 | 0.576298 | 0 | 2.53554 | 0
2018-04-10 19:57 | 269455.9751 | 1920.001 | 3 | 26 | 4.400194 | 0.3782425 | 0.5895153 | 0 | 2.593699 | 0
2018-04-10 19:59 | 269575.9756 | 2040.0015 | 3 | 26 | 4.400178 | 0.3452759 | 0.601561 | 0 | 2.646703 | 0
2018-04-10 20:01 | 269695.9742 | 2160.0001 | 3 | 26 | 4.400231 | 0.3178539 | 0.6125991 | 0 | 2.695273 | 0
2018-04-10 20:03 | 269815.9764 | 2280.0023 | 3 | 26 | 4.400191 | 0.2935791 | 0.6227741 | 0 | 2.740045 | 0
2018-04-10 20:05 | 269935.9744 | 2400.0003 | 3 | 26 | 4.400159 | 0.2725601 | 0.6322043 | 0 | 2.781539 | 0
2018-04-10 20:07 | 270055.9764 | 2520.0023 | 3 | 26 | 4.400131 | 0.2543049 | 0.6409907 | 0 | 2.820202 | 0
2018-04-10 20:09 | 270175.9743 | 2640.0002 | 3 | 26 | 4.400139 | 0.2386913 | 0.6492128 | 0 | 2.85638 | 0
2018-04-10 20:11 | 270295.9755 | 2760.0014 | 3 | 26 | 4.40021 | 0.2254276 | 0.656944 | 0 | 2.890399 | 0
2018-04-10 20:13 | 270415.9744 | 2880.0003 | 3 | 26 | 4.400074 | 0.2124691 | 0.6642413 | 0 | 2.922508 | 0
2018-04-10 20:15 | 270535.9763 | 3000.0022 | 3 | 26 | 4.400235 | 0.2025242 | 0.6711583 | 0 | 2.952944 | 0
2018-04-10 20:17 | 270655.9743 | 3120.0002 | 3 | 26 | 4.400146 | 0.1921978 | 0.6777269 | 0 | 2.981847 | 0
2018-04-10 20:19 | 270775.9754 | 3240.0013 | 3 | 26 | 4.400152 | 0.1832886 | 0.6839842 | 0 | 3.00938 | 0
2018-04-10 20:21 | 270895.9743 | 3360.0002 | 3 | 26 | 4.400182 | 0.1754398 | 0.6899631 | 0 | 3.035688 | 0
2018-04-10 20:23 | 271015.9755 | 3480.0014 | 3 | 26 | 4.400199 | 0.1683979 | 0.6956868 | 0 | 3.060874 | 0
2018-04-10 20:25 | 271135.9767 | 3600.0026 | 3 | 26 | 4.400152 | 0.1614037 | 0.7011774 | 0 | 3.085033 | 0
2018-04-10 20:27 | 271255.9764 | 3720.0023 | 3 | 26 | 4.400198 | 0.1557522 | 0.7064528 | 0 | 3.108246 | 0
2018-04-10 20:29 | 271375.9749 | 3840.0008 | 3 | 26 | 4.400179 | 0.1497517 | 0.7115328 | 0 | 3.130599 | 0
2018-04-10 20:31 | 271495.9764 | 3960.0023 | 3 | 26 | 4.400081 | 0.1436291 | 0.7164246 | 0 | 3.152123 | 0
2018-04-10 20:33 | 271615.976 | 4080.0019 | 3 | 26 | 4.400094 | 0.1392593 | 0.7211431 | 0 | 3.172885 | 0
2018-04-10 20:35 | 271735.9764 | 4200.0023 | 3 | 26 | 4.400151 | 0.1348305 | 0.7257125 | 0 | 3.192991 | 0
2018-04-10 20:37 | 271855.9759 | 4320.0018 | 3 | 26 | 4.40009 | 0.1303329 | 0.7301203 | 0 | 3.212386 | 0
2018-04-10 20:39 | 271975.9755 | 4440.0014 | 3 | 26 | 4.400091 | 0.126276 | 0.7343984 | 0 | 3.23121 | 0
2018-04-10 20:41 | 272095.9759 | 4560.0018 | 3 | 26 | 4.400171 | 0.1229115 | 0.7385524 | 0 | 3.249488 | 0
2018-04-10 20:43 | 272215.9763 | 4680.0022 | 3 | 26 | 4.400176 | 0.1191883 | 0.7425819 | 0 | 3.267218 | 0
2018-04-10 20:45 | 272335.9758 | 4800.0017 | 3 | 26 | 4.400077 | 0.1155376 | 0.7464828 | 0 | 3.284383 | 0
2018-04-10 20:47 | 272455.9763 | 4920.0022 | 3 | 26 | 4.400098 | 0.112627 | 0.7502823 | 0 | 3.301101 | 0
2018-04-10 20:49 | 272575.9758 | 5040.0017 | 3 | 26 | 4.400173 | 0.1095905 | 0.7539867 | 0 | 3.3174 | 0
2018-04-10 20:51 | 272695.9756 | 5160.0015 | 3 | 26 | 4.400105 | 0.1065903 | 0.7575837 | 0 | 3.333228 | 0
2018-04-10 20:53 | 272815.9776 | 5280.0035 | 3 | 26 | 4.400063 | 0.1036949 | 0.7610858 | 0 | 3.348638 | 0
2018-04-10 20:55 | 272935.9763 | 5400.0022 | 3 | 26 | 4.400111 | 0.1011276 | 0.7644881 | 0 | 3.363608 | 0
2018-04-10 20:57 | 273055.9748 | 5520.0007 | 3 | 26 | 4.400111 | 0.09890366 | 0.7678204 | 0 | 3.37827 | 0
2018-04-10 20:59 | 273175.9752 | 5640.0011 | 3 | 26 | 4.400089 | 0.09628868 | 0.7710804 | 0 | 3.392615 | 0
2018-04-10 21:01 | 273295.9743 | 5760.0002 | 3 | 26 | 4.400168 | 0.09443665 | 0.7742599 | 0 | 3.406605 | 0
2018-04-10 21:03 | 273415.9763 | 5880.0022 | 3 | 26 | 4.400025 | 0.09181595 | 0.7773571 | 0 | 3.420233 | 0
2018-04-10 21:05 | 273535.9751 | 6000.001 | 3 | 26 | 4.400015 | 0.08994484 | 0.7803974 | 0 | 3.43361 | 0
2018-04-10 21:07 | 273655.9755 | 6120.0014 | 3 | 26 | 4.400136 | 0.08851433 | 0.7833754 | 0 | 3.446714 | 0
2018-04-10 21:09 | 273775.9758 | 6240.0017 | 3 | 26 | 4.400169 | 0.08705139 | 0.786289 | 0 | 3.459534 | 0
2018-04-10 21:11 | 273895.9762 | 6360.0021 | 3 | 26 | 4.400082 | 0.08483315 | 0.7891511 | 0 | 3.472127 | 0
2018-04-10 21:13 | 274015.9767 | 6480.0026 | 3 | 26 | 4.400012 | 0.08292961 | 0.7919453 | 0 | 3.484422 | 0
2018-04-10 21:15 | 274135.9763 | 6600.0022 | 3 | 26 | 4.400152 | 0.08217621 | 0.7946966 | 0 | 3.496528 | 0
2018-04-10 21:16 | 274165.4864 | 6629.5123 | 3 | 26 | 4.400163 | 0.0814991 | 0.7953681 | 0 | 3.499483 | 0
2018-04-10 21:18 | 274285.5 | 120.0011 | 4 | 26 | 4.379029 | 0 | 0.7953681 | 0 | 3.499483 | 0
2018-04-10 21:20 | 274405.5 | 239.9999 | 4 | 26 | 4.37453 | 0 | 0.7953681 | 0 | 3.499483 | 0
2018-04-10 21:21 | 274465.5 | 300.0043 | 4 | 26 | 4.372576 | 0 | 0.7953681 | 0 | 3.499483 | 0
2018-04-10 21:23 | 274585.6 | 120.0015 | 5 | 26 | 3.854309 | -2.282103 | 0.7953681 | 0.07606196 | 3.499483 | 0.2982786
2018-04-10 21:25 | 274705.6 | 240.001 | 5 | 26 | 3.765105 | -2.282088 | 0.7953681 | 0.1521239 | 3.499483 | 0.588009
2018-04-10 21:27 | 274825.6 | 360.0022 | 5 | 26 | 3.681365 | -2.282078 | 0.7953681 | 0.2281878 | 3.499483 | 0.8711834
2018-04-10 21:29 | 274945.6 | 480.0018 | 5 | 26 | 3.600793 | -2.282052 | 0.7953681 | 0.304247 | 3.499483 | 1.148112
2018-04-10 21:31 | 275065.6 | 600.0022 | 5 | 26 | 3.522488 | -2.28209 | 0.7953681 | 0.3803113 | 3.499483 | 1.418998
2018-04-10 21:33 | 275185.6 | 720.0017 | 5 | 26 | 3.449927 | -2.282128 | 0.7953681 | 0.4563688 | 3.499483 | 1.684104
2018-04-10 21:35 | 275305.6 | 840.0006 | 5 | 26 | 3.384487 | -2.28205 | 0.7953681 | 0.532433 | 3.499483 | 1.943996
2018-04-10 21:37 | 275425.6 | 960.0002 | 5 | 26 | 3.321305 | -2.282109 | 0.7953681 | 0.6084929 | 3.499483 | 2.199036
2018-04-10 21:39 | 275545.6 | 1080.0022 | 5 | 26 | 3.243841 | -2.282048 | 0.7953681 | 0.6845586 | 3.499483 | 2.448928
2018-04-10 21:41 | 275665.6 | 1200.0018 | 5 | 26 | 3.079763 | -2.282046 | 0.7953681 | 0.7606204 | 3.499483 | 2.690401
2018-04-10 21:42 | 275701.1 | 1235.4651 | 5 | 26 | 2.999992 | -2.282097 | 0.7953681 | 0.7831004 | 3.499483 | 2.758758
2018-04-10 21:44 | 275821.1 | 120.0006 | 6 | 26 | 3.788907 | 0 | 0.7953681 | 0.7831004 | 3.499483 | 2.758758
2018-04-10 21:46 | 275941.1 | 240.001 | 6 | 26 | 3.816366 | 0 | 0.7953681 | 0.7831004 | 3.499483 | 2.758758
2018-04-10 21:47 | 276001.1 | 300.003 | 6 | 26 | 3.824524 | 0 | 0.7953681 | 0.7831004 | 3.499483 | 2.758758
2018-04-10 21:47 | 276001.2 | 0.0024 | 7 | 27 | 3.824423 | 0 | 0 | 0 | 0 | 0
2018-04-10 21:47 | 276001.6 | 0.3689 | 2 | 27 | 4.006809 | 1.2743 | 6.062969e-05 | 0 | 0.000239281 | 0
2018-04-10 21:49 | 276121.6 | 120.0006 | 3 | 27 | 4.400303 | 2.289675 | 0.08487696 | 0 | 0.3731848 | 0
2018-04-10 21:51 | 276241.6 | 240.0003 | 3 | 27 | 4.400325 | 1.985157 | 0.1560543 | 0 | 0.6863869 | 0
2018-04-10 21:53 | 276361.6 | 360.0022 | 3 | 27 | 4.40033 | 1.732206 | 0.2178246 | 0 | 0.9581951 | 0
2018-04-10 21:55 | 276481.6 | 480.0019 | 3 | 27 | 4.400255 | 1.523895 | 0.2720139 | 0 | 1.196644 | 0
2018-04-10 21:57 | 276601.6 | 600.0022 | 3 | 27 | 4.400303 | 1.335478 | 0.3196275 | 0 | 1.406157 | 0
2018-04-10 21:59 | 276721.6 | 720.0011 | 3 | 27 | 4.400272 | 1.164154 | 0.361224 | 0 | 1.589194 | 0
2018-04-10 22:01 | 276841.6 | 840.0022 | 3 | 27 | 4.40025 | 1.016006 | 0.3974916 | 0 | 1.748781 | 0
2018-04-10 22:03 | 276961.6 | 960.0018 | 3 | 27 | 4.400273 | 0.8932877 | 0.4292421 | 0 | 1.888492 | 0
2018-04-10 22:05 | 277081.6 | 1080.003 | 3 | 27 | 4.400303 | 0.7914352 | 0.4572566 | 0 | 2.011763 | 0
2018-04-10 22:07 | 277201.6 | 1200.0003 | 3 | 27 | 4.400297 | 0.7041683 | 0.4821283 | 0 | 2.121205 | 0
2018-04-10 22:09 | 277321.6 | 1320.0006 | 3 | 27 | 4.40023 | 0.6290932 | 0.5043183 | 0 | 2.218847 | 0
2018-04-10 22:11 | 277441.6 | 1440.0011 | 3 | 27 | 4.400285 | 0.5647984 | 0.5241834 | 0 | 2.306257 | 0
2018-04-10 22:13 | 277561.6 | 1560.0008 | 3 | 27 | 4.400242 | 0.5075607 | 0.5420255 | 0 | 2.384767 | 0
2018-04-10 22:15 | 277681.6 | 1680.001 | 3 | 27 | 4.400171 | 0.4565945 | 0.5580854 | 0 | 2.455435 | 0
2018-04-10 22:17 | 277801.6 | 1800.0006 | 3 | 27 | 4.400255 | 0.4145794 | 0.5725942 | 0 | 2.519276 | 0
2018-04-10 22:19 | 277921.6 | 1920.0003 | 3 | 27 | 4.400205 | 0.3767948 | 0.5857621 | 0 | 2.577219 | 0
2018-04-10 22:21 | 278041.6 | 2040.0006 | 3 | 27 | 4.400232 | 0.3449211 | 0.5977755 | 0 | 2.63008 | 0
2018-04-10 22:23 | 278161.6 | 2160.0009 | 3 | 27 | 4.400201 | 0.3168774 | 0.6087955 | 0 | 2.67857 | 0
2018-04-10 22:25 | 278281.6 | 2280.0005 | 3 | 27 | 4.400128 | 0.2924328 | 0.6189492 | 0 | 2.723248 | 0
2018-04-10 22:27 | 278401.6 | 2400.0018 | 3 | 27 | 4.400247 | 0.2727165 | 0.6283631 | 0 | 2.764672 | 0
2018-04-10 22:29 | 278521.6 | 2520.0022 | 3 | 27 | 4.40012 | 0.2540264 | 0.6371397 | 0 | 2.80329 | 0
2018-04-10 22:31 | 278641.6 | 2640.0002 | 3 | 27 | 4.400199 | 0.239048 | 0.6453566 | 0 | 2.839446 | 0
2018-04-10 22:33 | 278761.6 | 2760.0022 | 3 | 27 | 4.400232 | 0.225462 | 0.653088 | 0 | 2.873466 | 0
2018-04-10 22:35 | 278881.6 | 2880.0012 | 3 | 27 | 4.400239 | 0.2132416 | 0.6603785 | 0 | 2.905545 | 0
2018-04-10 22:37 | 279001.6 | 3000.0006 | 3 | 27 | 4.400231 | 0.2021751 | 0.6672909 | 0 | 2.935961 | 0
2018-04-10 22:39 | 279121.6 | 3120.001 | 3 | 27 | 4.400204 | 0.1921463 | 0.6738563 | 0 | 2.964849 | 0
2018-04-10 22:41 | 279241.6 | 3240.0022 | 3 | 27 | 4.400178 | 0.1833038 | 0.6801112 | 0 | 2.992372 | 0
2018-04-10 22:43 | 279361.6 | 3360.0018 | 3 | 27 | 4.40019 | 0.1754684 | 0.686082 | 0 | 3.018645 | 0
2018-04-10 22:45 | 279481.6 | 3480.0014 | 3 | 27 | 4.40021 | 0.1682034 | 0.6917997 | 0 | 3.043804 | 0
2018-04-10 22:47 | 279601.6 | 3600.0018 | 3 | 27 | 4.400078 | 0.160717 | 0.697278 | 0 | 3.067909 | 0
2018-04-10 22:49 | 279721.6 | 3720.0006 | 3 | 27 | 4.40017 | 0.1550636 | 0.7025443 | 0 | 3.091082 | 0
2018-04-10 22:51 | 279841.6 | 3840.001 | 3 | 27 | 4.400136 | 0.148941 | 0.7076095 | 0 | 3.113369 | 0
2018-04-10 22:53 | 279961.6 | 3960.0022 | 3 | 27 | 4.400109 | 0.1432972 | 0.7124872 | 0 | 3.134832 | 0
2018-04-10 22:55 | 280081.6 | 4080.0009 | 3 | 27 | 4.40011 | 0.1385612 | 0.7171968 | 0 | 3.155555 | 0
2018-04-10 22:57 | 280201.6 | 4200.0007 | 3 | 27 | 4.400165 | 0.1344185 | 0.721744 | 0 | 3.175563 | 0
2018-04-10 22:59 | 280321.6 | 4320.0018 | 3 | 27 | 4.400058 | 0.1295547 | 0.7261428 | 0 | 3.194918 | 0
2018-04-10 23:01 | 280441.6 | 4440.0006 | 3 | 27 | 4.400171 | 0.1263161 | 0.7304053 | 0 | 3.213674 | 0
2018-04-10 23:03 | 280561.6 | 4560.0002 | 3 | 27 | 4.400063 | 0.1218147 | 0.7345425 | 0 | 3.231878 | 0
2018-04-10 23:05 | 280681.6 | 4680.0021 | 3 | 27 | 4.400131 | 0.1188622 | 0.7385513 | 0 | 3.249517 | 0
2018-04-10 23:07 | 280801.6 | 4800.0002 | 3 | 27 | 4.400118 | 0.1152515 | 0.7424479 | 0 | 3.266663 | 0
2018-04-10 23:09 | 280921.6 | 4920.0014 | 3 | 27 | 4.400156 | 0.1122856 | 0.7462396 | 0 | 3.283347 | 0
2018-04-10 23:11 | 281041.6 | 5040.0018 | 3 | 27 | 4.400103 | 0.109293 | 0.7499219 | 0 | 3.299549 | 0
2018-04-10 23:13 | 281161.6 | 5160.0006 | 3 | 27 | 4.400142 | 0.1066799 | 0.7535138 | 0 | 3.315354 | 0
2018-04-10 23:15 | 281281.6 | 5280.0009 | 3 | 27 | 4.400119 | 0.1038322 | 0.7570158 | 0 | 3.330763 | 0
2018-04-10 23:17 | 281401.6 | 5400.0005 | 3 | 27 | 4.400151 | 0.1015987 | 0.7604293 | 0 | 3.345783 | 0
2018-04-10 23:19 | 281521.6 | 5520.0001 | 3 | 27 | 4.400052 | 0.09858322 | 0.7637622 | 0 | 3.360448 | 0
2018-04-10 23:21 | 281641.6 | 5640.0022 | 3 | 27 | 4.400206 | 0.09708595 | 0.7670172 | 0 | 3.37477 | 0
2018-04-10 23:23 | 281761.6 | 5760.0002 | 3 | 27 | 4.400048 | 0.09407616 | 0.7701981 | 0 | 3.388767 | 0
2018-04-10 23:25 | 281881.6 | 5880.0014 | 3 | 27 | 4.400058 | 0.09220505 | 0.7732996 | 0 | 3.402414 | 0
2018-04-10 23:27 | 282001.6 | 6000.001 | 3 | 27 | 4.40008 | 0.09035301 | 0.7763373 | 0 | 3.415779 | 0
2018-04-10 23:29 | 282121.6 | 6120.0005 | 3 | 27 | 4.400182 | 0.08891869 | 0.7793235 | 0 | 3.428919 | 0
2018-04-10 23:31 | 282241.6 | 6240.001 | 3 | 27 | 4.400028 | 0.08633995 | 0.7822357 | 0 | 3.441733 | 0
2018-04-10 23:33 | 282361.6 | 6360.0006 | 3 | 27 | 4.400058 | 0.08485222 | 0.7850828 | 0 | 3.45426 | 0
2018-04-10 23:35 | 282481.6 | 6480.0003 | 3 | 27 | 4.400081 | 0.08332253 | 0.7878831 | 0 | 3.466582 | 0
2018-04-10 23:37 | 282601.6 | 6600.0022 | 3 | 27 | 4.400058 | 0.0817585 | 0.7906263 | 0 | 3.478652 | 0
2018-04-10 23:37 | 282612.9 | 6611.3282 | 3 | 27 | 4.400078 | 0.08149338 | 0.7908836 | 0 | 3.479784 | 0
2018-04-10 23:39 | 282733 | 120.0029 | 4 | 27 | 4.37883 | 0 | 0.7908836 | 0 | 3.479784 | 0
2018-04-10 23:41 | 282853 | 240.0002 | 4 | 27 | 4.374288 | 0 | 0.7908836 | 0 | 3.479784 | 0
2018-04-10 23:42 | 282913 | 300.0015 | 4 | 27 | 4.372343 | 0 | 0.7908836 | 0 | 3.479784 | 0
2018-04-10 23:44 | 283033.1 | 120.0013 | 5 | 27 | 3.851394 | -2.282065 | 0.7908836 | 0.07605764 | 3.479784 | 0.2980762
2018-04-10 23:46 | 283153.1 | 240.0017 | 5 | 27 | 3.761085 | -2.282101 | 0.7908836 | 0.1521206 | 3.479784 | 0.5875407
2018-04-10 23:48 | 283273.1 | 360.002 | 5 | 27 | 3.676605 | -2.28204 | 0.7908836 | 0.2281833 | 3.479784 | 0.8703752
2018-04-10 23:50 | 283393.1 | 480.0001 | 5 | 27 | 3.595508 | -2.282069 | 0.7908836 | 0.3042465 | 3.479784 | 1.146937
2018-04-10 23:52 | 283513.1 | 600.0005 | 5 | 27 | 3.516637 | -2.282069 | 0.7908836 | 0.38031 | 3.479784 | 1.417399
2018-04-10 23:54 | 283633.1 | 720.0002 | 5 | 27 | 3.443817 | -2.282084 | 0.7908836 | 0.4563684 | 3.479784 | 1.682053
2018-04-10 23:56 | 283753.1 | 840.0014 | 5 | 27 | 3.377778 | -2.282052 | 0.7908836 | 0.5324351 | 3.479784 | 1.941466
2018-04-10 23:58 | 283873.1 | 960.0001 | 5 | 27 | 3.313061 | -2.28205 | 0.7908836 | 0.6084937 | 3.479784 | 2.195937
2018-04-11 | 283993.1 | 1080.0014 | 5 | 27 | 3.231287 | -2.28209 | 0.7908836 | 0.6845593 | 3.479784 | 2.445076
2018-04-11 00:02 | 284113.1 | 1200.0017 | 5 | 27 | 3.051527 | -2.282101 | 0.7908836 | 0.7606202 | 3.479784 | 2.685043
2018-04-11 00:02 | 284135.8 | 1222.7099 | 5 | 27 | 2.999987 | -2.282092 | 0.7908836 | 0.7750136 | 3.479784 | 2.728598
2018-04-11 00:04 | 284255.9 | 120.0009 | 6 | 27 | 3.790883 | 0 | 0.7908836 | 0.7750136 | 3.479784 | 2.728598
2018-04-11 00:06 | 284375.8 | 239.9998 | 6 | 27 | 3.818274 | 0 | 0.7908836 | 0.7750136 | 3.479784 | 2.728598
2018-04-11 00:07 | 284435.9 | 300.0043 | 6 | 27 | 3.826428 | 0 | 0.7908836 | 0.7750136 | 3.479784 | 2.728598
2018-04-11 00:07 | 284435.8 | 0.0024 | 7 | 28 | 3.826471 | 0 | 0 | 0 | 0 | 0
2018-04-11 00:07 | 284436.3 | 0.3664 | 2 | 28 | 4.007489 | 1.252115 | 5.692238e-05 | 3.8e-11 | 0.000224583 | 1.45e-10
2018-04-11 00:09 | 284556.3 | 120.0005 | 3 | 28 | 4.400336 | 2.261705 | 0.0838512 | 3.8e-11 | 0.3687094 | 1.45e-10
2018-04-11 00:11 | 284676.3 | 240.0001 | 3 | 28 | 4.40034 | 1.960833 | 0.1541424 | 3.8e-11 | 0.6780123 | 1.45e-10
2018-04-11 00:13 | 284796.3 | 360.0005 | 3 | 28 | 4.400313 | 1.71063 | 0.2151523 | 3.8e-11 | 0.9464744 | 1.45e-10
2018-04-11 00:15 | 284916.3 | 480.0008 | 3 | 28 | 4.400284 | 1.505548 | 0.2686695 | 3.8e-11 | 1.181966 | 1.45e-10
2018-04-11 00:17 | 285036.3 | 600.0012 | 3 | 28 | 4.400327 | 1.319427 | 0.3157035 | 3.8e-11 | 1.388929 | 1.45e-10
2018-04-11 00:19 | 285156.3 | 720.0024 | 3 | 28 | 4.400273 | 1.150877 | 0.3568174 | 3.8e-11 | 1.569842 | 1.45e-10
2018-04-11 00:21 | 285276.3 | 840.0011 | 3 | 28 | 4.40027 | 1.005266 | 0.3926824 | 3.8e-11 | 1.727658 | 1.45e-10
2018-04-11 00:23 | 285396.3 | 960.0024 | 3 | 28 | 4.400214 | 0.884161 | 0.4241115 | 3.8e-11 | 1.865954 | 1.45e-10
2018-04-11 00:25 | 285516.3 | 1080.0011 | 3 | 28 | 4.400238 | 0.7830315 | 0.4518483 | 3.8e-11 | 1.988003 | 1.45e-10
2018-04-11 00:27 | 285636.3 | 1200.0008 | 3 | 28 | 4.40027 | 0.6981525 | 0.4764994 | 3.8e-11 | 2.096474 | 1.45e-10
2018-04-11 00:29 | 285756.3 | 1320.0012 | 3 | 28 | 4.400252 | 0.6250134 | 0.4985195 | 3.8e-11 | 2.193367 | 1.45e-10
2018-04-11 00:31 | 285876.3 | 1440.0008 | 3 | 28 | 4.400226 | 0.5605412 | 0.5182536 | 3.8e-11 | 2.280203 | 1.45e-10
2018-04-11 00:33 | 285996.3 | 1560.0013 | 3 | 28 | 4.40021 | 0.5043526 | 0.5359813 | 3.8e-11 | 2.358209 | 1.45e-10
2018-04-11 00:35 | 286116.3 | 1680.0016 | 3 | 28 | 4.400241 | 0.4554024 | 0.5519574 | 3.8e-11 | 2.428507 | 1.45e-10
2018-04-11 00:37 | 286236.3 | 1800.0013 | 3 | 28 | 4.400196 | 0.4129124 | 0.566417 | 3.8e-11 | 2.492133 | 1.45e-10
2018-04-11 00:39 | 286356.3 | 1920.0016 | 3 | 28 | 4.400169 | 0.37603 | 0.5795572 | 3.8e-11 | 2.549952 | 1.45e-10
2018-04-11 00:41 | 286476.3 | 2040.0012 | 3 | 28 | 4.400265 | 0.344698 | 0.5915539 | 3.8e-11 | 2.602741 | 1.45e-10
2018-04-11 00:43 | 286596.3 | 2160.0008 | 3 | 28 | 4.400191 | 0.3163719 | 0.6025575 | 3.8e-11 | 2.651159 | 1.45e-10
2018-04-11 00:45 | 286716.3 | 2280.0004 | 3 | 28 | 4.400244 | 0.2931423 | 0.612704 | 3.8e-11 | 2.695806 | 1.45e-10
2018-04-11 00:47 | 286836.3 | 2400.0008 | 3 | 28 | 4.400229 | 0.2726269 | 0.6221161 | 3.8e-11 | 2.737221 | 1.45e-10
2018-04-11 00:49 | 286956.3 | 2520.0005 | 3 | 28 | 4.400219 | 0.2542267 | 0.630884 | 3.8e-11 | 2.775801 | 1.45e-10
2018-04-11 00:51 | 287076.3 | 2640.0016 | 3 | 28 | 4.400205 | 0.2384167 | 0.6390848 | 3.8e-11 | 2.811887 | 1.45e-10
2018-04-11 00:53 | 287196.3 | 2760.0012 | 3 | 28 | 4.400148 | 0.2243233 | 0.6467984 | 3.8e-11 | 2.845828 | 1.45e-10
2018-04-11 00:55 | 287316.3 | 2880.0005 | 3 | 28 | 4.400191 | 0.2124901 | 0.6540813 | 3.8e-11 | 2.877874 | 1.45e-10
2018-04-11 00:57 | 287436.3 | 3000.0012 | 3 | 28 | 4.400211 | 0.2017136 | 0.6609793 | 3.8e-11 | 2.908226 | 1.45e-10
2018-04-11 00:59 | 287556.3 | 3120.0001 | 3 | 28 | 4.400139 | 0.1917477 | 0.6675307 | 3.8e-11 | 2.937053 | 1.45e-10
2018-04-11 01:01 | 287676.3 | 3240.0012 | 3 | 28 | 4.400164 | 0.1832485 | 0.6737738 | 3.8e-11 | 2.964524 | 1.45e-10
2018-04-11 01:03 | 287796.3 | 3360.0016 | 3 | 28 | 4.400175 | 0.1750202 | 0.6797389 | 3.8e-11 | 2.990772 | 1.45e-10
2018-04-11 01:05 | 287916.3 | 3480.0009 | 3 | 28 | 4.400192 | 0.1675987 | 0.6854463 | 3.8e-11 | 3.015885 | 1.45e-10
2018-04-11 01:07 | 288036.3 | 3600.0008 | 3 | 28 | 4.400066 | 0.1598759 | 0.6909125 | 3.8e-11 | 3.039937 | 1.45e-10
2018-04-11 01:09 | 288156.3 | 3720.0004 | 3 | 28 | 4.40018 | 0.1546707 | 0.6961664 | 3.8e-11 | 3.063055 | 1.45e-10
2018-04-11 01:11 | 288276.3 | 3840.0008 | 3 | 28 | 4.400138 | 0.1487999 | 0.7012201 | 3.8e-11 | 3.085292 | 1.45e-10
2018-04-11 01:13 | 288396.3 | 3960.0004 | 3 | 28 | 4.400204 | 0.1439514 | 0.7060915 | 3.8e-11 | 3.106727 | 1.45e-10
2018-04-11 01:15 | 288516.3 | 4080.0008 | 3 | 28 | 4.400184 | 0.1388683 | 0.7107924 | 3.8e-11 | 3.127412 | 1.45e-10
2018-04-11 01:17 | 288636.3 | 4200.0004 | 3 | 28 | 4.40011 | 0.1336193 | 0.7153336 | 3.8e-11 | 3.147394 | 1.45e-10
2018-04-11 01:19 | 288756.3 | 4320.0008 | 3 | 28 | 4.4001 | 0.1295319 | 0.7197212 | 3.8e-11 | 3.1667 | 1.45e-10
2018-04-11 01:21 | 288876.3 | 4440.0012 | 3 | 28 | 4.40005 | 0.125103 | 0.7239753 | 3.8e-11 | 3.185418 | 1.45e-10
2018-04-11 01:23 | 288996.3 | 4560.0008 | 3 | 28 | 4.400092 | 0.1217785 | 0.7280923 | 3.8e-11 | 3.203534 | 1.45e-10
2018-04-11 01:25 | 289116.3 | 4680.0004 | 3 | 28 | 4.400147 | 0.1184673 | 0.7320904 | 3.8e-11 | 3.221126 | 1.45e-10
2018-04-11 01:27 | 289236.3 | 4800.0016 | 3 | 28 | 4.400194 | 0.115202 | 0.7359785 | 3.8e-11 | 3.238234 | 1.45e-10
2018-04-11 01:29 | 289356.3 | 4920.0006 | 3 | 28 | 4.400158 | 0.1119041 | 0.7397534 | 3.8e-11 | 3.254843 | 1.45e-10
2018-04-11 01:31 | 289476.3 | 5040 | 3 | 28 | 4.40011 | 0.108532 | 0.7434267 | 3.8e-11 | 3.271007 | 1.45e-10
2018-04-11 01:33 | 289596.3 | 5160.0021 | 3 | 28 | 4.400038 | 0.105545 | 0.7469956 | 3.8e-11 | 3.28671 | 1.45e-10
2018-04-11 01:35 | 289716.3 | 5280.0001 | 3 | 28 | 4.400182 | 0.1037407 | 0.7504796 | 3.8e-11 | 3.30204 | 1.45e-10
2018-04-11 01:37 | 289836.3 | 5400.0013 | 3 | 28 | 4.400099 | 0.1006966 | 0.7538791 | 3.8e-11 | 3.316998 | 1.45e-10
2018-04-11 01:39 | 289956.3 | 5520.0012 | 3 | 28 | 4.400115 | 0.09856606 | 0.757198 | 3.8e-11 | 3.331602 | 1.45e-10
2018-04-11 01:41 | 290076.3 | 5640.0012 | 3 | 28 | 4.400072 | 0.09584427 | 0.7604387 | 3.8e-11 | 3.345861 | 1.45e-10
2018-04-11 01:43 | 290196.3 | 5760 | 3 | 28 | 4.400058 | 0.09361076 | 0.7636015 | 3.8e-11 | 3.359778 | 1.45e-10
2018-04-11 01:45 | 290316.3 | 5880.0004 | 3 | 28 | 4.400071 | 0.09178162 | 0.7666898 | 3.8e-11 | 3.373367 | 1.45e-10
2018-04-11 01:47 | 290436.3 | 6000.0024 | 3 | 28 | 4.400147 | 0.08998108 | 0.7697209 | 3.8e-11 | 3.386704 | 1.45e-10
2018-04-11 01:49 | 290556.3 | 6120.0011 | 3 | 28 | 4.400181 | 0.08816719 | 0.7726871 | 3.8e-11 | 3.399756 | 1.45e-10
2018-04-11 01:51 | 290676.3 | 6240.0008 | 3 | 28 | 4.400162 | 0.08632469 | 0.7755837 | 3.8e-11 | 3.412501 | 1.45e-10
2018-04-11 01:53 | 290796.3 | 6360.002 | 3 | 28 | 4.400001 | 0.08368301 | 0.7784169 | 3.8e-11 | 3.424967 | 1.45e-10
2018-04-11 01:55 | 290916.3 | 6480.0008 | 3 | 28 | 4.400067 | 0.08257675 | 0.7811913 | 3.8e-11 | 3.437175 | 1.45e-10
2018-04-11 01:57 | 291001.6 | 6565.2984 | 3 | 28 | 4.40011 | 0.0814991 | 0.7831408 | 3.8e-11 | 3.445753 | 1.45e-10
2018-04-11 01:59 | 291121.7 | 120.0008 | 4 | 28 | 4.378706 | 0 | 0.7831408 | 3.8e-11 | 3.445753 | 1.45e-10
2018-04-11 02:01 | 291241.7 | 240.0009 | 4 | 28 | 4.374199 | 0 | 0.7831408 | 3.8e-11 | 3.445753 | 1.45e-10
2018-04-11 02:02 | 291301.7 | 300.0046 | 4 | 28 | 4.372243 | 0 | 0.7831408 | 3.8e-11 | 3.445753 | 1.45e-10
2018-04-11 02:04 | 291421.8 | 120.0006 | 5 | 28 | 3.846851 | -2.282147 | 0.7831408 | 0.07606223 | 3.445753 | 0.297766
2018-04-11 02:06 | 291541.8 | 240.001 | 5 | 28 | 3.756434 | -2.282092 | 0.7831408 | 0.1521253 | 3.445753 | 0.5868832
2018-04-11 02:08 | 291661.8 | 360.0006 | 5 | 28 | 3.671826 | -2.28209 | 0.7831408 | 0.2281846 | 3.445753 | 0.8693467
2018-04-11 02:10 | 291781.8 | 480.001 | 5 | 28 | 3.590577 | -2.282092 | 0.7831408 | 0.3042487 | 3.445753 | 1.145541
2018-04-11 02:12 | 291901.8 | 600.0006 | 5 | 28 | 3.511406 | -2.282082 | 0.7831408 | 0.380312 | 3.445753 | 1.415616
2018-04-11 02:14 | 292021.8 | 720.0009 | 5 | 28 | 3.438468 | -2.282088 | 0.7831408 | 0.4563767 | 3.445753 | 1.679893
2018-04-11 02:16 | 292141.8 | 840.0014 | 5 | 28 | 3.371133 | -2.282111 | 0.7831408 | 0.5324371 | 3.445753 | 1.938822
2018-04-11 02:18 | 292261.8 | 960.0011 | 5 | 28 | 3.304687 | -2.282038 | 0.7831408 | 0.6085005 | 3.445753 | 2.192744
2018-04-11 02:20 | 292381.8 | 1080.0015 | 5 | 28 | 3.218277 | -2.282048 | 0.7831408 | 0.6845647 | 3.445753 | 2.44111
2018-04-11 02:22 | 292501.8 | 1200.0019 | 5 | 28 | 3.02564 | -2.282057 | 0.7831408 | 0.760625 | 3.445753 | 2.679616
2018-04-11 02:22 | 292513 | 1211.207 | 5 | 28 | 2.999989 | -2.28204 | 0.7831408 | 0.7677312 | 3.445753 | 2.701026
2018-04-11 02:24 | 292633 | 120.0012 | 6 | 28 | 3.792782 | 0 | 0.7831408 | 0.7677312 | 3.445753 | 2.701026
2018-04-11 02:26 | 292753 | 240.0009 | 6 | 28 | 3.820145 | 0 | 0.7831408 | 0.7677312 | 3.445753 | 2.701026
2018-04-11 02:27 | 292813 | 300.0044 | 6 | 28 | 3.828087 | 0 | 0.7831408 | 0.7677312 | 3.445753 | 2.701026
2018-04-11 02:27 | 292813 | 0.0021 | 7 | 29 | 3.828281 | 0 | 0 | 0 | 0 | 0
2018-04-11 02:27 | 292813.5 | 0.3535 | 2 | 29 | 4.007343 | 1.225491 | 5.606161e-05 | 0 | 0.0002213291 | 0
2018-04-11 02:29 | 292933.5 | 120.0007 | 3 | 29 | 4.400311 | 2.233418 | 0.08279481 | 0 | 0.3640943 | 0
2018-04-11 02:31 | 293053.5 | 240.001 | 3 | 29 | 4.400294 | 1.935955 | 0.1522159 | 0 | 0.6695681 | 0
2018-04-11 02:33 | 293173.5 | 360.0022 | 3 | 29 | 4.400284 | 1.689194 | 0.2124627 | 0 | 0.9346721 | 0
2018-04-11 02:35 | 293293.5 | 480.0003 | 3 | 29 | 4.400298 | 1.487017 | 0.2653192 | 0 | 1.167256 | 0
2018-04-11 02:37 | 293413.5 | 600.0007 | 3 | 29 | 4.400294 | 1.303808 | 0.3117841 | 0 | 1.371715 | 0
2018-04-11 02:39 | 293533.5 | 720.001 | 3 | 29 | 4.40027 | 1.137697 | 0.3524165 | 0 | 1.550509 | 0
2018-04-11 02:41 | 293653.5 | 840.0014 | 3 | 29 | 4.400303 | 0.9952602 | 0.3878894 | 0 | 1.7066 | 0
2018-04-11 02:43 | 293773.5 | 960.0019 | 3 | 29 | 4.400289 | 0.8762302 | 0.4190066 | 0 | 1.843524 | 0
2018-04-11 02:45 | 293893.5 | 1080.0006 | 3 | 29 | 4.40029 | 0.7772713 | 0.4465083 | 0 | 1.964538 | 0
2018-04-11 02:47 | 294013.5 | 1200.0003 | 3 | 29 | 4.400235 | 0.6924324 | 0.4709645 | 0 | 2.072152 | 0
2018-04-11 02:49 | 294133.5 | 1320.0023 | 3 | 29 | 4.400288 | 0.620163 | 0.4928094 | 0 | 2.168275 | 0
2018-04-11 02:51 | 294253.5 | 1440.0003 | 3 | 29 | 4.400296 | 0.5565643 | 0.512383 | 0 | 2.254403 | 0
2018-04-11 02:53 | 294373.5 | 1560.0014 | 3 | 29 | 4.400273 | 0.5010834 | 0.529975 | 0 | 2.331812 | 0
2018-04-11 02:55 | 294493.5 | 1680.0027 | 3 | 29 | 4.40023 | 0.4525414 | 0.5458449 | 0 | 2.401644 | 0
2018-04-11 02:57 | 294613.5 | 1800.0006 | 3 | 29 | 4.40024 | 0.4107685 | 0.5602108 | 0 | 2.464857 | 0
2018-04-11 02:59 | 294733.5 | 1920.001 | 3 | 29 | 4.400165 | 0.3737736 | 0.5732745 | 0 | 2.52234 | 0
2018-04-11 03:01 | 294853.5 | 2040.0014 | 3 | 29 | 4.400226 | 0.34268 | 0.5852081 | 0 | 2.57485 | 0
2018-04-11 03:03 | 294973.5 | 2160.001 | 3 | 29 | 4.400141 | 0.3149548 | 0.5961589 | 0 | 2.623036 | 0
2018-04-11 03:05 | 295093.5 | 2280.0022 | 3 | 29 | 4.400208 | 0.2920399 | 0.6062673 | 0 | 2.667515 | 0
2018-04-11 03:07 | 295213.5 | 2400.0002 | 3 | 29 | 4.400164 | 0.2712879 | 0.6156518 | 0 | 2.708809 | 0
2018-04-11 03:09 | 295333.5 | 2520.0013 | 3 | 29 | 4.400232 | 0.2542934 | 0.6243975 | 0 | 2.747292 | 0
2018-04-11 03:11 | 295453.5 | 2640.0002 | 3 | 29 | 4.400178 | 0.2380619 | 0.6325943 | 0 | 2.78336 | 0
2018-04-11 03:13 | 295573.5 | 2760.0016 | 3 | 29 | 4.400167 | 0.2242985 | 0.640301 | 0 | 2.81727 | 0
2018-04-11 03:15 | 295693.5 | 2880.0002 | 3 | 29 | 4.400241 | 0.2124901 | 0.6475721 | 0 | 2.849264 | 0
2018-04-11 03:17 | 295813.5 | 3000.0021 | 3 | 29 | 4.400182 | 0.2010002 | 0.6544485 | 0 | 2.879522 | 0
2018-04-11 03:19 | 295933.5 | 3120.0001 | 3 | 29 | 4.40021 | 0.1917896 | 0.6609815 | 0 | 2.908268 | 0
2018-04-11 03:21 | 296053.5 | 3240.0005 | 3 | 29 | 4.400128 | 0.1822586 | 0.6672127 | 0 | 2.935686 | 0
2018-04-11 03:23 | 296173.5 | 3360.0002 | 3 | 29 | 4.400119 | 0.1743164 | 0.6731669 | 0 | 2.961886 | 0
2018-04-11 03:25 | 296293.5 | 3480.0006 | 3 | 29 | 4.400232 | 0.1676426 | 0.6788641 | 0 | 2.986954 | 0
2018-04-11 03:27 | 296413.5 | 3600.0018 | 3 | 29 | 4.40018 | 0.1606464 | 0.6843266 | 0 | 3.01099 | 0
2018-04-11 03:29 | 296533.5 | 3720.0005 | 3 | 29 | 4.400029 | 0.1533413 | 0.6895716 | 0 | 3.034069 | 0
2018-04-11 03:31 | 296653.5 | 3840.001 | 3 | 29 | 4.400154 | 0.1484737 | 0.694614 | 0 | 3.056256 | 0
2018-04-11 03:33 | 296773.5 | 3960.0014 | 3 | 29 | 4.40011 | 0.1428814 | 0.6994721 | 0 | 3.077633 | 0
2018-04-11 03:35 | 296893.5 | 4080.001 | 3 | 29 | 4.400081 | 0.1377392 | 0.7041587 | 0 | 3.098254 | 0
2018-04-11 03:37 | 297013.5 | 4200.0006 | 3 | 29 | 4.400145 | 0.133606 | 0.708686 | 0 | 3.118175 | 0
2018-04-11 03:39 | 297133.5 | 4320 | 3 | 29 | 4.40015 | 0.129509 | 0.7130641 | 0 | 3.137439 | 0
2018-04-11 03:41 | 297253.5 | 4440.0023 | 3 | 29 | 4.400171 | 0.1254883 | 0.7173116 | 0 | 3.156129 | 0
2018-04-11 03:43 | 297373.5 | 4560.0019 | 3 | 29 | 4.400154 | 0.1218281 | 0.7214267 | 0 | 3.174236 | 0
2018-04-11 03:45 | 297493.5 | 4680.0022 | 3 | 29 | 4.400121 | 0.1180649 | 0.7254187 | 0 | 3.191801 | 0
2018-04-11 03:47 | 297613.5 | 4800.0002 | 3 | 29 | 4.400133 | 0.1148148 | 0.7292999 | 0 | 3.208879 | 0
2018-04-11 03:49 | 297733.5 | 4920.0023 | 3 | 29 | 4.400164 | 0.1118546 | 0.7330731 | 0 | 3.225482 | 0
2018-04-11 03:51 | 297853.5 | 5040.001 | 3 | 29 | 4.399909 | 0.1073666 | 0.7367352 | 0 | 3.241595 | 0
2018-04-11 03:53 | 297973.5 | 5160.0003 | 3 | 29 | 4.400017 | 0.1054897 | 0.7402963 | 0 | 3.257264 | 0
2018-04-11 03:55 | 298093.5 | 5280.0002 | 3 | 29 | 4.400044 | 0.1025581 | 0.7437729 | 0 | 3.272562 | 0
2018-04-11 03:57 | 298213.5 | 5400.0016 | 3 | 29 | 4.400056 | 0.09962273 | 0.7471508 | 0 | 3.287425 | 0
2018-04-11 03:59 | 298333.5 | 5520.0002 | 3 | 29 | 4.40005 | 0.09740448 | 0.7504315 | 0 | 3.30186 | 0
2018-04-11 04:01 | 298453.5 | 5640.0022 | 3 | 29 | 4.400092 | 0.09518433 | 0.7536358 | 0 | 3.315959 | 0
2018-04-11 04:03 | 298573.5 | 5760.0019 | 3 | 29 | 4.400098 | 0.09302711 | 0.7567667 | 0 | 3.329735 | 0
2018-04-11 04:05 | 298693.5 | 5880.0014 | 3 | 29 | 4.400114 | 0.09111023 | 0.7598349 | 0 | 3.343235 | 0
2018-04-11 04:07 | 298813.5 | 6000.0003 | 3 | 29 | 4.400112 | 0.08887863 | 0.762841 | 0 | 3.356463 | 0
2018-04-11 04:09 | 298933.5 | 6120.0014 | 3 | 29 | 4.399943 | 0.08633995 | 0.7657747 | 0 | 3.369372 | 0
2018-04-11 04:11 | 299053.5 | 6240.0002 | 3 | 29 | 4.400064 | 0.0855732 | 0.768639 | 0 | 3.381975 | 0
2018-04-11 04:13 | 299173.5 | 6360.0015 | 3 | 29 | 4.40004 | 0.08326721 | 0.7714646 | 0 | 3.394407 | 0
2018-04-11 04:15 | 299293.5 | 6480.0027 | 3 | 29 | 4.400204 | 0.08252525 | 0.7742345 | 0 | 3.406595 | 0
2018-04-11 04:15 | 299328.2 | 6514.6818 | 3 | 29 | 4.400092 | 0.0814991 | 0.7750238 | 0 | 3.410068 | 0
2018-04-11 04:17 | 299448.2 | 120.0011 | 4 | 29 | 4.378508 | 0 | 0.7750239 | 0 | 3.410069 | 0
2018-04-11 04:19 | 299568.2 | 240.0007 | 4 | 29 | 4.373925 | 0 | 0.7750239 | 0 | 3.410069 | 0
2018-04-11 04:20 | 299628.2 | 300.0019 | 4 | 29 | 4.371989 | 0 | 0.7750239 | 0 | 3.410069 | 0
2018-04-11 04:22 | 299748.3 | 120.0007 | 5 | 29 | 3.843194 | -2.28209 | 0.7750239 | 0.07605562 | 3.410069 | 0.2975014
2018-04-11 04:24 | 299868.3 | 240.0009 | 5 | 29 | 3.75161 | -2.282132 | 0.7750239 | 0.1521151 | 3.410069 | 0.5862821
2018-04-11 04:26 | 299988.3 | 360.0021 | 5 | 29 | 3.66624 | -2.282128 | 0.7750239 | 0.2281787 | 3.410069 | 0.8683639
2018-04-11 04:28 | 300108.3 | 480.0009 | 5 | 29 | 3.584327 | -2.282076 | 0.7750239 | 0.3042392 | 3.410069 | 1.144091
2018-04-11 04:30 | 300228.3 | 600.0005 | 5 | 29 | 3.504944 | -2.282101 | 0.7750239 | 0.3803023 | 3.410069 | 1.413679
2018-04-11 04:32 | 300348.3 | 720.0001 | 5 | 29 | 3.431753 | -2.282084 | 0.7750239 | 0.4563636 | 3.410069 | 1.677441
2018-04-11 04:34 | 300468.3 | 840.0013 | 5 | 29 | 3.363837 | -2.282103 | 0.7750239 | 0.5324277 | 3.410069 | 1.935866
2018-04-11 04:36 | 300588.3 | 960.0001 | 5 | 29 | 3.295625 | -2.282059 | 0.7750239 | 0.6084913 | 3.410069 | 2.189175
2018-04-11 04:38 | 300708.3 | 1080.0013 | 5 | 29 | 3.203231 | -2.28209 | 0.7750239 | 0.6845546 | 3.410069 | 2.436687
2018-04-11 04:40 | 300826.2 | 1197.9039 | 5 | 29 | 2.999991 | -2.282054 | 0.7750239 | 0.7592915 | 3.410069 | 2.669458
2018-04-11 04:42 | 300946.3 | 120.0014 | 6 | 29 | 3.794959 | 0 | 0.7750239 | 0.7592915 | 3.410069 | 2.669458
2018-04-11 04:44 | 301066.3 | 240.001 | 6 | 29 | 3.822419 | 0 | 0.7750239 | 0.7592915 | 3.410069 | 2.669458
2018-04-11 04:45 | 301126.3 | 300.0031 | 6 | 29 | 3.830397 | 0 | 0.7750239 | 0.7592915 | 3.410069 | 2.669458
2018-04-11 04:45 | 301126.3 | 0.0025 | 7 | 30 | 3.830432 | 0 | 0 | 0 | 0 | 0
2018-04-11 04:45 | 301126.7 | 0.3521 | 2 | 30 | 4.011343 | 1.225195 | 5.348857e-05 | 0 | 0.0002112192 | 0
2018-04-11 04:47 | 301246.7 | 120.0023 | 3 | 30 | 4.400298 | 2.20911 | 0.08187694 | 0 | 0.3600831 | 0
2018-04-11 04:49 | 301366.7 | 240.0019 | 3 | 30 | 4.400232 | 1.915688 | 0.1505665 | 0 | 0.6623381 | 0
2018-04-11 04:51 | 301486.7 | 360.0012 | 3 | 30 | 4.400271 | 1.671537 | 0.2101924 | 0 | 0.9247093 | 0
2018-04-11 04:53 | 301606.7 | 480.001 | 3 | 30 | 4.400273 | 1.471689 | 0.2625028 | 0 | 1.154891 | 0
2018-04-11 04:55 | 301726.7 | 600.0007 | 3 | 30 | 4.400257 | 1.290085 | 0.3084935 | 0 | 1.357262 | 0
2018-04-11 04:57 | 301846.7 | 720.0001 | 3 | 30 | 4.400287 | 1.126225 | 0.3487045 | 0 | 1.534202 | 0
2018-04-11 04:59 | 301966.7 | 840.0022 | 3 | 30 | 4.400265 | 0.9849873 | 0.3838192 | 0 | 1.688717 | 0
2018-04-11 05:01 | 302086.7 | 960.0009 | 3 | 30 | 4.400295 | 0.8680344 | 0.4146335 | 0 | 1.824307 | 0
2018-04-11 05:03 | 302206.7 | 1080.0014 | 3 | 30 | 4.400248 | 0.7700539 | 0.441881 | 0 | 1.944204 | 0
2018-04-11 05:05 | 302326.7 | 1200.001 | 3 | 30 | 4.400216 | 0.6868134 | 0.466131 | 0 | 2.05091 | 0
2018-04-11 05:07 | 302446.7 | 1320.0022 | 3 | 30 | 4.400241 | 0.6154556 | 0.4878127 | 0 | 2.146315 | 0
2018-04-11 05:09 | 302566.7 | 1440.001 | 3 | 30 | 4.400226 | 0.5524445 | 0.5072528 | 0 | 2.231855 | 0
2018-04-11 05:11 | 302686.7 | 1560.0022 | 3 | 30 | 4.400242 | 0.497385 | 0.5247233 | 0 | 2.30873 | 0
2018-04-11 05:13 | 302806.7 | 1680.0002 | 3 | 30 | 4.400221 | 0.4489784 | 0.5404776 | 0 | 2.378052 | 0
2018-04-11 05:15 | 302926.7 | 1800.0021 | 3 | 30 | 4.400262 | 0.4077587 | 0.5547357 | 0 | 2.440791 | 0
2018-04-11 05:17 | 303046.7 | 1920.0018 | 3 | 30 | 4.400164 | 0.3714981 | 0.5677074 | 0 | 2.497869 | 0
2018-04-11 05:19 | 303166.7 | 2040.0023 | 3 | 30 | 4.40024 | 0.3408642 | 0.5795634 | 0 | 2.550038 | 0
2018-04-11 05:21 | 303286.7 | 2160.0004 | 3 | 30 | 4.400209 | 0.3135223 | 0.5904527 | 0 | 2.597954 | 0
2018-04-11 05:23 | 303406.7 | 2280.0015 | 3 | 30 | 4.400218 | 0.2901745 | 0.6005042 | 0 | 2.642182 | 0
2018-04-11 05:25 | 303526.7 | 2400.001 | 3 | 30 | 4.40019 | 0.269825 | 0.6098272 | 0 | 2.683205 | 0
2018-04-11 05:27 | 303646.7 | 2520.0014 | 3 | 30 | 4.400159 | 0.2519989 | 0.618516 | 0 | 2.721437 | 0
2018-04-11 05:29 | 303766.7 | 2640.0002 | 3 | 30 | 4.400171 | 0.2365685 | 0.6266548 | 0 | 2.75725 | 0
2018-04-11 05:31 | 303886.7 | 2760.0014 | 3 | 30 | 4.400201 | 0.2229519 | 0.6343063 | 0 | 2.790918 | 0
2018-04-11 05:33 | 304006.7 | 2880.0026 | 3 | 30 | 4.400205 | 0.2109184 | 0.6415302 | 0 | 2.822704 | 0
2018-04-11 05:35 | 304126.7 | 3000.0014 | 3 | 30 | 4.400171 | 0.1995945 | 0.6483664 | 0 | 2.852784 | 0
2018-04-11 05:37 | 304246.7 | 3120.0018 | 3 | 30 | 4.400142 | 0.1898708 | 0.6548531 | 0 | 2.881327 | 0
2018-04-11 05:39 | 304366.7 | 3240.0014 | 3 | 30 | 4.400198 | 0.1814442 | 0.6610384 | 0 | 2.908543 | 0
2018-04-11 05:41 | 304486.7 | 3360.002 | 3 | 30 | 4.400198 | 0.173584 | 0.6669435 | 0 | 2.934526 | 0
2018-04-11 05:43 | 304606.7 | 3480.0023 | 3 | 30 | 4.400166 | 0.1660881 | 0.6725948 | 0 | 2.959393 | 0
2018-04-11 05:45 | 304726.7 | 3600.0002 | 3 | 30 | 4.400184 | 0.1595325 | 0.6780074 | 0 | 2.983209 | 0
2018-04-11 05:47 | 304846.7 | 3720.0023 | 3 | 30 | 4.400112 | 0.1529064 | 0.6832071 | 0 | 3.006088 | 0
2018-04-11 05:49 | 304966.7 | 3840.0002 | 3 | 30 | 4.400158 | 0.147665 | 0.6882113 | 0 | 3.028107 | 0
2018-04-11 05:51 | 305086.7 | 3960.0014 | 3 | 30 | 4.400134 | 0.1418457 | 0.6930232 | 0 | 3.04928 | 0
2018-04-11 05:53 | 305206.7 | 4080.0009 | 3 | 30 | 4.40012 | 0.136591 | 0.6976674 | 0 | 3.069715 | 0
2018-04-11 05:55 | 305326.7 | 4200.0022 | 3 | 30 | 4.400136 | 0.1325531 | 0.7021413 | 0 | 3.089401 | 0
2018-04-11 05:57 | 305446.7 | 4320.001 | 3 | 30 | 4.400109 | 0.1280766 | 0.7064754 | 0 | 3.108471 | 0
2018-04-11 05:59 | 305566.7 | 4440.0022 | 3 | 30 | 4.399999 | 0.1232796 | 0.710673 | 0 | 3.126941 | 0
2018-04-11 06:01 | 305686.7 | 4560.001 | 3 | 30 | 4.400014 | 0.1195526 | 0.7147384 | 0 | 3.144829 | 0
2018-04-11 06:03 | 305806.7 | 4680.0022 | 3 | 30 | 4.400077 | 0.1161366 | 0.7186862 | 0 | 3.1622 | 0
2018-04-11 06:05 | 305926.7 | 4800.0017 | 3 | 30 | 4.400138 | 0.1132908 | 0.7225185 | 0 | 3.179063 | 0
2018-04-11 06:07 | 306046.7 | 4920.0023 | 3 | 30 | 4.400148 | 0.1103363 | 0.7262424 | 0 | 3.195449 | 0
2018-04-11 06:09 | 306166.7 | 5040.0005 | 3 | 30 | 4.400111 | 0.1073437 | 0.7298618 | 0 | 3.211374 | 0
2018-04-11 06:11 | 306286.7 | 5160.0023 | 3 | 30 | 4.40013 | 0.1043682 | 0.7333939 | 0 | 3.226916 | 0
2018-04-11 06:13 | 306406.7 | 5280.001 | 3 | 30 | 4.400066 | 0.1014938 | 0.7368342 | 0 | 3.242054 | 0
2018-04-11 06:15 | 306526.7 | 5400.0023 | 3 | 30 | 4.400107 | 0.0991993 | 0.7401894 | 0 | 3.256817 | 0
2018-04-11 06:17 | 306646.7 | 5520.001 | 3 | 30 | 4.400119 | 0.09701538 | 0.7434584 | 0 | 3.271201 | 0
2018-04-11 06:19 | 306766.7 | 5640.0007 | 3 | 30 | 4.400074 | 0.09440041 | 0.746657 | 0 | 3.285275 | 0
2018-04-11 06:21 | 306886.7 | 5760.0018 | 3 | 30 | 4.400139 | 0.09292984 | 0.749768 | 0 | 3.298963 | 0
2018-04-11 06:23 | 307006.7 | 5880.0006 | 3 | 30 | 4.399977 | 0.08997726 | 0.7528204 | 0 | 3.312394 | 0
2018-04-11 06:25 | 307126.7 | 6000.0003 | 3 | 30 | 4.400132 | 0.08888817 | 0.7558066 | 0 | 3.325534 | 0
2018-04-11 06:27 | 307246.7 | 6120.0007 | 3 | 30 | 4.400124 | 0.08710289 | 0.7587335 | 0 | 3.338413 | 0
2018-04-11 06:29 | 307366.7 | 6240.001 | 3 | 30 | 4.400118 | 0.08519363 | 0.7615961 | 0 | 3.351008 | 0
2018-04-11 06:31 | 307486.7 | 6360.0014 | 3 | 30 | 4.400163 | 0.08371353 | 0.764407 | 0 | 3.363377 | 0
2018-04-11 06:33 | 307594.7 | 6467.9619 | 3 | 30 | 4.400078 | 0.08149338 | 0.7668834 | 0 | 3.374273 | 0
2018-04-11 06:35 | 307714.8 | 120.0011 | 4 | 30 | 4.378348 | 0 | 0.7668834 | 0 | 3.374273 | 0
2018-04-11 06:37 | 307834.8 | 240.0014 | 4 | 30 | 4.373789 | 0 | 0.7668834 | 0 | 3.374273 | 0
2018-04-11 06:38 | 307894.8 | 300.002 | 4 | 30 | 4.371842 | 0 | 0.7668834 | 0 | 3.374273 | 0
2018-04-11 06:40 | 308014.8 | 120.0015 | 5 | 30 | 3.840312 | -2.282043 | 0.7668834 | 0.0760586 | 3.374273 | 0.2972739
2018-04-11 06:42 | 308134.8 | 240.0002 | 5 | 30 | 3.749568 | -2.282052 | 0.7668834 | 0.1521198 | 3.374273 | 0.5858716
2018-04-11 06:44 | 308254.8 | 360.0015 | 5 | 30 | 3.665393 | -2.282084 | 0.7668834 | 0.2281819 | 3.374273 | 0.8678371
2018-04-11 06:46 | 308374.8 | 480.0002 | 5 | 30 | 3.585043 | -2.282103 | 0.7668834 | 0.3042452 | 3.374273 | 1.143572
2018-04-11 06:48 | 308494.8 | 600.0006 | 5 | 30 | 3.507098 | -2.282084 | 0.7668834 | 0.3803075 | 3.374273 | 1.413271
2018-04-11 06:50 | 308614.8 | 720.0002 | 5 | 30 | 3.434874 | -2.282095 | 0.7668834 | 0.4563702 | 3.374273 | 1.677232
2018-04-11 06:52 | 308734.8 | 840.003 | 5 | 30 | 3.36708 | -2.282086 | 0.7668834 | 0.5324318 | 3.374273 | 1.935898
2018-04-11 06:54 | 308854.8 | 960.0008 | 5 | 30 | 3.298854 | -2.282099 | 0.7668834 | 0.608492 | 3.374273 | 2.189447
2018-04-11 06:56 | 308974.8 | 1080.0005 | 5 | 30 | 3.208642 | -2.282063 | 0.7668834 | 0.6845568 | 3.374273 | 2.437256
2018-04-11 06:58 | 309094.8 | 1200.001 | 5 | 30 | 3.008366 | -2.282082 | 0.7668834 | 0.7606184 | 3.374273 | 2.67468
2018-04-11 06:58 | 309098.5 | 1203.713 | 5 | 30 | 2.999994 | -2.282061 | 0.7668834 | 0.7629712 | 3.374273 | 2.681749
2018-04-11 07:00 | 309218.6 | 120.0003 | 6 | 30 | 3.796352 | 0 | 0.7668834 | 0.7629712 | 3.374273 | 2.681749
2018-04-11 07:02 | 309338.6 | 240.0016 | 6 | 30 | 3.823493 | 0 | 0.7668834 | 0.7629712 | 3.374273 | 2.681749
2018-04-11 07:03 | 309398.6 | 300.0027 | 6 | 30 | 3.831247 | 0 | 0.7668834 | 0.7629712 | 3.374273 | 2.681749
2018-04-11 07:03 | 309398.6 | 0.0024 | 7 | 31 | 3.831397 | 0 | 0 | 0 | 0 | 0
2018-04-11 07:03 | 309399.1 | 0.3513 | 2 | 31 | 4.013083 | 1.225468 | 5.396901e-05 | 0 | 0.0002132011 | 0
2018-04-11 07:05 | 309519.1 | 120.0014 | 3 | 31 | 4.400329 | 2.207888 | 0.08174275 | 0 | 0.3595032 | 0
2018-04-11 07:07 | 309639.1 | 240.0018 | 3 | 31 | 4.400261 | 1.915936 | 0.1504134 | 0 | 0.6616752 | 0
2018-04-11 07:09 | 309759.1 | 360.0006 | 3 | 31 | 4.400243 | 1.671228 | 0.2100386 | 0 | 0.9240435 | 0
2018-04-11 07:11 | 309879.1 | 480.0002 | 3 | 31 | 4.400279 | 1.47135 | 0.2623412 | 0 | 1.15419 | 0
2018-04-11 07:13 | 309999.1 | 600.0006 | 3 | 31 | 4.400304 | 1.29035 | 0.3083214 | 0 | 1.356516 | 0
2018-04-11 07:15 | 310119.1 | 720.0018 | 3 | 31 | 4.400262 | 1.126211 | 0.3485411 | 0 | 1.533494 | 0
2018-04-11 07:17 | 310239.1 | 840.0005 | 3 | 31 | 4.400289 | 0.9857597 | 0.3836591 | 0 | 1.688022 | 0
2018-04-11 07:19 | 310359.1 | 960.0011 | 3 | 31 | 4.400277 | 0.8686066 | 0.4144966 | 0 | 1.823716 | 0
2018-04-11 07:21 | 310479.1 | 1080.0022 | 3 | 31 | 4.4003 | 0.7711048 | 0.4417706 | 0 | 1.943729 | 0
2018-04-11 07:23 | 310599.1 | 1200.0002 | 3 | 31 | 4.400291 | 0.688633 | 0.4660536 | 0 | 2.05058 | 0
2018-04-11 07:25 | 310719.1 | 1320.0005 | 3 | 31 | 4.400296 | 0.6172009 | 0.4877752 | 0 | 2.14616 | 0
2018-04-11 07:27 | 310839.1 | 1440.0017 | 3 | 31 | 4.400215 | 0.5539513 | 0.5072677 | 0 | 2.231932 | 0
2018-04-11 07:29 | 310959.1 | 1560.0013 | 3 | 31 | 4.400301 | 0.5001965 | 0.5248132 | 0 | 2.309137 | 0
2018-04-11 07:31 | 311079.1 | 1680.0002 | 3 | 31 | 4.40021 | 0.4521103 | 0.5406621 | 0 | 2.378875 | 0
2018-04-11 07:33 | 311199.1 | 1800.0022 | 3 | 31 | 4.400182 | 0.410532 | 0.555033 | 0 | 2.442111 | 0
2018-04-11 07:35 | 311319.1 | 1920.0018 | 3 | 31 | 4.400233 | 0.3752804 | 0.5681193 | 0 | 2.499693 | 0
2018-04-11 07:37 | 311439.1 | 2040.0007 | 3 | 31 | 4.400116 | 0.3434029 | 0.5800955 | 0 | 2.552391 | 0
2018-04-11 07:39 | 311559.1 | 2160.0002 | 3 | 31 | 4.400219 | 0.3175392 | 0.5911101 | 0 | 2.600858 | 0
2018-04-11 07:41 | 311679.1 | 2280.0015 | 3 | 31 | 4.400206 | 0.2941608 | 0.6012908 | 0 | 2.645655 | 0
2018-04-11 07:43 | 311799.1 | 2400.001 | 3 | 31 | 4.400208 | 0.2738171 | 0.6107453 | 0 | 2.687256 | 0
2018-04-11 07:45 | 311919.1 | 2520.0006 | 3 | 31 | 4.400191 | 0.2557755 | 0.6195651 | 0 | 2.726065 | 0
2018-04-11 07:47 | 312039.1 | 2640.0003 | 3 | 31 | 4.400112 | 0.2397881 | 0.6278266 | 0 | 2.762418 | 0
2018-04-11 07:49 | 312159.1 | 2760.0014 | 3 | 31 | 4.400156 | 0.2264595 | 0.6356049 | 0 | 2.796643 | 0
2018-04-11 07:51 | 312279.1 | 2880.0003 | 3 | 31 | 4.400178 | 0.2147484 | 0.6429552 | 0 | 2.828986 | 0
2018-04-11 07:53 | 312399.1 | 3000.0007 | 3 | 31 | 4.400132 | 0.2035904 | 0.6499258 | 0 | 2.859658 | 0
2018-04-11 07:55 | 312519.1 | 3120.001 | 3 | 31 | 4.400208 | 0.194273 | 0.6565534 | 0 | 2.88882 | 0
2018-04-11 07:57 | 312639.1 | 3240.0014 | 3 | 31 | 4.400174 | 0.1850681 | 0.662869 | 0 | 2.91661 | 0
2018-04-11 07:59 | 312759.1 | 3360.0008 | 3 | 31 | 4.400128 | 0.1769295 | 0.6689003 | 0 | 2.943149 | 0
2018-04-11 08:01 | 312879.1 | 3480.0012 | 3 | 31 | 4.400192 | 0.1698647 | 0.6746796 | 0 | 2.968579 | 0
2018-04-11 08:03 | 312999.1 | 3600.0019 | 3 | 31 | 4.400155 | 0.1628819 | 0.6802242 | 0 | 2.992976 | 0
2018-04-11 08:05 | 313119.1 | 3720.0006 | 3 | 31 | 4.400201 | 0.1568871 | 0.6855518 | 0 | 3.016418 | 0
2018-04-11 08:07 | 313239.1 | 3840.0002 | 3 | 31 | 4.400199 | 0.1514225 | 0.6906782 | 0 | 3.038975 | 0
2018-04-11 08:09 | 313359.1 | 3960.0006 | 3 | 31 | 4.40011 | 0.145443 | 0.6956174 | 0 | 3.060709 | 0
2018-04-11 08:11 | 313479.1 | 4080.0018 | 3 | 31 | 4.400167 | 0.1406002 | 0.7003843 | 0 | 3.081683 | 0
2018-04-11 08:13 | 313599.1 | 4200.0007 | 3 | 31 | 4.400201 | 0.1362095 | 0.7049919 | 0 | 3.101958 | 0
2018-04-11 08:15 | 313719.1 | 4320.0026 | 3 | 31 | 4.400167 | 0.1313744 | 0.7094364 | 0 | 3.121514 | 0
2018-04-11 08:17 | 313839.1 | 4440.0022 | 3 | 31 | 4.400168 | 0.1273956 | 0.7137411 | 0 | 3.140455 | 0
2018-04-11 08:19 | 313959.1 | 4560.0019 | 3 | 31 | 4.400062 | 0.1229095 | 0.7179161 | 0 | 3.158826 | 0
2018-04-11 08:21 | 314079.1 | 4680.0022 | 3 | 31 | 4.40021 | 0.1203117 | 0.7219708 | 0 | 3.176667 | 0
2018-04-11 08:23 | 314199.1 | 4800.0003 | 3 | 31 | 4.400179 | 0.1169319 | 0.7259151 | 0 | 3.194023 | 0
2018-04-11 08:25 | 314319.1 | 4920.0023 | 3 | 31 | 4.400094 | 0.1132793 | 0.7297419 | 0 | 3.210861 | 0
2018-04-11 08:27 | 314439.1 | 5040.001 | 3 | 31 | 4.400151 | 0.1106892 | 0.7334718 | 0 | 3.227273 | 0
2018-04-11 08:29 | 314559.1 | 5160.0007 | 3 | 31 | 4.400101 | 0.1077099 | 0.737103 | 0 | 3.243251 | 0
2018-04-11 08:31 | 314679.1 | 5280.0011 | 3 | 31 | 4.400114 | 0.1047993 | 0.7406543 | 0 | 3.258877 | 0
2018-04-11 08:33 | 314799.1 | 5400.0022 | 3 | 31 | 4.400211 | 0.1029644 | 0.7441134 | 0 | 3.274097 | 0
2018-04-11 08:35 | 314919.1 | 5520.0002 | 3 | 31 | 4.400016 | 0.09964561 | 0.747488 | 0 | 3.288946 | 0
2018-04-11 08:37 | 315039.1 | 5640.0006 | 3 | 31 | 4.400014 | 0.09702873 | 0.7507812 | 0 | 3.303436 | 0
2018-04-11 08:39 | 315159.1 | 5760.0008 | 3 | 31 | 4.400216 | 0.09592438 | 0.7540014 | 0 | 3.317606 | 0
2018-04-11 08:41 | 315279.1 | 5880.0006 | 3 | 31 | 4.40016 | 0.09366226 | 0.7571517 | 0 | 3.331467 | 0
2018-04-11 08:43 | 315399.1 | 6000.0003 | 3 | 31 | 4.400143 | 0.09143257 | 0.7602374 | 0 | 3.345045 | 0
2018-04-11 08:45 | 315519.1 | 6120.0015 | 3 | 31 | 4.400007 | 0.08890724 | 0.7632503 | 0 | 3.358302 | 0
2018-04-11 08:47 | 315639.1 | 6240.0003 | 3 | 31 | 4.400194 | 0.08812904 | 0.7662082 | 0 | 3.371318 | 0
2018-04-11 08:49 | 315759.1 | 6360.0007 | 3 | 31 | 4.400107 | 0.08593559 | 0.7691078 | 0 | 3.384076 | 0
2018-04-11 08:51 | 315879.1 | 6480.0019 | 3 | 31 | 4.400155 | 0.08423233 | 0.771953 | 0 | 3.396596 | 0
2018-04-11 08:53 | 315999.1 | 6600.0007 | 3 | 31 | 4.400109 | 0.08293724 | 0.7747212 | 0 | 3.408776 | 0
2018-04-11 08:54 | 316061.4 | 6662.3612 | 3 | 31 | 4.400048 | 0.08149338 | 0.7761493 | 0 | 3.415059 | 0
2018-04-11 08:56 | 316181.5 | 120.0006 | 4 | 31 | 4.378272 | 0 | 0.7761493 | 0 | 3.415059 | 0
2018-04-11 08:58 | 316301.5 | 240.0009 | 4 | 31 | 4.373709 | 0 | 0.7761493 | 0 | 3.415059 | 0
2018-04-11 08:59 | 316361.5 | 300.0045 | 4 | 31 | 4.371727 | 0 | 0.7761493 | 0 | 3.415059 | 0
2018-04-11 09:01 | 316481.6 | 120.0015 | 5 | 31 | 3.838431 | -2.282065 | 0.7761493 | 0.07606041 | 3.415059 | 0.2971336
2018-04-11 09:03 | 316601.6 | 240.0002 | 5 | 31 | 3.748188 | -2.282071 | 0.7761493 | 0.1521204 | 3.415059 | 0.5856006
2018-04-11 09:05 | 316721.6 | 360.0024 | 5 | 31 | 3.664686 | -2.282116 | 0.7761493 | 0.2281838 | 3.415059 | 0.8674901
2018-04-11 09:07 | 316841.6 | 480.0011 | 5 | 31 | 3.585562 | -2.282073 | 0.7761493 | 0.3042477 | 3.415059 | 1.143216
2018-04-11 09:09 | 316961.6 | 600.0023 | 5 | 31 | 3.509273 | -2.28209 | 0.7761493 | 0.3803096 | 3.415059 | 1.413016
2018-04-11 09:11 | 317081.6 | 720.0003 | 5 | 31 | 3.438958 | -2.282084 | 0.7761493 | 0.4563715 | 3.415059 | 1.677219
2018-04-11 09:13 | 317201.6 | 840.0007 | 5 | 31 | 3.372899 | -2.282113 | 0.7761493 | 0.532434 | 3.415059 | 1.93627
2018-04-11 09:15 | 317321.6 | 960.0012 | 5 | 31 | 3.305215 | -2.28209 | 0.7761493 | 0.608496 | 3.415059 | 2.190284
2018-04-11 09:17 | 317441.6 | 1080.0015 | 5 | 31 | 3.217687 | -2.282111 | 0.7761493 | 0.6845589 | 3.415059 | 2.438631
2018-04-11 09:19 | 317561.6 | 1200.0004 | 5 | 31 | 3.029712 | -2.282103 | 0.7761493 | 0.7606202 | 3.415059 | 2.677178
2018-04-11 09:19 | 317575.2 | 1213.6767 | 5 | 31 | 2.999987 | -2.28212 | 0.7761493 | 0.7692874 | 3.415059 | 2.703309
2018-04-11 09:21 | 317695.3 | 120.0019 | 6 | 31 | 3.797691 | 0 | 0.7761493 | 0.7692874 | 3.415059 | 2.703309
2018-04-11 09:23 | 317815.3 | 240.001 | 6 | 31 | 3.824582 | 0 | 0.7761493 | 0.7692874 | 3.415059 | 2.703309
2018-04-11 09:24 | 317875.3 | 300.0013 | 6 | 31 | 3.832315 | 0 | 0.7761493 | 0.7692874 | 3.415059 | 2.703309
2018-04-11 09:24 | 317875.3 | 0.0047 | 7 | 32 | 3.832371 | 0 | 0 | 0 | 0 | 0
2018-04-11 09:24 | 317875.7 | 0.3511 | 2 | 32 | 4.011287 | 1.200903 | 5.376131e-05 | 0 | 0.0002124661 | 0
2018-04-11 09:26 | 317995.7 | 120.0007 | 3 | 32 | 4.400337 | 2.20509 | 0.08154482 | 0 | 0.3586413 | 0
2018-04-11 09:28 | 318115.8 | 240.0026 | 3 | 32 | 4.400284 | 1.916225 | 0.1501976 | 0 | 0.6607344 | 0
2018-04-11 09:30 | 318235.7 | 360.0014 | 3 | 32 | 4.400307 | 1.671926 | 0.2098205 | 0 | 0.923093 | 0
2018-04-11 09:32 | 318355.7 | 480.0003 | 3 | 32 | 4.400281 | 1.471661 | 0.2621327 | 0 | 1.153282 | 0
2018-04-11 09:34 | 318475.7 | 600.0001 | 3 | 32 | 4.400299 | 1.291443 | 0.3081357 | 0 | 1.355709 | 0
2018-04-11 09:36 | 318595.7 | 720.001 | 3 | 32 | 4.400262 | 1.127886 | 0.3483969 | 0 | 1.532869 | 0
2018-04-11 09:38 | 318715.7 | 840.0006 | 3 | 32 | 4.400263 | 0.9871941 | 0.3835855 | 0 | 1.687709 | 0
2018-04-11 09:40 | 318835.7 | 960.0009 | 3 | 32 | 4.400266 | 0.8707733 | 0.4144875 | 0 | 1.823686 | 0
2018-04-11 09:42 | 318955.7 | 1080.0006 | 3 | 32 | 4.400293 | 0.7739639 | 0.441848 | 0 | 1.94408 | 0
2018-04-11 09:44 | 319075.7 | 1200.0002 | 3 | 32 | 4.400266 | 0.6914501 | 0.466232 | 0 | 2.051375 | 0
2018-04-11 09:46 | 319195.7 | 1320.0007 | 3 | 32 | 4.400236 | 0.619791 | 0.4880578 | 0 | 2.147414 | 0
2018-04-11 09:48 | 319315.7 | 1440.0012 | 3 | 32 | 4.400218 | 0.5572624 | 0.5076529 | 0 | 2.233638 | 0
2018-04-11 09:50 | 319435.7 | 1560.0012 | 3 | 32 | 4.400201 | 0.5024986 | 0.5252998 | 0 | 2.311288 | 0
2018-04-11 09:52 | 319555.7 | 1680.0002 | 3 | 32 | 4.400206 | 0.4546566 | 0.5412406 | 0 | 2.381431 | 0
2018-04-11 09:54 | 319675.8 | 1800.0023 | 3 | 32 | 4.400252 | 0.4136696 | 0.5556948 | 0 | 2.445033 | 0
2018-04-11 09:56 | 319795.7 | 1920.0002 | 3 | 32 | 4.400249 | 0.3772297 | 0.5688559 | 0 | 2.502945 | 0
2018-04-11 09:58 | 319915.8 | 2040.0023 | 3 | 32 | 4.400142 | 0.3452682 | 0.5808861 | 0 | 2.55588 | 0
2018-04-11 10:00 | 320035.7 | 2160.0002 | 3 | 32 | 4.400163 | 0.3186607 | 0.5919506 | 0 | 2.604566 | 0
2018-04-11 10:02 | 320155.7 | 2280.0006 | 3 | 32 | 4.400209 | 0.2953205 | 0.6021819 | 0 | 2.649586 | 0
2018-04-11 10:04 | 320275.8 | 2400.0026 | 3 | 32 | 4.400211 | 0.2753315 | 0.6116839 | 0 | 2.691397 | 0
2018-04-11 10:06 | 320395.7 | 2520.0011 | 3 | 32 | 4.400198 | 0.2576199 | 0.6205589 | 0 | 2.730448 | 0
2018-04-11 10:08 | 320515.7 | 2640.0003 | 3 | 32 | 4.400211 | 0.2420578 | 0.628874 | 0 | 2.767037 | 0
2018-04-11 10:10 | 320635.8 | 2760.0022 | 3 | 32 | 4.400149 | 0.2280312 | 0.6367076 | 0 | 2.801507 | 0
2018-04-11 10:12 | 320755.7 | 2880.001 | 3 | 32 | 4.400215 | 0.2162037 | 0.6441082 | 0 | 2.83407 | 0
2018-04-11 10:14 | 320875.7 | 3000.0014 | 3 | 32 | 4.400173 | 0.2047615 | 0.6511176 | 0 | 2.864913 | 0
2018-04-11 10:16 | 320995.8 | 3120.0027 | 3 | 32 | 4.400178 | 0.1951675 | 0.6577857 | 0 | 2.894253 | 0
2018-04-11 10:18 | 321115.7 | 3240.0007 | 3 | 32 | 4.400221 | 0.1865311 | 0.6641418 | 0 | 2.922222 | 0
2018-04-11 10:20 | 321235.8 | 3360.0018 | 3 | 32 | 4.400198 | 0.1784229 | 0.6702128 | 0 | 2.948935 | 0
2018-04-11 10:22 | 321355.7 | 3480.0007 | 3 | 32 | 4.400205 | 0.1709614 | 0.6760292 | 0 | 2.974529 | 0
2018-04-11 10:24 | 321475.8 | 3600.0018 | 3 | 32 | 4.400181 | 0.1639767 | 0.6816051 | 0 | 2.999063 | 0
2018-04-11 10:26 | 321595.7 | 3720.0007 | 3 | 32 | 4.400114 | 0.1572475 | 0.6869657 | 0 | 3.022651 | 0
2018-04-11 10:28 | 321715.8 | 3840.0017 | 3 | 32 | 4.400198 | 0.1521454 | 0.6921246 | 0 | 3.045351 | 0
2018-04-11 10:30 | 321835.8 | 3960.0022 | 3 | 32 | 4.400155 | 0.146553 | 0.6970935 | 0 | 3.067214 | 0
2018-04-11 10:32 | 321955.7 | 4080.0002 | 3 | 32 | 4.400063 | 0.1406155 | 0.7018863 | 0 | 3.088304 | 0
2018-04-11 10:34 | 322075.7 | 4200.0006 | 3 | 32 | 4.400147 | 0.1366119 | 0.7065201 | 0 | 3.108693 | 0
2018-04-11 10:36 | 322195.7 | 4320.001 | 3 | 32 | 4.40014 | 0.1322346 | 0.7110019 | 0 | 3.128414 | 0
2018-04-11 10:38 | 322315.7 | 4440.0014 | 3 | 32 | 4.400151 | 0.1284294 | 0.7153444 | 0 | 3.147521 | 0
2018-04-11 10:40 | 322435.7 | 4560.0002 | 3 | 32 | 4.400136 | 0.1244011 | 0.7195547 | 0 | 3.166047 | 0
2018-04-11 10:42 | 322555.7 | 4680.0014 | 3 | 32 | 4.400216 | 0.1210079 | 0.7236411 | 0 | 3.184028 | 0
2018-04-11 10:44 | 322675.8 | 4800.0017 | 3 | 32 | 4.400081 | 0.1169319 | 0.7276016 | 0 | 3.201455 | 0
2018-04-11 10:46 | 322795.7 | 4920.0013 | 3 | 32 | 4.400142 | 0.1140671 | 0.7314541 | 0 | 3.218406 | 0
2018-04-11 10:48 | 322915.7 | 5040.0002 | 3 | 32 | 4.400156 | 0.1110687 | 0.7351993 | 0 | 3.234885 | 0
2018-04-11 10:50 | 323035.7 | 5160.0005 | 3 | 32 | 4.400018 | 0.1073666 | 0.7388389 | 0 | 3.2509 | 0
2018-04-11 10:52 | 323155.7 | 5280.0009 | 3 | 32 | 4.400131 | 0.1051712 | 0.742387 | 0 | 3.266512 | 0
2018-04-11 10:54 | 323275.7 | 5400.0013 | 3 | 32 | 4.400081 | 0.1021385 | 0.7458414 | 0 | 3.281712 | 0
2018-04-11 10:56 | 323395.7 | 5520.0002 | 3 | 32 | 4.40016 | 0.1004143 | 0.7492172 | 0 | 3.296566 | 0
2018-04-11 10:58 | 323515.7 | 5640.0007 | 3 | 32 | 4.400163 | 0.09812737 | 0.7525159 | 0 | 3.31108 | 0
2018-04-11 11:00 | 323635.8 | 5760.0018 | 3 | 32 | 4.400109 | 0.095541 | 0.7557448 | 0 | 3.325288 | 0
2018-04-11 11:02 | 323755.8 | 5880.0022 | 3 | 32 | 4.400229 | 0.09405327 | 0.7588971 | 0 | 3.339159 | 0
2018-04-11 11:04 | 323875.8 | 6000.0018 | 3 | 32 | 4.400127 | 0.09145927 | 0.7619786 | 0 | 3.352718 | 0
2018-04-11 11:06 | 323995.8 | 6120.0022 | 3 | 32 | 4.400142 | 0.08929253 | 0.7650015 | 0 | 3.366019 | 0
2018-04-11 11:08 | 324115.7 | 6240.0002 | 3 | 32 | 4.400139 | 0.08781052 | 0.7679523 | 0 | 3.379003 | 0
2018-04-11 11:10 | 324235.8 | 6360.0023 | 3 | 32 | 4.400149 | 0.08631325 | 0.7708485 | 0 | 3.391747 | 0
2018-04-11 11:12 | 324355.7 | 6480.0011 | 3 | 32 | 4.40013 | 0.08442497 | 0.7736861 | 0 | 3.404232 | 0
2018-04-11 11:14 | 324475.8 | 6600.0023 | 3 | 32 | 4.400121 | 0.0829258 | 0.776475 | 0 | 3.416504 | 0
2018-04-11 11:16 | 324590 | 6714.2679 | 3 | 32 | 4.400149 | 0.0814991 | 0.7790804 | 0 | 3.427968 | 0
2018-04-11 11:18 | 324710.1 | 120.0009 | 4 | 32 | 4.378248 | 0 | 0.7790804 | 0 | 3.427968 | 0
2018-04-11 11:20 | 324830.1 | 240.0006 | 4 | 32 | 4.373667 | 0 | 0.7790804 | 0 | 3.427968 | 0
2018-04-11 11:21 | 324890.1 | 300.0034 | 4 | 32 | 4.37171 | 0 | 0.7790804 | 0 | 3.427968 | 0
2018-04-11 11:23 | 325010.2 | 120.0013 | 5 | 32 | 3.835388 | -2.282084 | 0.7790804 | 0.07606106 | 3.427968 | 0.2969222
2018-04-11 11:25 | 325130.2 | 240.0009 | 5 | 32 | 3.744769 | -2.282097 | 0.7790804 | 0.1521185 | 3.427968 | 0.5851356
2018-04-11 11:27 | 325250.2 | 360.0021 | 5 | 32 | 3.661243 | -2.282043 | 0.7790804 | 0.2281805 | 3.427968 | 0.8667557
2018-04-11 11:29 | 325370.2 | 480.0016 | 5 | 32 | 3.582098 | -2.28204 | 0.7790804 | 0.3042426 | 3.427968 | 1.14221
2018-04-11 11:31 | 325490.2 | 600.0002 | 5 | 32 | 3.505826 | -2.282073 | 0.7790804 | 0.3803044 | 3.427968 | 1.411745
2018-04-11 11:33 | 325610.2 | 720.0016 | 5 | 32 | 3.435284 | -2.282059 | 0.7790804 | 0.456368 | 3.427968 | 1.675685
2018-04-11 11:35 | 325730.2 | 840.0028 | 5 | 32 | 3.36871 | -2.282078 | 0.7790804 | 0.5324304 | 3.427968 | 1.934437
2018-04-11 11:37 | 325850.2 | 960.0025 | 5 | 32 | 3.29972 | -2.282038 | 0.7790804 | 0.6084895 | 3.427968 | 2.188084
2018-04-11 11:39 | 325970.2 | 1080.0004 | 5 | 32 | 3.208207 | -2.282038 | 0.7790804 | 0.684547 | 3.427968 | 2.435877
2018-04-11 11:41 | 326090.2 | 1200.0017 | 5 | 32 | 3.012353 | -2.282084 | 0.7790804 | 0.7606086 | 3.427968 | 2.673368
2018-04-11 11:41 | 326095.9 | 1205.725 | 5 | 32 | 2.999997 | -2.282069 | 0.7790804 | 0.7642381 | 3.427968 | 2.684279
2018-04-11 11:43 | 326215.9 | 120.0027 | 6 | 32 | 3.798959 | 0 | 0.7790804 | 0.7642381 | 3.427968 | 2.684279
2018-04-11 11:45 | 326335.9 | 240.0023 | 6 | 32 | 3.825358 | 0 | 0.7790804 | 0.7642381 | 3.427968 | 2.684279
2018-04-11 11:46 | 326395.9 | 300.0027 | 6 | 32 | 3.832882 | 0 | 0.7790804 | 0.7642381 | 3.427968 | 2.684279
2018-04-11 11:46 | 326396 | 0.0047 | 7 | 33 | 3.832849 | 0 | 0 | 0 | 0 | 0
2018-04-11 11:46 | 326396.4 | 0.3416 | 2 | 33 | 4.01359 | 1.201008 | 5.124201e-05 | 0 | 0.0002024477 | 0
2018-04-11 11:48 | 326516.4 | 120.0006 | 3 | 33 | 4.400302 | 2.182775 | 0.08073909 | 0 | 0.3551134 | 0
2018-04-11 11:50 | 326636.4 | 240.0011 | 3 | 33 | 4.400288 | 1.896078 | 0.1486797 | 0 | 0.6540726 | 0
2018-04-11 11:52 | 326756.4 | 360.0023 | 3 | 33 | 4.400287 | 1.654175 | 0.2076764 | 0 | 0.9136753 | 0
2018-04-11 11:54 | 326876.4 | 480.0003 | 3 | 33 | 4.400254 | 1.456352 | 0.2594463 | 0 | 1.141478 | 0
2018-04-11 11:56 | 326996.4 | 600.0023 | 3 | 33 | 4.400228 | 1.276621 | 0.3049695 | 0 | 1.341793 | 0
2018-04-11 11:58 | 327116.4 | 720.0012 | 3 | 33 | 4.400303 | 1.115099 | 0.3447734 | 0 | 1.516941 | 0
2018-04-11 12:00 | 327236.4 | 840.0024 | 3 | 33 | 4.400257 | 0.9757538 | 0.37955 | 0 | 1.669968 | 0
2018-04-11 12:02 | 327356.4 | 960.002 | 3 | 33 | 4.400281 | 0.8612404 | 0.4101039 | 0 | 1.804413 | 0
2018-04-11 12:04 | 327476.4 | 1080.0007 | 3 | 33 | 4.400313 | 0.7655792 | 0.4371607 | 0 | 1.92347 | 0
2018-04-11 12:06 | 327596.4 | 1200.0003 | 3 | 33 | 4.400214 | 0.6840248 | 0.4612787 | 0 | 2.029595 | 0
2018-04-11 12:08 | 327716.4 | 1320.0023 | 3 | 33 | 4.40018 | 0.6128178 | 0.482876 | 0 | 2.124628 | 0
2018-04-11 12:10 | 327836.4 | 1440.0003 | 3 | 33 | 4.400237 | 0.551754 | 0.5022693 | 0 | 2.209964 | 0
2018-04-11 12:12 | 327956.4 | 1560.0007 | 3 | 33 | 4.4002 | 0.4976635 | 0.5197456 | 0 | 2.286863 | 0
2018-04-11 12:14 | 328076.4 | 1680.0011 | 3 | 33 | 4.400236 | 0.4510841 | 0.535542 | 0 | 2.356371 | 0
2018-04-11 12:16 | 328196.4 | 1800.0023 | 3 | 33 | 4.400231 | 0.4100494 | 0.549872 | 0 | 2.419426 | 0
2018-04-11 12:18 | 328316.4 | 1920.001 | 3 | 33 | 4.400187 | 0.3745079 | 0.562938 | 0 | 2.476919 | 0
2018-04-11 12:20 | 328436.4 | 2040.0007 | 3 | 33 | 4.40013 | 0.3434448 | 0.5749035 | 0 | 2.52957 | 0
2018-04-11 12:22 | 328556.4 | 2160.0003 | 3 | 33 | 4.40021 | 0.3170738 | 0.585911 | 0 | 2.578006 | 0
2018-04-11 12:24 | 328676.4 | 2280.0015 | 3 | 33 | 4.400225 | 0.2941895 | 0.596086 | 0 | 2.622777 | 0
2018-04-11 12:26 | 328796.4 | 2400.0011 | 3 | 33 | 4.400201 | 0.2738113 | 0.6055441 | 0 | 2.664395 | 0
2018-04-11 12:28 | 328916.4 | 2520.0007 | 3 | 33 | 4.400262 | 0.2572079 | 0.6143823 | 0 | 2.703285 | 0
2018-04-11 12:30 | 329036.4 | 2640.0001 | 3 | 33 | 4.400122 | 0.2409325 | 0.6226805 | 0 | 2.739798 | 0
2018-04-11 12:32 | 329156.4 | 2760.0006 | 3 | 33 | 4.400177 | 0.2276878 | 0.6304926 | 0 | 2.774173 | 0
2018-04-11 12:34 | 329276.4 | 2880.0019 | 3 | 33 | 4.400198 | 0.2158489 | 0.637878 | 0 | 2.80667 | 0
2018-04-11 12:36 | 329396.4 | 3000.0007 | 3 | 33 | 4.400195 | 0.2049885 | 0.6448812 | 0 | 2.837485 | 0
2018-04-11 12:38 | 329516.4 | 3120.0012 | 3 | 33 | 4.400193 | 0.1951027 | 0.6515394 | 0 | 2.866783 | 0
2018-04-11 12:40 | 329636.4 | 3240.0008 | 3 | 33 | 4.40021 | 0.186552 | 0.6578894 | 0 | 2.894723 | 0
2018-04-11 12:42 | 329756.4 | 3360.0004 | 3 | 33 | 4.400131 | 0.1776218 | 0.6639552 | 0 | 2.921414 | 0
2018-04-11 12:44 | 329876.4 | 3480.0007 | 3 | 33 | 4.400168 | 0.1705856 | 0.6697636 | 0 | 2.946972 | 0
2018-04-11 12:46 | 329996.4 | 3600.0004 | 3 | 33 | 4.40017 | 0.1635971 | 0.6753323 | 0 | 2.971475 | 0
2018-04-11 12:48 | 330116.4 | 3720.0015 | 3 | 33 | 4.400169 | 0.1576424 | 0.6806759 | 0 | 2.994988 | 0
2018-04-11 12:50 | 330236.4 | 3840.0003 | 3 | 33 | 4.400101 | 0.1513996 | 0.6858242 | 0 | 3.017641 | 0
2018-04-11 12:52 | 330356.4 | 3960.0007 | 3 | 33 | 4.400167 | 0.1465359 | 0.6907906 | 0 | 3.039494 | 0
2018-04-11 12:54 | 330476.4 | 4080.0003 | 3 | 33 | 4.400191 | 0.1418095 | 0.6955857 | 0 | 3.060593 | 0
2018-04-11 12:56 | 330596.4 | 4200.0007 | 3 | 33 | 4.400062 | 0.1362286 | 0.7002218 | 0 | 3.080992 | 0
2018-04-11 12:58 | 330716.4 | 4320.0003 | 3 | 33 | 4.400083 | 0.1321011 | 0.7047061 | 0 | 3.100724 | 0
2018-04-11 13:00 | 330836.4 | 4440.0007 | 3 | 33 | 4.400098 | 0.1281242 | 0.7090523 | 0 | 3.119848 | 0
2018-04-11 13:02 | 330956.4 | 4560.002 | 3 | 33 | 4.40016 | 0.1247406 | 0.7132601 | 0 | 3.138362 | 0
2018-04-11 13:04 | 331076.4 | 4680.0016 | 3 | 33 | 4.400119 | 0.1210289 | 0.7173436 | 0 | 3.15633 | 0
2018-04-11 13:06 | 331196.4 | 4800.0011 | 3 | 33 | 4.400168 | 0.1175823 | 0.7213165 | 0 | 3.173811 | 0
2018-04-11 13:08 | 331316.4 | 4920.0023 | 3 | 33 | 4.400171 | 0.1144371 | 0.7251775 | 0 | 3.1908 | 0
2018-04-11 13:10 | 331436.4 | 5040.0011 | 3 | 33 | 4.400117 | 0.111124 | 0.7289266 | 0 | 3.207297 | 0
2018-04-11 13:12 | 331556.4 | 5160.0015 | 3 | 33 | 4.400109 | 0.1081295 | 0.7325809 | 0 | 3.223376 | 0
2018-04-11 13:14 | 331676.4 | 5280.0019 | 3 | 33 | 4.40011 | 0.1054859 | 0.7361418 | 0 | 3.239045 | 0
2018-04-11 13:16 | 331796.4 | 5400 | 3 | 33 | 4.40012 | 0.102972 | 0.7396091 | 0 | 3.254301 | 0
2018-04-11 13:18 | 331916.4 | 5520.0012 | 3 | 33 | 4.400121 | 0.1004009 | 0.7430012 | 0 | 3.269227 | 0
2018-04-11 13:20 | 332036.4 | 5640.0008 | 3 | 33 | 4.400089 | 0.09773064 | 0.7463046 | 0 | 3.283762 | 0
2018-04-11 13:22 | 332156.4 | 5760.002 | 3 | 33 | 4.400079 | 0.09554291 | 0.7495345 | 0 | 3.297974 | 0
2018-04-11 13:24 | 332276.4 | 5880.0016 | 3 | 33 | 4.400136 | 0.09365273 | 0.7526901 | 0 | 3.311859 | 0
2018-04-11 13:26 | 332396.4 | 6000 | 3 | 33 | 4.400155 | 0.09180832 | 0.7557672 | 0 | 3.325398 | 0
2018-04-11 13:28 | 332516.4 | 6120.0015 | 3 | 33 | 4.400211 | 0.08992958 | 0.7587937 | 0 | 3.338715 | 0
2018-04-11 13:30 | 332636.4 | 6240.0019 | 3 | 33 | 4.400083 | 0.08743668 | 0.7617473 | 0 | 3.351712 | 0
2018-04-11 13:32 | 332756.4 | 6360.0014 | 3 | 33 | 4.400033 | 0.08554459 | 0.7646398 | 0 | 3.364439 | 0
2018-04-11 13:34 | 332876.4 | 6480.001 | 3 | 33 | 4.400126 | 0.08444214 | 0.7674683 | 0 | 3.376884 | 0
2018-04-11 13:36 | 332996.4 | 6600.0004 | 3 | 33 | 4.400054 | 0.08259773 | 0.7702457 | 0 | 3.389106 | 0
2018-04-11 13:38 | 333070.2 | 6673.837 | 3 | 33 | 4.40007 | 0.08149719 | 0.7719329 | 0 | 3.396529 | 0
2018-04-11 13:40 | 333190.2 | 120.0014 | 4 | 33 | 4.37797 | 0 | 0.7719329 | 0 | 3.396529 | 0
2018-04-11 13:42 | 333310.2 | 240.0009 | 4 | 33 | 4.37334 | 0 | 0.7719329 | 0 | 3.396529 | 0
2018-04-11 13:43 | 333370.2 | 300.0023 | 4 | 33 | 4.371327 | 0 | 0.7719329 | 0 | 3.396529 | 0
2018-04-11 13:45 | 333490.4 | 120.0006 | 5 | 33 | 3.829947 | -2.28205 | 0.7719329 | 0.07605948 | 3.396529 | 0.296564
2018-04-11 13:47 | 333610.4 | 240.0003 | 5 | 33 | 3.737759 | -2.282097 | 0.7719329 | 0.1521221 | 3.396529 | 0.5843235
2018-04-11 13:49 | 333730.4 | 360.0006 | 5 | 33 | 3.652654 | -2.282063 | 0.7719329 | 0.2281865 | 3.396529 | 0.8653606
2018-04-11 13:51 | 333850.4 | 480.0001 | 5 | 33 | 3.571893 | -2.282036 | 0.7719329 | 0.3042451 | 3.396529 | 1.140089
2018-04-11 13:53 | 333970.4 | 600.0013 | 5 | 33 | 3.493855 | -2.282095 | 0.7719329 | 0.3803051 | 3.396529 | 1.408775
2018-04-11 13:55 | 334090.4 | 720.0002 | 5 | 33 | 3.421425 | -2.282052 | 0.7719329 | 0.4563636 | 3.396529 | 1.671722
2018-04-11 13:57 | 334210.4 | 840.0013 | 5 | 33 | 3.352467 | -2.282069 | 0.7719329 | 0.5324234 | 3.396529 | 1.929309
2018-04-11 13:59 | 334330.4 | 960.001 | 5 | 33 | 3.280291 | -2.282021 | 0.7719329 | 0.6084858 | 3.396529 | 2.181623
2018-04-11 14:01 | 334450.4 | 1080.0006 | 5 | 33 | 3.175748 | -2.282084 | 0.7719329 | 0.6845477 | 3.396529 | 2.427596
2018-04-11 14:02 | 334549.6 | 1179.2885 | 5 | 33 | 2.999999 | -2.282024 | 0.7719329 | 0.7474811 | 3.396529 | 2.622432
2018-04-11 14:04 | 334669.7 | 120.0014 | 6 | 33 | 3.801911 | 0 | 0.7719329 | 0.7474811 | 3.396529 | 2.622432
2018-04-11 14:06 | 334789.7 | 240.0001 | 6 | 33 | 3.828638 | 0 | 0.7719329 | 0.7474811 | 3.396529 | 2.622432
2018-04-11 14:07 | 334849.7 | 300.0037 | 6 | 33 | 3.836023 | 0 | 0.7719329 | 0.7474811 | 3.396529 | 2.622432
2018-04-11 14:07 | 334849.7 | 0.0048 | 7 | 34 | 3.836185 | 0 | 0 | 0 | 0 | 0
2018-04-11 14:07 | 334850.1 | 0.3352 | 2 | 34 | 4.01168 | 1.152081 | 4.942434e-05 | 0 | 0.000195414 | 0
2018-04-11 14:09 | 334970.1 | 120.0006 | 3 | 34 | 4.400283 | 2.139996 | 0.07921761 | 0 | 0.3484449 | 0
2018-04-11 14:11 | 335090.1 | 240.0002 | 3 | 34 | 4.400291 | 1.859577 | 0.1458443 | 0 | 0.6416226 | 0
2018-04-11 14:13 | 335210.1 | 360.0022 | 3 | 34 | 4.400331 | 1.622746 | 0.2037189 | 0 | 0.8962878 | 0
2018-04-11 14:15 | 335330.1 | 480.0017 | 3 | 34 | 4.400297 | 1.428829 | 0.2544914 | 0 | 1.119702 | 0
2018-04-11 14:17 | 335450.1 | 600.0005 | 3 | 34 | 4.400261 | 1.253422 | 0.2991462 | 0 | 1.316195 | 0
2018-04-11 14:19 | 335570.1 | 720.0002 | 3 | 34 | 4.400229 | 1.095526 | 0.3382386 | 0 | 1.488213 | 0
2018-04-11 14:21 | 335690.1 | 840.0022 | 3 | 34 | 4.400313 | 0.9608746 | 0.3724426 | 0 | 1.638719 | 0
2018-04-11 14:23 | 335810.1 | 960.0018 | 3 | 34 | 4.400209 | 0.8477631 | 0.4025257 | 0 | 1.771093 | 0
2018-04-11 14:25 | 335930.1 | 1080.0014 | 3 | 34 | 4.400252 | 0.7543106 | 0.4291855 | 0 | 1.888403 | 0
2018-04-11 14:27 | 336050.1 | 1200.0018 | 3 | 34 | 4.400245 | 0.6745987 | 0.4529658 | 0 | 1.993042 | 0
2018-04-11 14:29 | 336170.1 | 1320.0012 | 3 | 34 | 4.40028 | 0.6057587 | 0.4742695 | 0 | 2.086783 | 0
2018-04-11 14:31 | 336290.1 | 1440.0002 | 3 | 34 | 4.400228 | 0.544733 | 0.4934179 | 0 | 2.171041 | 0
2018-04-11 14:33 | 336410.1 | 1560.0022 | 3 | 34 | 4.400234 | 0.4917107 | 0.5106787 | 0 | 2.246993 | 0
2018-04-11 14:35 | 336530.1 | 1680.0002 | 3 | 34 | 4.400231 | 0.4454918 | 0.5262799 | 0 | 2.315641 | 0
2018-04-11 14:37 | 336650.1 | 1800.0007 | 3 | 34 | 4.400241 | 0.404974 | 0.5404353 | 0 | 2.377928 | 0
2018-04-11 14:39 | 336770.1 | 1920.0026 | 3 | 34 | 4.400278 | 0.3696442 | 0.5533245 | 0 | 2.434644 | 0
2018-04-11 14:41 | 336890.1 | 2040.0023 | 3 | 34 | 4.400193 | 0.3390217 | 0.5651203 | 0 | 2.486548 | 0
2018-04-11 14:43 | 337010.1 | 2160.001 | 3 | 34 | 4.400188 | 0.3127003 | 0.5759759 | 0 | 2.534315 | 0
2018-04-11 14:45 | 337130.1 | 2280.0023 | 3 | 34 | 4.400251 | 0.2905064 | 0.5860143 | 0 | 2.578485 | 0
2018-04-11 14:47 | 337250.1 | 2400.0011 | 3 | 34 | 4.400187 | 0.2701931 | 0.5953419 | 0 | 2.619529 | 0
2018-04-11 14:49 | 337370.1 | 2520.0007 | 3 | 34 | 4.40024 | 0.252697 | 0.6040372 | 0 | 2.657789 | 0
2018-04-11 14:51 | 337490.1 | 2640.0019 | 3 | 34 | 4.400234 | 0.237648 | 0.6121919 | 0 | 2.693672 | 0
2018-04-11 14:53 | 337610.1 | 2760.0005 | 3 | 34 | 4.400218 | 0.2242851 | 0.6198751 | 0 | 2.727479 | 0
2018-04-11 14:55 | 337730.1 | 2880.0001 | 3 | 34 | 4.400135 | 0.2117043 | 0.6271384 | 0 | 2.759439 | 0
2018-04-11 14:57 | 337850.1 | 3000.0007 | 3 | 34 | 4.400113 | 0.2010098 | 0.6340215 | 0 | 2.789726 | 0
2018-04-11 14:59 | 337970.1 | 3120.0018 | 3 | 34 | 4.400181 | 0.1917877 | 0.6405689 | 0 | 2.818536 | 0
2018-04-11 15:01 | 338090.1 | 3240.0023 | 3 | 34 | 4.400157 | 0.1829491 | 0.646808 | 0 | 2.845989 | 0
2018-04-11 15:03 | 338210.1 | 3360.0003 | 3 | 34 | 4.40013 | 0.1747227 | 0.6527709 | 0 | 2.872226 | 0
2018-04-11 15:05 | 338330.1 | 3480.0023 | 3 | 34 | 4.400157 | 0.1676483 | 0.6584783 | 0 | 2.89734 | 0
2018-04-11 15:07 | 338450.1 | 3600.0018 | 3 | 34 | 4.400159 | 0.1610241 | 0.663951 | 0 | 2.921421 | 0
2018-04-11 15:09 | 338570.1 | 3720.0023 | 3 | 34 | 4.400224 | 0.1550941 | 0.669214 | 0 | 2.944578 | 0
2018-04-11 15:11 | 338690.1 | 3840.0027 | 3 | 34 | 4.400162 | 0.1492214 | 0.6742796 | 0 | 2.966868 | 0
2018-04-11 15:13 | 338810.1 | 3960.0006 | 3 | 34 | 4.400104 | 0.1435757 | 0.6791583 | 0 | 2.988335 | 0
2018-04-11 15:15 | 338930.1 | 4080.0018 | 3 | 34 | 4.400115 | 0.1388798 | 0.6838664 | 0 | 3.009051 | 0
2018-04-11 15:17 | 339050.1 | 4200.0006 | 3 | 34 | 4.400158 | 0.134367 | 0.6884174 | 0 | 3.029076 | 0
2018-04-11 15:19 | 339170.1 | 4320.001 | 3 | 34 | 4.400098 | 0.1296082 | 0.6928191 | 0 | 3.048444 | 0
2018-04-11 15:21 | 339290.1 | 4440.0015 | 3 | 34 | 4.400176 | 0.1263046 | 0.6970781 | 0 | 3.067184 | 0
2018-04-11 15:23 | 339410.1 | 4560.0026 | 3 | 34 | 4.400068 | 0.1218281 | 0.7012116 | 0 | 3.085372 | 0
2018-04-11 15:25 | 339530.1 | 4680.0022 | 3 | 34 | 4.400139 | 0.1184673 | 0.7052251 | 0 | 3.103032 | 0
2018-04-11 15:27 | 339650.1 | 4800.0003 | 3 | 34 | 4.400171 | 0.1155777 | 0.7091233 | 0 | 3.120185 | 0
2018-04-11 15:29 | 339770.1 | 4920.0006 | 3 | 34 | 4.400075 | 0.1118317 | 0.7129079 | 0 | 3.136837 | 0
2018-04-11 15:31 | 339890.1 | 5040.0003 | 3 | 34 | 4.400188 | 0.1092777 | 0.7165952 | 0 | 3.153062 | 0
2018-04-11 15:33 | 340010.1 | 5160.0022 | 3 | 34 | 4.40014 | 0.1061897 | 0.7201688 | 0 | 3.168787 | 0
2018-04-11 15:35 | 340130.1 | 5280 | 3 | 34 | 4.400099 | 0.1033401 | 0.7236546 | 0 | 3.184124 | 0
2018-04-11 15:37 | 340250.1 | 5400.0006 | 3 | 34 | 4.400103 | 0.1007919 | 0.7270613 | 0 | 3.199114 | 0
2018-04-11 15:39 | 340370.1 | 5520.0002 | 3 | 34 | 4.400099 | 0.09847641 | 0.730382 | 0 | 3.213725 | 0
2018-04-11 15:41 | 340490.1 | 5640.0022 | 3 | 34 | 4.400133 | 0.09627342 | 0.7336295 | 0 | 3.228015 | 0
2018-04-11 15:43 | 340610.1 | 5760.0018 | 3 | 34 | 4.400086 | 0.0940361 | 0.7367988 | 0 | 3.24196 | 0
2018-04-11 15:45 | 340730.1 | 5880.0007 | 3 | 34 | 4.400028 | 0.09151077 | 0.7399005 | 0 | 3.255608 | 0
2018-04-11 15:47 | 340850.1 | 6000.0011 | 3 | 34 | 4.400125 | 0.09029961 | 0.7429302 | 0 | 3.268939 | 0
2018-04-11 15:49 | 340970.1 | 6120.0023 | 3 | 34 | 4.400071 | 0.08821869 | 0.7458971 | 0 | 3.281993 | 0
2018-04-11 15:51 | 341090.1 | 6240.0002 | 3 | 34 | 4.40016 | 0.08673859 | 0.7488039 | 0 | 3.294784 | 0
2018-04-11 15:53 | 341210.1 | 6360.0006 | 3 | 34 | 4.400136 | 0.0848217 | 0.7516534 | 0 | 3.307322 | 0
2018-04-11 15:55 | 341330.1 | 6480.0002 | 3 | 34 | 4.400046 | 0.08289528 | 0.7544421 | 0 | 3.319592 | 0
2018-04-11 15:57 | 341427.3 | 6577.1689 | 3 | 34 | 4.40011 | 0.08149147 | 0.7566659 | 0 | 3.329377 | 0
2018-04-11 15:59 | 341547.4 | 120.0013 | 4 | 34 | 4.377834 | 0 | 0.7566659 | 0 | 3.329377 | 0
2018-04-11 16:01 | 341667.4 | 240.0008 | 4 | 34 | 4.3732 | 0 | 0.7566659 | 0 | 3.329377 | 0
2018-04-11 16:02 | 341727.4 | 300.0028 | 4 | 34 | 4.371249 | 0 | 0.7566659 | 0 | 3.329377 | 0
2018-04-11 16:04 | 341847.4 | 120.0005 | 5 | 34 | 3.82515 | -2.282082 | 0.7566659 | 0.07606169 | 3.329377 | 0.2962543
2018-04-11 16:06 | 341967.4 | 240.0018 | 5 | 34 | 3.73218 | -2.282101 | 0.7566659 | 0.1521243 | 3.329377 | 0.5836174
2018-04-11 16:08 | 342087.4 | 360.0021 | 5 | 34 | 3.646472 | -2.282109 | 0.7566659 | 0.2281842 | 3.329377 | 0.8641894
2018-04-11 16:10 | 342207.4 | 480.0017 | 5 | 34 | 3.564959 | -2.282059 | 0.7566659 | 0.3042474 | 3.329377 | 1.138436
2018-04-11 16:12 | 342327.4 | 600.0021 | 5 | 34 | 3.486063 | -2.282118 | 0.7566659 | 0.3803101 | 3.329377 | 1.406571
2018-04-11 16:14 | 342447.4 | 720.0001 | 5 | 34 | 3.412259 | -2.282086 | 0.7566659 | 0.4563733 | 3.329377 | 1.668888
2018-04-11 16:16 | 342567.4 | 840.0005 | 5 | 34 | 3.341615 | -2.282067 | 0.7566659 | 0.5324367 | 3.329377 | 1.925749
2018-04-11 16:18 | 342687.4 | 960.0003 | 5 | 34 | 3.266094 | -2.282054 | 0.7566659 | 0.6084979 | 3.329377 | 2.177118
2018-04-11 16:20 | 342807.4 | 1080.0005 | 5 | 34 | 3.14968 | -2.282069 | 0.7566659 | 0.6845604 | 3.329377 | 2.421679
2018-04-11 16:21 | 342888 | 1160.5661 | 5 | 34 | 2.999996 | -2.282046 | 0.7566659 | 0.735625 | 3.329377 | 2.578959
2018-04-11 16:23 | 343008.1 | 120.0005 | 6 | 34 | 3.803932 | 0 | 0.7566659 | 0.735625 | 3.329377 | 2.578959
2018-04-11 16:25 | 343128.1 | 240.0009 | 6 | 34 | 3.830739 | 0 | 0.7566659 | 0.735625 | 3.329377 | 2.578959
2018-04-11 16:26 | 343188.1 | 300.0037 | 6 | 34 | 3.838199 | 0 | 0.7566659 | 0.735625 | 3.329377 | 2.578959
2018-04-11 16:26 | 343188.1 | 0.0049 | 7 | 35 | 3.838115 | 0 | 0 | 0 | 0 | 0
2018-04-11 16:26 | 343188.5 | 0.3289 | 2 | 35 | 4.012129 | 1.127714 | 4.704274e-05 | 0 | 0.0001860062 | 0
2018-04-11 16:28 | 343308.5 | 120.0014 | 3 | 35 | 4.400296 | 2.106569 | 0.07799637 | 0 | 0.3430883 | 0
2018-04-11 16:30 | 343428.5 | 240.0018 | 3 | 35 | 4.400285 | 1.830151 | 0.1435897 | 0 | 0.6317185 | 0
2018-04-11 16:32 | 343548.5 | 360.0014 | 3 | 35 | 4.400282 | 1.596827 | 0.2005356 | 0 | 0.8822971 | 0
2018-04-11 16:34 | 343668.5 | 480.0018 | 3 | 35 | 4.400256 | 1.405626 | 0.2504998 | 0 | 1.102154 | 0
2018-04-11 16:36 | 343788.5 | 600.0023 | 3 | 35 | 4.400232 | 1.233612 | 0.2944463 | 0 | 1.295531 | 0
2018-04-11 16:38 | 343908.5 | 720.0009 | 3 | 35 | 4.400336 | 1.079979 | 0.3329436 | 0 | 1.464929 | 0
2018-04-11 16:40 | 344028.5 | 840.0006 | 3 | 35 | 4.400241 | 0.9469318 | 0.3666557 | 0 | 1.613271 | 0
2018-04-11 16:42 | 344148.5 | 960.001 | 3 | 35 | 4.400277 | 0.8370438 | 0.3963248 | 0 | 1.743823 | 0
2018-04-11 16:44 | 344268.5 | 1080.0006 | 3 | 35 | 4.400221 | 0.7453823 | 0.4226536 | 0 | 1.859676 | 0
2018-04-11 16:46 | 344388.5 | 1200.0018 | 3 | 35 | 4.400272 | 0.6674442 | 0.4461633 | 0 | 1.963125 | 0
2018-04-11 16:48 | 344508.5 | 1320.0007 | 3 | 35 | 4.400242 | 0.5986977 | 0.4672327 | 0 | 2.055835 | 0
2018-04-11 16:50 | 344628.5 | 1440.0018 | 3 | 35 | 4.400195 | 0.5388603 | 0.4861711 | 0 | 2.139169 | 0
2018-04-11 16:52 | 344748.5 | 1560.0015 | 3 | 35 | 4.400157 | 0.4861565 | 0.5032416 | 0 | 2.214282 | 0
2018-04-11 16:54 | 344868.5 | 1680.0002 | 3 | 35 | 4.400154 | 0.4403591 | 0.5186819 | 0 | 2.282223 | 0
2018-04-11 16:56 | 344988.5 | 1800.0014 | 3 | 35 | 4.400198 | 0.4008217 | 0.5326898 | 0 | 2.343861 | 0
2018-04-11 16:58 | 345108.5 | 1920.0026 | 3 | 35 | 4.4002 | 0.3662663 | 0.5454589 | 0 | 2.400048 | 0
2018-04-11 17:00 | 345228.5 | 2040.0015 | 3 | 35 | 4.400189 | 0.3362408 | 0.5571547 | 0 | 2.451511 | 0
2018-04-11 17:02 | 345348.5 | 2160.0011 | 3 | 35 | 4.400146 | 0.3097229 | 0.567917 | 0 | 2.498868 | 0
2018-04-11 17:04 | 345468.5 | 2280.0014 | 3 | 35 | 4.400212 | 0.2872696 | 0.5778648 | 0 | 2.54264 | 0
2018-04-11 17:06 | 345588.5 | 2400.001 | 3 | 35 | 4.400163 | 0.2675877 | 0.5871066 | 0 | 2.583306 | 0
2018-04-11 17:08 | 345708.5 | 2520.0022 | 3 | 35 | 4.400229 | 0.2507744 | 0.5957363 | 0 | 2.621278 | 0
2018-04-11 17:10 | 345828.5 | 2640.001 | 3 | 35 | 4.400239 | 0.2357979 | 0.6038288 | 0 | 2.656886 | 0
2018-04-11 17:12 | 345948.5 | 2760.0022 | 3 | 35 | 4.400211 | 0.2224522 | 0.6114525 | 0 | 2.690432 | 0
2018-04-11 17:14 | 346068.5 | 2880.0011 | 3 | 35 | 4.400139 | 0.2105942 | 0.618659 | 0 | 2.722142 | 0
2018-04-11 17:16 | 346188.5 | 3000.0023 | 3 | 35 | 4.400157 | 0.1998787 | 0.6254976 | 0 | 2.752232 | 0
2018-04-11 17:18 | 346308.5 | 3120.0018 | 3 | 35 | 4.400187 | 0.1903725 | 0.6319947 | 0 | 2.78082 | 0
2018-04-11 17:20 | 346428.5 | 3240.0023 | 3 | 35 | 4.400134 | 0.1814671 | 0.638189 | 0 | 2.808076 | 0
2018-04-11 17:22 | 346548.5 | 3360.0002 | 3 | 35 | 4.400065 | 0.1732121 | 0.6440989 | 0 | 2.834081 | 0
2018-04-11 17:24 | 346668.5 | 3480.0006 | 3 | 35 | 4.400171 | 0.1664886 | 0.6497614 | 0 | 2.858997 | 0
2018-04-11 17:26 | 346788.5 | 3600.002 | 3 | 35 | 4.400186 | 0.1598988 | 0.6551912 | 0 | 2.882889 | 0
2018-04-11 17:28 | 346908.5 | 3720.0014 | 3 | 35 | 4.400028 | 0.1528568 | 0.6604084 | 0 | 2.905844 | 0
2018-04-11 17:30 | 347028.5 | 3840.0018 | 3 | 35 | 4.400125 | 0.147646 | 0.6654311 | 0 | 2.927945 | 0
2018-04-11 17:32 | 347148.5 | 3960 | 3 | 35 | 4.400153 | 0.1428452 | 0.6702654 | 0 | 2.949216 | 0
2018-04-11 17:34 | 347268.5 | 4080.0003 | 3 | 35 | 4.400129 | 0.1377239 | 0.6749341 | 0 | 2.969759 | 0
2018-04-11 17:36 | 347388.5 | 4200.0015 | 3 | 35 | 4.40003 | 0.1328945 | 0.6794319 | 0 | 2.98955 | 0
2018-04-11 17:38 | 347508.5 | 4320.0011 | 3 | 35 | 4.400095 | 0.1288109 | 0.6837957 | 0 | 3.008751 | 0
2018-04-11 17:40 | 347628.5 | 4440.0023 | 3 | 35 | 4.400125 | 0.1251431 | 0.6880189 | 0 | 3.027333 | 0
2018-04-11 17:42 | 347748.5 | 4560.001 | 3 | 35 | 4.400095 | 0.121048 | 0.6921106 | 0 | 3.045337 | 0
2018-04-11 17:44 | 347868.5 | 4680.0023 | 3 | 35 | 4.400109 | 0.1176853 | 0.6960884 | 0 | 3.06284 | 0
2018-04-11 17:46 | 347988.5 | 4800.001 | 3 | 35 | 4.400212 | 0.1148319 | 0.6999546 | 0 | 3.079852 | 0
2018-04-11 17:48 | 348108.5 | 4920.0022 | 3 | 35 | 4.400079 | 0.1111031 | 0.7037033 | 0 | 3.096346 | 0
2018-04-11 17:50 | 348228.5 | 5040.0018 | 3 | 35 | 4.399981 | 0.1077194 | 0.7073535 | 0 | 3.112408 | 0
2018-04-11 17:52 | 348348.5 | 5160.0006 | 3 | 35 | 4.400117 | 0.1054993 | 0.7109112 | 0 | 3.128061 | 0
2018-04-11 17:54 | 348468.5 | 5280.001 | 3 | 35 | 4.400058 | 0.1026402 | 0.7143762 | 0 | 3.143308 | 0
2018-04-11 17:56 | 348588.5 | 5400.0007 | 3 | 35 | 4.400111 | 0.1003876 | 0.7177594 | 0 | 3.158194 | 0
2018-04-11 17:58 | 348708.5 | 5520.0003 | 3 | 35 | 4.400133 | 0.09816933 | 0.7210533 | 0 | 3.172688 | 0
2018-04-11 18:00 | 348828.5 | 5640.0013 | 3 | 35 | 4.400074 | 0.09516907 | 0.7242839 | 0 | 3.186903 | 0
2018-04-11 18:02 | 348948.5 | 5760.0018 | 3 | 35 | 4.400062 | 0.09333038 | 0.7274264 | 0 | 3.20073 | 0
2018-04-11 18:04 | 349068.5 | 5880.0023 | 3 | 35 | 4.400042 | 0.09113693 | 0.730503 | 0 | 3.214267 | 0
2018-04-11 18:06 | 349188.5 | 6000.0018 | 3 | 35 | 4.400078 | 0.08933449 | 0.7335058 | 0 | 3.22748 | 0
2018-04-11 18:08 | 349308.5 | 6120.0015 | 3 | 35 | 4.400144 | 0.0878582 | 0.7364494 | 0 | 3.240432 | 0
2018-04-11 18:10 | 349428.5 | 6240.001 | 3 | 35 | 4.399996 | 0.085186 | 0.7393245 | 0 | 3.253082 | 0
2018-04-11 18:12 | 349548.5 | 6360.0023 | 3 | 35 | 4.399944 | 0.0825901 | 0.7421473 | 0 | 3.265503 | 0
2018-04-11 18:14 | 349668.5 | 6480.0018 | 3 | 35 | 4.400018 | 0.08185768 | 0.7449057 | 0 | 3.27764 | 0
2018-04-11 18:15 | 349711.4 | 6522.871 | 3 | 35 | 4.400049 | 0.0814991 | 0.7458799 | 0 | 3.281927 | 0
2018-04-11 18:17 | 349831.4 | 120.0003 | 4 | 35 | 4.377679 | 0 | 0.7458799 | 0 | 3.281927 | 0
2018-04-11 18:19 | 349951.4 | 240.0015 | 4 | 35 | 4.373042 | 0 | 0.7458799 | 0 | 3.281927 | 0
2018-04-11 18:20 | 350011.4 | 300.0036 | 4 | 35 | 4.371009 | 0 | 0.7458799 | 0 | 3.281927 | 0
2018-04-11 18:22 | 350131.5 | 120.0006 | 5 | 35 | 3.822256 | -2.282038 | 0.7458799 | 0.07605911 | 3.281927 | 0.2960446
2018-04-11 18:24 | 350251.5 | 240.0003 | 5 | 35 | 3.728842 | -2.282014 | 0.7458799 | 0.1521202 | 3.281927 | 0.583165
2018-04-11 18:26 | 350371.5 | 360.0014 | 5 | 35 | 3.642963 | -2.282061 | 0.7458799 | 0.2281828 | 3.281927 | 0.8634851
2018-04-11 18:28 | 350491.5 | 480.0011 | 5 | 35 | 3.561613 | -2.282076 | 0.7458799 | 0.3042423 | 3.281927 | 1.137455
2018-04-11 18:30 | 350611.5 | 600.0015 | 5 | 35 | 3.483102 | -2.282067 | 0.7458799 | 0.3803051 | 3.281927 | 1.405346
2018-04-11 18:32 | 350731.5 | 720.0011 | 5 | 35 | 3.410017 | -2.282054 | 0.7458799 | 0.4563631 | 3.281927 | 1.667454
2018-04-11 18:34 | 350851.5 | 840.0023 | 5 | 35 | 3.339448 | -2.282063 | 0.7458799 | 0.5324266 | 3.281927 | 1.924159
2018-04-11 18:36 | 350971.5 | 960.0011 | 5 | 35 | 3.262837 | -2.282046 | 0.7458799 | 0.6084856 | 3.281927 | 2.175328
2018-04-11 18:38 | 351091.5 | 1080.0006 | 5 | 35 | 3.143373 | -2.28209 | 0.7458799 | 0.684546 | 3.281927 | 2.419536
2018-04-11 18:39 | 351168.5 | 1156.9877 | 5 | 35 | 2.999998 | -2.282046 | 0.7458799 | 0.7333411 | 3.281927 | 2.569638
2018-04-11 18:41 | 351288.6 | 120.0005 | 6 | 35 | 3.805809 | 0 | 0.7458799 | 0.7333411 | 3.281927 | 2.569638
2018-04-11 18:43 | 351408.6 | 240.0002 | 6 | 35 | 3.832592 | 0 | 0.7458799 | 0.7333411 | 3.281927 | 2.569638
2018-04-11 18:44 | 351468.6 | 300.0015 | 6 | 35 | 3.839935 | 0 | 0.7458799 | 0.7333411 | 3.281927 | 2.569638
2018-04-11 18:44 | 351468.6 | 0.0025 | 7 | 36 | 3.839822 | 0 | 0 | 0 | 0 | 0
2018-04-11 18:44 | 351469 | 0.331 | 2 | 36 | 4.018799 | 1.152243 | 4.770627e-05 | 0 | 0.000188795 | 0
2018-04-11 18:46 | 351589 | 120.0021 | 3 | 36 | 4.400329 | 2.096382 | 0.07755309 | 0 | 0.341147 | 0
2018-04-11 18:48 | 351709 | 240.0017 | 3 | 36 | 4.400269 | 1.822203 | 0.1428367 | 0 | 0.6284143 | 0
2018-04-11 18:50 | 351829 | 360.0005 | 3 | 36 | 4.400267 | 1.589949 | 0.1995367 | 0 | 0.8779105 | 0
2018-04-11 18:52 | 351949 | 480.0024 | 3 | 36 | 4.400285 | 1.399271 | 0.2492762 | 0 | 1.096779 | 0
2018-04-11 18:54 | 352069 | 600.0004 | 3 | 36 | 4.400303 | 1.228289 | 0.2930199 | 0 | 1.289263 | 0
2018-04-11 18:56 | 352189 | 720.0024 | 3 | 36 | 4.400287 | 1.07493 | 0.3313445 | 0 | 1.457902 | 0
2018-04-11 18:58 | 352309 | 840.002 | 3 | 36 | 4.400293 | 0.9431057 | 0.3649031 | 0 | 1.605569 | 0
2018-04-11 19:00 | 352429 | 960.0017 | 3 | 36 | 4.400232 | 0.8335724 | 0.3944535 | 0 | 1.735598 | 0
2018-04-11 19:02 | 352549 | 1080.0003 | 3 | 36 | 4.400253 | 0.743021 | 0.4206838 | 0 | 1.851018 | 0
2018-04-11 19:04 | 352669 | 1200.0004 | 3 | 36 | 4.400269 | 0.6652203 | 0.4441105 | 0 | 1.954101 | 0
2018-04-11 19:06 | 352789 | 1320.0019 | 3 | 36 | 4.400277 | 0.5973225 | 0.4651158 | 0 | 2.046529 | 0
2018-04-11 19:08 | 352909 | 1440.0016 | 3 | 36 | 4.40027 | 0.5378361 | 0.4840086 | 0 | 2.129662 | 0
2018-04-11 19:10 | 353029 | 1560.002 | 3 | 36 | 4.400257 | 0.4859657 | 0.501047 | 0 | 2.204635 | 0
2018-04-11 19:12 | 353149 | 1680.0016 | 3 | 36 | 4.400242 | 0.4401226 | 0.516457 | 0 | 2.272442 | 0
2018-04-11 19:14 | 353269 | 1800.0004 | 3 | 36 | 4.400237 | 0.4002781 | 0.530447 | 0 | 2.334002 | 0
2018-04-11 19:16 | 353389 | 1920.0001 | 3 | 36 | 4.40021 | 0.3660984 | 0.5432075 | 0 | 2.390151 | 0
2018-04-11 19:18 | 353509 | 2040.0004 | 3 | 36 | 4.400207 | 0.335947 | 0.5548975 | 0 | 2.441589 | 0
2018-04-11 19:20 | 353629 | 2160.0015 | 3 | 36 | 4.400252 | 0.3104954 | 0.565654 | 0 | 2.48892 | 0
2018-04-11 19:22 | 353749 | 2280.0004 | 3 | 36 | 4.400186 | 0.2875443 | 0.5756044 | 0 | 2.532704 | 0
2018-04-11 19:24 | 353869 | 2400.0016 | 3 | 36 | 4.400257 | 0.2684345 | 0.5848556 | 0 | 2.57341 | 0
2018-04-11 19:26 | 353989 | 2520.002 | 3 | 36 | 4.400119 | 0.2505455 | 0.5934973 | 0 | 2.611436 | 0
2018-04-11 19:28 | 354109 | 2640.0016 | 3 | 36 | 4.400136 | 0.2354317 | 0.6015997 | 0 | 2.647088 | 0
2018-04-11 19:30 | 354229 | 2760 | 3 | 36 | 4.400239 | 0.2228165 | 0.6092303 | 0 | 2.680663 | 0
2018-04-11 19:32 | 354349 | 2880.0008 | 3 | 36 | 4.40023 | 0.2107868 | 0.6164361 | 0 | 2.71237 | 0
2018-04-11 19:34 | 354469 | 3000.0012 | 3 | 36 | 4.400174 | 0.1998615 | 0.6232691 | 0 | 2.742437 | 0
2018-04-11 19:36 | 354589 | 3120.0017 | 3 | 36 | 4.400162 | 0.1899147 | 0.6297629 | 0 | 2.77101 | 0
2018-04-11 19:38 | 354709 | 3240.0012 | 3 | 36 | 4.399984 | 0.1803017 | 0.6359429 | 0 | 2.798203 | 0
2018-04-11 19:40 | 354829 | 3360.0024 | 3 | 36 | 4.400091 | 0.1731968 | 0.641848 | 0 | 2.824187 | 0
2018-04-11 19:42 | 354949 | 3480.0004 | 3 | 36 | 4.400126 | 0.1662025 | 0.6474975 | 0 | 2.849045 | 0
2018-04-11 19:44 | 355069 | 3600.0016 | 3 | 36 | 4.400004 | 0.1587524 | 0.6529124 | 0 | 2.872871 | 0
2018-04-11 19:46 | 355189 | 3720.0004 | 3 | 36 | 4.400094 | 0.1532516 | 0.6581155 | 0 | 2.895765 | 0
2018-04-11 19:48 | 355309 | 3840.0007 | 3 | 36 | 4.400165 | 0.1480103 | 0.6631294 | 0 | 2.917826 | 0
2018-04-11 19:50 | 355429 | 3960.0012 | 3 | 36 | 4.400102 | 0.142168 | 0.6679577 | 0 | 2.939071 | 0
2018-04-11 19:52 | 355549 | 4080.0017 | 3 | 36 | 4.400109 | 0.1373348 | 0.6726154 | 0 | 2.959566 | 0
2018-04-11 19:54 | 355669 | 4200.0013 | 3 | 36 | 4.400021 | 0.1325226 | 0.6771124 | 0 | 2.979353 | 0
2018-04-11 19:56 | 355789 | 4320.0008 | 3 | 36 | 4.400051 | 0.1282921 | 0.6814656 | 0 | 2.998507 | 0
2018-04-11 19:58 | 355909 | 4440.0012 | 3 | 36 | 4.400092 | 0.124321 | 0.6856849 | 0 | 3.017072 | 0
2018-04-11 20:00 | 356029 | 4560.0017 | 3 | 36 | 4.400159 | 0.1210632 | 0.6897674 | 0 | 3.035036 | 0
2018-04-11 20:02 | 356149 | 4680.0004 | 3 | 36 | 4.400116 | 0.1173019 | 0.6937354 | 0 | 3.052496 | 0
2018-04-11 20:04 | 356269 | 4800.0001 | 3 | 36 | 4.400019 | 0.113615 | 0.697579 | 0 | 3.069408 | 0
2018-04-11 20:06 | 356389 | 4920.0021 | 3 | 36 | 4.400141 | 0.1110306 | 0.701326 | 0 | 3.085895 | 0
2018-04-11 20:08 | 356509 | 5040.0001 | 3 | 36 | 4.400107 | 0.1081238 | 0.7049646 | 0 | 3.101905 | 0
2018-04-11 20:10 | 356629 | 5160.0021 | 3 | 36 | 4.400032 | 0.1047821 | 0.7085141 | 0 | 3.117523 | 0
2018-04-11 20:12 | 356749 | 5280.0001 | 3 | 36 | 4.400126 | 0.1025734 | 0.7119612 | 0 | 3.13269 | 0
2018-04-11 20:14 | 356869 | 5400.002 | 3 | 36 | 4.400173 | 0.1002102 | 0.7153316 | 0 | 3.147521 | 0
2018-04-11 20:16 | 356989 | 5520.0001 | 3 | 36 | 4.400043 | 0.0969696 | 0.7186174 | 0 | 3.161978 | 0
2018-04-11 20:18 | 357109 | 5640.0013 | 3 | 36 | 4.400003 | 0.09484673 | 0.7218152 | 0 | 3.176049 | 0
2018-04-11 20:20 | 357229 | 5760.0009 | 3 | 36 | 4.400064 | 0.09296036 | 0.7249404 | 0 | 3.1898 | 0
2018-04-11 20:22 | 357349 | 5880.002 | 3 | 36 | 4.400091 | 0.0910778 | 0.7280021 | 0 | 3.203271 | 0
2018-04-11 20:24 | 357469 | 6000.0017 | 3 | 36 | 4.400123 | 0.08933067 | 0.7309969 | 0 | 3.216449 | 0
2018-04-11 20:26 | 357589 | 6120.002 | 3 | 36 | 4.400037 | 0.08707047 | 0.733925 | 0 | 3.229333 | 0
2018-04-11 20:28 | 357709 | 6240.0001 | 3 | 36 | 4.400048 | 0.08517456 | 0.7367944 | 0 | 3.241958 | 0
2018-04-11 20:30 | 357829 | 6360.0014 | 3 | 36 | 4.399933 | 0.08295631 | 0.7396046 | 0 | 3.254323 | 0
2018-04-11 20:32 | 357914.3 | 6445.2837 | 3 | 36 | 4.399888 | 0.0814991 | 0.7415702 | 0 | 3.262971 | 0
2018-04-11 20:34 | 358034.3 | 120.0004 | 4 | 36 | 4.377346 | 0 | 0.7415702 | 0 | 3.262971 | 0
2018-04-11 20:36 | 358154.3 | 240.0009 | 4 | 36 | 4.372668 | 0 | 0.7415702 | 0 | 3.262971 | 0
2018-04-11 20:37 | 358214.3 | 300.0021 | 4 | 36 | 4.370623 | 0 | 0.7415702 | 0 | 3.262971 | 0
2018-04-11 20:39 | 358334.4 | 120.0023 | 5 | 36 | 3.819522 | -2.28201 | 0.7415702 | 0.07606095 | 3.262971 | 0.2958355
2018-04-11 20:41 | 358454.4 | 240.001 | 5 | 36 | 3.72685 | -2.282065 | 0.7415702 | 0.1521198 | 3.262971 | 0.5827658
2018-04-11 20:43 | 358574.4 | 360.0014 | 5 | 36 | 3.642032 | -2.282052 | 0.7415702 | 0.2281826 | 3.262971 | 0.8629732
2018-04-11 20:45 | 358694.4 | 480.001 | 5 | 36 | 3.56198 | -2.282057 | 0.7415702 | 0.3042417 | 3.262971 | 1.13692
2018-04-11 20:47 | 358814.4 | 600.0015 | 5 | 36 | 3.485169 | -2.282027 | 0.7415702 | 0.3803042 | 3.262971 | 1.404911
2018-04-11 20:49 | 358934.4 | 720.0012 | 5 | 36 | 3.413463 | -2.282092 | 0.7415702 | 0.4563662 | 3.262971 | 1.667248
2018-04-11 20:51 | 359054.4 | 840.0013 | 5 | 36 | 3.343592 | -2.282006 | 0.7415702 | 0.5324227 | 3.262971 | 1.924221
2018-04-11 20:53 | 359174.4 | 960.002 | 5 | 36 | 3.268225 | -2.282103 | 0.7415702 | 0.6084884 | 3.262971 | 2.17577
2018-04-11 20:55 | 359294.4 | 1080.0016 | 5 | 36 | 3.152369 | -2.282043 | 0.7415702 | 0.6845502 | 3.262971 | 2.42049
2018-04-11 20:56 | 359377.9 | 1163.5192 | 5 | 36 | 2.999997 | -2.282038 | 0.7415702 | 0.7374873 | 3.262971 | 2.583614
2018-04-11 20:58 | 359498 | 120.0011 | 6 | 36 | 3.806422 | 0 | 0.7415702 | 0.7374873 | 3.262971 | 2.583614
2018-04-11 21:00 | 359618 | 240 | 6 | 36 | 3.832843 | 0 | 0.7415702 | 0.7374873 | 3.262971 | 2.583614
2018-04-11 21:01 | 359678 | 300.0004 | 6 | 36 | 3.840013 | 0 | 0.7415702 | 0.7374873 | 3.262971 | 2.583614
2018-04-11 21:01 | 359678 | 0.0024 | 7 | 37 | 3.840221 | 0 | 0 | 0 | 0 | 0
2018-04-11 21:01 | 359678.4 | 0.3328 | 2 | 37 | 4.01931 | 1.152122 | 4.791717e-05 | 0 | 0.0001896527 | 0
2018-04-11 21:03 | 359798.4 | 120.0001 | 3 | 37 | 4.400292 | 2.099583 | 0.07759252 | 0 | 0.3413217 | 0
2018-04-11 21:05 | 359918.4 | 240.0019 | 3 | 37 | 4.400298 | 1.825186 | 0.1429886 | 0 | 0.6290834 | 0
2018-04-11 21:07 | 360038.4 | 360.0022 | 3 | 37 | 4.400259 | 1.591448 | 0.1997644 | 0 | 0.878913 | 0
2018-04-11 21:09 | 360158.4 | 480.0018 | 3 | 37 | 4.400267 | 1.400412 | 0.2495506 | 0 | 1.097986 | 0
2018-04-11 21:11 | 360278.4 | 600.0015 | 3 | 37 | 4.400252 | 1.228947 | 0.2933244 | 0 | 1.290603 | 0
2018-04-11 21:13 | 360398.4 | 720.0018 | 3 | 37 | 4.400282 | 1.075291 | 0.3316741 | 0 | 1.459352 | 0
2018-04-11 21:15 | 360518.4 | 840.0007 | 3 | 37 | 4.400259 | 0.9433994 | 0.3652471 | 0 | 1.607082 | 0
2018-04-11 21:17 | 360638.4 | 960.0002 | 3 | 37 | 4.40025 | 0.8340721 | 0.3948039 | 0 | 1.737139 | 0
2018-04-11 21:19 | 360758.4 | 1080.0014 | 3 | 37 | 4.400256 | 0.7431335 | 0.4210444 | 0 | 1.852603 | 0
2018-04-11 21:21 | 360878.4 | 1200.0001 | 3 | 37 | 4.400238 | 0.665411 | 0.4444832 | 0 | 1.955739 | 0
2018-04-11 21:23 | 360998.4 | 1320.0022 | 3 | 37 | 4.400192 | 0.5976601 | 0.4655083 | 0 | 2.048254 | 0
2018-04-11 21:25 | 361118.4 | 1440.0002 | 3 | 37 | 4.400228 | 0.5388355 | 0.4844212 | 0 | 2.131475 | 0
2018-04-11 21:27 | 361238.4 | 1560.0015 | 3 | 37 | 4.400262 | 0.487011 | 0.5014896 | 0 | 2.206579 | 0
2018-04-11 21:29 | 361358.4 | 1680.001 | 3 | 37 | 4.400235 | 0.4413815 | 0.5169376 | 0 | 2.274554 | 0
2018-04-11 21:31 | 361478.4 | 1800.0015 | 3 | 37 | 4.40019 | 0.4017754 | 0.5309723 | 0 | 2.336309 | 0
2018-04-11 21:33 | 361598.4 | 1920.0003 | 3 | 37 | 4.400094 | 0.3667488 | 0.5437774 | 0 | 2.392654 | 0
2018-04-11 21:35 | 361718.4 | 2040.0022 | 3 | 37 | 4.400204 | 0.3378677 | 0.5555156 | 0 | 2.444304 | 0
2018-04-11 21:37 | 361838.4 | 2160.0006 | 3 | 37 | 4.400184 | 0.3120461 | 0.5663315 | 0 | 2.491896 | 0
2018-04-11 21:39 | 361958.4 | 2280.0022 | 3 | 37 | 4.400115 | 0.2890377 | 0.5763455 | 0 | 2.535959 | 0
2018-04-11 21:41 | 362078.4 | 2400.0009 | 3 | 37 | 4.400072 | 0.2694759 | 0.5856565 | 0 | 2.576928 | 0
2018-04-11 21:43 | 362198.4 | 2520.0014 | 3 | 37 | 4.400074 | 0.2518768 | 0.5943598 | 0 | 2.615224 | 0
2018-04-11 21:45 | 362318.4 | 2640.0018 | 3 | 37 | 4.400067 | 0.2372932 | 0.6025235 | 0 | 2.651145 | 0
2018-04-11 21:47 | 362438.4 | 2760.0022 | 3 | 37 | 4.400109 | 0.2243328 | 0.610217 | 0 | 2.684998 | 0
2018-04-11 21:49 | 362558.4 | 2880.0002 | 3 | 37 | 4.400056 | 0.2121506 | 0.6174896 | 0 | 2.716998 | 0
2018-04-11 21:51 | 362678.4 | 3000.0014 | 3 | 37 | 4.399985 | 0.2010174 | 0.6243839 | 0 | 2.747333 | 0
2018-04-11 21:53 | 362798.4 | 3120.0002 | 3 | 37 | 4.40013 | 0.1924648 | 0.6309423 | 0 | 2.776191 | 0
2018-04-11 21:55 | 362918.4 | 3240.0014 | 3 | 37 | 4.400073 | 0.1832981 | 0.637197 | 0 | 2.803712 | 0
2018-04-11 21:57 | 363038.4 | 3360.0003 | 3 | 37 | 4.400062 | 0.1752434 | 0.6431704 | 0 | 2.829995 | 0
2018-04-11 21:59 | 363158.4 | 3480.0023 | 3 | 37 | 4.400083 | 0.1676254 | 0.6488865 | 0 | 2.855147 | 0
2018-04-11 22:01 | 363278.4 | 3600.0019 | 3 | 37 | 4.399973 | 0.1603165 | 0.6543542 | 0 | 2.879204 | 0
2018-04-11 22:03 | 363398.4 | 3720.0022 | 3 | 37 | 4.400033 | 0.1546669 | 0.6596161 | 0 | 2.902357 | 0
2018-04-11 22:05 | 363518.4 | 3840.0011 | 3 | 37 | 4.400055 | 0.1491604 | 0.6646752 | 0 | 2.924617 | 0
2018-04-11 22:07 | 363638.4 | 3960.0007 | 3 | 37 | 4.400092 | 0.1440029 | 0.6695573 | 0 | 2.946099 | 0
2018-04-11 22:09 | 363758.4 | 4080.0019 | 3 | 37 | 4.400149 | 0.1395874 | 0.6742669 | 0 | 2.966821 | 0
2018-04-11 22:11 | 363878.4 | 4200.0006 | 3 | 37 | 4.400034 | 0.1340275 | 0.6788166 | 0 | 2.98684 | 0
2018-04-11 22:13 | 363998.4 | 4320.001 | 3 | 37 | 4.400009 | 0.1295376 | 0.6832223 | 0 | 3.006225 | 0
2018-04-11 22:15 | 364118.4 | 4440.0006 | 3 | 37 | 4.400125 | 0.1262836 | 0.6874893 | 0 | 3.025001 | 0
2018-04-11 22:17 | 364238.4 | 4560.0003 | 3 | 37 | 4.400095 | 0.1222591 | 0.6916265 | 0 | 3.043205 | 0
2018-04-11 22:19 | 364358.4 | 4680.0015 | 3 | 37 | 4.400117 | 0.1190872 | 0.6956347 | 0 | 3.060841 | 0
2018-04-11 22:21 | 364478.4 | 4800.0008 | 3 | 37 | 4.399955 | 0.11483 | 0.6995269 | 0 | 3.077967 | 0
2018-04-11 22:23 | 364598.4 | 4920.0015 | 3 | 37 | 4.40006 | 0.1122112 | 0.7033083 | 0 | 3.094605 | 0
2018-04-11 22:25 | 364718.4 | 5040.0003 | 3 | 37 | 4.400037 | 0.1088905 | 0.7069926 | 0 | 3.110816 | 0
2018-04-11 22:27 | 364838.4 | 5160.0022 | 3 | 37 | 4.400099 | 0.1066608 | 0.7105716 | 0 | 3.126564 | 0
2018-04-11 22:29 | 364958.4 | 5280.0003 | 3 | 37 | 4.400008 | 0.1034088 | 0.7140639 | 0 | 3.14193 | 0
2018-04-11 22:31 | 365078.4 | 5400.0006 | 3 | 37 | 4.399961 | 0.1008186 | 0.7174674 | 0 | 3.156905 | 0
2018-04-11 22:33 | 365198.4 | 5520.0019 | 3 | 37 | 4.400036 | 0.0985508 | 0.7207958 | 0 | 3.17155 | 0
2018-04-11 22:35 | 365318.4 | 5640.0022 | 3 | 37 | 4.39999 | 0.09591675 | 0.724041 | 0 | 3.185829 | 0
2018-04-11 22:37 | 365438.4 | 5760.0019 | 3 | 37 | 4.400027 | 0.09409332 | 0.7272049 | 0 | 3.19975 | 0
2018-04-11 22:39 | 365558.4 | 5880.0021 | 3 | 37 | 4.399937 | 0.09144402 | 0.7303018 | 0 | 3.213377 | 0
2018-04-11 22:41 | 365678.4 | 6000.0009 | 3 | 37 | 4.399979 | 0.08970833 | 0.7333223 | 0 | 3.226667 | 0
2018-04-11 22:43 | 365798.4 | 6120.0013 | 3 | 37 | 4.400087 | 0.08821869 | 0.736291 | 0 | 3.239729 | 0
2018-04-11 22:45 | 365918.4 | 6240.0003 | 3 | 37 | 4.39995 | 0.08561707 | 0.7391909 | 0 | 3.252489 | 0
2018-04-11 22:47 | 366038.4 | 6360 | 3 | 37 | 4.400058 | 0.08451653 | 0.7420262 | 0 | 3.264964 | 0
2018-04-11 22:49 | 366158.4 | 6480.0019 | 3 | 37 | 4.400047 | 0.08261871 | 0.7448063 | 0 | 3.277197 | 0
2018-04-11 22:51 | 366251 | 6572.6343 | 3 | 37 | 4.400066 | 0.0814991 | 0.746915 | 0 | 3.286475 | 0
2018-04-11 22:53 | 366371.1 | 120.0002 | 4 | 37 | 4.377547 | 0 | 0.746915 | 0 | 3.286475 | 0
2018-04-11 22:55 | 366491.1 | 240.0007 | 4 | 37 | 4.372949 | 0 | 0.746915 | 0 | 3.286475 | 0
2018-04-11 22:56 | 366551.1 | 300.0042 | 4 | 37 | 4.37096 | 0 | 0.746915 | 0 | 3.286475 | 0
2018-04-11 22:58 | 366671.2 | 120.0005 | 5 | 37 | 3.818058 | -2.281998 | 0.746915 | 0.07605934 | 3.286475 | 0.2957342
2018-04-11 23:00 | 366791.2 | 240.0012 | 5 | 37 | 3.725548 | -2.282001 | 0.746915 | 0.1521186 | 3.286475 | 0.5825624
2018-04-11 23:02 | 366911.2 | 360.0006 | 5 | 37 | 3.641099 | -2.282024 | 0.746915 | 0.2281799 | 3.286475 | 0.8626761
2018-04-11 23:04 | 367031.2 | 480.0002 | 5 | 37 | 3.561932 | -2.281981 | 0.746915 | 0.3042412 | 3.286475 | 1.136591
2018-04-11 23:06 | 367151.2 | 600.0021 | 5 | 37 | 3.486137 | -2.28201 | 0.746915 | 0.3802992 | 3.286475 | 1.404592
2018-04-11 23:08 | 367271.2 | 720.0014 | 5 | 37 | 3.415705 | -2.282014 | 0.746915 | 0.4563569 | 3.286475 | 1.667032
2018-04-11 23:10 | 367391.2 | 840.0013 | 5 | 37 | 3.347315 | -2.282008 | 0.746915 | 0.5324182 | 3.286475 | 1.924248
2018-04-11 23:12 | 367511.2 | 960.0009 | 5 | 37 | 3.27281 | -2.282059 | 0.746915 | 0.6084768 | 3.286475 | 2.17609
2018-04-11 23:14 | 367631.2 | 1080.0017 | 5 | 37 | 3.159362 | -2.282052 | 0.746915 | 0.6845372 | 3.286475 | 2.421203
2018-04-11 23:15 | 367720.5 | 1169.3361 | 5 | 37 | 2.999993 | -2.282006 | 0.746915 | 0.7411591 | 3.286475 | 2.595902
2018-04-11 23:17 | 367840.6 | 120.0002 | 6 | 37 | 3.807153 | 0 | 0.746915 | 0.7411591 | 3.286475 | 2.595902
2018-04-11 23:19 | 367960.6 | 240.0005 | 6 | 37 | 3.833184 | 0 | 0.746915 | 0.7411591 | 3.286475 | 2.595902
2018-04-11 23:20 | 368020.6 | 300.0043 | 6 | 37 | 3.84021 | 0 | 0.746915 | 0.7411591 | 3.286475 | 2.595902
2018-04-11 23:20 | 368020.6 | 0.0024 | 7 | 38 | 3.840275 | 0 | 0 | 0 | 0 | 0
2018-04-11 23:20 | 368021.0173 | 0.3328 | 2 | 38 | 4.019976 | 1.152056 | 4.80657e-05 | 0 | 0.0001902653 | 0
2018-04-11 23:22 | 368141 | 120.0022 | 3 | 38 | 4.400278 | 2.098534 | 0.07753124 | 0 | 0.3410551 | 0
2018-04-11 23:24 | 368261 | 240.0002 | 3 | 38 | 4.400306 | 1.82556 | 0.1429116 | 0 | 0.6287475 | 0
2018-04-11 23:26 | 368381 | 360.0012 | 3 | 38 | 4.400267 | 1.591604 | 0.1996879 | 0 | 0.8785794 | 0
2018-04-11 23:28 | 368501 | 480.0002 | 3 | 38 | 4.400336 | 1.40015 | 0.2494582 | 0 | 1.097582 | 0
2018-04-11 23:30 | 368621 | 600.0022 | 3 | 38 | 4.400254 | 1.227764 | 0.2932114 | 0 | 1.290108 | 0
2018-04-11 23:32 | 368741 | 720.0009 | 3 | 38 | 4.400183 | 1.073511 | 0.3315183 | 0 | 1.458668 | 0
2018-04-11 23:34 | 368861 | 840.0005 | 3 | 38 | 4.400294 | 0.9428787 | 0.3650628 | 0 | 1.606273 | 0
2018-04-11 23:36 | 368981 | 960.001 | 3 | 38 | 4.400205 | 0.8333225 | 0.3946016 | 0 | 1.73625 | 0
2018-04-11 23:38 | 369101 | 1080.0007 | 3 | 38 | 4.400244 | 0.743084 | 0.4208296 | 0 | 1.85166 | 0
2018-04-11 23:40 | 369221 | 1200.0002 | 3 | 38 | 4.400231 | 0.6658497 | 0.4442735 | 0 | 1.954819 | 0
2018-04-11 23:42 | 369341 | 1320.0017 | 3 | 38 | 4.400227 | 0.5982952 | 0.4653182 | 0 | 2.04742 | 0
2018-04-11 23:44 | 369461 | 1440.0026 | 3 | 38 | 4.400203 | 0.5396004 | 0.4842704 | 0 | 2.130815 | 0
2018-04-11 23:46 | 369581 | 1560.0003 | 3 | 38 | 4.400199 | 0.4880562 | 0.5013808 | 0 | 2.206104 | 0
2018-04-11 23:48 | 369701 | 1680.0001 | 3 | 38 | 4.400221 | 0.4433422 | 0.5168875 | 0 | 2.274337 | 0
2018-04-11 23:50 | 369821 | 1800.0022 | 3 | 38 | 4.400204 | 0.4037228 | 0.5309871 | 0 | 2.336378 | 0
2018-04-11 23:52 | 369941 | 1920.0002 | 3 | 38 | 4.400163 | 0.3692169 | 0.5438567 | 0 | 2.393007 | 0
2018-04-11 23:54 | 370061 | 2040.0006 | 3 | 38 | 4.400209 | 0.3393059 | 0.5556561 | 0 | 2.444926 | 0
2018-04-11 23:56 | 370181 | 2160.001 | 3 | 38 | 4.400221 | 0.3138695 | 0.5665239 | 0 | 2.492746 | 0
2018-04-11 23:58 | 370301 | 2280.0023 | 3 | 38 | 4.40016 | 0.2909565 | 0.5765949 | 0 | 2.537061 | 0
2018-04-12 | 370421 | 2400.0011 | 3 | 38 | 4.400232 | 0.2721157 | 0.5859681 | 0 | 2.578305 | 0
2018-04-12 00:02 | 370541 | 2520.0014 | 3 | 38 | 4.400214 | 0.2546692 | 0.5947296 | 0 | 2.616857 | 0
2018-04-12 00:04 | 370661 | 2640.0027 | 3 | 38 | 4.400235 | 0.2398109 | 0.6029505 | 0 | 2.65303 | 0
2018-04-12 00:06 | 370781 | 2760.0007 | 3 | 38 | 4.400115 | 0.2258339 | 0.6106964 | 0 | 2.687113 | 0
2018-04-12 00:08 | 370901 | 2880.0027 | 3 | 38 | 4.400089 | 0.2136288 | 0.6180265 | 0 | 2.719367 | 0
2018-04-12 00:10 | 371021 | 3000.0006 | 3 | 38 | 4.400171 | 0.2034359 | 0.6249769 | 0 | 2.749949 | 0
2018-04-12 00:12 | 371141 | 3120.0002 | 3 | 38 | 4.40013 | 0.1935768 | 0.6315899 | 0 | 2.779047 | 0
2018-04-12 00:14 | 371261 | 3240.0006 | 3 | 38 | 4.400065 | 0.1843414 | 0.6378898 | 0 | 2.806768 | 0
2018-04-12 00:16 | 371381 | 3360.001 | 3 | 38 | 4.400157 | 0.1769485 | 0.6439134 | 0 | 2.833272 | 0
2018-04-12 00:18 | 371501 | 3480.0007 | 3 | 38 | 4.400093 | 0.1694717 | 0.6496837 | 0 | 2.858662 | 0
2018-04-12 00:20 | 371621 | 3600.0019 | 3 | 38 | 4.400084 | 0.1621265 | 0.6552157 | 0 | 2.883004 | 0
2018-04-12 00:22 | 371741 | 3720.0014 | 3 | 38 | 4.400035 | 0.1558037 | 0.6605211 | 0 | 2.906348 | 0
2018-04-12 00:24 | 371861 | 3840.0019 | 3 | 38 | 4.400042 | 0.1499367 | 0.6656221 | 0 | 2.928793 | 0
2018-04-12 00:26 | 371981 | 3960.0015 | 3 | 38 | 4.400079 | 0.1450825 | 0.6705381 | 0 | 2.950424 | 0
2018-04-12 00:28 | 372101 | 4080.0002 | 3 | 38 | 4.400035 | 0.1395893 | 0.6752886 | 0 | 2.971326 | 0
2018-04-12 00:30 | 372221 | 4200.0007 | 3 | 38 | 4.400098 | 0.1351604 | 0.6798764 | 0 | 2.991513 | 0
2018-04-12 00:32 | 372341 | 4320.0002 | 3 | 38 | 4.400025 | 0.1306953 | 0.6843073 | 0 | 3.011009 | 0
2018-04-12 00:34 | 372461 | 4440.0014 | 3 | 38 | 4.40012 | 0.1269951 | 0.6885986 | 0 | 3.029891 | 0
2018-04-12 00:36 | 372581 | 4560.0002 | 3 | 38 | 4.40002 | 0.1225796 | 0.6927629 | 0 | 3.048214 | 0
2018-04-12 00:38 | 372701 | 4680.0006 | 3 | 38 | 4.400048 | 0.1192341 | 0.696796 | 0 | 3.06596 | 0
2018-04-12 00:40 | 372821 | 4800.0002 | 3 | 38 | 4.400105 | 0.1162643 | 0.7007147 | 0 | 3.083203 | 0
2018-04-12 00:42 | 372941 | 4920.0006 | 3 | 38 | 4.399997 | 0.1122532 | 0.7045322 | 0 | 3.1 | 0
2018-04-12 00:44 | 373061 | 5040.0019 | 3 | 38 | 4.399951 | 0.1092529 | 0.7082402 | 0 | 3.116316 | 0
2018-04-12 00:46 | 373181 | 5160.0007 | 3 | 38 | 4.400007 | 0.1066895 | 0.71185 | 0 | 3.132199 | 0
2018-04-12 00:48 | 373301 | 5280.0002 | 3 | 38 | 4.400041 | 0.1044102 | 0.7153679 | 0 | 3.147678 | 0
2018-04-12 00:50 | 373421 | 5400.0014 | 3 | 38 | 4.400017 | 0.1015091 | 0.7188064 | 0 | 3.162807 | 0
2018-04-12 00:52 | 373541 | 5520.0019 | 3 | 38 | 4.400066 | 0.09930992 | 0.7221564 | 0 | 3.177547 | 0
2018-04-12 00:54 | 373661 | 5640.0007 | 3 | 38 | 4.400211 | 0.09815598 | 0.7254314 | 0 | 3.191958 | 0
2018-04-12 00:56 | 373781 | 5760.0002 | 3 | 38 | 4.400012 | 0.09450722 | 0.7286285 | 0 | 3.206025 | 0
2018-04-12 00:58 | 373901 | 5880.0007 | 3 | 38 | 4.399952 | 0.09222031 | 0.7317511 | 0 | 3.219765 | 0
2018-04-12 01:00 | 374021 | 6000.0002 | 3 | 38 | 4.40009 | 0.09107971 | 0.7348101 | 0 | 3.233224 | 0
2018-04-12 01:02 | 374141 | 6120.0023 | 3 | 38 | 4.400108 | 0.08935738 | 0.7378001 | 0 | 3.246381 | 0
2018-04-12 01:04 | 374261 | 6240.0001 | 3 | 38 | 4.400024 | 0.08711433 | 0.7407297 | 0 | 3.259271 | 0
2018-04-12 01:06 | 374381 | 6360.0006 | 3 | 38 | 4.400076 | 0.08566856 | 0.7436024 | 0 | 3.271911 | 0
2018-04-12 01:08 | 374501 | 6480.0002 | 3 | 38 | 4.399967 | 0.08337593 | 0.7464111 | 0 | 3.284269 | 0
2018-04-12 01:10 | 374621 | 6600.0008 | 3 | 38 | 4.400037 | 0.08227539 | 0.7491731 | 0 | 3.296422 | 0
2018-04-12 01:11 | 374674.2 | 6653.1176 | 3 | 38 | 4.400087 | 0.0814991 | 0.7503832 | 0 | 3.301747 | 0
2018-04-12 01:13 | 374794.2 | 120.0023 | 4 | 38 | 4.377446 | 0 | 0.7503832 | 0 | 3.301747 | 0
2018-04-12 01:15 | 374914.2 | 240.001 | 4 | 38 | 4.372769 | 0 | 0.7503832 | 0 | 3.301747 | 0
2018-04-12 01:16 | 374974.2 | 300.003 | 4 | 38 | 4.370748 | 0 | 0.7503832 | 0 | 3.301747 | 0
2018-04-12 01:18 | 375094.3 | 120.0006 | 5 | 38 | 3.815198 | -2.282033 | 0.7503832 | 0.07605729 | 3.301747 | 0.295532
2018-04-12 01:20 | 375214.3 | 240.0002 | 5 | 38 | 3.722197 | -2.282042 | 0.7503832 | 0.1521206 | 3.301747 | 0.5821373
2018-04-12 01:22 | 375334.3 | 360.0006 | 5 | 38 | 3.637233 | -2.282078 | 0.7503832 | 0.2281793 | 3.301747 | 0.8619686
2018-04-12 01:24 | 375454.3 | 480.0002 | 5 | 38 | 3.557508 | -2.282042 | 0.7503832 | 0.30424 | 3.301747 | 1.135566
2018-04-12 01:26 | 375574.3 | 600.0015 | 5 | 38 | 3.481107 | -2.28208 | 0.7503832 | 0.3803026 | 3.301747 | 1.403224
2018-04-12 01:28 | 375694.3 | 720.001 | 5 | 38 | 3.409864 | -2.282076 | 0.7503832 | 0.4563636 | 3.301747 | 1.665255
2018-04-12 01:30 | 375814.3 | 840.0004 | 5 | 38 | 3.339873 | -2.282088 | 0.7503832 | 0.5324244 | 3.301747 | 1.921971
2018-04-12 01:32 | 375934.3 | 960.0001 | 5 | 38 | 3.262662 | -2.28208 | 0.7503832 | 0.6084901 | 3.301747 | 2.17317
2018-04-12 01:34 | 376054.3 | 1080.0014 | 5 | 38 | 3.138712 | -2.282086 | 0.7503832 | 0.6845533 | 3.301747 | 2.417185
2018-04-12 01:35 | 376129.7 | 1155.3921 | 5 | 38 | 3 | -2.282095 | 0.7503832 | 0.732336 | 3.301747 | 2.564026
2018-04-12 01:37 | 376249.7 | 120.0011 | 6 | 38 | 3.808661 | 0 | 0.7503832 | 0.732336 | 3.301747 | 2.564026
2018-04-12 01:39 | 376369.7 | 240.0009 | 6 | 38 | 3.834668 | 0 | 0.7503832 | 0.732336 | 3.301747 | 2.564026
2018-04-12 01:40 | 376429.7 | 300.0029 | 6 | 38 | 3.84161 | 0 | 0.7503832 | 0.732336 | 3.301747 | 2.564026
2018-04-12 01:40 | 376429.7 | 0.0024 | 7 | 39 | 3.841587 | 0 | 0 | 0 | 0 | 0
2018-04-12 01:40 | 376430.1 | 0.3257 | 2 | 39 | 4.015054 | 1.103313 | 4.55736e-05 | 0 | 0.0001803919 | 0
2018-04-12 01:42 | 376550.2 | 120.0013 | 3 | 39 | 4.400332 | 2.076502 | 0.0767379 | 0 | 0.3375743 | 0
2018-04-12 01:44 | 376670.2 | 240.0011 | 3 | 39 | 4.400277 | 1.804262 | 0.1414012 | 0 | 0.6221117 | 0
2018-04-12 01:46 | 376790.2 | 360.0011 | 3 | 39 | 4.400293 | 1.573334 | 0.1975171 | 0 | 0.8690376 | 0
2018-04-12 01:48 | 376910.2 | 480.0019 | 3 | 39 | 4.400273 | 1.384075 | 0.2467301 | 0 | 1.085589 | 0
2018-04-12 01:50 | 377030.2 | 600.0018 | 3 | 39 | 4.400277 | 1.214382 | 0.2899823 | 0 | 1.27591 | 0
2018-04-12 01:52 | 377150.2 | 720.0011 | 3 | 39 | 4.400256 | 1.062674 | 0.3278674 | 0 | 1.442614 | 0
2018-04-12 01:54 | 377270.2 | 840.0023 | 3 | 39 | 4.40026 | 0.93363 | 0.3610741 | 0 | 1.588733 | 0
2018-04-12 01:56 | 377390.2 | 960.0003 | 3 | 39 | 4.400232 | 0.8258018 | 0.39035 | 0 | 1.717554 | 0
2018-04-12 01:58 | 377510.2 | 1080.0008 | 3 | 39 | 4.400276 | 0.7371502 | 0.4163475 | 0 | 1.831949 | 0
2018-04-12 02:00 | 377630.2 | 1200.0012 | 3 | 39 | 4.400265 | 0.6605015 | 0.4396048 | 0 | 1.934286 | 0
2018-04-12 02:02 | 377750.2 | 1320.0007 | 3 | 39 | 4.400176 | 0.5935268 | 0.4604804 | 0 | 2.026144 | 0
2018-04-12 02:04 | 377870.2 | 1440.0011 | 3 | 39 | 4.400196 | 0.5352879 | 0.4792808 | 0 | 2.10887 | 0
2018-04-12 02:06 | 377990.2 | 1560.0024 | 3 | 39 | 4.400263 | 0.4852085 | 0.4962662 | 0 | 2.183609 | 0
2018-04-12 02:08 | 378110.2 | 1680.002 | 3 | 39 | 4.400224 | 0.4403801 | 0.5116643 | 0 | 2.251364 | 0
2018-04-12 02:10 | 378230.2 | 1800.0007 | 3 | 39 | 4.400243 | 0.4015942 | 0.5256723 | 0 | 2.313002 | 0
2018-04-12 02:12 | 378350.2 | 1920.0011 | 3 | 39 | 4.400122 | 0.3668613 | 0.5384731 | 0 | 2.369328 | 0
2018-04-12 02:14 | 378470.2 | 2040.0008 | 3 | 39 | 4.400237 | 0.3381996 | 0.550217 | 0 | 2.421004 | 0
2018-04-12 02:16 | 378590.2 | 2160.0012 | 3 | 39 | 4.400209 | 0.312746 | 0.5610486 | 0 | 2.468665 | 0
2018-04-12 02:18 | 378710.2 | 2280.0008 | 3 | 39 | 4.400239 | 0.290514 | 0.5710849 | 0 | 2.512826 | 0
2018-04-12 02:20 | 378830.2 | 2400.0003 | 3 | 39 | 4.400147 | 0.2705898 | 0.5804271 | 0 | 2.553934 | 0
2018-04-12 02:22 | 378950.2 | 2520.0016 | 3 | 39 | 4.400183 | 0.2538776 | 0.5891621 | 0 | 2.592369 | 0
2018-04-12 02:24 | 379070.2 | 2640.0003 | 3 | 39 | 4.40019 | 0.2390919 | 0.5973654 | 0 | 2.628465 | 0
2018-04-12 02:26 | 379190.2 | 2760.0007 | 3 | 39 | 4.400112 | 0.225275 | 0.6050945 | 0 | 2.662474 | 0
2018-04-12 02:28 | 379310.2 | 2880.0005 | 3 | 39 | 4.400118 | 0.2136345 | 0.612404 | 0 | 2.694637 | 0
2018-04-12 02:30 | 379430.2 | 3000.0016 | 3 | 39 | 4.400207 | 0.2033787 | 0.6193433 | 0 | 2.725171 | 0
2018-04-12 02:32 | 379550.2 | 3120.0012 | 3 | 39 | 4.400199 | 0.1935711 | 0.625943 | 0 | 2.75421 | 0
2018-04-12 02:34 | 379670.2 | 3240.0008 | 3 | 39 | 4.400112 | 0.1842937 | 0.6322353 | 0 | 2.781897 | 0
2018-04-12 02:36 | 379790.2 | 3360.0027 | 3 | 39 | 4.400123 | 0.1765957 | 0.6382481 | 0 | 2.808354 | 0
2018-04-12 02:38 | 379910.2 | 3480.0024 | 3 | 39 | 4.400173 | 0.1694794 | 0.6440054 | 0 | 2.833687 | 0
2018-04-12 02:40 | 380030.2 | 3600.0002 | 3 | 39 | 4.40008 | 0.1622791 | 0.6495319 | 0 | 2.858004 | 0
2018-04-12 02:42 | 380150.2 | 3720.0023 | 3 | 39 | 4.400018 | 0.1558018 | 0.6548381 | 0 | 2.881351 | 0
2018-04-12 02:44 | 380270.2 | 3840.0027 | 3 | 39 | 4.400114 | 0.1507473 | 0.6599447 | 0 | 2.903821 | 0
2018-04-12 02:46 | 380390.2 | 3960.0022 | 3 | 39 | 4.399985 | 0.1447048 | 0.6648653 | 0 | 2.925472 | 0
2018-04-12 02:48 | 380510.2 | 4080.0002 | 3 | 39 | 4.400151 | 0.1406631 | 0.6696197 | 0 | 2.946392 | 0
2018-04-12 02:50 | 380630.2 | 4200.0023 | 3 | 39 | 4.400097 | 0.1355438 | 0.6742144 | 0 | 2.966609 | 0
2018-04-12 02:52 | 380750.2 | 4320.0018 | 3 | 39 | 4.399971 | 0.1302738 | 0.6786544 | 0 | 2.986145 | 0
2018-04-12 02:54 | 380870.2 | 4440.0008 | 3 | 39 | 4.400045 | 0.1270161 | 0.6829557 | 0 | 3.005071 | 0
2018-04-12 02:56 | 380990.2 | 4560.0011 | 3 | 39 | 4.400054 | 0.1233215 | 0.687123 | 0 | 3.023407 | 0
2018-04-12 02:58 | 381110.2 | 4680.0014 | 3 | 39 | 4.400045 | 0.1196308 | 0.6911726 | 0 | 3.041226 | 0
2018-04-12 03:00 | 381230.2 | 4800.0004 | 3 | 39 | 4.400034 | 0.1162758 | 0.6950978 | 0 | 3.058496 | 0
2018-04-12 03:02 | 381350.2 | 4920.0024 | 3 | 39 | 4.399989 | 0.1126041 | 0.698917 | 0 | 3.075301 | 0
2018-04-12 03:04 | 381470.2 | 5040.0012 | 3 | 39 | 4.399944 | 0.1092434 | 0.7026331 | 0 | 3.091652 | 0
2018-04-12 03:06 | 381590.2 | 5160.0008 | 3 | 39 | 4.40007 | 0.1073761 | 0.7062514 | 0 | 3.107573 | 0
2018-04-12 03:08 | 381710.2 | 5280.0002 | 3 | 39 | 4.400067 | 0.1046352 | 0.7097824 | 0 | 3.123109 | 0
2018-04-12 03:10 | 381830.2 | 5400.0031 | 3 | 39 | 4.400033 | 0.1021805 | 0.7132189 | 0 | 3.13823 | 0
2018-04-12 03:12 | 381950.2 | 5520 | 3 | 39 | 4.400047 | 0.09924316 | 0.7165756 | 0 | 3.153 | 0
2018-04-12 03:14 | 382070.2 | 5640.0023 | 3 | 39 | 4.39998 | 0.09647751 | 0.7198465 | 0 | 3.167392 | 0
2018-04-12 03:16 | 382190.2 | 5760.001 | 3 | 39 | 4.400102 | 0.09518814 | 0.7230363 | 0 | 3.181427 | 0
2018-04-12 03:18 | 382310.2 | 5880.0014 | 3 | 39 | 4.399969 | 0.09260368 | 0.7261598 | 0 | 3.195171 | 0
2018-04-12 03:20 | 382430.2 | 6000.0003 | 3 | 39 | 4.400074 | 0.09104919 | 0.7292182 | 0 | 3.208628 | 0
2018-04-12 03:22 | 382550.2 | 6120.0007 | 3 | 39 | 4.399998 | 0.08893776 | 0.7322147 | 0 | 3.221812 | 0
2018-04-12 03:24 | 382670.2 | 6240.0003 | 3 | 39 | 4.399981 | 0.08709526 | 0.735148 | 0 | 3.234719 | 0
2018-04-12 03:26 | 382790.2 | 6360.0023 | 3 | 39 | 4.400087 | 0.08589554 | 0.7380211 | 0 | 3.24736 | 0
2018-04-12 03:28 | 382910.2 | 6480.0019 | 3 | 39 | 4.400057 | 0.08369064 | 0.740845 | 0 | 3.259786 | 0
2018-04-12 03:30 | 383009.5 | 6579.3546 | 3 | 39 | 4.400006 | 0.08149338 | 0.7431245 | 0 | 3.269816 | 0
2018-04-12 03:32 | 383129.6 | 120.0019 | 4 | 39 | 4.377239 | 0 | 0.7431245 | 0 | 3.269816 | 0
2018-04-12 03:34 | 383249.6 | 240.0006 | 4 | 39 | 4.372519 | 0 | 0.7431245 | 0 | 3.269816 | 0
2018-04-12 03:35 | 383309.6 | 300.0012 | 4 | 39 | 4.370488 | 0 | 0.7431245 | 0 | 3.269816 | 0
2018-04-12 03:37 | 383429.6 | 120.0022 | 5 | 39 | 3.811768 | -2.282122 | 0.7431245 | 0.0760629 | 3.269816 | 0.29531
2018-04-12 03:39 | 383549.6 | 240.0003 | 5 | 39 | 3.718616 | -2.28209 | 0.7431245 | 0.1521218 | 3.269816 | 0.5816307
2018-04-12 03:41 | 383669.6 | 360.0007 | 5 | 39 | 3.63355 | -2.282109 | 0.7431245 | 0.2281851 | 3.269816 | 0.8611999
2018-04-12 03:43 | 383789.6 | 480.001 | 5 | 39 | 3.553818 | -2.28208 | 0.7431245 | 0.3042505 | 3.269816 | 1.134536
2018-04-12 03:45 | 383909.6 | 600.0022 | 5 | 39 | 3.477377 | -2.282082 | 0.7431245 | 0.3803089 | 3.269816 | 1.4019
2018-04-12 03:47 | 384029.6 | 720.0019 | 5 | 39 | 3.405975 | -2.282105 | 0.7431245 | 0.4563697 | 3.269816 | 1.663654
2018-04-12 03:49 | 384149.6 | 840.0022 | 5 | 39 | 3.335097 | -2.282061 | 0.7431245 | 0.5324311 | 3.269816 | 1.920041
2018-04-12 03:51 | 384269.6 | 960.0019 | 5 | 39 | 3.256054 | -2.282067 | 0.7431245 | 0.608494 | 3.269816 | 2.17081
2018-04-12 03:53 | 384389.6 | 1080.0022 | 5 | 39 | 3.127722 | -2.282086 | 0.7431245 | 0.6845561 | 3.269816 | 2.414211
2018-04-12 03:54 | 384458.5 | 1148.8488 | 5 | 39 | 2.999998 | -2.282118 | 0.7431245 | 0.7281968 | 3.269816 | 2.548054
2018-04-12 03:56 | 384578.6 | 120.0019 | 6 | 39 | 3.810024 | 0 | 0.7431245 | 0.7281968 | 3.269816 | 2.548054
2018-04-12 03:58 | 384698.6 | 240.0015 | 6 | 39 | 3.835915 | 0 | 0.7431245 | 0.7281968 | 3.269816 | 2.548054
2018-04-12 03:59 | 384758.6 | 300.0003 | 6 | 39 | 3.842876 | 0 | 0.7431245 | 0.7281968 | 3.269816 | 2.548054
2018-04-12 03:59 | 384758.6 | 0.0048 | 7 | 40 | 3.842955 | 0 | 0 | 0 | 0 | 0
2018-04-12 03:59 | 384759 | 0.321 | 2 | 40 | 4.017499 | 1.103415 | 4.29051e-05 | 0 | 0.000169739 | 0
2018-04-12 04:01 | 384879 | 120.0001 | 3 | 40 | 4.4003 | 2.060558 | 0.07613452 | 0 | 0.3349268 | 0
2018-04-12 04:03 | 384999 | 240.0026 | 3 | 40 | 4.40024 | 1.79129 | 0.1403339 | 0 | 0.6174225 | 0
2018-04-12 04:05 | 385119 | 360.0021 | 3 | 40 | 4.400274 | 1.561789 | 0.1960587 | 0 | 0.8626271 | 0
2018-04-12 04:07 | 385239 | 480.0001 | 3 | 40 | 4.400239 | 1.373396 | 0.2449043 | 0 | 1.077561 | 0
2018-04-12 04:09 | 385359 | 600.0005 | 3 | 40 | 4.400243 | 1.204977 | 0.2878364 | 0 | 1.266474 | 0
2018-04-12 04:11 | 385479 | 720.0001 | 3 | 40 | 4.400285 | 1.055271 | 0.3254434 | 0 | 1.431954 | 0
2018-04-12 04:13 | 385599 | 840.0021 | 3 | 40 | 4.400267 | 0.9271145 | 0.358415 | 0 | 1.577038 | 0
2018-04-12 04:15 | 385719 | 960 | 3 | 40 | 4.400196 | 0.8201981 | 0.3874792 | 0 | 1.704927 | 0
2018-04-12 04:17 | 385839 | 1080.002 | 3 | 40 | 4.400261 | 0.7319641 | 0.4133047 | 0 | 1.818566 | 0
2018-04-12 04:19 | 385959 | 1200.001 | 3 | 40 | 4.400135 | 0.6559467 | 0.4364076 | 0 | 1.920224 | 0
2018-04-12 04:21 | 386079 | 1320.002 | 3 | 40 | 4.400225 | 0.5904541 | 0.4571646 | 0 | 2.011559 | 0
2018-04-12 04:23 | 386199 | 1440.0017 | 3 | 40 | 4.400206 | 0.5331764 | 0.4758695 | 0 | 2.093865 | 0
2018-04-12 04:25 | 386319 | 1560.0029 | 3 | 40 | 4.400233 | 0.4825821 | 0.4927798 | 0 | 2.168274 | 0
2018-04-12 04:27 | 386439 | 1680.0017 | 3 | 40 | 4.400236 | 0.4385014 | 0.5081065 | 0 | 2.235715 | 0
2018-04-12 04:29 | 386559 | 1800.003 | 3 | 40 | 4.400195 | 0.3997555 | 0.5220566 | 0 | 2.297098 | 0
2018-04-12 04:31 | 386679 | 1920.0018 | 3 | 40 | 4.40021 | 0.3660755 | 0.5348031 | 0 | 2.353185 | 0
2018-04-12 04:33 | 386799 | 2040.0021 | 3 | 40 | 4.400191 | 0.3368149 | 0.5464993 | 0 | 2.40465 | 0
2018-04-12 04:35 | 386919 | 2160.0001 | 3 | 40 | 4.400171 | 0.3115902 | 0.557287 | 0 | 2.452118 | 0
2018-04-12 04:37 | 387039 | 2280.0013 | 3 | 40 | 4.40013 | 0.2890415 | 0.5672885 | 0 | 2.496126 | 0
2018-04-12 04:39 | 387159 | 2400.0001 | 3 | 40 | 4.400228 | 0.2705555 | 0.5766019 | 0 | 2.537107 | 0
2018-04-12 04:41 | 387279 | 2520.0021 | 3 | 40 | 4.400078 | 0.2527409 | 0.5853154 | 0 | 2.575447 | 0
2018-04-12 04:43 | 387399 | 2640.0018 | 3 | 40 | 4.400057 | 0.2380333 | 0.5934992 | 0 | 2.611457 | 0
2018-04-12 04:45 | 387519 | 2760.0014 | 3 | 40 | 4.400115 | 0.2250748 | 0.6012169 | 0 | 2.645416 | 0
2018-04-12 04:47 | 387639 | 2880.0012 | 3 | 40 | 4.400112 | 0.2129059 | 0.6085159 | 0 | 2.677532 | 0
2018-04-12 04:49 | 387759 | 3000.0011 | 3 | 40 | 4.400133 | 0.2025585 | 0.6154395 | 0 | 2.707997 | 0
2018-04-12 04:51 | 387879 | 3120.0017 | 3 | 40 | 4.400134 | 0.192522 | 0.6220224 | 0 | 2.736963 | 0
2018-04-12 04:53 | 387999 | 3240.0021 | 3 | 40 | 4.400112 | 0.1839466 | 0.6282923 | 0 | 2.764551 | 0
2018-04-12 04:55 | 388119 | 3360.0017 | 3 | 40 | 4.400121 | 0.1762142 | 0.6342869 | 0 | 2.790928 | 0
2018-04-12 04:57 | 388239 | 3480.0015 | 3 | 40 | 4.400091 | 0.168745 | 0.6400331 | 0 | 2.816212 | 0
2018-04-12 04:59 | 388359 | 3600.0001 | 3 | 40 | 4.40012 | 0.1620903 | 0.6455398 | 0 | 2.840442 | 0
2018-04-12 05:01 | 388479 | 3720.002 | 3 | 40 | 4.400039 | 0.1554508 | 0.6508333 | 0 | 2.863734 | 0
2018-04-12 05:03 | 388599 | 3840.001 | 3 | 40 | 4.400062 | 0.1499081 | 0.6559302 | 0 | 2.886161 | 0
2018-04-12 05:05 | 388719 | 3960.0008 | 3 | 40 | 4.400112 | 0.1447506 | 0.6608475 | 0 | 2.907797 | 0
2018-04-12 05:07 | 388839 | 4080.0017 | 3 | 40 | 4.399957 | 0.1390152 | 0.6655883 | 0 | 2.928658 | 0
2018-04-12 05:09 | 388959 | 4200.0006 | 3 | 40 | 4.399889 | 0.134016 | 0.6701618 | 0 | 2.948781 | 0
2018-04-12 05:11 | 389079 | 4320.0002 | 3 | 40 | 4.400209 | 0.131464 | 0.6745865 | 0 | 2.96825 | 0
2018-04-12 05:13 | 389199 | 4440.0014 | 3 | 40 | 4.400168 | 0.1270123 | 0.678869 | 0 | 2.987093 | 0
2018-04-12 05:15 | 389319 | 4560.0001 | 3 | 40 | 4.400069 | 0.1225739 | 0.6830204 | 0 | 3.00536 | 0
2018-04-12 05:17 | 389439 | 4680.0013 | 3 | 40 | 4.400099 | 0.1192493 | 0.6870477 | 0 | 3.02308 | 0
2018-04-12 05:19 | 389559 | 4800.0016 | 3 | 40 | 4.399992 | 0.1156044 | 0.6909595 | 0 | 3.040292 | 0
2018-04-12 05:21 | 389679 | 4920.0011 | 3 | 40 | 4.40011 | 0.1130085 | 0.6947656 | 0 | 3.057039 | 0
2018-04-12 05:23 | 389799 | 5040.0017 | 3 | 40 | 4.40001 | 0.1093006 | 0.6984686 | 0 | 3.073333 | 0
2018-04-12 05:25 | 389919 | 5160.0011 | 3 | 40 | 4.400051 | 0.1066513 | 0.7020732 | 0 | 3.089193 | 0
2018-04-12 05:27 | 390039 | 5280.0001 | 3 | 40 | 4.400089 | 0.1041832 | 0.7055834 | 0 | 3.104638 | 0
2018-04-12 05:29 | 390159 | 5400.0031 | 3 | 40 | 4.400098 | 0.1018105 | 0.709006 | 0 | 3.119698 | 0
2018-04-12 05:31 | 390279 | 5520.0001 | 3 | 40 | 4.399959 | 0.09854507 | 0.7123457 | 0 | 3.134393 | 0
2018-04-12 05:33 | 390399 | 5640.0022 | 3 | 40 | 4.399933 | 0.09633636 | 0.7156027 | 0 | 3.148723 | 0
2018-04-12 05:35 | 390519 | 5760.0017 | 3 | 40 | 4.400086 | 0.0949192 | 0.7187913 | 0 | 3.162753 | 0
2018-04-12 05:37 | 390639 | 5880.0005 | 3 | 40 | 4.39991 | 0.09184074 | 0.7219061 | 0 | 3.176459 | 0
2018-04-12 05:39 | 390759 | 6000.0026 | 3 | 40 | 4.400067 | 0.09077072 | 0.7249561 | 0 | 3.189879 | 0
2018-04-12 05:41 | 390879 | 6120.0011 | 3 | 40 | 4.400078 | 0.08892441 | 0.7279464 | 0 | 3.203036 | 0
2018-04-12 05:43 | 390999 | 6240.0017 | 3 | 40 | 4.400033 | 0.08674431 | 0.7308744 | 0 | 3.215919 | 0
2018-04-12 05:45 | 391119 | 6360.003 | 3 | 40 | 4.400053 | 0.0852108 | 0.7337375 | 0 | 3.228517 | 0
2018-04-12 05:47 | 391239 | 6480 | 3 | 40 | 4.400098 | 0.08375549 | 0.7365407 | 0 | 3.240852 | 0
2018-04-12 05:49 | 391359 | 6600.0021 | 3 | 40 | 4.400065 | 0.08187485 | 0.7392997 | 0 | 3.252991 | 0
2018-04-12 05:49 | 391361.6 | 6602.5868 | 3 | 40 | 4.400018 | 0.08149719 | 0.7393584 | 0 | 3.25325 | 0
2018-04-12 05:51 | 391481.6 | 120.0013 | 4 | 40 | 4.377209 | 0 | 0.7393584 | 0 | 3.25325 | 0
2018-04-12 05:53 | 391601.6 | 240.0018 | 4 | 40 | 4.372515 | 0 | 0.7393584 | 0 | 3.25325 | 0
2018-04-12 05:54 | 391661.6 | 300.003 | 4 | 40 | 4.370552 | 0 | 0.7393584 | 0 | 3.25325 | 0
2018-04-12 05:56 | 391781.7 | 120.0005 | 5 | 40 | 3.809683 | -2.282125 | 0.7393584 | 0.07605644 | 3.25325 | 0.2951534
2018-04-12 05:58 | 391901.7 | 240.001 | 5 | 40 | 3.716035 | -2.282054 | 0.7393584 | 0.1521167 | 3.25325 | 0.5813006
2018-04-12 06:00 | 392021.7 | 360.0003 | 5 | 40 | 3.630746 | -2.282101 | 0.7393584 | 0.2281759 | 3.25325 | 0.8606526
2018-04-12 06:02 | 392141.7 | 480.0009 | 5 | 40 | 3.550709 | -2.282048 | 0.7393584 | 0.3042388 | 3.25325 | 1.13375
2018-04-12 06:04 | 392261.7 | 600.0014 | 5 | 40 | 3.474342 | -2.282073 | 0.7393584 | 0.3803023 | 3.25325 | 1.400899
2018-04-12 06:06 | 392381.7 | 720.001 | 5 | 40 | 3.403102 | -2.282076 | 0.7393584 | 0.4563645 | 3.25325 | 1.662429
2018-04-12 06:08 | 392501.7 | 840.0014 | 5 | 40 | 3.332453 | -2.28205 | 0.7393584 | 0.5324282 | 3.25325 | 1.918615
2018-04-12 06:10 | 392621.7 | 960.0018 | 5 | 40 | 3.252695 | -2.282012 | 0.7393584 | 0.6084902 | 3.25325 | 2.169152
2018-04-12 06:12 | 392741.7 | 1080.0006 | 5 | 40 | 3.120207 | -2.282027 | 0.7393584 | 0.6845527 | 3.25325 | 2.412176
2018-04-12 06:13 | 392806.1 | 1144.3998 | 5 | 40 | 2.999996 | -2.282052 | 0.7393584 | 0.7253693 | 3.25325 | 2.537178
2018-04-12 06:15 | 392926.2 | 120.0014 | 6 | 40 | 3.811634 | 0 | 0.7393584 | 0.7253693 | 3.25325 | 2.537178
2018-04-12 06:17 | 393046.2 | 240.0019 | 6 | 40 | 3.837422 | 0 | 0.7393584 | 0.7253693 | 3.25325 | 2.537178
2018-04-12 06:18 | 393106.2 | 300.0016 | 6 | 40 | 3.844364 | 0 | 0.7393584 | 0.7253693 | 3.25325 | 2.537178
2018-04-12 06:18 | 393106.2 | 0.0033 | 7 | 41 | 3.844369 | 0 | 0 | 0 | 0 | 0
2018-04-12 06:18 | 393106.6 | 0.3208 | 2 | 41 | 4.019661 | 1.103432 | 4.480915e-05 | 0 | 0.0001774814 | 0
2018-04-12 06:20 | 393226.6 | 120.0014 | 3 | 41 | 4.400301 | 2.05143 | 0.07578047 | 0 | 0.3333715 | 0
2018-04-12 06:22 | 393346.6 | 240.0018 | 3 | 41 | 4.4003 | 1.782095 | 0.1396596 | 0 | 0.6144586 | 0
2018-04-12 06:24 | 393466.6 | 360.0006 | 3 | 41 | 4.400304 | 1.553247 | 0.195084 | 0 | 0.8583416 | 0
2018-04-12 06:26 | 393586.6 | 480.001 | 3 | 41 | 4.400291 | 1.365465 | 0.2436466 | 0 | 1.072031 | 0
2018-04-12 06:28 | 393706.6 | 600.0022 | 3 | 41 | 4.400251 | 1.198433 | 0.2863249 | 0 | 1.259827 | 0
2018-04-12 06:30 | 393826.6 | 720.0018 | 3 | 41 | 4.400188 | 1.049852 | 0.3237552 | 0 | 1.42453 | 0
2018-04-12 06:32 | 393946.6 | 840.0023 | 3 | 41 | 4.400249 | 0.9230824 | 0.3565838 | 0 | 1.568985 | 0
2018-04-12 06:34 | 394066.6 | 960.0002 | 3 | 41 | 4.400252 | 0.8173447 | 0.3855336 | 0 | 1.696371 | 0
2018-04-12 06:36 | 394186.6 | 1080.0023 | 3 | 41 | 4.400225 | 0.7296886 | 0.4112767 | 0 | 1.809647 | 0
2018-04-12 06:38 | 394306.6 | 1200.0002 | 3 | 41 | 4.40023 | 0.65448 | 0.4343141 | 0 | 1.911017 | 0
2018-04-12 06:40 | 394426.6 | 1320.0014 | 3 | 41 | 4.400139 | 0.5887394 | 0.4550158 | 0 | 2.00211 | 0
2018-04-12 06:42 | 394546.6 | 1440.0009 | 3 | 41 | 4.400166 | 0.5315533 | 0.4736779 | 0 | 2.084227 | 0
2018-04-12 06:44 | 394666.6 | 1560.0022 | 3 | 41 | 4.400264 | 0.4819126 | 0.490552 | 0 | 2.158476 | 0
2018-04-12 06:46 | 394786.6 | 1680.0026 | 3 | 41 | 4.400232 | 0.4374599 | 0.5058488 | 0 | 2.225786 | 0
2018-04-12 06:48 | 394906.6 | 1800.0014 | 3 | 41 | 4.400148 | 0.398447 | 0.5197672 | 0 | 2.28703 | 0
2018-04-12 06:50 | 395026.6 | 1920.0018 | 3 | 41 | 4.400171 | 0.3645363 | 0.5324811 | 0 | 2.342973 | 0
2018-04-12 06:52 | 395146.6 | 2040 | 3 | 41 | 4.400143 | 0.3353863 | 0.544143 | 0 | 2.394288 | 0
2018-04-12 06:54 | 395266.6 | 2160.0018 | 3 | 41 | 4.400195 | 0.3101387 | 0.5548918 | 0 | 2.441584 | 0
2018-04-12 06:56 | 395386.6 | 2280.0014 | 3 | 41 | 4.400151 | 0.2875977 | 0.5648467 | 0 | 2.485388 | 0
2018-04-12 06:58 | 395506.6 | 2400.0018 | 3 | 41 | 4.400153 | 0.2683067 | 0.5741109 | 0 | 2.526152 | 0
2018-04-12 07:00 | 395626.6 | 2520.0014 | 3 | 41 | 4.400166 | 0.2516842 | 0.5827651 | 0 | 2.564232 | 0
2018-04-12 07:02 | 395746.6 | 2640.001 | 3 | 41 | 4.400098 | 0.236166 | 0.5908833 | 0 | 2.599953 | 0
2018-04-12 07:04 | 395866.6 | 2760.0022 | 3 | 41 | 4.400219 | 0.223505 | 0.5985395 | 0 | 2.633641 | 0
2018-04-12 07:06 | 395986.6 | 2880.001 | 3 | 41 | 4.400149 | 0.2113895 | 0.6057758 | 0 | 2.665482 | 0
2018-04-12 07:08 | 396106.6 | 3000.0014 | 3 | 41 | 4.400132 | 0.2006512 | 0.6126341 | 0 | 2.695659 | 0
2018-04-12 07:10 | 396226.6 | 3120.0002 | 3 | 41 | 4.400191 | 0.1910095 | 0.6191514 | 0 | 2.724336 | 0
2018-04-12 07:12 | 396346.6 | 3240.0013 | 3 | 41 | 4.400095 | 0.1818295 | 0.6253554 | 0 | 2.751635 | 0
2018-04-12 07:14 | 396466.6 | 3360.0002 | 3 | 41 | 4.400158 | 0.1739368 | 0.6312802 | 0 | 2.777705 | 0
2018-04-12 07:16 | 396586.6 | 3480.0023 | 3 | 41 | 4.400088 | 0.1662025 | 0.6369533 | 0 | 2.802667 | 0
2018-04-12 07:18 | 396706.6 | 3600.0002 | 3 | 41 | 4.400128 | 0.1598759 | 0.6423867 | 0 | 2.826575 | 0
2018-04-12 07:20 | 396826.6 | 3720.0007 | 3 | 41 | 4.400074 | 0.1532688 | 0.6476005 | 0 | 2.849516 | 0
2018-04-12 07:22 | 396946.6 | 3840.0011 | 3 | 41 | 4.400087 | 0.1477375 | 0.6526192 | 0 | 2.871599 | 0
2018-04-12 07:24 | 397066.6 | 3960.0015 | 3 | 41 | 4.400126 | 0.1426411 | 0.6574609 | 0 | 2.892903 | 0
2018-04-12 07:26 | 397186.6 | 4080.0018 | 3 | 41 | 4.400137 | 0.1377392 | 0.6621287 | 0 | 2.913442 | 0
2018-04-12 07:28 | 397306.6 | 4200.0022 | 3 | 41 | 4.400027 | 0.1328964 | 0.6666279 | 0 | 2.933239 | 0
2018-04-12 07:30 | 397426.6 | 4320.0002 | 3 | 41 | 4.400078 | 0.128828 | 0.6709902 | 0 | 2.952432 | 0
2018-04-12 07:32 | 397546.6 | 4440.0023 | 3 | 41 | 4.399997 | 0.1244831 | 0.6752172 | 0 | 2.971032 | 0
2018-04-12 07:34 | 397666.6 | 4560.0001 | 3 | 41 | 4.400079 | 0.1210766 | 0.6793079 | 0 | 2.989031 | 0
2018-04-12 07:36 | 397786.6 | 4680.0021 | 3 | 41 | 4.400033 | 0.1169815 | 0.6832829 | 0 | 3.006521 | 0
2018-04-12 07:38 | 397906.6 | 4800.0026 | 3 | 41 | 4.400058 | 0.1141205 | 0.6871347 | 0 | 3.023469 | 0
2018-04-12 07:40 | 398026.6 | 4920.0014 | 3 | 41 | 4.399923 | 0.1100655 | 0.6908759 | 0 | 3.039931 | 0
2018-04-12 07:42 | 398146.6 | 5040.0018 | 3 | 41 | 4.400116 | 0.1081486 | 0.6945223 | 0 | 3.055975 | 0
2018-04-12 07:44 | 398266.6 | 5160.0022 | 3 | 41 | 4.40014 | 0.1055222 | 0.6980717 | 0 | 3.071593 | 0
2018-04-12 07:46 | 398386.6 | 5280.0018 | 3 | 41 | 4.400004 | 0.1021805 | 0.7015269 | 0 | 3.086796 | 0
2018-04-12 07:48 | 398506.6 | 5400.0022 | 3 | 41 | 4.400071 | 0.1000652 | 0.7048916 | 0 | 3.101601 | 0
2018-04-12 07:50 | 398626.6 | 5520.0001 | 3 | 41 | 4.399968 | 0.09664917 | 0.7081711 | 0 | 3.11603 | 0
2018-04-12 07:52 | 398746.6 | 5640.0014 | 3 | 41 | 4.400102 | 0.09517288 | 0.7113706 | 0 | 3.130109 | 0
2018-04-12 07:54 | 398866.6 | 5760.0009 | 3 | 41 | 4.40003 | 0.09257889 | 0.7145021 | 0 | 3.143888 | 0
2018-04-12 07:56 | 398986.6 | 5880.0014 | 3 | 41 | 4.399953 | 0.09027672 | 0.7175566 | 0 | 3.157327 | 0
2018-04-12 07:58 | 399106.6 | 6000.0017 | 3 | 41 | 4.399945 | 0.0878849 | 0.7205346 | 0 | 3.17043 | 0
2018-04-12 08:00 | 399226.6 | 6120.0021 | 3 | 41 | 4.399997 | 0.08595276 | 0.7234441 | 0 | 3.183232 | 0
2018-04-12 08:02 | 399346.6 | 6240.0018 | 3 | 41 | 4.400006 | 0.08449554 | 0.7262899 | 0 | 3.195754 | 0
2018-04-12 08:04 | 399466.6 | 6360.0023 | 3 | 41 | 4.399964 | 0.08259964 | 0.7290789 | 0 | 3.208026 | 0
2018-04-12 08:05 | 399530.8 | 6424.2364 | 3 | 41 | 4.399976 | 0.08149147 | 0.7305557 | 0 | 3.214523 | 0
2018-04-12 08:07 | 399650.9 | 120.002 | 4 | 41 | 4.377018 | 0 | 0.7305557 | 0 | 3.214523 | 0
2018-04-12 08:09 | 399770.9 | 240.0009 | 4 | 41 | 4.372304 | 0 | 0.7305557 | 0 | 3.214523 | 0
2018-04-12 08:10 | 399830.9 | 300.0014 | 4 | 41 | 4.370269 | 0 | 0.7305557 | 0 | 3.214523 | 0
2018-04-12 08:12 | 399951 | 120.0021 | 5 | 41 | 3.807094 | -2.28204 | 0.7305557 | 0.07605635 | 3.214523 | 0.2949576
2018-04-12 08:14 | 400071 | 240.0009 | 5 | 41 | 3.713995 | -2.282078 | 0.7305557 | 0.1521178 | 3.214523 | 0.5809318
2018-04-12 08:16 | 400191 | 360.0005 | 5 | 41 | 3.629846 | -2.28209 | 0.7305557 | 0.2281801 | 3.214523 | 0.860177
2018-04-12 08:18 | 400311 | 480.0001 | 5 | 41 | 3.551519 | -2.282027 | 0.7305557 | 0.3042404 | 3.214523 | 1.133258
2018-04-12 08:20 | 400431 | 600.0005 | 5 | 41 | 3.477174 | -2.282086 | 0.7305557 | 0.380302 | 3.214523 | 1.400537
2018-04-12 08:22 | 400551 | 720.0002 | 5 | 41 | 3.408191 | -2.282036 | 0.7305557 | 0.4563642 | 3.214523 | 1.662371
2018-04-12 08:24 | 400671 | 840.0006 | 5 | 41 | 3.340026 | -2.282012 | 0.7305557 | 0.5324238 | 3.214523 | 1.919036
2018-04-12 08:26 | 400791 | 960.001 | 5 | 41 | 3.262549 | -2.282033 | 0.7305557 | 0.608488 | 3.214523 | 2.170242
2018-04-12 08:28 | 400911 | 1080.0006 | 5 | 41 | 3.139311 | -2.282029 | 0.7305557 | 0.6845499 | 3.214523 | 2.414289
2018-04-12 08:30 | 400987.8 | 1156.8572 | 5 | 41 | 2.999994 | -2.282048 | 0.7305557 | 0.7332646 | 3.214523 | 2.563995
2018-04-12 08:32 | 401107.9 | 120.001 | 6 | 41 | 3.811318 | 0 | 0.7305557 | 0.7332646 | 3.214523 | 2.563995
2018-04-12 08:34 | 401227.9 | 239.9998 | 6 | 41 | 3.836558 | 0 | 0.7305557 | 0.7332646 | 3.214523 | 2.563995
2018-04-12 08:35 | 401287.9 | 300.0042 | 6 | 41 | 3.843253 | 0 | 0.7305557 | 0.7332646 | 3.214523 | 2.563995
2018-04-12 08:35 | 401287.9 | 0.0024 | 7 | 42 | 3.843272 | 0 | 0 | 0 | 0 | 0
2018-04-12 08:35 | 401288.3 | 0.3137 | 2 | 42 | 4.014752 | 1.078968 | 4.287695e-05 | 0 | 0.0001696713 | 0
2018-04-12 08:37 | 401408.3 | 120.0006 | 3 | 42 | 4.400295 | 2.06369 | 0.07615454 | 0 | 0.3350137 | 0
2018-04-12 08:39 | 401528.3 | 240.0018 | 3 | 42 | 4.400277 | 1.794096 | 0.1404613 | 0 | 0.6179816 | 0
2018-04-12 08:41 | 401648.3 | 360.0013 | 3 | 42 | 4.400305 | 1.562792 | 0.1962349 | 0 | 0.8634005 | 0
2018-04-12 08:43 | 401768.3 | 480.001 | 3 | 42 | 4.40025 | 1.373222 | 0.245086 | 0 | 1.078358 | 0
2018-04-12 08:45 | 401888.3 | 600.0003 | 3 | 42 | 4.400235 | 1.204857 | 0.2880086 | 0 | 1.267229 | 0
2018-04-12 08:47 | 402008.3 | 720.0011 | 3 | 42 | 4.400232 | 1.055037 | 0.3256228 | 0 | 1.432741 | 0
2018-04-12 08:49 | 402128.3 | 840.0012 | 3 | 42 | 4.400189 | 0.9268341 | 0.3585985 | 0 | 1.577842 | 0
2018-04-12 08:51 | 402248.3 | 960.0003 | 3 | 42 | 4.400203 | 0.8210583 | 0.3876812 | 0 | 1.705813 | 0
2018-04-12 08:53 | 402368.3 | 1080.0023 | 3 | 42 | 4.400217 | 0.7331333 | 0.4135379 | 0 | 1.819588 | 0
2018-04-12 08:55 | 402488.3 | 1200.0018 | 3 | 42 | 4.400256 | 0.6578102 | 0.4366836 | 0 | 1.921434 | 0
2018-04-12 08:57 | 402608.3 | 1320.0022 | 3 | 42 | 4.400255 | 0.5925789 | 0.457488 | 0 | 2.012978 | 0
2018-04-12 08:59 | 402728.3 | 1440.0011 | 3 | 42 | 4.400248 | 0.5354424 | 0.4762531 | 0 | 2.095547 | 0
2018-04-12 09:01 | 402848.3 | 1560.0021 | 3 | 42 | 4.400183 | 0.4848003 | 0.493232 | 0 | 2.170258 | 0
2018-04-12 09:03 | 402968.3 | 1680.001 | 3 | 42 | 4.400233 | 0.4411869 | 0.5086385 | 0 | 2.238049 | 0
2018-04-12 09:05 | 403088.3 | 1800.0014 | 3 | 42 | 4.400109 | 0.4019012 | 0.5226688 | 0 | 2.299785 | 0
2018-04-12 09:07 | 403208.3 | 1920.0009 | 3 | 42 | 4.400161 | 0.3693008 | 0.535513 | 0 | 2.356302 | 0
2018-04-12 09:09 | 403328.3 | 2040.0022 | 3 | 42 | 4.40015 | 0.3401585 | 0.5473228 | 0 | 2.408266 | 0
2018-04-12 09:11 | 403448.3 | 2160.0003 | 3 | 42 | 4.400161 | 0.3153076 | 0.5582314 | 0 | 2.456266 | 0
2018-04-12 09:13 | 403568.3 | 2280.0006 | 3 | 42 | 4.400163 | 0.2932072 | 0.5683534 | 0 | 2.500803 | 0
2018-04-12 09:15 | 403688.3 | 2400.0002 | 3 | 42 | 4.400129 | 0.2738991 | 0.577792 | 0 | 2.542335 | 0
2018-04-12 09:17 | 403808.3 | 2520.0014 | 3 | 42 | 4.400231 | 0.2576694 | 0.5866338 | 0 | 2.58124 | 0
2018-04-12 09:19 | 403928.3 | 2640.0002 | 3 | 42 | 4.400153 | 0.2420578 | 0.5949392 | 0 | 2.617784 | 0
2018-04-12 09:21 | 404048.3 | 2760.0022 | 3 | 42 | 4.400042 | 0.2280655 | 0.6027679 | 0 | 2.652231 | 0
2018-04-12 09:23 | 404168.3 | 2880.001 | 3 | 42 | 4.400163 | 0.2169724 | 0.610183 | 0 | 2.684858 | 0
2018-04-12 09:25 | 404288.3 | 3000.0014 | 3 | 42 | 4.400072 | 0.2053337 | 0.6172143 | 0 | 2.715797 | 0
2018-04-12 09:27 | 404408.3 | 3120.001 | 3 | 42 | 4.400054 | 0.1958103 | 0.6239062 | 0 | 2.745242 | 0
2018-04-12 09:29 | 404528.3 | 3240.0022 | 3 | 42 | 4.400115 | 0.1873188 | 0.6302825 | 0 | 2.773298 | 0
2018-04-12 09:31 | 404648.3 | 3360.0018 | 3 | 42 | 4.400197 | 0.1795788 | 0.6363812 | 0 | 2.800133 | 0
2018-04-12 09:33 | 404768.3 | 3480.0014 | 3 | 42 | 4.400099 | 0.171381 | 0.6422105 | 0 | 2.825782 | 0
2018-04-12 09:35 | 404888.3 | 3600.0001 | 3 | 42 | 4.400039 | 0.164381 | 0.6478025 | 0 | 2.850387 | 0
2018-04-12 09:37 | 405008.3 | 3720.0014 | 3 | 42 | 4.400093 | 0.158432 | 0.6531782 | 0 | 2.87404 | 0
2018-04-12 09:39 | 405128.3 | 3840.0018 | 3 | 42 | 4.400058 | 0.1525688 | 0.658354 | 0 | 2.896814 | 0
2018-04-12 09:41 | 405248.3 | 3960.0022 | 3 | 42 | 4.399971 | 0.1466255 | 0.6633476 | 0 | 2.918786 | 0
2018-04-12 09:43 | 405368.3 | 4080.0002 | 3 | 42 | 4.400024 | 0.1418629 | 0.6681678 | 0 | 2.939996 | 0
2018-04-12 09:45 | 405488.3 | 4200.0022 | 3 | 42 | 4.400123 | 0.1377697 | 0.672827 | 0 | 2.960496 | 0
2018-04-12 09:47 | 405608.3 | 4320.0018 | 3 | 42 | 4.40004 | 0.1329727 | 0.6773336 | 0 | 2.980326 | 0
2018-04-12 09:49 | 405728.3 | 4440.0021 | 3 | 42 | 4.400057 | 0.1288605 | 0.6816961 | 0 | 2.999521 | 0
2018-04-12 09:51 | 405848.3 | 4560.001 | 3 | 42 | 4.400101 | 0.1251888 | 0.6859263 | 0 | 3.018133 | 0
2018-04-12 09:53 | 405968.3 | 4680.0012 | 3 | 42 | 4.40001 | 0.12076 | 0.6900305 | 0 | 3.036193 | 0
2018-04-12 09:55 | 406088.3 | 4800.0011 | 3 | 42 | 4.400102 | 0.1177635 | 0.6940084 | 0 | 3.053696 | 0
2018-04-12 09:57 | 406208.3 | 4920.0015 | 3 | 42 | 4.400028 | 0.1141262 | 0.6978641 | 0 | 3.070661 | 0
2018-04-12 09:59 | 406328.3 | 5040.0002 | 3 | 42 | 4.400094 | 0.1114941 | 0.7016271 | 0 | 3.087218 | 0
2018-04-12 10:01 | 406448.3 | 5160.0015 | 3 | 42 | 4.39993 | 0.1077538 | 0.7052833 | 0 | 3.103306 | 0
2018-04-12 10:03 | 406568.3 | 5280.0011 | 3 | 42 | 4.399966 | 0.1051235 | 0.7088569 | 0 | 3.11903 | 0
2018-04-12 10:05 | 406688.3 | 5400.0022 | 3 | 42 | 4.400028 | 0.1030293 | 0.7123331 | 0 | 3.134325 | 0
2018-04-12 10:07 | 406808.3 | 5520.0002 | 3 | 42 | 4.399969 | 0.09933281 | 0.7156954 | 0 | 3.149119 | 0
2018-04-12 10:09 | 406928.3 | 5640.0014 | 3 | 42 | 4.39999 | 0.09745026 | 0.7189776 | 0 | 3.163561 | 0
2018-04-12 10:11 | 407048.3 | 5760.001 | 3 | 42 | 4.400124 | 0.09596825 | 0.7221962 | 0 | 3.177723 | 0
2018-04-12 10:13 | 407168.3 | 5880.0014 | 3 | 42 | 4.400029 | 0.09255219 | 0.7253211 | 0 | 3.191473 | 0
2018-04-12 10:15 | 407288.3 | 6000.001 | 3 | 42 | 4.400041 | 0.09109497 | 0.7283776 | 0 | 3.204921 | 0
2018-04-12 10:17 | 407408.3 | 6120.0015 | 3 | 42 | 4.400058 | 0.08931351 | 0.731393 | 0 | 3.21819 | 0
2018-04-12 10:19 | 407528.3 | 6240.0018 | 3 | 42 | 4.400034 | 0.08748055 | 0.7343488 | 0 | 3.231195 | 0
2018-04-12 10:21 | 407648.3 | 6360.0015 | 3 | 42 | 4.400088 | 0.08593559 | 0.7372414 | 0 | 3.243923 | 0
2018-04-12 10:23 | 407768.3 | 6480.0018 | 3 | 42 | 4.400019 | 0.08444023 | 0.7400841 | 0 | 3.256431 | 0
2018-04-12 10:25 | 407888.3 | 6600.0015 | 3 | 42 | 4.399982 | 0.08260727 | 0.7428793 | 0 | 3.26873 | 0
2018-04-12 10:27 | 408008.3 | 6720.0011 | 3 | 42 | 4.400119 | 0.08185005 | 0.7456262 | 0 | 3.280816 | 0
2018-04-12 10:27 | 408023.8 | 6735.4976 | 3 | 42 | 4.400101 | 0.0814991 | 0.7459782 | 0 | 3.282365 | 0
2018-04-12 10:29 | 408143.8595 | 120.0006 | 4 | 42 | 4.377174 | 0 | 0.7459782 | 0 | 3.282365 | 0
2018-04-12 10:31 | 408263.8606 | 240.0017 | 4 | 42 | 4.372472 | 0 | 0.7459782 | 0 | 3.282365 | 0
2018-04-12 10:32 | 408323.8604 | 300.0015 | 4 | 42 | 4.370518 | 0 | 0.7459782 | 0 | 3.282365 | 0
2018-04-12 10:34 | 408443.9 | 120.0014 | 5 | 42 | 3.806385 | -2.282029 | 0.7459782 | 0.07605904 | 3.282365 | 0.2949013
2018-04-12 10:36 | 408563.9 | 240.001 | 5 | 42 | 3.714253 | -2.281979 | 0.7459782 | 0.1521196 | 3.282365 | 0.5808525
2018-04-12 10:38 | 408683.9 | 360.0014 | 5 | 42 | 3.631 | -2.282038 | 0.7459782 | 0.2281817 | 3.282365 | 0.8601509
2018-04-12 10:40 | 408803.9 | 480.001 | 5 | 42 | 3.553848 | -2.281982 | 0.7459782 | 0.304242 | 3.282365 | 1.133362
2018-04-12 10:42 | 408923.9 | 600.0014 | 5 | 42 | 3.481043 | -2.282065 | 0.7459782 | 0.3803003 | 3.282365 | 1.400868
2018-04-12 10:44 | 409043.9 | 720.0011 | 5 | 42 | 3.413329 | -2.282031 | 0.7459782 | 0.4563609 | 3.282365 | 1.663038
2018-04-12 10:46 | 409163.9 | 840.0013 | 5 | 42 | 3.347168 | -2.282003 | 0.7459782 | 0.532423 | 3.282365 | 1.920161
2018-04-12 10:48 | 409283.9 | 960.001 | 5 | 42 | 3.272175 | -2.282046 | 0.7459782 | 0.6084822 | 3.282365 | 2.171988
2018-04-12 10:50 | 409403.9 | 1080.0014 | 5 | 42 | 3.157139 | -2.282017 | 0.7459782 | 0.6845437 | 3.282365 | 2.416997
2018-04-12 10:51 | 409494.4 | 1170.4561 | 5 | 42 | 2.999995 | -2.282042 | 0.7459782 | 0.7418786 | 3.282365 | 2.593777
2018-04-12 10:53 | 409614.4 | 120.0003 | 6 | 42 | 3.811839 | 0 | 0.7459782 | 0.7418786 | 3.282365 | 2.593777
2018-04-12 10:55 | 409734.4 | 240.0017 | 6 | 42 | 3.836546 | 0 | 0.7459782 | 0.7418786 | 3.282365 | 2.593777
2018-04-12 10:56 | 409794.4 | 300.0046 | 6 | 42 | 3.842992 | 0 | 0.7459782 | 0.7418786 | 3.282365 | 2.593777
2018-04-12 10:56 | 409794.4 | 0.0024 | 7 | 43 | 3.843057 | 0 | 0 | 0 | 0 | 0
2018-04-12 10:56 | 409794.9 | 0.3137 | 2 | 43 | 4.014455 | 1.078794 | 4.188574e-05 | 0 | 0.0001656855 | 0
2018-04-12 10:58 | 409914.9 | 120.0006 | 3 | 43 | 4.400289 | 2.070753 | 0.07636306 | 0 | 0.3359326 | 0
2018-04-12 11:00 | 410034.9 | 240.0018 | 3 | 43 | 4.400319 | 1.80188 | 0.1409013 | 0 | 0.6199185 | 0
2018-04-12 11:02 | 410154.9 | 360.0014 | 3 | 43 | 4.400274 | 1.569061 | 0.1969148 | 0 | 0.8663929 | 0
2018-04-12 11:04 | 410274.9 | 480.0002 | 3 | 43 | 4.400158 | 1.377687 | 0.2459531 | 0 | 1.082174 | 0
2018-04-12 11:06 | 410394.9 | 600.0008 | 3 | 43 | 4.400259 | 1.210119 | 0.2890387 | 0 | 1.271761 | 0
2018-04-12 11:08 | 410514.9 | 720.0002 | 3 | 43 | 4.400244 | 1.059881 | 0.3268021 | 0 | 1.437929 | 0
2018-04-12 11:10 | 410634.9 | 840.0022 | 3 | 43 | 4.400191 | 0.930706 | 0.359908 | 0 | 1.583603 | 0
2018-04-12 11:12 | 410754.9 | 960.001 | 3 | 43 | 4.40026 | 0.824234 | 0.3890972 | 0 | 1.712041 | 0
2018-04-12 11:14 | 410874.9 | 1080.0022 | 3 | 43 | 4.400261 | 0.7355347 | 0.4150395 | 0 | 1.826193 | 0
2018-04-12 11:16 | 410994.9 | 1200.0012 | 3 | 43 | 4.400109 | 0.6594276 | 0.4382605 | 0 | 1.92837 | 0
2018-04-12 11:18 | 411114.9 | 1320.0015 | 3 | 43 | 4.400221 | 0.5946465 | 0.459136 | 0 | 2.020226 | 0
2018-04-12 11:20 | 411234.9 | 1440.0018 | 3 | 43 | 4.400229 | 0.537138 | 0.4779683 | 0 | 2.103092 | 0
2018-04-12 11:22 | 411354.9 | 1560.0015 | 3 | 43 | 4.400093 | 0.4860783 | 0.495003 | 0 | 2.178047 | 0
2018-04-12 11:24 | 411474.9 | 1680.0008 | 3 | 43 | 4.400106 | 0.4422855 | 0.51047 | 0 | 2.246104 | 0
2018-04-12 11:26 | 411594.9 | 1800.0014 | 3 | 43 | 4.400188 | 0.4043293 | 0.5245646 | 0 | 2.308122 | 0
2018-04-12 11:28 | 411714.9 | 1920.0009 | 3 | 43 | 4.400073 | 0.3708305 | 0.5374718 | 0 | 2.364916 | 0
2018-04-12 11:30 | 411834.9 | 2040.0013 | 3 | 43 | 4.400094 | 0.3420029 | 0.5493477 | 0 | 2.417171 | 0
2018-04-12 11:32 | 411954.9 | 2160.0018 | 3 | 43 | 4.400063 | 0.3168526 | 0.5603234 | 0 | 2.465465 | 0
2018-04-12 11:34 | 412074.9 | 2280.0022 | 3 | 43 | 4.400099 | 0.2950096 | 0.5705182 | 0 | 2.510324 | 0
2018-04-12 11:36 | 412194.9 | 2400.001 | 3 | 43 | 4.400068 | 0.2757778 | 0.5800315 | 0 | 2.552183 | 0
2018-04-12 11:38 | 412314.9 | 2520.0022 | 3 | 43 | 4.400147 | 0.2595272 | 0.5889471 | 0 | 2.591413 | 0
2018-04-12 11:40 | 412434.9 | 2640.001 | 3 | 43 | 4.400137 | 0.2443104 | 0.5973263 | 0 | 2.628282 | 0
2018-04-12 11:42 | 412554.9 | 2760.0014 | 3 | 43 | 4.400066 | 0.2306232 | 0.6052291 | 0 | 2.663055 | 0
2018-04-12 11:44 | 412674.9 | 2880.0017 | 3 | 43 | 4.400166 | 0.2181759 | 0.6126912 | 0 | 2.695888 | 0
2018-04-12 11:46 | 412794.9 | 3000.0014 | 3 | 43 | 4.400144 | 0.2077255 | 0.6197676 | 0 | 2.727025 | 0
2018-04-12 11:48 | 412914.9 | 3120.0017 | 3 | 43 | 4.399992 | 0.1973362 | 0.6265092 | 0 | 2.756688 | 0
2018-04-12 11:50 | 413034.9 | 3240.0005 | 3 | 43 | 4.39989 | 0.1878471 | 0.6329432 | 0 | 2.784998 | 0
2018-04-12 11:52 | 413154.9 | 3360.0017 | 3 | 43 | 4.40007 | 0.1807461 | 0.6390995 | 0 | 2.812086 | 0
2018-04-12 11:54 | 413274.9 | 3480.0014 | 3 | 43 | 4.400049 | 0.1731987 | 0.6449921 | 0 | 2.838014 | 0
2018-04-12 11:56 | 413394.9 | 3600.001 | 3 | 43 | 4.400052 | 0.1663036 | 0.650646 | 0 | 2.862891 | 0
2018-04-12 11:58 | 413514.9 | 3720.0015 | 3 | 43 | 4.399951 | 0.1595688 | 0.656082 | 0 | 2.88681 | 0
2018-04-12 12:00 | 413634.9 | 3840.0009 | 3 | 43 | 4.4 | 0.1537304 | 0.6613142 | 0 | 2.909832 | 0
2018-04-12 12:02 | 413754.9 | 3960.0007 | 3 | 43 | 4.400075 | 0.1488419 | 0.6663523 | 0 | 2.932 | 0
2018-04-12 12:04 | 413874.9 | 4080.001 | 3 | 43 | 4.400014 | 0.1432381 | 0.6712145 | 0 | 2.953393 | 0
2018-04-12 12:06 | 413994.9 | 4200.0006 | 3 | 43 | 4.399864 | 0.137785 | 0.6759109 | 0 | 2.974058 | 0
2018-04-12 12:08 | 414114.9 | 4320.0001 | 3 | 43 | 4.40001 | 0.1339951 | 0.6804547 | 0 | 2.99405 | 0
2018-04-12 12:10 | 414234.9 | 4440.0015 | 3 | 43 | 4.40003 | 0.1299229 | 0.6848547 | 0 | 3.013411 | 0
2018-04-12 12:12 | 414354.9 | 4560.0011 | 3 | 43 | 4.400058 | 0.1259575 | 0.6891212 | 0 | 3.032183 | 0
2018-04-12 12:14 | 414474.9 | 4680.0023 | 3 | 43 | 4.399956 | 0.1214676 | 0.6932534 | 0 | 3.050365 | 0
2018-04-12 12:16 | 414594.9 | 4800.0003 | 3 | 43 | 4.399951 | 0.1180763 | 0.6972592 | 0 | 3.067991 | 0
2018-04-12 12:18 | 414714.9 | 4920.0007 | 3 | 43 | 4.400079 | 0.115221 | 0.7011537 | 0 | 3.085127 | 0
2018-04-12 12:20 | 414834.9 | 5040.001 | 3 | 43 | 4.40003 | 0.1122169 | 0.7049378 | 0 | 3.101777 | 0
2018-04-12 12:22 | 414954.9 | 5160.0005 | 3 | 43 | 4.399959 | 0.1088886 | 0.7086169 | 0 | 3.117965 | 0
2018-04-12 12:24 | 415074.9 | 5280.0003 | 3 | 43 | 4.40009 | 0.1070194 | 0.7122145 | 0 | 3.133794 | 0
2018-04-12 12:26 | 415194.9 | 5400.0007 | 3 | 43 | 4.400095 | 0.1041012 | 0.715723 | 0 | 3.149232 | 0
2018-04-12 12:28 | 415314.9 | 5520.001 | 3 | 43 | 4.40005 | 0.1015224 | 0.7191494 | 0 | 3.164308 | 0
2018-04-12 12:30 | 415434.9 | 5640.0016 | 3 | 43 | 4.39996 | 0.09893608 | 0.7224878 | 0 | 3.178997 | 0
2018-04-12 12:32 | 415554.9 | 5760.0018 | 3 | 43 | 4.399909 | 0.09632111 | 0.7257461 | 0 | 3.193334 | 0
2018-04-12 12:34 | 415674.9 | 5880.0014 | 3 | 43 | 4.399971 | 0.09448814 | 0.7289336 | 0 | 3.207359 | 0
2018-04-12 12:36 | 415794.9 | 6000.001 | 3 | 43 | 4.399993 | 0.09259605 | 0.7320524 | 0 | 3.221081 | 0
2018-04-12 12:38 | 415914.9 | 6120.0022 | 3 | 43 | 4.399922 | 0.08995819 | 0.7350974 | 0 | 3.23448 | 0
2018-04-12 12:40 | 416034.9 | 6240.0009 | 3 | 43 | 4.399935 | 0.08816147 | 0.7380791 | 0 | 3.247599 | 0
2018-04-12 12:42 | 416154.9 | 6360.0023 | 3 | 43 | 4.399891 | 0.08632851 | 0.7410036 | 0 | 3.260467 | 0
2018-04-12 12:44 | 416274.9 | 6480.0003 | 3 | 43 | 4.400036 | 0.0852356 | 0.7438749 | 0 | 3.273101 | 0
2018-04-12 12:46 | 416394.9 | 6600.0015 | 3 | 43 | 4.399952 | 0.08347511 | 0.746688 | 0 | 3.285478 | 0
2018-04-12 12:48 | 416514.9 | 6720.0011 | 3 | 43 | 4.400048 | 0.08221054 | 0.7494494 | 0 | 3.297628 | 0
2018-04-12 12:49 | 416529.3 | 6734.4552 | 3 | 43 | 4.399996 | 0.08149338 | 0.7497781 | 0 | 3.299074 | 0
2018-04-12 12:51 | 416649.4 | 120.0004 | 4 | 43 | 4.376884 | 0 | 0.7497781 | 0 | 3.299074 | 0
2018-04-12 12:53 | 416769.4 | 240.0001 | 4 | 43 | 4.372186 | 0 | 0.7497781 | 0 | 3.299074 | 0
2018-04-12 12:54 | 416829.4 | 300.0029 | 4 | 43 | 4.370218 | 0 | 0.7497781 | 0 | 3.299074 | 0
2018-04-12 12:56 | 416949.5 | 120.0005 | 5 | 43 | 3.802142 | -2.282054 | 0.7497781 | 0.0760534 | 3.299074 | 0.2946213
2018-04-12 12:58 | 417069.5 | 240.0009 | 5 | 43 | 3.708296 | -2.282042 | 0.7497781 | 0.1521163 | 3.299074 | 0.5801921
2018-04-12 13:00 | 417189.5 | 360.0005 | 5 | 43 | 3.623686 | -2.281987 | 0.7497781 | 0.2281782 | 3.299074 | 0.8589869
2018-04-12 13:02 | 417309.5 | 480.0017 | 5 | 43 | 3.545187 | -2.282024 | 0.7497781 | 0.3042394 | 3.299074 | 1.131597
2018-04-12 13:04 | 417429.5 | 600.0005 | 5 | 43 | 3.470737 | -2.282017 | 0.7497781 | 0.3803005 | 3.299074 | 1.398388
2018-04-12 13:06 | 417549.5 | 720.0009 | 5 | 43 | 3.401285 | -2.282036 | 0.7497781 | 0.456361 | 3.299074 | 1.659705
2018-04-12 13:08 | 417669.5 | 840.0021 | 5 | 43 | 3.331851 | -2.282043 | 0.7497781 | 0.5324199 | 3.299074 | 1.915787
2018-04-12 13:10 | 417789.5 | 960.0009 | 5 | 43 | 3.252166 | -2.282033 | 0.7497781 | 0.6084797 | 3.299074 | 2.166295
2018-04-12 13:12 | 417909.5 | 1080.0029 | 5 | 43 | 3.117647 | -2.282036 | 0.7497781 | 0.6845405 | 3.299074 | 2.409206
2018-04-12 13:13 | 417973.3 | 1143.8356 | 5 | 43 | 2.999996 | -2.282031 | 0.7497781 | 0.7250032 | 3.299074 | 2.533059
2018-04-12 13:15 | 418093.3 | 120.0013 | 6 | 43 | 3.813911 | 0 | 0.7497781 | 0.7250032 | 3.299074 | 2.533059
2018-04-12 13:17 | 418213.3 | 240.0018 | 6 | 43 | 3.838867 | 0 | 0.7497781 | 0.7250032 | 3.299074 | 2.533059
2018-04-12 13:18 | 418273.3 | 300.0037 | 6 | 43 | 3.845399 | 0 | 0.7497781 | 0.7250032 | 3.299074 | 2.533059
2018-04-12 13:18 | 418273.3 | 0.0023 | 7 | 44 | 3.845457 | 0 | 0 | 0 | 0 | 0
2018-04-12 13:18 | 418273.7 | 0.3074 | 2 | 44 | 4.014734 | 1.054602 | 4.097782e-05 | 0 | 0.0001621543 | 0
2018-04-12 13:20 | 418393.8 | 120.0015 | 3 | 44 | 4.400269 | 2.033222 | 0.07508714 | 0 | 0.330325 | 0
2018-04-12 13:22 | 418513.8 | 240.0002 | 3 | 44 | 4.400229 | 1.76627 | 0.138425 | 0 | 0.6090291 | 0
2018-04-12 13:24 | 418633.8 | 360.0007 | 3 | 44 | 4.400263 | 1.538973 | 0.1933496 | 0 | 0.8507114 | 0
2018-04-12 13:26 | 418753.8 | 480.001 | 3 | 44 | 4.40032 | 1.352163 | 0.241445 | 0 | 1.062343 | 0
2018-04-12 13:28 | 418873.8 | 600.0015 | 3 | 44 | 4.40028 | 1.186283 | 0.2836844 | 0 | 1.248207 | 0
2018-04-12 13:30 | 418993.8 | 720.0002 | 3 | 44 | 4.400225 | 1.039495 | 0.320724 | 0 | 1.41119 | 0
2018-04-12 13:32 | 419113.8 | 840.0015 | 3 | 44 | 4.400202 | 0.91395 | 0.3532185 | 0 | 1.554174 | 0
2018-04-12 13:34 | 419233.8 | 960.0002 | 3 | 44 | 4.400132 | 0.8089962 | 0.3818907 | 0 | 1.680337 | 0
2018-04-12 13:36 | 419353.8 | 1080.0014 | 3 | 44 | 4.40018 | 0.7224827 | 0.4073845 | 0 | 1.792515 | 0
2018-04-12 13:38 | 419473.8 | 1200.001 | 3 | 44 | 4.40019 | 0.6487446 | 0.4302098 | 0 | 1.892951 | 0
2018-04-12 13:40 | 419593.8 | 1320.0007 | 3 | 44 | 4.400198 | 0.5846653 | 0.4507413 | 0 | 1.983294 | 0
2018-04-12 13:42 | 419713.8 | 1440.0018 | 3 | 44 | 4.400168 | 0.528471 | 0.4692713 | 0 | 2.064829 | 0
2018-04-12 13:44 | 419833.8 | 1560.0003 | 3 | 44 | 4.400159 | 0.4784546 | 0.4860283 | 0 | 2.138563 | 0
2018-04-12 13:46 | 419953.8 | 1680.0018 | 3 | 44 | 4.400167 | 0.4355202 | 0.5012439 | 0 | 2.205514 | 0
2018-04-12 13:48 | 420073.8 | 1800.0014 | 3 | 44 | 4.400159 | 0.3975029 | 0.5151126 | 0 | 2.266538 | 0
2018-04-12 13:50 | 420193.8 | 1920.0002 | 3 | 44 | 4.400222 | 0.3651962 | 0.5278047 | 0 | 2.322386 | 0
2018-04-12 13:52 | 420313.8 | 2040.0007 | 3 | 44 | 4.400213 | 0.3369484 | 0.5394795 | 0 | 2.373757 | 0
2018-04-12 13:54 | 420433.8 | 2160.0018 | 3 | 44 | 4.400082 | 0.3112869 | 0.5502691 | 0 | 2.421232 | 0
2018-04-12 13:56 | 420553.8 | 2280.0021 | 3 | 44 | 4.400163 | 0.2903919 | 0.5602853 | 0 | 2.465305 | 0
2018-04-12 13:58 | 420673.8 | 2400.001 | 3 | 44 | 4.400116 | 0.2709885 | 0.5696238 | 0 | 2.506395 | 0
2018-04-12 14:00 | 420793.8 | 2520.0013 | 3 | 44 | 4.400177 | 0.2548409 | 0.5783744 | 0 | 2.544899 | 0
2018-04-12 14:02 | 420913.8 | 2640.0002 | 3 | 44 | 4.400169 | 0.2398624 | 0.586597 | 0 | 2.581079 | 0
2018-04-12 14:04 | 421033.8 | 2760.0014 | 3 | 44 | 4.400147 | 0.2264423 | 0.5943499 | 0 | 2.615192 | 0
2018-04-12 14:06 | 421153.8 | 2880.0011 | 3 | 44 | 4.400092 | 0.2142048 | 0.601688 | 0 | 2.64748 | 0
2018-04-12 14:08 | 421273.8 | 3000.0015 | 3 | 44 | 4.400028 | 0.2032566 | 0.6086485 | 0 | 2.678108 | 0
2018-04-12 14:10 | 421393.8 | 3120.0003 | 3 | 44 | 4.400077 | 0.1939487 | 0.6152664 | 0 | 2.707227 | 0
2018-04-12 14:12 | 421513.8 | 3240.0007 | 3 | 44 | 4.400097 | 0.185379 | 0.6215789 | 0 | 2.735002 | 0
2018-04-12 14:14 | 421633.8 | 3360.0019 | 3 | 44 | 4.400076 | 0.1773567 | 0.6276111 | 0 | 2.761544 | 0
2018-04-12 14:16 | 421753.8 | 3480.0015 | 3 | 44 | 4.400137 | 0.17029 | 0.6333942 | 0 | 2.78699 | 0
2018-04-12 14:18 | 421873.8 | 3600.0002 | 3 | 44 | 4.4 | 0.1629295 | 0.6389412 | 0 | 2.811397 | 0
2018-04-12 14:20 | 421993.8 | 3720.0022 | 3 | 44 | 4.400103 | 0.1561794 | 0.6442725 | 0 | 2.834855 | 0
2018-04-12 14:22 | 422113.8 | 3840.0006 | 3 | 44 | 4.400076 | 0.1507378 | 0.6493852 | 0 | 2.857351 | 0
2018-04-12 14:24 | 422233.8 | 3960.0014 | 3 | 44 | 4.400047 | 0.1451168 | 0.6543221 | 0 | 2.879074 | 0
2018-04-12 14:26 | 422353.8 | 4080.0001 | 3 | 44 | 4.400035 | 0.1404228 | 0.6590812 | 0 | 2.900014 | 0
2018-04-12 14:28 | 422473.8 | 4200.0014 | 3 | 44 | 4.400184 | 0.1358738 | 0.663682 | 0 | 2.920259 | 0
2018-04-12 14:30 | 422593.8 | 4320.0002 | 3 | 44 | 4.400044 | 0.1310387 | 0.6681197 | 0 | 2.939785 | 0
2018-04-12 14:32 | 422713.8 | 4440.0006 | 3 | 44 | 4.399957 | 0.126297 | 0.6724232 | 0 | 2.95872 | 0
2018-04-12 14:34 | 422833.8 | 4560.0002 | 3 | 44 | 4.400123 | 0.1236572 | 0.6765951 | 0 | 2.977077 | 0
2018-04-12 14:36 | 422953.8 | 4680.0008 | 3 | 44 | 4.400041 | 0.1196098 | 0.6806476 | 0 | 2.994908 | 0
2018-04-12 14:38 | 423073.8 | 4800.0018 | 3 | 44 | 4.400012 | 0.1160221 | 0.6845822 | 0 | 3.012221 | 0
2018-04-12 14:40 | 423193.8 | 4920.0003 | 3 | 44 | 4.400054 | 0.1133671 | 0.6884039 | 0 | 3.029037 | 0
2018-04-12 14:42 | 423313.8 | 5040.0003 | 3 | 44 | 4.399966 | 0.1096687 | 0.692122 | 0 | 3.045396 | 0
2018-04-12 14:44 | 423433.8 | 5160.0014 | 3 | 44 | 4.399987 | 0.1070442 | 0.6957465 | 0 | 3.061344 | 0
2018-04-12 14:46 | 423553.8 | 5280.001 | 3 | 44 | 4.400125 | 0.1051521 | 0.6992776 | 0 | 3.076881 | 0
2018-04-12 14:48 | 423673.8 | 5400.0013 | 3 | 44 | 4.400074 | 0.1021862 | 0.7027228 | 0 | 3.09204 | 0
2018-04-12 14:50 | 423793.8 | 5520.0018 | 3 | 44 | 4.400048 | 0.09963417 | 0.706079 | 0 | 3.106807 | 0
2018-04-12 14:52 | 423913.8 | 5640.0023 | 3 | 44 | 4.400077 | 0.09739494 | 0.7093593 | 0 | 3.121241 | 0
2018-04-12 14:54 | 424033.8 | 5760.0018 | 3 | 44 | 4.400084 | 0.09516335 | 0.7125617 | 0 | 3.135331 | 0
2018-04-12 14:56 | 424153.8 | 5880.0015 | 3 | 44 | 4.399918 | 0.09219933 | 0.7156824 | 0 | 3.149063 | 0
2018-04-12 14:58 | 424273.8 | 6000.0019 | 3 | 44 | 4.400074 | 0.09109497 | 0.7187372 | 0 | 3.162504 | 0
2018-04-12 15:00 | 424393.8 | 6120.0007 | 3 | 44 | 4.399945 | 0.08860207 | 0.7217309 | 0 | 3.175676 | 0
2018-04-12 15:02 | 424513.8 | 6240.001 | 3 | 44 | 4.400107 | 0.08748055 | 0.7246622 | 0 | 3.188574 | 0
2018-04-12 15:04 | 424633.8 | 6360.0005 | 3 | 44 | 4.4 | 0.08522034 | 0.7275261 | 0 | 3.201175 | 0
2018-04-12 15:06 | 424753.8 | 6480.0003 | 3 | 44 | 4.399915 | 0.08296013 | 0.7303378 | 0 | 3.213547 | 0
2018-04-12 15:08 | 424871.5 | 6597.7507 | 3 | 44 | 4.399986 | 0.08149338 | 0.7330501 | 0 | 3.225481 | 0
2018-04-12 15:10 | 424991.6 | 120.0022 | 4 | 44 | 4.376695 | 0 | 0.7330501 | 0 | 3.225481 | 0
2018-04-12 15:12 | 425111.6 | 240.0018 | 4 | 44 | 4.371972 | 0 | 0.7330501 | 0 | 3.225481 | 0
2018-04-12 15:13 | 425171.6 | 300.0023 | 4 | 44 | 4.369944 | 0 | 0.7330501 | 0 | 3.225481 | 0
2018-04-12 15:15 | 425291.6 | 120.0015 | 5 | 44 | 3.797618 | -2.282042 | 0.7330501 | 0.07605828 | 3.225481 | 0.2943354
2018-04-12 15:17 | 425411.6 | 240.001 | 5 | 44 | 3.703343 | -2.282069 | 0.7330501 | 0.1521216 | 3.225481 | 0.5795475
2018-04-12 15:19 | 425531.6 | 360.0006 | 5 | 44 | 3.618244 | -2.282082 | 0.7330501 | 0.2281832 | 3.225481 | 0.8579425
2018-04-12 15:21 | 425651.7 | 480.0018 | 5 | 44 | 3.539244 | -2.282003 | 0.7330501 | 0.3042453 | 3.225481 | 1.130123
2018-04-12 15:23 | 425771.6 | 600.0007 | 5 | 44 | 3.464067 | -2.28204 | 0.7330501 | 0.3803056 | 3.225481 | 1.396424
2018-04-12 15:25 | 425891.7 | 720.0018 | 5 | 44 | 3.393591 | -2.282021 | 0.7330501 | 0.4563666 | 3.225481 | 1.657211
2018-04-12 15:27 | 426011.7 | 840.0023 | 5 | 44 | 3.32212 | -2.282067 | 0.7330501 | 0.5324283 | 3.225481 | 1.912637
2018-04-12 15:29 | 426131.6 | 960.0006 | 5 | 44 | 3.238385 | -2.281998 | 0.7330501 | 0.6084855 | 3.225481 | 2.162264
2018-04-12 15:31 | 426251.6 | 1080.0005 | 5 | 44 | 3.090359 | -2.281982 | 0.7330501 | 0.6845453 | 3.225481 | 2.403682
2018-04-12 15:32 | 426298.8 | 1127.1165 | 5 | 44 | 2.999996 | -2.282029 | 0.7330501 | 0.7144091 | 3.225481 | 2.494653
2018-04-12 15:34 | 426418.8 | 120.0018 | 6 | 44 | 3.81532 | 0 | 0.7330501 | 0.7144091 | 3.225481 | 2.494653
2018-04-12 15:36 | 426538.8 | 240.0008 | 6 | 44 | 3.840343 | 0 | 0.7330501 | 0.7144091 | 3.225481 | 2.494653
2018-04-12 15:37 | 426598.8 | 300.0011 | 6 | 44 | 3.846826 | 0 | 0.7330501 | 0.7144091 | 3.225481 | 2.494653
2018-04-12 15:37 | 426598.9 | 0.0023 | 7 | 45 | 3.846982 | 0 | 0 | 0 | 0 | 0
2018-04-12 15:37 | 426599.2 | 0.308 | 2 | 45 | 4.01775 | 1.054365 | 4.097512e-05 | 0 | 0.0001622811 | 0
2018-04-12 15:39 | 426719.3 | 120.0007 | 3 | 45 | 4.400272 | 2.005402 | 0.07409777 | 0 | 0.3259771 | 0
2018-04-12 15:41 | 426839.3 | 240.0018 | 3 | 45 | 4.400264 | 1.74073 | 0.1365258 | 0 | 0.600678 | 0
2018-04-12 15:43 | 426959.3 | 360.0013 | 3 | 45 | 4.400232 | 1.515589 | 0.1906492 | 0 | 0.8388361 | 0
2018-04-12 15:45 | 427079.3 | 480.0001 | 3 | 45 | 4.400263 | 1.331047 | 0.2380138 | 0 | 1.047253 | 0
2018-04-12 15:47 | 427199.3 | 600.0013 | 3 | 45 | 4.400238 | 1.168379 | 0.2796225 | 0 | 1.230342 | 0
2018-04-12 15:49 | 427319.3 | 720.001 | 3 | 45 | 4.400248 | 1.023947 | 0.3161068 | 0 | 1.390881 | 0
2018-04-12 15:51 | 427439.3 | 840.0013 | 3 | 45 | 4.400258 | 0.9010162 | 0.3481243 | 0 | 1.531766 | 0
2018-04-12 15:53 | 427559.3 | 960.0009 | 3 | 45 | 4.400255 | 0.7988243 | 0.3763932 | 0 | 1.656156 | 0
2018-04-12 15:55 | 427679.3 | 1080.0021 | 3 | 45 | 4.400136 | 0.71315 | 0.4015576 | 0 | 1.766885 | 0
2018-04-12 15:57 | 427799.3 | 1200.0001 | 3 | 45 | 4.400096 | 0.6401939 | 0.4241027 | 0 | 1.866089 | 0
2018-04-12 15:59 | 427919.3 | 1320.0005 | 3 | 45 | 4.40021 | 0.5780792 | 0.444391 | 0 | 1.955361 | 0
2018-04-12 16:01 | 428039.3 | 1440.001 | 3 | 45 | 4.400256 | 0.5229549 | 0.4627148 | 0 | 2.035989 | 0
2018-04-12 16:03 | 428159.3 | 1560.0014 | 3 | 45 | 4.400218 | 0.474123 | 0.4793 | 0 | 2.108967 | 0
2018-04-12 16:05 | 428279.3 | 1680.0001 | 3 | 45 | 4.400092 | 0.4302921 | 0.4943599 | 0 | 2.175233 | 0
2018-04-12 16:07 | 428399.3 | 1800.0006 | 3 | 45 | 4.400227 | 0.3940182 | 0.5080834 | 0 | 2.235619 | 0
2018-04-12 16:09 | 428519.3 | 1920.001 | 3 | 45 | 4.400129 | 0.3612289 | 0.5206532 | 0 | 2.290928 | 0
2018-04-12 16:11 | 428639.3 | 2040.003 | 3 | 45 | 4.400198 | 0.3333416 | 0.532214 | 0 | 2.341798 | 0
2018-04-12 16:13 | 428759.3 | 2160.001 | 3 | 45 | 4.400103 | 0.3083534 | 0.5428956 | 0 | 2.388798 | 0
2018-04-12 16:15 | 428879.3 | 2280.0005 | 3 | 45 | 4.400081 | 0.2868633 | 0.5528111 | 0 | 2.432427 | 0
2018-04-12 16:17 | 428999.3 | 2400.0017 | 3 | 45 | 4.400099 | 0.2684059 | 0.5620623 | 0 | 2.473134 | 0
2018-04-12 16:19 | 429119.3 | 2520.0004 | 3 | 45 | 4.400046 | 0.2513218 | 0.570726 | 0 | 2.511255 | 0
2018-04-12 16:21 | 429239.3 | 2640 | 3 | 45 | 4.400149 | 0.2374001 | 0.5788641 | 0 | 2.547063 | 0
2018-04-12 16:23 | 429359.3 | 2760.0012 | 3 | 45 | 4.400123 | 0.2239647 | 0.5865411 | 0 | 2.580842 | 0
2018-04-12 16:25 | 429479.3 | 2880.0001 | 3 | 45 | 4.4001 | 0.2121658 | 0.5938019 | 0 | 2.612791 | 0
2018-04-12 16:27 | 429599.3 | 3000.0003 | 3 | 45 | 4.400002 | 0.2010555 | 0.6006916 | 0 | 2.643106 | 0
2018-04-12 16:29 | 429719.3 | 3120.0017 | 3 | 45 | 4.400037 | 0.1914577 | 0.6072475 | 0 | 2.671953 | 0
2018-04-12 16:31 | 429839.3 | 3240.0005 | 3 | 45 | 4.399899 | 0.1822605 | 0.6134952 | 0 | 2.699443 | 0
2018-04-12 16:33 | 429959.3 | 3360.0018 | 3 | 45 | 4.400068 | 0.1751518 | 0.6194654 | 0 | 2.725712 | 0
2018-04-12 16:35 | 430079.3 | 3480.0021 | 3 | 45 | 4.399993 | 0.1672974 | 0.6251803 | 0 | 2.750858 | 0
2018-04-12 16:37 | 430199.3 | 3600.0025 | 3 | 45 | 4.400051 | 0.1610031 | 0.6306591 | 0 | 2.774965 | 0
2018-04-12 16:39 | 430319.3 | 3720.0013 | 3 | 45 | 4.400063 | 0.1550598 | 0.6359155 | 0 | 2.798094 | 0
2018-04-12 16:41 | 430439.3 | 3840.0012 | 3 | 45 | 4.399976 | 0.1485214 | 0.6409838 | 0 | 2.820394 | 0
2018-04-12 16:43 | 430559.3 | 3960.0005 | 3 | 45 | 4.39995 | 0.1432266 | 0.6458638 | 0 | 2.841867 | 0
2018-04-12 16:45 | 430679.3 | 4080.0008 | 3 | 45 | 4.399922 | 0.1381111 | 0.6505713 | 0 | 2.86258 | 0
2018-04-12 16:47 | 430799.3 | 4200.0012 | 3 | 45 | 4.400011 | 0.1336613 | 0.6551172 | 0 | 2.882582 | 0
2018-04-12 16:49 | 430919.3 | 4320.0008 | 3 | 45 | 4.400115 | 0.1292725 | 0.6594918 | 0 | 2.90183 | 0
2018-04-12 16:51 | 431039.3 | 4440.0021 | 3 | 45 | 4.399983 | 0.1248207 | 0.6637306 | 0 | 2.920481 | 0
2018-04-12 16:53 | 431159.3 | 4560.0001 | 3 | 45 | 4.399984 | 0.1210709 | 0.6678392 | 0 | 2.93856 | 0
2018-04-12 16:55 | 431279.3 | 4680.0005 | 3 | 45 | 4.400061 | 0.1181145 | 0.6718249 | 0 | 2.956097 | 0
2018-04-12 16:57 | 431399.3 | 4800.0009 | 3 | 45 | 4.400017 | 0.1145058 | 0.6756989 | 0 | 2.973142 | 0
2018-04-12 16:59 | 431519.3 | 4920.0015 | 3 | 45 | 4.399967 | 0.1107655 | 0.6794697 | 0 | 2.989734 | 0
2018-04-12 17:01 | 431639.3 | 5040.0001 | 3 | 45 | 4.400058 | 0.108532 | 0.6831369 | 0 | 3.00587 | 0
2018-04-12 17:03 | 431759.3 | 5160.0021 | 3 | 45 | 4.400084 | 0.1059303 | 0.6867099 | 0 | 3.021591 | 0
2018-04-12 17:05 | 431879.3 | 5280.0017 | 3 | 45 | 4.399987 | 0.1029873 | 0.6901876 | 0 | 3.036893 | 0
2018-04-12 17:07 | 431999.3 | 5400.0021 | 3 | 45 | 4.400071 | 0.1008282 | 0.6935787 | 0 | 3.051814 | 0
2018-04-12 17:09 | 432119.3 | 5520.0014 | 3 | 45 | 4.400007 | 0.09812355 | 0.6968852 | 0 | 3.066363 | 0
2018-04-12 17:11 | 432239.3 | 5640.0014 | 3 | 45 | 4.399957 | 0.0956192 | 0.7001171 | 0 | 3.080583 | 0
2018-04-12 17:13 | 432359.3 | 5760 | 3 | 45 | 4.400071 | 0.09405708 | 0.7032795 | 0 | 3.094498 | 0
2018-04-12 17:15 | 432479.3 | 5880.0006 | 3 | 45 | 4.400052 | 0.09177589 | 0.7063687 | 0 | 3.10809 | 0
2018-04-12 17:17 | 432599.3 | 6000.0018 | 3 | 45 | 4.399964 | 0.08930016 | 0.709392 | 0 | 3.121393 | 0
2018-04-12 17:19 | 432719.3 | 6120.0005 | 3 | 45 | 4.400024 | 0.08789635 | 0.7123489 | 0 | 3.134403 | 0
2018-04-12 17:21 | 432839.3 | 6240.0018 | 3 | 45 | 4.400013 | 0.08600998 | 0.7152414 | 0 | 3.147131 | 0
2018-04-12 17:23 | 432959.3 | 6360.0015 | 3 | 45 | 4.400068 | 0.08449364 | 0.7180749 | 0 | 3.159598 | 0
2018-04-12 17:25 | 433079.3 | 6480.0018 | 3 | 45 | 4.399894 | 0.08179855 | 0.7208521 | 0 | 3.171818 | 0
2018-04-12 17:25 | 433106.5 | 6507.2397 | 3 | 45 | 4.399903 | 0.08149719 | 0.7214749 | 0 | 3.174558 | 0
2018-04-12 17:27 | 433226.5 | 120.0019 | 4 | 45 | 4.376503 | 0 | 0.7214749 | 0 | 3.174558 | 0
2018-04-12 17:29 | 433346.5 | 240.0014 | 4 | 45 | 4.371748 | 0 | 0.7214749 | 0 | 3.174558 | 0
2018-04-12 17:30 | 433406.5 | 300.0043 | 4 | 45 | 4.369757 | 0 | 0.7214749 | 0 | 3.174558 | 0
2018-04-12 17:32 | 433526.6 | 120.0005 | 5 | 45 | 3.794786 | -2.282059 | 0.7214749 | 0.07606153 | 3.174558 | 0.2941636
2018-04-12 17:34 | 433646.6 | 240.0001 | 5 | 45 | 3.699545 | -2.282048 | 0.7214749 | 0.1521218 | 3.174558 | 0.5791115
2018-04-12 17:36 | 433766.6 | 360.0012 | 5 | 45 | 3.613515 | -2.282084 | 0.7214749 | 0.2281821 | 3.174558 | 0.8571813
2018-04-12 17:38 | 433886.6 | 480.0001 | 5 | 45 | 3.53385 | -2.282054 | 0.7214749 | 0.3042396 | 3.174558 | 1.128954
2018-04-12 17:40 | 434006.6 | 600.0021 | 5 | 45 | 3.457909 | -2.282046 | 0.7214749 | 0.3803018 | 3.174558 | 1.394824
2018-04-12 17:42 | 434126.6 | 720.0001 | 5 | 45 | 3.386014 | -2.282065 | 0.7214749 | 0.4563603 | 3.174558 | 1.65508
2018-04-12 17:44 | 434246.6 | 840.0012 | 5 | 45 | 3.313341 | -2.282042 | 0.7214749 | 0.5324208 | 3.174558 | 1.909905
2018-04-12 17:46 | 434366.6 | 960.0017 | 5 | 45 | 3.226566 | -2.282014 | 0.7214749 | 0.6084822 | 3.174558 | 2.158805
2018-04-12 17:48 | 434486.6 | 1080.0013 | 5 | 45 | 3.066645 | -2.282059 | 0.7214749 | 0.6845441 | 3.174558 | 2.398957
2018-04-12 17:49 | 434521.1 | 1114.4389 | 5 | 45 | 2.999993 | -2.282071 | 0.7214749 | 0.7063731 | 3.174558 | 2.465183
2018-04-12 17:51 | 434641.1 | 120.0022 | 6 | 45 | 3.816992 | 0 | 0.7214749 | 0.7063731 | 3.174558 | 2.465183
2018-04-12 17:53 | 434761.1 | 240.0002 | 6 | 45 | 3.842029 | 0 | 0.7214749 | 0.7063731 | 3.174558 | 2.465183
2018-04-12 17:54 | 434821.1 | 300.0046 | 6 | 45 | 3.848463 | 0 | 0.7214749 | 0.7063731 | 3.174558 | 2.465183
2018-04-12 17:54 | 434821.1 | 0.0024 | 7 | 46 | 3.848549 | 0 | 0 | 0 | 0 | 0
2018-04-12 17:54 | 434821.5 | 0.3129 | 2 | 46 | 4.024161 | 1.079165 | 4.143397e-05 | 0 | 0.0001642033 | 0
2018-04-12 17:56 | 434941.5315 | 120.0022 | 3 | 46 | 4.400268 | 1.991272 | 0.07361229 | 0 | 0.3238454 | 0
2018-04-12 17:58 | 435061.5303 | 240.001 | 3 | 46 | 4.400259 | 1.728382 | 0.1356023 | 0 | 0.5966192 | 0
2018-04-12 18:00 | 435181.5315 | 360.0022 | 3 | 46 | 4.400275 | 1.50452 | 0.1893245 | 0 | 0.8330117 | 0
2018-04-12 18:02 | 435301.5295 | 480.0002 | 3 | 46 | 4.400259 | 1.320854 | 0.2363234 | 0 | 1.03982 | 0
2018-04-12 18:04 | 435421.5316 | 600.0023 | 3 | 46 | 4.40026 | 1.158968 | 0.2776036 | 0 | 1.221463 | 0
2018-04-12 18:06 | 435541.532 | 720.0027 | 3 | 46 | 4.400285 | 1.016491 | 0.3137926 | 0 | 1.380704 | 0
2018-04-12 18:08 | 435661.5299 | 840.0006 | 3 | 46 | 4.400267 | 0.8948612 | 0.3455704 | 0 | 1.520534 | 0
2018-04-12 18:10 | 435781.5303 | 960.001 | 3 | 46 | 4.400199 | 0.7934856 | 0.3736494 | 0 | 1.644089 | 0
2018-04-12 18:12 | 435901.5299 | 1080.0006 | 3 | 46 | 4.400205 | 0.7094154 | 0.3986641 | 0 | 1.754159 | 0
2018-04-12 18:14 | 436021.5303 | 1200.001 | 3 | 46 | 4.400186 | 0.6376877 | 0.421092 | 0 | 1.852847 | 0
2018-04-12 18:16 | 436141.5299 | 1320.0006 | 3 | 46 | 4.400248 | 0.5753117 | 0.4412816 | 0 | 1.941685 | 0
2018-04-12 18:18 | 436261.5303 | 1440.001 | 3 | 46 | 4.40022 | 0.519949 | 0.4595063 | 0 | 2.021878 | 0
2018-04-12 18:20 | 436381.5297 | 1560.0004 | 3 | 46 | 4.400174 | 0.4711304 | 0.4760034 | 0 | 2.094468 | 0
2018-04-12 18:22 | 436501.5311 | 1680.0018 | 3 | 46 | 4.40017 | 0.4281559 | 0.4909814 | 0 | 2.160375 | 0
2018-04-12 18:24 | 436621.53 | 1800.0007 | 3 | 46 | 4.400203 | 0.3915005 | 0.5046286 | 0 | 2.220425 | 0
2018-04-12 18:26 | 436741.5295 | 1920.0002 | 3 | 46 | 4.400151 | 0.3589172 | 0.5171208 | 0 | 2.275393 | 0
2018-04-12 18:28 | 436861.5307 | 2040.0014 | 3 | 46 | 4.400248 | 0.3313427 | 0.5286055 | 0 | 2.325927 | 0
2018-04-12 18:30 | 436981.5303 | 2160.001 | 3 | 46 | 4.400229 | 0.3068352 | 0.5392169 | 0 | 2.372619 | 0
2018-04-12 18:32 | 437101.5315 | 2280.0022 | 3 | 46 | 4.4002 | 0.285408 | 0.5490682 | 0 | 2.415966 | 0
2018-04-12 18:34 | 437221.5311 | 2400.0018 | 3 | 46 | 4.400184 | 0.2664909 | 0.5582486 | 0 | 2.456362 | 0
2018-04-12 18:36 | 437341.5307 | 2520.0014 | 3 | 46 | 4.400127 | 0.2495537 | 0.5668406 | 0 | 2.494168 | 0
2018-04-12 18:38 | 437461.5311 | 2640.0018 | 3 | 46 | 4.400228 | 0.2355175 | 0.5749176 | 0 | 2.529708 | 0
2018-04-12 18:40 | 437581.5306 | 2760.0013 | 3 | 46 | 4.40025 | 0.2228088 | 0.5825348 | 0 | 2.563225 | 0
2018-04-12 18:42 | 437701.5295 | 2880.0002 | 3 | 46 | 4.400168 | 0.2106247 | 0.5897434 | 0 | 2.594944 | 0
2018-04-12 18:44 | 437821.5299 | 3000.0006 | 3 | 46 | 4.400027 | 0.199173 | 0.5965801 | 0 | 2.625026 | 0
2018-04-12 18:46 | 437941.5295 | 3120.0002 | 3 | 46 | 4.400215 | 0.1906033 | 0.6030783 | 0 | 2.653619 | 0
2018-04-12 18:48 | 438061.5299 | 3240.0006 | 3 | 46 | 4.400191 | 0.1817856 | 0.6092716 | 0 | 2.680871 | 0
2018-04-12 18:50 | 438181.5312 | 3360.0019 | 3 | 46 | 4.40014 | 0.1735802 | 0.6151815 | 0 | 2.706875 | 0
2018-04-12 18:52 | 438301.5316 | 3480.0023 | 3 | 46 | 4.40013 | 0.1662846 | 0.6208411 | 0 | 2.731778 | 0
2018-04-12 18:54 | 438421.5313 | 3600.002 | 3 | 46 | 4.400077 | 0.159111 | 0.6262659 | 0 | 2.755648 | 0
2018-04-12 18:56 | 438541.5315 | 3720.0022 | 3 | 46 | 4.400115 | 0.1532745 | 0.6314772 | 0 | 2.778578 | 0
2018-04-12 18:58 | 438661.5303 | 3840.001 | 3 | 46 | 4.400156 | 0.1476765 | 0.6364931 | 0 | 2.800649 | 0
2018-04-12 19:00 | 438781.5316 | 3960.0023 | 3 | 46 | 4.400056 | 0.1415672 | 0.6413143 | 0 | 2.821862 | 0
2018-04-12 19:02 | 438901.5295 | 4080.0002 | 3 | 46 | 4.400168 | 0.1373825 | 0.6459612 | 0 | 2.842309 | 0
2018-04-12 19:04 | 439021.5299 | 4200.0006 | 3 | 46 | 4.400086 | 0.1325436 | 0.6504521 | 0 | 2.862069 | 0
2018-04-12 19:06 | 439141.5304 | 4320.0011 | 3 | 46 | 4.400197 | 0.1288586 | 0.6548046 | 0 | 2.881221 | 0
2018-04-12 19:08 | 439261.53 | 4440.0007 | 3 | 46 | 4.40013 | 0.1244164 | 0.6590153 | 0 | 2.899749 | 0
2018-04-12 19:10 | 439381.5295 | 4560.0002 | 3 | 46 | 4.400139 | 0.1207275 | 0.6630901 | 0 | 2.917678 | 0
2018-04-12 19:12 | 439501.53 | 4680.0007 | 3 | 46 | 4.400205 | 0.1173573 | 0.6670467 | 0 | 2.935087 | 0
2018-04-12 19:14 | 439621.5303 | 4800.001 | 3 | 46 | 4.400099 | 0.1137695 | 0.670878 | 0 | 2.951946 | 0
2018-04-12 19:16 | 439741.53 | 4920.0007 | 3 | 46 | 4.400071 | 0.1103992 | 0.6746073 | 0 | 2.968355 | 0
2018-04-12 19:18 | 439861.5295 | 5040.0002 | 3 | 46 | 4.400145 | 0.1080341 | 0.678231 | 0 | 2.984299 | 0
2018-04-12 19:20 | 439981.5315 | 5160.0022 | 3 | 46 | 4.400091 | 0.1047745 | 0.6817552 | 0 | 2.999806 | 0
2018-04-12 19:22 | 440101.5295 | 5280.0002 | 3 | 46 | 4.400118 | 0.1021938 | 0.6851903 | 0 | 3.01492 | 0
2018-04-12 19:24 | 440221.5315 | 5400.0022 | 3 | 46 | 4.399976 | 0.0989418 | 0.6885422 | 0 | 3.029669 | 0
2018-04-12 19:26 | 440341.5305 | 5520.0012 | 3 | 46 | 4.400035 | 0.09667778 | 0.6918032 | 0 | 3.044018 | 0
2018-04-12 19:28 | 440461.5316 | 5640.0023 | 3 | 46 | 4.400109 | 0.09445572 | 0.6949832 | 0 | 3.05801 | 0
2018-04-12 19:30 | 440581.5311 | 5760.0018 | 3 | 46 | 4.400139 | 0.09220123 | 0.6980924 | 0 | 3.07169 | 0
2018-04-12 19:32 | 440701.5316 | 5880.0023 | 3 | 46 | 4.400042 | 0.09000587 | 0.7011151 | 0 | 3.08499 | 0
2018-04-12 19:34 | 440821.5296 | 6000.0003 | 3 | 46 | 4.40014 | 0.08860779 | 0.7040883 | 0 | 3.098073 | 0
2018-04-12 19:36 | 440941.5309 | 6120.0016 | 3 | 46 | 4.4 | 0.08594322 | 0.7069893 | 0 | 3.110837 | 0
2018-04-12 19:38 | 441061.5295 | 6240.0002 | 3 | 46 | 4.400033 | 0.08450317 | 0.7098349 | 0 | 3.123358 | 0
2018-04-12 19:40 | 441181.5316 | 6360.0023 | 3 | 46 | 4.400101 | 0.08298683 | 0.7126281 | 0 | 3.135648 | 0
2018-04-12 19:41 | 441263.4203 | 6441.891 | 3 | 46 | 4.400001 | 0.0814991 | 0.7144941 | 0 | 3.143858 | 0
2018-04-12 19:43 | 441383.5 | 120.0011 | 4 | 46 | 4.37668 | 0 | 0.7144941 | 0 | 3.143858 | 0
2018-04-12 19:45 | 441503.5 | 240.0018 | 4 | 46 | 4.371931 | 0 | 0.7144941 | 0 | 3.143858 | 0
2018-04-12 19:46 | 441563.5 | 300.0039 | 4 | 46 | 4.369898 | 0 | 0.7144941 | 0 | 3.143858 | 0
2018-04-12 19:48 | 441683.6 | 120.0007 | 5 | 46 | 3.793322 | -2.28205 | 0.7144941 | 0.07605672 | 3.143858 | 0.294028
2018-04-12 19:50 | 441803.6 | 240.0005 | 5 | 46 | 3.698598 | -2.282038 | 0.7144941 | 0.1521153 | 3.143858 | 0.5788739
2018-04-12 19:52 | 441923.6 | 360.0023 | 5 | 46 | 3.613572 | -2.282057 | 0.7144941 | 0.2281779 | 3.143858 | 0.8569134
2018-04-12 19:54 | 442043.6 | 480.0019 | 5 | 46 | 3.5351 | -2.282036 | 0.7144941 | 0.304238 | 3.143858 | 1.128754
2018-04-12 19:56 | 442163.6 | 600.0023 | 5 | 46 | 3.460973 | -2.281998 | 0.7144941 | 0.3802984 | 3.143858 | 1.394794
2018-04-12 19:58 | 442283.6 | 720.0011 | 5 | 46 | 3.39153 | -2.282012 | 0.7144941 | 0.4563584 | 3.143858 | 1.655363
2018-04-12 20:00 | 442403.6 | 840.0007 | 5 | 46 | 3.321023 | -2.282067 | 0.7144941 | 0.5324207 | 3.143858 | 1.910685
2018-04-12 20:02 | 442523.6 | 960.0004 | 5 | 46 | 3.236854 | -2.28209 | 0.7144941 | 0.608481 | 3.143858 | 2.16023
2018-04-12 20:04 | 442643.6 | 1080.0016 | 5 | 46 | 3.085966 | -2.282033 | 0.7144941 | 0.6845422 | 3.143858 | 2.401441
2018-04-12 20:05 | 442688.4 | 1124.8172 | 5 | 46 | 2.999998 | -2.282088 | 0.7144941 | 0.7129485 | 3.143858 | 2.487903
2018-04-12 20:07 | 442808.4 | 120.0006 | 6 | 46 | 3.816538 | 0 | 0.7144941 | 0.7129485 | 3.143858 | 2.487903
2018-04-12 20:09 | 442928.4 | 240.0002 | 6 | 46 | 3.841005 | 0 | 0.7144941 | 0.7129485 | 3.143858 | 2.487903
2018-04-12 20:10 | 442988.4 | 300.0007 | 6 | 46 | 3.847293 | 0 | 0.7144941 | 0.7129485 | 3.143858 | 2.487903
2018-04-12 20:10 | 442988.4 | 0.0021 | 7 | 47 | 3.847328 | 0 | 0 | 0 | 0 | 0
2018-04-12 20:10 | 442988.8 | 0.3097 | 2 | 47 | 4.026606 | 1.101473 | 4.315967e-05 | 0 | 0.000171116 | 0
2018-04-12 20:12 | 443108.9 | 120.0006 | 3 | 47 | 4.400293 | 2.000275 | 0.07388562 | 0 | 0.3250463 | 0
2018-04-12 20:14 | 443228.9 | 240.0018 | 3 | 47 | 4.400255 | 1.735975 | 0.1361578 | 0 | 0.5990614 | 0
2018-04-12 20:16 | 443348.9 | 360.0005 | 3 | 47 | 4.400182 | 1.509968 | 0.1901104 | 0 | 0.8364684 | 0
2018-04-12 20:18 | 443468.9 | 480.0002 | 3 | 47 | 4.400248 | 1.325726 | 0.2373031 | 0 | 1.044129 | 0
2018-04-12 20:20 | 443588.9 | 600.0022 | 3 | 47 | 4.400248 | 1.154959 | 0.2785644 | 0 | 1.22569 | 0
2018-04-12 20:22 | 443708.9 | 720.0018 | 3 | 47 | 4.400191 | 1.015587 | 0.3146994 | 0 | 1.384693 | 0
2018-04-12 20:24 | 443828.9 | 840.0012 | 3 | 47 | 4.400273 | 0.8963318 | 0.3464981 | 0 | 1.524615 | 0
2018-04-12 20:26 | 443948.9 | 960.0017 | 3 | 47 | 4.400234 | 0.7962418 | 0.3746507 | 0 | 1.648494 | 0
2018-04-12 20:28 | 444068.9 | 1080.0012 | 3 | 47 | 4.400263 | 0.7132397 | 0.399764 | 0 | 1.758998 | 0
2018-04-12 20:30 | 444188.9 | 1200.0017 | 3 | 47 | 4.400251 | 0.6420479 | 0.4223166 | 0 | 1.858235 | 0
2018-04-12 20:32 | 444308.9 | 1320.0005 | 3 | 47 | 4.400211 | 0.579361 | 0.4426481 | 0 | 1.947698 | 0
2018-04-12 20:34 | 444428.9 | 1440.0011 | 3 | 47 | 4.400175 | 0.5240097 | 0.4610209 | 0 | 2.028542 | 0
2018-04-12 20:36 | 444548.9 | 1560.001 | 3 | 47 | 4.400164 | 0.4755974 | 0.4776692 | 0 | 2.101798 | 0
2018-04-12 20:38 | 444668.9 | 1680.0018 | 3 | 47 | 4.400169 | 0.4329224 | 0.4928068 | 0 | 2.168406 | 0
2018-04-12 20:40 | 444788.9 | 1800.0021 | 3 | 47 | 4.400143 | 0.395792 | 0.5066137 | 0 | 2.22916 | 0
2018-04-12 20:42 | 444908.9 | 1920.0019 | 3 | 47 | 4.400165 | 0.3634186 | 0.519262 | 0 | 2.284814 | 0
2018-04-12 20:44 | 445028.9 | 2040.0014 | 3 | 47 | 4.400114 | 0.3349724 | 0.5308954 | 0 | 2.336003 | 0
2018-04-12 20:46 | 445148.9 | 2160.0009 | 3 | 47 | 4.400215 | 0.3109245 | 0.5416499 | 0 | 2.383325 | 0
2018-04-12 20:48 | 445268.9 | 2280.0021 | 3 | 47 | 4.40016 | 0.2890625 | 0.551636 | 0 | 2.427266 | 0
2018-04-12 20:50 | 445388.9 | 2400.0026 | 3 | 47 | 4.400221 | 0.2706375 | 0.5609515 | 0 | 2.468256 | 0
2018-04-12 20:52 | 445508.9 | 2520.0021 | 3 | 47 | 4.400086 | 0.2531605 | 0.569674 | 0 | 2.506636 | 0
2018-04-12 20:54 | 445628.9 | 2640.0008 | 3 | 47 | 4.400136 | 0.238739 | 0.5778724 | 0 | 2.54271 | 0
2018-04-12 20:56 | 445748.9 | 2760.0021 | 3 | 47 | 4.400201 | 0.2258339 | 0.585606 | 0 | 2.576739 | 0
2018-04-12 20:58 | 445868.9 | 2880.0002 | 3 | 47 | 4.400148 | 0.2136536 | 0.5929208 | 0 | 2.608925 | 0
2018-04-12 21:00 | 445988.9 | 3000.0006 | 3 | 47 | 4.4002 | 0.2033005 | 0.599859 | 0 | 2.639454 | 0
2018-04-12 21:02 | 446108.9 | 3120.0009 | 3 | 47 | 4.400199 | 0.1935635 | 0.6064591 | 0 | 2.668496 | 0
2018-04-12 21:04 | 446228.9 | 3240.0013 | 3 | 47 | 4.400125 | 0.1846943 | 0.6127478 | 0 | 2.696167 | 0
2018-04-12 21:06 | 446348.9 | 3360.0017 | 3 | 47 | 4.40012 | 0.1765289 | 0.6187662 | 0 | 2.722649 | 0
2018-04-12 21:08 | 446468.9 | 3480.0013 | 3 | 47 | 4.400034 | 0.1687603 | 0.6245241 | 0 | 2.747984 | 0
2018-04-12 21:10 | 446588.9 | 3600.0002 | 3 | 47 | 4.400098 | 0.1621704 | 0.6300502 | 0 | 2.772299 | 0
2018-04-12 21:12 | 446708.9 | 3720.0031 | 3 | 47 | 4.400115 | 0.1558113 | 0.6353576 | 0 | 2.795652 | 0
2018-04-12 21:14 | 446828.9 | 3840.0009 | 3 | 47 | 4.400105 | 0.149929 | 0.6404514 | 0 | 2.818066 | 0
2018-04-12 21:16 | 446948.9 | 3960.0014 | 3 | 47 | 4.400041 | 0.1443405 | 0.6453577 | 0 | 2.839654 | 0
2018-04-12 21:18 | 447068.9 | 4080.0009 | 3 | 47 | 4.400146 | 0.1400051 | 0.6500987 | 0 | 2.860515 | 0
2018-04-12 21:20 | 447188.9 | 4200.0013 | 3 | 47 | 4.400093 | 0.1349163 | 0.6546784 | 0 | 2.880666 | 0
2018-04-12 21:22 | 447308.9 | 4320.0002 | 3 | 47 | 4.400098 | 0.1302662 | 0.6591014 | 0 | 2.900127 | 0
2018-04-12 21:24 | 447428.9 | 4440.0012 | 3 | 47 | 4.400036 | 0.1259098 | 0.6633752 | 0 | 2.918932 | 0
2018-04-12 21:26 | 447548.9 | 4560.0026 | 3 | 47 | 4.400118 | 0.1225719 | 0.6675163 | 0 | 2.937154 | 0
2018-04-12 21:28 | 447668.9 | 4680.0021 | 3 | 47 | 4.400168 | 0.1191921 | 0.6715336 | 0 | 2.95483 | 0
2018-04-12 21:30 | 447788.9 | 4800.0008 | 3 | 47 | 4.400168 | 0.1155376 | 0.6754417 | 0 | 2.972026 | 0
2018-04-12 21:32 | 447908.9 | 4920.0006 | 3 | 47 | 4.400099 | 0.112236 | 0.6792338 | 0 | 2.988712 | 0
2018-04-12 21:34 | 448028.9 | 5040.0017 | 3 | 47 | 4.400056 | 0.1088791 | 0.6829253 | 0 | 3.004955 | 0
2018-04-12 21:36 | 448148.9 | 5160.0012 | 3 | 47 | 4.400145 | 0.1066589 | 0.6865129 | 0 | 3.020741 | 0
2018-04-12 21:38 | 448268.9 | 5280.0024 | 3 | 47 | 4.400068 | 0.1037216 | 0.6900036 | 0 | 3.0361 | 0
2018-04-12 21:40 | 448388.9 | 5400.0021 | 3 | 47 | 4.400115 | 0.1011772 | 0.693417 | 0 | 3.051119 | 0
2018-04-12 21:42 | 448508.9 | 5520.0006 | 3 | 47 | 4.400071 | 0.09852028 | 0.6967382 | 0 | 3.065733 | 0
2018-04-12 21:44 | 448628.9 | 5640.0021 | 3 | 47 | 4.400012 | 0.09596062 | 0.6999825 | 0 | 3.080008 | 0
2018-04-12 21:46 | 448748.9 | 5760.0018 | 3 | 47 | 4.40001 | 0.09371758 | 0.703149 | 0 | 3.093941 | 0
2018-04-12 21:48 | 448868.9 | 5880.0021 | 3 | 47 | 4.400106 | 0.09222603 | 0.7062472 | 0 | 3.107573 | 0
2018-04-12 21:50 | 448988.9 | 6000.0027 | 3 | 47 | 4.40001 | 0.08978271 | 0.7092813 | 0 | 3.120923 | 0
2018-04-12 21:52 | 449108.9 | 6120.0005 | 3 | 47 | 4.400057 | 0.08825302 | 0.7122421 | 0 | 3.133951 | 0
2018-04-12 21:54 | 449228.9 | 6240.0009 | 3 | 47 | 4.399978 | 0.08558083 | 0.7151476 | 0 | 3.146735 | 0
2018-04-12 21:56 | 449348.9 | 6360.0005 | 3 | 47 | 4.400019 | 0.08450127 | 0.717983 | 0 | 3.159211 | 0
2018-04-12 21:58 | 449468.9 | 6480.0009 | 3 | 47 | 4.400106 | 0.08336067 | 0.7207662 | 0 | 3.171457 | 0
2018-04-12 21:59 | 449542 | 6553.1891 | 3 | 47 | 4.400018 | 0.0814991 | 0.722445 | 0 | 3.178843 | 0
2018-04-12 22:01 | 449662.1 | 120.0013 | 4 | 47 | 4.376654 | 0 | 0.722445 | 0 | 3.178843 | 0
2018-04-12 22:03 | 449782.1 | 240.001 | 4 | 47 | 4.371892 | 0 | 0.722445 | 0 | 3.178843 | 0
2018-04-12 22:04 | 449842.1 | 300.0007 | 4 | 47 | 4.369879 | 0 | 0.722445 | 0 | 3.178843 | 0
2018-04-12 22:06 | 449962.2 | 120.0022 | 5 | 47 | 3.792867 | -2.282052 | 0.722445 | 0.07606147 | 3.178843 | 0.2940245
2018-04-12 22:08 | 450082.2 | 240.0002 | 5 | 47 | 3.698102 | -2.282021 | 0.722445 | 0.1521195 | 3.178843 | 0.5788307
2018-04-12 22:10 | 450202.2 | 360.0023 | 5 | 47 | 3.613163 | -2.282024 | 0.722445 | 0.2281821 | 3.178843 | 0.8568306
2018-04-12 22:12 | 450322.2 | 480.001 | 5 | 47 | 3.534902 | -2.282036 | 0.722445 | 0.3042391 | 3.178843 | 1.128624
2018-04-12 22:14 | 450442.2 | 600.0005 | 5 | 47 | 3.461719 | -2.281987 | 0.722445 | 0.3802948 | 3.178843 | 1.394655
2018-04-12 22:16 | 450562.2 | 720.0009 | 5 | 47 | 3.393205 | -2.282061 | 0.722445 | 0.4563522 | 3.178843 | 1.655311
2018-04-12 22:18 | 450682.2 | 840.0021 | 5 | 47 | 3.323718 | -2.282046 | 0.722445 | 0.5324134 | 3.178843 | 1.910777
2018-04-12 22:20 | 450802.2 | 960.0009 | 5 | 47 | 3.24126 | -2.282067 | 0.722445 | 0.6084716 | 3.178843 | 2.160585
2018-04-12 22:22 | 450922.2 | 1080.0015 | 5 | 47 | 3.096914 | -2.282057 | 0.722445 | 0.684534 | 3.178843 | 2.402337
2018-04-12 22:23 | 450973.4 | 1131.2414 | 5 | 47 | 2.999992 | -2.282052 | 0.722445 | 0.717011 | 3.178843 | 2.50137
2018-04-12 22:25 | 451093.5 | 120.0004 | 6 | 47 | 3.817057 | 0 | 0.722445 | 0.717011 | 3.178843 | 2.50137
2018-04-12 22:27 | 451213.5 | 240.0001 | 6 | 47 | 3.841469 | 0 | 0.722445 | 0.717011 | 3.178843 | 2.50137
2018-04-12 22:28 | 451273.5 | 300.003 | 6 | 47 | 3.847707 | 0 | 0.722445 | 0.717011 | 3.178843 | 2.50137
2018-04-12 22:28 | 451273.5 | 0.0025 | 7 | 48 | 3.847838 | 0 | 0 | 0 | 0 | 0
2018-04-12 22:28 | 451273.9 | 0.3129 | 2 | 48 | 4.023035 | 1.079197 | 4.146486e-05 | 0 | 0.0001642919 | 0
2018-04-12 22:30 | 451393.9 | 120.0023 | 3 | 48 | 4.400271 | 2.00705 | 0.07411236 | 0 | 0.3260446 | 0
2018-04-12 22:32 | 451513.9 | 240.0011 | 3 | 48 | 4.400277 | 1.742577 | 0.1366045 | 0 | 0.6010284 | 0
2018-04-12 22:34 | 451633.9 | 360.0022 | 3 | 48 | 4.400251 | 1.515039 | 0.1907385 | 0 | 0.8392332 | 0
2018-04-12 22:36 | 451753.9 | 480.0011 | 3 | 48 | 4.400243 | 1.329109 | 0.2380597 | 0 | 1.047459 | 0
2018-04-12 22:38 | 451873.9 | 600.0015 | 3 | 48 | 4.400292 | 1.166328 | 0.2795949 | 0 | 1.230225 | 0
2018-04-12 22:40 | 451993.9 | 720.0003 | 3 | 48 | 4.400238 | 1.022182 | 0.3160092 | 0 | 1.390458 | 0
2018-04-12 22:42 | 452113.9 | 840.0015 | 3 | 48 | 4.400258 | 0.9002533 | 0.3479881 | 0 | 1.531173 | 0
2018-04-12 22:44 | 452233.9 | 960.0018 | 3 | 48 | 4.400206 | 0.7986889 | 0.3762512 | 0 | 1.655538 | 0
2018-04-12 22:46 | 452353.9 | 1080.0023 | 3 | 48 | 4.400208 | 0.7142086 | 0.4014257 | 0 | 1.766312 | 0
2018-04-12 22:48 | 452473.9 | 1200.0019 | 3 | 48 | 4.400252 | 0.6421089 | 0.4239982 | 0 | 1.865636 | 0
2018-04-12 22:50 | 452593.9 | 1320.0023 | 3 | 48 | 4.400218 | 0.5785332 | 0.4443183 | 0 | 1.955049 | 0
2018-04-12 22:52 | 452713.9 | 1440.0019 | 3 | 48 | 4.400206 | 0.5232887 | 0.4626617 | 0 | 2.035764 | 0
2018-04-12 22:54 | 452833.9 | 1560.0007 | 3 | 48 | 4.400252 | 0.4752541 | 0.4792813 | 0 | 2.108894 | 0
2018-04-12 22:56 | 452953.9 | 1680.0018 | 3 | 48 | 4.400225 | 0.4323997 | 0.4943859 | 0 | 2.175357 | 0
2018-04-12 22:58 | 453073.9 | 1800.0014 | 3 | 48 | 4.400131 | 0.3946991 | 0.5081626 | 0 | 2.235977 | 0
2018-04-12 23:00 | 453193.9 | 1920.0011 | 3 | 48 | 4.400175 | 0.362669 | 0.5207812 | 0 | 2.291502 | 0
2018-04-12 23:02 | 453313.9 | 2040.0006 | 3 | 48 | 4.400109 | 0.3342648 | 0.5323967 | 0 | 2.342613 | 0
2018-04-12 23:04 | 453433.9 | 2160.0011 | 3 | 48 | 4.400217 | 0.310545 | 0.5431404 | 0 | 2.389887 | 0
2018-04-12 23:06 | 453553.9 | 2280.0015 | 3 | 48 | 4.400221 | 0.289463 | 0.5531216 | 0 | 2.433806 | 0
2018-04-12 23:08 | 453673.9 | 2400.0011 | 3 | 48 | 4.400203 | 0.2705631 | 0.5624362 | 0 | 2.474791 | 0
2018-04-12 23:10 | 453793.9 | 2520.0023 | 3 | 48 | 4.400115 | 0.2535267 | 0.5711614 | 0 | 2.513184 | 0
2018-04-12 23:12 | 453913.9 | 2640.0011 | 3 | 48 | 4.400217 | 0.2394638 | 0.5793684 | 0 | 2.549296 | 0
2018-04-12 23:14 | 454033.9 | 2760.0006 | 3 | 48 | 4.400128 | 0.2258778 | 0.58711 | 0 | 2.58336 | 0
2018-04-12 23:16 | 454153.9 | 2880.001 | 3 | 48 | 4.400121 | 0.2140141 | 0.5944316 | 0 | 2.615576 | 0
2018-04-12 23:18 | 454273.9 | 3000.0014 | 3 | 48 | 4.400177 | 0.2036648 | 0.6013879 | 0 | 2.646184 | 0
2018-04-12 23:20 | 454393.9 | 3120.0019 | 3 | 48 | 4.400095 | 0.1936092 | 0.6080047 | 0 | 2.675299 | 0
2018-04-12 23:22 | 454513.9 | 3240.0006 | 3 | 48 | 4.400155 | 0.185133 | 0.6143178 | 0 | 2.703078 | 0
2018-04-12 23:24 | 454633.9 | 3360.0012 | 3 | 48 | 4.400118 | 0.177002 | 0.6203405 | 0 | 2.729578 | 0
2018-04-12 23:26 | 454753.9 | 3480.0022 | 3 | 48 | 4.400179 | 0.1698799 | 0.6261207 | 0 | 2.755012 | 0
2018-04-12 23:28 | 454873.9 | 3600.0013 | 3 | 48 | 4.400135 | 0.1628914 | 0.6316628 | 0 | 2.779398 | 0
2018-04-12 23:30 | 454993.9 | 3720.0007 | 3 | 48 | 4.400151 | 0.1569729 | 0.6369826 | 0 | 2.802805 | 0
2018-04-12 23:32 | 455113.9 | 3840.0013 | 3 | 48 | 4.400221 | 0.1514473 | 0.6421027 | 0 | 2.825334 | 0
2018-04-12 23:34 | 455233.9 | 3960.0007 | 3 | 48 | 4.400082 | 0.1454811 | 0.6470364 | 0 | 2.847043 | 0
2018-04-12 23:36 | 455353.9 | 4080.0003 | 3 | 48 | 4.399991 | 0.1396446 | 0.6517939 | 0 | 2.867976 | 0
2018-04-12 23:38 | 455473.9 | 4200.0006 | 3 | 48 | 4.400074 | 0.1355553 | 0.656391 | 0 | 2.888204 | 0
2018-04-12 23:40 | 455593.9 | 4320.0002 | 3 | 48 | 4.400094 | 0.1314831 | 0.6608355 | 0 | 2.90776 | 0
2018-04-12 23:42 | 455713.9 | 4440.0006 | 3 | 48 | 4.400083 | 0.127018 | 0.665144 | 0 | 2.926718 | 0
2018-04-12 23:44 | 455833.9 | 4560.0011 | 3 | 48 | 4.400109 | 0.12323 | 0.6693177 | 0 | 2.945082 | 0
2018-04-12 23:46 | 455953.9 | 4680.0014 | 3 | 48 | 4.40013 | 0.1199818 | 0.6733666 | 0 | 2.962898 | 0
2018-04-12 23:48 | 456073.9 | 4800.0011 | 3 | 48 | 4.400011 | 0.115757 | 0.6772889 | 0 | 2.980156 | 0
2018-04-12 23:50 | 456193.9 | 4920.0022 | 3 | 48 | 4.400076 | 0.1130409 | 0.6811007 | 0 | 2.996928 | 0
2018-04-12 23:52 | 456313.9 | 5040.0003 | 3 | 48 | 4.400136 | 0.1099262 | 0.6848155 | 0 | 3.013273 | 0
2018-04-12 23:54 | 456433.9 | 5160.0015 | 3 | 48 | 4.400111 | 0.1070194 | 0.688419 | 0 | 3.029129 | 0
2018-04-12 23:56 | 456553.9 | 5280.0014 | 3 | 48 | 4.399994 | 0.103756 | 0.6919295 | 0 | 3.044576 | 0
2018-04-12 23:58 | 456673.9 | 5400.0007 | 3 | 48 | 4.399866 | 0.1007633 | 0.6953477 | 0 | 3.059616 | 0
2018-04-13 | 456793.9 | 5520.0005 | 3 | 48 | 4.400008 | 0.09889793 | 0.6986948 | 0 | 3.074343 | 0
2018-04-13 00:02 | 456913.9 | 5640.0009 | 3 | 48 | 4.400099 | 0.09702682 | 0.7019582 | 0 | 3.088702 | 0
2018-04-13 00:04 | 457033.9 | 5760.0005 | 3 | 48 | 4.399978 | 0.0940609 | 0.7051452 | 0 | 3.102725 | 0
2018-04-13 00:06 | 457153.9 | 5880.0015 | 3 | 48 | 4.400005 | 0.09221649 | 0.7082573 | 0 | 3.116418 | 0
2018-04-13 00:08 | 457273.9 | 6000.0019 | 3 | 48 | 4.400074 | 0.09046745 | 0.7113035 | 0 | 3.129822 | 0
2018-04-13 00:10 | 457393.9 | 6120.0015 | 3 | 48 | 4.399939 | 0.08784485 | 0.714291 | 0 | 3.142967 | 0
2018-04-13 00:12 | 457513.9 | 6240.0003 | 3 | 48 | 4.400107 | 0.08703423 | 0.7172083 | 0 | 3.155803 | 0
2018-04-13 00:14 | 457633.9 | 6360.0007 | 3 | 48 | 4.399939 | 0.08413315 | 0.7200682 | 0 | 3.168386 | 0
2018-04-13 00:16 | 457753.9 | 6480.0019 | 3 | 48 | 4.399993 | 0.08295441 | 0.7228578 | 0 | 3.180661 | 0
2018-04-13 00:18 | 457873.9 | 6600.0007 | 3 | 48 | 4.400105 | 0.08184052 | 0.7256013 | 0 | 3.192732 | 0
2018-04-13 00:18 | 457879 | 6605.1153 | 3 | 48 | 4.400065 | 0.08149719 | 0.7257175 | 0 | 3.193244 | 0
2018-04-13 00:20 | 457999.1 | 120.0006 | 4 | 48 | 4.376627 | 0 | 0.7257175 | 0 | 3.193244 | 0
2018-04-13 00:22 | 458119.1 | 240.0018 | 4 | 48 | 4.371925 | 0 | 0.7257175 | 0 | 3.193244 | 0
2018-04-13 00:23 | 458179.1 | 300.0038 | 4 | 48 | 4.369884 | 0 | 0.7257175 | 0 | 3.193244 | 0
2018-04-13 00:25 | 458299.2 | 120.0014 | 5 | 48 | 3.79121 | -2.282038 | 0.7257175 | 0.07605915 | 3.193244 | 0.2938976
2018-04-13 00:27 | 458419.1 | 240.0001 | 5 | 48 | 3.696102 | -2.282101 | 0.7257175 | 0.1521207 | 3.193244 | 0.5785782
2018-04-13 00:29 | 458539.2 | 360.0015 | 5 | 48 | 3.611066 | -2.282052 | 0.7257175 | 0.2281818 | 3.193244 | 0.8564177
2018-04-13 00:31 | 458659.1 | 480 | 5 | 48 | 3.533271 | -2.282033 | 0.7257175 | 0.3042393 | 3.193244 | 1.128082
2018-04-13 00:33 | 458779.2 | 600.0005 | 5 | 48 | 3.460431 | -2.282107 | 0.7257175 | 0.3803008 | 3.193244 | 1.39403
2018-04-13 00:35 | 458899.2 | 720.0008 | 5 | 48 | 3.392014 | -2.282086 | 0.7257175 | 0.4563623 | 3.193244 | 1.654626
2018-04-13 00:37 | 459019.2 | 840.0005 | 5 | 48 | 3.322979 | -2.282057 | 0.7257175 | 0.5324217 | 3.193244 | 1.910036
2018-04-13 00:39 | 459139.2 | 960.0016 | 5 | 48 | 3.240612 | -2.28204 | 0.7257175 | 0.608483 | 3.193244 | 2.15982
2018-04-13 00:41 | 459259.2 | 1080.0006 | 5 | 48 | 3.094461 | -2.282052 | 0.7257175 | 0.6845403 | 3.193244 | 2.401463
2018-04-13 00:42 | 459309.6 | 1130.4509 | 5 | 48 | 2.999989 | -2.282003 | 0.7257175 | 0.7165186 | 3.193244 | 2.498941
2018-04-13 00:44 | 459429.6 | 120.0022 | 6 | 48 | 3.817576 | 0 | 0.7257175 | 0.7165227 | 3.193244 | 2.498953
2018-04-13 00:46 | 459549.6 | 240.001 | 6 | 48 | 3.841742 | 0 | 0.7257175 | 0.7165227 | 3.193244 | 2.498953
2018-04-13 00:47 | 459609.7 | 300.0046 | 6 | 48 | 3.847952 | 0 | 0.7257175 | 0.7165227 | 3.193244 | 2.498953
2018-04-13 00:47 | 459609.7 | 0.0024 | 7 | 49 | 3.847835 | 0 | 0 | 0 | 0 | 0
2018-04-13 00:47 | 459610 | 0.309 | 2 | 49 | 4.019701 | 1.054718 | 4.084872e-05 | 0 | 0.0001618384 | 0
2018-04-13 00:49 | 459730.1 | 120.0014 | 3 | 49 | 4.40031 | 2.003014 | 0.07396538 | 0 | 0.3253982 | 0
2018-04-13 00:51 | 459850.1 | 240.0003 | 3 | 49 | 4.400305 | 1.738722 | 0.136308 | 0 | 0.5997231 | 0
2018-04-13 00:53 | 459970.1 | 360.0007 | 3 | 49 | 4.400255 | 1.511589 | 0.1903184 | 0 | 0.8373837 | 0
2018-04-13 00:55 | 460090.1 | 480.0019 | 3 | 49 | 4.400301 | 1.325796 | 0.2375223 | 0 | 1.045094 | 0
2018-04-13 00:57 | 460210.1 | 600.0015 | 3 | 49 | 4.400243 | 1.162798 | 0.2789345 | 0 | 1.227319 | 0
2018-04-13 00:59 | 460330.1 | 720.0004 | 3 | 49 | 4.400273 | 1.019279 | 0.3152421 | 0 | 1.387081 | 0
2018-04-13 01:01 | 460450.1 | 840.0023 | 3 | 49 | 4.400241 | 0.8970547 | 0.3471152 | 0 | 1.527331 | 0
2018-04-13 01:03 | 460570.1 | 960.0019 | 3 | 49 | 4.400235 | 0.7963066 | 0.3752833 | 0 | 1.651278 | 0
2018-04-13 01:05 | 460690.1 | 1080.0015 | 3 | 49 | 4.400276 | 0.7120037 | 0.4003726 | 0 | 1.761676 | 0
2018-04-13 01:07 | 460810.1 | 1200.0012 | 3 | 49 | 4.400155 | 0.6394081 | 0.4228657 | 0 | 1.860651 | 0
2018-04-13 01:09 | 460930.1 | 1320.0024 | 3 | 49 | 4.400178 | 0.5773697 | 0.443128 | 0 | 1.949809 | 0
2018-04-13 01:11 | 461050.1 | 1440.0018 | 3 | 49 | 4.40016 | 0.5222855 | 0.4614413 | 0 | 2.030392 | 0
2018-04-13 01:13 | 461170.1 | 1560.0006 | 3 | 49 | 4.400208 | 0.4742508 | 0.478035 | 0 | 2.103407 | 0
2018-04-13 01:15 | 461290.1 | 1680.0019 | 3 | 49 | 4.400232 | 0.4322815 | 0.4931265 | 0 | 2.169813 | 0
2018-04-13 01:17 | 461410.1 | 1800.0023 | 3 | 49 | 4.400247 | 0.395834 | 0.506901 | 0 | 2.230423 | 0
2018-04-13 01:19 | 461530.1 | 1920.0003 | 3 | 49 | 4.400257 | 0.3638115 | 0.5195298 | 0 | 2.285993 | 0
2018-04-13 01:21 | 461650.1 | 2040.0014 | 3 | 49 | 4.400108 | 0.3349743 | 0.5311619 | 0 | 2.337176 | 0
2018-04-13 01:23 | 461770.1 | 2160.001 | 3 | 49 | 4.400149 | 0.3109035 | 0.5419191 | 0 | 2.384509 | 0
2018-04-13 01:25 | 461890.1 | 2280.0015 | 3 | 49 | 4.40005 | 0.2890739 | 0.5519182 | 0 | 2.428507 | 0
2018-04-13 01:27 | 462010.1 | 2400.0005 | 3 | 49 | 4.400214 | 0.2710018 | 0.5612502 | 0 | 2.469569 | 0
2018-04-13 01:29 | 462130.1 | 2520.0015 | 3 | 49 | 4.400134 | 0.254261 | 0.5699952 | 0 | 2.508048 | 0
2018-04-13 01:31 | 462250.1 | 2640.0002 | 3 | 49 | 4.400013 | 0.2391033 | 0.5782205 | 0 | 2.54424 | 0
2018-04-13 01:33 | 462370.1 | 2760.0006 | 3 | 49 | 4.400171 | 0.2267914 | 0.5859884 | 0 | 2.57842 | 0
2018-04-13 01:35 | 462490.1 | 2880.0009 | 3 | 49 | 4.400093 | 0.2144394 | 0.5933412 | 0 | 2.610774 | 0
2018-04-13 01:37 | 462610.1 | 3000.0022 | 3 | 49 | 4.400091 | 0.2040825 | 0.6003221 | 0 | 2.64149 | 0
2018-04-13 01:39 | 462730.1 | 3120.001 | 3 | 49 | 4.399975 | 0.1936378 | 0.6069633 | 0 | 2.670712 | 0
2018-04-13 01:41 | 462850.1 | 3240.0007 | 3 | 49 | 4.400075 | 0.1855068 | 0.6132985 | 0 | 2.698588 | 0
2018-04-13 01:43 | 462970.1 | 3360.0001 | 3 | 49 | 4.400072 | 0.1773453 | 0.6193506 | 0 | 2.725218 | 0
2018-04-13 01:45 | 463090.1 | 3480.0014 | 3 | 49 | 4.400019 | 0.169899 | 0.6251425 | 0 | 2.750703 | 0
2018-04-13 01:47 | 463210.1 | 3600.0012 | 3 | 49 | 4.400185 | 0.1640186 | 0.6307003 | 0 | 2.775158 | 0
2018-04-13 01:49 | 463330.1 | 3720.0006 | 3 | 49 | 4.400028 | 0.1569405 | 0.636043 | 0 | 2.798666 | 0
2018-04-13 01:51 | 463450.1 | 3840.0002 | 3 | 49 | 4.400175 | 0.1518307 | 0.6411859 | 0 | 2.821295 | 0
2018-04-13 01:53 | 463570.1 | 3960.0007 | 3 | 49 | 4.400119 | 0.1461735 | 0.6461406 | 0 | 2.843096 | 0
2018-04-13 01:55 | 463690.1 | 4080.0002 | 3 | 49 | 4.400117 | 0.1411095 | 0.6509197 | 0 | 2.864124 | 0
2018-04-13 01:57 | 463810.1 | 4200.0014 | 3 | 49 | 4.400099 | 0.1362343 | 0.6555255 | 0 | 2.88439 | 0
2018-04-13 01:59 | 463930.1 | 4320.0026 | 3 | 49 | 4.400096 | 0.1313953 | 0.6599806 | 0 | 2.903993 | 0
2018-04-13 02:01 | 464050.1 | 4440.0022 | 3 | 49 | 4.40015 | 0.1277103 | 0.6642926 | 0 | 2.922966 | 0
2018-04-13 02:03 | 464170.1 | 4560.0003 | 3 | 49 | 4.400048 | 0.1233006 | 0.6684726 | 0 | 2.941359 | 0
2018-04-13 02:05 | 464290.1 | 4680.0016 | 3 | 49 | 4.399987 | 0.1192036 | 0.6725249 | 0 | 2.959189 | 0
2018-04-13 02:07 | 464410.1 | 4800.0004 | 3 | 49 | 4.400044 | 0.116209 | 0.6764542 | 0 | 2.976478 | 0
2018-04-13 02:09 | 464530.1 | 4920.0014 | 3 | 49 | 4.400009 | 0.1129551 | 0.6802779 | 0 | 2.993303 | 0
2018-04-13 02:11 | 464650.1 | 5040.0011 | 3 | 49 | 4.400078 | 0.110014 | 0.6839949 | 0 | 3.009658 | 0
2018-04-13 02:13 | 464770.1 | 5160.0014 | 3 | 49 | 4.400042 | 0.1069736 | 0.6876123 | 0 | 3.025574 | 0
2018-04-13 02:15 | 464890.1 | 5280.0019 | 3 | 49 | 4.400064 | 0.1043854 | 0.6911331 | 0 | 3.041066 | 0
2018-04-13 02:17 | 465010.1 | 5400.0014 | 3 | 49 | 4.400098 | 0.1017475 | 0.6945668 | 0 | 3.056175 | 0
2018-04-13 02:19 | 465130.1 | 5520.0019 | 3 | 49 | 4.400036 | 0.0993309 | 0.6979038 | 0 | 3.070858 | 0
2018-04-13 02:21 | 465250.1 | 5640.0023 | 3 | 49 | 4.400014 | 0.09670067 | 0.7011658 | 0 | 3.08521 | 0
2018-04-13 02:23 | 465370.1 | 5760.0002 | 3 | 49 | 4.400054 | 0.09410095 | 0.7043512 | 0 | 3.099226 | 0
2018-04-13 02:25 | 465490.1 | 5880.0006 | 3 | 49 | 4.400042 | 0.09221649 | 0.7074511 | 0 | 3.112866 | 0
2018-04-13 02:27 | 465610.1 | 6000.0003 | 3 | 49 | 4.400042 | 0.08996201 | 0.7104812 | 0 | 3.126199 | 0
2018-04-13 02:29 | 465730.1 | 6120.0014 | 3 | 49 | 4.400023 | 0.08781815 | 0.7134495 | 0 | 3.139259 | 0
2018-04-13 02:31 | 465850.1 | 6240.0012 | 3 | 49 | 4.40009 | 0.08633614 | 0.7163505 | 0 | 3.152024 | 0
2018-04-13 02:33 | 465970.1 | 6360.0022 | 3 | 49 | 4.400045 | 0.08451271 | 0.7191854 | 0 | 3.164497 | 0
2018-04-13 02:35 | 466090.1 | 6480.0009 | 3 | 49 | 4.400069 | 0.08300018 | 0.721975 | 0 | 3.176772 | 0
2018-04-13 02:35 | 466126 | 6515.9027 | 3 | 49 | 4.39997 | 0.0814991 | 0.7227988 | 0 | 3.180396 | 0
2018-04-13 02:37 | 466246 | 120.0013 | 4 | 49 | 4.376408 | 0 | 0.7227988 | 0 | 3.180396 | 0
2018-04-13 02:39 | 466366 | 240.0001 | 4 | 49 | 4.371704 | 0 | 0.7227988 | 0 | 3.180396 | 0
2018-04-13 02:40 | 466426 | 300.0029 | 4 | 49 | 4.369657 | 0 | 0.7227988 | 0 | 3.180396 | 0
2018-04-13 02:42 | 466546.1 | 120.0001 | 5 | 49 | 3.786981 | -2.282042 | 0.7227988 | 0.07605501 | 3.180396 | 0.2935796
2018-04-13 02:44 | 466666.1 | 240.0018 | 5 | 49 | 3.692241 | -2.282042 | 0.7227988 | 0.1521097 | 3.180396 | 0.5779262
2018-04-13 02:46 | 466786.1 | 360.0006 | 5 | 49 | 3.60781 | -2.282021 | 0.7227988 | 0.2281731 | 3.180396 | 0.8555033
2018-04-13 02:48 | 466906.1 | 480.0019 | 5 | 49 | 3.530653 | -2.282014 | 0.7227988 | 0.3042323 | 3.180396 | 1.126949
2018-04-13 02:50 | 467026.1 | 600.0031 | 5 | 49 | 3.458708 | -2.282082 | 0.7227988 | 0.3802934 | 3.180396 | 1.392736
2018-04-13 02:52 | 467146.1 | 720.0011 | 5 | 49 | 3.390953 | -2.282001 | 0.7227988 | 0.4563495 | 3.180396 | 1.653205
2018-04-13 02:54 | 467266.1 | 840.0006 | 5 | 49 | 3.322294 | -2.281995 | 0.7227988 | 0.5324022 | 3.180396 | 1.90852
2018-04-13 02:56 | 467386.1 | 960.0027 | 5 | 49 | 3.240651 | -2.282048 | 0.7227988 | 0.6084627 | 3.180396 | 2.15828
2018-04-13 02:58 | 467506.1 | 1080.0023 | 5 | 49 | 3.094801 | -2.282052 | 0.7227988 | 0.6845222 | 3.180396 | 2.399922
2018-04-13 02:59 | 467556.8 | 1130.6575 | 5 | 49 | 2.999998 | -2.282029 | 0.7227988 | 0.7166284 | 3.180396 | 2.497801
2018-04-13 03:01 | 467676.8 | 120.0003 | 6 | 49 | 3.817669 | 0 | 0.7227988 | 0.7166284 | 3.180396 | 2.497801
2018-04-13 03:03 | 467796.8 | 239.9999 | 6 | 49 | 3.841632 | 0 | 0.7227988 | 0.7166284 | 3.180396 | 2.497801
2018-04-13 03:04 | 467856.8 | 300.0011 | 6 | 49 | 3.847721 | 0 | 0.7227988 | 0.7166284 | 3.180396 | 2.497801
2018-04-13 03:04 | 467856.8 | 0.0025 | 7 | 50 | 3.847765 | 0 | 0 | 0 | 0 | 0
2018-04-13 03:04 | 467857.2 | 0.3009 | 2 | 50 | 4.016139 | 1.030279 | 3.956067e-05 | 0 | 0.0001566712 | 0
2018-04-13 03:06 | 467977.2 | 120.0013 | 3 | 50 | 4.400264 | 1.997501 | 0.07373542 | 0 | 0.3243876 | 0
2018-04-13 03:08 | 468097.2 | 240.0009 | 3 | 50 | 4.400274 | 1.734249 | 0.1359318 | 0 | 0.5980687 | 0
2018-04-13 03:10 | 468217.2 | 360.0006 | 3 | 50 | 4.400224 | 1.507149 | 0.1898014 | 0 | 0.8351094 | 0
2018-04-13 03:12 | 468337.2 | 480.0007 | 3 | 50 | 4.400278 | 1.321444 | 0.2368523 | 0 | 1.042146 | 0
2018-04-13 03:14 | 468457.2 | 600.0004 | 3 | 50 | 4.400261 | 1.159525 | 0.2781412 | 0 | 1.223827 | 0
2018-04-13 03:16 | 468577.2 | 720.0008 | 3 | 50 | 4.400295 | 1.016428 | 0.3143454 | 0 | 1.383134 | 0
2018-04-13 03:18 | 468697.2 | 840.0005 | 3 | 50 | 4.400245 | 0.8944855 | 0.346119 | 0 | 1.522945 | 0
2018-04-13 03:20 | 468817.2 | 960.001 | 3 | 50 | 4.400246 | 0.7938957 | 0.3741966 | 0 | 1.646493 | 0
2018-04-13 03:22 | 468937.2 | 1080.0004 | 3 | 50 | 4.400246 | 0.7104321 | 0.3992074 | 0 | 1.756546 | 0
2018-04-13 03:24 | 469057.2 | 1200.0017 | 3 | 50 | 4.400153 | 0.6388302 | 0.4216653 | 0 | 1.855365 | 0
2018-04-13 03:26 | 469177.2 | 1320.0014 | 3 | 50 | 4.400171 | 0.5764294 | 0.4419021 | 0 | 1.944411 | 0
2018-04-13 03:28 | 469297.2 | 1440.0001 | 3 | 50 | 4.400159 | 0.521965 | 0.4601918 | 0 | 2.024889 | 0
2018-04-13 03:30 | 469417.2 | 1560.0013 | 3 | 50 | 4.400157 | 0.4741459 | 0.4767795 | 0 | 2.097878 | 0
2018-04-13 03:32 | 469537.2 | 1680.0017 | 3 | 50 | 4.400125 | 0.4323483 | 0.4918759 | 0 | 2.164305 | 0
2018-04-13 03:34 | 469657.2 | 1800.0012 | 3 | 50 | 4.400039 | 0.3953094 | 0.5056677 | 0 | 2.224991 | 0
2018-04-13 03:36 | 469777.2 | 1920.0008 | 3 | 50 | 4.40019 | 0.3641796 | 0.5183218 | 0 | 2.280671 | 0
2018-04-13 03:38 | 469897.2 | 2040.0003 | 3 | 50 | 4.400143 | 0.3361359 | 0.5299817 | 0 | 2.331976 | 0
2018-04-13 03:40 | 470017.2 | 2160.0007 | 3 | 50 | 4.400019 | 0.3112431 | 0.5407744 | 0 | 2.379466 | 0
2018-04-13 03:42 | 470137.2 | 2280.0003 | 3 | 50 | 4.400124 | 0.2905769 | 0.5508149 | 0 | 2.423645 | 0
2018-04-13 03:44 | 470257.2 | 2400.0007 | 3 | 50 | 4.400165 | 0.2724037 | 0.560191 | 0 | 2.464901 | 0
2018-04-13 03:46 | 470377.2 | 2520.0003 | 3 | 50 | 4.400212 | 0.2559299 | 0.5689817 | 0 | 2.503582 | 0
2018-04-13 03:48 | 470497.2 | 2640.0015 | 3 | 50 | 4.400141 | 0.2409363 | 0.5772526 | 0 | 2.539974 | 0
2018-04-13 03:50 | 470617.2 | 2760.0003 | 3 | 50 | 4.400054 | 0.2276917 | 0.5850508 | 0 | 2.574287 | 0
2018-04-13 03:52 | 470737.2 | 2880.0007 | 3 | 50 | 4.400016 | 0.2155247 | 0.5924446 | 0 | 2.60682 | 0
2018-04-13 03:54 | 470857.2 | 3000.0011 | 3 | 50 | 4.400093 | 0.2054176 | 0.5994658 | 0 | 2.637714 | 0
2018-04-13 03:56 | 470977.2 | 3120.0015 | 3 | 50 | 4.400003 | 0.1950321 | 0.6061449 | 0 | 2.667103 | 0
2018-04-13 03:58 | 471097.2 | 3240.0003 | 3 | 50 | 4.400033 | 0.1865807 | 0.6125156 | 0 | 2.695134 | 0
2018-04-13 04:00 | 471217.2 | 3360.0007 | 3 | 50 | 4.400115 | 0.1792431 | 0.6186087 | 0 | 2.721944 | 0
2018-04-13 04:02 | 471337.2 | 3480.0011 | 3 | 50 | 4.399885 | 0.1701736 | 0.624445 | 0 | 2.747624 | 0
2018-04-13 04:04 | 471457.2 | 3600.0015 | 3 | 50 | 4.400094 | 0.1647758 | 0.6300425 | 0 | 2.772254 | 0
2018-04-13 04:06 | 471577.2 | 3720.0004 | 3 | 50 | 4.400051 | 0.1580524 | 0.6354212 | 0 | 2.79592 | 0
2018-04-13 04:08 | 471697.2 | 3840.0015 | 3 | 50 | 4.400109 | 0.1529732 | 0.640595 | 0 | 2.818685 | 0
2018-04-13 04:10 | 471817.2 | 3960.0011 | 3 | 50 | 4.400086 | 0.1474075 | 0.6455874 | 0 | 2.840652 | 0
2018-04-13 04:12 | 471937.2 | 4080.0007 | 3 | 50 | 4.400115 | 0.1422825 | 0.6504105 | 0 | 2.861874 | 0
2018-04-13 04:14 | 472057.2 | 4200.0002 | 3 | 50 | 4.400071 | 0.1374168 | 0.6550671 | 0 | 2.882364 | 0
2018-04-13 04:16 | 472177.2 | 4320.0006 | 3 | 50 | 4.40007 | 0.1329231 | 0.6595727 | 0 | 2.902188 | 0
2018-04-13 04:18 | 472297.2 | 4440.0003 | 3 | 50 | 4.400055 | 0.1288586 | 0.6639334 | 0 | 2.921376 | 0
2018-04-13 04:20 | 472417.2 | 4560.0014 | 3 | 50 | 4.400156 | 0.1255341 | 0.6681613 | 0 | 2.939979 | 0
2018-04-13 04:22 | 472537.2 | 4680.0003 | 3 | 50 | 4.400128 | 0.1218224 | 0.6722642 | 0 | 2.958032 | 0
2018-04-13 04:24 | 472657.2 | 4800.0015 | 3 | 50 | 4.399987 | 0.1177387 | 0.6762485 | 0 | 2.975563 | 0
2018-04-13 04:26 | 472777.2 | 4920.0011 | 3 | 50 | 4.400037 | 0.1145535 | 0.6801216 | 0 | 2.992604 | 0
2018-04-13 04:28 | 472897.2 | 5040.0007 | 3 | 50 | 4.399959 | 0.111105 | 0.6838886 | 0 | 3.00918 | 0
2018-04-13 04:30 | 473017.2 | 5160.0003 | 3 | 50 | 4.399914 | 0.1077385 | 0.6875589 | 0 | 3.025329 | 0
2018-04-13 04:32 | 473137.2 | 5280.0007 | 3 | 50 | 4.400068 | 0.1060219 | 0.6911247 | 0 | 3.041018 | 0
2018-04-13 04:34 | 473257.2 | 5400.0011 | 3 | 50 | 4.400047 | 0.1033478 | 0.6946093 | 0 | 3.05635 | 0
2018-04-13 04:36 | 473377.2 | 5520.0007 | 3 | 50 | 4.400034 | 0.1007233 | 0.698007 | 0 | 3.071301 | 0
2018-04-13 04:38 | 473497.2 | 5640.0003 | 3 | 50 | 4.40004 | 0.0984745 | 0.7013229 | 0 | 3.085891 | 0
2018-04-13 04:40 | 473617.2 | 5760.0006 | 3 | 50 | 4.40013 | 0.09666443 | 0.7045645 | 0 | 3.100154 | 0
2018-04-13 04:42 | 473737.2 | 5880.0002 | 3 | 50 | 4.399915 | 0.09331512 | 0.7077272 | 0 | 3.11407 | 0
2018-04-13 04:44 | 473857.2 | 6000.0007 | 3 | 50 | 4.400028 | 0.09182358 | 0.7108282 | 0 | 3.127714 | 0
2018-04-13 04:46 | 473977.2 | 6120.0002 | 3 | 50 | 4.400026 | 0.08966255 | 0.7138594 | 0 | 3.141052 | 0
2018-04-13 04:48 | 474097.2 | 6240.0015 | 3 | 50 | 4.400066 | 0.08817482 | 0.7168161 | 0 | 3.154061 | 0
2018-04-13 04:50 | 474217.2 | 6360.0002 | 3 | 50 | 4.400139 | 0.08673477 | 0.7197248 | 0 | 3.16686 | 0
2018-04-13 04:52 | 474337.2 | 6480.0015 | 3 | 50 | 4.400064 | 0.08481979 | 0.7225726 | 0 | 3.17939 | 0
2018-04-13 04:54 | 474457.2 | 6600.0011 | 3 | 50 | 4.400067 | 0.08335304 | 0.7253616 | 0 | 3.191662 | 0
2018-04-13 04:55 | 474518.6 | 6661.348 | 3 | 50 | 4.399956 | 0.08149719 | 0.7267737 | 0 | 3.197875 | 0
2018-04-13 04:57 | 474638.6 | 120.0003 | 4 | 50 | 4.376207 | 0 | 0.7267737 | 0 | 3.197875 | 0
2018-04-13 04:59 | 474758.6 | 240.0006 | 4 | 50 | 4.371469 | 0 | 0.7267737 | 0 | 3.197875 | 0
2018-04-13 05:00 | 474818.6 | 300.0028 | 4 | 50 | 4.36948 | 0 | 0.7267737 | 0 | 3.197875 | 0
2018-04-13 05:02 | 474938.7 | 120.0012 | 5 | 50 | 3.785223 | -2.282088 | 0.7267737 | 0.07605503 | 3.197875 | 0.2934604
2018-04-13 05:04 | 475058.7 | 240.0001 | 5 | 50 | 3.6903 | -2.282027 | 0.7267737 | 0.1521201 | 3.197875 | 0.5776979
2018-04-13 05:06 | 475178.7 | 360.0005 | 5 | 50 | 3.605785 | -2.282027 | 0.7267737 | 0.2281826 | 3.197875 | 0.8551154
2018-04-13 05:08 | 475298.7 | 480.0001 | 5 | 50 | 3.529036 | -2.282017 | 0.7267737 | 0.3042392 | 3.197875 | 1.126401
2018-04-13 05:10 | 475418.7 | 600.0005 | 5 | 50 | 3.457658 | -2.282059 | 0.7267737 | 0.380305 | 3.197875 | 1.392086
2018-04-13 05:12 | 475538.7 | 720.0001 | 5 | 50 | 3.390335 | -2.28208 | 0.7267737 | 0.456365 | 3.197875 | 1.652494
2018-04-13 05:14 | 475658.7 | 840.0005 | 5 | 50 | 3.322628 | -2.282071 | 0.7267737 | 0.5324317 | 3.197875 | 1.90784
2018-04-13 05:16 | 475778.7 | 960 | 5 | 50 | 3.241456 | -2.281984 | 0.7267737 | 0.6084916 | 3.197875 | 2.157622
2018-04-13 05:18 | 475898.7 | 1080.0005 | 5 | 50 | 3.096758 | -2.282082 | 0.7267737 | 0.6845523 | 3.197875 | 2.399342
2018-04-13 05:19 | 475950.6 | 1131.9422 | 5 | 50 | 2.999992 | -2.282043 | 0.7267737 | 0.7174768 | 3.197875 | 2.499739
2018-04-13 05:21 | 476070.7 | 120.0003 | 6 | 50 | 3.818202 | 0 | 0.7267737 | 0.7174768 | 3.197875 | 2.499739
2018-04-13 05:23 | 476190.7 | 240.0007 | 6 | 50 | 3.842059 | 0 | 0.7267737 | 0.7174768 | 3.197875 | 2.499739
2018-04-13 05:24 | 476250.7 | 300.0028 | 6 | 50 | 3.848068 | 0 | 0.7267737 | 0.7174768 | 3.197875 | 2.499739
2018-04-13 05:24 | 476250.7 | 0.0024 | 7 | 51 | 3.848135 | 0 | 0 | 0 | 0 | 0
2018-04-13 05:24 | 476250.8 | 0.0056 | 8 | 51 | 4.366847 | 3.260645 | 0 | 0 | 0 | 0