## Global_Info
Sample No | Channel | Start DateTime
23-177 | 81 | 2018-03-06 15:21
23-178 | 82 | 2018-03-06 15:21
23-179 | 83 | 2018-03-06 15:21

## Statistics_81
Date_Time | Test_Time(s) | Step_Time(s) | Step_Index | Cycle_Index | Voltage(V) | Current(A) | Charge_Capacity(Ah) | Discharge_Capacity(Ah) | Charge_Energy(Wh) | Discharge_Energy(Wh) | ACR(Ohm) | Internal Resistance(Ohm)
2018-03-06 17:21 | 7166.389368 | 300.0016 | 6 | 1 | 3.619248 | 0 | 2.841421 | 2.822031 | 11.92745 | 9.922498
2018-03-06 18:50 | 12493.76 | 300.0015 | 6 | 2 | 3.622238 | 0 | 2.81732 | 2.809764 | 11.81895 | 9.87306
2018-03-06 20:18 | 17803.38 | 300.0016 | 6 | 3 | 3.625005 | 0 | 2.805584 | 2.799269 | 11.77079 | 9.829733
2018-03-06 21:47 | 23102.82 | 300.0015 | 6 | 4 | 3.625805 | 0 | 2.796732 | 2.793165 | 11.73661 | 9.807471
2018-03-06 23:15 | 28391.25 | 300.0016 | 6 | 5 | 3.627039 | 0 | 2.791284 | 2.787262 | 11.71289 | 9.783195
2018-03-07 00:43 | 33674.83314 | 300.0006 | 6 | 6 | 3.627729 | 0 | 2.78624 | 2.78305 | 11.69376 | 9.767098
2018-03-07 02:11 | 38948.4 | 300.0008 | 6 | 7 | 3.628994 | 0 | 2.78085 | 2.776984 | 11.67124 | 9.74252
2018-03-07 03:38 | 44216.82 | 300.0015 | 6 | 8 | 3.629174 | 0 | 2.775887 | 2.773533 | 11.65227 | 9.729918
2018-03-07 05:06 | 49476.95 | 300.0015 | 6 | 9 | 3.63099 | 0 | 2.771647 | 2.766954 | 11.63431 | 9.70256
2018-03-07 06:34 | 54732.13372 | 300.0007 | 6 | 10 | 3.631204 | 0 | 2.766444 | 2.76421 | 11.61498 | 9.69254
2018-03-07 08:01 | 59980.89 | 300.0008 | 6 | 11 | 3.632527 | 0 | 2.762276 | 2.758433 | 11.59771 | 9.669094
2018-03-07 09:29 | 65224.29 | 300.0007 | 6 | 12 | 3.633179 | 0 | 2.757313 | 2.754346 | 11.57897 | 9.652471
2018-03-07 10:56 | 70461.09 | 300.0007 | 6 | 13 | 3.633942 | 0 | 2.752946 | 2.749683 | 11.56133 | 9.633859
2018-03-07 12:23 | 75691.9 | 300.0015 | 6 | 14 | 3.634415 | 0 | 2.748984 | 2.74631 | 11.54515 | 9.621123
2018-03-07 13:50 | 80916.859 | 300.0015 | 6 | 15 | 3.635461 | 0 | 2.744541 | 2.74066 | 11.52745 | 9.598464
2018-03-07 15:17 | 86131.5 | 300.0015 | 6 | 16 | 3.637096 | 0 | 2.739155 | 2.734067 | 11.50546 | 9.572964
2018-03-07 16:44 | 91340.65 | 300.0007 | 6 | 17 | 3.637215 | 0 | 2.732214 | 2.729976 | 11.47879 | 9.556877
2018-03-07 18:11 | 96543.05 | 300.0013 | 6 | 18 | 3.63802 | 0 | 2.728607 | 2.725349 | 11.46335 | 9.539141
2018-03-07 19:37 | 101740 | 300.0015 | 6 | 19 | 3.638579 | 0 | 2.723355 | 2.720394 | 11.44291 | 9.518945
2018-03-07 21:04 | 106928 | 300.0023 | 6 | 20 | 3.639168 | 0 | 2.719545 | 2.716325 | 11.42663 | 9.504581
2018-03-07 22:30 | 112110.7 | 300.0007 | 6 | 21 | 3.639669 | 0 | 2.714397 | 2.711332 | 11.40632 | 9.484541
2018-03-07 23:56 | 117285.6 | 300.0006 | 6 | 22 | 3.641039 | 0 | 2.71005 | 2.705495 | 11.38806 | 9.461729
2018-03-08 01:22 | 122454.3 | 300.0015 | 6 | 23 | 3.641239 | 0 | 2.70318 | 2.700689 | 11.36174 | 9.442157
2018-03-08 02:48 | 127614.5 | 300.0015 | 6 | 24 | 3.642659 | 0 | 2.699389 | 2.694246 | 11.34543 | 9.418155
2018-03-08 04:14 | 132766.7 | 300.0015 | 6 | 25 | 3.643151 | 0 | 2.691676 | 2.688637 | 11.3155 | 9.395386
2018-03-08 05:40 | 137910.4 | 300.0015 | 6 | 26 | 3.644443 | 0 | 2.687178 | 2.682323 | 11.29672 | 9.371674
2018-03-08 07:06 | 143045.9 | 300.0006 | 6 | 27 | 3.644894 | 0 | 2.679836 | 2.676874 | 11.268 | 9.349607
2018-03-08 08:31 | 148174.7 | 300.0015 | 6 | 28 | 3.645612 | 0 | 2.675798 | 2.672111 | 11.25127 | 9.332345
2018-03-08 09:56 | 153295 | 300.0023 | 6 | 29 | 3.646946 | 0 | 2.668546 | 2.663526 | 11.22297 | 9.295792
2018-03-08 11:22 | 158406.4198 | 300.0008 | 6 | 30 | 3.647676 | 0 | 2.662967 | 2.659127 | 11.20047 | 9.280229
2018-03-08 12:47 | 163511.2 | 300.0007 | 6 | 31 | 3.64839 | 0 | 2.656458 | 2.65248 | 11.17476 | 9.253638
2018-03-08 14:12 | 168605.051 | 300.0015 | 6 | 32 | 3.649955 | 0 | 2.650842 | 2.644932 | 11.15141 | 9.224737
2018-03-08 15:36 | 173690.2 | 300.0007 | 6 | 33 | 3.650403 | 0 | 2.64179 | 2.638309 | 11.11587 | 9.198783
2018-03-08 17:01 | 178765 | 300.0033 | 6 | 34 | 3.651248 | 0 | 2.636659 | 2.632046 | 11.09439 | 9.176286
2018-03-08 18:25 | 183836.6 | 300.0015 | 6 | 35 | 3.652083 | 0 | 2.629704 | 2.625316 | 11.06883 | 9.1496
2018-03-08 19:50 | 188894.2 | 300.0023 | 6 | 36 | 3.652792 | 0 | 2.623588 | 2.619402 | 11.0417 | 9.127887
2018-03-08 21:14 | 193943.6 | 300.0023 | 6 | 37 | 3.653237 | 0 | 2.616728 | 2.613109 | 11.01427 | 9.102237
2018-03-08 22:38 | 198982.5 | 300.0022 | 6 | 38 | 3.653965 | 0 | 2.611974 | 2.607704 | 10.99347 | 9.083927
2018-03-09 00:02 | 204013.4 | 300.0023 | 6 | 39 | 3.654863 | 0 | 2.604836 | 2.599892 | 10.96556 | 9.052349
2018-03-09 01:25 | 209033.1 | 300.0014 | 6 | 40 | 3.655855 | 0 | 2.597973 | 2.592485 | 10.93732 | 9.025826
2018-03-09 02:49 | 214042.8 | 300.0022 | 6 | 41 | 3.65702 | 0 | 2.589726 | 2.581925 | 10.90459 | 8.984715
2018-03-09 04:12 | 219040.5 | 300.0015 | 6 | 42 | 3.657641 | 0 | 2.581612 | 2.576886 | 10.87136 | 8.966369
2018-03-09 05:35 | 224027 | 300.003 | 6 | 43 | 3.658775 | 0 | 2.573191 | 2.567403 | 10.83744 | 8.92888
2018-03-09 06:58 | 229002.2 | 300.0014 | 6 | 44 | 3.659361 | 0 | 2.565228 | 2.56052 | 10.80513 | 8.904117
2018-03-09 08:21 | 233967.1 | 300.0024 | 6 | 45 | 3.660627 | 0 | 2.557322 | 2.550971 | 10.7732 | 8.866608
2018-03-09 09:44 | 238918.2 | 300.0015 | 6 | 46 | 3.661653 | 0 | 2.548196 | 2.542578 | 10.73635 | 8.834398
2018-03-09 11:06 | 243857.7 | 300.0015 | 6 | 47 | 3.663041 | 0 | 2.53905 | 2.532045 | 10.70008 | 8.793421
2018-03-09 12:28 | 248785.3 | 300.0015 | 6 | 48 | 3.663447 | 0 | 2.529032 | 2.524085 | 10.65975 | 8.763798
2018-03-09 13:50 | 253696.3 | 300.0022 | 6 | 49 | 3.665109 | 0 | 2.519933 | 2.511726 | 10.62172 | 8.716457
2018-03-09 15:11 | 258594.3 | 300.0015 | 6 | 50 | 3.665835 | 0 | 2.508384 | 2.502137 | 10.57601 | 8.681491
2018-03-09 15:39 | 260219.247 | 1624.8408 | 8 | 51 | 4.2 | 3.259968 | 1.470406 | 0 | 5.936486 | 0

## Channel_81_1
Date_Time | Test_Time(s) | Step_Time(s) | Step_Index | Cycle_Index | Voltage(V) | Current(A) | Charge_Capacity(Ah) | Discharge_Capacity(Ah) | Charge_Energy(Wh) | Discharge_Energy(Wh) | ACR(Ohm) | Internal Resistance(Ohm)
2018-03-06 15:22 | 10.0009 | 10.0008 | 1 | 1 | 3.640422 | 0 | 0 | 0 | 0 | 0
2018-03-06 15:22 | 20.0013 | 20.0012 | 1 | 1 | 3.640171 | 0 | 0 | 0 | 0 | 0
2018-03-06 15:22 | 30.0005 | 30.0004 | 1 | 1 | 3.639913 | 0 | 0 | 0 | 0 | 0
2018-03-06 15:22 | 40.0014 | 40.0013 | 1 | 1 | 3.639678 | 0 | 0 | 0 | 0 | 0
2018-03-06 15:22 | 50.0006 | 50.0005 | 1 | 1 | 3.639444 | 0 | 0 | 0 | 0 | 0
2018-03-06 15:23 | 60.0001 | 60 | 1 | 1 | 3.639232 | 0 | 0 | 0 | 0 | 0
2018-03-06 15:23 | 70.0001 | 70 | 1 | 1 | 3.639042 | 0 | 0 | 0 | 0 | 0
2018-03-06 15:23 | 80.0005 | 80.0004 | 1 | 1 | 3.638866 | 0 | 0 | 0 | 0 | 0
2018-03-06 15:23 | 90.0009 | 90.0008 | 1 | 1 | 3.638688 | 0 | 0 | 0 | 0 | 0
2018-03-06 15:23 | 100.0006 | 100.0005 | 1 | 1 | 3.638527 | 0 | 0 | 0 | 0 | 0
2018-03-06 15:23 | 110.0009 | 110.0008 | 1 | 1 | 3.638368 | 0 | 0 | 0 | 0 | 0
2018-03-06 15:24 | 120.0012 | 120.0011 | 1 | 1 | 3.638225 | 0 | 0 | 0 | 0 | 0
2018-03-06 15:24 | 130.0009 | 130.0008 | 1 | 1 | 3.638083 | 0 | 0 | 0 | 0 | 0
2018-03-06 15:24 | 140.0014 | 140.0013 | 1 | 1 | 3.637937 | 0 | 0 | 0 | 0 | 0
2018-03-06 15:24 | 150.0006 | 150.0005 | 1 | 1 | 3.637804 | 0 | 0 | 0 | 0 | 0
2018-03-06 15:24 | 160.0025 | 160.0024 | 1 | 1 | 3.637684 | 0 | 0 | 0 | 0 | 0
2018-03-06 15:24 | 170.0009 | 170.0008 | 1 | 1 | 3.637564 | 0 | 0 | 0 | 0 | 0
2018-03-06 15:25 | 180.0006 | 180.0005 | 1 | 1 | 3.637439 | 0 | 0 | 0 | 0 | 0
2018-03-06 15:25 | 190.0013 | 190.0012 | 1 | 1 | 3.637318 | 0 | 0 | 0 | 0 | 0
2018-03-06 15:25 | 200.001 | 200.0009 | 1 | 1 | 3.637228 | 0 | 0 | 0 | 0 | 0
2018-03-06 15:25 | 210.0013 | 210.0012 | 1 | 1 | 3.637125 | 0 | 0 | 0 | 0 | 0
2018-03-06 15:25 | 220.0013 | 220.0012 | 1 | 1 | 3.637025 | 0 | 0 | 0 | 0 | 0
2018-03-06 15:25 | 230.0013 | 230.0012 | 1 | 1 | 3.636925 | 0 | 0 | 0 | 0 | 0
2018-03-06 15:26 | 240.0009 | 240.0008 | 1 | 1 | 3.636821 | 0 | 0 | 0 | 0 | 0
2018-03-06 15:26 | 250.0013 | 250.0012 | 1 | 1 | 3.636725 | 0 | 0 | 0 | 0 | 0
2018-03-06 15:26 | 260.0013 | 260.0012 | 1 | 1 | 3.636652 | 0 | 0 | 0 | 0 | 0
2018-03-06 15:26 | 270.0009 | 270.0008 | 1 | 1 | 3.636564 | 0 | 0 | 0 | 0 | 0
2018-03-06 15:26 | 280.0013 | 280.0012 | 1 | 1 | 3.636483 | 0 | 0 | 0 | 0 | 0
2018-03-06 15:26 | 290.0001 | 290 | 1 | 1 | 3.63641 | 0 | 0 | 0 | 0 | 0
2018-03-06 15:27 | 300.0009 | 300.0008 | 1 | 1 | 3.636321 | 0 | 0 | 0 | 0 | 0
2018-03-06 15:27 | 310.0001 | 310 | 1 | 1 | 3.636255 | 0 | 0 | 0 | 0 | 0
2018-03-06 15:27 | 320.0006 | 320.0005 | 1 | 1 | 3.63618 | 0 | 0 | 0 | 0 | 0
2018-03-06 15:27 | 330.0013 | 330.0012 | 1 | 1 | 3.636096 | 0 | 0 | 0 | 0 | 0
2018-03-06 15:27 | 340.0009 | 340.0008 | 1 | 1 | 3.636034 | 0 | 0 | 0 | 0 | 0
2018-03-06 15:27 | 350.0009 | 350.0008 | 1 | 1 | 3.635968 | 0 | 0 | 0 | 0 | 0
2018-03-06 15:28 | 360.0009 | 360.0008 | 1 | 1 | 3.635917 | 0 | 0 | 0 | 0 | 0
2018-03-06 15:28 | 370.0005 | 370.0004 | 1 | 1 | 3.635851 | 0 | 0 | 0 | 0 | 0
2018-03-06 15:28 | 380.0017 | 380.0016 | 1 | 1 | 3.635799 | 0 | 0 | 0 | 0 | 0
2018-03-06 15:28 | 390.0017 | 390.0016 | 1 | 1 | 3.63573 | 0 | 0 | 0 | 0 | 0
2018-03-06 15:28 | 400.0001 | 400 | 1 | 1 | 3.635668 | 0 | 0 | 0 | 0 | 0
2018-03-06 15:28 | 410.0013 | 410.0012 | 1 | 1 | 3.635623 | 0 | 0 | 0 | 0 | 0
2018-03-06 15:29 | 420.0005 | 420.0004 | 1 | 1 | 3.635563 | 0 | 0 | 0 | 0 | 0
2018-03-06 15:29 | 430.0013 | 430.0012 | 1 | 1 | 3.635508 | 0 | 0 | 0 | 0 | 0
2018-03-06 15:29 | 440.0013 | 440.0012 | 1 | 1 | 3.635457 | 0 | 0 | 0 | 0 | 0
2018-03-06 15:29 | 450.0006 | 450.0005 | 1 | 1 | 3.635419 | 0 | 0 | 0 | 0 | 0
2018-03-06 15:29 | 460.0005 | 460.0004 | 1 | 1 | 3.635363 | 0 | 0 | 0 | 0 | 0
2018-03-06 15:29 | 470.0013 | 470.0012 | 1 | 1 | 3.635309 | 0 | 0 | 0 | 0 | 0
2018-03-06 15:30 | 480.0005 | 480.0004 | 1 | 1 | 3.635262 | 0 | 0 | 0 | 0 | 0
2018-03-06 15:30 | 490.0009 | 490.0008 | 1 | 1 | 3.635229 | 0 | 0 | 0 | 0 | 0
2018-03-06 15:30 | 500.0001 | 500 | 1 | 1 | 3.635187 | 0 | 0 | 0 | 0 | 0
2018-03-06 15:30 | 510.0009 | 510.0008 | 1 | 1 | 3.635141 | 0 | 0 | 0 | 0 | 0
2018-03-06 15:30 | 520.0009 | 520.0008 | 1 | 1 | 3.635102 | 0 | 0 | 0 | 0 | 0
2018-03-06 15:30 | 530.0013 | 530.0012 | 1 | 1 | 3.635056 | 0 | 0 | 0 | 0 | 0
2018-03-06 15:31 | 540.0001 | 540 | 1 | 1 | 3.635016 | 0 | 0 | 0 | 0 | 0
2018-03-06 15:31 | 550.0001 | 550 | 1 | 1 | 3.634987 | 0 | 0 | 0 | 0 | 0
2018-03-06 15:31 | 560.0009 | 560.0008 | 1 | 1 | 3.634948 | 0 | 0 | 0 | 0 | 0
2018-03-06 15:31 | 570.0005 | 570.0004 | 1 | 1 | 3.634916 | 0 | 0 | 0 | 0 | 0
2018-03-06 15:31 | 580.0014 | 580.0013 | 1 | 1 | 3.634872 | 0 | 0 | 0 | 0 | 0
2018-03-06 15:31 | 590.0006 | 590.0005 | 1 | 1 | 3.634832 | 0 | 0 | 0 | 0 | 0
2018-03-06 15:32 | 600.0006 | 600.0005 | 1 | 1 | 3.634806 | 0 | 0 | 0 | 0 | 0
2018-03-06 15:32 | 610.0005 | 610.0004 | 1 | 1 | 3.634776 | 0 | 0 | 0 | 0 | 0
2018-03-06 15:32 | 620.0001 | 620 | 1 | 1 | 3.634756 | 0 | 0 | 0 | 0 | 0
2018-03-06 15:32 | 630.0013 | 630.0012 | 1 | 1 | 3.634716 | 0 | 0 | 0 | 0 | 0
2018-03-06 15:32 | 640.0005 | 640.0004 | 1 | 1 | 3.634678 | 0 | 0 | 0 | 0 | 0
2018-03-06 15:32 | 650.0009 | 650.0008 | 1 | 1 | 3.634663 | 0 | 0 | 0 | 0 | 0
2018-03-06 15:33 | 660.0001 | 660 | 1 | 1 | 3.634619 | 0 | 0 | 0 | 0 | 0
2018-03-06 15:33 | 670.0017 | 670.0016 | 1 | 1 | 3.634604 | 0 | 0 | 0 | 0 | 0
2018-03-06 15:33 | 680.0013 | 680.0012 | 1 | 1 | 3.63457 | 0 | 0 | 0 | 0 | 0
2018-03-06 15:33 | 690.0005 | 690.0004 | 1 | 1 | 3.634542 | 0 | 0 | 0 | 0 | 0
2018-03-06 15:33 | 700.0001 | 700 | 1 | 1 | 3.634519 | 0 | 0 | 0 | 0 | 0
2018-03-06 15:33 | 710.0013 | 710.0012 | 1 | 1 | 3.634499 | 0 | 0 | 0 | 0 | 0
2018-03-06 15:34 | 720.0005 | 720.0004 | 1 | 1 | 3.634463 | 0 | 0 | 0 | 0 | 0
2018-03-06 15:34 | 730.0001 | 730 | 1 | 1 | 3.634445 | 0 | 0 | 0 | 0 | 0
2018-03-06 15:34 | 740.0017 | 740.0016 | 1 | 1 | 3.634421 | 0 | 0 | 0 | 0 | 0
2018-03-06 15:34 | 750.0009 | 750.0008 | 1 | 1 | 3.63439 | 0 | 0 | 0 | 0 | 0
2018-03-06 15:34 | 760.0001 | 760 | 1 | 1 | 3.634377 | 0 | 0 | 0 | 0 | 0
2018-03-06 15:34 | 770.0012 | 770.0011 | 1 | 1 | 3.634357 | 0 | 0 | 0 | 0 | 0
2018-03-06 15:35 | 780.0009 | 780.0008 | 1 | 1 | 3.634337 | 0 | 0 | 0 | 0 | 0
2018-03-06 15:35 | 790.0013 | 790.0012 | 1 | 1 | 3.634329 | 0 | 0 | 0 | 0 | 0
2018-03-06 15:35 | 800.0001 | 800 | 1 | 1 | 3.634299 | 0 | 0 | 0 | 0 | 0
2018-03-06 15:35 | 810.0009 | 810.0008 | 1 | 1 | 3.634267 | 0 | 0 | 0 | 0 | 0
2018-03-06 15:35 | 820.0009 | 820.0008 | 1 | 1 | 3.634254 | 0 | 0 | 0 | 0 | 0
2018-03-06 15:35 | 830.0005 | 830.0004 | 1 | 1 | 3.634235 | 0 | 0 | 0 | 0 | 0
2018-03-06 15:36 | 840.0005 | 840.0004 | 1 | 1 | 3.634223 | 0 | 0 | 0 | 0 | 0
2018-03-06 15:36 | 850.0006 | 850.0005 | 1 | 1 | 3.634209 | 0 | 0 | 0 | 0 | 0
2018-03-06 15:36 | 860.0013 | 860.0012 | 1 | 1 | 3.634181 | 0 | 0 | 0 | 0 | 0
2018-03-06 15:36 | 870.0013 | 870.0012 | 1 | 1 | 3.63418 | 0 | 0 | 0 | 0 | 0
2018-03-06 15:36 | 880.0001 | 880 | 1 | 1 | 3.634163 | 0 | 0 | 0 | 0 | 0
2018-03-06 15:36 | 890.0015 | 890.0014 | 1 | 1 | 3.634149 | 0 | 0 | 0 | 0 | 0
2018-03-06 15:37 | 900.0014 | 900.0013 | 1 | 1 | 3.63414 | 0 | 0 | 0 | 0 | 0
2018-03-06 15:37 | 910.0006 | 910.0005 | 1 | 1 | 3.63412 | 0 | 0 | 0 | 0 | 0
2018-03-06 15:37 | 920.0013 | 920.0012 | 1 | 1 | 3.634101 | 0 | 0 | 0 | 0 | 0
2018-03-06 15:37 | 930.0005 | 930.0004 | 1 | 1 | 3.634095 | 0 | 0 | 0 | 0 | 0
2018-03-06 15:37 | 940.0006 | 940.0005 | 1 | 1 | 3.634072 | 0 | 0 | 0 | 0 | 0
2018-03-06 15:37 | 950.0004 | 950.0003 | 1 | 1 | 3.634065 | 0 | 0 | 0 | 0 | 0
2018-03-06 15:38 | 960.0009 | 960.0008 | 1 | 1 | 3.634057 | 0 | 0 | 0 | 0 | 0
2018-03-06 15:38 | 970.0009 | 970.0008 | 1 | 1 | 3.634044 | 0 | 0 | 0 | 0 | 0
2018-03-06 15:38 | 980.0014 | 980.0013 | 1 | 1 | 3.634018 | 0 | 0 | 0 | 0 | 0
2018-03-06 15:38 | 990.0001 | 990 | 1 | 1 | 3.634019 | 0 | 0 | 0 | 0 | 0
2018-03-06 15:38 | 1000.0009 | 1000.0008 | 1 | 1 | 3.634007 | 0 | 0 | 0 | 0 | 0
2018-03-06 15:38 | 1010.0014 | 1010.0013 | 1 | 1 | 3.63399 | 0 | 0 | 0 | 0 | 0
2018-03-06 15:39 | 1020.0013 | 1020.0012 | 1 | 1 | 3.633996 | 0 | 0 | 0 | 0 | 0
2018-03-06 15:39 | 1030.0001 | 1030 | 1 | 1 | 3.633975 | 0 | 0 | 0 | 0 | 0
2018-03-06 15:39 | 1040.0001 | 1040 | 1 | 1 | 3.633955 | 0 | 0 | 0 | 0 | 0
2018-03-06 15:39 | 1050.0006 | 1050.0005 | 1 | 1 | 3.633969 | 0 | 0 | 0 | 0 | 0
2018-03-06 15:39 | 1060.0006 | 1060.0005 | 1 | 1 | 3.633947 | 0 | 0 | 0 | 0 | 0
2018-03-06 15:39 | 1070.0001 | 1070 | 1 | 1 | 3.633961 | 0 | 0 | 0 | 0 | 0
2018-03-06 15:40 | 1080.0005 | 1080.0004 | 1 | 1 | 3.633946 | 0 | 0 | 0 | 0 | 0
2018-03-06 15:40 | 1090.0009 | 1090.0008 | 1 | 1 | 3.633942 | 0 | 0 | 0 | 0 | 0
2018-03-06 15:40 | 1100.0009 | 1100.0008 | 1 | 1 | 3.633923 | 0 | 0 | 0 | 0 | 0
2018-03-06 15:40 | 1110.0001 | 1110 | 1 | 1 | 3.633928 | 0 | 0 | 0 | 0 | 0
2018-03-06 15:40 | 1120.0004 | 1120.0003 | 1 | 1 | 3.633913 | 0 | 0 | 0 | 0 | 0
2018-03-06 15:40 | 1130.0005 | 1130.0004 | 1 | 1 | 3.633908 | 0 | 0 | 0 | 0 | 0
2018-03-06 15:41 | 1140.0014 | 1140.0013 | 1 | 1 | 3.633903 | 0 | 0 | 0 | 0 | 0
2018-03-06 15:41 | 1150.0009 | 1150.0008 | 1 | 1 | 3.633898 | 0 | 0 | 0 | 0 | 0
2018-03-06 15:41 | 1160.0001 | 1160 | 1 | 1 | 3.633891 | 0 | 0 | 0 | 0 | 0
2018-03-06 15:41 | 1170.0005 | 1170.0004 | 1 | 1 | 3.63389 | 0 | 0 | 0 | 0 | 0
2018-03-06 15:41 | 1180.0009 | 1180.0008 | 1 | 1 | 3.633876 | 0 | 0 | 0 | 0 | 0
2018-03-06 15:41 | 1190.0013 | 1190.0012 | 1 | 1 | 3.633868 | 0 | 0 | 0 | 0 | 0
2018-03-06 15:42 | 1200.0009 | 1200.0008 | 1 | 1 | 3.633862 | 0 | 0 | 0 | 0 | 0
2018-03-06 15:42 | 1210.0006 | 1210.0005 | 1 | 1 | 3.633852 | 0 | 0 | 0 | 0 | 0
2018-03-06 15:42 | 1220.0013 | 1220.0012 | 1 | 1 | 3.633854 | 0 | 0 | 0 | 0 | 0
2018-03-06 15:42 | 1230.0001 | 1230 | 1 | 1 | 3.633857 | 0 | 0 | 0 | 0 | 0
2018-03-06 15:42 | 1240.0001 | 1240 | 1 | 1 | 3.633852 | 0 | 0 | 0 | 0 | 0
2018-03-06 15:42 | 1250.0005 | 1250.0004 | 1 | 1 | 3.633847 | 0 | 0 | 0 | 0 | 0
2018-03-06 15:43 | 1260.0013 | 1260.0012 | 1 | 1 | 3.633854 | 0 | 0 | 0 | 0 | 0
2018-03-06 15:43 | 1270.0005 | 1270.0004 | 1 | 1 | 3.633852 | 0 | 0 | 0 | 0 | 0
2018-03-06 15:43 | 1280.0001 | 1280 | 1 | 1 | 3.633835 | 0 | 0 | 0 | 0 | 0
2018-03-06 15:43 | 1290.0005 | 1290.0004 | 1 | 1 | 3.633834 | 0 | 0 | 0 | 0 | 0
2018-03-06 15:43 | 1300.0013 | 1300.0012 | 1 | 1 | 3.633839 | 0 | 0 | 0 | 0 | 0
2018-03-06 15:43 | 1310.0004 | 1310.0003 | 1 | 1 | 3.633838 | 0 | 0 | 0 | 0 | 0
2018-03-06 15:44 | 1320.0009 | 1320.0008 | 1 | 1 | 3.633818 | 0 | 0 | 0 | 0 | 0
2018-03-06 15:44 | 1330.0009 | 1330.0008 | 1 | 1 | 3.63383 | 0 | 0 | 0 | 0 | 0
2018-03-06 15:44 | 1340.0009 | 1340.0008 | 1 | 1 | 3.633832 | 0 | 0 | 0 | 0 | 0
2018-03-06 15:44 | 1350.0005 | 1350.0004 | 1 | 1 | 3.633828 | 0 | 0 | 0 | 0 | 0
2018-03-06 15:44 | 1360.0001 | 1360 | 1 | 1 | 3.633826 | 0 | 0 | 0 | 0 | 0
2018-03-06 15:44 | 1370.0004 | 1370.0003 | 1 | 1 | 3.633818 | 0 | 0 | 0 | 0 | 0
2018-03-06 15:45 | 1380.0001 | 1380 | 1 | 1 | 3.633831 | 0 | 0 | 0 | 0 | 0
2018-03-06 15:45 | 1390.0014 | 1390.0013 | 1 | 1 | 3.633815 | 0 | 0 | 0 | 0 | 0
2018-03-06 15:45 | 1400.0013 | 1400.0012 | 1 | 1 | 3.633814 | 0 | 0 | 0 | 0 | 0
2018-03-06 15:45 | 1410.0013 | 1410.0012 | 1 | 1 | 3.633808 | 0 | 0 | 0 | 0 | 0
2018-03-06 15:45 | 1420.0006 | 1420.0005 | 1 | 1 | 3.633811 | 0 | 0 | 0 | 0 | 0
2018-03-06 15:45 | 1430.0001 | 1430 | 1 | 1 | 3.633803 | 0 | 0 | 0 | 0 | 0
2018-03-06 15:46 | 1440.0013 | 1440.0012 | 1 | 1 | 3.633806 | 0 | 0 | 0 | 0 | 0
2018-03-06 15:46 | 1450.0009 | 1450.0008 | 1 | 1 | 3.633805 | 0 | 0 | 0 | 0 | 0
2018-03-06 15:46 | 1460.0005 | 1460.0004 | 1 | 1 | 3.63381 | 0 | 0 | 0 | 0 | 0
2018-03-06 15:46 | 1470.0001 | 1470 | 1 | 1 | 3.633803 | 0 | 0 | 0 | 0 | 0
2018-03-06 15:46 | 1480.0009 | 1480.0008 | 1 | 1 | 3.63381 | 0 | 0 | 0 | 0 | 0
2018-03-06 15:46 | 1490.0004 | 1490.0003 | 1 | 1 | 3.633808 | 0 | 0 | 0 | 0 | 0
2018-03-06 15:47 | 1500.0014 | 1500.0013 | 1 | 1 | 3.633808 | 0 | 0 | 0 | 0 | 0
2018-03-06 15:47 | 1510.0005 | 1510.0004 | 1 | 1 | 3.633811 | 0 | 0 | 0 | 0 | 0
2018-03-06 15:47 | 1520.0009 | 1520.0008 | 1 | 1 | 3.633807 | 0 | 0 | 0 | 0 | 0
2018-03-06 15:47 | 1530.0009 | 1530.0008 | 1 | 1 | 3.633804 | 0 | 0 | 0 | 0 | 0
2018-03-06 15:47 | 1540.0005 | 1540.0004 | 1 | 1 | 3.633803 | 0 | 0 | 0 | 0 | 0
2018-03-06 15:47 | 1550.0009 | 1550.0008 | 1 | 1 | 3.633811 | 0 | 0 | 0 | 0 | 0
2018-03-06 15:48 | 1560.0005 | 1560.0004 | 1 | 1 | 3.633809 | 0 | 0 | 0 | 0 | 0
2018-03-06 15:48 | 1570.0001 | 1570 | 1 | 1 | 3.633813 | 0 | 0 | 0 | 0 | 0
2018-03-06 15:48 | 1580.0001 | 1580 | 1 | 1 | 3.633805 | 0 | 0 | 0 | 0 | 0
2018-03-06 15:48 | 1590.0013 | 1590.0012 | 1 | 1 | 3.633821 | 0 | 0 | 0 | 0 | 0
2018-03-06 15:48 | 1600.0005 | 1600.0004 | 1 | 1 | 3.633814 | 0 | 0 | 0 | 0 | 0
2018-03-06 15:48 | 1610.0005 | 1610.0004 | 1 | 1 | 3.633827 | 0 | 0 | 0 | 0 | 0
2018-03-06 15:49 | 1620.0009 | 1620.0008 | 1 | 1 | 3.633826 | 0 | 0 | 0 | 0 | 0
2018-03-06 15:49 | 1630.0014 | 1630.0013 | 1 | 1 | 3.633833 | 0 | 0 | 0 | 0 | 0
2018-03-06 15:49 | 1640.0001 | 1640 | 1 | 1 | 3.633826 | 0 | 0 | 0 | 0 | 0
2018-03-06 15:49 | 1650.0009 | 1650.0008 | 1 | 1 | 3.633825 | 0 | 0 | 0 | 0 | 0
2018-03-06 15:49 | 1660.0001 | 1660 | 1 | 1 | 3.633833 | 0 | 0 | 0 | 0 | 0
2018-03-06 15:49 | 1670.0013 | 1670.0012 | 1 | 1 | 3.633826 | 0 | 0 | 0 | 0 | 0
2018-03-06 15:50 | 1680.0005 | 1680.0004 | 1 | 1 | 3.63384 | 0 | 0 | 0 | 0 | 0
2018-03-06 15:50 | 1690.0009 | 1690.0008 | 1 | 1 | 3.633838 | 0 | 0 | 0 | 0 | 0
2018-03-06 15:50 | 1700.0013 | 1700.0012 | 1 | 1 | 3.633836 | 0 | 0 | 0 | 0 | 0
2018-03-06 15:50 | 1710.0009 | 1710.0008 | 1 | 1 | 3.633846 | 0 | 0 | 0 | 0 | 0
2018-03-06 15:50 | 1720.0001 | 1720 | 1 | 1 | 3.63384 | 0 | 0 | 0 | 0 | 0
2018-03-06 15:50 | 1730.0005 | 1730.0004 | 1 | 1 | 3.633852 | 0 | 0 | 0 | 0 | 0
2018-03-06 15:51 | 1740.0013 | 1740.0012 | 1 | 1 | 3.633868 | 0 | 0 | 0 | 0 | 0
2018-03-06 15:51 | 1750.0013 | 1750.0012 | 1 | 1 | 3.633876 | 0 | 0 | 0 | 0 | 0
2018-03-06 15:51 | 1760.0004 | 1760.0003 | 1 | 1 | 3.633853 | 0 | 0 | 0 | 0 | 0
2018-03-06 15:51 | 1770.0001 | 1770 | 1 | 1 | 3.633867 | 0 | 0 | 0 | 0 | 0
2018-03-06 15:51 | 1780.0013 | 1780.0012 | 1 | 1 | 3.633869 | 0 | 0 | 0 | 0 | 0
2018-03-06 15:51 | 1790.0009 | 1790.0008 | 1 | 1 | 3.633873 | 0 | 0 | 0 | 0 | 0
2018-03-06 15:52 | 1800.0013 | 1800.0012 | 1 | 1 | 3.633871 | 0 | 0 | 0 | 0 | 0
2018-03-06 15:52 | 1810.0009 | 1810.0008 | 1 | 1 | 3.633881 | 0 | 0 | 0 | 0 | 0
2018-03-06 15:52 | 1810.0025 | 1810.0024 | 1 | 1 | 3.633881 | 0 | 0 | 0 | 0 | 0
2018-03-06 15:54 | 1930.082464 | 120.001 | 2 | 1 | 3.981337 | 4.890097 | 0.1623272 | 8.62e-10 | 0.641516 | 3.133e-09
2018-03-06 15:56 | 2050.081764 | 240.0003 | 2 | 1 | 4.019845 | 4.890135 | 0.3253316 | 8.62e-10 | 1.293685 | 3.133e-09
2018-03-06 15:58 | 2170.082964 | 360.0015 | 2 | 1 | 4.053908 | 4.890125 | 0.4883119 | 8.62e-10 | 1.951699 | 3.133e-09
2018-03-06 16:00 | 2290.082164 | 480.0007 | 2 | 1 | 4.08168 | 4.89012 | 0.6513215 | 8.62e-10 | 2.614856 | 3.133e-09
2018-03-06 16:02 | 2410.082164 | 600.0007 | 2 | 1 | 4.105861 | 4.890114 | 0.8143114 | 8.62e-10 | 3.282132 | 3.133e-09
2018-03-06 16:04 | 2530.082464 | 720.001 | 2 | 1 | 4.130094 | 4.89012 | 0.9773281 | 8.62e-10 | 3.953397 | 3.133e-09
2018-03-06 16:06 | 2650.082864 | 840.0014 | 2 | 1 | 4.157818 | 4.89012 | 1.140318 | 8.62e-10 | 4.628761 | 3.133e-09
2018-03-06 16:08 | 2770.082264 | 960.0008 | 2 | 1 | 4.189789 | 4.890097 | 1.303325 | 8.62e-10 | 5.309062 | 3.133e-09
2018-03-06 16:10 | 2890.082264 | 1080.0008 | 2 | 1 | 4.200404 | 4.440813 | 1.4609 | 8.62e-10 | 5.970676 | 3.133e-09
2018-03-06 16:12 | 3010.082164 | 1200.0007 | 2 | 1 | 4.200409 | 3.859844 | 1.599126 | 8.62e-10 | 6.55128 | 3.133e-09
2018-03-06 16:14 | 3130.082164 | 1320.0007 | 2 | 1 | 4.200403 | 3.322666 | 1.718678 | 8.62e-10 | 7.05345 | 3.133e-09
2018-03-06 16:14 | 3144.852764 | 1334.7713 | 2 | 1 | 4.200408 | 3.259989 | 1.732179 | 8.62e-10 | 7.110158 | 3.133e-09
2018-03-06 16:16 | 3264.867248 | 120.0015 | 3 | 1 | 4.230139 | 3.260023 | 1.840389 | 8.62e-10 | 7.566186 | 3.133e-09
2018-03-06 16:18 | 3384.866448 | 240.0007 | 3 | 1 | 4.264025 | 3.259981 | 1.949059 | 8.62e-10 | 8.027695 | 3.133e-09
2018-03-06 16:20 | 3504.867348 | 360.0016 | 3 | 1 | 4.300138 | 3.259964 | 2.057722 | 8.62e-10 | 8.492981 | 3.133e-09
2018-03-06 16:22 | 3624.866448 | 480.0007 | 3 | 1 | 4.338241 | 3.25996 | 2.166386 | 8.62e-10 | 8.962306 | 3.133e-09
2018-03-06 16:24 | 3744.866348 | 600.0006 | 3 | 1 | 4.378072 | 3.260006 | 2.275045 | 8.62e-10 | 9.435845 | 3.133e-09
2018-03-06 16:26 | 3864.866848 | 720.0011 | 3 | 1 | 4.400425 | 2.951263 | 2.381207 | 8.62e-10 | 9.902334 | 3.133e-09
2018-03-06 16:28 | 3984.866448 | 840.0007 | 3 | 1 | 4.400404 | 2.443518 | 2.470762 | 8.62e-10 | 10.29642 | 3.133e-09
2018-03-06 16:30 | 4104.866048 | 960.0003 | 3 | 1 | 4.400403 | 2.039309 | 2.545219 | 8.62e-10 | 10.62405 | 3.133e-09
2018-03-06 16:32 | 4224.866848 | 1080.0011 | 3 | 1 | 4.400389 | 1.713867 | 2.607573 | 8.62e-10 | 10.89843 | 3.133e-09
2018-03-06 16:34 | 4344.866148 | 1200.0004 | 3 | 1 | 4.40038 | 1.450777 | 2.66016 | 8.62e-10 | 11.12984 | 3.133e-09
2018-03-06 16:36 | 4464.866848 | 1320.0011 | 3 | 1 | 4.400372 | 1.237934 | 2.704846 | 8.62e-10 | 11.32647 | 3.133e-09
2018-03-06 16:38 | 4584.866548 | 1440.0008 | 3 | 1 | 4.400366 | 1.063082 | 2.743099 | 8.62e-10 | 11.4948 | 3.133e-09
2018-03-06 16:40 | 4704.867248 | 1560.0015 | 3 | 1 | 4.400342 | 0.9189358 | 2.776066 | 8.62e-10 | 11.63987 | 3.133e-09
2018-03-06 16:42 | 4824.866848 | 1680.0011 | 3 | 1 | 4.400354 | 0.7995396 | 2.804648 | 8.62e-10 | 11.76564 | 3.133e-09
2018-03-06 16:44 | 4944.866448 | 1800.0007 | 3 | 1 | 4.400347 | 0.6986523 | 2.829576 | 8.62e-10 | 11.87533 | 3.133e-09
2018-03-06 16:45 | 5007.991448 | 1863.1257 | 3 | 1 | 4.400337 | 0.6519966 | 2.84142 | 8.62e-10 | 11.92745 | 3.133e-09
2018-03-06 16:47 | 5128.036028 | 120.0008 | 4 | 1 | 4.354655 | 0 | 2.841421 | 8.62e-10 | 11.92745 | 3.133e-09
2018-03-06 16:49 | 5248.035628 | 240.0004 | 4 | 1 | 4.351429 | 0 | 2.841421 | 8.62e-10 | 11.92745 | 3.133e-09
2018-03-06 16:50 | 5308.037528 | 300.0023 | 4 | 1 | 4.350411 | 0 | 2.841421 | 8.62e-10 | 11.92745 | 3.133e-09
2018-03-06 16:52 | 5428.116768 | 120.001 | 5 | 1 | 3.876544 | -6.519846 | 2.841421 | 0.2173149 | 11.92745 | 0.8547518
2018-03-06 16:54 | 5548.116368 | 240.0006 | 5 | 1 | 3.79051 | -6.519833 | 2.841421 | 0.4345816 | 11.92745 | 1.687553
2018-03-06 16:56 | 5668.117168 | 360.0014 | 5 | 1 | 3.709844 | -6.51981 | 2.841421 | 0.6519389 | 11.92745 | 2.502578
2018-03-06 16:58 | 5788.116368 | 480.0006 | 5 | 1 | 3.635925 | -6.520199 | 2.841421 | 0.8692763 | 11.92745 | 3.300694
2018-03-06 17:00 | 5908.117168 | 600.0014 | 5 | 1 | 3.57005 | -6.52016 | 2.841421 | 1.08658 | 11.92745 | 4.083482
2018-03-06 17:02 | 6028.115968 | 720.0002 | 5 | 1 | 3.513115 | -6.52017 | 2.841421 | 1.30393 | 11.92745 | 4.853082
2018-03-06 17:04 | 6148.117368 | 840.0016 | 5 | 1 | 3.464207 | -6.520109 | 2.841421 | 1.521273 | 11.92745 | 5.611192
2018-03-06 17:06 | 6268.116468 | 960.0007 | 5 | 1 | 3.42127 | -6.519975 | 2.841421 | 1.738534 | 11.92745 | 6.359075
2018-03-06 17:08 | 6388.116368 | 1080.0006 | 5 | 1 | 3.382059 | -6.520165 | 2.841421 | 1.955908 | 11.92745 | 7.098466
2018-03-06 17:10 | 6508.117368 | 1200.0016 | 5 | 1 | 3.34265 | -6.519831 | 2.841421 | 2.17327 | 11.92745 | 7.82939
2018-03-06 17:12 | 6628.116068 | 1320.0003 | 5 | 1 | 3.289499 | -6.520045 | 2.841421 | 2.390563 | 11.92745 | 8.55045
2018-03-06 17:14 | 6748.115968 | 1440.0002 | 5 | 1 | 3.193937 | -6.519846 | 2.841421 | 2.607914 | 11.92745 | 9.256035
2018-03-06 17:16 | 6866.344568 | 1558.2288 | 5 | 1 | 2.999989 | -6.519883 | 2.841421 | 2.822031 | 11.92745 | 9.922498
2018-03-06 17:18 | 6986.387968 | 120.0002 | 6 | 1 | 3.582039 | 0 | 2.841421 | 2.822031 | 11.92745 | 9.922498
2018-03-06 17:20 | 7106.388368 | 240.0006 | 6 | 1 | 3.611945 | 0 | 2.841421 | 2.822031 | 11.92745 | 9.922498
2018-03-06 17:21 | 7166.389368 | 300.0016 | 6 | 1 | 3.619248 | 0 | 2.841421 | 2.822031 | 11.92745 | 9.922498
2018-03-06 17:21 | 7166.399128 | 0.0024 | 7 | 2 | 3.619146 | 0 | 0 | 0 | 0 | 0
2018-03-06 17:23 | 7286.477388 | 120.0013 | 2 | 2 | 3.969631 | 4.890118 | 0.1623192 | 0 | 0.6389682 | 0
2018-03-06 17:25 | 7406.476688 | 240.0006 | 2 | 2 | 4.01207 | 4.890114 | 0.3253265 | 0 | 1.289583 | 0
2018-03-06 17:27 | 7526.477488 | 360.0014 | 2 | 2 | 4.048794 | 4.890116 | 0.4883286 | 0 | 1.946661 | 0
2018-03-06 17:29 | 7646.477588 | 480.0015 | 2 | 2 | 4.077953 | 4.890062 | 0.65132 | 0 | 2.609036 | 0
2018-03-06 17:31 | 7766.477888 | 600.0018 | 2 | 2 | 4.102954 | 4.890059 | 0.8143104 | 0 | 3.275776 | 0
2018-03-06 17:33 | 7886.477888 | 720.0018 | 2 | 2 | 4.128428 | 4.890085 | 0.9773092 | 0 | 3.94659 | 0
2018-03-06 17:35 | 8006.476988 | 840.0009 | 2 | 2 | 4.157618 | 4.890072 | 1.140326 | 0 | 4.621918 | 0
2018-03-06 17:37 | 8126.476688 | 960.0006 | 2 | 2 | 4.190978 | 4.89007 | 1.303324 | 0 | 5.302263 | 0
2018-03-06 17:39 | 8246.476588 | 1080.0005 | 2 | 2 | 4.200402 | 4.399527 | 1.460031 | 0 | 5.960295 | 0
2018-03-06 17:41 | 8366.477488 | 1200.0014 | 2 | 2 | 4.200418 | 3.80788 | 1.596684 | 0 | 6.534293 | 0
2018-03-06 17:43 | 8486.476988 | 1320.0009 | 2 | 2 | 4.200399 | 3.267166 | 1.714433 | 0 | 7.028884 | 0
2018-03-06 17:43 | 8488.164088 | 1321.688 | 2 | 2 | 4.200399 | 3.259995 | 1.715959 | 0 | 7.035296 | 0
2018-03-06 17:45 | 8608.17704 | 120.0006 | 3 | 2 | 4.230744 | 3.25996 | 1.824166 | 0 | 7.491343 | 0
2018-03-06 17:47 | 8728.17654 | 240.0001 | 3 | 2 | 4.265308 | 3.25997 | 1.932834 | 0 | 7.952947 | 0
2018-03-06 17:49 | 8848.17784 | 360.0014 | 3 | 2 | 4.302092 | 3.259951 | 2.041496 | 0 | 8.418406 | 0
2018-03-06 17:51 | 8968.17654 | 480.0001 | 3 | 2 | 4.340814 | 3.259987 | 2.150158 | 0 | 8.887967 | 0
2018-03-06 17:53 | 9088.17704 | 600.0006 | 3 | 2 | 4.381127 | 3.259947 | 2.25881 | 0 | 9.361781 | 0
2018-03-06 17:55 | 9208.17704 | 720.0006 | 3 | 2 | 4.400411 | 2.905571 | 2.364089 | 0 | 9.824563 | 0
2018-03-06 17:57 | 9328.17694 | 840.0005 | 3 | 2 | 4.400406 | 2.409712 | 2.452332 | 0 | 10.21287 | 0
2018-03-06 17:59 | 9448.17734 | 960.0009 | 3 | 2 | 4.400386 | 2.013466 | 2.525819 | 0 | 10.53624 | 0
2018-03-06 18:01 | 9568.17734 | 1080.0009 | 3 | 2 | 4.400375 | 1.693853 | 2.587428 | 0 | 10.80734 | 0
2018-03-06 18:03 | 9688.17664 | 1200.0002 | 3 | 2 | 4.400375 | 1.4359 | 2.639444 | 0 | 11.03623 | 0
2018-03-06 18:05 | 9808.17654 | 1320.0001 | 3 | 2 | 4.400378 | 1.225855 | 2.683684 | 0 | 11.23091 | 0
2018-03-06 18:07 | 9928.17794 | 1440.0015 | 3 | 2 | 4.400356 | 1.052988 | 2.721575 | 0 | 11.39764 | 0
2018-03-06 18:09 | 10048.17784 | 1560.0014 | 3 | 2 | 4.400377 | 0.9112873 | 2.754236 | 0 | 11.54136 | 0
2018-03-06 18:11 | 10168.17654 | 1680.0001 | 3 | 2 | 4.400388 | 0.7924442 | 2.782555 | 0 | 11.66598 | 0
2018-03-06 18:13 | 10288.17714 | 1800.0007 | 3 | 2 | 4.400362 | 0.6925125 | 2.807243 | 0 | 11.77461 | 0
2018-03-06 18:14 | 10342.16114 | 1853.9847 | 3 | 2 | 4.400343 | 0.6519928 | 2.817319 | 0 | 11.81895 | 0
2018-03-06 18:16 | 10462.20544 | 120 | 4 | 2 | 4.354135 | 0 | 2.81732 | 0 | 11.81895 | 0
2018-03-06 18:18 | 10582.20544 | 240 | 4 | 2 | 4.350791 | 0 | 2.81732 | 0 | 11.81895 | 0
2018-03-06 18:19 | 10642.20614 | 300.0007 | 4 | 2 | 4.349719 | 0 | 2.81732 | 0 | 11.81895 | 0
2018-03-06 18:21 | 10762.29 | 120.0017 | 5 | 2 | 3.872451 | -6.52018 | 2.81732 | 0.2173184 | 11.81895 | 0.8540188
2018-03-06 18:23 | 10882.29 | 240.0006 | 5 | 2 | 3.78581 | -6.52017 | 2.81732 | 0.434623 | 11.81895 | 1.686002
2018-03-06 18:25 | 11002.29 | 360.0014 | 5 | 2 | 3.704917 | -6.520134 | 2.81732 | 0.6519399 | 11.81895 | 2.499812
2018-03-06 18:27 | 11122.29 | 480.0007 | 5 | 2 | 3.631178 | -6.520143 | 2.81732 | 0.869305 | 11.81895 | 3.296973
2018-03-06 18:29 | 11242.29 | 600.0009 | 5 | 2 | 3.565716 | -6.520107 | 2.81732 | 1.086633 | 11.81895 | 4.078855
2018-03-06 18:31 | 11362.29 | 720.0009 | 5 | 2 | 3.509355 | -6.520126 | 2.81732 | 1.303963 | 11.81895 | 4.8475
2018-03-06 18:33 | 11482.29 | 840.0006 | 5 | 2 | 3.461171 | -6.520126 | 2.81732 | 1.521247 | 11.81895 | 5.604665
2018-03-06 18:35 | 11602.29 | 960.0014 | 5 | 2 | 3.41875 | -6.520178 | 2.81732 | 1.738601 | 11.81895 | 6.352273
2018-03-06 18:37 | 11722.29 | 1080.0014 | 5 | 2 | 3.379927 | -6.519806 | 2.81732 | 1.95593 | 11.81895 | 7.091003
2018-03-06 18:39 | 11842.29 | 1200.0014 | 5 | 2 | 3.340192 | -6.520132 | 2.81732 | 2.173263 | 11.81895 | 7.821353
2018-03-06 18:41 | 11962.29 | 1320.0013 | 5 | 2 | 3.28442 | -6.520147 | 2.81732 | 2.390613 | 11.81895 | 8.54183
2018-03-06 18:43 | 12082.29 | 1440.0013 | 5 | 2 | 3.185797 | -6.520155 | 2.81732 | 2.60794 | 11.81895 | 9.245914
2018-03-06 18:45 | 12193.71 | 1551.4256 | 5 | 2 | 2.999997 | -6.520099 | 2.81732 | 2.809764 | 11.81895 | 9.87306
2018-03-06 18:47 | 12313.75 | 120.0008 | 6 | 2 | 3.584806 | 0 | 2.81732 | 2.809764 | 11.81895 | 9.87306
2018-03-06 18:49 | 12433.75 | 240.0005 | 6 | 2 | 3.614821 | 0 | 2.81732 | 2.809764 | 11.81895 | 9.87306
2018-03-06 18:50 | 12493.76 | 300.0015 | 6 | 2 | 3.622238 | 0 | 2.81732 | 2.809764 | 11.81895 | 9.87306
2018-03-06 18:50 | 12493.76 | 0.0024 | 7 | 3 | 3.622247 | 0 | 0 | 0 | 0 | 0
2018-03-06 18:52 | 12613.84 | 120.0006 | 2 | 3 | 3.970591 | 4.890007 | 0.1623153 | 0 | 0.6391208 | 0
2018-03-06 18:54 | 12733.84 | 240.0015 | 2 | 3 | 4.013459 | 4.89003 | 0.3252993 | 0 | 1.289835 | 0
2018-03-06 18:56 | 12853.84 | 360.001 | 2 | 3 | 4.050171 | 4.890011 | 0.4882987 | 0 | 1.947131 | 0
2018-03-06 18:58 | 12973.84 | 480.0007 | 2 | 3 | 4.079195 | 4.890066 | 0.6512895 | 0 | 2.609713 | 0
2018-03-06 19:00 | 13093.84 | 600.0006 | 2 | 3 | 4.104064 | 4.890041 | 0.8142842 | 0 | 3.276657 | 0
2018-03-06 19:02 | 13213.84 | 720.0015 | 2 | 3 | 4.129714 | 4.890091 | 0.9772698 | 0 | 3.94761 | 0
2018-03-06 19:04 | 13333.84 | 840.0015 | 2 | 3 | 4.158944 | 4.890057 | 1.140272 | 0 | 4.623087 | 0
2018-03-06 19:06 | 13453.84 | 960.0007 | 2 | 3 | 4.1924 | 4.89003 | 1.303257 | 0 | 5.303596 | 0
2018-03-06 19:08 | 13573.84 | 1080.0014 | 2 | 3 | 4.200408 | 4.37571 | 1.459317 | 0 | 5.958969 | 0
2018-03-06 19:10 | 13693.84 | 1200.0007 | 2 | 3 | 4.200386 | 3.783916 | 1.595179 | 0 | 6.529644 | 0
2018-03-06 19:12 | 13810.16 | 1316.3201 | 2 | 3 | 4.200399 | 3.259996 | 1.708829 | 0 | 7.007022 | 0
2018-03-06 19:14 | 13930.17 | 120.0006 | 3 | 3 | 4.230939 | 3.259922 | 1.817034 | 0 | 7.463072 | 0
2018-03-06 19:16 | 14050.17 | 240.0006 | 3 | 3 | 4.265745 | 3.259903 | 1.925693 | 0 | 7.924672 | 0
2018-03-06 19:18 | 14170.17 | 360.0007 | 3 | 3 | 4.302755 | 3.259928 | 2.034345 | 0 | 8.390145 | 0
2018-03-06 19:20 | 14290.18 | 480.0025 | 3 | 3 | 4.341767 | 3.259947 | 2.143011 | 0 | 8.859811 | 0
2018-03-06 19:22 | 14410.18 | 600.0014 | 3 | 3 | 4.38238 | 3.259937 | 2.251669 | 0 | 9.333773 | 0
2018-03-06 19:24 | 14530.18 | 720.0013 | 3 | 3 | 4.400388 | 2.886078 | 2.35654 | 0 | 9.794822 | 0
2018-03-06 19:26 | 14650.18 | 840.0014 | 3 | 3 | 4.400398 | 2.394241 | 2.444211 | 0 | 10.18061 | 0
2018-03-06 19:28 | 14770.17 | 960.0005 | 3 | 3 | 4.400384 | 2.000393 | 2.517213 | 0 | 10.50185 | 0
2018-03-06 19:30 | 14890.17 | 1080.0006 | 3 | 3 | 4.400392 | 1.683819 | 2.578421 | 0 | 10.77119 | 0
2018-03-06 19:32 | 15010.18 | 1200.0014 | 3 | 3 | 4.400385 | 1.427166 | 2.63011 | 0 | 10.99864 | 0
2018-03-06 19:34 | 15130.18 | 1320.0017 | 3 | 3 | 4.400373 | 1.217733 | 2.674071 | 0 | 11.19208 | 0
2018-03-06 19:36 | 15250.17 | 1440.0005 | 3 | 3 | 4.400344 | 1.04582 | 2.711712 | 0 | 11.35772 | 0
2018-03-06 19:38 | 15370.18 | 1560.0014 | 3 | 3 | 4.40037 | 0.9050007 | 2.744151 | 0 | 11.50046 | 0
2018-03-06 19:40 | 15490.17 | 1680.0009 | 3 | 3 | 4.400346 | 0.7860107 | 2.77227 | 0 | 11.62419 | 0
2018-03-06 19:42 | 15610.17 | 1800.0001 | 3 | 3 | 4.400343 | 0.6864834 | 2.796772 | 0 | 11.73201 | 0
2018-03-06 19:43 | 15657.58 | 1847.4112 | 3 | 3 | 4.40036 | 0.6519928 | 2.805583 | 0 | 11.77078 | 0
2018-03-06 19:45 | 15777.63 | 120.0008 | 4 | 3 | 4.353759 | 0 | 2.805584 | 0 | 11.77079 | 0
2018-03-06 19:47 | 15897.63 | 240.0013 | 4 | 3 | 4.350317 | 0 | 2.805584 | 0 | 11.77079 | 0
2018-03-06 19:48 | 15957.63 | 300.0007 | 4 | 3 | 4.349224 | 0 | 2.805584 | 0 | 11.77079 | 0
2018-03-06 19:50 | 16077.71 | 120.0012 | 5 | 3 | 3.868682 | -6.520097 | 2.805584 | 0.2172759 | 11.77079 | 0.8531335
2018-03-06 19:52 | 16197.71 | 240.0006 | 5 | 3 | 3.781672 | -6.520144 | 2.805584 | 0.4346201 | 11.77079 | 1.684403
2018-03-06 19:54 | 16317.71 | 360.0004 | 5 | 3 | 3.700582 | -6.520153 | 2.805584 | 0.6519432 | 11.77079 | 2.497321
2018-03-06 19:56 | 16437.71 | 480.0004 | 5 | 3 | 3.62675 | -6.520091 | 2.805584 | 0.8693239 | 11.77079 | 3.29359
2018-03-06 19:58 | 16557.71 | 600.0009 | 5 | 3 | 3.561628 | -6.520076 | 2.805584 | 1.086659 | 11.77079 | 4.07457
2018-03-06 20:00 | 16677.71 | 720.0007 | 5 | 3 | 3.505698 | -6.520103 | 2.805584 | 1.303958 | 11.77079 | 4.842267
2018-03-06 20:02 | 16797.71 | 840.0006 | 5 | 3 | 3.457829 | -6.520141 | 2.805584 | 1.521268 | 11.77079 | 5.59876
2018-03-06 20:04 | 16917.71 | 960.0004 | 5 | 3 | 3.415653 | -6.52012 | 2.805584 | 1.738618 | 11.77079 | 6.345654
2018-03-06 20:06 | 17037.71 | 1080.0014 | 5 | 3 | 3.377052 | -6.52006 | 2.805584 | 1.95598 | 11.77079 | 7.083856
2018-03-06 20:08 | 17157.71 | 1200.0002 | 5 | 3 | 3.337171 | -6.520072 | 2.805584 | 2.173296 | 11.77079 | 7.813519
2018-03-06 20:10 | 17277.71 | 1320.0009 | 5 | 3 | 3.280195 | -6.520128 | 2.805584 | 2.390639 | 11.77079 | 8.533205
2018-03-06 20:12 | 17397.71 | 1440.0009 | 5 | 3 | 3.178945 | -6.520141 | 2.805584 | 2.607958 | 11.77079 | 9.236087
2018-03-06 20:13 | 17503.34 | 1545.6288 | 5 | 3 | 2.999983 | -6.520155 | 2.805584 | 2.799269 | 11.77079 | 9.829733
2018-03-06 20:15 | 17623.38 | 120.0017 | 6 | 3 | 3.587429 | 0 | 2.805584 | 2.799269 | 11.77079 | 9.829733
2018-03-06 20:17 | 17743.38 | 240.0009 | 6 | 3 | 3.617488 | 0 | 2.805584 | 2.799269 | 11.77079 | 9.829733
2018-03-06 20:18 | 17803.38 | 300.0016 | 6 | 3 | 3.625005 | 0 | 2.805584 | 2.799269 | 11.77079 | 9.829733
2018-03-06 20:18 | 17803.39 | 0.0024 | 7 | 4 | 3.625001 | 0 | 0 | 0 | 0 | 0
2018-03-06 20:20 | 17923.47 | 120.0014 | 2 | 4 | 3.972591 | 4.890076 | 0.1623124 | 6.4e-11 | 0.6394418 | 2.32e-10
2018-03-06 20:22 | 18043.4699 | 240.0013 | 2 | 4 | 4.015809 | 4.89003 | 0.3252903 | 6.4e-11 | 1.29049 | 2.32e-10
2018-03-06 20:24 | 18163.4699 | 360.0013 | 2 | 4 | 4.052538 | 4.890018 | 0.48828125 | 6.4e-11 | 1.94814 | 2.32e-10
2018-03-06 20:26 | 18283.4699 | 480.0013 | 2 | 4 | 4.081397 | 4.890039 | 0.6512697 | 6.4e-11 | 2.611084 | 2.32e-10
2018-03-06 20:28 | 18403.4687 | 600.0001 | 2 | 4 | 4.106228 | 4.890066 | 0.8142694 | 6.4e-11 | 3.278402 | 2.32e-10
2018-03-06 20:30 | 18523.4701 | 720.0015 | 2 | 4 | 4.131923 | 4.890047 | 0.9772431 | 6.4e-11 | 3.949661 | 2.32e-10
2018-03-06 20:32 | 18643.4698 | 840.0012 | 2 | 4 | 4.161281 | 4.890039 | 1.140252 | 6.4e-11 | 4.625539 | 2.32e-10
2018-03-06 20:34 | 18763.4695 | 960.0009 | 2 | 4 | 4.194814 | 4.890072 | 1.303236 | 6.4e-11 | 5.306432 | 2.32e-10
2018-03-06 20:36 | 18883.47 | 1080.0014 | 2 | 4 | 4.200409 | 4.338188 | 1.458132 | 6.4e-11 | 5.956989 | 2.32e-10
2018-03-06 20:38 | 19003.4704 | 1200.0018 | 2 | 4 | 4.20039 | 3.754093 | 1.592882 | 6.4e-11 | 6.522996 | 2.32e-10
2018-03-06 20:40 | 19113.9678 | 1310.4992 | 2 | 4 | 4.200408 | 3.259987 | 1.700404 | 6.4e-11 | 6.974631 | 2.32e-10
2018-03-06 20:42 | 19233.98 | 120.0006 | 3 | 4 | 4.230997 | 3.259954 | 1.808605 | 6.4e-11 | 7.430665 | 2.32e-10
2018-03-06 20:44 | 19353.98 | 240.0002 | 3 | 4 | 4.265831 | 3.259937 | 1.917262 | 6.4e-11 | 7.892262 | 2.32e-10
2018-03-06 20:46 | 19473.98 | 360.0005 | 3 | 4 | 4.302944 | 3.259979 | 2.025918 | 6.4e-11 | 8.357768 | 2.32e-10
2018-03-06 20:48 | 19593.98 | 480.001 | 3 | 4 | 4.34203 | 3.259977 | 2.134581 | 6.4e-11 | 8.827445 | 2.32e-10
2018-03-06 20:50 | 19713.98 | 600.0009 | 3 | 4 | 4.382724 | 3.259943 | 2.243237 | 6.4e-11 | 9.301433 | 2.32e-10
2018-03-06 20:52 | 19833.98 | 720.001 | 3 | 4 | 4.400386 | 2.881723 | 2.347997 | 6.4e-11 | 9.762008 | 2.32e-10
2018-03-06 20:54 | 19953.98 | 840.0025 | 3 | 4 | 4.400399 | 2.391768 | 2.435555 | 6.4e-11 | 10.14729 | 2.32e-10
2018-03-06 20:56 | 20073.98 | 960.001 | 3 | 4 | 4.400372 | 1.99934 | 2.508502 | 6.4e-11 | 10.46829 | 2.32e-10
2018-03-06 20:58 | 20193.98 | 1080.001 | 3 | 4 | 4.400396 | 1.683931 | 2.569701 | 6.4e-11 | 10.73759 | 2.32e-10
2018-03-06 21:00 | 20313.98 | 1200.001 | 3 | 4 | 4.400366 | 1.427116 | 2.621394 | 6.4e-11 | 10.96506 | 2.32e-10
2018-03-06 21:02 | 20433.98 | 1320.001 | 3 | 4 | 4.400387 | 1.218851 | 2.665378 | 6.4e-11 | 11.15861 | 2.32e-10
2018-03-06 21:04 | 20553.98 | 1440.001 | 3 | 4 | 4.400358 | 1.046749 | 2.703042 | 6.4e-11 | 11.32434 | 2.32e-10
2018-03-06 21:06 | 20673.98 | 1560.001 | 3 | 4 | 4.400356 | 0.9046555 | 2.735496 | 6.4e-11 | 11.46715 | 2.32e-10
2018-03-06 21:08 | 20793.98 | 1680.001 | 3 | 4 | 4.400392 | 0.7865696 | 2.763618 | 6.4e-11 | 11.5909 | 2.32e-10
2018-03-06 21:10 | 20913.98 | 1800.001 | 3 | 4 | 4.400371 | 0.6867619 | 2.788115 | 6.4e-11 | 11.69869 | 2.32e-10
2018-03-06 21:11 | 20960.35 | 1846.3752 | 3 | 4 | 4.400345 | 0.651989 | 2.796732 | 6.4e-11 | 11.73661 | 2.32e-10
2018-03-06 21:13 | 21080.39966 | 120.0005 | 4 | 4 | 4.353591 | 0 | 2.796732 | 6.4e-11 | 11.73661 | 2.32e-10
2018-03-06 21:15 | 21200.39926 | 240.0001 | 4 | 4 | 4.35009 | 0 | 2.796732 | 6.4e-11 | 11.73661 | 2.32e-10
2018-03-06 21:16 | 21260.40076 | 300.0016 | 4 | 4 | 4.34896 | 0 | 2.796732 | 6.4e-11 | 11.73661 | 2.32e-10
2018-03-06 21:18 | 21380.48 | 120.0006 | 5 | 4 | 3.867629 | -6.520178 | 2.796732 | 0.2172782 | 11.73661 | 0.8529677
2018-03-06 21:20 | 21500.48 | 240.0006 | 5 | 4 | 3.780386 | -6.520176 | 2.796732 | 0.4345623 | 11.73661 | 1.683754
2018-03-06 21:22 | 21620.48 | 360.0001 | 5 | 4 | 3.699186 | -6.520118 | 2.796732 | 0.6519396 | 11.73661 | 2.496582
2018-03-06 21:24 | 21740.48 | 480.0014 | 5 | 4 | 3.625529 | -6.520155 | 2.796732 | 0.8692445 | 11.73661 | 3.292284
2018-03-06 21:26 | 21860.48 | 600.0006 | 5 | 4 | 3.560452 | -6.520183 | 2.796732 | 1.08655 | 11.73661 | 4.072904
2018-03-06 21:28 | 21980.48 | 720.0015 | 5 | 4 | 3.504817 | -6.519841 | 2.796732 | 1.30393 | 11.73661 | 4.840663
2018-03-06 21:30 | 22100.48 | 840.0014 | 5 | 4 | 3.457231 | -6.519839 | 2.796732 | 1.521254 | 11.73661 | 5.597049
2018-03-06 21:32 | 22220.48 | 960.0006 | 5 | 4 | 3.415246 | -6.52018 | 2.796732 | 1.738589 | 11.73661 | 6.343788
2018-03-06 21:34 | 22340.48 | 1080.0006 | 5 | 4 | 3.376518 | -6.520128 | 2.796732 | 1.955928 | 11.73661 | 7.081811
2018-03-06 21:36 | 22460.48 | 1200.0006 | 5 | 4 | 3.336293 | -6.519852 | 2.796732 | 2.173199 | 11.73661 | 7.811173
2018-03-06 21:38 | 22580.48 | 1320.0017 | 5 | 4 | 3.278344 | -6.51982 | 2.796732 | 2.39055 | 11.73661 | 8.530612
2018-03-06 21:40 | 22700.48 | 1440.0005 | 5 | 4 | 3.175379 | -6.520174 | 2.796732 | 2.607889 | 11.73661 | 9.232985
2018-03-06 21:42 | 22802.77 | 1542.2951 | 5 | 4 | 2.999992 | -6.519908 | 2.796732 | 2.793165 | 11.73661 | 9.807471
2018-03-06 21:44 | 22922.82 | 120.0009 | 6 | 4 | 3.588314 | 0 | 2.796732 | 2.793165 | 11.73661 | 9.807471
2018-03-06 21:46 | 23042.82 | 240.0004 | 6 | 4 | 3.618292 | 0 | 2.796732 | 2.793165 | 11.73661 | 9.807471
2018-03-06 21:47 | 23102.82 | 300.0015 | 6 | 4 | 3.625805 | 0 | 2.796732 | 2.793165 | 11.73661 | 9.807471
2018-03-06 21:47 | 23102.83 | 0.0025 | 7 | 5 | 3.625794 | 0 | 0 | 0 | 0 | 0
2018-03-06 21:49 | 23222.90552 | 120.0014 | 2 | 5 | 3.972339 | 4.890064 | 0.1623129 | 0 | 0.6394098 | 0
2018-03-06 21:51 | 23342.90552 | 240.0014 | 2 | 5 | 4.015547 | 4.890099 | 0.3253081 | 0 | 1.290483 | 0
2018-03-06 21:53 | 23462.90562 | 360.0015 | 2 | 5 | 4.052159 | 4.890057 | 0.488284 | 0 | 1.948024 | 0
2018-03-06 21:55 | 23582.90462 | 480.0005 | 2 | 5 | 4.081008 | 4.890022 | 0.6512954 | 0 | 2.610997 | 0
2018-03-06 21:57 | 23702.90472 | 600.0006 | 2 | 5 | 4.105844 | 4.889996 | 0.8142918 | 0 | 3.278234 | 0
2018-03-06 21:59 | 23822.90472 | 720.0006 | 2 | 5 | 4.131593 | 4.890034 | 0.9772871 | 0 | 3.949524 | 0
2018-03-06 22:01 | 23942.90422 | 840.0001 | 2 | 5 | 4.161061 | 4.890072 | 1.140269 | 0 | 4.625248 | 0
2018-03-06 22:03 | 24062.90422 | 960.0001 | 2 | 5 | 4.194783 | 4.890081 | 1.303272 | 0 | 5.306198 | 0
2018-03-06 22:05 | 24182.90542 | 1080.0013 | 2 | 5 | 4.200413 | 4.3363 | 1.458135 | 0 | 5.956616 | 0
2018-03-06 22:07 | 24302.90552 | 1200.0014 | 2 | 5 | 4.200402 | 3.748367 | 1.592743 | 0 | 6.522022 | 0
2018-03-06 22:08 | 24411.44492 | 1308.5408 | 2 | 5 | 4.200408 | 3.259966 | 1.698277 | 0 | 6.96531 | 0
2018-03-06 22:10 | 24531.46 | 120.0006 | 3 | 5 | 4.231051 | 3.259897 | 1.806474 | 0 | 7.42133 | 0
2018-03-06 22:12 | 24651.46 | 240.0014 | 3 | 5 | 4.26607 | 3.259947 | 1.915118 | 0 | 7.882885 | 0
2018-03-06 22:14 | 24771.46 | 360.0006 | 3 | 5 | 4.303385 | 3.259953 | 2.023803 | 0 | 8.348553 | 0
2018-03-06 22:16 | 24891.46 | 480.0007 | 3 | 5 | 4.342593 | 3.259956 | 2.132464 | 0 | 8.818277 | 0
2018-03-06 22:18 | 25011.46 | 600.0007 | 3 | 5 | 4.38344 | 3.259928 | 2.241119 | 0 | 9.292331 | 0
2018-03-06 22:20 | 25131.46 | 720.0022 | 3 | 5 | 4.400385 | 2.870426 | 2.345641 | 0 | 9.751892 | 0
2018-03-06 22:22 | 25251.46 | 840.0018 | 3 | 5 | 4.400393 | 2.381907 | 2.432861 | 0 | 10.1357 | 0
2018-03-06 22:24 | 25371.46 | 960.0015 | 3 | 5 | 4.400383 | 1.991411 | 2.50551 | 0 | 10.45538 | 0
2018-03-06 22:26 | 25491.46 | 1080.0006 | 3 | 5 | 4.400394 | 1.676359 | 2.566449 | 0 | 10.72354 | 0
2018-03-06 22:28 | 25611.46 | 1200.001 | 3 | 5 | 4.400366 | 1.42086 | 2.617921 | 0 | 10.95003 | 0
2018-03-06 22:30 | 25731.46 | 1320.0018 | 3 | 5 | 4.400388 | 1.21315 | 2.661692 | 0 | 11.14264 | 0
2018-03-06 22:32 | 25851.46 | 1440.0003 | 3 | 5 | 4.400367 | 1.041327 | 2.699162 | 0 | 11.30752 | 0
2018-03-06 22:34 | 25971.46 | 1560.0005 | 3 | 5 | 4.400342 | 0.8994865 | 2.731445 | 0 | 11.44958 | 0
2018-03-06 22:36 | 26091.46 | 1680.0003 | 3 | 5 | 4.400341 | 0.7811222 | 2.759411 | 0 | 11.57264 | 0
2018-03-06 22:38 | 26211.46 | 1800.0006 | 3 | 5 | 4.400346 | 0.6820297 | 2.783759 | 0 | 11.67978 | 0
2018-03-06 22:39 | 26252.07 | 1840.6152 | 3 | 5 | 4.400346 | 0.6519928 | 2.791284 | 0 | 11.71289 | 0
2018-03-06 22:41 | 26372.12 | 120.0012 | 4 | 5 | 4.353384 | 0 | 2.791284 | 0 | 11.71289 | 0
2018-03-06 22:43 | 26492.12 | 240.0005 | 4 | 5 | 4.349854 | 0 | 2.791284 | 0 | 11.71289 | 0
2018-03-06 22:44 | 26552.12 | 300.0015 | 4 | 5 | 4.348721 | 0 | 2.791284 | 0 | 11.71289 | 0
2018-03-06 22:46 | 26672.19782 | 120.0009 | 5 | 5 | 3.865786 | -6.520102 | 2.791284 | 0.2173155 | 11.71289 | 0.8527637
2018-03-06 22:48 | 26792.19752 | 240.0006 | 5 | 5 | 3.778285 | -6.520128 | 2.791284 | 0.434578 | 11.71289 | 1.683034
2018-03-06 22:50 | 26912.19702 | 360.0001 | 5 | 5 | 3.696944 | -6.520076 | 2.791284 | 0.6519795 | 11.71289 | 2.495472
2018-03-06 22:52 | 27032.19822 | 480.0013 | 5 | 5 | 3.623201 | -6.520097 | 2.791284 | 0.8692971 | 11.71289 | 3.290717
2018-03-06 22:54 | 27152.19752 | 600.0006 | 5 | 5 | 3.558161 | -6.52006 | 2.791284 | 1.086597 | 11.71289 | 4.070801
2018-03-06 22:56 | 27272.19752 | 720.0006 | 5 | 5 | 3.502649 | -6.520051 | 2.791284 | 1.303931 | 11.71289 | 4.837908
2018-03-06 22:58 | 27392.19822 | 840.0013 | 5 | 5 | 3.455214 | -6.520049 | 2.791284 | 1.521298 | 11.71289 | 5.593981
2018-03-06 23:00 | 27512.19822 | 960.0013 | 5 | 5 | 3.413434 | -6.520082 | 2.791284 | 1.738583 | 11.71289 | 6.340129
2018-03-06 23:02 | 27632.19702 | 1080.0001 | 5 | 5 | 3.37481 | -6.52006 | 2.791284 | 1.955947 | 11.71289 | 7.077857
2018-03-06 23:04 | 27752.19832 | 1200.0014 | 5 | 5 | 3.334487 | -6.520014 | 2.791284 | 2.173276 | 11.71289 | 7.807039
2018-03-06 23:06 | 27872.19702 | 1320.0001 | 5 | 5 | 3.275854 | -6.520086 | 2.791284 | 2.390572 | 11.71289 | 8.525833
2018-03-06 23:08 | 27992.19842 | 1440.0015 | 5 | 5 | 3.171378 | -6.520024 | 2.791284 | 2.607936 | 11.71289 | 9.227605
2018-03-06 23:10 | 28091.20892 | 1539.012 | 5 | 5 | 2.999981 | -6.520105 | 2.791284 | 2.787262 | 11.71289 | 9.783195
2018-03-06 23:12 | 28211.25 | 120.0002 | 6 | 5 | 3.58953 | 0 | 2.791284 | 2.787262 | 11.71289 | 9.783195
2018-03-06 23:14 | 28331.25 | 240.0012 | 6 | 5 | 3.619507 | 0 | 2.791284 | 2.787262 | 11.71289 | 9.783195
2018-03-06 23:15 | 28391.25 | 300.0016 | 6 | 5 | 3.627039 | 0 | 2.791284 | 2.787262 | 11.71289 | 9.783195
2018-03-06 23:15 | 28391.26226 | 0.0024 | 7 | 6 | 3.627086 | 0 | 0 | 0 | 0 | 0
2018-03-06 23:17 | 28511.34 | 120.0007 | 2 | 6 | 3.973659 | 4.890045 | 0.1623055 | 0 | 0.6395866 | 0
2018-03-06 23:19 | 28631.34 | 240.0006 | 2 | 6 | 4.017197 | 4.890017 | 0.3252919 | 0 | 1.290869 | 0
2018-03-06 23:21 | 28751.34 | 360.0014 | 2 | 6 | 4.053769 | 4.890087 | 0.4882948 | 0 | 1.948789 | 0
2018-03-06 23:23 | 28871.34 | 480.0002 | 2 | 6 | 4.082498 | 4.890051 | 0.6512994 | 0 | 2.611989 | 0
2018-03-06 23:25 | 28991.34 | 600.0013 | 2 | 6 | 4.107255 | 4.890055 | 0.8142858 | 0 | 3.279419 | 0
2018-03-06 23:27 | 29111.34 | 720.0009 | 2 | 6 | 4.133054 | 4.890032 | 0.9772907 | 0 | 3.950983 | 0
2018-03-06 23:29 | 29231.34 | 840.0002 | 2 | 6 | 4.162591 | 4.890005 | 1.140277 | 0 | 4.626967 | 0
2018-03-06 23:31 | 29351.34 | 960.0015 | 2 | 6 | 4.196442 | 4.890041 | 1.303269 | 0 | 5.308132 | 0
2018-03-06 23:33 | 29471.34 | 1080.0007 | 2 | 6 | 4.200416 | 4.312258 | 1.457349 | 0 | 5.955297 | 0
2018-03-06 23:35 | 29591.34 | 1200.0007 | 2 | 6 | 4.200397 | 3.729145 | 1.591243 | 0 | 6.517704 | 0
2018-03-06 23:36 | 29696.22 | 1304.8825 | 2 | 6 | 4.200399 | 3.259991 | 1.692938 | 0 | 6.944864 | 0
2018-03-06 23:38 | 29816.23552 | 120.0002 | 3 | 6 | 4.231021 | 3.259943 | 1.801151 | 0 | 7.400949 | 0
2018-03-06 23:40 | 29936.23592 | 240.0006 | 3 | 6 | 4.266029 | 3.259956 | 1.909808 | 0 | 7.86256 | 0
2018-03-06 23:42 | 30056.23592 | 360.0006 | 3 | 6 | 4.303361 | 3.259956 | 2.018477 | 0 | 8.328154 | 0
2018-03-06 23:44 | 30176.23742 | 480.0021 | 3 | 6 | 4.342661 | 3.259909 | 2.12714 | 0 | 8.797892 | 0
2018-03-06 23:46 | 30296.23622 | 600.0009 | 3 | 6 | 4.383558 | 3.25997 | 2.235798 | 0 | 9.271967 | 0
2018-03-06 23:48 | 30416.23642 | 720.0011 | 3 | 6 | 4.400412 | 2.869553 | 2.340271 | 0 | 9.731321 | 0
2018-03-06 23:50 | 30536.23672 | 840.0014 | 3 | 6 | 4.400412 | 2.382231 | 2.427476 | 0 | 10.11506 | 0
2018-03-06 23:52 | 30656.23542 | 960.0001 | 3 | 6 | 4.400396 | 1.992109 | 2.500129 | 0 | 10.43476 | 0
2018-03-06 23:54 | 30776.23672 | 1080.0014 | 3 | 6 | 4.400378 | 1.676928 | 2.561082 | 0 | 10.70298 | 0
2018-03-06 23:56 | 30896.23672 | 1200.0014 | 3 | 6 | 4.40036 | 1.421122 | 2.612581 | 0 | 10.92959 | 0
2018-03-06 23:58 | 31016.23592 | 1320.0006 | 3 | 6 | 4.400376 | 1.213381 | 2.656379 | 0 | 11.12232 | 0
2018-03-07 | 31136.23752 | 1440.0022 | 3 | 6 | 4.400341 | 1.041969 | 2.693876 | 0 | 11.28732 | 0
2018-03-07 00:02 | 31256.23592 | 1560.0006 | 3 | 6 | 4.400376 | 0.9006233 | 2.726174 | 0 | 11.42944 | 0
2018-03-07 00:04 | 31376.23672 | 1680.0014 | 3 | 6 | 4.400368 | 0.7821541 | 2.754148 | 0 | 11.55254 | 0
2018-03-07 00:06 | 31496.23662 | 1800.0013 | 3 | 6 | 4.400337 | 0.6824532 | 2.778509 | 0 | 11.65973 | 0
2018-03-07 00:07 | 31537.98012 | 1841.7448 | 3 | 6 | 4.400362 | 0.6519928 | 2.78624 | 0 | 11.69376 | 0
2018-03-07 00:09 | 31658.03 | 120.0008 | 4 | 6 | 4.353352 | 0 | 2.78624 | 0 | 11.69376 | 0
2018-03-07 00:11 | 31778.03 | 240.0016 | 4 | 6 | 4.349785 | 0 | 2.78624 | 0 | 11.69376 | 0
2018-03-07 00:12 | 31838.03 | 300.0015 | 4 | 6 | 4.348641 | 0 | 2.78624 | 0 | 11.69376 | 0
2018-03-07 00:14 | 31958.106 | 120.0006 | 5 | 6 | 3.865223 | -6.520063 | 2.78624 | 0.2172788 | 11.69376 | 0.8525367
2018-03-07 00:16 | 32078.1068 | 240.0014 | 5 | 6 | 3.777417 | -6.520072 | 2.78624 | 0.4346185 | 11.69376 | 1.68294
2018-03-07 00:18 | 32198.1059 | 360.0005 | 5 | 6 | 3.695911 | -6.520063 | 2.78624 | 0.6519398 | 11.69376 | 2.494874
2018-03-07 00:20 | 32318.1068 | 480.0014 | 5 | 6 | 3.622057 | -6.520097 | 2.78624 | 0.8692662 | 11.69376 | 3.289917
2018-03-07 00:22 | 32438.106 | 600.0006 | 5 | 6 | 3.557149 | -6.520091 | 2.78624 | 1.08662 | 11.69376 | 4.069963
2018-03-07 00:24 | 32558.1055 | 720.0001 | 5 | 6 | 3.501532 | -6.520099 | 2.78624 | 1.303965 | 11.69376 | 4.836876
2018-03-07 00:26 | 32678.1069 | 840.0015 | 5 | 6 | 3.45426 | -6.52006 | 2.78624 | 1.521291 | 11.69376 | 5.592594
2018-03-07 00:28 | 32798.1059 | 960.0005 | 5 | 6 | 3.41248 | -6.520043 | 2.78624 | 1.738612 | 11.69376 | 6.338651
2018-03-07 00:30 | 32918.1067 | 1080.0013 | 5 | 6 | 3.373949 | -6.520041 | 2.78624 | 1.955907 | 11.69376 | 7.075947
2018-03-07 00:32 | 33038.1068 | 1200.0014 | 5 | 6 | 3.333413 | -6.52006 | 2.78624 | 2.173259 | 11.69376 | 7.805007
2018-03-07 00:34 | 33158.1068 | 1320.0014 | 5 | 6 | 3.274193 | -6.520047 | 2.78624 | 2.390589 | 11.69376 | 8.523625
2018-03-07 00:36 | 33278.1068 | 1440.0014 | 5 | 6 | 3.168609 | -6.520053 | 2.78624 | 2.607908 | 11.69376 | 9.224784
2018-03-07 00:38 | 33374.7893 | 1536.6839 | 5 | 6 | 2.99999 | -6.520097 | 2.78624 | 2.783039 | 11.69376 | 9.767064
2018-03-07 00:40 | 33494.83304 | 120.0005 | 6 | 6 | 3.590248 | 0 | 2.78624 | 2.78305 | 11.69376 | 9.767098
2018-03-07 00:42 | 33614.83304 | 240.0005 | 6 | 6 | 3.620205 | 0 | 2.78624 | 2.78305 | 11.69376 | 9.767098
2018-03-07 00:43 | 33674.83314 | 300.0006 | 6 | 6 | 3.627729 | 0 | 2.78624 | 2.78305 | 11.69376 | 9.767098
2018-03-07 00:43 | 33674.84 | 0.0024 | 7 | 7 | 3.627868 | 0 | 0 | 0 | 0 | 0
2018-03-07 00:45 | 33794.92 | 120.0009 | 2 | 7 | 3.973881 | 4.890013 | 0.162324 | 1.12e-10 | 0.639677 | 4.05e-10
2018-03-07 00:47 | 33914.92 | 240.0007 | 2 | 7 | 4.017622 | 4.890078 | 0.3253051 | 1.12e-10 | 1.290996 | 4.05e-10
2018-03-07 00:49 | 34034.92 | 360.0006 | 2 | 7 | 4.054153 | 4.890001 | 0.4883195 | 1.12e-10 | 1.949027 | 4.05e-10
2018-03-07 00:51 | 34154.92 | 480.0006 | 2 | 7 | 4.082813 | 4.890026 | 0.6513078 | 1.12e-10 | 2.612217 | 4.05e-10
2018-03-07 00:53 | 34274.92 | 600.0006 | 2 | 7 | 4.107526 | 4.890043 | 0.8143036 | 1.12e-10 | 3.279732 | 4.05e-10
2018-03-07 00:55 | 34394.92 | 720.0009 | 2 | 7 | 4.13343 | 4.890001 | 0.9773017 | 1.12e-10 | 3.951322 | 4.05e-10
2018-03-07 00:57 | 34514.92 | 840.0013 | 2 | 7 | 4.162994 | 4.890005 | 1.140306 | 1.12e-10 | 4.627443 | 4.05e-10
2018-03-07 00:59 | 34634.92 | 960.0005 | 2 | 7 | 4.196823 | 4.889971 | 1.303303 | 1.12e-10 | 5.308699 | 4.05e-10
2018-03-07 01:01 | 34754.92 | 1080.0006 | 2 | 7 | 4.200412 | 4.303236 | 1.457137 | 1.12e-10 | 5.954836 | 4.05e-10
2018-03-07 01:03 | 34874.92 | 1200.0002 | 2 | 7 | 4.200399 | 3.719959 | 1.590734 | 1.12e-10 | 6.515997 | 4.05e-10
2018-03-07 01:05 | 34977.61 | 1302.6904 | 2 | 7 | 4.200404 | 3.259983 | 1.690175 | 1.12e-10 | 6.933689 | 4.05e-10
2018-03-07 01:07 | 35097.62 | 120.0005 | 3 | 7 | 4.231174 | 3.259922 | 1.798382 | 1.12e-10 | 7.389757 | 4.05e-10
2018-03-07 01:09 | 35217.62 | 240.0014 | 3 | 7 | 4.266323 | 3.259943 | 1.90706 | 1.12e-10 | 7.851478 | 4.05e-10
2018-03-07 01:11 | 35337.62 | 360.0014 | 3 | 7 | 4.303782 | 3.259954 | 2.015714 | 1.12e-10 | 8.317048 | 4.05e-10
2018-03-07 01:13 | 35457.62 | 480.0009 | 3 | 7 | 4.343241 | 3.259947 | 2.124382 | 1.12e-10 | 8.786861 | 4.05e-10
2018-03-07 01:15 | 35577.62 | 600.0014 | 3 | 7 | 4.38428 | 3.259937 | 2.233043 | 1.12e-10 | 9.261017 | 4.05e-10
2018-03-07 01:17 | 35697.62 | 720.0005 | 3 | 7 | 4.400405 | 2.859735 | 2.33727 | 1.12e-10 | 9.71932 | 4.05e-10
2018-03-07 01:19 | 35817.62 | 840.0009 | 3 | 7 | 4.4004 | 2.37406 | 2.424178 | 1.12e-10 | 10.10175 | 4.05e-10
2018-03-07 01:21 | 35937.62 | 960.0009 | 3 | 7 | 4.400409 | 1.984869 | 2.496575 | 1.12e-10 | 10.42032 | 4.05e-10
2018-03-07 01:23 | 36057.62 | 1080.0009 | 3 | 7 | 4.400385 | 1.670948 | 2.557323 | 1.12e-10 | 10.68764 | 4.05e-10
2018-03-07 01:25 | 36177.62 | 1200.0009 | 3 | 7 | 4.400366 | 1.416283 | 2.608638 | 1.12e-10 | 10.91344 | 4.05e-10
2018-03-07 01:27 | 36297.62 | 1320.0009 | 3 | 7 | 4.400376 | 1.209206 | 2.652284 | 1.12e-10 | 11.1055 | 4.05e-10
2018-03-07 01:29 | 36417.62 | 1440.0006 | 3 | 7 | 4.400366 | 1.03821 | 2.689643 | 1.12e-10 | 11.2699 | 4.05e-10
2018-03-07 01:31 | 36537.62 | 1560.0009 | 3 | 7 | 4.400368 | 0.8972549 | 2.72182 | 1.12e-10 | 11.41149 | 4.05e-10
2018-03-07 01:33 | 36657.62 | 1680.0006 | 3 | 7 | 4.400366 | 0.779417 | 2.749688 | 1.12e-10 | 11.53412 | 4.05e-10
2018-03-07 01:35 | 36777.62 | 1800.0017 | 3 | 7 | 4.400358 | 0.6797867 | 2.773953 | 1.12e-10 | 11.64089 | 4.05e-10
2018-03-07 01:35 | 36814.91 | 1837.2887 | 3 | 7 | 4.400351 | 0.6519985 | 2.780849 | 1.12e-10 | 11.67124 | 4.05e-10
2018-03-07 01:37 | 36934.96 | 120.0013 | 4 | 7 | 4.353079 | 0 | 2.78085 | 1.12e-10 | 11.67124 | 4.05e-10
2018-03-07 01:39 | 37054.96 | 240.0012 | 4 | 7 | 4.349483 | 0 | 2.78085 | 1.12e-10 | 11.67124 | 4.05e-10
2018-03-07 01:40 | 37114.95 | 300.0006 | 4 | 7 | 4.348318 | 0 | 2.78085 | 1.12e-10 | 11.67124 | 4.05e-10
2018-03-07 01:42 | 37235.04 | 120.0014 | 5 | 7 | 3.862889 | -6.520095 | 2.78085 | 0.2172774 | 11.67124 | 0.8520674
2018-03-07 01:44 | 37355.04 | 240.0014 | 5 | 7 | 3.775064 | -6.520176 | 2.78085 | 0.4346312 | 11.67124 | 1.682018
2018-03-07 01:46 | 37475.04 | 360.0004 | 5 | 7 | 3.693549 | -6.520153 | 2.78085 | 0.6519499 | 11.67124 | 2.49343
2018-03-07 01:48 | 37595.04 | 480.0014 | 5 | 7 | 3.619687 | -6.520126 | 2.78085 | 0.8692828 | 11.67124 | 3.287978
2018-03-07 01:50 | 37715.04 | 600.0014 | 5 | 7 | 3.554889 | -6.520172 | 2.78085 | 1.086603 | 11.67124 | 4.067393
2018-03-07 01:52 | 37835.04 | 720.0005 | 5 | 7 | 3.499658 | -6.520128 | 2.78085 | 1.303932 | 11.67124 | 4.833807
2018-03-07 01:54 | 37955.04 | 840.0005 | 5 | 7 | 3.452504 | -6.520153 | 2.78085 | 1.521289 | 11.67124 | 5.589232
2018-03-07 01:56 | 38075.04 | 960.0005 | 5 | 7 | 3.410982 | -6.520147 | 2.78085 | 1.738624 | 11.67124 | 6.334991
2018-03-07 01:58 | 38195.04 | 1080.0006 | 5 | 7 | 3.372506 | -6.52013 | 2.78085 | 1.955973 | 11.67124 | 7.072149
2018-03-07 02:00 | 38315.04 | 1200.0006 | 5 | 7 | 3.331806 | -6.519854 | 2.78085 | 2.173272 | 11.67124 | 7.800698
2018-03-07 02:02 | 38435.04 | 1320.0001 | 5 | 7 | 3.271946 | -6.520111 | 2.78085 | 2.390643 | 11.67124 | 8.519041
2018-03-07 02:04 | 38555.04 | 1440.0006 | 5 | 7 | 3.164803 | -6.519846 | 2.78085 | 2.607883 | 11.67124 | 9.219328
2018-03-07 02:06 | 38648.36 | 1533.3208 | 5 | 7 | 2.999991 | -6.520072 | 2.78085 | 2.776984 | 11.67124 | 9.74252
2018-03-07 02:08 | 38768.4 | 120.0014 | 6 | 7 | 3.591601 | 0 | 2.78085 | 2.776984 | 11.67124 | 9.74252
2018-03-07 02:10 | 38888.4 | 240.0014 | 6 | 7 | 3.621473 | 0 | 2.78085 | 2.776984 | 11.67124 | 9.74252
2018-03-07 02:11 | 38948.4 | 300.0008 | 6 | 7 | 3.628994 | 0 | 2.78085 | 2.776984 | 11.67124 | 9.74252
2018-03-07 02:11 | 38948.41 | 0.0024 | 7 | 8 | 3.62907 | 0 | 0 | 0 | 0 | 0
2018-03-07 02:13 | 39068.48 | 120.0006 | 2 | 8 | 3.975293 | 4.890078 | 0.1623022 | 1.419e-09 | 0.6398203 | 5.148e-09
2018-03-07 02:15 | 39188.48 | 240.0005 | 2 | 8 | 4.019088 | 4.890018 | 0.3252923 | 1.419e-09 | 1.291409 | 5.148e-09
2018-03-07 02:17 | 39308.48 | 360.0014 | 2 | 8 | 4.055608 | 4.890049 | 0.4882931 | 1.419e-09 | 1.949631 | 5.148e-09
2018-03-07 02:19 | 39428.48 | 480.0006 | 2 | 8 | 4.084186 | 4.890074 | 0.6512871 | 1.419e-09 | 2.613076 | 5.148e-09
2018-03-07 02:21 | 39548.48 | 600.0009 | 2 | 8 | 4.108867 | 4.890024 | 0.8142821 | 1.419e-09 | 3.280806 | 5.148e-09
2018-03-07 02:23 | 39668.48 | 720.0006 | 2 | 8 | 4.134788 | 4.890034 | 0.9772597 | 1.419e-09 | 3.952529 | 5.148e-09
2018-03-07 02:25 | 39788.48 | 840.0009 | 2 | 8 | 4.164376 | 4.890055 | 1.140256 | 1.419e-09 | 4.628841 | 5.148e-09
2018-03-07 02:27 | 39908.48 | 960.0015 | 2 | 8 | 4.198293 | 4.890045 | 1.303266 | 1.419e-09 | 5.310378 | 5.148e-09
2018-03-07 02:29 | 40028.48 | 1080.0006 | 2 | 8 | 4.200411 | 4.283501 | 1.45637 | 1.419e-09 | 5.953468 | 5.148e-09
2018-03-07 02:31 | 40148.48 | 1200.0006 | 2 | 8 | 4.200403 | 3.703121 | 1.589341 | 1.419e-09 | 6.511998 | 5.148e-09
2018-03-07 02:32 | 40247.94 | 1299.4568 | 2 | 8 | 4.200403 | 3.259989 | 1.685421 | 1.419e-09 | 6.915574 | 5.148e-09
2018-03-07 02:34 | 40367.95256 | 120.0014 | 3 | 8 | 4.231162 | 3.25992 | 1.793642 | 1.419e-09 | 7.371704 | 5.148e-09
2018-03-07 02:36 | 40487.95166 | 240.0005 | 3 | 8 | 4.266385 | 3.25992 | 1.902301 | 1.419e-09 | 7.833347 | 5.148e-09
2018-03-07 02:38 | 40607.95176 | 360.0006 | 3 | 8 | 4.303892 | 3.259937 | 2.01096 | 1.419e-09 | 8.298946 | 5.148e-09
2018-03-07 02:40 | 40727.95206 | 480.0009 | 3 | 8 | 4.3434 | 3.259956 | 2.119612 | 1.419e-09 | 8.768706 | 5.148e-09
2018-03-07 02:42 | 40847.95206 | 600.0009 | 3 | 8 | 4.384498 | 3.259945 | 2.228269 | 1.419e-09 | 9.242868 | 5.148e-09
2018-03-07 02:44 | 40967.95206 | 720.0009 | 3 | 8 | 4.400405 | 2.856972 | 2.332434 | 1.419e-09 | 9.700906 | 5.148e-09
2018-03-07 02:46 | 41087.95206 | 840.0009 | 3 | 8 | 4.400398 | 2.372555 | 2.419268 | 1.419e-09 | 10.08301 | 5.148e-09
2018-03-07 02:48 | 41207.95206 | 960.0009 | 3 | 8 | 4.400408 | 1.984795 | 2.491637 | 1.419e-09 | 10.40146 | 5.148e-09
2018-03-07 02:50 | 41327.95206 | 1080.0009 | 3 | 8 | 4.400399 | 1.671358 | 2.552367 | 1.419e-09 | 10.6687 | 5.148e-09
2018-03-07 02:52 | 41447.95186 | 1200.0007 | 3 | 8 | 4.400378 | 1.416626 | 2.603679 | 1.419e-09 | 10.89449 | 5.148e-09
2018-03-07 02:54 | 41567.95186 | 1320.0007 | 3 | 8 | 4.400381 | 1.209366 | 2.647323 | 1.419e-09 | 11.08654 | 5.148e-09
2018-03-07 02:56 | 41687.95126 | 1440.0001 | 3 | 8 | 4.400374 | 1.038355 | 2.684686 | 1.419e-09 | 11.25095 | 5.148e-09
2018-03-07 02:58 | 41807.95206 | 1560.0009 | 3 | 8 | 4.40037 | 0.8971252 | 2.716866 | 1.419e-09 | 11.39255 | 5.148e-09
2018-03-07 03:00 | 41927.95176 | 1680.0006 | 3 | 8 | 4.400366 | 0.7791615 | 2.744734 | 1.419e-09 | 11.51518 | 5.148e-09
2018-03-07 03:02 | 42047.95296 | 1800.0018 | 3 | 8 | 4.400376 | 0.6800098 | 2.768995 | 1.419e-09 | 11.62194 | 5.148e-09
2018-03-07 03:03 | 42085.22466 | 1837.2735 | 3 | 8 | 4.400349 | 0.6519947 | 2.775887 | 1.419e-09 | 11.65227 | 5.148e-09
2018-03-07 03:05 | 42205.27 | 120.0004 | 4 | 8 | 4.353009 | 0 | 2.775887 | 1.419e-09 | 11.65227 | 5.148e-09
2018-03-07 03:07 | 42325.27 | 240.0005 | 4 | 8 | 4.34937 | 0 | 2.775887 | 1.419e-09 | 11.65227 | 5.148e-09
2018-03-07 03:08 | 42385.27 | 300.0008 | 4 | 8 | 4.348186 | 0 | 2.775887 | 1.419e-09 | 11.65227 | 5.148e-09
2018-03-07 03:10 | 42505.34656 | 120.0002 | 5 | 8 | 3.862369 | -6.520111 | 2.775887 | 0.2173043 | 11.65227 | 0.8520984
2018-03-07 03:12 | 42625.34806 | 240.0017 | 5 | 8 | 3.774388 | -6.520122 | 2.775887 | 0.4346255 | 11.65227 | 1.681791
2018-03-07 03:14 | 42745.34706 | 360.0007 | 5 | 8 | 3.692764 | -6.520137 | 2.775887 | 0.6519783 | 11.65227 | 2.493165
2018-03-07 03:16 | 42865.34696 | 480.0006 | 5 | 8 | 3.61895 | -6.520116 | 2.775887 | 0.8692762 | 11.65227 | 3.287419
2018-03-07 03:18 | 42985.34696 | 600.0006 | 5 | 8 | 3.554131 | -6.520066 | 2.775887 | 1.086619 | 11.65227 | 4.066761
2018-03-07 03:20 | 43105.34706 | 720.0007 | 5 | 8 | 3.498973 | -6.520049 | 2.775887 | 1.303961 | 11.65227 | 4.833053
2018-03-07 03:22 | 43225.34696 | 840.0006 | 5 | 8 | 3.452018 | -6.520099 | 2.775887 | 1.521292 | 11.65227 | 5.588262
2018-03-07 03:24 | 43345.34656 | 960.0002 | 5 | 8 | 3.410577 | -6.520097 | 2.775887 | 1.738638 | 11.65227 | 6.333967
2018-03-07 03:26 | 43465.34776 | 1080.0014 | 5 | 8 | 3.372255 | -6.52018 | 2.775887 | 1.955935 | 11.65227 | 7.07088
2018-03-07 03:28 | 43585.34656 | 1200.0002 | 5 | 8 | 3.33145 | -6.520124 | 2.775887 | 2.173277 | 11.65227 | 7.799526
2018-03-07 03:30 | 43705.34646 | 1320.0001 | 5 | 8 | 3.270833 | -6.520128 | 2.775887 | 2.390596 | 11.65227 | 8.51755
2018-03-07 03:32 | 43825.34696 | 1440.0006 | 5 | 8 | 3.16254 | -6.520103 | 2.775887 | 2.60795 | 11.65227 | 9.217838
2018-03-07 03:33 | 43916.77036 | 1531.424 | 5 | 8 | 2.999984 | -6.520149 | 2.775887 | 2.773533 | 11.65227 | 9.729918
2018-03-07 03:35 | 44036.82 | 120.0004 | 6 | 8 | 3.591818 | 0 | 2.775887 | 2.773533 | 11.65227 | 9.729918
2018-03-07 03:37 | 44156.82 | 240.0006 | 6 | 8 | 3.621646 | 0 | 2.775887 | 2.773533 | 11.65227 | 9.729918
2018-03-07 03:38 | 44216.82 | 300.0015 | 6 | 8 | 3.629174 | 0 | 2.775887 | 2.773533 | 11.65227 | 9.729918
2018-03-07 03:38 | 44216.83 | 0.0025 | 7 | 9 | 3.629232 | 0 | 0 | 0 | 0 | 0
2018-03-07 03:40 | 44336.9 | 120.0006 | 2 | 9 | 3.975023 | 4.89007 | 0.1623133 | 0 | 0.6398186 | 0
2018-03-07 03:42 | 44456.9 | 240.0006 | 2 | 9 | 4.018905 | 4.89007 | 0.3253007 | 0 | 1.291363 | 0
2018-03-07 03:44 | 44576.9 | 360.0009 | 2 | 9 | 4.05545 | 4.890087 | 0.4882986 | 0 | 1.949545 | 0
2018-03-07 03:46 | 44696.9 | 480.0006 | 2 | 9 | 4.084076 | 4.890036 | 0.6513057 | 0 | 2.61302 | 0
2018-03-07 03:48 | 44816.9 | 600.0002 | 2 | 9 | 4.108886 | 4.890036 | 0.8142943 | 0 | 3.280715 | 0
2018-03-07 03:50 | 44936.9 | 720.0002 | 2 | 9 | 4.134992 | 4.890066 | 0.9772995 | 0 | 3.952572 | 0
2018-03-07 03:52 | 45056.9 | 840.0005 | 2 | 9 | 4.164736 | 4.890055 | 1.140289 | 0 | 4.628903 | 0
2018-03-07 03:54 | 45176.9 | 960.0013 | 2 | 9 | 4.198774 | 4.890045 | 1.303295 | 0 | 5.310491 | 0
2018-03-07 03:56 | 45296.9 | 1080.0013 | 2 | 9 | 4.200408 | 4.273317 | 1.456098 | 0 | 5.95232 | 0
2018-03-07 03:58 | 45416.9 | 1200.0014 | 2 | 9 | 4.200395 | 3.693649 | 1.588748 | 0 | 6.509505 | 0
2018-03-07 04:00 | 45514.17 | 1297.2712 | 2 | 9 | 4.200413 | 3.259974 | 1.682598 | 0 | 6.903709 | 0
2018-03-07 04:02 | 45634.19 | 120.0021 | 3 | 9 | 4.231271 | 3.259932 | 1.790801 | 0 | 7.359766 | 0
2018-03-07 04:04 | 45754.19 | 240.0006 | 3 | 9 | 4.266574 | 3.259901 | 1.899462 | 0 | 7.821437 | 0
2018-03-07 04:06 | 45874.19 | 360.0006 | 3 | 9 | 4.304159 | 3.259935 | 2.008119 | 0 | 8.287053 | 0
2018-03-07 04:08 | 45994.19 | 480.0006 | 3 | 9 | 4.343737 | 3.25996 | 2.116787 | 0 | 8.756914 | 0
2018-03-07 04:10 | 46114.19 | 600.0014 | 3 | 9 | 4.384937 | 3.259941 | 2.225454 | 0 | 9.23116 | 0
2018-03-07 04:12 | 46234.19 | 720.0009 | 3 | 9 | 4.40039 | 2.850065 | 2.329453 | 0 | 9.688485 | 0
2018-03-07 04:14 | 46354.19 | 840.0009 | 3 | 9 | 4.400404 | 2.367447 | 2.416109 | 0 | 10.06981 | 0
2018-03-07 04:16 | 46474.19 | 960.0022 | 3 | 9 | 4.400388 | 1.98035 | 2.488337 | 0 | 10.38764 | 0
2018-03-07 04:18 | 46594.19 | 1080.0021 | 3 | 9 | 4.400398 | 1.668421 | 2.548957 | 0 | 10.65439 | 0
2018-03-07 04:20 | 46714.19 | 1200.0014 | 3 | 9 | 4.400348 | 1.41395 | 2.600182 | 0 | 10.8798 | 0
2018-03-07 04:22 | 46834.19 | 1320.0009 | 3 | 9 | 4.400372 | 1.207069 | 2.643759 | 0 | 11.07155 | 0
2018-03-07 04:24 | 46954.19 | 1440.0001 | 3 | 9 | 4.400366 | 1.036524 | 2.681061 | 0 | 11.2357 | 0
2018-03-07 04:26 | 47074.19 | 1560.0014 | 3 | 9 | 4.400374 | 0.8952751 | 2.713183 | 0 | 11.37704 | 0
2018-03-07 04:28 | 47194.19 | 1680.0022 | 3 | 9 | 4.400352 | 0.7775173 | 2.741001 | 0 | 11.49946 | 0
2018-03-07 04:30 | 47314.19 | 1800.0015 | 3 | 9 | 4.400348 | 0.6783466 | 2.765213 | 0 | 11.606 | 0
2018-03-07 04:31 | 47349 | 1834.8104 | 3 | 9 | 4.400331 | 0.6519947 | 2.771646 | 0 | 11.6343 | 0
2018-03-07 04:33 | 47469.0436 | 120.0005 | 4 | 9 | 4.352765 | 0 | 2.771647 | 0 | 11.63431 | 0
2018-03-07 04:35 | 47589.0444 | 240.0013 | 4 | 9 | 4.34911 | 0 | 2.771647 | 0 | 11.63431 | 0
2018-03-07 04:36 | 47649.0437 | 300.0006 | 4 | 9 | 4.347905 | 0 | 2.771647 | 0 | 11.63431 | 0
2018-03-07 04:38 | 47769.12 | 120.0007 | 5 | 9 | 3.859941 | -6.520134 | 2.771647 | 0.2173124 | 11.63431 | 0.8516396
2018-03-07 04:40 | 47889.12 | 240.0002 | 5 | 9 | 3.771878 | -6.520167 | 2.771647 | 0.4346334 | 11.63431 | 1.680793
2018-03-07 04:42 | 48009.12 | 360.0002 | 5 | 9 | 3.69024 | -6.520103 | 2.771647 | 0.6519782 | 11.63431 | 2.49159
2018-03-07 04:44 | 48129.12 | 480.0007 | 5 | 9 | 3.616375 | -6.520124 | 2.771647 | 0.8692636 | 11.63431 | 3.285246
2018-03-07 04:46 | 48249.12 | 600.0015 | 5 | 9 | 3.551686 | -6.520147 | 2.771647 | 1.086599 | 11.63431 | 4.064015
2018-03-07 04:48 | 48369.12 | 720.0007 | 5 | 9 | 3.496583 | -6.520103 | 2.771647 | 1.303941 | 11.63431 | 4.829787
2018-03-07 04:50 | 48489.12 | 840.0006 | 5 | 9 | 3.449677 | -6.520099 | 2.771647 | 1.521297 | 11.63431 | 5.584573
2018-03-07 04:52 | 48609.12 | 960.0015 | 5 | 9 | 3.40828 | -6.520091 | 2.771647 | 1.738595 | 11.63431 | 6.329599
2018-03-07 04:54 | 48729.12 | 1080.0007 | 5 | 9 | 3.369962 | -6.520157 | 2.771647 | 1.955961 | 11.63431 | 7.066252
2018-03-07 04:56 | 48849.12 | 1200.0002 | 5 | 9 | 3.329049 | -6.520116 | 2.771647 | 2.173307 | 11.63431 | 7.794401
2018-03-07 04:58 | 48969.12 | 1320.0015 | 5 | 9 | 3.267898 | -6.520084 | 2.771647 | 2.390617 | 11.63431 | 8.51183
2018-03-07 05:00 | 49089.12 | 1440.0021 | 5 | 9 | 3.158031 | -6.520118 | 2.771647 | 2.607976 | 11.63431 | 9.211362
2018-03-07 05:01 | 49176.9 | 1527.7849 | 5 | 9 | 2.999991 | -6.520128 | 2.771647 | 2.766954 | 11.63431 | 9.70256
2018-03-07 05:03 | 49296.95 | 120.0005 | 6 | 9 | 3.593796 | 0 | 2.771647 | 2.766954 | 11.63431 | 9.70256
2018-03-07 05:05 | 49416.95 | 240.0005 | 6 | 9 | 3.623473 | 0 | 2.771647 | 2.766954 | 11.63431 | 9.70256
2018-03-07 05:06 | 49476.95 | 300.0015 | 6 | 9 | 3.63099 | 0 | 2.771647 | 2.766954 | 11.63431 | 9.70256
2018-03-07 05:06 | 49476.95826 | 0.0024 | 7 | 10 | 3.631055 | 0 | 0 | 0 | 0 | 0
2018-03-07 05:08 | 49597.03848 | 120.0007 | 2 | 10 | 3.976983 | 4.890068 | 0.1623174 | 0 | 0.6401506 | 0
2018-03-07 05:10 | 49717.03848 | 240.0007 | 2 | 10 | 4.02113 | 4.890074 | 0.3253148 | 0 | 1.292076 | 0
2018-03-07 05:12 | 49837.03928 | 360.0015 | 2 | 10 | 4.057565 | 4.890053 | 0.4883129 | 0 | 1.950615 | 0
2018-03-07 05:14 | 49957.03888 | 480.0011 | 2 | 10 | 4.085964 | 4.890026 | 0.6513127 | 0 | 2.614388 | 0
2018-03-07 05:16 | 50077.03848 | 600.0007 | 2 | 10 | 4.110625 | 4.890028 | 0.8143126 | 0 | 3.282426 | 0
2018-03-07 05:18 | 50197.03918 | 720.0014 | 2 | 10 | 4.13666 | 4.890066 | 0.9773011 | 0 | 3.954491 | 0
2018-03-07 05:20 | 50317.03958 | 840.0018 | 2 | 10 | 4.166349 | 4.890047 | 1.140318 | 0 | 4.631203 | 0
2018-03-07 05:22 | 50437.03928 | 960.0015 | 2 | 10 | 4.200398 | 4.888746 | 1.303307 | 0 | 5.312985 | 0
2018-03-07 05:24 | 50557.03848 | 1080.0007 | 2 | 10 | 4.200408 | 4.249914 | 1.455221 | 0 | 5.951085 | 0
2018-03-07 05:26 | 50677.04058 | 1200.0028 | 2 | 10 | 4.200419 | 3.674965 | 1.587159 | 0 | 6.50528 | 0
2018-03-07 05:28 | 50770.51388 | 1293.4761 | 2 | 10 | 4.200412 | 3.259983 | 1.677104 | 0 | 6.883084 | 0
2018-03-07 05:30 | 50890.53 | 120.0015 | 3 | 10 | 4.231264 | 3.259996 | 1.785312 | 0 | 7.339163 | 0
2018-03-07 05:32 | 51010.53 | 240.0017 | 3 | 10 | 4.26657 | 3.259966 | 1.893976 | 0 | 7.800844 | 0
2018-03-07 05:34 | 51130.53 | 360.0006 | 3 | 10 | 4.304181 | 3.259964 | 2.00264 | 0 | 8.266492 | 0
2018-03-07 05:36 | 51250.53 | 480.0014 | 3 | 10 | 4.343822 | 3.259951 | 2.111296 | 0 | 8.736305 | 0
2018-03-07 05:38 | 51370.53 | 600.0021 | 3 | 10 | 4.385026 | 3.259951 | 2.219959 | 0 | 9.210546 | 0
2018-03-07 05:40 | 51490.53 | 720.0015 | 3 | 10 | 4.400406 | 2.85013 | 2.323951 | 0 | 9.667843 | 0
2018-03-07 05:42 | 51610.53 | 840.0022 | 3 | 10 | 4.400396 | 2.367989 | 2.410609 | 0 | 10.04917 | 0
2018-03-07 05:44 | 51730.53 | 960.0023 | 3 | 10 | 4.400396 | 1.98181 | 2.482875 | 0 | 10.36718 | 0
2018-03-07 05:46 | 51850.53 | 1080.0009 | 3 | 10 | 4.400384 | 1.66934 | 2.543545 | 0 | 10.63414 | 0
2018-03-07 05:48 | 51970.53 | 1200.0001 | 3 | 10 | 4.400367 | 1.415552 | 2.594818 | 0 | 10.85977 | 0
2018-03-07 05:50 | 52090.53 | 1320.0007 | 3 | 10 | 4.40038 | 1.208513 | 2.638438 | 0 | 11.05171 | 0
2018-03-07 05:52 | 52210.53 | 1440.0009 | 3 | 10 | 4.400366 | 1.037514 | 2.675775 | 0 | 11.21601 | 0
2018-03-07 05:54 | 52330.53 | 1560.0007 | 3 | 10 | 4.400358 | 0.8953953 | 2.707921 | 0 | 11.35746 | 0
2018-03-07 05:56 | 52450.53 | 1680.0009 | 3 | 10 | 4.400342 | 0.7770882 | 2.735745 | 0 | 11.4799 | 0
2018-03-07 05:58 | 52570.53 | 1800.0021 | 3 | 10 | 4.400374 | 0.6783371 | 2.759953 | 0 | 11.58642 | 0
2018-03-07 05:58 | 52605.69 | 1835.16 | 3 | 10 | 4.400354 | 0.6519947 | 2.766444 | 0 | 11.61498 | 0
2018-03-07 06:00 | 52725.73 | 120.0012 | 4 | 10 | 4.352746 | 0 | 2.766444 | 0 | 11.61498 | 0
2018-03-07 06:02 | 52845.73 | 240.0004 | 4 | 10 | 4.349066 | 0 | 2.766444 | 0 | 11.61498 | 0
2018-03-07 06:03 | 52905.73 | 300.0015 | 4 | 10 | 4.347863 | 0 | 2.766444 | 0 | 11.61498 | 0
2018-03-07 06:05 | 53025.81 | 120.0015 | 5 | 10 | 3.859541 | -6.519846 | 2.766444 | 0.2173155 | 11.61498 | 0.8515887
2018-03-07 06:07 | 53145.81 | 240.0001 | 5 | 10 | 3.771263 | -6.520153 | 2.766444 | 0.4346201 | 11.61498 | 1.680569
2018-03-07 06:09 | 53265.81 | 360.0006 | 5 | 10 | 3.689522 | -6.520155 | 2.766444 | 0.6518922 | 11.61498 | 2.490951
2018-03-07 06:11 | 53385.81 | 480.0009 | 5 | 10 | 3.615723 | -6.519813 | 2.766444 | 0.8693058 | 11.61498 | 3.284917
2018-03-07 06:13 | 53505.81 | 600.0013 | 5 | 10 | 3.551068 | -6.520151 | 2.766444 | 1.086638 | 11.61498 | 4.063521
2018-03-07 06:15 | 53625.81 | 720.0017 | 5 | 10 | 3.496157 | -6.520153 | 2.766444 | 1.303913 | 11.61498 | 4.828949
2018-03-07 06:17 | 53745.81 | 840.0006 | 5 | 10 | 3.449404 | -6.52018 | 2.766444 | 1.521302 | 11.61498 | 5.583771
2018-03-07 06:19 | 53865.81 | 960.0013 | 5 | 10 | 3.408123 | -6.520164 | 2.766444 | 1.738636 | 11.61498 | 6.328876
2018-03-07 06:21 | 53985.81 | 1080.0006 | 5 | 10 | 3.369693 | -6.520186 | 2.766444 | 1.95593 | 11.61498 | 7.065234
2018-03-07 06:23 | 54105.81 | 1200.0014 | 5 | 10 | 3.32872 | -6.520199 | 2.766444 | 2.173299 | 11.61498 | 7.793395
2018-03-07 06:25 | 54225.81 | 1320.0017 | 5 | 10 | 3.267028 | -6.520128 | 2.766444 | 2.390636 | 11.61498 | 8.51079
2018-03-07 06:27 | 54345.81 | 1440.0014 | 5 | 10 | 3.156335 | -6.52017 | 2.766444 | 2.607963 | 11.61498 | 9.209957
2018-03-07 06:29 | 54432.09 | 1526.2784 | 5 | 10 | 2.999992 | -6.520139 | 2.766444 | 2.76421 | 11.61498 | 9.69254
2018-03-07 06:31 | 54552.13342 | 120.0004 | 6 | 10 | 3.594052 | 0 | 2.766444 | 2.76421 | 11.61498 | 9.69254
2018-03-07 06:33 | 54672.13542 | 240.0024 | 6 | 10 | 3.623707 | 0 | 2.766444 | 2.76421 | 11.61498 | 9.69254
2018-03-07 06:34 | 54732.13372 | 300.0007 | 6 | 10 | 3.631204 | 0 | 2.766444 | 2.76421 | 11.61498 | 9.69254
2018-03-07 06:34 | 54732.14 | 0.0024 | 7 | 11 | 3.631349 | 0 | 0 | 0 | 0 | 0
2018-03-07 06:36 | 54852.22 | 120.0007 | 2 | 11 | 3.977039 | 4.890102 | 0.1623117 | 0 | 0.6401268 | 0
2018-03-07 06:38 | 54972.22 | 240.0015 | 2 | 11 | 4.021253 | 4.890118 | 0.3252905 | 0 | 1.291991 | 0
2018-03-07 06:40 | 55092.22 | 360.0013 | 2 | 11 | 4.057737 | 4.890095 | 0.4882808 | 0 | 1.950522 | 0
2018-03-07 06:42 | 55212.22 | 480.0007 | 2 | 11 | 4.086207 | 4.890093 | 0.6512982 | 0 | 2.614399 | 0
2018-03-07 06:44 | 55332.22 | 600.0014 | 2 | 11 | 4.110972 | 4.890089 | 0.8142883 | 0 | 3.282439 | 0
2018-03-07 06:46 | 55452.22 | 720.0007 | 2 | 11 | 4.137113 | 4.890051 | 0.9773025 | 0 | 3.954672 | 0
2018-03-07 06:48 | 55572.22 | 840.0006 | 2 | 11 | 4.166959 | 4.890079 | 1.140294 | 0 | 4.631367 | 0
2018-03-07 06:50 | 55692.22 | 960.0014 | 2 | 11 | 4.200408 | 4.873299 | 1.303276 | 0 | 5.313225 | 0
2018-03-07 06:52 | 55812.22 | 1080.001 | 2 | 11 | 4.200398 | 4.238874 | 1.454809 | 0 | 5.949726 | 0
2018-03-07 06:54 | 55932.22 | 1200.0002 | 2 | 11 | 4.200392 | 3.664825 | 1.586409 | 0 | 6.502498 | 0
2018-03-07 06:55 | 56023.57 | 1291.3544 | 2 | 11 | 4.200396 | 3.259987 | 1.674202 | 0 | 6.871265 | 0
2018-03-07 06:57 | 56143.58 | 120.0005 | 3 | 11 | 4.231313 | 3.260014 | 1.782404 | 0 | 7.327317 | 0
2018-03-07 06:59 | 56263.59 | 240.0015 | 3 | 11 | 4.26668 | 3.26 | 1.891065 | 0 | 7.788996 | 0
2018-03-07 07:01 | 56383.59 | 360.0006 | 3 | 11 | 4.304442 | 3.259954 | 1.999726 | 0 | 8.254649 | 0
2018-03-07 07:03 | 56503.58 | 480.0005 | 3 | 11 | 4.344135 | 3.25993 | 2.108377 | 0 | 8.724468 | 0
2018-03-07 07:05 | 56623.58 | 600.0001 | 3 | 11 | 4.385468 | 3.260012 | 2.21705 | 0 | 9.198792 | 0
2018-03-07 07:07 | 56743.59 | 720.0007 | 3 | 11 | 4.400414 | 2.84379 | 2.320871 | 0 | 9.655362 | 0
2018-03-07 07:09 | 56863.59 | 840.0017 | 3 | 11 | 4.400372 | 2.362598 | 2.407345 | 0 | 10.03588 | 0
2018-03-07 07:11 | 56983.59 | 960.0017 | 3 | 11 | 4.400381 | 1.97736 | 2.479448 | 0 | 10.35316 | 0
2018-03-07 07:13 | 57103.59 | 1080.0017 | 3 | 11 | 4.400376 | 1.66559 | 2.539984 | 0 | 10.61954 | 0
2018-03-07 07:15 | 57223.58 | 1200.0002 | 3 | 11 | 4.400379 | 1.412792 | 2.591146 | 0 | 10.84468 | 0
2018-03-07 07:17 | 57343.58 | 1320.0002 | 3 | 11 | 4.400377 | 1.206121 | 2.634673 | 0 | 11.03621 | 0
2018-03-07 07:19 | 57463.59 | 1440.0014 | 3 | 11 | 4.400364 | 1.035557 | 2.671938 | 0 | 11.20019 | 0
2018-03-07 07:21 | 57583.59 | 1560.0014 | 3 | 11 | 4.400365 | 0.8944607 | 2.704028 | 0 | 11.3414 | 0
2018-03-07 07:23 | 57703.59 | 1680.0007 | 3 | 11 | 4.400362 | 0.7764015 | 2.731814 | 0 | 11.46367 | 0
2018-03-07 07:25 | 57823.59 | 1800.0017 | 3 | 11 | 4.400356 | 0.6774216 | 2.755996 | 0 | 11.57008 | 0
2018-03-07 07:26 | 57857.61 | 1834.0232 | 3 | 11 | 4.400347 | 0.6519928 | 2.762276 | 0 | 11.59771 | 0
2018-03-07 07:28 | 57977.65 | 120.0009 | 4 | 11 | 4.352504 | 0 | 2.762276 | 0 | 11.59771 | 0
2018-03-07 07:30 | 58097.65 | 240.0005 | 4 | 11 | 4.348773 | 0 | 2.762276 | 0 | 11.59771 | 0
2018-03-07 07:31 | 58157.65 | 300.0008 | 4 | 11 | 4.347558 | 0 | 2.762276 | 0 | 11.59771 | 0
2018-03-07 07:33 | 58277.73304 | 120.0014 | 5 | 11 | 3.857436 | -6.519852 | 2.762276 | 0.2173056 | 11.59771 | 0.8511216
2018-03-07 07:35 | 58397.73234 | 240.0007 | 5 | 11 | 3.769182 | -6.519806 | 2.762276 | 0.4345944 | 11.59771 | 1.679586
2018-03-07 07:37 | 58517.73314 | 360.0015 | 5 | 11 | 3.68745 | -6.520141 | 2.762276 | 0.6519438 | 11.59771 | 2.489799
2018-03-07 07:39 | 58637.73234 | 480.0007 | 5 | 11 | 3.613697 | -6.519839 | 2.762276 | 0.8692261 | 11.59771 | 3.282845
2018-03-07 07:41 | 58757.73344 | 600.0018 | 5 | 11 | 3.549047 | -6.520195 | 2.762276 | 1.086613 | 11.59771 | 4.061204
2018-03-07 07:43 | 58877.73424 | 720.0026 | 5 | 11 | 3.49428 | -6.520195 | 2.762276 | 1.30394 | 11.59771 | 4.826395
2018-03-07 07:45 | 58997.73314 | 840.0015 | 5 | 11 | 3.44772 | -6.520144 | 2.762276 | 1.521224 | 11.59771 | 5.580463
2018-03-07 07:47 | 59117.73314 | 960.0015 | 5 | 11 | 3.40651 | -6.520176 | 2.762276 | 1.738554 | 11.59771 | 6.325201
2018-03-07 07:49 | 59237.73344 | 1080.0018 | 5 | 11 | 3.368168 | -6.520186 | 2.762276 | 1.955883 | 11.59771 | 7.06134
2018-03-07 07:51 | 59357.73244 | 1200.0008 | 5 | 11 | 3.326878 | -6.520155 | 2.762276 | 2.173263 | 11.59771 | 7.789178
2018-03-07 07:53 | 59477.73314 | 1320.0015 | 5 | 11 | 3.264699 | -6.520149 | 2.762276 | 2.390536 | 11.59771 | 8.505911
2018-03-07 07:55 | 59597.73324 | 1440.0016 | 5 | 11 | 3.152233 | -6.520139 | 2.762276 | 2.607922 | 11.59771 | 9.2046
2018-03-07 07:56 | 59680.84294 | 1523.1113 | 5 | 11 | 2.999985 | -6.520164 | 2.762276 | 2.758433 | 11.59771 | 9.669094
2018-03-07 07:58 | 59800.89 | 120.0014 | 6 | 11 | 3.595483 | 0 | 2.762276 | 2.758433 | 11.59771 | 9.669094
2018-03-07 08:00 | 59920.89 | 240.0021 | 6 | 11 | 3.625032 | 0 | 2.762276 | 2.758433 | 11.59771 | 9.669094
2018-03-07 08:01 | 59980.89 | 300.0008 | 6 | 11 | 3.632527 | 0 | 2.762276 | 2.758433 | 11.59771 | 9.669094
2018-03-07 08:01 | 59980.9 | 0.0024 | 7 | 12 | 3.632616 | 0 | 0 | 0 | 0 | 0
2018-03-07 08:03 | 60100.98 | 120.0018 | 2 | 12 | 3.978755 | 4.890066 | 0.1623148 | 4.21e-10 | 0.6404106 | 1.53e-09
2018-03-07 08:05 | 60220.98 | 240.0022 | 2 | 12 | 4.023104 | 4.890062 | 0.3253042 | 4.21e-10 | 1.292615 | 1.53e-09
2018-03-07 08:07 | 60340.98 | 360.0015 | 2 | 12 | 4.059448 | 4.890112 | 0.4882904 | 4.21e-10 | 1.951423 | 1.53e-09
2018-03-07 08:09 | 60460.98 | 480.0015 | 2 | 12 | 4.08774 | 4.890116 | 0.6512958 | 4.21e-10 | 2.615518 | 1.53e-09
2018-03-07 08:11 | 60580.98 | 600.0002 | 2 | 12 | 4.112426 | 4.890135 | 0.8142905 | 4.21e-10 | 3.283821 | 1.53e-09
2018-03-07 08:13 | 60700.98 | 720.0007 | 2 | 12 | 4.138601 | 4.890121 | 0.9772593 | 4.21e-10 | 3.95611 | 1.53e-09
2018-03-07 08:15 | 60820.98 | 840.0019 | 2 | 12 | 4.168407 | 4.890131 | 1.14028 | 4.21e-10 | 4.633163 | 1.53e-09
2018-03-07 08:17 | 60940.98 | 960.0006 | 2 | 12 | 4.200403 | 4.841915 | 1.303209 | 4.21e-10 | 5.315028 | 1.53e-09
2018-03-07 08:19 | 61060.98 | 1080.0018 | 2 | 12 | 4.200403 | 4.218689 | 1.453948 | 4.21e-10 | 5.948193 | 1.53e-09
2018-03-07 08:21 | 61180.98 | 1200.0002 | 2 | 12 | 4.200385 | 3.647768 | 1.584934 | 4.21e-10 | 6.498387 | 1.53e-09
2018-03-07 08:23 | 61269.12 | 1288.1433 | 2 | 12 | 4.20041 | 3.259983 | 1.669445 | 4.21e-10 | 6.853366 | 1.53e-09
2018-03-07 08:25 | 61389.13 | 120.002 | 3 | 12 | 4.231355 | 3.26 | 1.777651 | 4.21e-10 | 7.309441 | 1.53e-09
2018-03-07 08:27 | 61509.13 | 240.0007 | 3 | 12 | 4.266765 | 3.26001 | 1.886306 | 4.21e-10 | 7.7711 | 1.53e-09
2018-03-07 08:29 | 61629.13 | 360.0014 | 3 | 12 | 4.304544 | 3.259996 | 1.994973 | 4.21e-10 | 8.236788 | 1.53e-09
2018-03-07 08:31 | 61749.13 | 480.0006 | 3 | 12 | 4.344329 | 3.259979 | 2.10364 | 4.21e-10 | 8.706697 | 1.53e-09
2018-03-07 08:33 | 61869.13 | 600.0014 | 3 | 12 | 4.385716 | 3.259977 | 2.212295 | 4.21e-10 | 9.180964 | 1.53e-09
2018-03-07 08:35 | 61989.13 | 720.0015 | 3 | 12 | 4.400386 | 2.840714 | 2.316047 | 4.21e-10 | 9.637237 | 1.53e-09
2018-03-07 08:37 | 62109.13 | 840.0001 | 3 | 12 | 4.400392 | 2.361303 | 2.40245 | 4.21e-10 | 10.01744 | 1.53e-09
2018-03-07 08:39 | 62229.13 | 960.0001 | 3 | 12 | 4.400385 | 1.976637 | 2.474522 | 4.21e-10 | 10.33459 | 1.53e-09
2018-03-07 08:41 | 62349.13 | 1080.0006 | 3 | 12 | 4.400386 | 1.665462 | 2.535041 | 4.21e-10 | 10.6009 | 1.53e-09
2018-03-07 08:43 | 62469.13 | 1200.0022 | 3 | 12 | 4.400379 | 1.412724 | 2.586194 | 4.21e-10 | 10.82599 | 1.53e-09
2018-03-07 08:45 | 62589.13 | 1320.0015 | 3 | 12 | 4.400375 | 1.20562 | 2.629719 | 4.21e-10 | 11.01752 | 1.53e-09
2018-03-07 08:47 | 62709.13 | 1440.0007 | 3 | 12 | 4.400344 | 1.034863 | 2.666977 | 4.21e-10 | 11.18147 | 1.53e-09
2018-03-07 08:49 | 62829.13 | 1560.0009 | 3 | 12 | 4.40036 | 0.8943176 | 2.699064 | 4.21e-10 | 11.32266 | 1.53e-09
2018-03-07 08:51 | 62949.13 | 1680.0014 | 3 | 12 | 4.400366 | 0.7764854 | 2.726842 | 4.21e-10 | 11.44489 | 1.53e-09
2018-03-07 08:53 | 63069.13 | 1800.0009 | 3 | 12 | 4.400332 | 0.6765442 | 2.751015 | 4.21e-10 | 11.55126 | 1.53e-09
2018-03-07 08:53 | 63103.27 | 1834.1361 | 3 | 12 | 4.400367 | 0.6519966 | 2.757313 | 4.21e-10 | 11.57897 | 1.53e-09
2018-03-07 08:55 | 63223.31 | 120.0012 | 4 | 12 | 4.352365 | 0 | 2.757313 | 4.21e-10 | 11.57897 | 1.53e-09
2018-03-07 08:57 | 63343.31 | 240.0004 | 4 | 12 | 4.348629 | 0 | 2.757313 | 4.21e-10 | 11.57897 | 1.53e-09
2018-03-07 08:58 | 63403.31 | 300.0006 | 4 | 12 | 4.347416 | 0 | 2.757313 | 4.21e-10 | 11.57897 | 1.53e-09
2018-03-07 09:00 | 63523.39 | 120.0005 | 5 | 12 | 3.855911 | -6.519935 | 2.757313 | 0.217301 | 11.57897 | 0.8508028
2018-03-07 09:02 | 63643.39 | 240.0006 | 5 | 12 | 3.767503 | -6.519843 | 2.757313 | 0.4345217 | 11.57897 | 1.678662
2018-03-07 09:04 | 63763.39 | 360.0001 | 5 | 12 | 3.685828 | -6.519885 | 2.757313 | 0.6519318 | 11.57897 | 2.488753
2018-03-07 09:06 | 63883.39 | 480.0014 | 5 | 12 | 3.612025 | -6.52017 | 2.757313 | 0.8692041 | 11.57897 | 3.281407
2018-03-07 09:08 | 64003.39 | 600.0001 | 5 | 12 | 3.547554 | -6.519823 | 2.757313 | 1.086581 | 11.57897 | 4.059391
2018-03-07 09:10 | 64123.39 | 720.0002 | 5 | 12 | 3.492948 | -6.520201 | 2.757313 | 1.303839 | 11.57897 | 4.824019
2018-03-07 09:12 | 64243.39 | 840.0001 | 5 | 12 | 3.446442 | -6.519887 | 2.757313 | 1.521229 | 11.57897 | 5.578177
2018-03-07 09:14 | 64363.39 | 960.0007 | 5 | 12 | 3.405342 | -6.520137 | 2.757313 | 1.738595 | 11.57897 | 6.322773
2018-03-07 09:16 | 64483.39 | 1080.0014 | 5 | 12 | 3.367155 | -6.519833 | 2.757313 | 1.955929 | 11.57897 | 7.058693
2018-03-07 09:18 | 64603.39 | 1200.0009 | 5 | 12 | 3.325808 | -6.520155 | 2.757313 | 2.173236 | 11.57897 | 7.786052
2018-03-07 09:20 | 64723.39 | 1320.0015 | 5 | 12 | 3.263185 | -6.520122 | 2.757313 | 2.390585 | 11.57897 | 8.502759
2018-03-07 09:22 | 64843.39 | 1440.0014 | 5 | 12 | 3.1495 | -6.519818 | 2.757313 | 2.60792 | 11.57897 | 9.200835
2018-03-07 09:24 | 64924.24 | 1520.856 | 5 | 12 | 2.999983 | -6.520185 | 2.757313 | 2.754346 | 11.57897 | 9.652471
2018-03-07 09:26 | 65044.29 | 120.0014 | 6 | 12 | 3.59628 | 0 | 2.757313 | 2.754346 | 11.57897 | 9.652471
2018-03-07 09:28 | 65164.29 | 240.0013 | 6 | 12 | 3.625703 | 0 | 2.757313 | 2.754346 | 11.57897 | 9.652471
2018-03-07 09:29 | 65224.29 | 300.0007 | 6 | 12 | 3.633179 | 0 | 2.757313 | 2.754346 | 11.57897 | 9.652471
2018-03-07 09:29 | 65224.3 | 0.0024 | 7 | 13 | 3.633141 | 0 | 0 | 0 | 0 | 0
2018-03-07 09:31 | 65344.38 | 120.0012 | 2 | 13 | 3.97921 | 4.890081 | 0.1623171 | 0 | 0.6404943 | 0
2018-03-07 09:33 | 65464.38 | 240.0012 | 2 | 13 | 4.023629 | 4.890078 | 0.3252884 | 0 | 1.292705 | 0
2018-03-07 09:35 | 65584.38 | 360.0006 | 2 | 13 | 4.059944 | 4.890079 | 0.4882903 | 0 | 1.951662 | 0
2018-03-07 09:37 | 65704.38 | 480.0001 | 2 | 13 | 4.08829 | 4.890068 | 0.6512944 | 0 | 2.615835 | 0
2018-03-07 09:39 | 65824.38 | 600.0006 | 2 | 13 | 4.113024 | 4.890072 | 0.8142817 | 0 | 3.284203 | 0
2018-03-07 09:41 | 65944.38 | 720.0001 | 2 | 13 | 4.139293 | 4.890072 | 0.9772859 | 0 | 3.956742 | 0
2018-03-07 09:43 | 66064.38 | 840.0014 | 2 | 13 | 4.169199 | 4.89007 | 1.14027 | 0 | 4.633763 | 0
2018-03-07 09:45 | 66184.38 | 960.0009 | 2 | 13 | 4.200417 | 4.824413 | 1.303175 | 0 | 5.315653 | 0
2018-03-07 09:47 | 66304.38 | 1080.0008 | 2 | 13 | 4.200404 | 4.204878 | 1.453421 | 0 | 5.946747 | 0
2018-03-07 09:49 | 66424.38 | 1200.0005 | 2 | 13 | 4.200397 | 3.635536 | 1.583962 | 0 | 6.495073 | 0
2018-03-07 09:50 | 66509.82 | 1285.4439 | 2 | 13 | 4.200395 | 3.259996 | 1.665737 | 0 | 6.838562 | 0
2018-03-07 09:52 | 66629.84 | 120.0009 | 3 | 13 | 4.231375 | 3.259964 | 1.773964 | 0 | 7.294722 | 0
2018-03-07 09:54 | 66749.84 | 240.0009 | 3 | 13 | 4.266842 | 3.259947 | 1.882611 | 0 | 7.756351 | 0
2018-03-07 09:56 | 66869.84 | 360.0009 | 3 | 13 | 4.304677 | 3.259956 | 1.991277 | 0 | 8.222051 | 0
2018-03-07 09:58 | 66989.84 | 480.0006 | 3 | 13 | 4.344475 | 3.25996 | 2.099936 | 0 | 8.691936 | 0
2018-03-07 10:00 | 67109.84 | 600.0006 | 3 | 13 | 4.385918 | 3.259954 | 2.208596 | 0 | 9.166244 | 0
2018-03-07 10:02 | 67229.84 | 720.0001 | 3 | 13 | 4.400404 | 2.837971 | 2.31227 | 0 | 9.622185 | 0
2018-03-07 10:04 | 67349.84 | 840.0007 | 3 | 13 | 4.400387 | 2.359499 | 2.398584 | 0 | 10.002 | 0
2018-03-07 10:06 | 67469.84 | 960.0006 | 3 | 13 | 4.40039 | 1.975359 | 2.470596 | 0 | 10.31888 | 0
2018-03-07 10:08 | 67589.84 | 1080.0008 | 3 | 13 | 4.400387 | 1.664766 | 2.531063 | 0 | 10.58496 | 0
2018-03-07 10:10 | 67709.84 | 1200.0009 | 3 | 13 | 4.400373 | 1.411604 | 2.582191 | 0 | 10.80994 | 0
2018-03-07 10:12 | 67829.84 | 1320.0017 | 3 | 13 | 4.400383 | 1.205587 | 2.625691 | 0 | 11.00136 | 0
2018-03-07 10:14 | 67949.84 | 1440.0001 | 3 | 13 | 4.400351 | 1.034189 | 2.662925 | 0 | 11.1652 | 0
2018-03-07 10:16 | 68069.84 | 1560.0006 | 3 | 13 | 4.400397 | 0.8941383 | 2.694986 | 0 | 11.30628 | 0
2018-03-07 10:18 | 68189.84 | 1680.0001 | 3 | 13 | 4.400346 | 0.775322 | 2.72274 | 0 | 11.42841 | 0
2018-03-07 10:20 | 68309.84 | 1800.0001 | 3 | 13 | 4.400342 | 0.6762352 | 2.746891 | 0 | 11.53468 | 0
2018-03-07 10:21 | 68342.66 | 1832.82 | 3 | 13 | 4.400351 | 0.6519985 | 2.752946 | 0 | 11.56133 | 0
2018-03-07 10:23 | 68462.7 | 120.0014 | 4 | 13 | 4.352174 | 0 | 2.752946 | 0 | 11.56133 | 0
2018-03-07 10:25 | 68582.7 | 240.0014 | 4 | 13 | 4.348389 | 0 | 2.752946 | 0 | 11.56133 | 0
2018-03-07 10:26 | 68642.7 | 300.0016 | 4 | 13 | 4.347152 | 0 | 2.752946 | 0 | 11.56133 | 0
2018-03-07 10:28 | 68762.78 | 120.0013 | 5 | 13 | 3.854467 | -6.520172 | 2.752946 | 0.2173078 | 11.56133 | 0.850539
2018-03-07 10:30 | 68882.78 | 240.0004 | 5 | 13 | 3.765992 | -6.520124 | 2.752946 | 0.4345575 | 11.56133 | 1.678186
2018-03-07 10:32 | 69002.78 | 360.0014 | 5 | 13 | 3.684292 | -6.520076 | 2.752946 | 0.6519385 | 11.56133 | 2.487834
2018-03-07 10:34 | 69122.78 | 480.0006 | 5 | 13 | 3.61061 | -6.520037 | 2.752946 | 0.8692832 | 11.56133 | 3.280432
2018-03-07 10:36 | 69242.78 | 600.0006 | 5 | 13 | 3.546187 | -6.519918 | 2.752946 | 1.086597 | 11.56133 | 4.057885
2018-03-07 10:38 | 69362.78 | 720.0006 | 5 | 13 | 3.49158 | -6.520103 | 2.752946 | 1.303953 | 11.56133 | 4.822567
2018-03-07 10:40 | 69482.78 | 840.0014 | 5 | 13 | 3.445164 | -6.520118 | 2.752946 | 1.521242 | 11.56133 | 5.576085
2018-03-07 10:42 | 69602.78 | 960.0006 | 5 | 13 | 3.404042 | -6.520081 | 2.752946 | 1.7386 | 11.56133 | 6.32038
2018-03-07 10:44 | 69722.78 | 1080.0004 | 5 | 13 | 3.365878 | -6.520111 | 2.752946 | 1.955918 | 11.56133 | 7.055974
2018-03-07 10:46 | 69842.78 | 1200.0006 | 5 | 13 | 3.324302 | -6.520102 | 2.752946 | 2.173228 | 11.56133 | 7.783069
2018-03-07 10:48 | 69962.78 | 1320.0012 | 5 | 13 | 3.260996 | -6.520109 | 2.752946 | 2.390586 | 11.56133 | 8.499425
2018-03-07 10:50 | 70082.78 | 1440.0005 | 5 | 13 | 3.145994 | -6.520061 | 2.752946 | 2.607951 | 11.56133 | 9.197011
2018-03-07 10:51 | 70161.04 | 1518.2616 | 5 | 13 | 2.999983 | -6.520114 | 2.752946 | 2.749683 | 11.56133 | 9.633859
2018-03-07 10:53 | 70281.09 | 120.0012 | 6 | 13 | 3.597211 | 0 | 2.752946 | 2.749683 | 11.56133 | 9.633859
2018-03-07 10:55 | 70401.09 | 240.0012 | 6 | 13 | 3.626508 | 0 | 2.752946 | 2.749683 | 11.56133 | 9.633859
2018-03-07 10:56 | 70461.09 | 300.0007 | 6 | 13 | 3.633942 | 0 | 2.752946 | 2.749683 | 11.56133 | 9.633859
2018-03-07 10:56 | 70461.1 | 0.0024 | 7 | 14 | 3.633941 | 0 | 0 | 0 | 0 | 0
2018-03-07 10:58 | 70581.17 | 120.0009 | 2 | 14 | 3.979843 | 4.890064 | 0.1623132 | 5.69e-10 | 0.6405784 | 2.067e-09
2018-03-07 11:00 | 70701.17 | 240.0001 | 2 | 14 | 4.024354 | 4.890024 | 0.3253022 | 5.69e-10 | 1.292973 | 2.067e-09
2018-03-07 11:02 | 70821.17 | 360.0017 | 2 | 14 | 4.060584 | 4.890011 | 0.4882934 | 5.69e-10 | 1.951999 | 2.067e-09
2018-03-07 11:04 | 70941.17 | 480.0021 | 2 | 14 | 4.08876 | 4.889982 | 0.6512842 | 5.69e-10 | 2.616208 | 2.067e-09
2018-03-07 11:06 | 71061.17 | 600.0014 | 2 | 14 | 4.113435 | 4.890005 | 0.814265 | 5.69e-10 | 3.284615 | 2.067e-09
2018-03-07 11:08 | 71181.17 | 720.0022 | 2 | 14 | 4.139663 | 4.890001 | 0.9772642 | 5.69e-10 | 3.957196 | 2.067e-09
2018-03-07 11:10 | 71301.17 | 840.0017 | 2 | 14 | 4.169586 | 4.890041 | 1.140244 | 5.69e-10 | 4.634263 | 2.067e-09
2018-03-07 11:12 | 71421.17 | 960.0006 | 2 | 14 | 4.200411 | 4.815617 | 1.30312 | 5.69e-10 | 5.316089 | 2.067e-09
2018-03-07 11:14 | 71541.17 | 1080.0014 | 2 | 14 | 4.200407 | 4.197472 | 1.453113 | 5.69e-10 | 5.946121 | 2.067e-09
2018-03-07 11:16 | 71661.17 | 1200.0009 | 2 | 14 | 4.200401 | 3.627779 | 1.583404 | 5.69e-10 | 6.493397 | 2.067e-09
2018-03-07 11:17 | 71744.72 | 1283.5528 | 2 | 14 | 4.200389 | 3.259995 | 1.663295 | 5.69e-10 | 6.828971 | 2.067e-09
2018-03-07 11:19 | 71864.73 | 120.0006 | 3 | 14 | 4.231393 | 3.259947 | 1.771505 | 5.69e-10 | 7.285064 | 2.067e-09
2018-03-07 11:21 | 71984.73 | 240.0006 | 3 | 14 | 4.26693 | 3.25992 | 1.880162 | 5.69e-10 | 7.746737 | 2.067e-09
2018-03-07 11:23 | 72104.73 | 360.0014 | 3 | 14 | 4.304832 | 3.259968 | 1.988819 | 5.69e-10 | 8.212411 | 2.067e-09
2018-03-07 11:25 | 72224.73 | 480.0008 | 3 | 14 | 4.344762 | 3.259947 | 2.097485 | 5.69e-10 | 8.682352 | 2.067e-09
2018-03-07 11:27 | 72344.73 | 600.001 | 3 | 14 | 4.386304 | 3.259907 | 2.206145 | 5.69e-10 | 9.156701 | 2.067e-09
2018-03-07 11:29 | 72464.73 | 720.001 | 3 | 14 | 4.400403 | 2.832567 | 2.309666 | 5.69e-10 | 9.61198 | 2.067e-09
2018-03-07 11:31 | 72584.73 | 840 | 3 | 14 | 4.400406 | 2.355051 | 2.395807 | 5.69e-10 | 9.991034 | 2.067e-09
2018-03-07 11:33 | 72704.73 | 960.0008 | 3 | 14 | 4.40039 | 1.971386 | 2.467686 | 5.69e-10 | 10.30733 | 2.067e-09
2018-03-07 11:35 | 72824.73 | 1080.0001 | 3 | 14 | 4.400375 | 1.661135 | 2.528044 | 5.69e-10 | 10.57293 | 2.067e-09
2018-03-07 11:37 | 72944.73 | 1200.0007 | 3 | 14 | 4.40037 | 1.408619 | 2.579069 | 5.69e-10 | 10.79746 | 2.067e-09
2018-03-07 11:39 | 73064.73 | 1320.0008 | 3 | 14 | 4.400354 | 1.201996 | 2.622476 | 5.69e-10 | 10.98846 | 2.067e-09
2018-03-07 11:41 | 73184.73 | 1440.001 | 3 | 14 | 4.400364 | 1.032055 | 2.659624 | 5.69e-10 | 11.15193 | 2.067e-09
2018-03-07 11:43 | 73304.73 | 1560.001 | 3 | 14 | 4.400332 | 0.8904114 | 2.691601 | 5.69e-10 | 11.29264 | 2.067e-09
2018-03-07 11:45 | 73424.73 | 1680.001 | 3 | 14 | 4.400362 | 0.773304 | 2.719276 | 5.69e-10 | 11.41442 | 2.067e-09
2018-03-07 11:47 | 73544.73 | 1800.0002 | 3 | 14 | 4.400354 | 0.6740837 | 2.743351 | 5.69e-10 | 11.52036 | 2.067e-09
2018-03-07 11:48 | 73575.32 | 1830.5913 | 3 | 14 | 4.400368 | 0.6519985 | 2.748984 | 5.69e-10 | 11.54515 | 2.067e-09
2018-03-07 11:50 | 73695.37 | 120.0005 | 4 | 14 | 4.352158 | 0 | 2.748984 | 5.69e-10 | 11.54515 | 2.067e-09
2018-03-07 11:52 | 73815.37 | 240.0009 | 4 | 14 | 4.348349 | 0 | 2.748984 | 5.69e-10 | 11.54515 | 2.067e-09
2018-03-07 11:53 | 73875.37 | 300.0007 | 4 | 14 | 4.34711 | 0 | 2.748984 | 5.69e-10 | 11.54515 | 2.067e-09
2018-03-07 11:55 | 73995.4564 | 120.0006 | 5 | 14 | 3.853914 | -6.519855 | 2.748984 | 0.217312 | 11.54515 | 0.850464
2018-03-07 11:57 | 74115.4564 | 240.0006 | 5 | 14 | 3.76525 | -6.520126 | 2.748984 | 0.4346294 | 11.54515 | 1.678228
2018-03-07 11:59 | 74235.4573 | 360.0015 | 5 | 14 | 3.68345 | -6.52012 | 2.748984 | 0.6519487 | 11.54515 | 2.487465
2018-03-07 12:01 | 74355.4559 | 480.0001 | 5 | 14 | 3.609707 | -6.520103 | 2.748984 | 0.8692931 | 11.54515 | 3.27987
2018-03-07 12:03 | 74475.4559 | 600.0001 | 5 | 14 | 3.545335 | -6.520089 | 2.748984 | 1.086627 | 11.54515 | 4.057206
2018-03-07 12:05 | 74595.4572 | 720.0014 | 5 | 14 | 3.490885 | -6.520035 | 2.748984 | 1.303928 | 11.54515 | 4.821526
2018-03-07 12:07 | 74715.4564 | 840.0006 | 5 | 14 | 3.444472 | -6.520049 | 2.748984 | 1.52126 | 11.54515 | 5.575042
2018-03-07 12:09 | 74835.4571 | 960.0013 | 5 | 14 | 3.403446 | -6.520102 | 2.748984 | 1.738614 | 11.54515 | 6.319179
2018-03-07 12:11 | 74955.4565 | 1080.0007 | 5 | 14 | 3.365282 | -6.520102 | 2.748984 | 1.955889 | 11.54515 | 7.054494
2018-03-07 12:13 | 75075.4567 | 1200.0009 | 5 | 14 | 3.323529 | -6.520109 | 2.748984 | 2.173278 | 11.54515 | 7.781708
2018-03-07 12:15 | 75195.4559 | 1320.0001 | 5 | 14 | 3.259676 | -6.520068 | 2.748984 | 2.390596 | 11.54515 | 8.497699
2018-03-07 12:17 | 75315.4567 | 1440.0009 | 5 | 14 | 3.143673 | -6.520109 | 2.748984 | 2.607944 | 11.54515 | 9.19485
2018-03-07 12:18 | 75391.8582 | 1516.4024 | 5 | 14 | 2.999983 | -6.520141 | 2.748984 | 2.74631 | 11.54515 | 9.621123
2018-03-07 12:20 | 75511.9 | 120.0004 | 6 | 14 | 3.597703 | 0 | 2.748984 | 2.74631 | 11.54515 | 9.621123
2018-03-07 12:22 | 75631.9 | 240.0017 | 6 | 14 | 3.626974 | 0 | 2.748984 | 2.74631 | 11.54515 | 9.621123
2018-03-07 12:23 | 75691.9 | 300.0015 | 6 | 14 | 3.634415 | 0 | 2.748984 | 2.74631 | 11.54515 | 9.621123
2018-03-07 12:23 | 75691.91122 | 0.0024 | 7 | 15 | 3.63443 | 0 | 0 | 0 | 0 | 0
2018-03-07 12:25 | 75811.98 | 120.0006 | 2 | 15 | 3.980415 | 4.890022 | 0.1623076 | 0 | 0.6406286 | 0
2018-03-07 12:27 | 75931.98 | 240.0017 | 2 | 15 | 4.025028 | 4.890003 | 0.3252773 | 0 | 1.293047 | 0
2018-03-07 12:29 | 76051.98 | 360.0006 | 2 | 15 | 4.061296 | 4.890036 | 0.4882903 | 0 | 1.952277 | 0
2018-03-07 12:31 | 76171.98 | 480.0006 | 2 | 15 | 4.089452 | 4.890001 | 0.6512862 | 0 | 2.616621 | 0
2018-03-07 12:33 | 76291.98 | 600.0015 | 2 | 15 | 4.114176 | 4.890041 | 0.8142629 | 0 | 3.285126 | 0
2018-03-07 12:35 | 76411.98 | 720.0014 | 2 | 15 | 4.140553 | 4.890022 | 0.9772651 | 0 | 3.957852 | 0
2018-03-07 12:37 | 76531.98 | 840.0012 | 2 | 15 | 4.170563 | 4.890032 | 1.14026 | 0 | 4.635133 | 0
2018-03-07 12:39 | 76651.98 | 960.0013 | 2 | 15 | 4.200419 | 4.795515 | 1.303048 | 0 | 5.316741 | 0
2018-03-07 12:41 | 76771.98 | 1080.0006 | 2 | 15 | 4.200412 | 4.181917 | 1.45247 | 0 | 5.944375 | 0
2018-03-07 12:43 | 76891.98 | 1200.0014 | 2 | 15 | 4.200395 | 3.614769 | 1.582282 | 0 | 6.489639 | 0
2018-03-07 12:44 | 76972.85 | 1280.8672 | 2 | 15 | 4.200419 | 3.259975 | 1.65945 | 0 | 6.813776 | 0
2018-03-07 12:46 | 77092.86 | 120.0006 | 3 | 15 | 4.231498 | 3.259878 | 1.76765 | 0 | 7.26983 | 0
2018-03-07 12:48 | 77212.86 | 240.0011 | 3 | 15 | 4.267108 | 3.259951 | 1.876308 | 0 | 7.731526 | 0
2018-03-07 12:50 | 77332.86 | 360.0015 | 3 | 15 | 4.305108 | 3.259943 | 1.984975 | 0 | 8.197265625 | 0
2018-03-07 12:52 | 77452.86 | 480.0018 | 3 | 15 | 4.345077 | 3.259975 | 2.09364 | 0 | 8.667236 | 0
2018-03-07 12:54 | 77572.86 | 600.0006 | 3 | 15 | 4.386702 | 3.259926 | 2.202287 | 0 | 9.141565 | 0
2018-03-07 12:56 | 77692.86 | 720.0011 | 3 | 15 | 4.400406 | 2.82789 | 2.305681 | 0 | 9.596302 | 0
2018-03-07 12:58 | 77812.86 | 840.0011 | 3 | 15 | 4.400382 | 2.351027 | 2.391702 | 0 | 9.974828 | 0
2018-03-07 13:00 | 77932.86 | 960.0006 | 3 | 15 | 4.400374 | 1.968214 | 2.46347 | 0 | 10.29063 | 0
2018-03-07 13:02 | 78052.86 | 1080.0004 | 3 | 15 | 4.400394 | 1.659386 | 2.523753 | 0 | 10.5559 | 0
2018-03-07 13:04 | 78172.86 | 1200.0019 | 3 | 15 | 4.400393 | 1.407608 | 2.574716 | 0 | 10.78016 | 0
2018-03-07 13:06 | 78292.86 | 1320.0011 | 3 | 15 | 4.400396 | 1.201872 | 2.618086 | 0 | 10.97101 | 0
2018-03-07 13:08 | 78412.86 | 1440.0016 | 3 | 15 | 4.400375 | 1.031513 | 2.655205 | 0 | 11.13434 | 0
2018-03-07 13:10 | 78532.86 | 1560.0011 | 3 | 15 | 4.400351 | 0.8904343 | 2.687167 | 0 | 11.27499 | 0
2018-03-07 13:12 | 78652.86 | 1680.0003 | 3 | 15 | 4.400337 | 0.7728634 | 2.714836 | 0 | 11.39674 | 0
2018-03-07 13:14 | 78772.86 | 1800.0011 | 3 | 15 | 4.400365 | 0.6746464 | 2.738915 | 0 | 11.5027 | 0
2018-03-07 13:15 | 78803.41 | 1830.5545 | 3 | 15 | 4.400364 | 0.6519966 | 2.744541 | 0 | 11.52745 | 0
2018-03-07 13:17 | 78923.46 | 120.0008 | 4 | 15 | 4.351958 | 0 | 2.744541 | 0 | 11.52745 | 0
2018-03-07 13:19 | 79043.46 | 240.0003 | 4 | 15 | 4.348104 | 0 | 2.744541 | 0 | 11.52745 | 0
2018-03-07 13:20 | 79103.46 | 300.0006 | 4 | 15 | 4.34685 | 0 | 2.744541 | 0 | 11.52745 | 0
2018-03-07 13:22 | 79223.54 | 120.0005 | 5 | 15 | 3.852162 | -6.520157 | 2.744541 | 0.2173147 | 11.52745 | 0.8501325
2018-03-07 13:24 | 79343.54 | 240.0009 | 5 | 15 | 3.763416 | -6.520132 | 2.744541 | 0.4346197 | 11.52745 | 1.677459
2018-03-07 13:26 | 79463.54 | 360.0006 | 5 | 15 | 3.681518 | -6.520128 | 2.744541 | 0.6519524 | 11.52745 | 2.486341
2018-03-07 13:28 | 79583.54 | 480.0013 | 5 | 15 | 3.607723 | -6.520141 | 2.744541 | 0.8693004 | 11.52745 | 3.278331
2018-03-07 13:30 | 79703.54 | 600.0007 | 5 | 15 | 3.543409 | -6.520114 | 2.744541 | 1.086632 | 11.52745 | 4.055233
2018-03-07 13:32 | 79823.54 | 720.0014 | 5 | 15 | 3.489024 | -6.520107 | 2.744541 | 1.303956 | 11.52745 | 4.819219
2018-03-07 13:34 | 79943.54 | 840.0006 | 5 | 15 | 3.442797 | -6.520124 | 2.744541 | 1.521263 | 11.52745 | 5.572263
2018-03-07 13:36 | 80063.54 | 960.0006 | 5 | 15 | 3.401933 | -6.520105 | 2.744541 | 1.738597 | 11.52745 | 6.315989
2018-03-07 13:38 | 80183.54 | 1080.0006 | 5 | 15 | 3.363707 | -6.520091 | 2.744541 | 1.955907 | 11.52745 | 7.051101
2018-03-07 13:40 | 80303.54 | 1200.0007 | 5 | 15 | 3.321851 | -6.520109 | 2.744541 | 2.173298 | 11.52745 | 7.777973
2018-03-07 13:42 | 80423.54 | 1320.0005 | 5 | 15 | 3.257273 | -6.520099 | 2.744541 | 2.390606 | 11.52745 | 8.493496
2018-03-07 13:44 | 80543.54 | 1440.0009 | 5 | 15 | 3.139507 | -6.52012 | 2.744541 | 2.607951 | 11.52745 | 9.189964
2018-03-07 13:45 | 80616.82 | 1513.2783 | 5 | 15 | 2.999998 | -6.520103 | 2.744541 | 2.74066 | 11.52745 | 9.598464
2018-03-07 13:47 | 80736.8587 | 120.0012 | 6 | 15 | 3.598887 | 0 | 2.744541 | 2.74066 | 11.52745 | 9.598464
2018-03-07 13:49 | 80856.8589 | 240.0014 | 6 | 15 | 3.628063 | 0 | 2.744541 | 2.74066 | 11.52745 | 9.598464
2018-03-07 13:50 | 80916.859 | 300.0015 | 6 | 15 | 3.635461 | 0 | 2.744541 | 2.74066 | 11.52745 | 9.598464
2018-03-07 13:50 | 80916.87 | 0.0024 | 7 | 16 | 3.635623 | 0 | 0 | 0 | 0 | 0
2018-03-07 13:52 | 81036.96 | 120.0005 | 2 | 16 | 3.981241 | 4.88998 | 0.1623103 | 0 | 0.6407722 | 0
2018-03-07 13:54 | 81156.96 | 240.0006 | 2 | 16 | 4.025873 | 4.890045 | 0.3252961 | 0 | 1.293398 | 0
2018-03-07 13:56 | 81276.96 | 360.0014 | 2 | 16 | 4.06198 | 4.890003 | 0.4882912 | 0 | 1.952683 | 0
2018-03-07 13:58 | 81396.96 | 480.0006 | 2 | 16 | 4.089999 | 4.890011 | 0.6512764 | 0 | 2.617085 | 0
2018-03-07 14:00 | 81516.96 | 600.0006 | 2 | 16 | 4.114722 | 4.890003 | 0.8142699 | 0 | 3.285748 | 0
2018-03-07 14:02 | 81636.96 | 720.0014 | 2 | 16 | 4.14116 | 4.890013 | 0.9772745 | 0 | 3.958577 | 0
2018-03-07 14:04 | 81756.96 | 840.0005 | 2 | 16 | 4.171242 | 4.889992 | 1.140258 | 0 | 4.635915 | 0
2018-03-07 14:06 | 81876.96 | 960.0005 | 2 | 16 | 4.200419 | 4.780638 | 1.302968 | 0 | 5.317298 | 0
2018-03-07 14:08 | 81996.96 | 1080.0014 | 2 | 16 | 4.200398 | 4.169432 | 1.451949 | 0 | 5.94308 | 0
2018-03-07 14:10 | 82116.96 | 1200.0001 | 2 | 16 | 4.200399 | 3.603043 | 1.581374 | 0 | 6.486717 | 0
2018-03-07 14:11 | 82195.08 | 1278.1272 | 2 | 16 | 4.200399 | 3.259996 | 1.655803 | 0 | 6.799347 | 0
2018-03-07 14:13 | 82315.08856 | 120.0014 | 3 | 16 | 4.231539 | 3.259945 | 1.764 | 0 | 7.255391 | 0
2018-03-07 14:15 | 82435.08786 | 240.0007 | 3 | 16 | 4.267242 | 3.259882 | 1.872666 | 0 | 7.717131 | 0
2018-03-07 14:17 | 82555.08766 | 360.0005 | 3 | 16 | 4.305275 | 3.259872 | 1.981318 | 0 | 8.182821 | 0
2018-03-07 14:19 | 82675.08786 | 480.0007 | 3 | 16 | 4.345355 | 3.259907 | 2.089983 | 0 | 8.652813 | 0
2018-03-07 14:21 | 82795.08846 | 600.0013 | 3 | 16 | 4.387011 | 3.259863 | 2.19863 | 0 | 9.127172 | 0
2018-03-07 14:23 | 82915.08886 | 720.0017 | 3 | 16 | 4.400406 | 2.823288 | 2.301913 | 0 | 9.581429 | 0
2018-03-07 14:25 | 83035.08736 | 840.0002 | 3 | 16 | 4.400393 | 2.347769 | 2.38778 | 0 | 9.959279 | 0
2018-03-07 14:27 | 83155.08766 | 960.0005 | 3 | 16 | 4.400376 | 1.965689 | 2.459448 | 0 | 10.27465 | 0
2018-03-07 14:29 | 83275.08816 | 1080.001 | 3 | 16 | 4.400378 | 1.656479 | 2.519637 | 0 | 10.5395 | 0
2018-03-07 14:31 | 83395.08816 | 1200.001 | 3 | 16 | 4.400366 | 1.404671 | 2.570516 | 0 | 10.76339 | 0
2018-03-07 14:33 | 83515.08886 | 1320.0017 | 3 | 16 | 4.400376 | 1.198565 | 2.613789 | 0 | 10.95381 | 0
2018-03-07 14:35 | 83635.08786 | 1440.0007 | 3 | 16 | 4.40038 | 1.029051 | 2.650819 | 0 | 11.11675 | 0
2018-03-07 14:37 | 83755.08886 | 1560.0017 | 3 | 16 | 4.400358 | 0.8878098 | 2.68269 | 0 | 11.257 | 0
2018-03-07 14:39 | 83875.08736 | 1680.0002 | 3 | 16 | 4.400364 | 0.7705765 | 2.710274 | 0 | 11.37837 | 0
2018-03-07 14:41 | 83995.08886 | 1800.0017 | 3 | 16 | 4.400353 | 0.6722431 | 2.734266 | 0 | 11.48395 | 0
2018-03-07 14:42 | 84021.67356 | 1826.5864 | 3 | 16 | 4.400339 | 0.6519871 | 2.739155 | 0 | 11.50546 | 0
2018-03-07 14:44 | 84141.72 | 120.0003 | 4 | 16 | 4.351802 | 0 | 2.739155 | 0 | 11.50546 | 0
2018-03-07 14:46 | 84261.72 | 240.0015 | 4 | 16 | 4.347923 | 0 | 2.739155 | 0 | 11.50546 | 0
2018-03-07 14:47 | 84321.72 | 300.0006 | 4 | 16 | 4.346651 | 0 | 2.739155 | 0 | 11.50546 | 0
2018-03-07 14:49 | 84441.8 | 120.0006 | 5 | 16 | 3.851068 | -6.520132 | 2.739155 | 0.2173107 | 11.50546 | 0.849902
2018-03-07 14:51 | 84561.8 | 240.0006 | 5 | 16 | 3.762244 | -6.520124 | 2.739155 | 0.4346243 | 11.50546 | 1.677004
2018-03-07 14:53 | 84681.8 | 360.0009 | 5 | 16 | 3.680298 | -6.52012 | 2.739155 | 0.6519419 | 11.50546 | 2.485564
2018-03-07 14:55 | 84801.8 | 480.0006 | 5 | 16 | 3.606476 | -6.520122 | 2.739155 | 0.8692858 | 11.50546 | 3.277274
2018-03-07 14:57 | 84921.8 | 600.0007 | 5 | 16 | 3.542124 | -6.520043 | 2.739155 | 1.086594 | 11.50546 | 4.05382
2018-03-07 14:59 | 85041.8 | 720.0005 | 5 | 16 | 3.488 | -6.52006 | 2.739155 | 1.303937 | 11.50546 | 4.817622
2018-03-07 15:01 | 85161.8 | 840.0006 | 5 | 16 | 3.441557 | -6.52007 | 2.739155 | 1.521268 | 11.50546 | 5.570536
2018-03-07 15:03 | 85281.8 | 960.0015 | 5 | 16 | 3.399487 | -6.520099 | 2.739155 | 1.738575 | 11.50546 | 6.313703
2018-03-07 15:05 | 85401.8 | 1080.0005 | 5 | 16 | 3.36111 | -6.520074 | 2.739155 | 1.95593 | 11.50546 | 7.04841
2018-03-07 15:07 | 85521.8 | 1200.0015 | 5 | 16 | 3.319145 | -6.52002 | 2.739155 | 2.173272 | 11.50546 | 7.774543
2018-03-07 15:09 | 85641.8 | 1320.0006 | 5 | 16 | 3.254026 | -6.520066 | 2.739155 | 2.390545 | 11.50546 | 8.489323
2018-03-07 15:11 | 85761.8 | 1440.0009 | 5 | 16 | 3.134553 | -6.520066 | 2.739155 | 2.607919 | 11.50546 | 9.18504
2018-03-07 15:12 | 85831.45 | 1509.6568 | 5 | 16 | 2.999998 | -6.520084 | 2.739155 | 2.734067 | 11.50546 | 9.572964
2018-03-07 15:14 | 85951.5 | 120.0013 | 6 | 16 | 3.600777 | 0 | 2.739155 | 2.734067 | 11.50546 | 9.572964
2018-03-07 15:16 | 86071.5 | 240 | 6 | 16 | 3.629735 | 0 | 2.739155 | 2.734067 | 11.50546 | 9.572964
2018-03-07 15:17 | 86131.5 | 300.0015 | 6 | 16 | 3.637096 | 0 | 2.739155 | 2.734067 | 11.50546 | 9.572964
2018-03-07 15:17 | 86131.5094 | 0.0024 | 7 | 17 | 3.637079 | 0 | 0 | 0 | 0 | 0
2018-03-07 15:19 | 86251.59072 | 120.0017 | 2 | 17 | 3.982995 | 4.889984 | 0.1623124 | 0 | 0.6410546 | 0
2018-03-07 15:21 | 86371.58972 | 240.0007 | 2 | 17 | 4.027904 | 4.890018 | 0.3252966 | 0 | 1.293981 | 0
2018-03-07 15:23 | 86491.58972 | 360.0007 | 2 | 17 | 4.063923 | 4.889971 | 0.4882777 | 0 | 1.953534 | 0
2018-03-07 15:25 | 86611.59042 | 480.0014 | 2 | 17 | 4.091829 | 4.890009 | 0.651273 | 0 | 2.618283 | 0
2018-03-07 15:27 | 86731.59032 | 600.0013 | 2 | 17 | 4.116524 | 4.890013 | 0.8142752 | 0 | 3.287276 | 0
2018-03-07 15:29 | 86851.58962 | 720.0006 | 2 | 17 | 4.142997 | 4.889971 | 0.9772689 | 0 | 3.96036 | 0
2018-03-07 15:31 | 86971.59072 | 840.0017 | 2 | 17 | 4.173162 | 4.889957 | 1.140253 | 0 | 4.638001 | 0
2018-03-07 15:33 | 87091.59042 | 960.0014 | 2 | 17 | 4.200416 | 4.74527 | 1.302739 | 0 | 5.318706 | 0
2018-03-07 15:35 | 87211.58952 | 1080.0005 | 2 | 17 | 4.20038 | 4.140852 | 1.450668 | 0 | 5.940068 | 0
2018-03-07 15:37 | 87331.58952 | 1200.0005 | 2 | 17 | 4.200408 | 3.580196 | 1.57924 | 0 | 6.480124 | 0
2018-03-07 15:38 | 87404.89062 | 1273.3016 | 2 | 17 | 4.200405 | 3.259977 | 1.64884 | 0 | 6.772471 | 0
2018-03-07 15:40 | 87524.9 | 120.0001 | 3 | 17 | 4.231576 | 3.259867 | 1.757043 | 0 | 7.228542 | 0
2018-03-07 15:42 | 87644.9 | 240.0015 | 3 | 17 | 4.267328 | 3.259932 | 1.865706 | 0 | 7.690276 | 0
2018-03-07 15:44 | 87764.9 | 360.0021 | 3 | 17 | 4.305475 | 3.259914 | 1.974365 | 0 | 8.156016 | 0
2018-03-07 15:46 | 87884.9 | 480.0014 | 3 | 17 | 4.345645 | 3.259956 | 2.083025 | 0 | 8.626016 | 0
2018-03-07 15:48 | 88004.9 | 600.0017 | 3 | 17 | 4.387421 | 3.259884 | 2.19169 | 0 | 9.100492 | 0
2018-03-07 15:50 | 88124.9 | 720.0014 | 3 | 17 | 4.400394 | 2.81847 | 2.29482 | 0 | 9.55409 | 0
2018-03-07 15:52 | 88244.9 | 840.0009 | 3 | 17 | 4.400386 | 2.345108 | 2.380583 | 0 | 9.93148 | 0
2018-03-07 15:54 | 88364.9 | 960.0014 | 3 | 17 | 4.400386 | 1.963991 | 2.452167 | 0 | 10.24648 | 0
2018-03-07 15:56 | 88484.9 | 1080.0017 | 3 | 17 | 4.400374 | 1.655806 | 2.512314 | 0 | 10.51115 | 0
2018-03-07 15:58 | 88604.9 | 1200.0002 | 3 | 17 | 4.400367 | 1.404346 | 2.563173 | 0 | 10.73495 | 0
2018-03-07 16:00 | 88724.9 | 1320.0014 | 3 | 17 | 4.400373 | 1.198971 | 2.606451 | 0 | 10.92539 | 0
2018-03-07 16:02 | 88844.9 | 1440.0014 | 3 | 17 | 4.400352 | 1.029078 | 2.643497 | 0 | 11.0884 | 0
2018-03-07 16:04 | 88964.9 | 1560.0007 | 3 | 17 | 4.400367 | 0.8891907 | 2.675392 | 0 | 11.22875 | 0
2018-03-07 16:06 | 89084.9 | 1680.0017 | 3 | 17 | 4.400369 | 0.7716026 | 2.703006 | 0 | 11.35026 | 0
2018-03-07 16:08 | 89204.9 | 1800.0006 | 3 | 17 | 4.400351 | 0.6727352 | 2.727028 | 0 | 11.45597 | 0
2018-03-07 16:09 | 89233.09 | 1828.1928 | 3 | 17 | 4.400359 | 0.6519871 | 2.732214 | 0 | 11.47879 | 0
2018-03-07 16:11 | 89353.14 | 120.0008 | 4 | 17 | 4.351609 | 0 | 2.732214 | 0 | 11.47879 | 0
2018-03-07 16:13 | 89473.14 | 240.0008 | 4 | 17 | 4.347696 | 0 | 2.732214 | 0 | 11.47879 | 0
2018-03-07 16:14 | 89533.14 | 300.0022 | 4 | 17 | 4.346411 | 0 | 2.732214 | 0 | 11.47879 | 0
2018-03-07 16:16 | 89653.22 | 120.0015 | 5 | 17 | 3.849228 | -6.520162 | 2.732214 | 0.2173082 | 11.47879 | 0.8495312
2018-03-07 16:18 | 89773.22 | 240.0013 | 5 | 17 | 3.760341 | -6.520164 | 2.732214 | 0.4346252 | 11.47879 | 1.676249
2018-03-07 16:20 | 89893.22 | 360.0006 | 5 | 17 | 3.678316 | -6.520102 | 2.732214 | 0.6519073 | 11.47879 | 2.484257
2018-03-07 16:22 | 90013.22 | 480.0006 | 5 | 17 | 3.604505 | -6.520103 | 2.732214 | 0.8691847 | 11.47879 | 3.275295
2018-03-07 16:24 | 90133.22 | 600.0001 | 5 | 17 | 3.54042 | -6.520122 | 2.732214 | 1.08662 | 11.47879 | 4.051897
2018-03-07 16:26 | 90253.22 | 720.0014 | 5 | 17 | 3.486265 | -6.520102 | 2.732214 | 1.303882 | 11.47879 | 4.815039
2018-03-07 16:28 | 90373.22 | 840.0009 | 5 | 17 | 3.440324 | -6.520081 | 2.732214 | 1.52125 | 11.47879 | 5.567735
2018-03-07 16:30 | 90493.22 | 960.0017 | 5 | 17 | 3.399547 | -6.520086 | 2.732214 | 1.738618 | 11.47879 | 6.311045
2018-03-07 16:32 | 90613.22 | 1080.0014 | 5 | 17 | 3.361387 | -6.52006 | 2.732214 | 1.955927 | 11.47879 | 7.045636
2018-03-07 16:34 | 90733.22 | 1200.0006 | 5 | 17 | 3.318993 | -6.520091 | 2.732214 | 2.1732 | 11.47879 | 7.771562
2018-03-07 16:36 | 90853.22 | 1320.0014 | 5 | 17 | 3.252937 | -6.520093 | 2.732214 | 2.390615 | 11.47879 | 8.486681
2018-03-07 16:38 | 90973.22 | 1440.0013 | 5 | 17 | 3.131518 | -6.520095 | 2.732214 | 2.607931 | 11.47879 | 9.181796
2018-03-07 16:39 | 91040.61 | 1507.3953 | 5 | 17 | 2.999987 | -6.520105 | 2.732214 | 2.729976 | 11.47879 | 9.556877
2018-03-07 16:41 | 91160.65 | 120.0013 | 6 | 17 | 3.600935 | 0 | 2.732214 | 2.729976 | 11.47879 | 9.556877
2018-03-07 16:43 | 91280.65 | 240.0005 | 6 | 17 | 3.629875 | 0 | 2.732214 | 2.729976 | 11.47879 | 9.556877
2018-03-07 16:44 | 91340.65 | 300.0007 | 6 | 17 | 3.637215 | 0 | 2.732214 | 2.729976 | 11.47879 | 9.556877
2018-03-07 16:44 | 91340.66 | 0.0024 | 7 | 18 | 3.637264 | 0 | 0 | 0 | 0 | 0
2018-03-07 16:46 | 91460.74 | 120.0001 | 2 | 18 | 3.982842 | 4.889984 | 0.1623083 | 0 | 0.6410048 | 0
2018-03-07 16:48 | 91580.74 | 240.0013 | 2 | 18 | 4.027794 | 4.890041 | 0.3252882 | 0 | 1.293893 | 0
2018-03-07 16:50 | 91700.74 | 360.0014 | 2 | 18 | 4.063832 | 4.890011 | 0.4882596 | 0 | 1.953391 | 0
2018-03-07 16:52 | 91820.74 | 480.0001 | 2 | 18 | 4.091705 | 4.890026 | 0.6512545 | 0 | 2.618123 | 0
2018-03-07 16:54 | 91940.74 | 600.0001 | 2 | 18 | 4.1165 | 4.890011 | 0.8142346 | 0 | 3.287012 | 0
2018-03-07 16:56 | 92060.74 | 720.0015 | 2 | 18 | 4.143066 | 4.890034 | 0.9772232 | 0 | 3.960079 | 0
2018-03-07 16:58 | 92180.74 | 840.0005 | 2 | 18 | 4.173337 | 4.889969 | 1.140229 | 0 | 4.637836 | 0
2018-03-07 17:00 | 92300.74 | 960.0009 | 2 | 18 | 4.200395 | 4.74028 | 1.302676 | 0 | 5.318404 | 0
2018-03-07 17:02 | 92420.74 | 1080.0001 | 2 | 18 | 4.200418 | 4.135929 | 1.450453 | 0 | 5.939125 | 0
2018-03-07 17:04 | 92540.74 | 1200.0001 | 2 | 18 | 4.200404 | 3.574282 | 1.578824 | 0 | 6.478336 | 0
2018-03-07 17:05 | 92612.67 | 1271.9304 | 2 | 18 | 4.200393 | 3.259979 | 1.647064 | 0 | 6.764971 | 0
2018-03-07 17:07 | 92732.69032 | 120.0006 | 3 | 18 | 4.231659 | 3.259943 | 1.755267 | 0 | 7.221046 | 0
2018-03-07 17:09 | 92852.69112 | 240.0014 | 3 | 18 | 4.267503 | 3.259954 | 1.863929 | 0 | 7.682789 | 0
2018-03-07 17:11 | 92972.69112 | 360.0014 | 3 | 18 | 4.305717 | 3.25992 | 1.972583 | 0 | 8.148528 | 0
2018-03-07 17:13 | 93092.69142 | 480.0017 | 3 | 18 | 4.345971 | 3.259903 | 2.081249 | 0 | 8.618584 | 0
2018-03-07 17:15 | 93212.68982 | 600.0001 | 3 | 18 | 4.387808 | 3.259912 | 2.189903 | 0 | 9.09305 | 0
2018-03-07 17:17 | 93332.69112 | 720.0014 | 3 | 18 | 4.40042 | 2.813995 | 2.292897 | 0 | 9.546064 | 0
2018-03-07 17:19 | 93452.68982 | 840.0001 | 3 | 18 | 4.400396 | 2.340374 | 2.378482 | 0 | 9.922671 | 0
2018-03-07 17:21 | 93572.69032 | 960.0006 | 3 | 18 | 4.400384 | 1.95944 | 2.449919 | 0 | 10.23702 | 0
2018-03-07 17:23 | 93692.68982 | 1080.0001 | 3 | 18 | 4.400371 | 1.651213 | 2.50992 | 0 | 10.50105 | 0
2018-03-07 17:25 | 93812.68982 | 1200.0001 | 3 | 18 | 4.40038 | 1.400681 | 2.560641 | 0 | 10.72424 | 0
2018-03-07 17:27 | 93932.69112 | 1320.0014 | 3 | 18 | 4.400365 | 1.195066 | 2.603785 | 0 | 10.91409 | 0
2018-03-07 17:29 | 94052.69122 | 1440.0015 | 3 | 18 | 4.400383 | 1.026104 | 2.640709 | 0 | 11.07657 | 0
2018-03-07 17:31 | 94172.69112 | 1560.0014 | 3 | 18 | 4.400359 | 0.8854752 | 2.672496 | 0 | 11.21644 | 0
2018-03-07 17:33 | 94292.69062 | 1680.0009 | 3 | 18 | 4.400366 | 0.7690392 | 2.700012 | 0 | 11.33753 | 0
2018-03-07 17:35 | 94412.69032 | 1800.0006 | 3 | 18 | 4.400357 | 0.6706486 | 2.723952 | 0 | 11.44287 | 0
2018-03-07 17:36 | 94438.03292 | 1825.3432 | 3 | 18 | 4.40035 | 0.6519928 | 2.728607 | 0 | 11.46335 | 0
2018-03-07 17:38 | 94558.07342 | 120.0013 | 4 | 18 | 4.351518 | 0 | 2.728607 | 0 | 11.46335 | 0
2018-03-07 17:40 | 94678.07262 | 240.0005 | 4 | 18 | 4.347579 | 0 | 2.728607 | 0 | 11.46335 | 0
2018-03-07 17:41 | 94738.07282 | 300.0007 | 4 | 18 | 4.346283 | 0 | 2.728607 | 0 | 11.46335 | 0
2018-03-07 17:43 | 94858.14658 | 120.0015 | 5 | 18 | 3.848246 | -6.520128 | 2.728607 | 0.2173061 | 11.46335 | 0.8493416
2018-03-07 17:45 | 94978.14568 | 240.0006 | 5 | 18 | 3.759161 | -6.520118 | 2.728607 | 0.4346165 | 11.46335 | 1.67579
2018-03-07 17:47 | 95098.14648 | 360.0014 | 5 | 18 | 3.6771 | -6.520095 | 2.728607 | 0.6517802 | 11.46335 | 2.483102
2018-03-07 17:49 | 95218.14568 | 480.0006 | 5 | 18 | 3.603309 | -6.520076 | 2.728607 | 0.8692389 | 11.46335 | 3.274532
2018-03-07 17:51 | 95338.14568 | 600.0006 | 5 | 18 | 3.539248 | -6.520132 | 2.728607 | 1.086535 | 11.46335 | 4.050367
2018-03-07 17:53 | 95458.14558 | 720.0005 | 5 | 18 | 3.485292 | -6.520095 | 2.728607 | 1.303913 | 11.46335 | 4.813689
2018-03-07 17:55 | 95578.14658 | 840.0015 | 5 | 18 | 3.439375 | -6.520153 | 2.728607 | 1.5212 | 11.46335 | 5.565895
2018-03-07 17:57 | 95698.14518 | 960.0001 | 5 | 18 | 3.398626 | -6.520105 | 2.728607 | 1.738531 | 11.46335 | 6.308874
2018-03-07 17:59 | 95818.14518 | 1080.0001 | 5 | 18 | 3.360317 | -6.520079 | 2.728607 | 1.955932 | 11.46335 | 7.043569
2018-03-07 18:01 | 95938.14518 | 1200.0001 | 5 | 18 | 3.317744 | -6.520118 | 2.728607 | 2.173261 | 11.46335 | 7.769423
2018-03-07 18:03 | 96058.14558 | 1320.0005 | 5 | 18 | 3.251035 | -6.520103 | 2.728607 | 2.390588 | 11.46335 | 8.483915
2018-03-07 18:05 | 96178.14518 | 1440.0001 | 5 | 18 | 3.127896 | -6.520132 | 2.728607 | 2.607908 | 11.46335 | 9.178473
2018-03-07 18:06 | 96242.99388 | 1504.8488 | 5 | 18 | 2.999992 | -6.520128 | 2.728607 | 2.725349 | 11.46335 | 9.539141
2018-03-07 18:08 | 96363.05 | 119.9998 | 6 | 18 | 3.601815 | 0 | 2.728607 | 2.725349 | 11.46335 | 9.539141
2018-03-07 18:10 | 96483.05 | 240.0004 | 6 | 18 | 3.630659 | 0 | 2.728607 | 2.725349 | 11.46335 | 9.539141
2018-03-07 18:11 | 96543.05 | 300.0013 | 6 | 18 | 3.63802 | 0 | 2.728607 | 2.725349 | 11.46335 | 9.539141
2018-03-07 18:11 | 96543.06 | 0.0024 | 7 | 19 | 3.638104 | 0 | 0 | 0 | 0 | 0
2018-03-07 18:13 | 96663.1308 | 120.0014 | 2 | 19 | 3.983983 | 4.890062 | 0.162312 | 4.61e-10 | 0.6411927 | 1.677e-09
2018-03-07 18:15 | 96783.1301 | 240.0007 | 2 | 19 | 4.029108 | 4.890074 | 0.325302 | 4.61e-10 | 1.294324 | 1.677e-09
2018-03-07 18:17 | 96903.1309 | 360.0015 | 2 | 19 | 4.065084 | 4.890024 | 0.4882932 | 4.61e-10 | 1.954112 | 1.677e-09
2018-03-07 18:19 | 97023.1301 | 480.0007 | 2 | 19 | 4.092916 | 4.890076 | 0.6512832 | 4.61e-10 | 2.619024 | 1.677e-09
2018-03-07 18:21 | 97143.1309 | 600.0015 | 2 | 19 | 4.117695 | 4.890034 | 0.8142775 | 4.61e-10 | 3.288165 | 1.677e-09
2018-03-07 18:23 | 97263.1309 | 720.0015 | 2 | 19 | 4.144361 | 4.890032 | 0.9772757 | 4.61e-10 | 3.961469 | 1.677e-09
2018-03-07 18:25 | 97383.131 | 840.0016 | 2 | 19 | 4.174644 | 4.890095 | 1.14028 | 4.61e-10 | 4.639425 | 1.677e-09
2018-03-07 18:27 | 97503.1313 | 960.0019 | 2 | 19 | 4.200397 | 4.716173 | 1.302533 | 4.61e-10 | 5.319352 | 1.677e-09
2018-03-07 18:29 | 97623.1313 | 1080.0019 | 2 | 19 | 4.20041 | 4.115934 | 1.449597 | 4.61e-10 | 5.937079 | 1.677e-09
2018-03-07 18:31 | 97743.1301 | 1200.0007 | 2 | 19 | 4.20041 | 3.556606 | 1.577344 | 4.61e-10 | 6.473667 | 1.677e-09
2018-03-07 18:32 | 97811.3943 | 1268.2649 | 2 | 19 | 4.200416 | 3.259998 | 1.641936 | 4.61e-10 | 6.744979 | 1.677e-09
2018-03-07 18:34 | 97931.41544 | 120.0006 | 3 | 19 | 4.231683 | 3.259911 | 1.750156 | 4.61e-10 | 7.201128 | 1.677e-09
2018-03-07 18:36 | 98051.41614 | 240.0013 | 3 | 19 | 4.267596 | 3.259935 | 1.858825 | 4.61e-10 | 7.662905 | 1.677e-09
2018-03-07 18:38 | 98171.41544 | 360.0006 | 3 | 19 | 4.305898 | 3.259958 | 1.96748 | 4.61e-10 | 8.128662 | 1.677e-09
2018-03-07 18:40 | 98291.41644 | 480.0016 | 3 | 19 | 4.34625 | 3.259933 | 2.076144 | 4.61e-10 | 8.598733 | 1.677e-09
2018-03-07 18:42 | 98411.41614 | 600.0013 | 3 | 19 | 4.38822 | 3.259933 | 2.184804 | 4.61e-10 | 9.073268 | 1.677e-09
2018-03-07 18:44 | 98531.41564 | 720.0008 | 3 | 19 | 4.400411 | 2.808533 | 2.287641 | 4.61e-10 | 9.525603 | 1.677e-09
2018-03-07 18:46 | 98651.41644 | 840.0016 | 3 | 19 | 4.400423 | 2.337248 | 2.373099 | 4.61e-10 | 9.901651 | 1.677e-09
2018-03-07 18:48 | 98771.41494 | 960.0001 | 3 | 19 | 4.400404 | 1.958031 | 2.444446 | 4.61e-10 | 10.2156 | 1.677e-09
2018-03-07 18:50 | 98891.41494 | 1080.0001 | 3 | 19 | 4.400385 | 1.650888 | 2.5044 | 4.61e-10 | 10.47943 | 1.677e-09
2018-03-07 18:52 | 99011.41644 | 1200.0016 | 3 | 19 | 4.400381 | 1.400745 | 2.555119 | 4.61e-10 | 10.70261 | 1.677e-09
2018-03-07 18:54 | 99131.41564 | 1320.0008 | 3 | 19 | 4.40036 | 1.195366 | 2.598274 | 4.61e-10 | 10.89251 | 1.677e-09
2018-03-07 18:56 | 99251.41494 | 1440.0001 | 3 | 19 | 4.400389 | 1.026937 | 2.635217 | 4.61e-10 | 11.05507 | 1.677e-09
2018-03-07 18:58 | 99371.41564 | 1560.0008 | 3 | 19 | 4.400366 | 0.8862457 | 2.667034 | 4.61e-10 | 11.19508 | 1.677e-09
2018-03-07 19:00 | 99491.41614 | 1680.0013 | 3 | 19 | 4.400379 | 0.7699165 | 2.694573 | 4.61e-10 | 11.31626 | 1.677e-09
2018-03-07 19:02 | 99611.41484 | 1800 | 3 | 19 | 4.400357 | 0.6713886 | 2.718531 | 4.61e-10 | 11.42168 | 1.677e-09
2018-03-07 19:02 | 99637.67954 | 1826.2647 | 3 | 19 | 4.400367 | 0.6519928 | 2.723355 | 4.61e-10 | 11.44291 | 1.677e-09
2018-03-07 19:04 | 99757.72 | 120.0013 | 4 | 19 | 4.351305 | 0 | 2.723355 | 4.61e-10 | 11.44291 | 1.677e-09
2018-03-07 19:06 | 99877.72 | 240.0012 | 4 | 19 | 4.347336 | 0 | 2.723355 | 4.61e-10 | 11.44291 | 1.677e-09
2018-03-07 19:07 | 99937.72 | 300.0015 | 4 | 19 | 4.346012 | 0 | 2.723355 | 4.61e-10 | 11.44291 | 1.677e-09
2018-03-07 19:09 | 100057.8 | 120.0014 | 5 | 19 | 3.846206 | -6.520134 | 2.723355 | 0.2173029 | 11.44291 | 0.8489186
2018-03-07 19:11 | 100177.8 | 240.0002 | 5 | 19 | 3.757035 | -6.520116 | 2.723355 | 0.4346137 | 11.44291 | 1.674915
2018-03-07 19:13 | 100297.8 | 360.0014 | 5 | 19 | 3.674957 | -6.520151 | 2.723355 | 0.6519228 | 11.44291 | 2.482295
2018-03-07 19:15 | 100417.8 | 480.0005 | 5 | 19 | 3.601328 | -6.519835 | 2.723355 | 0.8692639 | 11.44291 | 3.272845
2018-03-07 19:17 | 100537.8 | 600.0013 | 5 | 19 | 3.537324 | -6.520139 | 2.723355 | 1.086596 | 11.44291 | 4.048385
2018-03-07 19:19 | 100657.8 | 720.0005 | 5 | 19 | 3.483542 | -6.520215 | 2.723355 | 1.303914 | 11.44291 | 4.811091
2018-03-07 19:21 | 100777.8 | 840.0006 | 5 | 19 | 3.437898 | -6.520124 | 2.723355 | 1.52122 | 11.44291 | 5.563013
2018-03-07 19:23 | 100897.8 | 960.0013 | 5 | 19 | 3.397293 | -6.520172 | 2.723355 | 1.73859 | 11.44291 | 6.305822
2018-03-07 19:25 | 101017.8 | 1080.0006 | 5 | 19 | 3.359175 | -6.520134 | 2.723355 | 1.955896 | 11.44291 | 7.03993
2018-03-07 19:27 | 101137.8 | 1200.0006 | 5 | 19 | 3.316459 | -6.520091 | 2.723355 | 2.173238 | 11.44291 | 7.765582
2018-03-07 19:29 | 101257.8 | 1320.0006 | 5 | 19 | 3.248905 | -6.519855 | 2.723355 | 2.390574 | 11.44291 | 8.479758
2018-03-07 19:31 | 101377.8 | 1440.0015 | 5 | 19 | 3.124073 | -6.519854 | 2.723355 | 2.607893 | 11.44291 | 9.173706
2018-03-07 19:32 | 101439.9 | 1502.1192 | 5 | 19 | 2.99999 | -6.519829 | 2.723355 | 2.720394 | 11.44291 | 9.518945
2018-03-07 19:34 | 101560 | 120.0016 | 6 | 19 | 3.602554 | 0 | 2.723355 | 2.720394 | 11.44291 | 9.518945
2018-03-07 19:36 | 101680 | 240.0013 | 6 | 19 | 3.631276 | 0 | 2.723355 | 2.720394 | 11.44291 | 9.518945
2018-03-07 19:37 | 101740 | 300.0015 | 6 | 19 | 3.638579 | 0 | 2.723355 | 2.720394 | 11.44291 | 9.518945
2018-03-07 19:37 | 101740 | 0.0024 | 7 | 20 | 3.638522 | 0 | 0 | 0 | 0 | 0
2018-03-07 19:39 | 101860 | 120.0014 | 2 | 20 | 3.984382 | 4.890024 | 0.1623164 | 6.04e-10 | 0.6412669 | 2.198e-09
2018-03-07 19:41 | 101980 | 240.0014 | 2 | 20 | 4.029449 | 4.890045 | 0.3253068 | 6.04e-10 | 1.294461 | 2.198e-09
2018-03-07 19:43 | 102100 | 360.0015 | 2 | 20 | 4.065228 | 4.890074 | 0.4882981 | 6.04e-10 | 1.954291 | 2.198e-09
2018-03-07 19:45 | 102220 | 480.0015 | 2 | 20 | 4.092972 | 4.890066 | 0.6512873 | 6.04e-10 | 2.619217 | 2.198e-09
2018-03-07 19:47 | 102340 | 600.0006 | 2 | 20 | 4.117717 | 4.890087 | 0.8142785 | 6.04e-10 | 3.288352 | 2.198e-09
2018-03-07 19:49 | 102460 | 720.0015 | 2 | 20 | 4.144361 | 4.89007 | 0.9772823 | 6.04e-10 | 3.961682 | 2.198e-09
2018-03-07 19:51 | 102580 | 840.0006 | 2 | 20 | 4.174686 | 4.889997 | 1.140279 | 6.04e-10 | 4.63961 | 2.198e-09
2018-03-07 19:53 | 102700 | 960.0007 | 2 | 20 | 4.200414 | 4.715376 | 1.302521 | 6.04e-10 | 5.319492 | 2.198e-09
2018-03-07 19:55 | 102820 | 1080.0006 | 2 | 20 | 4.200399 | 4.113508 | 1.449517 | 6.04e-10 | 5.936937 | 2.198e-09
2018-03-07 19:57 | 102940 | 1200.0007 | 2 | 20 | 4.200408 | 3.553825 | 1.577184 | 6.04e-10 | 6.473187 | 2.198e-09
2018-03-07 19:58 | 103007.4 | 1267.3769 | 2 | 20 | 4.200413 | 3.259975 | 1.640912 | 6.04e-10 | 6.740871 | 2.198e-09
2018-03-07 20:00 | 103127.4387 | 120.0021 | 3 | 20 | 4.231745 | 3.259924 | 1.749116 | 6.04e-10 | 7.196955 | 2.198e-09
2018-03-07 20:02 | 103247.4367 | 240.0001 | 3 | 20 | 4.267691 | 3.25992 | 1.857785 | 6.04e-10 | 7.658745 | 2.198e-09
2018-03-07 20:04 | 103367.438 | 360.0014 | 3 | 20 | 4.306053 | 3.259888 | 1.966438 | 6.04e-10 | 8.124507 | 2.198e-09
2018-03-07 20:06 | 103487.4367 | 480.0001 | 3 | 20 | 4.346452 | 3.259956 | 2.075098 | 6.04e-10 | 8.594578 | 2.198e-09
2018-03-07 20:08 | 103607.4367 | 600.0001 | 3 | 20 | 4.388508 | 3.259884 | 2.183756 | 6.04e-10 | 9.06913 | 2.198e-09
2018-03-07 20:10 | 103727.4367 | 720.0001 | 3 | 20 | 4.400418 | 2.803024 | 2.286465 | 6.04e-10 | 9.520908 | 2.198e-09
2018-03-07 20:12 | 103847.4372 | 840.0006 | 3 | 20 | 4.400383 | 2.330912 | 2.371729 | 6.04e-10 | 9.896107 | 2.198e-09
2018-03-07 20:14 | 103967.4367 | 960.0001 | 3 | 20 | 4.400398 | 1.95195 | 2.442879 | 6.04e-10 | 10.20919 | 2.198e-09
2018-03-07 20:16 | 104087.4381 | 1080.0015 | 3 | 20 | 4.400384 | 1.644899 | 2.502642 | 6.04e-10 | 10.47217 | 2.198e-09
2018-03-07 20:18 | 104207.438 | 1200.0014 | 3 | 20 | 4.400386 | 1.394785 | 2.55316 | 6.04e-10 | 10.69447 | 2.198e-09
2018-03-07 20:20 | 104327.4367 | 1320.0001 | 3 | 20 | 4.400379 | 1.190228 | 2.596133 | 6.04e-10 | 10.88357 | 2.198e-09
2018-03-07 20:22 | 104447.4367 | 1440.0001 | 3 | 20 | 4.400384 | 1.022173 | 2.632908 | 6.04e-10 | 11.04539 | 2.198e-09
2018-03-07 20:24 | 104567.4381 | 1560.0015 | 3 | 20 | 4.400366 | 0.8821411 | 2.664559 | 6.04e-10 | 11.18467 | 2.198e-09
2018-03-07 20:26 | 104687.4381 | 1680.0015 | 3 | 20 | 4.400359 | 0.7653084 | 2.691953 | 6.04e-10 | 11.30521 | 2.198e-09
2018-03-07 20:28 | 104807.4375 | 1800.0009 | 3 | 20 | 4.400354 | 0.6673431 | 2.715783 | 6.04e-10 | 11.41007 | 2.198e-09
2018-03-07 20:29 | 104827.9662 | 1820.5296 | 3 | 20 | 4.400347 | 0.6519966 | 2.719545 | 6.04e-10 | 11.42663 | 2.198e-09
2018-03-07 20:31 | 104948 | 120.0013 | 4 | 20 | 4.35127 | 0 | 2.719545 | 6.04e-10 | 11.42663 | 2.198e-09
2018-03-07 20:33 | 105068 | 240.0004 | 4 | 20 | 4.347278 | 0 | 2.719545 | 6.04e-10 | 11.42663 | 2.198e-09
2018-03-07 20:34 | 105128 | 300.0015 | 4 | 20 | 4.345947 | 0 | 2.719545 | 6.04e-10 | 11.42663 | 2.198e-09
2018-03-07 20:36 | 105248.1 | 120.0006 | 5 | 20 | 3.846209 | -6.520178 | 2.719545 | 0.2173138 | 11.42663 | 0.8489892
2018-03-07 20:38 | 105368.1 | 240.0015 | 5 | 20 | 3.756805 | -6.519977 | 2.719545 | 0.4346335 | 11.42663 | 1.675
2018-03-07 20:40 | 105488.1 | 360.0006 | 5 | 20 | 3.674561 | -6.520144 | 2.719545 | 0.6519164 | 11.42663 | 2.482214
2018-03-07 20:42 | 105608.1 | 480.0014 | 5 | 20 | 3.600877 | -6.520172 | 2.719545 | 0.8692833 | 11.42663 | 3.272769
2018-03-07 20:44 | 105728.1 | 600.0001 | 5 | 20 | 3.536845 | -6.520144 | 2.719545 | 1.086614 | 11.42663 | 4.048211
2018-03-07 20:46 | 105848.1 | 720.0006 | 5 | 20 | 3.48297 | -6.520128 | 2.719545 | 1.303909 | 11.42663 | 4.810723
2018-03-07 20:48 | 105968.1 | 840.0014 | 5 | 20 | 3.437294 | -6.520147 | 2.719545 | 1.521253 | 11.42663 | 5.562644
2018-03-07 20:50 | 106088.1 | 960 | 5 | 20 | 3.396792 | -6.520093 | 2.719545 | 1.738551 | 11.42663 | 6.305086
2018-03-07 20:52 | 106208.1 | 1080.0014 | 5 | 20 | 3.358656 | -6.52016 | 2.719545 | 1.955895 | 11.42663 | 7.039212
2018-03-07 20:54 | 106328.1 | 1200.0012 | 5 | 20 | 3.315528 | -6.520167 | 2.719545 | 2.17325 | 11.42663 | 7.764762
2018-03-07 20:56 | 106448.1 | 1320.0009 | 5 | 20 | 3.247167 | -6.52017 | 2.719545 | 2.3906 | 11.42663 | 8.478698
2018-03-07 20:58 | 106568.1 | 1440.0001 | 5 | 20 | 3.120744 | -6.52016 | 2.719545 | 2.60791 | 11.42663 | 9.172101
2018-03-07 20:59 | 106628 | 1499.864 | 5 | 20 | 2.999984 | -6.519862 | 2.719545 | 2.716325 | 11.42663 | 9.504581
2018-03-07 21:01 | 106748 | 120.0013 | 6 | 20 | 3.60322 | 0 | 2.719545 | 2.716325 | 11.42663 | 9.504581
2018-03-07 21:03 | 106868 | 240.0012 | 6 | 20 | 3.631897 | 0 | 2.719545 | 2.716325 | 11.42663 | 9.504581
2018-03-07 21:04 | 106928 | 300.0023 | 6 | 20 | 3.639168 | 0 | 2.719545 | 2.716325 | 11.42663 | 9.504581
2018-03-07 21:04 | 106928 | 0.0024 | 7 | 21 | 3.639143 | 0 | 0 | 0 | 0 | 0
2018-03-07 21:06 | 107048.1 | 120.0005 | 2 | 21 | 3.985104 | 4.890041 | 0.1623243 | 0 | 0.6414046 | 0
2018-03-07 21:08 | 107168.1 | 240.0006 | 2 | 21 | 4.030411 | 4.890068 | 0.3253171 | 0 | 1.294748 | 0
2018-03-07 21:10 | 107288.1 | 360.0015 | 2 | 21 | 4.066215 | 4.89002 | 0.4882992 | 0 | 1.954696 | 0
2018-03-07 21:12 | 107408.1 | 480.0006 | 2 | 21 | 4.0939 | 4.890034 | 0.6512883 | 0 | 2.619776 | 0
2018-03-07 21:14 | 107528.1 | 600.0013 | 2 | 21 | 4.118694 | 4.889997 | 0.8142849 | 0 | 3.289087 | 0
2018-03-07 21:16 | 107648.1 | 720.0006 | 2 | 21 | 4.145411 | 4.890051 | 0.9772903 | 0 | 3.962591 | 0
2018-03-07 21:18 | 107768.1 | 840.0007 | 2 | 21 | 4.175891 | 4.890017 | 1.140286 | 0 | 4.640704 | 0
2018-03-07 21:20 | 107888.1 | 960.0015 | 2 | 21 | 4.200421 | 4.691814 | 1.30229 | 0 | 5.31974 | 0
2018-03-07 21:22 | 108008.1 | 1080.0006 | 2 | 21 | 4.200408 | 4.095022 | 1.448595 | 0 | 5.934281 | 0
2018-03-07 21:24 | 108128.1 | 1200.0007 | 2 | 21 | 4.200386 | 3.536671 | 1.575668 | 0 | 6.46804 | 0
2018-03-07 21:25 | 108191.9 | 1263.7672 | 2 | 21 | 4.200398 | 3.259972 | 1.635845 | 0 | 6.720808 | 0
2018-03-07 21:27 | 108311.9 | 120.0014 | 3 | 21 | 4.231766 | 3.259954 | 1.744055 | 0 | 7.176915 | 0
2018-03-07 21:29 | 108431.9 | 240.0009 | 3 | 21 | 4.26782 | 3.25989 | 1.852715 | 0 | 7.638676 | 0
2018-03-07 21:31 | 108551.9 | 360.0025 | 3 | 21 | 4.306292 | 3.259912 | 1.961368 | 0 | 8.104456 | 0
2018-03-07 21:33 | 108671.9 | 480.0014 | 3 | 21 | 4.346822 | 3.259928 | 2.070028 | 0 | 8.574562 | 0
2018-03-07 21:35 | 108791.9 | 600.0006 | 3 | 21 | 4.388958 | 3.259878 | 2.178684 | 0 | 9.049145 | 0
2018-03-07 21:37 | 108911.9 | 720.0017 | 3 | 21 | 4.400398 | 2.798292 | 2.281248 | 0 | 9.500303 | 0
2018-03-07 21:39 | 109031.9 | 840.0009 | 3 | 21 | 4.400399 | 2.328545 | 2.366396 | 0 | 9.874989 | 0
2018-03-07 21:41 | 109151.9 | 960.0017 | 3 | 21 | 4.400403 | 1.951015 | 2.437484 | 0 | 10.1878 | 0
2018-03-07 21:43 | 109271.9 | 1080.0017 | 3 | 21 | 4.400394 | 1.644686 | 2.49722 | 0 | 10.45066 | 0
2018-03-07 21:45 | 109391.9 | 1200.0009 | 3 | 21 | 4.400375 | 1.39514 | 2.547735 | 0 | 10.67295 | 0
2018-03-07 21:47 | 109511.9 | 1320.0002 | 3 | 21 | 4.400363 | 1.190445 | 2.590722 | 0 | 10.86211 | 0
2018-03-07 21:49 | 109631.9 | 1440.0009 | 3 | 21 | 4.40035 | 1.021866 | 2.627514 | 0 | 11.02401 | 0
2018-03-07 21:51 | 109751.9 | 1560.0017 | 3 | 21 | 4.400374 | 0.8827 | 2.659185 | 0 | 11.16337 | 0
2018-03-07 21:53 | 109871.9 | 1680.0009 | 3 | 21 | 4.400353 | 0.7657413 | 2.686594 | 0 | 11.28398 | 0
2018-03-07 21:55 | 109991.9 | 1800.0001 | 3 | 21 | 4.400345 | 0.6675892 | 2.710444 | 0 | 11.38893 | 0
2018-03-07 21:55 | 110013.4 | 1821.5512 | 3 | 21 | 4.40035 | 0.6519966 | 2.714396 | 0 | 11.40632 | 0
2018-03-07 21:57 | 110133.5 | 120.0012 | 4 | 21 | 4.35105 | 0 | 2.714397 | 0 | 11.40632 | 0
2018-03-07 21:59 | 110253.5 | 240 | 4 | 21 | 4.347022 | 0 | 2.714397 | 0 | 11.40632 | 0
2018-03-07 22:00 | 110313.5 | 300.0007 | 4 | 21 | 4.345673 | 0 | 2.714397 | 0 | 11.40632 | 0
2018-03-07 22:02 | 110433.5 | 120.0006 | 5 | 21 | 3.844244 | -6.520157 | 2.714397 | 0.2173111 | 11.40632 | 0.8485747
2018-03-07 22:04 | 110553.5 | 240.0006 | 5 | 21 | 3.754883 | -6.519825 | 2.714397 | 0.4346293 | 11.40632 | 1.674156
2018-03-07 22:06 | 110673.5 | 360.0014 | 5 | 21 | 3.672587 | -6.520144 | 2.714397 | 0.6518891 | 11.40632 | 2.480869
2018-03-07 22:08 | 110793.5 | 480.0014 | 5 | 21 | 3.598839 | -6.520099 | 2.714397 | 0.869266 | 11.40632 | 3.271025
2018-03-07 22:10 | 110913.5 | 600.0009 | 5 | 21 | 3.535032 | -6.520093 | 2.714397 | 1.086594 | 11.40632 | 4.046029
2018-03-07 22:12 | 111033.5 | 720.0006 | 5 | 21 | 3.48148 | -6.520157 | 2.714397 | 1.303925 | 11.40632 | 4.808303
2018-03-07 22:14 | 111153.5 | 840.0001 | 5 | 21 | 3.435988 | -6.52007 | 2.714397 | 1.521257 | 11.40632 | 5.559876
2018-03-07 22:16 | 111273.5 | 960.0006 | 5 | 21 | 3.395566 | -6.520137 | 2.714397 | 1.738528 | 11.40632 | 6.301953
2018-03-07 22:18 | 111393.5 | 1080.0001 | 5 | 21 | 3.357533 | -6.520082 | 2.714397 | 1.95592 | 11.40632 | 7.035981
2018-03-07 22:20 | 111513.5 | 1200.0006 | 5 | 21 | 3.314241 | -6.520111 | 2.714397 | 2.17325 | 11.40632 | 7.761189
2018-03-07 22:22 | 111633.5 | 1320.0006 | 5 | 21 | 3.245335 | -6.520183 | 2.714397 | 2.390585 | 11.40632 | 8.474742
2018-03-07 22:24 | 111753.5 | 1440.0014 | 5 | 21 | 3.116861 | -6.520128 | 2.714397 | 2.607903 | 11.40632 | 9.167594
2018-03-07 22:25 | 111810.6 | 1497.1105 | 5 | 21 | 2.999987 | -6.520178 | 2.714397 | 2.711332 | 11.40632 | 9.484541
2018-03-07 22:27 | 111930.7 | 120.0005 | 6 | 21 | 3.603858 | 0 | 2.714397 | 2.711332 | 11.40632 | 9.484541
2018-03-07 22:29 | 112050.7 | 240.0008 | 6 | 21 | 3.632415 | 0 | 2.714397 | 2.711332 | 11.40632 | 9.484541
2018-03-07 22:30 | 112110.7 | 300.0007 | 6 | 21 | 3.639669 | 0 | 2.714397 | 2.711332 | 11.40632 | 9.484541
2018-03-07 22:30 | 112110.7 | 0.0024 | 7 | 22 | 3.639747 | 0 | 0 | 0 | 0 | 0
2018-03-07 22:32 | 112230.8 | 120.0018 | 2 | 22 | 3.985324 | 4.890043 | 0.16231 | 0 | 0.6413743 | 0
2018-03-07 22:34 | 112350.8 | 240.0014 | 2 | 22 | 4.030634 | 4.890034 | 0.3252925 | 0 | 1.294714 | 0
2018-03-07 22:36 | 112470.8 | 360.0014 | 2 | 22 | 4.066325 | 4.89003 | 0.4882787 | 0 | 1.954709 | 0
2018-03-07 22:38 | 112590.8 | 480.0007 | 2 | 22 | 4.093961 | 4.890011 | 0.6512735 | 0 | 2.619825 | 0
2018-03-07 22:40 | 112710.8 | 600.0006 | 2 | 22 | 4.118849 | 4.890017 | 0.8142678 | 0 | 3.289142 | 0
2018-03-07 22:42 | 112830.8 | 720.0006 | 2 | 22 | 4.145698 | 4.890064 | 0.9772514 | 0 | 3.962589 | 0
2018-03-07 22:44 | 112950.8 | 840.0002 | 2 | 22 | 4.176224 | 4.889994 | 1.140251 | 0 | 4.640768 | 0
2018-03-07 22:46 | 113070.8 | 960.0018 | 2 | 22 | 4.20041 | 4.684277 | 1.302175 | 0 | 5.31951 | 0
2018-03-07 22:48 | 113190.8 | 1080.0002 | 2 | 22 | 4.200416 | 4.086201 | 1.448211 | 0 | 5.932923 | 0
2018-03-07 22:50 | 113310.8 | 1200.0002 | 2 | 22 | 4.200409 | 3.52887 | 1.575 | 0 | 6.465488 | 0
2018-03-07 22:51 | 113372.5 | 1261.7137 | 2 | 22 | 4.200401 | 3.259966 | 1.633157 | 0 | 6.709772 | 0
2018-03-07 22:53 | 113492.5 | 120.0001 | 3 | 22 | 4.231827 | 3.259951 | 1.741368 | 0 | 7.165884 | 0
2018-03-07 22:55 | 113612.5 | 240.0001 | 3 | 22 | 4.267905 | 3.259966 | 1.850031 | 0 | 7.627666 | 0
2018-03-07 22:57 | 113732.5 | 360.0006 | 3 | 22 | 4.306384 | 3.259943 | 1.958688 | 0 | 8.093473 | 0
2018-03-07 22:59 | 113852.5 | 480.0001 | 3 | 22 | 4.347028 | 3.259943 | 2.067347 | 0 | 8.56359 | 0
2018-03-07 23:01 | 113972.5 | 600.0009 | 3 | 22 | 4.389289 | 3.259951 | 2.17601 | 0 | 9.038237 | 0
2018-03-07 23:03 | 114092.5 | 720.0009 | 3 | 22 | 4.400394 | 2.793036 | 2.278422 | 0 | 9.488736 | 0
2018-03-07 23:05 | 114212.5 | 840.0005 | 3 | 22 | 4.400389 | 2.323606 | 2.363403 | 0 | 9.862688 | 0
2018-03-07 23:07 | 114332.5 | 960.0001 | 3 | 22 | 4.40038 | 1.946226 | 2.434342 | 0 | 10.17485 | 0
2018-03-07 23:09 | 114452.5 | 1080.0006 | 3 | 22 | 4.400382 | 1.640493 | 2.49395 | 0 | 10.43714 | 0
2018-03-07 23:11 | 114572.5 | 1200.0007 | 3 | 22 | 4.400376 | 1.391636 | 2.544342 | 0 | 10.65889 | 0
2018-03-07 23:13 | 114692.5 | 1320.0009 | 3 | 22 | 4.400376 | 1.187481 | 2.587213 | 0 | 10.84754 | 0
2018-03-07 23:15 | 114812.5 | 1440.0009 | 3 | 22 | 4.400381 | 1.019369 | 2.623898 | 0 | 11.00897 | 0
2018-03-07 23:17 | 114932.5 | 1560.0009 | 3 | 22 | 4.400355 | 0.8797913 | 2.655471 | 0 | 11.1479 | 0
2018-03-07 23:19 | 115052.5 | 1680.0017 | 3 | 22 | 4.400376 | 0.7636871 | 2.682797 | 0 | 11.26814 | 0
2018-03-07 23:21 | 115172.5 | 1800.0015 | 3 | 22 | 4.400353 | 0.6657677 | 2.706566 | 0 | 11.37273 | 0
2018-03-07 23:21 | 115191.5 | 1819.0456 | 3 | 22 | 4.400365 | 0.6519947 | 2.71005 | 0 | 11.38806 | 0
2018-03-07 23:23 | 115311.6 | 120.0015 | 4 | 22 | 4.350994 | 0 | 2.71005 | 0 | 11.38806 | 0
2018-03-07 23:25 | 115431.6 | 240.0004 | 4 | 22 | 4.346924 | 0 | 2.71005 | 0 | 11.38806 | 0
2018-03-07 23:26 | 115491.6 | 300.0014 | 4 | 22 | 4.345571 | 0 | 2.71005 | 0 | 11.38806 | 0
2018-03-07 23:28 | 115611.7 | 120.001 | 5 | 22 | 3.843071 | -6.519958 | 2.71005 | 0.217315 | 11.38806 | 0.8483777
2018-03-07 23:30 | 115731.7 | 240.0005 | 5 | 22 | 3.753407 | -6.520183 | 2.71005 | 0.4346124 | 11.38806 | 1.673584
2018-03-07 23:32 | 115851.7 | 360.0007 | 5 | 22 | 3.671075 | -6.520143 | 2.71005 | 0.6519236 | 11.38806 | 2.480153
2018-03-07 23:34 | 115971.7 | 480.0002 | 5 | 22 | 3.597232 | -6.52012 | 2.71005 | 0.8692639 | 11.38806 | 3.269828
2018-03-07 23:36 | 116091.7 | 600.0008 | 5 | 22 | 3.533443 | -6.520151 | 2.71005 | 1.086562 | 11.38806 | 4.044381
2018-03-07 23:38 | 116211.7 | 720.0006 | 5 | 22 | 3.479982 | -6.520149 | 2.71005 | 1.303929 | 11.38806 | 4.80645
2018-03-07 23:40 | 116331.7 | 840.001 | 5 | 22 | 3.434472 | -6.52013 | 2.71005 | 1.521251 | 11.38806 | 5.557662
2018-03-07 23:42 | 116451.7 | 960.0015 | 5 | 22 | 3.39405 | -6.520134 | 2.71005 | 1.738534 | 11.38806 | 6.299451
2018-03-07 23:44 | 116571.7 | 1080.0007 | 5 | 22 | 3.355917 | -6.520111 | 2.71005 | 1.9559 | 11.38806 | 7.033054
2018-03-07 23:46 | 116691.7 | 1200.0007 | 5 | 22 | 3.312289 | -6.52013 | 2.71005 | 2.173242 | 11.38806 | 7.75791
2018-03-07 23:48 | 116811.7 | 1320.0007 | 5 | 22 | 3.242389 | -6.520144 | 2.71005 | 2.39057 | 11.38806 | 8.470921
2018-03-07 23:50 | 116931.7 | 1440.0002 | 5 | 22 | 3.111632 | -6.5198 | 2.71005 | 2.607872 | 11.38806 | 9.162876
2018-03-07 23:51 | 116985.6 | 1493.9057 | 5 | 22 | 2.999985 | -6.520209 | 2.71005 | 2.705495 | 11.38806 | 9.461729
2018-03-07 23:53 | 117105.6 | 120 | 6 | 22 | 3.605447 | 0 | 2.71005 | 2.705495 | 11.38806 | 9.461729
2018-03-07 23:55 | 117225.6 | 240.0013 | 6 | 22 | 3.633859 | 0 | 2.71005 | 2.705495 | 11.38806 | 9.461729
2018-03-07 23:56 | 117285.6 | 300.0006 | 6 | 22 | 3.641039 | 0 | 2.71005 | 2.705495 | 11.38806 | 9.461729
2018-03-07 23:56 | 117285.6 | 0.0025 | 7 | 23 | 3.641024 | 0 | 0 | 0 | 0 | 0
2018-03-07 23:58 | 117405.7 | 120.0004 | 2 | 23 | 3.987137 | 4.890102 | 0.1623173 | 0 | 0.6416805 | 0
2018-03-08 | 117525.7 | 240.0001 | 2 | 23 | 4.032613 | 4.890066 | 0.325306 | 0 | 1.295362 | 0
2018-03-08 00:02 | 117645.7 | 360.0009 | 2 | 23 | 4.068251 | 4.890062 | 0.4882898 | 0 | 1.955669 | 0
2018-03-08 00:04 | 117765.7 | 480.0009 | 2 | 23 | 4.095836 | 4.890066 | 0.6512861 | 0 | 2.621099 | 0
2018-03-08 00:06 | 117885.7 | 600.0014 | 2 | 23 | 4.120742 | 4.890057 | 0.8142842 | 0 | 3.290737 | 0
2018-03-08 00:08 | 118005.7 | 720.0014 | 2 | 23 | 4.147625 | 4.89007 | 0.9772784 | 0 | 3.96454 | 0
2018-03-08 00:10 | 118125.7 | 840.0014 | 2 | 23 | 4.178228 | 4.890072 | 1.14027 | 0 | 4.643006 | 0
2018-03-08 00:12 | 118245.7 | 960.0005 | 2 | 23 | 4.200402 | 4.649988 | 1.301767 | 0 | 5.320177 | 0
2018-03-08 00:14 | 118365.7 | 1080.0014 | 2 | 23 | 4.200402 | 4.059805 | 1.446808 | 0 | 5.92941 | 0
2018-03-08 00:16 | 118485.7 | 1200.0014 | 2 | 23 | 4.200395 | 3.506298 | 1.572784 | 0 | 6.458558 | 0
2018-03-08 00:17 | 118542.5 | 1256.784 | 2 | 23 | 4.2004 | 3.259979 | 1.626127 | 0 | 6.682621 | 0
2018-03-08 00:19 | 118662.5 | 120.0008 | 3 | 23 | 4.231878 | 3.259949 | 1.734331 | 0 | 7.138709 | 0
2018-03-08 00:21 | 118782.5 | 240.0016 | 3 | 23 | 4.268049 | 3.259981 | 1.842995 | 0 | 7.600505 | 0
2018-03-08 00:23 | 118902.5 | 360.0016 | 3 | 23 | 4.306657 | 3.259951 | 1.951653 | 0 | 8.066339 | 0
2018-03-08 00:25 | 119022.5 | 480.0005 | 3 | 23 | 4.347359 | 3.259949 | 2.060302 | 0 | 8.536445 | 0
2018-03-08 00:27 | 119142.5 | 600.0006 | 3 | 23 | 4.389711 | 3.259932 | 2.16896 | 0 | 9.011107 | 0
2018-03-08 00:29 | 119262.5 | 720 | 3 | 23 | 4.400409 | 2.789003 | 2.271233 | 0 | 9.461007 | 0
2018-03-08 00:31 | 119382.5 | 840.0001 | 3 | 23 | 4.400388 | 2.321928 | 2.356122 | 0 | 9.834554 | 0
2018-03-08 00:33 | 119502.5 | 960.0008 | 3 | 23 | 4.400373 | 1.94532 | 2.427032 | 0 | 10.14659 | 0
2018-03-08 00:35 | 119622.5 | 1080.0014 | 3 | 23 | 4.400381 | 1.640875 | 2.486637 | 0 | 10.40887 | 0
2018-03-08 00:37 | 119742.5 | 1200.0009 | 3 | 23 | 4.400391 | 1.39245 | 2.537051 | 0 | 10.63071 | 0
2018-03-08 00:39 | 119862.5 | 1320.0006 | 3 | 23 | 4.400366 | 1.188335 | 2.579951 | 0 | 10.81949 | 0
2018-03-08 00:41 | 119982.5 | 1440.0016 | 3 | 23 | 4.400356 | 1.019926 | 2.616669 | 0 | 10.98106 | 0
2018-03-08 00:43 | 120102.5 | 1560.0016 | 3 | 23 | 4.400372 | 0.8810902 | 2.648281 | 0 | 11.12016 | 0
2018-03-08 00:45 | 120222.5 | 1680.0008 | 3 | 23 | 4.400352 | 0.7642975 | 2.675641 | 0 | 11.24056 | 0
2018-03-08 00:47 | 120342.5 | 1800.0001 | 3 | 23 | 4.400354 | 0.6666889 | 2.699449 | 0 | 11.34532 | 0
2018-03-08 00:48 | 120362.9 | 1820.3735 | 3 | 23 | 4.400355 | 0.6519852 | 2.703179 | 0 | 11.36174 | 0
2018-03-08 00:50 | 120482.9 | 120.0013 | 4 | 23 | 4.350704 | 0 | 2.70318 | 0 | 11.36174 | 0
2018-03-08 00:52 | 120602.9 | 240.0013 | 4 | 23 | 4.346586 | 0 | 2.70318 | 0 | 11.36174 | 0
2018-03-08 00:53 | 120662.9 | 300.0015 | 4 | 23 | 4.345209 | 0 | 2.70318 | 0 | 11.36174 | 0
2018-03-08 00:55 | 120783 | 120.0013 | 5 | 23 | 3.840712 | -6.520114 | 2.70318 | 0.2173117 | 11.36174 | 0.8478869
2018-03-08 00:57 | 120903 | 240.0005 | 5 | 23 | 3.751112 | -6.520162 | 2.70318 | 0.4346269 | 11.36174 | 1.672657
2018-03-08 00:59 | 121023 | 360.0009 | 5 | 23 | 3.668889 | -6.520111 | 2.70318 | 0.6519321 | 11.36174 | 2.478725
2018-03-08 01:01 | 121143 | 480.0007 | 5 | 23 | 3.59522 | -6.520141 | 2.70318 | 0.8692642 | 11.36174 | 3.26791
2018-03-08 01:03 | 121263 | 600.0014 | 5 | 23 | 3.531643 | -6.520147 | 2.70318 | 1.086576 | 11.36174 | 4.042095
2018-03-08 01:05 | 121383 | 720.0006 | 5 | 23 | 3.478366 | -6.520086 | 2.70318 | 1.303943 | 11.36174 | 4.803789
2018-03-08 01:07 | 121503 | 840.0006 | 5 | 23 | 3.433058 | -6.52012 | 2.70318 | 1.521264 | 11.36174 | 5.554678
2018-03-08 01:09 | 121623 | 960.0005 | 5 | 23 | 3.392924 | -6.520153 | 2.70318 | 1.738583 | 11.36174 | 6.296317
2018-03-08 01:11 | 121743 | 1080.001 | 5 | 23 | 3.354871 | -6.520155 | 2.70318 | 1.955952 | 11.36174 | 7.029712
2018-03-08 01:13 | 121863 | 1200.0014 | 5 | 23 | 3.311074 | -6.520134 | 2.70318 | 2.173229 | 11.36174 | 7.754126
2018-03-08 01:15 | 121983 | 1320.0007 | 5 | 23 | 3.240416 | -6.519846 | 2.70318 | 2.390583 | 11.36174 | 8.466892
2018-03-08 01:17 | 122103 | 1440.0014 | 5 | 23 | 3.107638 | -6.519873 | 2.70318 | 2.60789 | 11.36174 | 9.158298
2018-03-08 01:17 | 122154.2 | 1491.2392 | 5 | 23 | 2.999994 | -6.519829 | 2.70318 | 2.700689 | 11.36174 | 9.442157
2018-03-08 01:19 | 122274.3 | 120.0004 | 6 | 23 | 3.605785 | 0 | 2.70318 | 2.700689 | 11.36174 | 9.442157
2018-03-08 01:21 | 122394.3 | 240.0004 | 6 | 23 | 3.634058 | 0 | 2.70318 | 2.700689 | 11.36174 | 9.442157
2018-03-08 01:22 | 122454.3 | 300.0015 | 6 | 23 | 3.641239 | 0 | 2.70318 | 2.700689 | 11.36174 | 9.442157
2018-03-08 01:22 | 122454.3 | 0.0024 | 7 | 24 | 3.641318 | 0 | 0 | 0 | 0 | 0
2018-03-08 01:24 | 122574.4 | 120.0006 | 2 | 24 | 3.987115 | 4.890099 | 0.162324 | 0 | 0.6416987 | 0
2018-03-08 01:26 | 122694.4 | 240.0001 | 2 | 24 | 4.032519 | 4.890055 | 0.3253063 | 0 | 1.295344 | 0
2018-03-08 01:28 | 122814.4 | 360.0009 | 2 | 24 | 4.068134 | 4.890085 | 0.4882966 | 0 | 1.955659 | 0
2018-03-08 01:30 | 122934.4 | 480.0015 | 2 | 24 | 4.095762 | 4.890081 | 0.6512987 | 0 | 2.621097 | 0
2018-03-08 01:32 | 123054.4 | 600.0004 | 2 | 24 | 4.120683 | 4.890121 | 0.8142708 | 0 | 3.290618 | 0
2018-03-08 01:34 | 123174.4 | 720.0005 | 2 | 24 | 4.147663 | 4.890091 | 0.977284 | 0 | 3.964501 | 0
2018-03-08 01:36 | 123294.4 | 840.0005 | 2 | 24 | 4.178367 | 4.89011 | 1.140271 | 0 | 4.64296 | 0
2018-03-08 01:38 | 123414.4 | 960.0018 | 2 | 24 | 4.200411 | 4.647495 | 1.301755 | 0 | 5.320093 | 0
2018-03-08 01:40 | 123534.4 | 1080.0005 | 2 | 24 | 4.200399 | 4.054884 | 1.446678 | 0 | 5.928829 | 0
2018-03-08 01:42 | 123654.4 | 1200.0014 | 2 | 24 | 4.200408 | 3.501492 | 1.572484 | 0 | 6.457265 | 0
2018-03-08 01:43 | 123710.2 | 1255.8096 | 2 | 24 | 4.200398 | 3.259983 | 1.624875 | 0 | 6.67733 | 0
2018-03-08 01:45 | 123830.2 | 120.0005 | 3 | 24 | 4.231919 | 3.259951 | 1.733076 | 0 | 7.133409 | 0
2018-03-08 01:47 | 123950.2 | 240.0002 | 3 | 24 | 4.2682 | 3.259935 | 1.841738 | 0 | 7.595201 | 0
2018-03-08 01:49 | 124070.2 | 360.0007 | 3 | 24 | 4.306981 | 3.259981 | 1.950408 | 0 | 8.061115 | 0
2018-03-08 01:51 | 124190.2 | 480.0002 | 3 | 24 | 4.347815 | 3.259977 | 2.059058 | 0 | 8.531269 | 0
2018-03-08 01:53 | 124310.2 | 600.0006 | 3 | 24 | 4.390298 | 3.259966 | 2.167719 | 0 | 9.006002 | 0
2018-03-08 01:55 | 124430.2 | 720.0018 | 3 | 24 | 4.400403 | 2.780888 | 2.26976 | 0 | 9.454894 | 0
2018-03-08 01:57 | 124550.2 | 840.0018 | 3 | 24 | 4.400403 | 2.314362 | 2.35437 | 0 | 9.827212 | 0
2018-03-08 01:59 | 124670.2 | 960.0015 | 3 | 24 | 4.400371 | 1.938421 | 2.425029 | 0 | 10.13814 | 0
2018-03-08 02:01 | 124790.2 | 1080.001 | 3 | 24 | 4.40038 | 1.634924 | 2.484425 | 0 | 10.39951 | 0
2018-03-08 02:03 | 124910.2 | 1200.0018 | 3 | 24 | 4.400398 | 1.387402 | 2.534644 | 0 | 10.62049 | 0
2018-03-08 02:05 | 125030.2 | 1320.0006 | 3 | 24 | 4.400381 | 1.183992 | 2.577382 | 0 | 10.80855 | 0
2018-03-08 02:07 | 125150.2 | 1440.0018 | 3 | 24 | 4.400383 | 1.016659 | 2.613958 | 0 | 10.9695 | 0
2018-03-08 02:09 | 125270.2 | 1560.0006 | 3 | 24 | 4.400348 | 0.876791 | 2.645441 | 0 | 11.10804 | 0
2018-03-08 02:11 | 125390.2 | 1680.0006 | 3 | 24 | 4.400358 | 0.761446 | 2.67269 | 0 | 11.22794 | 0
2018-03-08 02:13 | 125510.2 | 1800.0017 | 3 | 24 | 4.400365 | 0.6639996 | 2.696395 | 0 | 11.33225 | 0
2018-03-08 02:14 | 125526.6 | 1816.3912 | 3 | 24 | 4.400366 | 0.651989 | 2.699389 | 0 | 11.34543 | 0
2018-03-08 02:16 | 125646.6312 | 120.0009 | 4 | 24 | 4.350657 | 0 | 2.699389 | 0 | 11.34543 | 0
2018-03-08 02:18 | 125766.6308 | 240.0005 | 4 | 24 | 4.346507 | 0 | 2.699389 | 0 | 11.34543 | 0
2018-03-08 02:19 | 125826.6334 | 300.0031 | 4 | 24 | 4.345114 | 0 | 2.699389 | 0 | 11.34543 | 0
2018-03-08 02:21 | 125946.7 | 120.0014 | 5 | 24 | 3.840008 | -6.520209 | 2.699389 | 0.2173122 | 11.34543 | 0.8477702
2018-03-08 02:23 | 126066.7 | 240.0015 | 5 | 24 | 3.750126 | -6.519896 | 2.699389 | 0.4346223 | 11.34543 | 1.672334
2018-03-08 02:25 | 126186.7 | 360.0006 | 5 | 24 | 3.667661 | -6.51982 | 2.699389 | 0.6519302 | 11.34543 | 2.478167
2018-03-08 02:27 | 126306.7 | 480.0005 | 5 | 24 | 3.593876 | -6.520097 | 2.699389 | 0.8692251 | 11.34543 | 3.266939
2018-03-08 02:29 | 126426.7 | 600.0012 | 5 | 24 | 3.530335 | -6.520081 | 2.699389 | 1.086512 | 11.34543 | 4.040748
2018-03-08 02:31 | 126546.7 | 720.0013 | 5 | 24 | 3.477118 | -6.520137 | 2.699389 | 1.303925 | 11.34543 | 4.802334
2018-03-08 02:33 | 126666.7 | 840.0009 | 5 | 24 | 3.431869 | -6.520139 | 2.699389 | 1.521258 | 11.34543 | 5.552994
2018-03-08 02:35 | 126786.7 | 960.0006 | 5 | 24 | 3.391625 | -6.520178 | 2.699389 | 1.738557 | 11.34543 | 6.294298
2018-03-08 02:37 | 126906.7 | 1080.0015 | 5 | 24 | 3.353324 | -6.52018 | 2.699389 | 1.955924 | 11.34543 | 7.027366
2018-03-08 02:39 | 127026.7 | 1200.0013 | 5 | 24 | 3.309124 | -6.520183 | 2.699389 | 2.173254 | 11.34543 | 7.751594
2018-03-08 02:41 | 127146.7 | 1320.0013 | 5 | 24 | 3.237566 | -6.52016 | 2.699389 | 2.390569 | 11.34543 | 8.463717
2018-03-08 02:43 | 127266.7 | 1440.0005 | 5 | 24 | 3.101949 | -6.520176 | 2.699389 | 2.607884 | 11.34543 | 9.154275
2018-03-08 02:43 | 127314.4 | 1487.6896 | 5 | 24 | 3 | -6.520164 | 2.699389 | 2.694246 | 11.34543 | 9.418155
2018-03-08 02:45 | 127434.5 | 120.0014 | 6 | 24 | 3.607453 | 0 | 2.699389 | 2.694246 | 11.34543 | 9.418155
2018-03-08 02:47 | 127554.5 | 240.0013 | 6 | 24 | 3.63553 | 0 | 2.699389 | 2.694246 | 11.34543 | 9.418155
2018-03-08 02:48 | 127614.5 | 300.0015 | 6 | 24 | 3.642659 | 0 | 2.699389 | 2.694246 | 11.34543 | 9.418155
2018-03-08 02:48 | 127614.5 | 0.0024 | 7 | 25 | 3.642707 | 0 | 0 | 0 | 0 | 0
2018-03-08 02:50 | 127734.5 | 120.0006 | 2 | 25 | 3.988979 | 4.890049 | 0.1623206 | 1.005e-09 | 0.6419573 | 3.661e-09
2018-03-08 02:52 | 127854.5 | 240.0015 | 2 | 25 | 4.034637 | 4.890059 | 0.3253138 | 1.005e-09 | 1.295973 | 3.661e-09
2018-03-08 02:54 | 127974.5 | 360.0006 | 2 | 25 | 4.070135 | 4.890121 | 0.4882913 | 1.005e-09 | 1.956574 | 3.661e-09
2018-03-08 02:56 | 128094.5 | 480.0006 | 2 | 25 | 4.097595 | 4.890087 | 0.6512795 | 1.005e-09 | 2.622267 | 3.661e-09
2018-03-08 02:58 | 128214.5 | 600.0014 | 2 | 25 | 4.122526 | 4.890062 | 0.814284 | 1.005e-09 | 3.292218 | 3.661e-09
2018-03-08 03:00 | 128334.5 | 720.0006 | 2 | 25 | 4.149607 | 4.890013 | 0.97728 | 1.005e-09 | 3.966337 | 3.661e-09
2018-03-08 03:02 | 128454.5 | 840.0014 | 2 | 25 | 4.18043 | 4.890087 | 1.140275 | 1.005e-09 | 4.645154 | 3.661e-09
2018-03-08 03:04 | 128574.5 | 960.0006 | 2 | 25 | 4.200408 | 4.61186 | 1.301232 | 1.005e-09 | 5.320284 | 3.661e-09
2018-03-08 03:06 | 128694.5 | 1080.0006 | 2 | 25 | 4.200407 | 4.0256 | 1.445083 | 1.005e-09 | 5.924518 | 3.661e-09
2018-03-08 03:08 | 128814.5 | 1200.0014 | 2 | 25 | 4.200407 | 3.476994 | 1.570017 | 1.005e-09 | 6.449288 | 3.661e-09
2018-03-08 03:09 | 128865 | 1250.5 | 2 | 25 | 4.200418 | 3.259996 | 1.617258 | 1.005e-09 | 6.64772 | 3.661e-09
2018-03-08 03:11 | 128985.1 | 120.0015 | 3 | 25 | 4.232008 | 3.259924 | 1.725474 | 1.005e-09 | 7.103866 | 3.661e-09
2018-03-08 03:13 | 129105.1 | 240.0007 | 3 | 25 | 4.268371 | 3.259956 | 1.834136 | 1.005e-09 | 7.565679 | 3.661e-09
2018-03-08 03:15 | 129225.1 | 360.0014 | 3 | 25 | 4.307164 | 3.259998 | 1.942794 | 1.005e-09 | 8.031558 | 3.661e-09
2018-03-08 03:17 | 129345.1 | 480.0001 | 3 | 25 | 4.348078 | 3.259993 | 2.051449 | 1.005e-09 | 8.501758 | 3.661e-09
2018-03-08 03:19 | 129465.1 | 600.0001 | 3 | 25 | 4.390653 | 3.259998 | 2.160115 | 1.005e-09 | 8.97655 | 3.661e-09
2018-03-08 03:21 | 129585.1 | 720.0015 | 3 | 25 | 4.400398 | 2.776901 | 2.262018 | 1.005e-09 | 9.424844 | 3.661e-09
2018-03-08 03:23 | 129705.1 | 840.0014 | 3 | 25 | 4.400396 | 2.312233 | 2.346549 | 1.005e-09 | 9.796813 | 3.661e-09
2018-03-08 03:25 | 129825.1 | 960.0009 | 3 | 25 | 4.400394 | 1.938601 | 2.417171 | 1.005e-09 | 10.10758 | 3.661e-09
2018-03-08 03:27 | 129945.1 | 1080.0009 | 3 | 25 | 4.400367 | 1.634514 | 2.476546 | 1.005e-09 | 10.36885 | 3.661e-09
2018-03-08 03:29 | 130065.1 | 1200.0005 | 3 | 25 | 4.400384 | 1.387348 | 2.526769 | 1.005e-09 | 10.58985 | 3.661e-09
2018-03-08 03:31 | 130185.1 | 1320.0009 | 3 | 25 | 4.400387 | 1.184507 | 2.569515 | 1.005e-09 | 10.77795 | 3.661e-09
2018-03-08 03:33 | 130305.1 | 1440.0009 | 3 | 25 | 4.400358 | 1.016592 | 2.606103 | 1.005e-09 | 10.93895 | 3.661e-09
2018-03-08 03:35 | 130425.1 | 1560.0006 | 3 | 25 | 4.400353 | 0.8775501 | 2.637599 | 1.005e-09 | 11.07755 | 3.661e-09
2018-03-08 03:37 | 130545.1 | 1680.0014 | 3 | 25 | 4.40036 | 0.7618675 | 2.664864 | 1.005e-09 | 11.19752 | 3.661e-09
2018-03-08 03:39 | 130665.1 | 1800.0006 | 3 | 25 | 4.400349 | 0.664526 | 2.688589 | 1.005e-09 | 11.30192 | 3.661e-09
2018-03-08 03:40 | 130681.9 | 1816.884 | 3 | 25 | 4.400342 | 0.6519966 | 2.691676 | 1.005e-09 | 11.3155 | 3.661e-09
2018-03-08 03:42 | 130802 | 120.0004 | 4 | 25 | 4.350337 | 0 | 2.691676 | 1.005e-09 | 11.3155 | 3.661e-09
2018-03-08 03:44 | 130922 | 240.0012 | 4 | 25 | 4.346145 | 0 | 2.691676 | 1.005e-09 | 11.3155 | 3.661e-09
2018-03-08 03:45 | 130982 | 300.0006 | 4 | 25 | 4.344738 | 0 | 2.691676 | 1.005e-09 | 11.3155 | 3.661e-09
2018-03-08 03:47 | 131102.1 | 120.0014 | 5 | 25 | 3.837445 | -6.519854 | 2.691676 | 0.217311 | 11.3155 | 0.8472452
2018-03-08 03:49 | 131222.1 | 240.0014 | 5 | 25 | 3.747555 | -6.519866 | 2.691676 | 0.4346216 | 11.3155 | 1.671254
2018-03-08 03:51 | 131342.1 | 360.0014 | 5 | 25 | 3.665282 | -6.519869 | 2.691676 | 0.6519309 | 11.3155 | 2.476553
2018-03-08 03:53 | 131462.1 | 480.0006 | 5 | 25 | 3.591723 | -6.519864 | 2.691676 | 0.8692184 | 11.3155 | 3.264808
2018-03-08 03:55 | 131582.1 | 600.0001 | 5 | 25 | 3.528326 | -6.519875 | 2.691676 | 1.086579 | 11.3155 | 4.038412
2018-03-08 03:57 | 131702.1 | 720.0006 | 5 | 25 | 3.475341 | -6.519871 | 2.691676 | 1.30389 | 11.3155 | 4.799228
2018-03-08 03:59 | 131822.1 | 840.0006 | 5 | 25 | 3.430285 | -6.519816 | 2.691676 | 1.521181 | 11.3155 | 5.549378
2018-03-08 04:01 | 131942.1 | 960.0006 | 5 | 25 | 3.390278 | -6.519839 | 2.691676 | 1.738506 | 11.3155 | 6.290452
2018-03-08 04:03 | 132062.1 | 1080.0013 | 5 | 25 | 3.352167 | -6.519904 | 2.691676 | 1.955868 | 11.3155 | 7.023232
2018-03-08 04:05 | 132182.1 | 1200.0001 | 5 | 25 | 3.307629 | -6.519843 | 2.691676 | 2.173198 | 11.3155 | 7.747174
2018-03-08 04:07 | 132302.1 | 1320.0005 | 5 | 25 | 3.235141 | -6.519869 | 2.691676 | 2.390501 | 11.3155 | 8.458838
2018-03-08 04:09 | 132422.1 | 1440.0014 | 5 | 25 | 3.096971 | -6.519947 | 2.691676 | 2.60781 | 11.3155 | 9.148651
2018-03-08 04:09 | 132466.7 | 1484.6296 | 5 | 25 | 2.999996 | -6.519846 | 2.691676 | 2.688637 | 11.3155 | 9.395386
2018-03-08 04:11 | 132586.7 | 120.0012 | 6 | 25 | 3.60811 | 0 | 2.691676 | 2.688637 | 11.3155 | 9.395386
2018-03-08 04:13 | 132706.7 | 240.0016 | 6 | 25 | 3.636073 | 0 | 2.691676 | 2.688637 | 11.3155 | 9.395386
2018-03-08 04:14 | 132766.7 | 300.0015 | 6 | 25 | 3.643151 | 0 | 2.691676 | 2.688637 | 11.3155 | 9.395386
2018-03-08 04:14 | 132766.7 | 0.0024 | 7 | 26 | 3.643164 | 0 | 0 | 0 | 0 | 0
2018-03-08 04:16 | 132886.8 | 120.0001 | 2 | 26 | 3.989269 | 4.890121 | 0.1623251 | 2.6e-11 | 0.6420227 | 9.6e-11
2018-03-08 04:18 | 133006.8 | 240.0006 | 2 | 26 | 4.035027 | 4.890131 | 0.3253122 | 2.6e-11 | 1.296072 | 9.6e-11
2018-03-08 04:20 | 133126.8 | 360.0026 | 2 | 26 | 4.070467 | 4.890104 | 0.4883049 | 2.6e-11 | 1.956793 | 9.6e-11
2018-03-08 04:22 | 133246.8 | 480.0014 | 2 | 26 | 4.097783 | 4.890127 | 0.6512958 | 2.6e-11 | 2.622542 | 9.6e-11
2018-03-08 04:24 | 133366.8 | 600.0006 | 2 | 26 | 4.122762 | 4.890104 | 0.8143038 | 2.6e-11 | 3.29254 | 9.6e-11
2018-03-08 04:26 | 133486.8 | 720.0014 | 2 | 26 | 4.149894 | 4.890141 | 0.9773036 | 2.6e-11 | 3.966718 | 9.6e-11
2018-03-08 04:28 | 133606.8 | 840.0015 | 2 | 26 | 4.180784 | 4.890165 | 1.140294 | 2.6e-11 | 4.645568 | 9.6e-11
2018-03-08 04:30 | 133726.8 | 960.0014 | 2 | 26 | 4.200408 | 4.605585 | 1.301164 | 2.6e-11 | 5.320366 | 9.6e-11
2018-03-08 04:32 | 133846.8 | 1080.0006 | 2 | 26 | 4.200407 | 4.018837 | 1.444795 | 2.6e-11 | 5.923676 | 9.6e-11
2018-03-08 04:34 | 133966.8 | 1200.0006 | 2 | 26 | 4.20039 | 3.468952 | 1.569468 | 2.6e-11 | 6.447353 | 9.6e-11
2018-03-08 04:35 | 134015.4 | 1248.5552 | 2 | 26 | 4.200408 | 3.259979 | 1.614837 | 2.6e-11 | 6.63792 | 9.6e-11
2018-03-08 04:37 | 134135.4 | 120.0005 | 3 | 26 | 4.232105 | 3.259996 | 1.723055 | 2.6e-11 | 7.09408 | 9.6e-11
2018-03-08 04:39 | 134255.4 | 240.0007 | 3 | 26 | 4.268563 | 3.259993 | 1.83171 | 2.6e-11 | 7.555875 | 9.6e-11
2018-03-08 04:41 | 134375.4 | 360.0006 | 3 | 26 | 4.307484 | 3.25996 | 1.940371 | 2.6e-11 | 8.021794 | 9.6e-11
2018-03-08 04:43 | 134495.4 | 480.0005 | 3 | 26 | 4.348516 | 3.259953 | 2.049034 | 2.6e-11 | 8.492071 | 9.6e-11
2018-03-08 04:45 | 134615.4 | 600.0001 | 3 | 26 | 4.391195 | 3.260029 | 2.157698 | 2.6e-11 | 8.966904 | 9.6e-11
2018-03-08 04:47 | 134735.4 | 720.0015 | 3 | 26 | 4.400407 | 2.769623 | 2.259388 | 2.6e-11 | 9.414275 | 9.6e-11
2018-03-08 04:49 | 134855.4 | 840.0006 | 3 | 26 | 4.4004 | 2.306784 | 2.343695 | 2.6e-11 | 9.785261 | 9.6e-11
2018-03-08 04:51 | 134975.4 | 960.0005 | 3 | 26 | 4.400399 | 1.93318 | 2.414124 | 2.6e-11 | 10.09518 | 9.6e-11
2018-03-08 04:53 | 135095.4 | 1080.0015 | 3 | 26 | 4.400392 | 1.630545 | 2.47334 | 2.6e-11 | 10.35575 | 9.6e-11
2018-03-08 04:55 | 135215.4 | 1200.0007 | 3 | 26 | 4.400383 | 1.383339 | 2.523422 | 2.6e-11 | 10.57613 | 9.6e-11
2018-03-08 04:57 | 135335.4 | 1320.0006 | 3 | 26 | 4.400366 | 1.180338 | 2.566029 | 2.6e-11 | 10.76362 | 9.6e-11
2018-03-08 04:59 | 135455.4 | 1440.0007 | 3 | 26 | 4.400394 | 1.013571 | 2.602497 | 2.6e-11 | 10.92409 | 9.6e-11
2018-03-08 05:01 | 135575.4 | 1560.0014 | 3 | 26 | 4.400367 | 0.8744965 | 2.633883 | 2.6e-11 | 11.0622 | 9.6e-11
2018-03-08 05:03 | 135695.4 | 1680.0014 | 3 | 26 | 4.400366 | 0.7589035 | 2.661044 | 2.6e-11 | 11.18172 | 9.6e-11
2018-03-08 05:05 | 135815.4 | 1800.0014 | 3 | 26 | 4.400362 | 0.6620426 | 2.684675 | 2.6e-11 | 11.2857 | 9.6e-11
2018-03-08 05:05 | 135829.1 | 1813.7216 | 3 | 26 | 4.400359 | 0.6519928 | 2.687178 | 2.6e-11 | 11.29672 | 9.6e-11
2018-03-08 05:07 | 135949.2 | 120.0014 | 4 | 26 | 4.350256 | 0 | 2.687178 | 2.6e-11 | 11.29672 | 9.6e-11
2018-03-08 05:09 | 136069.2 | 240.0005 | 4 | 26 | 4.34605 | 0 | 2.687178 | 2.6e-11 | 11.29672 | 9.6e-11
2018-03-08 05:10 | 136129.2 | 300.0023 | 4 | 26 | 4.344626 | 0 | 2.687178 | 2.6e-11 | 11.29672 | 9.6e-11
2018-03-08 05:12 | 136249.2 | 120.0014 | 5 | 26 | 3.836541 | -6.519839 | 2.687178 | 0.2173063 | 11.29672 | 0.847071
2018-03-08 05:14 | 136369.2 | 240.0015 | 5 | 26 | 3.746478 | -6.519843 | 2.687178 | 0.4346141 | 11.29672 | 1.670851
2018-03-08 05:16 | 136489.2 | 360.0007 | 5 | 26 | 3.664035 | -6.519852 | 2.687178 | 0.6519163 | 11.29672 | 2.475871
2018-03-08 05:18 | 136609.2 | 480.0006 | 5 | 26 | 3.590254 | -6.519839 | 2.687178 | 0.8692039 | 11.29672 | 3.263833
2018-03-08 05:20 | 136729.2 | 600.0015 | 5 | 26 | 3.526942 | -6.519848 | 2.687178 | 1.086554 | 11.29672 | 4.037101
2018-03-08 05:22 | 136849.2 | 720.0007 | 5 | 26 | 3.473964 | -6.520192 | 2.687178 | 1.303879 | 11.29672 | 4.797669
2018-03-08 05:24 | 136969.2 | 840.0015 | 5 | 26 | 3.42904 | -6.519823 | 2.687178 | 1.521173 | 11.29672 | 5.547547
2018-03-08 05:26 | 137089.2 | 960.0015 | 5 | 26 | 3.38889 | -6.519881 | 2.687178 | 1.73851 | 11.29672 | 6.288373
2018-03-08 05:28 | 137209.2 | 1080.0006 | 5 | 26 | 3.350717 | -6.519808 | 2.687178 | 1.95587 | 11.29672 | 7.020844
2018-03-08 05:30 | 137329.2 | 1200.001 | 5 | 26 | 3.305882 | -6.519869 | 2.687178 | 2.173201 | 11.29672 | 7.744445
2018-03-08 05:32 | 137449.2 | 1320.0015 | 5 | 26 | 3.232065 | -6.519808 | 2.687178 | 2.3905 | 11.29672 | 8.455589
2018-03-08 05:34 | 137569.2 | 1440.0006 | 5 | 26 | 3.090702 | -6.519841 | 2.687178 | 2.607806 | 11.29672 | 9.144477
2018-03-08 05:35 | 137610.4 | 1481.1345 | 5 | 26 | 2.999996 | -6.519854 | 2.687178 | 2.682289 | 11.29672 | 9.371574
2018-03-08 05:37 | 137730.4 | 120.0014 | 6 | 26 | 3.609663 | 0 | 2.687178 | 2.682323 | 11.29672 | 9.371674
2018-03-08 05:39 | 137850.4 | 240.0014 | 6 | 26 | 3.637396 | 0 | 2.687178 | 2.682323 | 11.29672 | 9.371674
2018-03-08 05:40 | 137910.4 | 300.0015 | 6 | 26 | 3.644443 | 0 | 2.687178 | 2.682323 | 11.29672 | 9.371674
2018-03-08 05:40 | 137910.4 | 0.0024 | 7 | 27 | 3.644481 | 0 | 0 | 0 | 0 | 0
2018-03-08 05:42 | 138030.5 | 120.0006 | 2 | 27 | 3.990978 | 4.889872 | 0.162308 | 0 | 0.6422085 | 0
2018-03-08 05:44 | 138150.5 | 240.0014 | 2 | 27 | 4.03688 | 4.8901 | 0.3252991 | 0 | 1.296566 | 0
2018-03-08 05:46 | 138270.5 | 360.0007 | 2 | 27 | 4.072159 | 4.890139 | 0.4882881 | 0 | 1.957562 | 0
2018-03-08 05:48 | 138390.5 | 480.001 | 2 | 27 | 4.099416 | 4.890131 | 0.6512881 | 0 | 2.623618 | 0
2018-03-08 05:50 | 138510.5 | 600.0006 | 2 | 27 | 4.124425 | 4.890133 | 0.8142874 | 0 | 3.293849 | 0
2018-03-08 05:52 | 138630.5 | 720.0006 | 2 | 27 | 4.151666 | 4.890154 | 0.9772785 | 0 | 3.96827 | 0
2018-03-08 05:54 | 138750.5 | 840.0014 | 2 | 27 | 4.182627 | 4.890108 | 1.140286 | 0 | 4.647488 | 0
2018-03-08 05:56 | 138870.5 | 960.0015 | 2 | 27 | 4.200409 | 4.575485 | 1.300634 | 0 | 5.320259 | 0
2018-03-08 05:58 | 138990.5 | 1080.0009 | 2 | 27 | 4.200419 | 3.99301 | 1.44334 | 0 | 5.91968 | 0
2018-03-08 06:00 | 139110.5 | 1200.0014 | 2 | 27 | 4.200416 | 3.447029 | 1.567197 | 0 | 6.439931 | 0
2018-03-08 06:01 | 139154 | 1243.4504 | 2 | 27 | 4.200384 | 3.259995 | 1.607671 | 0 | 6.609939 | 0
2018-03-08 06:03 | 139274 | 120.0017 | 3 | 27 | 4.232061 | 3.259947 | 1.715885 | 0 | 7.066074 | 0
2018-03-08 06:05 | 139394 | 240.0017 | 3 | 27 | 4.268597 | 3.260012 | 1.824534 | 0 | 7.527844 | 0
2018-03-08 06:07 | 139514 | 360.0002 | 3 | 27 | 4.307592 | 3.260054 | 1.933195 | 0 | 7.993769 | 0
2018-03-08 06:09 | 139634 | 480.0005 | 3 | 27 | 4.348665 | 3.259977 | 2.041855 | 0 | 8.464049 | 0
2018-03-08 06:11 | 139754 | 600.001 | 3 | 27 | 4.391448 | 3.260029 | 2.150531 | 0 | 8.938955 | 0
2018-03-08 06:13 | 139874 | 720.0002 | 3 | 27 | 4.400399 | 2.767637 | 2.252126 | 0 | 9.385912 | 0
2018-03-08 06:15 | 139994 | 840.0014 | 3 | 27 | 4.400402 | 2.305559 | 2.33638 | 0 | 9.756663 | 0
2018-03-08 06:17 | 140114 | 960.0014 | 3 | 27 | 4.400398 | 1.932575 | 2.406789 | 0 | 10.06649 | 0
2018-03-08 06:19 | 140234 | 1080.0006 | 3 | 27 | 4.400379 | 1.629663 | 2.465987 | 0 | 10.32699 | 0
2018-03-08 06:21 | 140354 | 1200.001 | 3 | 27 | 4.400379 | 1.382816 | 2.516062 | 0 | 10.54734 | 0
2018-03-08 06:23 | 140474 | 1320.001 | 3 | 27 | 4.400365 | 1.180218 | 2.558667 | 0 | 10.73481 | 0
2018-03-08 06:25 | 140594 | 1440.0018 | 3 | 27 | 4.400368 | 1.013077 | 2.595138 | 0 | 10.8953 | 0
2018-03-08 06:27 | 140714 | 1560.0014 | 3 | 27 | 4.40036 | 0.8744183 | 2.626529 | 0 | 11.03343 | 0
2018-03-08 06:29 | 140834 | 1680.001 | 3 | 27 | 4.40035 | 0.7591019 | 2.653702 | 0 | 11.153 | 0
2018-03-08 06:31 | 140954 | 1800.0017 | 3 | 27 | 4.400359 | 0.6625004 | 2.677348 | 0 | 11.25705 | 0
2018-03-08 06:31 | 140967.6 | 1813.6352 | 3 | 27 | 4.400324 | 0.6519985 | 2.679836 | 0 | 11.268 | 0
2018-03-08 06:33 | 141087.6 | 120.0005 | 4 | 27 | 4.349967 | 0 | 2.679836 | 0 | 11.268 | 0
2018-03-08 06:35 | 141207.6 | 240.0005 | 4 | 27 | 4.345712 | 0 | 2.679836 | 0 | 11.268 | 0
2018-03-08 06:36 | 141267.6 | 300.0023 | 4 | 27 | 4.344272 | 0 | 2.679836 | 0 | 11.268 | 0
2018-03-08 06:38 | 141387.7 | 120.0015 | 5 | 27 | 3.834198 | -6.519854 | 2.679836 | 0.2173216 | 11.268 | 0.8466544
2018-03-08 06:40 | 141507.7 | 240.0006 | 5 | 27 | 3.744069 | -6.519848 | 2.679836 | 0.434617 | 11.268 | 1.669867
2018-03-08 06:42 | 141627.7 | 360.0005 | 5 | 27 | 3.66163 | -6.519885 | 2.679836 | 0.6519254 | 11.268 | 2.474385
2018-03-08 06:44 | 141747.7 | 480.0006 | 5 | 27 | 3.588066 | -6.519896 | 2.679836 | 0.8692325 | 11.268 | 3.261914
2018-03-08 06:46 | 141867.7 | 600.0007 | 5 | 27 | 3.524903 | -6.519823 | 2.679836 | 1.086569 | 11.268 | 4.034673
2018-03-08 06:48 | 141987.7 | 720.0014 | 5 | 27 | 3.47232 | -6.519833 | 2.679836 | 1.30388 | 11.268 | 4.794785
2018-03-08 06:50 | 142107.7 | 840.0001 | 5 | 27 | 3.427554 | -6.519843 | 2.679836 | 1.521202 | 11.268 | 5.544419
2018-03-08 06:52 | 142227.7 | 960.0009 | 5 | 27 | 3.387585 | -6.51985 | 2.679836 | 1.73854 | 11.268 | 6.284945
2018-03-08 06:54 | 142347.7 | 1080.0006 | 5 | 27 | 3.349503 | -6.519848 | 2.679836 | 1.955854 | 11.268 | 7.016991
2018-03-08 06:56 | 142467.7 | 1200.0014 | 5 | 27 | 3.30427 | -6.519889 | 2.679836 | 2.173187 | 11.268 | 7.740299
2018-03-08 06:58 | 142587.7 | 1320.0007 | 5 | 27 | 3.229656 | -6.519866 | 2.679836 | 2.390482 | 11.268 | 8.451012
2018-03-08 07:00 | 142707.7 | 1440.0006 | 5 | 27 | 3.085651 | -6.519841 | 2.679836 | 2.60777 | 11.268 | 9.139113
2018-03-08 07:01 | 142745.9 | 1478.1592 | 5 | 27 | 2.999998 | -6.519891 | 2.679836 | 2.676874 | 11.268 | 9.349607
2018-03-08 07:03 | 142865.9 | 120.0012 | 6 | 27 | 3.610266 | 0 | 2.679836 | 2.676874 | 11.268 | 9.349607
2018-03-08 07:05 | 142985.9 | 240.0015 | 6 | 27 | 3.637882 | 0 | 2.679836 | 2.676874 | 11.268 | 9.349607
2018-03-08 07:06 | 143045.9 | 300.0006 | 6 | 27 | 3.644894 | 0 | 2.679836 | 2.676874 | 11.268 | 9.349607
2018-03-08 07:06 | 143045.9 | 0.0025 | 7 | 28 | 3.644871 | 0 | 0 | 0 | 0 | 0
2018-03-08 07:08 | 143166 | 120.0006 | 2 | 28 | 3.991394 | 4.889845 | 0.1623186 | 0 | 0.6423077 | 0
2018-03-08 07:10 | 143286 | 240.0006 | 2 | 28 | 4.037313 | 4.890148 | 0.3253061 | 0 | 1.296724 | 0
2018-03-08 07:12 | 143406 | 360.0014 | 2 | 28 | 4.072533 | 4.889868 | 0.4882942 | 0 | 1.957781 | 0
2018-03-08 07:14 | 143526 | 480.0013 | 2 | 28 | 4.099767 | 4.890158 | 0.6512656 | 0 | 2.623772 | 0
2018-03-08 07:16 | 143646 | 600.0014 | 2 | 28 | 4.124773 | 4.890144 | 0.8142775 | 0 | 3.29411 | 0
2018-03-08 07:18 | 143766 | 720.0006 | 2 | 28 | 4.152003 | 4.889868 | 0.9772727 | 0 | 3.968605 | 0
2018-03-08 07:20 | 143886 | 840.0001 | 2 | 28 | 4.183051 | 4.890137 | 1.140256 | 0 | 4.647781 | 0
2018-03-08 07:22 | 144006 | 960.0014 | 2 | 28 | 4.200408 | 4.566816 | 1.300448 | 0 | 5.319935 | 0
2018-03-08 07:24 | 144126 | 1080.0006 | 2 | 28 | 4.200416 | 3.985796 | 1.442893 | 0 | 5.918261 | 0
2018-03-08 07:26 | 144246 | 1200.0014 | 2 | 28 | 4.200386 | 3.439533 | 1.566514 | 0 | 6.43752 | 0
2018-03-08 07:26 | 144288 | 1241.9416 | 2 | 28 | 4.200409 | 3.259983 | 1.605529 | 0 | 6.6014 | 0
2018-03-08 07:28 | 144408 | 120.0009 | 3 | 28 | 4.232174 | 3.259995 | 1.713732 | 0 | 7.057497 | 0
2018-03-08 07:30 | 144528 | 240.0006 | 3 | 28 | 4.268763 | 3.260004 | 1.822387 | 0 | 7.519307 | 0
2018-03-08 07:32 | 144648 | 360.001 | 3 | 28 | 4.307878 | 3.259949 | 1.931064 | 0 | 7.985324 | 0
2018-03-08 07:34 | 144768 | 480.0014 | 3 | 28 | 4.349088 | 3.260023 | 2.039718 | 0 | 8.455619 | 0
2018-03-08 07:36 | 144888 | 600.0006 | 3 | 28 | 4.391947 | 3.259968 | 2.148382 | 0 | 8.930525 | 0
2018-03-08 07:38 | 145008 | 720.0002 | 3 | 28 | 4.400398 | 2.760693 | 2.249774 | 0 | 9.3766 | 0
2018-03-08 07:40 | 145128 | 840.001 | 3 | 28 | 4.400389 | 2.299419 | 2.333822 | 0 | 9.746444 | 0
2018-03-08 07:42 | 145248 | 960.001 | 3 | 28 | 4.400369 | 1.927298 | 2.404049 | 0 | 10.05547 | 0
2018-03-08 07:44 | 145368 | 1080.001 | 3 | 28 | 4.400386 | 1.625664 | 2.463089 | 0 | 10.31527 | 0
2018-03-08 07:46 | 145488 | 1200.0006 | 3 | 28 | 4.400383 | 1.37907 | 2.513027 | 0 | 10.53502 | 0
2018-03-08 07:48 | 145608 | 1320.0017 | 3 | 28 | 4.400391 | 1.177044 | 2.55551 | 0 | 10.72196 | 0
2018-03-08 07:50 | 145728 | 1440.0007 | 3 | 28 | 4.400344 | 1.009306 | 2.591864 | 0 | 10.88193 | 0
2018-03-08 07:52 | 145848 | 1560.0017 | 3 | 28 | 4.400359 | 0.8716259 | 2.623153 | 0 | 11.01961 | 0
2018-03-08 07:54 | 145968 | 1680.0009 | 3 | 28 | 4.40036 | 0.7562714 | 2.650226 | 0 | 11.13874 | 0
2018-03-08 07:56 | 146088 | 1800.0009 | 3 | 28 | 4.400361 | 0.6599064 | 2.673786 | 0 | 11.24241 | 0
2018-03-08 07:57 | 146099 | 1811.036 | 3 | 28 | 4.400356 | 0.6519985 | 2.675797 | 0 | 11.25126 | 0
2018-03-08 07:59 | 146219 | 120 | 4 | 28 | 4.349967 | 0 | 2.675798 | 0 | 11.25127 | 0
2018-03-08 08:01 | 146339 | 240.0005 | 4 | 28 | 4.345658 | 0 | 2.675798 | 0 | 11.25127 | 0
2018-03-08 08:02 | 146399 | 300.0007 | 4 | 28 | 4.344198 | 0 | 2.675798 | 0 | 11.25127 | 0
2018-03-08 08:04 | 146519.1 | 120.0007 | 5 | 28 | 3.833865 | -6.519881 | 2.675798 | 0.2173125 | 11.25127 | 0.8465715
2018-03-08 08:06 | 146639.1 | 240.0007 | 5 | 28 | 3.743489 | -6.519862 | 2.675798 | 0.4346211 | 11.25127 | 1.669737
2018-03-08 08:08 | 146759.1 | 360.0014 | 5 | 28 | 3.660916 | -6.519908 | 2.675798 | 0.6519282 | 11.25127 | 2.474103
2018-03-08 08:10 | 146879.1 | 480.0019 | 5 | 28 | 3.587362 | -6.51986 | 2.675798 | 0.8692563 | 11.25127 | 3.26155
2018-03-08 08:12 | 146999.1 | 600.0007 | 5 | 28 | 3.524159 | -6.519871 | 2.675798 | 1.086525 | 11.25127 | 4.033908
2018-03-08 08:14 | 147119.1 | 720.0006 | 5 | 28 | 3.471583 | -6.519816 | 2.675798 | 1.303898 | 11.25127 | 4.794074
2018-03-08 08:16 | 147239.1 | 840.0002 | 5 | 28 | 3.426782 | -6.519887 | 2.675798 | 1.521209 | 11.25127 | 5.543507
2018-03-08 08:18 | 147359.1 | 960.0014 | 5 | 28 | 3.386809 | -6.519901 | 2.675798 | 1.738533 | 11.25127 | 6.283814
2018-03-08 08:20 | 147479.1 | 1080.0019 | 5 | 28 | 3.348639 | -6.51991 | 2.675798 | 1.95588 | 11.25127 | 7.015796
2018-03-08 08:22 | 147599.1 | 1200.0007 | 5 | 28 | 3.303006 | -6.519848 | 2.675798 | 2.173176 | 11.25127 | 7.738759
2018-03-08 08:24 | 147719.1 | 1320.0007 | 5 | 28 | 3.22743 | -6.520084 | 2.675798 | 2.390483 | 11.25127 | 8.449142
2018-03-08 08:26 | 147839.1 | 1440.001 | 5 | 28 | 3.080854 | -6.519878 | 2.675798 | 2.607797 | 11.25127 | 9.136615
2018-03-08 08:26 | 147874.6 | 1475.5153 | 5 | 28 | 2.999999 | -6.519854 | 2.675798 | 2.672111 | 11.25127 | 9.332345
2018-03-08 08:28 | 147994.7 | 120.0013 | 6 | 28 | 3.611123 | 0 | 2.675798 | 2.672111 | 11.25127 | 9.332345
2018-03-08 08:30 | 148114.7 | 240 | 6 | 28 | 3.638654 | 0 | 2.675798 | 2.672111 | 11.25127 | 9.332345
2018-03-08 08:31 | 148174.7 | 300.0015 | 6 | 28 | 3.645612 | 0 | 2.675798 | 2.672111 | 11.25127 | 9.332345
2018-03-08 08:31 | 148174.7 | 0.0024 | 7 | 29 | 3.645601 | 0 | 0 | 0 | 0 | 0
2018-03-08 08:33 | 148294.8 | 120.0015 | 2 | 29 | 3.992701 | 4.889906 | 0.1623218 | 1.31e-10 | 0.642508 | 4.77e-10
2018-03-08 08:35 | 148414.8 | 240.0013 | 2 | 29 | 4.038783 | 4.889822 | 0.3253054 | 1.31e-10 | 1.297139 | 4.77e-10
2018-03-08 08:37 | 148534.8 | 360.0017 | 2 | 29 | 4.074062 | 4.889851 | 0.4882964 | 1.31e-10 | 1.958456 | 4.77e-10
2018-03-08 08:39 | 148654.8 | 480.0001 | 2 | 29 | 4.101337 | 4.889874 | 0.6512861 | 1.31e-10 | 2.624776 | 4.77e-10
2018-03-08 08:41 | 148774.8 | 600.0014 | 2 | 29 | 4.126555 | 4.889885 | 0.8142826 | 1.31e-10 | 3.295326 | 4.77e-10
2018-03-08 08:43 | 148894.8 | 720.0006 | 2 | 29 | 4.153967 | 4.889919 | 0.9772662 | 1.31e-10 | 3.970077 | 4.77e-10
2018-03-08 08:45 | 149014.8 | 840.0009 | 2 | 29 | 4.185209 | 4.889881 | 1.14025 | 1.31e-10 | 4.649591 | 4.77e-10
2018-03-08 08:47 | 149134.8 | 960.0006 | 2 | 29 | 4.20039 | 4.53134 | 1.29977 | 1.31e-10 | 5.319095 | 4.77e-10
2018-03-08 08:49 | 149254.8 | 1080.0006 | 2 | 29 | 4.200398 | 3.956551 | 1.441138 | 1.31e-10 | 5.912896 | 4.77e-10
2018-03-08 08:51 | 149374.8 | 1200.0006 | 2 | 29 | 4.200407 | 3.416586 | 1.563916 | 1.31e-10 | 6.428614 | 4.77e-10
2018-03-08 08:52 | 149411.5 | 1236.7392 | 2 | 29 | 4.200398 | 3.259995 | 1.597975 | 1.31e-10 | 6.571674 | 4.77e-10
2018-03-08 08:54 | 149531.5 | 120.0015 | 3 | 29 | 4.232207 | 3.260105 | 1.706192 | 1.31e-10 | 7.027831 | 4.77e-10
2018-03-08 08:56 | 149651.5 | 240.0006 | 3 | 29 | 4.268873 | 3.260073 | 1.814858 | 1.31e-10 | 7.489699 | 4.77e-10
2018-03-08 08:58 | 149771.5 | 360.0006 | 3 | 29 | 4.308078 | 3.260035 | 1.923514 | 1.31e-10 | 7.955644 | 4.77e-10
2018-03-08 09:00 | 149891.5 | 480.0014 | 3 | 29 | 4.349404 | 3.260038 | 2.032183 | 1.31e-10 | 8.426025 | 4.77e-10
2018-03-08 09:02 | 150011.5 | 600.0014 | 3 | 29 | 4.392408 | 3.259995 | 2.140841 | 1.31e-10 | 8.900949 | 4.77e-10
2018-03-08 09:04 | 150131.5 | 720.0018 | 3 | 29 | 4.4004 | 2.756668 | 2.242085 | 1.31e-10 | 9.346383 | 4.77e-10
2018-03-08 09:06 | 150251.5 | 840.0013 | 3 | 29 | 4.400379 | 2.297276 | 2.326029 | 1.31e-10 | 9.715769 | 4.77e-10
2018-03-08 09:08 | 150371.5 | 960.0006 | 3 | 29 | 4.400374 | 1.926643 | 2.396217 | 1.31e-10 | 10.02462 | 4.77e-10
2018-03-08 09:10 | 150491.5 | 1080.0007 | 3 | 29 | 4.400385 | 1.626026 | 2.45526 | 1.31e-10 | 10.28444 | 4.77e-10
2018-03-08 09:12 | 150611.5 | 1200.0014 | 3 | 29 | 4.400385 | 1.380211 | 2.50522 | 1.31e-10 | 10.50428 | 4.77e-10
2018-03-08 09:14 | 150731.5 | 1320.0018 | 3 | 29 | 4.400405 | 1.178717 | 2.547745 | 1.31e-10 | 10.69141 | 4.77e-10
2018-03-08 09:16 | 150851.5 | 1440.0017 | 3 | 29 | 4.400355 | 1.011339 | 2.584151 | 1.31e-10 | 10.8516 | 4.77e-10
2018-03-08 09:18 | 150971.5 | 1560.0014 | 3 | 29 | 4.400363 | 0.8736897 | 2.615494 | 1.31e-10 | 10.98953 | 4.77e-10
2018-03-08 09:20 | 151091.5 | 1680.0014 | 3 | 29 | 4.400362 | 0.7585068 | 2.642636 | 1.31e-10 | 11.10896 | 4.77e-10
2018-03-08 09:22 | 151211.5 | 1800.0005 | 3 | 29 | 4.400346 | 0.6619282 | 2.66626 | 1.31e-10 | 11.21292 | 4.77e-10
2018-03-08 09:22 | 151224 | 1812.5023 | 3 | 29 | 4.400317 | 0.6519985 | 2.668545 | 1.31e-10 | 11.22297 | 4.77e-10
2018-03-08 09:24 | 151344.1 | 120.0004 | 4 | 29 | 4.349431 | 0 | 2.668546 | 1.31e-10 | 11.22297 | 4.77e-10
2018-03-08 09:26 | 151464.1 | 240.0012 | 4 | 29 | 4.345053 | 0 | 2.668546 | 1.31e-10 | 11.22297 | 4.77e-10
2018-03-08 09:27 | 151524.1 | 300.0013 | 4 | 29 | 4.343575 | 0 | 2.668546 | 1.31e-10 | 11.22297 | 4.77e-10
2018-03-08 09:29 | 151644.2 | 120.0009 | 5 | 29 | 3.829342 | -6.519894 | 2.668546 | 0.2173114 | 11.22297 | 0.845638
2018-03-08 09:31 | 151764.2 | 240.0006 | 5 | 29 | 3.738968 | -6.519827 | 2.668546 | 0.4346221 | 11.22297 | 1.667827
2018-03-08 09:33 | 151884.2 | 360.0002 | 5 | 29 | 3.656616 | -6.519885 | 2.668546 | 0.6519316 | 11.22297 | 2.471248
2018-03-08 09:35 | 152004.2 | 480.0015 | 5 | 29 | 3.583108 | -6.519854 | 2.668546 | 0.8692002 | 11.22297 | 3.257546
2018-03-08 09:37 | 152124.2 | 600.0018 | 5 | 29 | 3.520392 | -6.519833 | 2.668546 | 1.086569 | 11.22297 | 4.029387
2018-03-08 09:39 | 152244.2 | 720.0002 | 5 | 29 | 3.468071 | -6.519901 | 2.668546 | 1.303883 | 11.22297 | 4.788565
2018-03-08 09:41 | 152364.2 | 840.0005 | 5 | 29 | 3.423567 | -6.519873 | 2.668546 | 1.521199 | 11.22297 | 5.537282
2018-03-08 09:43 | 152484.2 | 960.0007 | 5 | 29 | 3.383849 | -6.51985 | 2.668546 | 1.73851 | 11.22297 | 6.276874
2018-03-08 09:45 | 152604.2 | 1080.0005 | 5 | 29 | 3.34573 | -6.519869 | 2.668546 | 1.955866 | 11.22297 | 7.008253
2018-03-08 09:47 | 152724.2 | 1200.0016 | 5 | 29 | 3.299922 | -6.519894 | 2.668546 | 2.173172 | 11.22297 | 7.730608
2018-03-08 09:49 | 152844.2 | 1320.0002 | 5 | 29 | 3.223304 | -6.519875 | 2.668546 | 2.390481 | 11.22297 | 8.440243
2018-03-08 09:51 | 152964.2 | 1440.0007 | 5 | 29 | 3.07205 | -6.519897 | 2.668546 | 2.607789 | 11.22297 | 9.126441
2018-03-08 09:51 | 152994.9 | 1470.7865 | 5 | 29 | 2.999985 | -6.519837 | 2.668546 | 2.663526 | 11.22297 | 9.295792
2018-03-08 09:53 | 153115 | 120.0012 | 6 | 29 | 3.612907 | 0 | 2.668546 | 2.663526 | 11.22297 | 9.295792
2018-03-08 09:55 | 153235 | 240.0014 | 6 | 29 | 3.640089 | 0 | 2.668546 | 2.663526 | 11.22297 | 9.295792
2018-03-08 09:56 | 153295 | 300.0023 | 6 | 29 | 3.646946 | 0 | 2.668546 | 2.663526 | 11.22297 | 9.295792
2018-03-08 09:56 | 153295 | 0.0024 | 7 | 30 | 3.647114 | 0 | 0 | 0 | 0 | 0
2018-03-08 09:58 | 153415.1 | 120.0014 | 2 | 30 | 3.994065 | 4.889925 | 0.162295 | 0 | 0.6426029 | 0
2018-03-08 10:00 | 153535.1 | 240.0007 | 2 | 30 | 4.040156 | 4.889914 | 0.3253019 | 0 | 1.297555 | 0
2018-03-08 10:02 | 153655.1 | 360.0018 | 2 | 30 | 4.075142 | 4.889912 | 0.4882934 | 0 | 1.959073 | 0
2018-03-08 10:04 | 153775.1 | 480.0015 | 2 | 30 | 4.102192 | 4.889889 | 0.6512715 | 0 | 2.625507 | 0
2018-03-08 10:06 | 153895.1 | 600.0014 | 2 | 30 | 4.127397 | 4.889826 | 0.8142539 | 0 | 3.296132 | 0
2018-03-08 10:08 | 154015.1 | 720.0006 | 2 | 30 | 4.154772 | 4.889858 | 0.9772457 | 0 | 3.971053 | 0
2018-03-08 10:10 | 154135.1 | 840.0014 | 2 | 30 | 4.185974 | 4.889894 | 1.14024 | 0 | 4.650741 | 0
2018-03-08 10:12 | 154255.1 | 960.0007 | 2 | 30 | 4.2004 | 4.520159 | 1.299485 | 0 | 5.319141 | 0
2018-03-08 10:14 | 154375.1 | 1080.0018 | 2 | 30 | 4.200399 | 3.945356 | 1.440484 | 0 | 5.911394 | 0
2018-03-08 10:16 | 154495.1 | 1200.0014 | 2 | 30 | 4.200387 | 3.404205 | 1.56285 | 0 | 6.425382 | 0
2018-03-08 10:17 | 154529.1 | 1234.0008 | 2 | 30 | 4.20041 | 3.259974 | 1.594326 | 0 | 6.55759 | 0
2018-03-08 10:19 | 154649.1 | 120.0007 | 3 | 30 | 4.232215 | 3.260017 | 1.702542 | 0 | 7.013747 | 0
2018-03-08 10:21 | 154769.1 | 240.0001 | 3 | 30 | 4.268949 | 3.259935 | 1.811198 | 0 | 7.475575 | 0
2018-03-08 10:23 | 154889.1 | 360.0014 | 3 | 30 | 4.308224 | 3.259979 | 1.919856 | 0 | 7.941543 | 0
2018-03-08 10:25 | 155009.1 | 480.0009 | 3 | 30 | 4.349632 | 3.259998 | 2.028509 | 0 | 8.411876 | 0
2018-03-08 10:27 | 155129.1 | 600.0009 | 3 | 30 | 4.392645 | 3.260017 | 2.137167 | 0 | 8.886821 | 0
2018-03-08 10:29 | 155249.1 | 720.0001 | 3 | 30 | 4.400405 | 2.75337 | 2.238303 | 0 | 9.331786 | 0
2018-03-08 10:31 | 155369.1 | 840.0017 | 3 | 30 | 4.400388 | 2.294071 | 2.322133 | 0 | 9.700667 | 0
2018-03-08 10:33 | 155489.1 | 960.0001 | 3 | 30 | 4.4004 | 1.92342 | 2.39221 | 0 | 10.00904 | 0
2018-03-08 10:35 | 155609.1 | 1080.0009 | 3 | 30 | 4.400392 | 1.622232 | 2.451124 | 0 | 10.26828 | 0
2018-03-08 10:37 | 155729.1 | 1200.0009 | 3 | 30 | 4.400382 | 1.37607 | 2.500952 | 0 | 10.48754 | 0
2018-03-08 10:39 | 155849.1 | 1320.0005 | 3 | 30 | 4.400373 | 1.17428 | 2.543341 | 0 | 10.67407 | 0
2018-03-08 10:41 | 155969.1 | 1440.0001 | 3 | 30 | 4.400367 | 1.007462 | 2.579615 | 0 | 10.83369 | 0
2018-03-08 10:43 | 156089.1 | 1560.0007 | 3 | 30 | 4.40036 | 0.8696289 | 2.610831 | 0 | 10.97105 | 0
2018-03-08 10:45 | 156209.1 | 1680.0009 | 3 | 30 | 4.400356 | 0.7549973 | 2.637848 | 0 | 11.08994 | 0
2018-03-08 10:47 | 156329.1 | 1800.0017 | 3 | 30 | 4.400344 | 0.6583977 | 2.661359 | 0 | 11.19339 | 0
2018-03-08 10:47 | 156337.9 | 1808.82 | 3 | 30 | 4.400353 | 0.6519966 | 2.662966 | 0 | 11.20046 | 0
2018-03-08 10:49 | 156457.9 | 120.0008 | 4 | 30 | 4.349492 | 0 | 2.662967 | 0 | 11.20047 | 0
2018-03-08 10:51 | 156577.9 | 240.0013 | 4 | 30 | 4.345105 | 0 | 2.662967 | 0 | 11.20047 | 0
2018-03-08 10:52 | 156637.9 | 300.0023 | 4 | 30 | 4.343635 | 0 | 2.662967 | 0 | 11.20047 | 0
2018-03-08 10:54 | 156758 | 120.0005 | 5 | 30 | 3.829511 | -6.519878 | 2.662967 | 0.2173152 | 11.20047 | 0.8457288
2018-03-08 10:56 | 156878 | 240.0006 | 5 | 30 | 3.738883 | -6.519896 | 2.662967 | 0.4346269 | 11.20047 | 1.667936
2018-03-08 10:58 | 156998 | 360.0005 | 5 | 30 | 3.656254 | -6.519862 | 2.662967 | 0.6519227 | 11.20047 | 2.471258
2018-03-08 11:00 | 157118 | 480.0014 | 5 | 30 | 3.582664 | -6.520174 | 2.662967 | 0.8691953 | 11.20047 | 3.257489
2018-03-08 11:02 | 157238 | 600.0013 | 5 | 30 | 3.519764 | -6.519816 | 2.662967 | 1.086557 | 11.20047 | 4.029184
2018-03-08 11:04 | 157358 | 720.0014 | 5 | 30 | 3.467417 | -6.519854 | 2.662967 | 1.30386 | 11.20047 | 4.78817
2018-03-08 11:06 | 157478 | 840.0014 | 5 | 30 | 3.423009 | -6.519827 | 2.662967 | 1.521176 | 11.20047 | 5.536755
2018-03-08 11:08 | 157598 | 960.0009 | 5 | 30 | 3.383192 | -6.519837 | 2.662967 | 1.738537 | 11.20047 | 6.276392
2018-03-08 11:10 | 157718 | 1080.0014 | 5 | 30 | 3.344845 | -6.519814 | 2.662967 | 1.95587 | 11.20047 | 7.007529
2018-03-08 11:12 | 157838 | 1200.0006 | 5 | 30 | 3.298646 | -6.519823 | 2.662967 | 2.173182 | 11.20047 | 7.72968
2018-03-08 11:14 | 157958 | 1320.0005 | 5 | 30 | 3.220953 | -6.519869 | 2.662967 | 2.390481 | 11.20047 | 8.438891
2018-03-08 11:16 | 158078 | 1440.0014 | 5 | 30 | 3.067187 | -6.519933 | 2.662967 | 2.607768 | 11.20047 | 9.124324
2018-03-08 11:17 | 158106.4 | 1468.3464 | 5 | 30 | 2.999984 | -6.519901 | 2.662967 | 2.659127 | 11.20047 | 9.280229
2018-03-08 11:19 | 158226.4195 | 120.0005 | 6 | 30 | 3.613774 | 0 | 2.662967 | 2.659127 | 11.20047 | 9.280229
2018-03-08 11:21 | 158346.4196 | 240.0006 | 6 | 30 | 3.640853 | 0 | 2.662967 | 2.659127 | 11.20047 | 9.280229
2018-03-08 11:22 | 158406.4198 | 300.0008 | 6 | 30 | 3.647676 | 0 | 2.662967 | 2.659127 | 11.20047 | 9.280229
2018-03-08 11:22 | 158406.4 | 0.0025 | 7 | 31 | 3.64769 | 0 | 0 | 0 | 0 | 0
2018-03-08 11:24 | 158526.5 | 120.0006 | 2 | 31 | 3.99523 | 4.889904 | 0.1622972 | 1.244e-09 | 0.642783 | 4.538e-09
2018-03-08 11:26 | 158646.5 | 240.0015 | 2 | 31 | 4.041447 | 4.89016 | 0.3252982 | 1.244e-09 | 1.297911 | 4.538e-09
2018-03-08 11:28 | 158766.5 | 360.0014 | 2 | 31 | 4.076456 | 4.89012 | 0.4882866 | 1.244e-09 | 1.959627 | 4.538e-09
2018-03-08 11:30 | 158886.5 | 480.0017 | 2 | 31 | 4.103414 | 4.890089 | 0.651276 | 1.244e-09 | 2.62631 | 4.538e-09
2018-03-08 11:32 | 159006.5 | 600.0015 | 2 | 31 | 4.128671 | 4.889946 | 0.8142604 | 1.244e-09 | 3.297147 | 4.538e-09
2018-03-08 11:34 | 159126.5 | 720.0001 | 2 | 31 | 4.156229 | 4.890135 | 0.9772586 | 1.244e-09 | 3.972313 | 4.538e-09
2018-03-08 11:36 | 159246.5 | 840.0007 | 2 | 31 | 4.18762 | 4.89015 | 1.14023 | 1.244e-09 | 4.65215 | 4.538e-09
2018-03-08 11:38 | 159366.5 | 960.0006 | 2 | 31 | 4.20039 | 4.493134 | 1.298901 | 1.244e-09 | 5.318246 | 4.538e-09
2018-03-08 11:40 | 159486.5 | 1080.0006 | 2 | 31 | 4.200413 | 3.922548 | 1.439083 | 1.244e-09 | 5.907068 | 4.538e-09
2018-03-08 11:42 | 159606.5 | 1200.0009 | 2 | 31 | 4.200402 | 3.385986 | 1.560767 | 1.244e-09 | 6.418187 | 4.538e-09
2018-03-08 11:42 | 159636.3 | 1229.8032 | 2 | 31 | 4.200407 | 3.259996 | 1.588281 | 1.244e-09 | 6.533761 | 4.538e-09
2018-03-08 11:44 | 159756.3 | 120.0009 | 3 | 31 | 4.232323 | 3.260052 | 1.696491 | 1.244e-09 | 6.989891 | 4.538e-09
2018-03-08 11:46 | 159876.3 | 240.0007 | 3 | 31 | 4.269143 | 3.259996 | 1.805148 | 1.244e-09 | 7.45174 | 4.538e-09
2018-03-08 11:48 | 159996.3 | 360.0002 | 3 | 31 | 4.308544 | 3.260017 | 1.913811 | 1.244e-09 | 7.917757 | 4.538e-09
2018-03-08 11:50 | 160116.3 | 480.0006 | 3 | 31 | 4.3501 | 3.260035 | 2.022465 | 1.244e-09 | 8.388136 | 4.538e-09
2018-03-08 11:52 | 160236.3 | 600.0002 | 3 | 31 | 4.393279 | 3.259981 | 2.131124 | 1.244e-09 | 8.863152 | 4.538e-09
2018-03-08 11:54 | 160356.3 | 720.0017 | 3 | 31 | 4.400394 | 2.746183 | 2.232013 | 1.244e-09 | 9.30704 | 4.538e-09
2018-03-08 11:56 | 160476.3 | 840.001 | 3 | 31 | 4.400406 | 2.289808 | 2.315663 | 1.244e-09 | 9.675132 | 4.538e-09
2018-03-08 11:58 | 160596.3 | 960.0006 | 3 | 31 | 4.400392 | 1.920675 | 2.3856 | 1.244e-09 | 9.982883 | 4.538e-09
2018-03-08 12:00 | 160716.3 | 1080.0006 | 3 | 31 | 4.400401 | 1.620619 | 2.444442 | 1.244e-09 | 10.24181 | 4.538e-09
2018-03-08 12:02 | 160836.3 | 1200.0006 | 3 | 31 | 4.400387 | 1.375101 | 2.494226 | 1.244e-09 | 10.46088 | 4.538e-09
2018-03-08 12:04 | 160956.3 | 1320.0009 | 3 | 31 | 4.400378 | 1.174028 | 2.536598 | 1.244e-09 | 10.64733 | 4.538e-09
2018-03-08 12:06 | 161076.3 | 1440.0002 | 3 | 31 | 4.400376 | 1.007816 | 2.572865 | 1.244e-09 | 10.80692 | 4.538e-09
2018-03-08 12:08 | 161196.3 | 1560.0009 | 3 | 31 | 4.400331 | 0.8693943 | 2.604084 | 1.244e-09 | 10.94429 | 4.538e-09
2018-03-08 12:10 | 161316.3 | 1680.0016 | 3 | 31 | 4.400366 | 0.7552128 | 2.631108 | 1.244e-09 | 11.06321 | 4.538e-09
2018-03-08 12:12 | 161436.3 | 1800.0017 | 3 | 31 | 4.400338 | 0.6587029 | 2.654633 | 1.244e-09 | 11.16673 | 4.538e-09
2018-03-08 12:12 | 161446.3 | 1810.0352 | 3 | 31 | 4.400362 | 0.6519985 | 2.656458 | 1.244e-09 | 11.17476 | 4.538e-09
2018-03-08 12:14 | 161566.4 | 120.0018 | 4 | 31 | 4.349202 | 0 | 2.656458 | 1.244e-09 | 11.17476 | 4.538e-09
2018-03-08 12:16 | 161686.4 | 240.0006 | 4 | 31 | 4.344787 | 0 | 2.656458 | 1.244e-09 | 11.17476 | 4.538e-09
2018-03-08 12:17 | 161746.4 | 300.0033 | 4 | 31 | 4.343266 | 0 | 2.656458 | 1.244e-09 | 11.17476 | 4.538e-09
2018-03-08 12:19 | 161866.5 | 120.0001 | 5 | 31 | 3.826771 | -6.519908 | 2.656458 | 0.2173091 | 11.17476 | 0.8451452
2018-03-08 12:21 | 161986.5 | 240.0013 | 5 | 31 | 3.736224 | -6.519891 | 2.656458 | 0.4346136 | 11.17476 | 1.666728
2018-03-08 12:23 | 162106.5 | 360.0014 | 5 | 31 | 3.653601 | -6.519871 | 2.656458 | 0.65191 | 11.17476 | 2.469466
2018-03-08 12:25 | 162226.5 | 480.0013 | 5 | 31 | 3.580242 | -6.520188 | 2.656458 | 0.8692067 | 11.17476 | 3.255235
2018-03-08 12:27 | 162346.5 | 600.0001 | 5 | 31 | 3.517593 | -6.519848 | 2.656458 | 1.086533 | 11.17476 | 4.026304
2018-03-08 12:29 | 162466.5 | 720.0017 | 5 | 31 | 3.465414 | -6.519889 | 2.656458 | 1.303883 | 11.17476 | 4.785004
2018-03-08 12:31 | 162586.5 | 840.0009 | 5 | 31 | 3.421229 | -6.519891 | 2.656458 | 1.521199 | 11.17476 | 5.533184
2018-03-08 12:33 | 162706.5 | 960.0001 | 5 | 31 | 3.381558 | -6.519846 | 2.656458 | 1.738523 | 11.17476 | 6.272317
2018-03-08 12:35 | 162826.5 | 1080.0014 | 5 | 31 | 3.343361 | -6.51998 | 2.656458 | 1.955838 | 11.17476 | 7.00306
2018-03-08 12:37 | 162946.5 | 1200.0013 | 5 | 31 | 3.296721 | -6.519866 | 2.656458 | 2.173148 | 11.17476 | 7.724851
2018-03-08 12:39 | 163066.5 | 1320.0014 | 5 | 31 | 3.217862 | -6.519858 | 2.656458 | 2.390417 | 11.17476 | 8.433436
2018-03-08 12:41 | 163186.5 | 1440.0001 | 5 | 31 | 3.059964 | -6.519814 | 2.656458 | 2.607785 | 11.17476 | 9.118142
2018-03-08 12:42 | 163211.2 | 1464.6744 | 5 | 31 | 2.999998 | -6.519843 | 2.656458 | 2.65248 | 11.17476 | 9.253638
2018-03-08 12:44 | 163331.2 | 120.0004 | 6 | 31 | 3.614765 | 0 | 2.656458 | 2.65248 | 11.17476 | 9.253638
2018-03-08 12:46 | 163451.2 | 240.0012 | 6 | 31 | 3.641606 | 0 | 2.656458 | 2.65248 | 11.17476 | 9.253638
2018-03-08 12:47 | 163511.2 | 300.0007 | 6 | 31 | 3.64839 | 0 | 2.656458 | 2.65248 | 11.17476 | 9.253638
2018-03-08 12:47 | 163511.2 | 0.0024 | 7 | 32 | 3.648365 | 0 | 0 | 0 | 0 | 0
2018-03-08 12:49 | 163631.3 | 120.0015 | 2 | 32 | 3.995831 | 4.889881 | 0.1623266 | 0 | 0.6429846 | 0
2018-03-08 12:51 | 163751.3 | 240.0013 | 2 | 32 | 4.042023 | 4.889906 | 0.3253045 | 0 | 1.298124 | 0
2018-03-08 12:53 | 163871.3 | 360.0013 | 2 | 32 | 4.076831 | 4.889856 | 0.4882838 | 0 | 1.959883 | 0
2018-03-08 12:55 | 163991.3 | 480.0014 | 2 | 32 | 4.10376 | 4.88991 | 0.6512661 | 0 | 2.626594 | 0
2018-03-08 12:57 | 164111.3 | 600.0006 | 2 | 32 | 4.129098 | 4.890182 | 0.814258 | 0 | 3.297524 | 0
2018-03-08 12:59 | 164231.3 | 720.0006 | 2 | 32 | 4.156617 | 4.889894 | 0.977248 | 0 | 3.972724 | 0
2018-03-08 13:01 | 164351.3 | 840.0001 | 2 | 32 | 4.188082 | 4.889894 | 1.140216 | 0 | 4.652621 | 0
2018-03-08 13:03 | 164471.3 | 960.0014 | 2 | 32 | 4.200409 | 4.485315 | 1.2987 | 0 | 5.317957 | 0
2018-03-08 13:05 | 164591.3 | 1080.0005 | 2 | 32 | 4.200425 | 3.913557 | 1.43858 | 0 | 5.905512 | 0
2018-03-08 13:07 | 164711.3 | 1200.0025 | 2 | 32 | 4.20041 | 3.375402 | 1.559925 | 0 | 6.415209 | 0
2018-03-08 13:07 | 164738.4 | 1227.1128 | 2 | 32 | 4.200398 | 3.259998 | 1.584922 | 0 | 6.520205 | 0
2018-03-08 13:09 | 164858.4 | 120.0013 | 3 | 32 | 4.232371 | 3.259977 | 1.693137 | 0 | 6.976362 | 0
2018-03-08 13:11 | 164978.4 | 240.0015 | 3 | 32 | 4.269322 | 3.260059 | 1.801795 | 0 | 7.438226 | 0
2018-03-08 13:13 | 165098.4 | 360.0006 | 3 | 32 | 4.30884 | 3.259989 | 1.910447 | 0 | 7.90422 | 0
2018-03-08 13:15 | 165218.4 | 480.0014 | 3 | 32 | 4.350483 | 3.260061 | 2.019111 | 0 | 8.374681 | 0
2018-03-08 13:17 | 165338.4 | 600.0017 | 3 | 32 | 4.393813 | 3.260029 | 2.127777 | 0 | 8.849771 | 0
2018-03-08 13:19 | 165458.4 | 720.0002 | 3 | 32 | 4.400416 | 2.739664 | 2.228433 | 0 | 9.292645 | 0
2018-03-08 13:21 | 165578.4 | 840.0009 | 3 | 32 | 4.400384 | 2.283205 | 2.311866 | 0 | 9.659783 | 0
2018-03-08 13:23 | 165698.4 | 960.0015 | 3 | 32 | 4.40039 | 1.915407 | 2.381627 | 0 | 9.96676 | 0
2018-03-08 13:25 | 165818.4 | 1080.0009 | 3 | 32 | 4.400391 | 1.616064 | 2.440308 | 0 | 10.22498 | 0
2018-03-08 13:27 | 165938.4 | 1200.0009 | 3 | 32 | 4.40037 | 1.370682 | 2.489947 | 0 | 10.44341 | 0
2018-03-08 13:29 | 166058.4 | 1320.0007 | 3 | 32 | 4.400362 | 1.16947 | 2.532185 | 0 | 10.62927 | 0
2018-03-08 13:31 | 166178.4 | 1440.0006 | 3 | 32 | 4.400366 | 1.004004 | 2.568322 | 0 | 10.78829 | 0
2018-03-08 13:33 | 166298.4 | 1560.0017 | 3 | 32 | 4.400374 | 0.8664951 | 2.599422 | 0 | 10.92514 | 0
2018-03-08 13:35 | 166418.4 | 1680.0009 | 3 | 32 | 4.400363 | 0.7519608 | 2.626336 | 0 | 11.04357 | 0
2018-03-08 13:37 | 166538.4 | 1800.0007 | 3 | 32 | 4.400329 | 0.6558437 | 2.649756 | 0 | 11.14663 | 0
2018-03-08 13:37 | 166544.4 | 1805.972 | 3 | 32 | 4.40035 | 0.6519985 | 2.650842 | 0 | 11.15141 | 0
2018-03-08 13:39 | 166664.4 | 120.0005 | 4 | 32 | 4.349131 | 0 | 2.650842 | 0 | 11.15141 | 0
2018-03-08 13:41 | 166784.4 | 240.0014 | 4 | 32 | 4.34466 | 0 | 2.650842 | 0 | 11.15141 | 0
2018-03-08 13:42 | 166844.4 | 300.0008 | 4 | 32 | 4.343131 | 0 | 2.650842 | 0 | 11.15141 | 0
2018-03-08 13:44 | 166964.5 | 120.001 | 5 | 32 | 3.825991 | -6.519797 | 2.650842 | 0.217314 | 11.15141 | 0.8450402
2018-03-08 13:46 | 167084.5 | 240.0015 | 5 | 32 | 3.735108 | -6.519875 | 2.650842 | 0.4346193 | 11.15141 | 1.666419
2018-03-08 13:48 | 167204.5 | 360.0007 | 5 | 32 | 3.651745 | -6.519985 | 2.650842 | 0.6519181 | 11.15141 | 2.468898
2018-03-08 13:50 | 167324.5 | 480.0006 | 5 | 32 | 3.578162 | -6.519887 | 2.650842 | 0.8692248 | 11.15141 | 3.254257
2018-03-08 13:52 | 167444.5 | 600.0005 | 5 | 32 | 3.515308 | -6.519904 | 2.650842 | 1.086461 | 11.15141 | 4.024535
2018-03-08 13:54 | 167564.5 | 720.0014 | 5 | 32 | 3.463322 | -6.51992 | 2.650842 | 1.303858 | 11.15141 | 4.782933
2018-03-08 13:56 | 167684.5 | 840.0007 | 5 | 32 | 3.419062 | -6.519881 | 2.650842 | 1.52116 | 11.15141 | 5.530592
2018-03-08 13:58 | 167804.5 | 960.0014 | 5 | 32 | 3.379432 | -6.519878 | 2.650842 | 1.738488 | 11.15141 | 6.269289
2018-03-08 14:00 | 167924.5 | 1080.0016 | 5 | 32 | 3.341148 | -6.519966 | 2.650842 | 1.955848 | 11.15141 | 6.999714
2018-03-08 14:02 | 168044.5 | 1200.0008 | 5 | 32 | 3.293977 | -6.519935 | 2.650842 | 2.173158 | 11.15141 | 7.720973
2018-03-08 14:04 | 168164.5 | 1320.0015 | 5 | 32 | 3.213868 | -6.519897 | 2.650842 | 2.390437 | 11.15141 | 8.428892
2018-03-08 14:06 | 168284.5 | 1440.0002 | 5 | 32 | 3.051134 | -6.519889 | 2.650842 | 2.607783 | 11.15141 | 9.112295
2018-03-08 14:07 | 168305 | 1460.5001 | 5 | 32 | 2.999992 | -6.519912 | 2.650842 | 2.644921 | 11.15141 | 9.224702
2018-03-08 14:09 | 168425.0508 | 120.0013 | 6 | 32 | 3.616696 | 0 | 2.650842 | 2.644932 | 11.15141 | 9.224737
2018-03-08 14:11 | 168545.0503 | 240.0008 | 6 | 32 | 3.64326 | 0 | 2.650842 | 2.644932 | 11.15141 | 9.224737
2018-03-08 14:12 | 168605.051 | 300.0015 | 6 | 32 | 3.649955 | 0 | 2.650842 | 2.644932 | 11.15141 | 9.224737
2018-03-08 14:12 | 168605.1 | 0.0024 | 7 | 33 | 3.649934 | 0 | 0 | 0 | 0 | 0
2018-03-08 14:14 | 168725.1 | 120.0005 | 2 | 33 | 3.997884 | 4.889885 | 0.1623067 | 9.08e-10 | 0.6432092 | 3.314e-09
2018-03-08 14:16 | 168845.1 | 240.0005 | 2 | 33 | 4.044244 | 4.889896 | 0.3253013 | 9.08e-10 | 1.298767 | 3.314e-09
2018-03-08 14:18 | 168965.1 | 360.0005 | 2 | 33 | 4.078905 | 4.889887 | 0.4882826 | 9.08e-10 | 1.960883 | 3.314e-09
2018-03-08 14:20 | 169085.1 | 480.0009 | 2 | 33 | 4.105678 | 4.889858 | 0.6512616 | 9.08e-10 | 2.627903 | 3.314e-09
2018-03-08 14:22 | 169205.1 | 600.0006 | 2 | 33 | 4.131046 | 4.889957 | 0.81424 | 9.08e-10 | 3.299092 | 3.314e-09
2018-03-08 14:24 | 169325.1 | 720.0017 | 2 | 33 | 4.158708 | 4.889856 | 0.9772283 | 9.08e-10 | 3.974615 | 3.314e-09
2018-03-08 14:26 | 169445.1 | 840.0001 | 2 | 33 | 4.190302 | 4.889917 | 1.140225 | 9.08e-10 | 4.654984 | 3.314e-09
2018-03-08 14:28 | 169565.1 | 960.0009 | 2 | 33 | 4.200414 | 4.449532 | 1.297792 | 9.08e-10 | 5.316591 | 3.314e-09
2018-03-08 14:30 | 169685.1 | 1080.0007 | 2 | 33 | 4.200401 | 3.881948 | 1.436574 | 9.08e-10 | 5.899527 | 3.314e-09
2018-03-08 14:32 | 169805.1 | 1200.0017 | 2 | 33 | 4.200396 | 3.349197 | 1.556979 | 9.08e-10 | 6.40528 | 3.314e-09
2018-03-08 14:32 | 169826.3 | 1221.1984 | 2 | 33 | 4.200406 | 3.259981 | 1.576428 | 9.08e-10 | 6.486973 | 3.314e-09
2018-03-08 14:34 | 169946.3 | 120.0017 | 3 | 33 | 4.232471 | 3.260006 | 1.684635 | 9.08e-10 | 6.943102 | 3.314e-09
2018-03-08 14:36 | 170066.3 | 240.0001 | 3 | 33 | 4.269504 | 3.260061 | 1.793301 | 9.08e-10 | 7.405014 | 3.314e-09
2018-03-08 14:38 | 170186.3 | 360.0009 | 3 | 33 | 4.309133 | 3.260015 | 1.901954 | 9.08e-10 | 7.87104 | 3.314e-09
2018-03-08 14:40 | 170306.3 | 480.0006 | 3 | 33 | 4.350917 | 3.260059 | 2.010618 | 9.08e-10 | 8.341542 | 3.314e-09
2018-03-08 14:42 | 170426.3 | 600.0005 | 3 | 33 | 4.394424 | 3.259993 | 2.119279 | 9.08e-10 | 8.816667 | 3.314e-09
2018-03-08 14:44 | 170546.3 | 720.0015 | 3 | 33 | 4.400412 | 2.73374 | 2.219712 | 9.08e-10 | 9.258569 | 3.314e-09
2018-03-08 14:46 | 170666.3 | 840.0001 | 3 | 33 | 4.400405 | 2.27953 | 2.302974 | 9.08e-10 | 9.624953 | 3.314e-09
2018-03-08 14:48 | 170786.3 | 960.0006 | 3 | 33 | 4.400403 | 1.912476 | 2.372616 | 9.08e-10 | 9.931408 | 3.314e-09
2018-03-08 14:50 | 170906.3 | 1080.0007 | 3 | 33 | 4.400376 | 1.613607 | 2.431207 | 9.08e-10 | 10.18923 | 3.314e-09
2018-03-08 14:52 | 171026.3 | 1200.0001 | 3 | 33 | 4.400376 | 1.369291 | 2.480783 | 9.08e-10 | 10.40738 | 3.314e-09
2018-03-08 14:54 | 171146.3 | 1320.0005 | 3 | 33 | 4.400386 | 1.169367 | 2.522973 | 9.08e-10 | 10.59303 | 3.314e-09
2018-03-08 14:56 | 171266.3 | 1440.0006 | 3 | 33 | 4.40036 | 1.003485 | 2.559091 | 9.08e-10 | 10.75197 | 3.314e-09
2018-03-08 14:58 | 171386.3 | 1560.0001 | 3 | 33 | 4.400357 | 0.8663921 | 2.59019 | 9.08e-10 | 10.88881 | 3.314e-09
2018-03-08 15:00 | 171506.3 | 1680.0005 | 3 | 33 | 4.400338 | 0.7520523 | 2.61711 | 9.08e-10 | 11.00727 | 3.314e-09
2018-03-08 15:02 | 171626.3 | 1800.0005 | 3 | 33 | 4.400346 | 0.6564789 | 2.640548 | 9.08e-10 | 11.11041 | 3.314e-09
2018-03-08 15:02 | 171633.2 | 1806.84 | 3 | 33 | 4.400369 | 0.6519966 | 2.64179 | 9.08e-10 | 11.11587 | 3.314e-09
2018-03-08 15:04 | 171753.2 | 120.0006 | 4 | 33 | 4.348807 | 0 | 2.64179 | 9.08e-10 | 11.11587 | 3.314e-09
2018-03-08 15:06 | 171873.2 | 240.0005 | 4 | 33 | 4.344272 | 0 | 2.64179 | 9.08e-10 | 11.11587 | 3.314e-09
2018-03-08 15:07 | 171933.2 | 300.0016 | 4 | 33 | 4.342723 | 0 | 2.64179 | 9.08e-10 | 11.11587 | 3.314e-09
2018-03-08 15:09 | 172053.3 | 120.0008 | 5 | 33 | 3.822935 | -6.519927 | 2.64179 | 0.2173025 | 11.11587 | 0.8443767
2018-03-08 15:11 | 172173.3 | 240.0007 | 5 | 33 | 3.732067 | -6.519854 | 2.64179 | 0.4346247 | 11.11587 | 1.665159
2018-03-08 15:13 | 172293.3 | 360.0016 | 5 | 33 | 3.649434 | -6.519964 | 2.64179 | 0.6519293 | 11.11587 | 2.467023
2018-03-08 15:15 | 172413.3 | 480.0007 | 5 | 33 | 3.575986 | -6.519871 | 2.64179 | 0.8691871 | 11.11587 | 3.251729
2018-03-08 15:17 | 172533.3 | 600.0015 | 5 | 33 | 3.513666 | -6.519958 | 2.64179 | 1.086504 | 11.11587 | 4.021877
2018-03-08 15:19 | 172653.3 | 720.0007 | 5 | 33 | 3.461883 | -6.519831 | 2.64179 | 1.303863 | 11.11587 | 4.779807
2018-03-08 15:21 | 172773.3 | 840.0015 | 5 | 33 | 3.417856 | -6.519858 | 2.64179 | 1.521191 | 11.11587 | 5.527278
2018-03-08 15:23 | 172893.3 | 960.0006 | 5 | 33 | 3.378455 | -6.519862 | 2.64179 | 1.738539 | 11.11587 | 6.265809
2018-03-08 15:25 | 173013.3 | 1080.0015 | 5 | 33 | 3.340042 | -6.519862 | 2.64179 | 1.955854 | 11.11587 | 6.995855
2018-03-08 15:27 | 173133.3 | 1200.0002 | 5 | 33 | 3.292347 | -6.51991 | 2.64179 | 2.173164 | 11.11587 | 7.716824
2018-03-08 15:29 | 173253.3 | 1320.0015 | 5 | 33 | 3.210666 | -6.519897 | 2.64179 | 2.390446 | 11.11587 | 8.424243
2018-03-08 15:31 | 173373.3 | 1440.0015 | 5 | 33 | 3.042963 | -6.519887 | 2.64179 | 2.60778 | 11.11587 | 9.106516
2018-03-08 15:31 | 173390.2 | 1456.8553 | 5 | 33 | 2.999986 | -6.519852 | 2.64179 | 2.638309 | 11.11587 | 9.198783
2018-03-08 15:33 | 173510.2 | 120.0012 | 6 | 33 | 3.617292 | 0 | 2.64179 | 2.638309 | 11.11587 | 9.198783
2018-03-08 15:35 | 173630.2 | 240.0013 | 6 | 33 | 3.643737 | 0 | 2.64179 | 2.638309 | 11.11587 | 9.198783
2018-03-08 15:36 | 173690.2 | 300.0007 | 6 | 33 | 3.650403 | 0 | 2.64179 | 2.638309 | 11.11587 | 9.198783
2018-03-08 15:36 | 173690.2 | 0.0024 | 7 | 34 | 3.650408 | 0 | 0 | 0 | 0 | 0
2018-03-08 15:38 | 173810.3 | 120.0012 | 2 | 34 | 3.998272 | 4.889912 | 0.162297 | 0 | 0.6432238 | 0
2018-03-08 15:40 | 173930.3 | 240.0017 | 2 | 34 | 4.044668 | 4.889935 | 0.3252988 | 0 | 1.298879 | 0
2018-03-08 15:42 | 174050.3 | 360.0014 | 2 | 34 | 4.079151 | 4.889885 | 0.4882793 | 0 | 1.961044 | 0
2018-03-08 15:44 | 174170.3 | 480.0014 | 2 | 34 | 4.105933 | 4.889915 | 0.6512579 | 0 | 2.628099 | 0
2018-03-08 15:46 | 174290.3 | 600.0006 | 2 | 34 | 4.131374 | 4.889904 | 0.8142332 | 0 | 3.299322 | 0
2018-03-08 15:48 | 174410.3 | 720.0006 | 2 | 34 | 4.159121 | 4.889891 | 0.9772288 | 0 | 3.974936 | 0
2018-03-08 15:50 | 174530.3 | 840.0014 | 2 | 34 | 4.190862 | 4.889824 | 1.140218 | 0 | 4.655352 | 0
2018-03-08 15:52 | 174650.3 | 960.0005 | 2 | 34 | 4.2004 | 4.439856 | 1.297541 | 0 | 5.31596 | 0
2018-03-08 15:54 | 174770.3 | 1080.0013 | 2 | 34 | 4.200408 | 3.873028 | 1.436001 | 0 | 5.897549 | 0
2018-03-08 15:56 | 174890.3 | 1200.0005 | 2 | 34 | 4.200392 | 3.339668 | 1.556109 | 0 | 6.402048 | 0
2018-03-08 15:57 | 174909.3 | 1219.0063 | 2 | 34 | 4.200404 | 3.259998 | 1.573528 | 0 | 6.475216 | 0
2018-03-08 15:59 | 175029.3 | 120.0009 | 3 | 34 | 4.232507 | 3.259979 | 1.681739 | 0 | 6.931361 | 0
2018-03-08 16:01 | 175149.3 | 240.0009 | 3 | 34 | 4.269598 | 3.259977 | 1.7904 | 0 | 7.39326 | 0
2018-03-08 16:03 | 175269.3 | 360.0009 | 3 | 34 | 4.309317 | 3.259979 | 1.899064 | 0 | 7.859346 | 0
2018-03-08 16:05 | 175389.3 | 480.0001 | 3 | 34 | 4.351193 | 3.26001 | 2.007714 | 0 | 8.329812 | 0
2018-03-08 16:07 | 175509.3 | 600.0006 | 3 | 34 | 4.394812 | 3.259995 | 2.116384 | 0 | 8.805015 | 0
2018-03-08 16:09 | 175629.3 | 720.0009 | 3 | 34 | 4.400423 | 2.727856 | 2.216628 | 0 | 9.246088 | 0
2018-03-08 16:11 | 175749.3 | 840.0006 | 3 | 34 | 4.400402 | 2.27441 | 2.299705 | 0 | 9.61166 | 0
2018-03-08 16:13 | 175869.3 | 960.0006 | 3 | 34 | 4.400369 | 1.907228 | 2.369184 | 0 | 9.917397 | 0
2018-03-08 16:15 | 175989.3 | 1080.0006 | 3 | 34 | 4.400399 | 1.609598 | 2.427631 | 0 | 10.17458 | 0
2018-03-08 16:17 | 176109.3 | 1200.0007 | 3 | 34 | 4.400384 | 1.365652 | 2.477075 | 0 | 10.39216 | 0
2018-03-08 16:19 | 176229.3 | 1320.0001 | 3 | 34 | 4.400356 | 1.164925 | 2.51914 | 0 | 10.57726 | 0
2018-03-08 16:21 | 176349.3 | 1440.0001 | 3 | 34 | 4.400374 | 1.000071 | 2.555137 | 0 | 10.73566 | 0
2018-03-08 16:23 | 176469.3 | 1560.0001 | 3 | 34 | 4.400365 | 0.8630581 | 2.586121 | 0 | 10.872 | 0
2018-03-08 16:25 | 176589.3 | 1680.0007 | 3 | 34 | 4.400365 | 0.7490883 | 2.61294 | 0 | 10.99001 | 0
2018-03-08 16:27 | 176709.3 | 1800.0006 | 3 | 34 | 4.400364 | 0.6541309 | 2.63628 | 0 | 11.09272 | 0
2018-03-08 16:27 | 176711.4 | 1802.0864 | 3 | 34 | 4.400337 | 0.6519985 | 2.636659 | 0 | 11.09439 | 0
2018-03-08 16:29 | 176831.5 | 120.0006 | 4 | 34 | 4.348691 | 0 | 2.636659 | 0 | 11.09439 | 0
2018-03-08 16:31 | 176951.5 | 240.0017 | 4 | 34 | 4.344119 | 0 | 2.636659 | 0 | 11.09439 | 0
2018-03-08 16:32 | 177011.5 | 300.0008 | 4 | 34 | 4.342566 | 0 | 2.636659 | 0 | 11.09439 | 0
2018-03-08 16:34 | 177131.5 | 120.0001 | 5 | 34 | 3.822491 | -6.519908 | 2.636659 | 0.2172952 | 11.09439 | 0.8442937
2018-03-08 16:36 | 177251.5 | 240.0001 | 5 | 34 | 3.731362 | -6.519848 | 2.636659 | 0.434631 | 11.09439 | 1.664991
2018-03-08 16:38 | 177371.5 | 360.0006 | 5 | 34 | 3.648556 | -6.519897 | 2.636659 | 0.6519353 | 11.09439 | 2.466687
2018-03-08 16:40 | 177491.5 | 480.0006 | 5 | 34 | 3.575085 | -6.519904 | 2.636659 | 0.8691856 | 11.09439 | 3.251171
2018-03-08 16:42 | 177611.5 | 600.0012 | 5 | 34 | 3.512758 | -6.519891 | 2.636659 | 1.086549 | 11.09439 | 4.021282
2018-03-08 16:44 | 177731.5 | 720.0001 | 5 | 34 | 3.461037 | -6.519862 | 2.636659 | 1.303839 | 11.09439 | 4.778783
2018-03-08 16:46 | 177851.5 | 840.0001 | 5 | 34 | 3.41695 | -6.519862 | 2.636659 | 1.521224 | 11.09439 | 5.526257
2018-03-08 16:48 | 177971.5 | 960.0009 | 5 | 34 | 3.37737 | -6.519871 | 2.636659 | 1.738543 | 11.09439 | 6.264467
2018-03-08 16:50 | 178091.5 | 1080.0009 | 5 | 34 | 3.338704 | -6.519858 | 2.636659 | 1.95585 | 11.09439 | 6.994239
2018-03-08 16:52 | 178211.5 | 1200.0006 | 5 | 34 | 3.290535 | -6.519864 | 2.636659 | 2.17316 | 11.09439 | 7.714882
2018-03-08 16:54 | 178331.5 | 1320.0014 | 5 | 34 | 3.207526 | -6.519871 | 2.636659 | 2.390461 | 11.09439 | 8.421852
2018-03-08 16:56 | 178451.5 | 1440.0014 | 5 | 34 | 3.034997 | -6.519899 | 2.636659 | 2.607786 | 11.09439 | 9.103068
2018-03-08 16:56 | 178464.9 | 1453.4 | 5 | 34 | 3 | -6.51991 | 2.636659 | 2.632046 | 11.09439 | 9.176286
2018-03-08 16:58 | 178585 | 120.001 | 6 | 34 | 3.618304 | 0 | 2.636659 | 2.632046 | 11.09439 | 9.176286
2018-03-08 17:00 | 178705 | 240.0007 | 6 | 34 | 3.644619 | 0 | 2.636659 | 2.632046 | 11.09439 | 9.176286
2018-03-08 17:01 | 178765 | 300.0033 | 6 | 34 | 3.651248 | 0 | 2.636659 | 2.632046 | 11.09439 | 9.176286
2018-03-08 17:01 | 178765 | 0.0024 | 7 | 35 | 3.651209 | 0 | 0 | 0 | 0 | 0
2018-03-08 17:03 | 178885.1 | 120.0014 | 2 | 35 | 3.999459 | 4.890123 | 0.1622958 | 1.303e-09 | 0.6433862 | 4.756e-09
2018-03-08 17:05 | 179005.1 | 240.0014 | 2 | 35 | 4.04599 | 4.890047 | 0.3253133 | 1.303e-09 | 1.299313 | 4.756e-09
2018-03-08 17:07 | 179125.1 | 360.0006 | 2 | 35 | 4.082021 | 4.890175 | 0.4882902 | 1.303e-09 | 1.961805 | 4.756e-09
2018-03-08 17:09 | 179245.1 | 480.0006 | 2 | 35 | 4.108958 | 4.890123 | 0.6512688 | 1.303e-09 | 2.629338 | 4.756e-09
2018-03-08 17:11 | 179365.1 | 600.001 | 2 | 35 | 4.134512 | 4.890165 | 0.8142674 | 1.303e-09 | 3.301159 | 4.756e-09
2018-03-08 17:13 | 179485.1 | 720.0002 | 2 | 35 | 4.162322 | 4.890154 | 0.9772551 | 1.303e-09 | 3.977257 | 4.756e-09
2018-03-08 17:15 | 179605.1 | 840.0002 | 2 | 35 | 4.193943 | 4.890167 | 1.140239 | 1.303e-09 | 4.658157 | 4.756e-09
2018-03-08 17:17 | 179725.1 | 960.001 | 2 | 35 | 4.200423 | 4.387644 | 1.296279 | 1.303e-09 | 5.31349 | 4.756e-09
2018-03-08 17:19 | 179845.1 | 1080.0002 | 2 | 35 | 4.200411 | 3.826101 | 1.432954 | 1.303e-09 | 5.887579 | 4.756e-09
2018-03-08 17:21 | 179965.1 | 1200.0002 | 2 | 35 | 4.200408 | 3.304014 | 1.55166 | 1.303e-09 | 6.386191 | 4.756e-09
2018-03-08 17:21 | 179975.6 | 1210.548 | 2 | 35 | 4.2004 | 3.259996 | 1.561271 | 1.303e-09 | 6.426561 | 4.756e-09
2018-03-08 17:23 | 180095.6 | 120.001 | 3 | 35 | 4.232333 | 3.260015 | 1.669498 | 1.303e-09 | 6.88277 | 4.756e-09
2018-03-08 17:25 | 180215.6 | 240.0003 | 3 | 35 | 4.269297 | 3.260023 | 1.778159 | 1.303e-09 | 7.344642 | 4.756e-09
2018-03-08 17:27 | 180335.6 | 360.001 | 3 | 35 | 4.308824 | 3.260015 | 1.886813 | 1.303e-09 | 7.810643 | 4.756e-09
2018-03-08 17:29 | 180455.6 | 480.001 | 3 | 35 | 4.350582 | 3.259981 | 1.995483 | 1.303e-09 | 8.281133 | 4.756e-09
2018-03-08 17:31 | 180575.6 | 600.001 | 3 | 35 | 4.394026 | 3.260038 | 2.104148 | 1.303e-09 | 8.756235 | 4.756e-09
2018-03-08 17:33 | 180695.6 | 720.001 | 3 | 35 | 4.400401 | 2.740265 | 2.204762 | 1.303e-09 | 9.198927 | 4.756e-09
2018-03-08 17:35 | 180815.6 | 840.001 | 3 | 35 | 4.400407 | 2.287916 | 2.288284 | 1.303e-09 | 9.566456 | 4.756e-09
2018-03-08 17:37 | 180935.6 | 960.001 | 3 | 35 | 4.400384 | 1.92131 | 2.358214 | 1.303e-09 | 9.874174 | 4.756e-09
2018-03-08 17:39 | 181055.6 | 1080.0011 | 3 | 35 | 4.400376 | 1.622097 | 2.417102 | 1.303e-09 | 10.13331 | 4.756e-09
2018-03-08 17:41 | 181175.6 | 1200.0011 | 3 | 35 | 4.40037 | 1.377213 | 2.466955 | 1.303e-09 | 10.35268 | 4.756e-09
2018-03-08 17:43 | 181295.6 | 1320.0003 | 3 | 35 | 4.400376 | 1.176123 | 2.509403 | 1.303e-09 | 10.53947 | 4.756e-09
2018-03-08 17:45 | 181415.6 | 1440.001 | 3 | 35 | 4.400354 | 1.009245 | 2.545737 | 1.303e-09 | 10.69935 | 4.756e-09
2018-03-08 17:47 | 181535.6 | 1560.0003 | 3 | 35 | 4.400355 | 0.8715382 | 2.577016 | 1.303e-09 | 10.83699 | 4.756e-09
2018-03-08 17:49 | 181655.6 | 1680.0003 | 3 | 35 | 4.400361 | 0.7567806 | 2.6041 | 1.303e-09 | 10.95617 | 4.756e-09
2018-03-08 17:51 | 181775.6 | 1800.0003 | 3 | 35 | 4.400356 | 0.6608772 | 2.627677 | 1.303e-09 | 11.05991 | 4.756e-09
2018-03-08 17:51 | 181786.7 | 1811.1113 | 3 | 35 | 4.400334 | 0.6519966 | 2.629704 | 1.303e-09 | 11.06883 | 4.756e-09
2018-03-08 17:53 | 181906.8 | 120.0009 | 4 | 35 | 4.348425 | 0 | 2.629704 | 1.303e-09 | 11.06883 | 4.756e-09
2018-03-08 17:55 | 182026.8 | 240.0002 | 4 | 35 | 4.343789 | 0 | 2.629704 | 1.303e-09 | 11.06883 | 4.756e-09
2018-03-08 17:56 | 182086.8 | 300.0023 | 4 | 35 | 4.342225 | 0 | 2.629704 | 1.303e-09 | 11.06883 | 4.756e-09
2018-03-08 17:58 | 182206.8616 | 120.001 | 5 | 35 | 3.820275 | -6.519835 | 2.629704 | 0.2173057 | 11.06883 | 0.8438873
2018-03-08 18:00 | 182326.8616 | 240.001 | 5 | 35 | 3.729044 | -6.519899 | 2.629704 | 0.4346112 | 11.06883 | 1.663976
2018-03-08 18:02 | 182446.8608 | 360.0002 | 5 | 35 | 3.646175 | -6.519862 | 2.629704 | 0.6519216 | 11.06883 | 2.465171
2018-03-08 18:04 | 182566.8607 | 480.0001 | 5 | 35 | 3.572819 | -6.519891 | 2.629704 | 0.869225 | 11.06883 | 3.249337
2018-03-08 18:06 | 182686.8616 | 600.001 | 5 | 35 | 3.510506 | -6.519848 | 2.629704 | 1.086534 | 11.06883 | 4.018763
2018-03-08 18:08 | 182806.8616 | 720.001 | 5 | 35 | 3.459013 | -6.519873 | 2.629704 | 1.303841 | 11.06883 | 4.775857
2018-03-08 18:10 | 182926.8607 | 840.0001 | 5 | 35 | 3.415142 | -6.519908 | 2.629704 | 1.521154 | 11.06883 | 5.522676
2018-03-08 18:12 | 183046.8616 | 960.001 | 5 | 35 | 3.375645 | -6.519927 | 2.629704 | 1.738456 | 11.06883 | 6.260434
2018-03-08 18:14 | 183166.8607 | 1080.0001 | 5 | 35 | 3.337111 | -6.519962 | 2.629704 | 1.955768 | 11.06883 | 6.989855
2018-03-08 18:16 | 183286.8607 | 1200.0001 | 5 | 35 | 3.288356 | -6.519914 | 2.629704 | 2.173066 | 11.06883 | 7.710055
2018-03-08 18:18 | 183406.8607 | 1320.0001 | 5 | 35 | 3.204138 | -6.519896 | 2.629704 | 2.39038 | 11.06883 | 8.416477
2018-03-08 18:20 | 183526.8616 | 1440.001 | 5 | 35 | 3.026086 | -6.519891 | 2.629704 | 2.607683 | 11.06883 | 9.096466
2018-03-08 18:20 | 183536.5982 | 1449.7376 | 5 | 35 | 2.99999 | -6.519881 | 2.629704 | 2.625316 | 11.06883 | 9.1496
2018-03-08 18:22 | 183656.6 | 120.0009 | 6 | 35 | 3.619406 | 0 | 2.629704 | 2.625316 | 11.06883 | 9.1496
2018-03-08 18:24 | 183776.6 | 240.0009 | 6 | 35 | 3.645532 | 0 | 2.629704 | 2.625316 | 11.06883 | 9.1496
2018-03-08 18:25 | 183836.6 | 300.0015 | 6 | 35 | 3.652083 | 0 | 2.629704 | 2.625316 | 11.06883 | 9.1496
2018-03-08 18:25 | 183836.7 | 0.0024 | 7 | 36 | 3.652099 | 0 | 0 | 0 | 0 | 0
2018-03-08 18:27 | 183956.7 | 120.0009 | 2 | 36 | 4.000317 | 4.889837 | 0.1623188 | 5.13e-10 | 0.6436017 | 1.875e-09
2018-03-08 18:29 | 184076.7 | 240.001 | 2 | 36 | 4.046799 | 4.890171 | 0.3253012 | 5.13e-10 | 1.299529 | 1.875e-09
2018-03-08 18:31 | 184196.7 | 360.0009 | 2 | 36 | 4.081128 | 4.88991 | 0.4882848 | 5.13e-10 | 1.962044 | 1.875e-09
2018-03-08 18:33 | 184316.7 | 480.0002 | 2 | 36 | 4.107844 | 4.890139 | 0.6512597 | 5.13e-10 | 2.629403 | 1.875e-09
2018-03-08 18:35 | 184436.7 | 600.0002 | 2 | 36 | 4.133444 | 4.890112 | 0.8142432 | 5.13e-10 | 3.300982 | 1.875e-09
2018-03-08 18:37 | 184556.7 | 720.001 | 2 | 36 | 4.16135 | 4.889887 | 0.9772123 | 5.13e-10 | 3.976837 | 1.875e-09
2018-03-08 18:39 | 184676.7 | 840.001 | 2 | 36 | 4.193272 | 4.889891 | 1.140215 | 5.13e-10 | 4.657689 | 1.875e-09
2018-03-08 18:41 | 184796.7 | 960.0002 | 2 | 36 | 4.200398 | 4.40012 | 1.296461 | 5.13e-10 | 5.313864 | 1.875e-09
2018-03-08 18:43 | 184916.7 | 1080.0018 | 2 | 36 | 4.200404 | 3.835922 | 1.433639 | 5.13e-10 | 5.890069 | 1.875e-09
2018-03-08 18:45 | 185036.7 | 1200.0002 | 2 | 36 | 4.200404 | 3.306755 | 1.552575 | 5.13e-10 | 6.389646 | 1.875e-09
2018-03-08 18:46 | 185047.8 | 1211.1032 | 2 | 36 | 4.2004 | 3.259993 | 1.5627 | 5.13e-10 | 6.432178 | 1.875e-09
2018-03-08 18:48 | 185167.8 | 120.0019 | 3 | 36 | 4.232623 | 3.260077 | 1.670916 | 5.13e-10 | 6.88835 | 1.875e-09
2018-03-08 18:50 | 185287.8 | 240.0003 | 3 | 36 | 4.269856 | 3.260069 | 1.779575 | 5.13e-10 | 7.350258 | 1.875e-09
2018-03-08 18:52 | 185407.8 | 360.0003 | 3 | 36 | 4.309776 | 3.260035 | 1.888244 | 5.13e-10 | 7.816403 | 1.875e-09
2018-03-08 18:54 | 185527.8 | 480.0003 | 3 | 36 | 4.351885 | 3.259993 | 1.996903 | 5.13e-10 | 8.286971 | 1.875e-09
2018-03-08 18:56 | 185647.8 | 600.0003 | 3 | 36 | 4.395716 | 3.259951 | 2.105561 | 5.13e-10 | 8.762207 | 1.875e-09
2018-03-08 18:58 | 185767.8 | 720.0003 | 3 | 36 | 4.400406 | 2.71771 | 2.205444 | 5.13e-10 | 9.201705 | 1.875e-09
2018-03-08 19:00 | 185887.8 | 840.0003 | 3 | 36 | 4.400393 | 2.266081 | 2.288222 | 5.13e-10 | 9.565959 | 1.875e-09
2018-03-08 19:02 | 186007.8 | 960.0003 | 3 | 36 | 4.400378 | 1.900925 | 2.357453 | 5.13e-10 | 9.870604 | 1.875e-09
2018-03-08 19:04 | 186127.8 | 1080.001 | 3 | 36 | 4.400352 | 1.603199 | 2.415695 | 5.13e-10 | 10.12689 | 1.875e-09
2018-03-08 19:06 | 186247.8 | 1200.0021 | 3 | 36 | 4.400383 | 1.360861 | 2.464972 | 5.13e-10 | 10.34373 | 1.875e-09
2018-03-08 19:08 | 186367.8 | 1320.0002 | 3 | 36 | 4.400361 | 1.161118 | 2.506892 | 5.13e-10 | 10.52819 | 1.875e-09
2018-03-08 19:10 | 186487.8 | 1440.0002 | 3 | 36 | 4.400363 | 0.9965897 | 2.542766 | 5.13e-10 | 10.68605 | 1.875e-09
2018-03-08 19:12 | 186607.8 | 1560.001 | 3 | 36 | 4.400353 | 0.860405 | 2.573642 | 5.13e-10 | 10.82192 | 1.875e-09
2018-03-08 19:14 | 186727.8 | 1680.001 | 3 | 36 | 4.400354 | 0.74687 | 2.600369 | 5.13e-10 | 10.93953 | 1.875e-09
2018-03-08 19:16 | 186847.6 | 1799.7384 | 3 | 36 | 4.400348 | 0.6519985 | 2.623588 | 5.13e-10 | 11.0417 | 1.875e-09
2018-03-08 19:18 | 186967.6 | 120.0001 | 4 | 36 | 4.348364 | 0 | 2.623588 | 5.13e-10 | 11.0417 | 1.875e-09
2018-03-08 19:20 | 187087.6 | 240.0008 | 4 | 36 | 4.343705 | 0 | 2.623588 | 5.13e-10 | 11.0417 | 1.875e-09
2018-03-08 19:21 | 187147.6 | 300.0014 | 4 | 36 | 4.342113 | 0 | 2.623588 | 5.13e-10 | 11.0417 | 1.875e-09
2018-03-08 19:23 | 187267.7 | 120.0009 | 5 | 36 | 3.819251 | -6.519833 | 2.623588 | 0.2173104 | 11.0417 | 0.8437304
2018-03-08 19:25 | 187387.7 | 240.0009 | 5 | 36 | 3.727867 | -6.519875 | 2.623588 | 0.4346238 | 11.0417 | 1.663602
2018-03-08 19:27 | 187507.7 | 360.001 | 5 | 36 | 3.644994 | -6.519841 | 2.623588 | 0.6519336 | 11.0417 | 2.464544
2018-03-08 19:29 | 187627.7 | 480.001 | 5 | 36 | 3.571523 | -6.519864 | 2.623588 | 0.8692446 | 11.0417 | 3.248471
2018-03-08 19:31 | 187747.7 | 600.0009 | 5 | 36 | 3.509438 | -6.520203 | 2.623588 | 1.086558 | 11.0417 | 4.017651
2018-03-08 19:33 | 187867.7 | 720.0009 | 5 | 36 | 3.458201 | -6.519862 | 2.623588 | 1.303873 | 11.0417 | 4.774564
2018-03-08 19:35 | 187987.7 | 840.0011 | 5 | 36 | 3.414274 | -6.520178 | 2.623588 | 1.521187 | 11.0417 | 5.521206
2018-03-08 19:37 | 188107.7 | 960.0009 | 5 | 36 | 3.37483 | -6.519852 | 2.623588 | 1.738492 | 11.0417 | 6.258796
2018-03-08 19:39 | 188227.7 | 1080.0001 | 5 | 36 | 3.335993 | -6.519848 | 2.623588 | 1.955803 | 11.0417 | 6.988025
2018-03-08 19:41 | 188347.7 | 1200.0001 | 5 | 36 | 3.286664 | -6.519797 | 2.623588 | 2.17311 | 11.0417 | 7.707959
2018-03-08 19:43 | 188467.7 | 1320.0009 | 5 | 36 | 3.200851 | -6.519873 | 2.623588 | 2.39042 | 11.0417 | 8.413851
2018-03-08 19:45 | 188587.7 | 1440.0001 | 5 | 36 | 3.017649 | -6.519883 | 2.623588 | 2.607733 | 11.0417 | 9.092776
2018-03-08 19:45 | 188594.1 | 1446.4432 | 5 | 36 | 2.999991 | -6.519883 | 2.623588 | 2.619402 | 11.0417 | 9.127887
2018-03-08 19:47 | 188714.2 | 120.0001 | 6 | 36 | 3.620238 | 0 | 2.623588 | 2.619402 | 11.0417 | 9.127887
2018-03-08 19:49 | 188834.2 | 240.0001 | 6 | 36 | 3.64627 | 0 | 2.623588 | 2.619402 | 11.0417 | 9.127887
2018-03-08 19:50 | 188894.2 | 300.0023 | 6 | 36 | 3.652792 | 0 | 2.623588 | 2.619402 | 11.0417 | 9.127887
2018-03-08 19:50 | 188894.2 | 0.0024 | 7 | 37 | 3.652918 | 0 | 0 | 0 | 0 | 0
2018-03-08 19:52 | 189014.3 | 120.0002 | 2 | 37 | 4.001488 | 4.889902 | 0.1623181 | 0 | 0.6437525 | 0
2018-03-08 19:54 | 189134.3 | 240.0002 | 2 | 37 | 4.048028 | 4.889894 | 0.3253019 | 0 | 1.299884 | 0
2018-03-08 19:56 | 189254.3 | 360.001 | 2 | 37 | 4.082274 | 4.890032 | 0.4882798 | 0 | 1.962571 | 0
2018-03-08 19:58 | 189374.3 | 480.0002 | 2 | 37 | 4.109005 | 4.890192 | 0.651275 | 0 | 2.630194 | 0
2018-03-08 20:00 | 189494.3 | 600.001 | 2 | 37 | 4.13468 | 4.890133 | 0.8142622 | 0 | 3.301985 | 0
2018-03-08 20:02 | 189614.3 | 720.001 | 2 | 37 | 4.162755 | 4.890078 | 0.977253 | 0 | 3.978142 | 0
2018-03-08 20:04 | 189734.3 | 840.0009 | 2 | 37 | 4.194904 | 4.890139 | 1.140241 | 0 | 4.65917 | 0
2018-03-08 20:06 | 189854.3 | 960.0005 | 2 | 37 | 4.2004 | 4.376316 | 1.295757 | 0 | 5.312332 | 0
2018-03-08 20:08 | 189974.3 | 1080.0002 | 2 | 37 | 4.200409 | 3.816031 | 1.432206 | 0 | 5.88547 | 0
2018-03-08 20:10 | 190094.3 | 1200.0001 | 2 | 37 | 4.200399 | 3.288851 | 1.550488 | 0 | 6.382302 | 0
2018-03-08 20:10 | 190101.3 | 1207.0152 | 2 | 37 | 4.200417 | 3.259989 | 1.556877 | 0 | 6.409139 | 0
2018-03-08 20:12 | 190221.3 | 120.0002 | 3 | 37 | 4.23271 | 3.260012 | 1.665102 | 0 | 6.865357 | 0
2018-03-08 20:14 | 190341.3 | 240.0009 | 3 | 37 | 4.270109 | 3.259991 | 1.773761 | 0 | 7.327283 | 0
2018-03-08 20:16 | 190461.3 | 360.001 | 3 | 37 | 4.310148 | 3.259981 | 1.882423 | 0 | 7.793435 | 0
2018-03-08 20:18 | 190581.3 | 480.001 | 3 | 37 | 4.352347 | 3.26004 | 1.991081 | 0 | 8.264043 | 0
2018-03-08 20:20 | 190701.3 | 600.001 | 3 | 37 | 4.396286 | 3.26 | 2.09975 | 0 | 8.739383 | 0
2018-03-08 20:22 | 190821.3 | 720.0002 | 3 | 37 | 4.400409 | 2.71134 | 2.199386 | 0 | 9.177803 | 0
2018-03-08 20:24 | 190941.3 | 840.0009 | 3 | 37 | 4.400398 | 2.261253 | 2.281987 | 0 | 9.541283 | 0
2018-03-08 20:26 | 191061.3 | 960.001 | 3 | 37 | 4.400403 | 1.897747 | 2.351095 | 0 | 9.845383 | 0
2018-03-08 20:28 | 191181.3 | 1080.0002 | 3 | 37 | 4.400364 | 1.600645 | 2.409231 | 0 | 10.1012 | 0
2018-03-08 20:30 | 191301.3 | 1200.0009 | 3 | 37 | 4.400382 | 1.358625 | 2.458425 | 0 | 10.31767 | 0
2018-03-08 20:32 | 191421.3 | 1320.0002 | 3 | 37 | 4.400387 | 1.159533 | 2.500275 | 0 | 10.50183 | 0
2018-03-08 20:34 | 191541.3 | 1440.0002 | 3 | 37 | 4.400381 | 0.9955845 | 2.536094 | 0 | 10.65945 | 0
2018-03-08 20:36 | 191661.3 | 1560.0002 | 3 | 37 | 4.400374 | 0.8595829 | 2.566928 | 0 | 10.79513 | 0
2018-03-08 20:38 | 191781.3 | 1680.0002 | 3 | 37 | 4.400345 | 0.7458801 | 2.593627 | 0 | 10.91261 | 0
2018-03-08 20:40 | 191900.5 | 1799.1752 | 3 | 37 | 4.400342 | 0.6519947 | 2.616728 | 0 | 11.01427 | 0
2018-03-08 20:42 | 192020.5 | 120.001 | 4 | 37 | 4.348073 | 0 | 2.616728 | 0 | 11.01427 | 0
2018-03-08 20:44 | 192140.5 | 240.0009 | 4 | 37 | 4.343355 | 0 | 2.616728 | 0 | 11.01427 | 0
2018-03-08 20:45 | 192200.5 | 300.0016 | 4 | 37 | 4.34174 | 0 | 2.616728 | 0 | 11.01427 | 0
2018-03-08 20:47 | 192320.6 | 120.0009 | 5 | 37 | 3.816679 | -6.519813 | 2.616728 | 0.2173102 | 11.01427 | 0.843204
2018-03-08 20:49 | 192440.6 | 240.0001 | 5 | 37 | 3.725135 | -6.519891 | 2.616728 | 0.4346245 | 11.01427 | 1.662511
2018-03-08 20:51 | 192560.6 | 360.0001 | 5 | 37 | 3.642245 | -6.519843 | 2.616728 | 0.6519406 | 11.01427 | 2.46288
2018-03-08 20:53 | 192680.6 | 480.0001 | 5 | 37 | 3.56905 | -6.51992 | 2.616728 | 0.8692536 | 11.01427 | 3.246238
2018-03-08 20:55 | 192800.6 | 600.0001 | 5 | 37 | 3.507108 | -6.519823 | 2.616728 | 1.086563 | 11.01427 | 4.014887
2018-03-08 20:57 | 192920.6 | 720.0009 | 5 | 37 | 3.455895 | -6.519887 | 2.616728 | 1.303878 | 11.01427 | 4.771299
2018-03-08 20:59 | 193040.6 | 840.0009 | 5 | 37 | 3.412244 | -6.519846 | 2.616728 | 1.521191 | 11.01427 | 5.517465
2018-03-08 21:01 | 193160.6 | 960.0001 | 5 | 37 | 3.373033 | -6.520164 | 2.616728 | 1.7385 | 11.01427 | 6.254662
2018-03-08 21:03 | 193280.6 | 1080.0009 | 5 | 37 | 3.334332 | -6.519855 | 2.616728 | 1.955806 | 11.01427 | 6.983491
2018-03-08 21:05 | 193400.6 | 1200.0001 | 5 | 37 | 3.284539 | -6.519899 | 2.616728 | 2.173116 | 11.01427 | 7.703032
2018-03-08 21:07 | 193520.6 | 1320.0001 | 5 | 37 | 3.19754 | -6.519843 | 2.616728 | 2.39043 | 11.01427 | 8.408358
2018-03-08 21:09 | 193640.6 | 1440.0009 | 5 | 37 | 3.008346 | -6.519875 | 2.616728 | 2.607745 | 11.01427 | 9.086123
2018-03-08 21:09 | 193643.6 | 1442.9736 | 5 | 37 | 2.999986 | -6.519806 | 2.616728 | 2.613109 | 11.01427 | 9.102237
2018-03-08 21:11 | 193763.6 | 120.0009 | 6 | 37 | 3.620988 | 0 | 2.616728 | 2.613109 | 11.01427 | 9.102237
2018-03-08 21:13 | 193883.6 | 240 | 6 | 37 | 3.64676 | 0 | 2.616728 | 2.613109 | 11.01427 | 9.102237
2018-03-08 21:14 | 193943.6 | 300.0023 | 6 | 37 | 3.653237 | 0 | 2.616728 | 2.613109 | 11.01427 | 9.102237
2018-03-08 21:14 | 193943.6 | 0.0024 | 7 | 38 | 3.653267 | 0 | 0 | 0 | 0 | 0
2018-03-08 21:16 | 194063.7 | 120.001 | 2 | 38 | 4.001626 | 4.890137 | 0.1623319 | 0 | 0.6438279 | 0
2018-03-08 21:18 | 194183.7 | 240.0009 | 2 | 38 | 4.048061 | 4.890102 | 0.3253112 | 0 | 1.299957 | 0
2018-03-08 21:20 | 194303.7 | 360.0001 | 2 | 38 | 4.082007 | 4.890087 | 0.4882917 | 0 | 1.962631 | 0
2018-03-08 21:22 | 194423.7 | 480.001 | 2 | 38 | 4.108597 | 4.890091 | 0.6512805 | 0 | 2.630172 | 0
2018-03-08 21:24 | 194543.7 | 600.0009 | 2 | 38 | 4.134198 | 4.890085 | 0.814279 | 0 | 3.301935 | 0
2018-03-08 21:26 | 194663.7 | 720.001 | 2 | 38 | 4.162302 | 4.890104 | 0.9772705 | 0 | 3.978016 | 0
2018-03-08 21:28 | 194783.7 | 840.0001 | 2 | 38 | 4.194563 | 4.890108 | 1.140255 | 0 | 4.65897 | 0
2018-03-08 21:30 | 194903.7 | 960.001 | 2 | 38 | 4.200404 | 4.377506 | 1.295852 | 0 | 5.312462 | 0
2018-03-08 21:32 | 195023.7 | 1080.001 | 2 | 38 | 4.200402 | 3.813217 | 1.432253 | 0 | 5.885402 | 0
2018-03-08 21:34 | 195143.7 | 1200.0002 | 2 | 38 | 4.200403 | 3.284683 | 1.550447 | 0 | 6.381865 | 0
2018-03-08 21:34 | 195149.5 | 1205.7744 | 2 | 38 | 4.200408 | 3.259987 | 1.555699 | 0 | 6.403924 | 0
2018-03-08 21:36 | 195269.5 | 120.001 | 3 | 38 | 4.232817 | 3.259956 | 1.663901 | 0 | 6.860049 | 0
2018-03-08 21:38 | 195389.5 | 240.0009 | 3 | 38 | 4.270305 | 3.259972 | 1.772572 | 0 | 7.322041 | 0
2018-03-08 21:40 | 195509.5 | 360.0002 | 3 | 38 | 4.310466 | 3.259981 | 1.881241 | 0 | 7.788249 | 0
2018-03-08 21:42 | 195629.5 | 480.0002 | 3 | 38 | 4.352844 | 3.26001 | 1.989893 | 0 | 8.258874 | 0
2018-03-08 21:44 | 195749.5 | 600.001 | 3 | 38 | 4.396879 | 3.259947 | 2.098553 | 0 | 8.734232 | 0
2018-03-08 21:46 | 195869.5 | 720.0009 | 3 | 38 | 4.400423 | 2.702679 | 2.197939 | 0 | 9.171559 | 0
2018-03-08 21:48 | 195989.5 | 840.0002 | 3 | 38 | 4.400387 | 2.252213 | 2.280245 | 0 | 9.533735 | 0
2018-03-08 21:50 | 196109.5 | 960.001 | 3 | 38 | 4.400387 | 1.888836 | 2.349048 | 0 | 9.836498 | 0
2018-03-08 21:52 | 196229.5 | 1080.0009 | 3 | 38 | 4.400405 | 1.593138 | 2.406918 | 0 | 10.09115 | 0
2018-03-08 21:54 | 196349.5 | 1200.0002 | 3 | 38 | 4.400367 | 1.350529 | 2.455844 | 0 | 10.30644 | 0
2018-03-08 21:56 | 196469.5 | 1320.0002 | 3 | 38 | 4.400372 | 1.152414 | 2.497453 | 0 | 10.48953 | 0
2018-03-08 21:58 | 196589.5 | 1440.0002 | 3 | 38 | 4.400389 | 0.9892635 | 2.533044 | 0 | 10.64615 | 0
2018-03-08 22:00 | 196709.5 | 1560.0002 | 3 | 38 | 4.400381 | 0.8537807 | 2.563674 | 0 | 10.78093 | 0
2018-03-08 22:02 | 196829.5 | 1680.0002 | 3 | 38 | 4.400364 | 0.7411327 | 2.59019 | 0 | 10.89761 | 0
2018-03-08 22:04 | 196942.3 | 1792.8008 | 3 | 38 | 4.400355 | 0.6519928 | 2.611974 | 0 | 10.99347 | 0
2018-03-08 22:06 | 197062.3 | 120.0009 | 4 | 38 | 4.348116 | 0 | 2.611974 | 0 | 10.99347 | 0
2018-03-08 22:08 | 197182.3 | 240.0002 | 4 | 38 | 4.343371 | 0 | 2.611974 | 0 | 10.99347 | 0
2018-03-08 22:09 | 197242.3 | 300.0015 | 4 | 38 | 4.341724 | 0 | 2.611974 | 0 | 10.99347 | 0
2018-03-08 22:11 | 197362.4 | 120.0009 | 5 | 38 | 3.816768 | -6.519818 | 2.611974 | 0.2173035 | 10.99347 | 0.8432317
2018-03-08 22:13 | 197482.4 | 240.0001 | 5 | 38 | 3.725 | -6.519906 | 2.611974 | 0.4346482 | 10.99347 | 1.662637
2018-03-08 22:15 | 197602.4 | 360.0009 | 5 | 38 | 3.641887 | -6.519846 | 2.611974 | 0.6519621 | 10.99347 | 2.462937
2018-03-08 22:17 | 197722.4 | 480.0009 | 5 | 38 | 3.568593 | -6.519829 | 2.611974 | 0.8692714 | 10.99347 | 3.246192
2018-03-08 22:19 | 197842.4 | 600.0001 | 5 | 38 | 3.506731 | -6.519991 | 2.611974 | 1.086568 | 10.99347 | 4.014692
2018-03-08 22:21 | 197962.4 | 720.0009 | 5 | 38 | 3.455536 | -6.519829 | 2.611974 | 1.303831 | 10.99347 | 4.770845
2018-03-08 22:23 | 198082.4 | 840.0009 | 5 | 38 | 3.411921 | -6.519823 | 2.611974 | 1.521247 | 10.99347 | 5.517288
2018-03-08 22:25 | 198202.4 | 960.0001 | 5 | 38 | 3.372702 | -6.51982 | 2.611974 | 1.738546 | 10.99347 | 6.254377
2018-03-08 22:27 | 198322.4 | 1080.0009 | 5 | 38 | 3.333845 | -6.519904 | 2.611974 | 1.955857 | 10.99347 | 6.983138
2018-03-08 22:29 | 198442.4 | 1200.0009 | 5 | 38 | 3.283486 | -6.520072 | 2.611974 | 2.173062 | 10.99347 | 7.702181
2018-03-08 22:31 | 198562.4 | 1320.0009 | 5 | 38 | 3.194713 | -6.519833 | 2.611974 | 2.390445 | 10.99347 | 8.407338
2018-03-08 22:33 | 198682.4 | 1439.9848 | 5 | 38 | 2.999995 | -6.5198 | 2.611974 | 2.607704 | 10.99347 | 9.083927
2018-03-08 22:35 | 198802.5 | 120 | 6 | 38 | 3.621716 | 0 | 2.611974 | 2.607704 | 10.99347 | 9.083927
2018-03-08 22:37 | 198922.5 | 240.0008 | 6 | 38 | 3.647513 | 0 | 2.611974 | 2.607704 | 10.99347 | 9.083927
2018-03-08 22:38 | 198982.5 | 300.0022 | 6 | 38 | 3.653965 | 0 | 2.611974 | 2.607704 | 10.99347 | 9.083927
2018-03-08 22:38 | 198982.5 | 0.0024 | 7 | 39 | 3.654021 | 0 | 0 | 0 | 0 | 0
2018-03-08 22:40 | 199102.6 | 120.0009 | 2 | 39 | 4.00288 | 4.889904 | 0.1622905 | 3.54e-10 | 0.6438465 | 1.294e-09
2018-03-08 22:42 | 199222.5 | 240.0002 | 2 | 39 | 4.049574 | 4.890097 | 0.3253172 | 3.54e-10 | 1.300396 | 1.294e-09
2018-03-08 22:44 | 199342.6 | 360.001 | 2 | 39 | 4.083586 | 4.890165 | 0.4883075 | 3.54e-10 | 1.963358 | 1.294e-09
2018-03-08 22:46 | 199462.6 | 480.001 | 2 | 39 | 4.11025 | 4.890131 | 0.6512762 | 3.54e-10 | 2.631079 | 1.294e-09
2018-03-08 22:48 | 199582.6 | 600.0009 | 2 | 39 | 4.136076 | 4.89015 | 0.8142701 | 3.54e-10 | 3.303108 | 1.294e-09
2018-03-08 22:50 | 199702.5 | 720.0002 | 2 | 39 | 4.164327 | 4.890163 | 0.9772906 | 3.54e-10 | 3.979632 | 1.294e-09
2018-03-08 22:52 | 199822.5 | 840.0002 | 2 | 39 | 4.196765 | 4.890093 | 1.140271 | 3.54e-10 | 4.660913 | 1.294e-09
2018-03-08 22:54 | 199942.5 | 960.0002 | 2 | 39 | 4.20041 | 4.346794 | 1.29487 | 3.54e-10 | 5.310262 | 1.294e-09
2018-03-08 22:56 | 200062.5 | 1080.0002 | 2 | 39 | 4.200402 | 3.787111 | 1.430335 | 3.54e-10 | 5.879267 | 1.294e-09
2018-03-08 22:58 | 200182.6 | 1200.001 | 2 | 39 | 4.20039 | 3.262207 | 1.547725 | 3.54e-10 | 6.372352 | 1.294e-09
2018-03-08 22:58 | 200183.2 | 1200.6024 | 2 | 39 | 4.200402 | 3.259998 | 1.548259 | 3.54e-10 | 6.374599 | 1.294e-09
2018-03-08 23:00 | 200303.2 | 120.0009 | 3 | 39 | 4.232847 | 3.259998 | 1.656488 | 3.54e-10 | 6.830835 | 1.294e-09
2018-03-08 23:02 | 200423.2 | 240.0009 | 3 | 39 | 4.270399 | 3.26001 | 1.765145 | 3.54e-10 | 7.292779 | 1.294e-09
2018-03-08 23:04 | 200543.2 | 360.001 | 3 | 39 | 4.310668 | 3.260006 | 1.873821 | 3.54e-10 | 7.759036 | 1.294e-09
2018-03-08 23:06 | 200663.2 | 480.0002 | 3 | 39 | 4.353115 | 3.259991 | 1.982474 | 3.54e-10 | 8.229688 | 1.294e-09
2018-03-08 23:08 | 200783.2 | 600.001 | 3 | 39 | 4.397243 | 3.260004 | 2.091126 | 3.54e-10 | 8.70505 | 1.294e-09
2018-03-08 23:10 | 200903.2 | 720.0003 | 3 | 39 | 4.400403 | 2.699654 | 2.190374 | 3.54e-10 | 9.14177 | 1.294e-09
2018-03-08 23:12 | 201023.2 | 840.0002 | 3 | 39 | 4.400374 | 2.250986 | 2.27262 | 3.54e-10 | 9.503685 | 1.294e-09
2018-03-08 23:14 | 201143.2 | 960.001 | 3 | 39 | 4.400398 | 1.889364 | 2.341425 | 3.54e-10 | 9.806454 | 1.294e-09
2018-03-08 23:16 | 201263.2 | 1080.0002 | 3 | 39 | 4.400375 | 1.593544 | 2.399292 | 3.54e-10 | 10.06109 | 1.294e-09
2018-03-08 23:18 | 201383.2 | 1200.0002 | 3 | 39 | 4.400376 | 1.351944 | 2.448255 | 3.54e-10 | 10.27654 | 1.294e-09
2018-03-08 23:20 | 201503.2 | 1320.0009 | 3 | 39 | 4.400372 | 1.153549 | 2.4899 | 3.54e-10 | 10.4598 | 1.294e-09
2018-03-08 23:22 | 201623.2 | 1440.0009 | 3 | 39 | 4.400386 | 0.9899349 | 2.525528 | 3.54e-10 | 10.61658 | 1.294e-09
2018-03-08 23:24 | 201743.2 | 1560.0009 | 3 | 39 | 4.400365 | 0.8542595 | 2.5562 | 3.54e-10 | 10.75154 | 1.294e-09
2018-03-08 23:26 | 201863.2 | 1680.0002 | 3 | 39 | 4.400349 | 0.7416973 | 2.582743 | 3.54e-10 | 10.86834 | 1.294e-09
2018-03-08 23:28 | 201977.5 | 1794.3368 | 3 | 39 | 4.400358 | 0.6519947 | 2.604836 | 3.54e-10 | 10.96556 | 1.294e-09
2018-03-08 23:30 | 202097.5 | 120.0009 | 4 | 39 | 4.347775 | 0 | 2.604836 | 3.54e-10 | 10.96556 | 1.294e-09
2018-03-08 23:32 | 202217.5 | 240.0009 | 4 | 39 | 4.342971 | 0 | 2.604836 | 3.54e-10 | 10.96556 | 1.294e-09
2018-03-08 23:33 | 202277.5 | 300.0024 | 4 | 39 | 4.341308 | 0 | 2.604836 | 3.54e-10 | 10.96556 | 1.294e-09
2018-03-08 23:35 | 202397.6 | 120.0018 | 5 | 39 | 3.813729 | -6.519839 | 2.604836 | 0.2172967 | 10.96556 | 0.8425874
2018-03-08 23:37 | 202517.6 | 240.0001 | 5 | 39 | 3.721862 | -6.519922 | 2.604836 | 0.4346444 | 10.96556 | 1.661338
2018-03-08 23:39 | 202637.6 | 360.0001 | 5 | 39 | 3.638746 | -6.519833 | 2.604836 | 0.6519507 | 10.96556 | 2.460931
2018-03-08 23:41 | 202757.6 | 480.0001 | 5 | 39 | 3.565619 | -6.519876 | 2.604836 | 0.8692452 | 10.96556 | 3.243472
2018-03-08 23:43 | 202877.6 | 600.0001 | 5 | 39 | 3.503972 | -6.519813 | 2.604836 | 1.086413 | 10.96556 | 4.010904
2018-03-08 23:45 | 202997.6 | 720.0001 | 5 | 39 | 3.453061 | -6.519813 | 2.604836 | 1.303858 | 10.96556 | 4.767118
2018-03-08 23:47 | 203117.6 | 840.001 | 5 | 39 | 3.409554 | -6.519883 | 2.604836 | 1.521214 | 10.96556 | 5.51282
2018-03-08 23:49 | 203237.6 | 960.001 | 5 | 39 | 3.370467 | -6.519887 | 2.604836 | 1.738511 | 10.96556 | 6.249408
2018-03-08 23:51 | 203357.6 | 1080.0001 | 5 | 39 | 3.331519 | -6.519829 | 2.604836 | 1.955815 | 10.96556 | 6.977671
2018-03-08 23:53 | 203477.6 | 1200.0011 | 5 | 39 | 3.280618 | -6.51991 | 2.604836 | 2.173131 | 10.96556 | 7.696532
2018-03-08 23:55 | 203597.6 | 1320.001 | 5 | 39 | 3.190251 | -6.519855 | 2.604836 | 2.390459 | 10.96556 | 8.400723
2018-03-08 23:57 | 203713.3 | 1435.708 | 5 | 39 | 2.999994 | -6.520086 | 2.604836 | 2.599892 | 10.96556 | 9.052349
2018-03-08 23:59 | 203833.4 | 120.0001 | 6 | 39 | 3.622947 | 0 | 2.604836 | 2.599892 | 10.96556 | 9.052349
2018-03-09 00:01 | 203953.4 | 240.0001 | 6 | 39 | 3.648468 | 0 | 2.604836 | 2.599892 | 10.96556 | 9.052349
2018-03-09 00:02 | 204013.4 | 300.0023 | 6 | 39 | 3.654863 | 0 | 2.604836 | 2.599892 | 10.96556 | 9.052349
2018-03-09 00:02 | 204013.4 | 0.0024 | 7 | 40 | 3.654855 | 0 | 0 | 0 | 0 | 0
2018-03-09 00:04 | 204133.5 | 120.0002 | 2 | 40 | 4.003843 | 4.889866 | 0.1623299 | 0 | 0.6441433 | 0
2018-03-09 00:06 | 204253.5 | 240.0002 | 2 | 40 | 4.050462 | 4.889906 | 0.3252898 | 0 | 1.300582 | 0
2018-03-09 00:08 | 204373.5 | 360.001 | 2 | 40 | 4.084322 | 4.889826 | 0.4883046 | 0 | 1.96378 | 0
2018-03-09 00:10 | 204493.5 | 480.001 | 2 | 40 | 4.110909 | 4.890148 | 0.6512905 | 0 | 2.631679 | 0
2018-03-09 00:12 | 204613.5 | 600.0002 | 2 | 40 | 4.136737 | 4.889893 | 0.814252 | 0 | 3.303684 | 0
2018-03-09 00:14 | 204733.5 | 720.0009 | 2 | 40 | 4.165077 | 4.890141 | 0.9772566 | 0 | 3.980255 | 0
2018-03-09 00:16 | 204853.5 | 840.0009 | 2 | 40 | 4.197646 | 4.890139 | 1.140237 | 0 | 4.66167 | 0
2018-03-09 00:18 | 204973.5 | 960.0009 | 2 | 40 | 4.20041 | 4.331213 | 1.294357 | 0 | 5.309016 | 0
2018-03-09 00:20 | 205093.5 | 1080.0002 | 2 | 40 | 4.20041 | 3.771458 | 1.429339 | 0 | 5.875996 | 0
2018-03-09 00:22 | 205210.7 | 1197.1904 | 2 | 40 | 4.200402 | 3.259991 | 1.543678 | 0 | 6.356266 | 0
2018-03-09 00:24 | 205330.7 | 120.0001 | 3 | 40 | 4.232918 | 3.260012 | 1.651887 | 0 | 6.812428 | 0
2018-03-09 00:26 | 205450.7 | 240.0002 | 3 | 40 | 4.27058 | 3.260017 | 1.760551 | 0 | 7.274412 | 0
2018-03-09 00:28 | 205570.7 | 360.0002 | 3 | 40 | 4.310919 | 3.259945 | 1.869203 | 0 | 7.740589 | 0
2018-03-09 00:30 | 205690.7 | 480.0011 | 3 | 40 | 4.35352 | 3.260042 | 1.977882 | 0 | 8.211392 | 0
2018-03-09 00:32 | 205810.7 | 600.001 | 3 | 40 | 4.397799 | 3.260015 | 2.086546 | 0 | 8.686857 | 0
2018-03-09 00:34 | 205930.7 | 720.0002 | 3 | 40 | 4.400386 | 2.692181 | 2.185518 | 0 | 9.122365 | 0
2018-03-09 00:36 | 206050.7 | 840.001 | 3 | 40 | 4.400392 | 2.245924 | 2.267554 | 0 | 9.483358 | 0
2018-03-09 00:38 | 206170.7 | 960.0002 | 3 | 40 | 4.400383 | 1.883709 | 2.336165 | 0 | 9.785271 | 0
2018-03-09 00:40 | 206290.7 | 1080.001 | 3 | 40 | 4.400393 | 1.588406 | 2.393872 | 0 | 10.03921 | 0
2018-03-09 00:42 | 206410.7 | 1200.001 | 3 | 40 | 4.400384 | 1.347149 | 2.442662 | 0 | 10.2539 | 0
2018-03-09 00:44 | 206530.7 | 1320.001 | 3 | 40 | 4.400408 | 1.149841 | 2.484157 | 0 | 10.43649 | 0
2018-03-09 00:46 | 206650.7 | 1440.001 | 3 | 40 | 4.400357 | 0.9856491 | 2.519651 | 0 | 10.59268 | 0
2018-03-09 00:48 | 206770.7 | 1560.0002 | 3 | 40 | 4.40034 | 0.8505287 | 2.550196 | 0 | 10.72709 | 0
2018-03-09 00:50 | 206890.7 | 1680.001 | 3 | 40 | 4.400383 | 0.7395382 | 2.57664 | 0 | 10.84345 | 0
2018-03-09 00:52 | 207001.3 | 1790.612 | 3 | 40 | 4.400334 | 0.651989 | 2.597973 | 0 | 10.93732 | 0
2018-03-09 00:54 | 207121.3 | 120.0001 | 4 | 40 | 4.347664 | 0 | 2.597973 | 0 | 10.93732 | 0
2018-03-09 00:56 | 207241.3 | 240.0009 | 4 | 40 | 4.342824 | 0 | 2.597973 | 0 | 10.93732 | 0
2018-03-09 00:57 | 207301.3 | 300.0015 | 4 | 40 | 4.34113 | 0 | 2.597973 | 0 | 10.93732 | 0
2018-03-09 00:59 | 207421.4 | 120.0003 | 5 | 40 | 3.812831 | -6.519862 | 2.597973 | 0.2173189 | 10.93732 | 0.8425218
2018-03-09 01:01 | 207541.4 | 240.0001 | 5 | 40 | 3.720701 | -6.519835 | 2.597973 | 0.4346103 | 10.93732 | 1.66083
2018-03-09 01:03 | 207661.4 | 360.001 | 5 | 40 | 3.637582 | -6.519912 | 2.597973 | 0.6519283 | 10.93732 | 2.460203
2018-03-09 01:05 | 207781.4 | 480.001 | 5 | 40 | 3.564452 | -6.519912 | 2.597973 | 0.8692638 | 10.93732 | 3.242638
2018-03-09 01:07 | 207901.4 | 600.0017 | 5 | 40 | 3.502807 | -6.519873 | 2.597973 | 1.086576 | 10.93732 | 4.010323
2018-03-09 01:09 | 208021.4 | 720.0001 | 5 | 40 | 3.451988 | -6.519904 | 2.597973 | 1.303649 | 10.93732 | 4.765002
2018-03-09 01:11 | 208141.4 | 840.0001 | 5 | 40 | 3.408717 | -6.519852 | 2.597973 | 1.521217 | 10.93732 | 5.511245
2018-03-09 01:13 | 208261.4 | 960.001 | 5 | 40 | 3.369555 | -6.51991 | 2.597973 | 1.738523 | 10.93732 | 6.247664
2018-03-09 01:15 | 208381.4 | 1080.0009 | 5 | 40 | 3.330361 | -6.519855 | 2.597973 | 1.955837 | 10.93732 | 6.975737
2018-03-09 01:17 | 208501.4 | 1200.0001 | 5 | 40 | 3.278558 | -6.519899 | 2.597973 | 2.173048 | 10.93732 | 7.69392
2018-03-09 01:19 | 208621.4 | 1320.001 | 5 | 40 | 3.186384 | -6.519937 | 2.597973 | 2.390412 | 10.93732 | 8.39762
2018-03-09 01:20 | 208733 | 1431.6256 | 5 | 40 | 2.999991 | -6.519866 | 2.597973 | 2.592485 | 10.93732 | 9.025826
2018-03-09 01:22 | 208853.1 | 120.0009 | 6 | 40 | 3.62415 | 0 | 2.597973 | 2.592485 | 10.93732 | 9.025826
2018-03-09 01:24 | 208973.1 | 240.0009 | 6 | 40 | 3.649527 | 0 | 2.597973 | 2.592485 | 10.93732 | 9.025826
2018-03-09 01:25 | 209033.1 | 300.0014 | 6 | 40 | 3.655855 | 0 | 2.597973 | 2.592485 | 10.93732 | 9.025826
2018-03-09 01:25 | 209033.1 | 0.0025 | 7 | 41 | 3.655863 | 0 | 0 | 0 | 0 | 0
2018-03-09 01:27 | 209153.2 | 120.0002 | 2 | 41 | 4.005381 | 4.889919 | 0.1622952 | 8.24e-10 | 0.6442146 | 3.014e-09
2018-03-09 01:29 | 209273.2 | 240.001 | 2 | 41 | 4.052125 | 4.889914 | 0.3253144 | 8.24e-10 | 1.301158 | 3.014e-09
2018-03-09 01:31 | 209393.2 | 360.001 | 2 | 41 | 4.085856 | 4.889889 | 0.4882982 | 8.24e-10 | 1.964489 | 3.014e-09
2018-03-09 01:33 | 209513.2 | 480.0003 | 2 | 41 | 4.11245 | 4.890163 | 0.6512713 | 8.24e-10 | 2.632588 | 3.014e-09
2018-03-09 01:35 | 209633.2 | 600.0002 | 2 | 41 | 4.1384 | 4.890146 | 0.8142346 | 8.24e-10 | 3.304859 | 3.014e-09
2018-03-09 01:37 | 209753.2 | 720.0002 | 2 | 41 | 4.166971 | 4.890114 | 0.9772251 | 8.24e-10 | 3.981659 | 3.014e-09
2018-03-09 01:39 | 209873.2 | 840.001 | 2 | 41 | 4.199732 | 4.890091 | 1.140267 | 8.24e-10 | 4.66365 | 3.014e-09
2018-03-09 01:41 | 209993.2 | 960.001 | 2 | 41 | 4.200399 | 4.299604 | 1.29329 | 8.24e-10 | 5.306408 | 3.014e-09
2018-03-09 01:43 | 210113.2 | 1080.001 | 2 | 41 | 4.200409 | 3.745872 | 1.427301 | 8.24e-10 | 5.86931 | 3.014e-09
2018-03-09 01:45 | 210224.7 | 1191.5656 | 2 | 41 | 4.200396 | 3.259995 | 1.535779 | 8.24e-10 | 6.324959 | 3.014e-09
2018-03-09 01:47 | 210344.7425 | 120.0003 | 3 | 41 | 4.232959 | 3.259949 | 1.643989 | 8.24e-10 | 6.781124 | 3.014e-09
2018-03-09 01:49 | 210464.7432 | 240.001 | 3 | 41 | 4.270738 | 3.260025 | 1.752663 | 8.24e-10 | 7.243163 | 3.014e-09
2018-03-09 01:51 | 210584.7433 | 360.0011 | 3 | 41 | 4.311166 | 3.260021 | 1.861317 | 8.24e-10 | 7.709367 | 3.014e-09
2018-03-09 01:53 | 210704.7425 | 480.0003 | 3 | 41 | 4.35383 | 3.259991 | 1.969983 | 8.24e-10 | 8.180146 | 3.014e-09
2018-03-09 01:55 | 210824.7432 | 600.001 | 3 | 41 | 4.398294 | 3.259951 | 2.07865 | 8.24e-10 | 8.655666 | 3.014e-09
2018-03-09 01:57 | 210944.7432 | 720.001 | 3 | 41 | 4.400421 | 2.688862 | 2.177452 | 8.24e-10 | 9.090428 | 3.014e-09
2018-03-09 01:59 | 211064.7425 | 840.0003 | 3 | 41 | 4.400395 | 2.243307 | 2.25937 | 8.24e-10 | 9.450901 | 3.014e-09
2018-03-09 02:01 | 211184.7432 | 960.001 | 3 | 41 | 4.400371 | 1.881891 | 2.32792 | 8.24e-10 | 9.75255 | 3.014e-09
2018-03-09 02:03 | 211304.7432 | 1080.001 | 3 | 41 | 4.400372 | 1.587816 | 2.385586 | 8.24e-10 | 10.0063 | 3.014e-09
2018-03-09 02:05 | 211424.7443 | 1200.0021 | 3 | 41 | 4.400362 | 1.346037 | 2.434361 | 8.24e-10 | 10.22093 | 3.014e-09
2018-03-09 02:07 | 211544.7432 | 1320.001 | 3 | 41 | 4.400364 | 1.148802 | 2.475842 | 8.24e-10 | 10.40346 | 3.014e-09
2018-03-09 02:09 | 211664.7425 | 1440.0003 | 3 | 41 | 4.400366 | 0.9857693 | 2.51133 | 8.24e-10 | 10.55962 | 3.014e-09
2018-03-09 02:11 | 211784.7435 | 1560.0013 | 3 | 41 | 4.400354 | 0.8508549 | 2.541868 | 8.24e-10 | 10.694 | 3.014e-09
2018-03-09 02:13 | 211904.7432 | 1680.001 | 3 | 41 | 4.400352 | 0.7389565 | 2.568304 | 8.24e-10 | 10.81033 | 3.014e-09
2018-03-09 02:15 | 212015.8535 | 1791.1113 | 3 | 41 | 4.400362 | 0.6519928 | 2.589726 | 8.24e-10 | 10.90459 | 3.014e-09
2018-03-09 02:17 | 212135.9 | 120.0001 | 4 | 41 | 4.347365 | 0 | 2.589726 | 8.24e-10 | 10.90459 | 3.014e-09
2018-03-09 02:19 | 212255.9 | 240.0009 | 4 | 41 | 4.34245 | 0 | 2.589726 | 8.24e-10 | 10.90459 | 3.014e-09
2018-03-09 02:20 | 212315.9 | 300.0015 | 4 | 41 | 4.340755 | 0 | 2.589726 | 8.24e-10 | 10.90459 | 3.014e-09
2018-03-09 02:22 | 212436 | 120.0009 | 5 | 41 | 3.80989 | -6.519833 | 2.589726 | 0.2173088 | 10.90459 | 0.8418988
2018-03-09 02:24 | 212556 | 240.0009 | 5 | 41 | 3.717747 | -6.519829 | 2.589726 | 0.4346153 | 10.90459 | 1.659627
2018-03-09 02:26 | 212676 | 360.0009 | 5 | 41 | 3.634549 | -6.519873 | 2.589726 | 0.6519225 | 10.90459 | 2.458316
2018-03-09 02:28 | 212796 | 480.0001 | 5 | 41 | 3.561388 | -6.519814 | 2.589726 | 0.869232 | 10.90459 | 3.239993
2018-03-09 02:30 | 212916 | 600.0009 | 5 | 41 | 3.499985 | -6.520102 | 2.589726 | 1.086459 | 10.90459 | 4.006737
2018-03-09 02:32 | 213036 | 720.0002 | 5 | 41 | 3.449375 | -6.519854 | 2.589726 | 1.302066 | 10.90459 | 4.755734
2018-03-09 02:34 | 213156 | 840.0002 | 5 | 41 | 3.406183 | -6.519855 | 2.589726 | 1.519381 | 10.90459 | 5.500535
2018-03-09 02:36 | 213276 | 960.0002 | 5 | 41 | 3.36718 | -6.519876 | 2.589726 | 1.736691 | 10.90459 | 6.236442
2018-03-09 02:38 | 213396 | 1080.0002 | 5 | 41 | 3.327947 | -6.519906 | 2.589726 | 1.953946 | 10.90459 | 6.963798
2018-03-09 02:40 | 213516 | 1200.0001 | 5 | 41 | 3.275383 | -6.519869 | 2.589726 | 2.171318 | 10.90459 | 7.681909
2018-03-09 02:42 | 213636 | 1320.0002 | 5 | 41 | 3.180968 | -6.519869 | 2.589726 | 2.388392 | 10.90459 | 8.383757
2018-03-09 02:44 | 213742.7 | 1426.7631 | 5 | 41 | 2.999987 | -6.519864 | 2.589726 | 2.581925 | 10.90459 | 8.984715
2018-03-09 02:46 | 213862.8 | 120.0009 | 6 | 41 | 3.62571 | 0 | 2.589726 | 2.581925 | 10.90459 | 8.984715
2018-03-09 02:48 | 213982.8 | 240.0001 | 6 | 41 | 3.650772 | 0 | 2.589726 | 2.581925 | 10.90459 | 8.984715
2018-03-09 02:49 | 214042.8 | 300.0022 | 6 | 41 | 3.65702 | 0 | 2.589726 | 2.581925 | 10.90459 | 8.984715
2018-03-09 02:49 | 214042.8 | 0.0032 | 7 | 42 | 3.656978 | 0 | 0 | 0 | 0 | 0
2018-03-09 02:51 | 214162.9 | 120.0008 | 2 | 42 | 4.006712 | 4.890118 | 0.1623134 | 0 | 0.644494 | 0
2018-03-09 02:53 | 214282.9 | 240.0001 | 2 | 42 | 4.053364 | 4.890188 | 0.3253055 | 0 | 1.30154 | 0
2018-03-09 02:55 | 214402.9 | 360.0008 | 2 | 42 | 4.086823 | 4.89011 | 0.4883171 | 0 | 1.965162 | 0
2018-03-09 02:57 | 214522.9 | 480.0008 | 2 | 42 | 4.113312 | 4.890104 | 0.6513071 | 0 | 2.633476 | 0
2018-03-09 02:59 | 214642.9 | 600.0008 | 2 | 42 | 4.139329 | 4.890097 | 0.8142864 | 0 | 3.305958 | 0
2018-03-09 03:01 | 214762.9 | 720.0009 | 2 | 42 | 4.167916 | 4.890118 | 0.9772612 | 0 | 3.982848 | 0
2018-03-09 03:03 | 214882.9 | 840.0012 | 2 | 42 | 4.200399 | 4.879738 | 1.140306 | 0 | 4.66502 | 0
2018-03-09 03:05 | 215002.9 | 960.0001 | 2 | 42 | 4.20041 | 4.282335 | 1.292696 | 0 | 5.305121 | 0
2018-03-09 03:07 | 215122.9 | 1080.0001 | 2 | 42 | 4.20038 | 3.727314 | 1.426106 | 0 | 5.865497 | 0
2018-03-09 03:09 | 215230.2 | 1187.3727 | 2 | 42 | 4.200393 | 3.259979 | 1.530229 | 0 | 6.302854 | 0
2018-03-09 03:11 | 215350.3 | 120.0003 | 3 | 42 | 4.23305 | 3.259977 | 1.638425 | 0 | 6.758965 | 0
2018-03-09 03:13 | 215470.3 | 240.001 | 3 | 42 | 4.270911 | 3.26 | 1.7471 | 0 | 7.221021 | 0
2018-03-09 03:15 | 215590.3 | 360.0011 | 3 | 42 | 4.31152 | 3.259964 | 1.855775 | 0 | 7.687347 | 0
2018-03-09 03:17 | 215710.3 | 480.0011 | 3 | 42 | 4.354353 | 3.259981 | 1.964425 | 0 | 8.158099 | 0
2018-03-09 03:19 | 215830.3 | 600.001 | 3 | 42 | 4.398892 | 3.259981 | 2.073084 | 0 | 8.633644 | 0
2018-03-09 03:21 | 215950.3 | 720.001 | 3 | 42 | 4.400415 | 2.681358 | 2.171627 | 0 | 9.06727 | 0
2018-03-09 03:23 | 216070.3 | 840.001 | 3 | 42 | 4.400398 | 2.236139 | 2.253313 | 0 | 9.426724 | 0
2018-03-09 03:25 | 216190.3 | 960.001 | 3 | 42 | 4.400381 | 1.875622 | 2.321628 | 0 | 9.727337 | 0
2018-03-09 03:27 | 216310.3 | 1080.0002 | 3 | 42 | 4.400381 | 1.581804 | 2.379087 | 0 | 9.980178 | 0
2018-03-09 03:29 | 216430.3 | 1200.0003 | 3 | 42 | 4.400376 | 1.341324 | 2.427669 | 0 | 10.19396 | 0
2018-03-09 03:31 | 216550.3 | 1320.0003 | 3 | 42 | 4.400362 | 1.143581 | 2.468975 | 0 | 10.37572 | 0
2018-03-09 03:33 | 216670.3 | 1440.001 | 3 | 42 | 4.400356 | 0.9808521 | 2.504301 | 0 | 10.53116 | 0
2018-03-09 03:35 | 216790.3 | 1560.001 | 3 | 42 | 4.40036 | 0.8471241 | 2.534702 | 0 | 10.66494 | 0
2018-03-09 03:37 | 216910.3 | 1680.0003 | 3 | 42 | 4.400362 | 0.7354336 | 2.561013 | 0 | 10.78072 | 0
2018-03-09 03:38 | 217017.4 | 1787.1248 | 3 | 42 | 4.400373 | 0.6519966 | 2.581612 | 0 | 10.87136 | 0
2018-03-09 03:40 | 217137.4 | 120.0008 | 4 | 42 | 4.347275 | 0 | 2.581612 | 0 | 10.87136 | 0
2018-03-09 03:42 | 217257.4 | 240.0008 | 4 | 42 | 4.342319 | 0 | 2.581612 | 0 | 10.87136 | 0
2018-03-09 03:43 | 217317.4 | 300.0022 | 4 | 42 | 4.340601 | 0 | 2.581612 | 0 | 10.87136 | 0
2018-03-09 03:46 | 217437.5 | 120.0002 | 5 | 42 | 3.809119 | -6.519839 | 2.581612 | 0.2173207 | 10.87136 | 0.8418031
2018-03-09 03:48 | 217557.5 | 240.001 | 5 | 42 | 3.716657 | -6.519906 | 2.581612 | 0.4345997 | 10.87136 | 1.659215
2018-03-09 03:50 | 217677.5 | 360.001 | 5 | 42 | 3.633284 | -6.519869 | 2.581612 | 0.651964 | 10.87136 | 2.457849
2018-03-09 03:52 | 217797.5 | 480.001 | 5 | 42 | 3.560159 | -6.519869 | 2.581612 | 0.8692719 | 10.87136 | 3.239247
2018-03-09 03:54 | 217917.5 | 600.0002 | 5 | 42 | 3.498925 | -6.51982 | 2.581612 | 1.086586 | 10.87136 | 4.006056
2018-03-09 03:56 | 218037.5 | 720.001 | 5 | 42 | 3.448332 | -6.519839 | 2.581612 | 1.303894 | 10.87136 | 4.760726
2018-03-09 03:58 | 218157.5 | 840.001 | 5 | 42 | 3.405333 | -6.519871 | 2.581612 | 1.521203 | 10.87136 | 5.505311
2018-03-09 04:00 | 218277.5 | 960.0002 | 5 | 42 | 3.366332 | -6.52001 | 2.581612 | 1.738516 | 10.87136 | 6.241051
2018-03-09 04:02 | 218397.5 | 1080.001 | 5 | 42 | 3.326714 | -6.519839 | 2.581612 | 1.955828 | 10.87136 | 6.968382
2018-03-09 04:04 | 218517.5 | 1200.001 | 5 | 42 | 3.273369 | -6.519887 | 2.581612 | 2.172936 | 10.87136 | 7.685292
2018-03-09 04:06 | 218637.5 | 1320.0002 | 5 | 42 | 3.176952 | -6.519855 | 2.581612 | 2.390357 | 10.87136 | 8.387644
2018-03-09 04:07 | 218740.5 | 1422.94 | 5 | 42 | 2.999997 | -6.519825 | 2.581612 | 2.576886 | 10.87136 | 8.966369
2018-03-09 04:09 | 218860.5 | 120.0001 | 6 | 42 | 3.626386 | 0 | 2.581612 | 2.576886 | 10.87136 | 8.966369
2018-03-09 04:11 | 218980.5 | 240.0001 | 6 | 42 | 3.651412 | 0 | 2.581612 | 2.576886 | 10.87136 | 8.966369
2018-03-09 04:12 | 219040.5 | 300.0015 | 6 | 42 | 3.657641 | 0 | 2.581612 | 2.576886 | 10.87136 | 8.966369
2018-03-09 04:12 | 219040.5 | 0.0025 | 7 | 43 | 3.657663 | 0 | 0 | 0 | 0 | 0
2018-03-09 04:14 | 219160.6 | 120.001 | 2 | 43 | 4.00781 | 4.890053 | 0.1622793 | 3.08e-10 | 0.6444935 | 1.127e-09
2018-03-09 04:16 | 219280.6 | 240.0003 | 2 | 43 | 4.054584 | 4.890125 | 0.3253331 | 3.08e-10 | 1.301984 | 1.127e-09
2018-03-09 04:18 | 219400.6 | 360.001 | 2 | 43 | 4.088045 | 4.890139 | 0.4883247 | 3.08e-10 | 1.965724 | 1.127e-09
2018-03-09 04:20 | 219520.6 | 480.0011 | 2 | 43 | 4.114642 | 4.890131 | 0.6513168 | 3.08e-10 | 2.634253 | 1.127e-09
2018-03-09 04:22 | 219640.6 | 600.001 | 2 | 43 | 4.140739 | 4.890089 | 0.8142714 | 3.08e-10 | 3.306858 | 1.127e-09
2018-03-09 04:24 | 219760.6 | 720.0003 | 2 | 43 | 4.169583 | 4.890123 | 0.9772995 | 3.08e-10 | 3.984218 | 1.127e-09
2018-03-09 04:26 | 219880.6 | 840.0011 | 2 | 43 | 4.200398 | 4.841637 | 1.140219 | 3.08e-10 | 4.666147 | 1.127e-09
2018-03-09 04:28 | 220000.6 | 960.001 | 2 | 43 | 4.200418 | 4.254435 | 1.291633 | 3.08e-10 | 5.302147 | 1.127e-09
2018-03-09 04:30 | 220120.6 | 1080.0002 | 2 | 43 | 4.200396 | 3.703259 | 1.424187 | 3.08e-10 | 5.858927 | 1.127e-09
2018-03-09 04:32 | 220222.9 | 1182.3401 | 2 | 43 | 4.200406 | 3.259972 | 1.523084 | 3.08e-10 | 6.274331 | 1.127e-09
2018-03-09 04:34 | 220342.9 | 120.0002 | 3 | 43 | 4.233191 | 3.260025 | 1.631281 | 3.08e-10 | 6.730452 | 1.127e-09
2018-03-09 04:36 | 220462.9 | 240.001 | 3 | 43 | 4.271193 | 3.260025 | 1.739961 | 3.08e-10 | 7.192555 | 1.127e-09
2018-03-09 04:38 | 220582.9 | 360.0011 | 3 | 43 | 4.311951 | 3.259987 | 1.848613 | 3.08e-10 | 7.658819 | 1.127e-09
2018-03-09 04:40 | 220702.9 | 480.0003 | 3 | 43 | 4.35499 | 3.259991 | 1.957276 | 3.08e-10 | 8.12969 | 1.127e-09
2018-03-09 04:42 | 220822.9 | 600.0002 | 3 | 43 | 4.399739 | 3.259972 | 2.065941 | 3.08e-10 | 8.605344 | 1.127e-09
2018-03-09 04:44 | 220942.9 | 720.0003 | 3 | 43 | 4.400405 | 2.672426 | 2.164133 | 3.08e-10 | 9.037426 | 1.127e-09
2018-03-09 04:46 | 221062.9 | 840.001 | 3 | 43 | 4.400403 | 2.23032 | 2.245586 | 3.08e-10 | 9.395854 | 1.127e-09
2018-03-09 04:48 | 221182.9 | 960.0002 | 3 | 43 | 4.400383 | 1.871044 | 2.313733 | 3.08e-10 | 9.695726 | 1.127e-09
2018-03-09 04:50 | 221302.9 | 1080.0009 | 3 | 43 | 4.400389 | 1.579117 | 2.371071 | 3.08e-10 | 9.948033 | 1.127e-09
2018-03-09 04:52 | 221422.9 | 1200.001 | 3 | 43 | 4.400371 | 1.338774 | 2.419564 | 3.08e-10 | 10.16142 | 1.127e-09
2018-03-09 04:54 | 221542.9 | 1320.0003 | 3 | 43 | 4.400379 | 1.142467 | 2.460808 | 3.08e-10 | 10.34291 | 1.127e-09
2018-03-09 04:56 | 221662.9 | 1440.0003 | 3 | 43 | 4.400363 | 0.9801273 | 2.496096 | 3.08e-10 | 10.49819 | 1.127e-09
2018-03-09 04:58 | 221782.9 | 1560.0003 | 3 | 43 | 4.400389 | 0.8471642 | 2.526465 | 3.08e-10 | 10.63183 | 1.127e-09
2018-03-09 05:00 | 221902.9 | 1680.0019 | 3 | 43 | 4.400369 | 0.7353764 | 2.552764 | 3.08e-10 | 10.74755 | 1.127e-09
2018-03-09 05:02 | 222009.1 | 1786.2024 | 3 | 43 | 4.400351 | 0.6519966 | 2.573191 | 3.08e-10 | 10.83744 | 1.127e-09
2018-03-09 05:04 | 222129.2 | 120.0008 | 4 | 43 | 4.346875 | 0 | 2.573191 | 3.08e-10 | 10.83744 | 1.127e-09
2018-03-09 05:06 | 222249.2 | 240.0008 | 4 | 43 | 4.341845 | 0 | 2.573191 | 3.08e-10 | 10.83744 | 1.127e-09
2018-03-09 05:07 | 222309.2 | 300.0022 | 4 | 43 | 4.340068 | 0 | 2.573191 | 3.08e-10 | 10.83744 | 1.127e-09
2018-03-09 05:09 | 222429.3 | 120.0001 | 5 | 43 | 3.805682 | -6.519876 | 2.573191 | 0.217286 | 10.83744 | 0.8409822
2018-03-09 05:11 | 222549.3 | 240.0009 | 5 | 43 | 3.713146 | -6.519835 | 2.573191 | 0.4345887 | 10.83744 | 1.657732
2018-03-09 05:13 | 222669.3 | 360.0009 | 5 | 43 | 3.62978 | -6.519871 | 2.573191 | 0.6519703 | 10.83744 | 2.455672
2018-03-09 05:15 | 222789.3 | 480.0009 | 5 | 43 | 3.55693 | -6.519871 | 2.573191 | 0.8692816 | 10.83744 | 3.236343
2018-03-09 05:17 | 222909.3 | 600.0001 | 5 | 43 | 3.495885 | -6.520102 | 2.573191 | 1.086539 | 10.83744 | 4.002267
2018-03-09 05:19 | 223029.3 | 720.0009 | 5 | 43 | 3.445649 | -6.51991 | 2.573191 | 1.30391 | 10.83744 | 4.756548
2018-03-09 05:21 | 223149.3 | 840.0001 | 5 | 43 | 3.402787 | -6.52003 | 2.573191 | 1.52122 | 10.83744 | 5.500565
2018-03-09 05:23 | 223269.3 | 960.0009 | 5 | 43 | 3.363886 | -6.519897 | 2.573191 | 1.738366 | 10.83744 | 6.235204
2018-03-09 05:25 | 223389.3 | 1080.0001 | 5 | 43 | 3.324227 | -6.519855 | 2.573191 | 1.955785 | 10.83744 | 6.962366
2018-03-09 05:27 | 223509.3 | 1200.0001 | 5 | 43 | 3.270073 | -6.519889 | 2.573191 | 2.173158 | 10.83744 | 7.679549
2018-03-09 05:29 | 223629.3 | 1320.0001 | 5 | 43 | 3.171263 | -6.519947 | 2.573191 | 2.390507 | 10.83744 | 8.380717
2018-03-09 05:30 | 223726.9 | 1417.6792 | 5 | 43 | 2.999993 | -6.519864 | 2.573191 | 2.567403 | 10.83744 | 8.92888
2018-03-09 05:32 | 223847 | 120.0008 | 6 | 43 | 3.62789 | 0 | 2.573191 | 2.567403 | 10.83744 | 8.92888
2018-03-09 05:34 | 223967 | 240 | 6 | 43 | 3.652624 | 0 | 2.573191 | 2.567403 | 10.83744 | 8.92888
2018-03-09 05:35 | 224027 | 300.003 | 6 | 43 | 3.658775 | 0 | 2.573191 | 2.567403 | 10.83744 | 8.92888
2018-03-09 05:35 | 224027 | 0.0024 | 7 | 44 | 3.658806 | 0 | 0 | 0 | 0 | 0
2018-03-09 05:37 | 224147.1 | 120.001 | 2 | 44 | 4.009255 | 4.890112 | 0.1623186 | 1.04e-09 | 0.6448659 | 3.806e-09
2018-03-09 05:39 | 224267.1 | 240.0001 | 2 | 44 | 4.056021 | 4.890085 | 0.3253173 | 1.04e-09 | 1.302376 | 3.806e-09
2018-03-09 05:41 | 224387.1 | 360.0001 | 2 | 44 | 4.089215 | 4.88983 | 0.4883319 | 1.04e-09 | 1.966419 | 3.806e-09
2018-03-09 05:43 | 224507.1 | 480.0009 | 2 | 44 | 4.115736 | 4.890076 | 0.651314 | 1.04e-09 | 2.63509 | 3.806e-09
2018-03-09 05:45 | 224627.1 | 600.0001 | 2 | 44 | 4.141897 | 4.890059 | 0.8143088 | 1.04e-09 | 3.308045 | 3.806e-09
2018-03-09 05:47 | 224747.1 | 720.0001 | 2 | 44 | 4.17077 | 4.890072 | 0.9772599 | 1.04e-09 | 3.985276 | 3.806e-09
2018-03-09 05:49 | 224867.1 | 840.0002 | 2 | 44 | 4.200415 | 4.816919 | 1.140172 | 1.04e-09 | 4.667358 | 3.806e-09
2018-03-09 05:51 | 224987.1 | 960.001 | 2 | 44 | 4.200389 | 4.233671 | 1.290859 | 1.04e-09 | 5.300302 | 3.806e-09
2018-03-09 05:53 | 225107.1 | 1080.0002 | 2 | 44 | 4.200405 | 3.683922 | 1.422728 | 1.04e-09 | 5.854206 | 3.806e-09
2018-03-09 05:55 | 225204.8 | 1177.7424 | 2 | 44 | 4.2004 | 3.259983 | 1.516947 | 1.04e-09 | 6.249963 | 3.806e-09
2018-03-09 05:57 | 225324.8 | 120.001 | 3 | 44 | 4.233208 | 3.260082 | 1.625178 | 1.04e-09 | 6.706229 | 3.806e-09
2018-03-09 05:59 | 225444.8 | 240.0002 | 3 | 44 | 4.271305 | 3.260014 | 1.733819 | 1.04e-09 | 7.168172 | 3.806e-09
2018-03-09 06:01 | 225564.8 | 360.0002 | 3 | 44 | 4.312184 | 3.259972 | 1.842489 | 1.04e-09 | 7.634531 | 3.806e-09
2018-03-09 06:03 | 225684.8 | 480.0002 | 3 | 44 | 4.355308 | 3.260002 | 1.951165 | 1.04e-09 | 8.105489 | 3.806e-09
2018-03-09 06:05 | 225804.8 | 600.001 | 3 | 44 | 4.400148 | 3.259922 | 2.059821 | 1.04e-09 | 8.581141 | 3.806e-09
2018-03-09 06:07 | 225924.8 | 720.0002 | 3 | 44 | 4.400402 | 2.66716 | 2.157796 | 1.04e-09 | 9.012272 | 3.806e-09
2018-03-09 06:09 | 226044.8 | 840.0002 | 3 | 44 | 4.4004 | 2.225201 | 2.239076 | 1.04e-09 | 9.369937 | 3.806e-09
2018-03-09 06:11 | 226164.8 | 960.0011 | 3 | 44 | 4.400369 | 1.866573 | 2.30707 | 1.04e-09 | 9.669139 | 3.806e-09
2018-03-09 06:13 | 226284.8 | 1080.0002 | 3 | 44 | 4.400383 | 1.574902 | 2.364272 | 1.04e-09 | 9.920845 | 3.806e-09
2018-03-09 06:15 | 226404.8 | 1200.0002 | 3 | 44 | 4.400371 | 1.335331 | 2.412635 | 1.04e-09 | 10.13366 | 3.806e-09
2018-03-09 06:17 | 226524.8 | 1320.001 | 3 | 44 | 4.400386 | 1.139107 | 2.453763 | 1.04e-09 | 10.31464 | 3.806e-09
2018-03-09 06:19 | 226644.8 | 1440.001 | 3 | 44 | 4.400349 | 0.976469 | 2.488934 | 1.04e-09 | 10.4694 | 3.806e-09
2018-03-09 06:21 | 226764.8 | 1560.001 | 3 | 44 | 4.400375 | 0.8434086 | 2.519204 | 1.04e-09 | 10.6026 | 3.806e-09
2018-03-09 06:23 | 226884.8 | 1680.001 | 3 | 44 | 4.400347 | 0.7318687 | 2.545398 | 1.04e-09 | 10.71787 | 3.806e-09
2018-03-09 06:25 | 226988.1 | 1783.3096 | 3 | 44 | 4.400362 | 0.6519947 | 2.565228 | 1.04e-09 | 10.80513 | 3.806e-09
2018-03-09 06:27 | 227108.2 | 120.0009 | 4 | 44 | 4.346774 | 0 | 2.565228 | 1.04e-09 | 10.80513 | 3.806e-09
2018-03-09 06:29 | 227228.2 | 240.0009 | 4 | 44 | 4.341692 | 0 | 2.565228 | 1.04e-09 | 10.80513 | 3.806e-09
2018-03-09 06:30 | 227288.2 | 300.0015 | 4 | 44 | 4.33991 | 0 | 2.565228 | 1.04e-09 | 10.80513 | 3.806e-09
2018-03-09 06:32 | 227408.2687 | 120.0001 | 5 | 44 | 3.804841 | -6.520176 | 2.565228 | 0.2172875 | 10.80513 | 0.8408529
2018-03-09 06:34 | 227528.2695 | 240.0009 | 5 | 44 | 3.712098 | -6.519887 | 2.565228 | 0.4346403 | 10.80513 | 1.657577
2018-03-09 06:36 | 227648.2695 | 360.0009 | 5 | 44 | 3.628606 | -6.519829 | 2.565228 | 0.6519742 | 10.80513 | 2.455088
2018-03-09 06:38 | 227768.2695 | 480.0009 | 5 | 44 | 3.555703 | -6.52016 | 2.565228 | 0.8692847 | 10.80513 | 3.235493
2018-03-09 06:40 | 227888.2687 | 600.0001 | 5 | 44 | 3.494903 | -6.519901 | 2.565228 | 1.086599 | 10.80513 | 4.00138
2018-03-09 06:42 | 228008.2687 | 720.0001 | 5 | 44 | 3.444886 | -6.520185 | 2.565228 | 1.303914 | 10.80513 | 4.75527
2018-03-09 06:44 | 228128.2695 | 840.0009 | 5 | 44 | 3.402024 | -6.519873 | 2.565228 | 1.521212 | 10.80513 | 5.499088
2018-03-09 06:46 | 228248.2695 | 960.0009 | 5 | 44 | 3.362927 | -6.520134 | 2.565228 | 1.73831 | 10.80513 | 6.233377
2018-03-09 06:48 | 228368.2696 | 1080.001 | 5 | 44 | 3.322855 | -6.520061 | 2.565228 | 1.955873 | 10.80513 | 6.960782
2018-03-09 06:50 | 228488.2695 | 1200.0009 | 5 | 44 | 3.267846 | -6.519864 | 2.565228 | 2.17311 | 10.80513 | 7.677137
2018-03-09 06:52 | 228608.2687 | 1320.0001 | 5 | 44 | 3.16675 | -6.520005 | 2.565228 | 2.390389 | 10.80513 | 8.377387
2018-03-09 06:53 | 228702.179 | 1413.9104 | 5 | 44 | 2.999989 | -6.519862 | 2.565228 | 2.56052 | 10.80513 | 8.904117
2018-03-09 06:55 | 228822.2 | 120.0007 | 6 | 44 | 3.628561 | 0 | 2.565228 | 2.56052 | 10.80513 | 8.904117
2018-03-09 06:57 | 228942.2 | 240.0007 | 6 | 44 | 3.653211 | 0 | 2.565228 | 2.56052 | 10.80513 | 8.904117
2018-03-09 06:58 | 229002.2 | 300.0014 | 6 | 44 | 3.659361 | 0 | 2.565228 | 2.56052 | 10.80513 | 8.904117
2018-03-09 06:58 | 229002.2 | 0.0024 | 7 | 45 | 3.659312 | 0 | 0 | 0 | 0 | 0
2018-03-09 07:00 | 229122.3 | 120.0009 | 2 | 45 | 4.010273 | 4.890047 | 0.1623267 | 4.2e-10 | 0.6450366 | 1.538e-09
2018-03-09 07:02 | 229242.3 | 240.0001 | 2 | 45 | 4.057053 | 4.89012 | 0.3253182 | 4.2e-10 | 1.302689 | 1.538e-09
2018-03-09 07:04 | 229362.3 | 360.0009 | 2 | 45 | 4.090236 | 4.89016 | 0.4883213 | 4.2e-10 | 1.966853 | 1.538e-09
2018-03-09 07:06 | 229482.3 | 480.0001 | 2 | 45 | 4.116898 | 4.890099 | 0.6513104 | 4.2e-10 | 2.635725 | 1.538e-09
2018-03-09 07:08 | 229602.3 | 600.0001 | 2 | 45 | 4.143353 | 4.890091 | 0.8142887 | 4.2e-10 | 3.308823 | 1.538e-09
2018-03-09 07:10 | 229722.3 | 720.0001 | 2 | 45 | 4.172376 | 4.890131 | 0.9772902 | 4.2e-10 | 3.986513 | 1.538e-09
2018-03-09 07:12 | 229842.3 | 840.0001 | 2 | 45 | 4.200408 | 4.785379 | 1.139996 | 4.2e-10 | 4.667964 | 1.538e-09
2018-03-09 07:14 | 229962.3 | 960.001 | 2 | 45 | 4.200403 | 4.208866 | 1.289783 | 4.2e-10 | 5.297133 | 1.538e-09
2018-03-09 07:16 | 230082.3 | 1080.001 | 2 | 45 | 4.200399 | 3.661518 | 1.420867 | 4.2e-10 | 5.847737 | 1.538e-09
2018-03-09 07:18 | 230175.3 | 1173.0328 | 2 | 45 | 4.200403 | 3.259998 | 1.51026 | 4.2e-10 | 6.223223 | 1.538e-09
2018-03-09 07:20 | 230295.3 | 120.0002 | 3 | 45 | 4.233301 | 3.259964 | 1.618451 | 4.2e-10 | 6.679322 | 1.538e-09
2018-03-09 07:22 | 230415.3 | 240.0002 | 3 | 45 | 4.271556 | 3.259954 | 1.727125 | 4.2e-10 | 7.141421 | 1.538e-09
2018-03-09 07:24 | 230535.3 | 360.001 | 3 | 45 | 4.312569 | 3.259991 | 1.835784 | 4.2e-10 | 7.607771 | 1.538e-09
2018-03-09 07:26 | 230655.3 | 480.0002 | 3 | 45 | 4.355822 | 3.259953 | 1.944458 | 4.2e-10 | 8.078768 | 1.538e-09
2018-03-09 07:28 | 230775.3 | 600.0002 | 3 | 45 | 4.400416 | 3.250126 | 2.053115 | 4.2e-10 | 8.554491 | 1.538e-09
2018-03-09 07:30 | 230895.3 | 720.0002 | 3 | 45 | 4.400384 | 2.659164 | 2.150784 | 4.2e-10 | 8.984274 | 1.538e-09
2018-03-09 07:32 | 231015.3 | 840.0002 | 3 | 45 | 4.400398 | 2.219563 | 2.231826 | 4.2e-10 | 9.340893 | 1.538e-09
2018-03-09 07:34 | 231135.3 | 960.0002 | 3 | 45 | 4.400373 | 1.861992 | 2.299654 | 4.2e-10 | 9.639361 | 1.538e-09
2018-03-09 07:36 | 231255.3 | 1080.0009 | 3 | 45 | 4.40039 | 1.57127 | 2.356712 | 4.2e-10 | 9.890439 | 1.538e-09
2018-03-09 07:38 | 231375.3 | 1200.0002 | 3 | 45 | 4.400384 | 1.332893 | 2.404978 | 4.2e-10 | 10.10283 | 1.538e-09
2018-03-09 07:40 | 231495.3 | 1320.001 | 3 | 45 | 4.40036 | 1.136692 | 2.446028 | 4.2e-10 | 10.28347 | 1.538e-09
2018-03-09 07:42 | 231615.3 | 1440.0003 | 3 | 45 | 4.400342 | 0.9754162 | 2.481148 | 4.2e-10 | 10.438 | 1.538e-09
2018-03-09 07:44 | 231735.3 | 1560.0002 | 3 | 45 | 4.400342 | 0.8419838 | 2.511376 | 4.2e-10 | 10.57102 | 1.538e-09
2018-03-09 07:46 | 231855.3 | 1680.001 | 3 | 45 | 4.400342 | 0.7317371 | 2.537562 | 4.2e-10 | 10.68625 | 1.538e-09
2018-03-09 07:48 | 231958.3 | 1782.9768 | 3 | 45 | 4.400365 | 0.6519966 | 2.557322 | 4.2e-10 | 10.7732 | 1.538e-09
2018-03-09 07:50 | 232078.4 | 120.0009 | 4 | 45 | 4.346467 | 0 | 2.557322 | 4.2e-10 | 10.7732 | 1.538e-09
2018-03-09 07:52 | 232198.4 | 240.0009 | 4 | 45 | 4.34131 | 0 | 2.557322 | 4.2e-10 | 10.7732 | 1.538e-09
2018-03-09 07:53 | 232258.4 | 300.0015 | 4 | 45 | 4.33952 | 0 | 2.557322 | 4.2e-10 | 10.7732 | 1.538e-09
2018-03-09 07:55 | 232378.5 | 120.0001 | 5 | 45 | 3.801789 | -6.519846 | 2.557322 | 0.2173255 | 10.7732 | 0.8403941
2018-03-09 07:57 | 232498.5 | 240.0009 | 5 | 45 | 3.708839 | -6.519843 | 2.557322 | 0.4346391 | 10.7732 | 1.656292
2018-03-09 07:59 | 232618.5 | 360.0009 | 5 | 45 | 3.625426 | -6.519827 | 2.557322 | 0.6519689 | 10.7732 | 2.453096
2018-03-09 08:01 | 232738.5 | 480.0009 | 5 | 45 | 3.552576 | -6.519835 | 2.557322 | 0.8692717 | 10.7732 | 3.232788
2018-03-09 08:03 | 232858.5 | 600.0001 | 5 | 45 | 3.491913 | -6.51986 | 2.557322 | 1.086574 | 10.7732 | 3.997959
2018-03-09 08:05 | 232978.5 | 720.0001 | 5 | 45 | 3.442003 | -6.519846 | 2.557322 | 1.303883 | 10.7732 | 4.751189
2018-03-09 08:07 | 233098.5 | 840.0009 | 5 | 45 | 3.399312 | -6.519829 | 2.557322 | 1.521194 | 10.7732 | 5.494438
2018-03-09 08:09 | 233218.5 | 960.0001 | 5 | 45 | 3.360469 | -6.51986 | 2.557322 | 1.738456 | 10.7732 | 6.228723
2018-03-09 08:11 | 233338.5 | 1080.0009 | 5 | 45 | 3.320351 | -6.520178 | 2.557322 | 1.955786 | 10.7732 | 6.954814
2018-03-09 08:13 | 233458.5 | 1200.0009 | 5 | 45 | 3.264301 | -6.51985 | 2.557322 | 2.173158 | 10.7732 | 7.670979
2018-03-09 08:15 | 233578.5 | 1320.0001 | 5 | 45 | 3.160641 | -6.519823 | 2.557322 | 2.390473 | 10.7732 | 8.370336
2018-03-09 08:16 | 233667.1 | 1408.6384 | 5 | 45 | 2.999991 | -6.520164 | 2.557322 | 2.550971 | 10.7732 | 8.866608
2018-03-09 08:18 | 233787.1 | 120 | 6 | 45 | 3.63025 | 0 | 2.557322 | 2.550971 | 10.7732 | 8.866608
2018-03-09 08:20 | 233907.1 | 240.0008 | 6 | 45 | 3.654604 | 0 | 2.557322 | 2.550971 | 10.7732 | 8.866608
2018-03-09 08:21 | 233967.1 | 300.0024 | 6 | 45 | 3.660627 | 0 | 2.557322 | 2.550971 | 10.7732 | 8.866608
2018-03-09 08:21 | 233967.1 | 0.0024 | 7 | 46 | 3.660562 | 0 | 0 | 0 | 0 | 0
2018-03-09 08:23 | 234087.2 | 120.0003 | 2 | 46 | 4.012043 | 4.890093 | 0.1623269 | 0 | 0.6452954 | 0
2018-03-09 08:25 | 234207.2 | 240.0011 | 2 | 46 | 4.058788 | 4.890078 | 0.3253385 | 0 | 1.30332 | 0
2018-03-09 08:27 | 234327.2 | 360.0002 | 2 | 46 | 4.091764 | 4.890089 | 0.4883527 | 0 | 1.967793 | 0
2018-03-09 08:29 | 234447.2 | 480.0011 | 2 | 46 | 4.118401 | 4.890079 | 0.6513439 | 0 | 2.636918 | 0
2018-03-09 08:31 | 234567.2 | 600.0011 | 2 | 46 | 4.144898 | 4.890078 | 0.8143138 | 0 | 3.31023 | 0
2018-03-09 08:33 | 234687.2 | 720.0003 | 2 | 46 | 4.17412 | 4.890045 | 0.9773272 | 0 | 3.988239 | 0
2018-03-09 08:35 | 234807.2 | 840.0003 | 2 | 46 | 4.200424 | 4.753954 | 1.139812 | 0 | 4.669009 | 0
2018-03-09 08:37 | 234927.2 | 960.0005 | 2 | 46 | 4.200403 | 4.183331 | 1.288658 | 0 | 5.294221 | 0
2018-03-09 08:39 | 235047.2 | 1080.0012 | 2 | 46 | 4.20042 | 3.639334 | 1.418941 | 0 | 5.841464 | 0
2018-03-09 08:40 | 235135.3 | 1168.0282 | 2 | 46 | 4.200395 | 3.259981 | 1.503254 | 0 | 6.19561 | 0
2018-03-09 08:42 | 235255.3 | 120.001 | 3 | 46 | 4.233332 | 3.259974 | 1.611459 | 0 | 6.65177 | 0
2018-03-09 08:44 | 235375.3 | 240.0002 | 3 | 46 | 4.271637 | 3.259966 | 1.720116 | 0 | 7.113804 | 0
2018-03-09 08:46 | 235495.3 | 360.0003 | 3 | 46 | 4.312732 | 3.25997 | 1.828791 | 0 | 7.580235 | 0
2018-03-09 08:48 | 235615.3 | 480.0003 | 3 | 46 | 4.356162 | 3.259974 | 1.937455 | 0 | 8.051214 | 0
2018-03-09 08:50 | 235735.3 | 600.0003 | 3 | 46 | 4.400424 | 3.24115 | 2.046106 | 0 | 8.526959 | 0
2018-03-09 08:52 | 235855.3 | 720.001 | 3 | 46 | 4.400393 | 2.654009 | 2.143586 | 0 | 8.95591 | 0
2018-03-09 08:54 | 235975.3 | 840.0002 | 3 | 46 | 4.400393 | 2.214653 | 2.224454 | 0 | 9.311762 | 0
2018-03-09 08:56 | 236095.3 | 960.0002 | 3 | 46 | 4.400374 | 1.857845 | 2.292132 | 0 | 9.609572 | 0
2018-03-09 08:58 | 236215.3 | 1080.0002 | 3 | 46 | 4.400378 | 1.566748 | 2.349044 | 0 | 9.860003 | 0
2018-03-09 09:00 | 236335.3 | 1200.0002 | 3 | 46 | 4.400387 | 1.329014 | 2.397168 | 0 | 10.07177 | 0
2018-03-09 09:02 | 236455.3 | 1320.0002 | 3 | 46 | 4.400356 | 1.132614 | 2.438079 | 0 | 10.25179 | 0
2018-03-09 09:04 | 236575.3 | 1440.0002 | 3 | 46 | 4.400356 | 0.9720268 | 2.473073 | 0 | 10.40578 | 0
2018-03-09 09:06 | 236695.3 | 1560.0002 | 3 | 46 | 4.400383 | 0.8393631 | 2.503192 | 0 | 10.53832 | 0
2018-03-09 09:08 | 236815.3 | 1680.0002 | 3 | 46 | 4.400354 | 0.7290516 | 2.529266 | 0 | 10.65305 | 0
2018-03-09 09:10 | 236914.1 | 1778.8296 | 3 | 46 | 4.400338 | 0.6519947 | 2.548196 | 0 | 10.73635 | 0
2018-03-09 09:12 | 237034.1 | 120.0009 | 4 | 46 | 4.34622 | 0 | 2.548196 | 0 | 10.73635 | 0
2018-03-09 09:14 | 237154.1 | 240.0001 | 4 | 46 | 4.341014 | 0 | 2.548196 | 0 | 10.73635 | 0
2018-03-09 09:15 | 237214.1 | 300.0015 | 4 | 46 | 4.339188 | 0 | 2.548196 | 0 | 10.73635 | 0
2018-03-09 09:17 | 237334.2 | 120.0009 | 5 | 46 | 3.799563 | -6.519814 | 2.548196 | 0.2172339 | 10.73635 | 0.8396072
2018-03-09 09:19 | 237454.2 | 240.0001 | 5 | 46 | 3.706445 | -6.519835 | 2.548196 | 0.4346078 | 10.73635 | 1.655227
2018-03-09 09:21 | 237574.2 | 360.0009 | 5 | 46 | 3.62294 | -6.520061 | 2.548196 | 0.6519825 | 10.73635 | 2.45166
2018-03-09 09:23 | 237694.2 | 480.0009 | 5 | 46 | 3.550264 | -6.519846 | 2.548196 | 0.8692949 | 10.73635 | 3.230856
2018-03-09 09:25 | 237814.2 | 600.0001 | 5 | 46 | 3.489787 | -6.51986 | 2.548196 | 1.086609 | 10.73635 | 3.995586
2018-03-09 09:27 | 237934.2 | 720.0001 | 5 | 46 | 3.440001 | -6.520095 | 2.548196 | 1.303923 | 10.73635 | 4.748395
2018-03-09 09:29 | 238054.2 | 840.0001 | 5 | 46 | 3.397379 | -6.519862 | 2.548196 | 1.521227 | 10.73635 | 5.491192
2018-03-09 09:31 | 238174.2 | 960.0009 | 5 | 46 | 3.358568 | -6.519878 | 2.548196 | 1.738465 | 10.73635 | 6.224967
2018-03-09 09:33 | 238294.2 | 1080.0001 | 5 | 46 | 3.318145 | -6.519987 | 2.548196 | 1.955692 | 10.73635 | 6.950274
2018-03-09 09:35 | 238414.2 | 1200.0009 | 5 | 46 | 3.261148 | -6.519854 | 2.548196 | 2.173057 | 10.73635 | 7.665847
2018-03-09 09:37 | 238534.2 | 1320.0009 | 5 | 46 | 3.155049 | -6.520155 | 2.548196 | 2.39055 | 10.73635 | 8.364874
2018-03-09 09:39 | 238618.2 | 1403.9736 | 5 | 46 | 2.999996 | -6.520018 | 2.548196 | 2.542578 | 10.73635 | 8.834398
2018-03-09 09:41 | 238738.2 | 120 | 6 | 46 | 3.631513 | 0 | 2.548196 | 2.542578 | 10.73635 | 8.834398
2018-03-09 09:43 | 238858.2 | 240 | 6 | 46 | 3.655674 | 0 | 2.548196 | 2.542578 | 10.73635 | 8.834398
2018-03-09 09:44 | 238918.2 | 300.0015 | 6 | 46 | 3.661653 | 0 | 2.548196 | 2.542578 | 10.73635 | 8.834398
2018-03-09 09:44 | 238918.2 | 0.0024 | 7 | 47 | 3.661714 | 0 | 0 | 0 | 0 | 0
2018-03-09 09:46 | 239038.3 | 120.001 | 2 | 47 | 4.014053 | 4.8901 | 0.1623266 | 0 | 0.6455789 | 0
2018-03-09 09:48 | 239158.3 | 240.0002 | 2 | 47 | 4.060805 | 4.890043 | 0.3253218 | 0 | 1.303872 | 0
2018-03-09 09:50 | 239278.3 | 360.001 | 2 | 47 | 4.093662 | 4.890085 | 0.488315 | 0 | 1.968582 | 0
2018-03-09 09:52 | 239398.3 | 480.0002 | 2 | 47 | 4.120256 | 4.890039 | 0.6512995 | 0 | 2.637982 | 0
2018-03-09 09:54 | 239518.3 | 600.001 | 2 | 47 | 4.146877 | 4.890091 | 0.8142906 | 0 | 3.311695 | 0
2018-03-09 09:56 | 239638.3 | 720.001 | 2 | 47 | 4.176205 | 4.890112 | 0.9772137 | 0 | 3.989654 | 0
2018-03-09 09:58 | 239758.3 | 840.001 | 2 | 47 | 4.200408 | 4.716318 | 1.13947 | 0 | 4.669729 | 0
2018-03-09 10:00 | 239878.3 | 960.001 | 2 | 47 | 4.200411 | 4.152225 | 1.287183 | 0 | 5.290183 | 0
2018-03-09 10:02 | 239998.3 | 1080.001 | 2 | 47 | 4.200425 | 3.612209 | 1.416486 | 0 | 5.833308 | 0
2018-03-09 10:03 | 240080.5 | 1162.2113 | 2 | 47 | 4.200407 | 3.259995 | 1.494919 | 0 | 6.162759 | 0
2018-03-09 10:05 | 240200.6 | 120.001 | 3 | 47 | 4.233398 | 3.259932 | 1.60311 | 0 | 6.618863 | 0
2018-03-09 10:07 | 240320.6 | 240.001 | 3 | 47 | 4.271828 | 3.259947 | 1.711792 | 0 | 7.081016 | 0
2018-03-09 10:09 | 240440.6 | 360.0002 | 3 | 47 | 4.313104 | 3.259922 | 1.820434 | 0 | 7.547337 | 0
2018-03-09 10:11 | 240560.6 | 480.001 | 3 | 47 | 4.356657 | 3.259958 | 1.929117 | 0 | 8.018447 | 0
2018-03-09 10:13 | 240680.6 | 600.0002 | 3 | 47 | 4.400417 | 3.228483 | 2.037743 | 0 | 8.494137 | 0
2018-03-09 10:15 | 240800.6 | 720.0002 | 3 | 47 | 4.400417 | 2.648512 | 2.134954 | 0 | 8.921906 | 0
2018-03-09 10:17 | 240920.6 | 840.0002 | 3 | 47 | 4.400396 | 2.210602 | 2.21567 | 0 | 9.277089 | 0
2018-03-09 10:19 | 241040.6 | 960.0002 | 3 | 47 | 4.400389 | 1.854982 | 2.283235 | 0 | 9.5744 | 0
2018-03-09 10:21 | 241160.6 | 1080.001 | 3 | 47 | 4.400385 | 1.564945 | 2.340069 | 0 | 9.824491 | 0
2018-03-09 10:23 | 241280.6 | 1200.0009 | 3 | 47 | 4.400379 | 1.327169 | 2.388132 | 0 | 10.03599 | 0
2018-03-09 10:25 | 241400.6 | 1320.001 | 3 | 47 | 4.400369 | 1.131594 | 2.429004 | 0 | 10.21584 | 0
2018-03-09 10:27 | 241520.6 | 1440.001 | 3 | 47 | 4.400371 | 0.971323 | 2.463968 | 0 | 10.36969 | 0
2018-03-09 10:29 | 241640.6 | 1560.001 | 3 | 47 | 4.400384 | 0.8386974 | 2.494061 | 0 | 10.50211 | 0
2018-03-09 10:31 | 241760.6 | 1680.001 | 3 | 47 | 4.400365 | 0.7288303 | 2.52012 | 0 | 10.61678 | 0
2018-03-09 10:33 | 241859.4 | 1778.8752 | 3 | 47 | 4.400359 | 0.6519928 | 2.53905 | 0 | 10.70008 | 0
2018-03-09 10:35 | 241979.5 | 120.0009 | 4 | 47 | 4.345861 | 0 | 2.53905 | 0 | 10.70008 | 0
2018-03-09 10:37 | 242099.5 | 240 | 4 | 47 | 4.340604 | 0 | 2.53905 | 0 | 10.70008 | 0
2018-03-09 10:38 | 242159.5 | 300.0015 | 4 | 47 | 4.338739 | 0 | 2.53905 | 0 | 10.70008 | 0
2018-03-09 10:40 | 242279.5 | 120.001 | 5 | 47 | 3.796337 | -6.519823 | 2.53905 | 0.2173232 | 10.70008 | 0.8392995
2018-03-09 10:42 | 242399.5 | 240.001 | 5 | 47 | 3.703113 | -6.519896 | 2.53905 | 0.434583 | 10.70008 | 1.653773
2018-03-09 10:44 | 242519.5 | 360.001 | 5 | 47 | 3.619619 | -6.519846 | 2.53905 | 0.6519329 | 10.70008 | 2.449391
2018-03-09 10:46 | 242639.5 | 480.0002 | 5 | 47 | 3.547005 | -6.519802 | 2.53905 | 0.8692947 | 10.70008 | 3.228051
2018-03-09 10:48 | 242759.5 | 600.0002 | 5 | 47 | 3.486739 | -6.520061 | 2.53905 | 1.086604 | 10.70008 | 3.99208
2018-03-09 10:50 | 242879.5 | 720.0002 | 5 | 47 | 3.437164 | -6.520174 | 2.53905 | 1.303903 | 10.70008 | 4.744205
2018-03-09 10:52 | 242999.5 | 840.0002 | 5 | 47 | 3.394664 | -6.519894 | 2.53905 | 1.521192 | 10.70008 | 5.486341
2018-03-09 10:54 | 243119.5 | 960.0002 | 5 | 47 | 3.355937 | -6.520103 | 2.53905 | 1.738453 | 10.70008 | 6.219624
2018-03-09 10:56 | 243239.5 | 1080.001 | 5 | 47 | 3.315305 | -6.52017 | 2.53905 | 1.955876 | 10.70008 | 6.945004
2018-03-09 10:58 | 243359.5 | 1200.0002 | 5 | 47 | 3.257089 | -6.519825 | 2.53905 | 2.173136 | 10.70008 | 7.659513
2018-03-09 11:00 | 243479.5 | 1320.0002 | 5 | 47 | 3.147535 | -6.52018 | 2.53905 | 2.390511 | 10.70008 | 8.356974
2018-03-09 11:01 | 243557.7 | 1398.1673 | 5 | 47 | 2.999989 | -6.520093 | 2.53905 | 2.532045 | 10.70008 | 8.793421
2018-03-09 11:03 | 243677.7 | 120.0009 | 6 | 47 | 3.633377 | 0 | 2.53905 | 2.532045 | 10.70008 | 8.793421
2018-03-09 11:05 | 243797.7 | 240.0009 | 6 | 47 | 3.657168 | 0 | 2.53905 | 2.532045 | 10.70008 | 8.793421
2018-03-09 11:06 | 243857.7 | 300.0015 | 6 | 47 | 3.663041 | 0 | 2.53905 | 2.532045 | 10.70008 | 8.793421
2018-03-09 11:06 | 243857.8 | 0.0024 | 7 | 48 | 3.663006 | 0 | 0 | 0 | 0 | 0
2018-03-09 11:08 | 243977.9 | 120.0002 | 2 | 48 | 4.015991 | 4.890076 | 0.1622975 | 8.4e-10 | 0.645747 | 3.078e-09
2018-03-09 11:10 | 244097.9 | 240.0011 | 2 | 48 | 4.062694 | 4.890121 | 0.3252955 | 8.4e-10 | 1.304367 | 3.078e-09
2018-03-09 11:12 | 244217.9 | 360.0011 | 2 | 48 | 4.095246 | 4.890074 | 0.4883147 | 8.4e-10 | 1.969458 | 3.078e-09
2018-03-09 11:14 | 244337.9 | 480.0002 | 2 | 48 | 4.121839 | 4.890154 | 0.6513078 | 8.4e-10 | 2.639146 | 3.078e-09
2018-03-09 11:16 | 244457.9 | 600.001 | 2 | 48 | 4.148587 | 4.890041 | 0.8143011 | 8.4e-10 | 3.313135 | 3.078e-09
2018-03-09 11:18 | 244577.9 | 720.0003 | 2 | 48 | 4.178049 | 4.890064 | 0.977282 | 8.4e-10 | 3.991628 | 3.078e-09
2018-03-09 11:20 | 244697.9 | 840.0011 | 2 | 48 | 4.200414 | 4.683786 | 1.139132 | 8.4e-10 | 4.670213 | 3.078e-09
2018-03-09 11:22 | 244817.9 | 960.0003 | 2 | 48 | 4.200389 | 4.122158 | 1.28581 | 8.4e-10 | 5.286319 | 3.078e-09
2018-03-09 11:24 | 244937.9 | 1080.0003 | 2 | 48 | 4.200421 | 3.585245 | 1.414201 | 8.4e-10 | 5.825615 | 3.078e-09
2018-03-09 11:25 | 245014 | 1156.1289 | 2 | 48 | 4.200408 | 3.259975 | 1.486531 | 8.4e-10 | 6.12943 | 3.078e-09
2018-03-09 11:27 | 245134 | 120.0002 | 3 | 48 | 4.23351 | 3.259981 | 1.594743 | 8.4e-10 | 6.585627 | 3.078e-09
2018-03-09 11:29 | 245254 | 240.0011 | 3 | 48 | 4.272075 | 3.260002 | 1.703417 | 8.4e-10 | 7.047766 | 3.078e-09
2018-03-09 11:31 | 245374 | 360.0002 | 3 | 48 | 4.313494 | 3.260021 | 1.812081 | 8.4e-10 | 7.514213 | 3.078e-09
2018-03-09 11:33 | 245494 | 480.0011 | 3 | 48 | 4.357219 | 3.26 | 1.92075 | 8.4e-10 | 7.985311 | 3.078e-09
2018-03-09 11:35 | 245614 | 600.0003 | 3 | 48 | 4.400411 | 3.214048 | 2.029361 | 8.4e-10 | 8.461008 | 3.078e-09
2018-03-09 11:37 | 245734 | 720.0011 | 3 | 48 | 4.400404 | 2.640478 | 2.126242 | 8.4e-10 | 8.887324 | 3.078e-09
2018-03-09 11:39 | 245854 | 840.0003 | 3 | 48 | 4.400395 | 2.204475 | 2.206742 | 8.4e-10 | 9.241553 | 3.078e-09
2018-03-09 11:41 | 245974 | 960.0011 | 3 | 48 | 4.400393 | 1.850317 | 2.274116 | 8.4e-10 | 9.538025 | 3.078e-09
2018-03-09 11:43 | 246094 | 1080.0003 | 3 | 48 | 4.400372 | 1.560658 | 2.330801 | 8.4e-10 | 9.787461 | 3.078e-09
2018-03-09 11:45 | 246214 | 1200.0003 | 3 | 48 | 4.400386 | 1.32375 | 2.378735 | 8.4e-10 | 9.998391 | 3.078e-09
2018-03-09 11:47 | 246334 | 1320.0011 | 3 | 48 | 4.400388 | 1.129253 | 2.419503 | 8.4e-10 | 10.17778 | 3.078e-09
2018-03-09 11:49 | 246454 | 1440.0003 | 3 | 48 | 4.400354 | 0.9683399 | 2.454384 | 8.4e-10 | 10.33127 | 3.078e-09
2018-03-09 11:51 | 246574 | 1560.0011 | 3 | 48 | 4.400343 | 0.8364677 | 2.484399 | 8.4e-10 | 10.46335 | 3.078e-09
2018-03-09 11:53 | 246694 | 1680.0011 | 3 | 48 | 4.400352 | 0.7270889 | 2.510409 | 8.4e-10 | 10.57781 | 3.078e-09
2018-03-09 11:55 | 246791.4 | 1777.3713 | 3 | 48 | 4.40035 | 0.6519928 | 2.529032 | 8.4e-10 | 10.65975 | 3.078e-09
2018-03-09 11:57 | 246911.4 | 120 | 4 | 48 | 4.345656 | 0 | 2.529032 | 8.4e-10 | 10.65975 | 3.078e-09
2018-03-09 11:59 | 247031.4 | 240.0008 | 4 | 48 | 4.340346 | 0 | 2.529032 | 8.4e-10 | 10.65975 | 3.078e-09
2018-03-09 12:00 | 247091.4 | 300.0023 | 4 | 48 | 4.338453 | 0 | 2.529032 | 8.4e-10 | 10.65975 | 3.078e-09
2018-03-09 12:02 | 247211.5 | 120.0009 | 5 | 48 | 3.794495 | -6.519854 | 2.529032 | 0.2172427 | 10.65975 | 0.8386689
2018-03-09 12:04 | 247331.5 | 240.0009 | 5 | 48 | 3.70101 | -6.519887 | 2.529032 | 0.4346475 | 10.65975 | 1.653248
2018-03-09 12:06 | 247451.5 | 360.0009 | 5 | 48 | 3.617432 | -6.520185 | 2.529032 | 0.651957 | 10.65975 | 2.448248
2018-03-09 12:08 | 247571.5 | 480.0001 | 5 | 48 | 3.544929 | -6.519837 | 2.529032 | 0.869291 | 10.65975 | 3.226348
2018-03-09 12:10 | 247691.5 | 600.0009 | 5 | 48 | 3.48489 | -6.519864 | 2.529032 | 1.086598 | 10.65975 | 3.989935
2018-03-09 12:12 | 247811.5 | 720.0009 | 5 | 48 | 3.435662 | -6.519823 | 2.529032 | 1.303911 | 10.65975 | 4.741732
2018-03-09 12:14 | 247931.5 | 840.0001 | 5 | 48 | 3.393472 | -6.51986 | 2.529032 | 1.521214 | 10.65975 | 5.483628
2018-03-09 12:16 | 248051.5 | 960.0009 | 5 | 48 | 3.354794 | -6.519858 | 2.529032 | 1.738424 | 10.65975 | 6.216493
2018-03-09 12:18 | 248171.5 | 1080.0009 | 5 | 48 | 3.313645 | -6.520074 | 2.529032 | 1.95588 | 10.65975 | 6.941677
2018-03-09 12:20 | 248291.5 | 1200.0009 | 5 | 48 | 3.254409 | -6.520153 | 2.529032 | 2.173138 | 10.65975 | 7.655734
2018-03-09 12:22 | 248411.5 | 1320.0009 | 5 | 48 | 3.142022 | -6.519897 | 2.529032 | 2.390515 | 10.65975 | 8.352379
2018-03-09 12:23 | 248485.2 | 1393.7704 | 5 | 48 | 2.999998 | -6.519804 | 2.529032 | 2.524085 | 10.65975 | 8.763798
2018-03-09 12:25 | 248605.3 | 120 | 6 | 48 | 3.633923 | 0 | 2.529032 | 2.524085 | 10.65975 | 8.763798
2018-03-09 12:27 | 248725.3 | 240.0009 | 6 | 48 | 3.657635 | 0 | 2.529032 | 2.524085 | 10.65975 | 8.763798
2018-03-09 12:28 | 248785.3 | 300.0015 | 6 | 48 | 3.663447 | 0 | 2.529032 | 2.524085 | 10.65975 | 8.763798
2018-03-09 12:28 | 248785.3 | 0.0024 | 7 | 49 | 3.663519 | 0 | 0 | 0 | 0 | 0
2018-03-09 12:30 | 248905.4 | 120.0001 | 2 | 49 | 4.0163 | 4.890072 | 0.1623345 | 0 | 0.6459337 | 0
2018-03-09 12:32 | 249025.4 | 240.0001 | 2 | 49 | 4.062987 | 4.890173 | 0.325299 | 0 | 1.304472 | 0
2018-03-09 12:34 | 249145.4 | 360.0002 | 2 | 49 | 4.095599 | 4.890055 | 0.4883259 | 0 | 1.96965 | 0
2018-03-09 12:36 | 249265.4 | 480.0009 | 2 | 49 | 4.122317 | 4.890034 | 0.651325 | 0 | 2.63943 | 0
2018-03-09 12:38 | 249385.4 | 600.001 | 2 | 49 | 4.149274 | 4.890078 | 0.814315 | 0 | 3.313502 | 0
2018-03-09 12:40 | 249505.4 | 720.0001 | 2 | 49 | 4.178979 | 4.890116 | 0.9773048 | 0 | 3.992162 | 0
2018-03-09 12:42 | 249625.4 | 840.0001 | 2 | 49 | 4.200402 | 4.664234 | 1.138883 | 0 | 4.669723 | 0
2018-03-09 12:44 | 249745.4 | 960.0001 | 2 | 49 | 4.200401 | 4.102577 | 1.284929 | 0 | 5.283174 | 0
2018-03-09 12:46 | 249865.4 | 1080.001 | 2 | 49 | 4.200392 | 3.563719 | 1.412604 | 0 | 5.819462 | 0
2018-03-09 12:47 | 249936.5 | 1151.1768 | 2 | 49 | 4.200399 | 3.259983 | 1.480051 | 0 | 6.102763 | 0
2018-03-09 12:49 | 250056.6 | 120.0002 | 3 | 49 | 4.233599 | 3.259901 | 1.588244 | 0 | 6.558886 | 0
2018-03-09 12:51 | 250176.6 | 240.0009 | 3 | 49 | 4.272274 | 3.259975 | 1.696926 | 0 | 7.021075 | 0
2018-03-09 12:53 | 250296.6 | 360.0002 | 3 | 49 | 4.313841 | 3.259981 | 1.805578 | 0 | 7.487499 | 0
2018-03-09 12:55 | 250416.6 | 480.001 | 3 | 49 | 4.357751 | 3.25997 | 1.914241 | 0 | 7.95862 | 0
2018-03-09 12:57 | 250536.6 | 600.0009 | 3 | 49 | 4.400403 | 3.201998 | 2.022851 | 0 | 8.43437 | 0
2018-03-09 12:59 | 250656.6 | 720.0009 | 3 | 49 | 4.400396 | 2.632942 | 2.119443 | 0 | 8.859415 | 0
2018-03-09 13:01 | 250776.6 | 840.0002 | 3 | 49 | 4.400386 | 2.197861 | 2.199699 | 0 | 9.212575 | 0
2018-03-09 13:03 | 250896.6 | 960.0009 | 3 | 49 | 4.400395 | 1.844543 | 2.266869 | 0 | 9.508146 | 0
2018-03-09 13:05 | 251016.6 | 1080.0009 | 3 | 49 | 4.400391 | 1.555779 | 2.32337 | 0 | 9.756772 | 0
2018-03-09 13:07 | 251136.6 | 1200.001 | 3 | 49 | 4.400373 | 1.31879 | 2.371145 | 0 | 9.967005 | 0
2018-03-09 13:09 | 251256.6 | 1320.0003 | 3 | 49 | 4.400367 | 1.124275 | 2.411751 | 0 | 10.14569 | 0
2018-03-09 13:11 | 251376.6 | 1440.0003 | 3 | 49 | 4.400386 | 0.9650211 | 2.446476 | 0 | 10.29849 | 0
2018-03-09 13:13 | 251496.6 | 1560.001 | 3 | 49 | 4.400376 | 0.833189 | 2.47637 | 0 | 10.43003 | 0
2018-03-09 13:15 | 251616.6 | 1680.001 | 3 | 49 | 4.400342 | 0.7238922 | 2.502259 | 0 | 10.54395 | 0
2018-03-09 13:17 | 251709.1 | 1772.5705 | 3 | 49 | 4.400331 | 0.6519966 | 2.519933 | 0 | 10.62172 | 0
2018-03-09 13:19 | 251829.2 | 120.0001 | 4 | 49 | 4.345285 | 0 | 2.519933 | 0 | 10.62172 | 0
2018-03-09 13:21 | 251949.2 | 240.0001 | 4 | 49 | 4.339882 | 0 | 2.519933 | 0 | 10.62172 | 0
2018-03-09 13:22 | 252009.2 | 300.0023 | 4 | 49 | 4.337974 | 0 | 2.519933 | 0 | 10.62172 | 0
2018-03-09 13:24 | 252129.2679 | 120.0009 | 5 | 49 | 3.791336 | -6.519843 | 2.519933 | 0.217262 | 10.62172 | 0.8381139
2018-03-09 13:26 | 252249.2671 | 240.0001 | 5 | 49 | 3.697646 | -6.519829 | 2.519933 | 0.4345902 | 10.62172 | 1.651706
2018-03-09 13:28 | 252369.2679 | 360.0009 | 5 | 49 | 3.614016 | -6.520043 | 2.519933 | 0.65196 | 10.62172 | 2.446195
2018-03-09 13:30 | 252489.268 | 480.001 | 5 | 49 | 3.541693 | -6.519885 | 2.519933 | 0.8692874 | 10.62172 | 3.223532
2018-03-09 13:32 | 252609.2671 | 600.0001 | 5 | 49 | 3.481711 | -6.519837 | 2.519933 | 1.086596 | 10.62172 | 3.986431
2018-03-09 13:34 | 252729.2671 | 720.0001 | 5 | 49 | 3.432427 | -6.519829 | 2.519933 | 1.303901 | 10.62172 | 4.737514
2018-03-09 13:36 | 252849.2671 | 840.0001 | 5 | 49 | 3.390364 | -6.519839 | 2.519933 | 1.521201 | 10.62172 | 5.478713
2018-03-09 13:38 | 252969.2671 | 960.0001 | 5 | 49 | 3.351599 | -6.519864 | 2.519933 | 1.738494 | 10.62172 | 6.211169
2018-03-09 13:40 | 253089.2679 | 1080.0009 | 5 | 49 | 3.310212 | -6.519904 | 2.519933 | 1.955842 | 10.62172 | 6.935287
2018-03-09 13:42 | 253209.2671 | 1200.0001 | 5 | 49 | 3.24948 | -6.519823 | 2.519933 | 2.173206 | 10.62172 | 7.648808
2018-03-09 13:44 | 253329.2679 | 1320.0009 | 5 | 49 | 3.132974 | -6.519792 | 2.519933 | 2.390479 | 10.62172 | 8.34368
2018-03-09 13:45 | 253396.207 | 1386.94 | 5 | 49 | 2.999994 | -6.519875 | 2.519933 | 2.511726 | 10.62172 | 8.716457
2018-03-09 13:47 | 253516.3 | 120 | 6 | 49 | 3.636064 | 0 | 2.519933 | 2.511726 | 10.62172 | 8.716457
2018-03-09 13:49 | 253636.3 | 240.0009 | 6 | 49 | 3.659429 | 0 | 2.519933 | 2.511726 | 10.62172 | 8.716457
2018-03-09 13:50 | 253696.3 | 300.0022 | 6 | 49 | 3.665109 | 0 | 2.519933 | 2.511726 | 10.62172 | 8.716457
2018-03-09 13:50 | 253696.2 | 0.0024 | 7 | 50 | 3.665066 | 0 | 0 | 0 | 0 | 0
2018-03-09 13:52 | 253816.3 | 120.0002 | 2 | 50 | 4.019186 | 4.890171 | 0.1623352 | 0 | 0.6463548 | 0
2018-03-09 13:54 | 253936.3 | 240.0002 | 2 | 50 | 4.065794 | 4.890125 | 0.3252976 | 0 | 1.305355 | 0
2018-03-09 13:56 | 254056.3 | 360.0002 | 2 | 50 | 4.098102 | 4.890108 | 0.4882537 | 0 | 1.970672 | 0
2018-03-09 13:58 | 254176.3 | 480.0002 | 2 | 50 | 4.124805 | 4.890156 | 0.6513302 | 0 | 2.641177 | 0
2018-03-09 14:00 | 254296.3 | 600.0009 | 2 | 50 | 4.151799 | 4.89011 | 0.8143145 | 0 | 3.31563 | 0
2018-03-09 14:02 | 254416.3 | 720.0009 | 2 | 50 | 4.181725 | 4.890076 | 0.9772967 | 0 | 3.994686 | 0
2018-03-09 14:04 | 254536.3 | 840.0002 | 2 | 50 | 4.200405 | 4.618715 | 1.138213 | 0 | 4.669741 | 0
2018-03-09 14:06 | 254656.3 | 960.001 | 2 | 50 | 4.200392 | 4.063047 | 1.282853 | 0 | 5.277285 | 0
2018-03-09 14:08 | 254776.3 | 1080.001 | 2 | 50 | 4.200408 | 3.529547 | 1.409318 | 0 | 5.808489 | 0
2018-03-09 14:09 | 254839.9 | 1143.5288 | 2 | 50 | 4.200369 | 3.259974 | 1.469199 | 0 | 6.060016 | 0
2018-03-09 14:11 | 254959.9 | 120.0003 | 3 | 50 | 4.233591 | 3.259968 | 1.577412 | 0 | 6.516216 | 0
2018-03-09 14:13 | 255079.9 | 240.001 | 3 | 50 | 4.272402 | 3.259998 | 1.686076 | 0 | 6.978336 | 0
2018-03-09 14:15 | 255199.9 | 360.001 | 3 | 50 | 4.314084 | 3.259953 | 1.794731 | 0 | 7.444796 | 0
2018-03-09 14:17 | 255319.9 | 480.0011 | 3 | 50 | 4.358135 | 3.259974 | 1.903385 | 0 | 7.91591 | 0
2018-03-09 14:19 | 255439.9 | 600.0011 | 3 | 50 | 4.400419 | 3.193758 | 2.011957 | 0 | 8.391542 | 0
2018-03-09 14:21 | 255559.9 | 720.0011 | 3 | 50 | 4.400411 | 2.628799 | 2.108352 | 0 | 8.815718 | 0
2018-03-09 14:23 | 255679.9 | 840.0009 | 3 | 50 | 4.400367 | 2.194227 | 2.188483 | 0 | 9.168327 | 0
2018-03-09 14:25 | 255799.9 | 960.0009 | 3 | 50 | 4.400382 | 1.841906 | 2.255571 | 0 | 9.46354 | 0
2018-03-09 14:27 | 255919.9 | 1080.0002 | 3 | 50 | 4.400383 | 1.553509 | 2.312003 | 0 | 9.711864 | 0
2018-03-09 14:29 | 256039.9 | 1200.001 | 3 | 50 | 4.400379 | 1.317137 | 2.359718 | 0 | 9.921826 | 0
2018-03-09 14:31 | 256159.9 | 1320.001 | 3 | 50 | 4.400372 | 1.123169 | 2.40028 | 0 | 10.10031 | 0
2018-03-09 14:33 | 256279.9 | 1440.001 | 3 | 50 | 4.400354 | 0.9634171 | 2.434975 | 0 | 10.25299 | 0
2018-03-09 14:35 | 256399.9 | 1560.001 | 3 | 50 | 4.400376 | 0.8325081 | 2.464841 | 0 | 10.38441 | 0
2018-03-09 14:37 | 256519.9 | 1680.001 | 3 | 50 | 4.400362 | 0.7231083 | 2.490705 | 0 | 10.49822 | 0
2018-03-09 14:38 | 256612.6 | 1772.6728 | 3 | 50 | 4.400349 | 0.6519966 | 2.508384 | 0 | 10.57601 | 0
2018-03-09 14:40 | 256732.6 | 120.0001 | 4 | 50 | 4.34511 | 0 | 2.508384 | 0 | 10.57601 | 0
2018-03-09 14:42 | 256852.6 | 240.0001 | 4 | 50 | 4.339646 | 0 | 2.508384 | 0 | 10.57601 | 0
2018-03-09 14:43 | 256912.6 | 300.0022 | 4 | 50 | 4.3377 | 0 | 2.508384 | 0 | 10.57601 | 0
2018-03-09 14:45 | 257032.7 | 120.0009 | 5 | 50 | 3.789729 | -6.520151 | 2.508384 | 0.2172659 | 10.57601 | 0.8378298
2018-03-09 14:47 | 257152.7 | 240.0002 | 5 | 50 | 3.69582 | -6.519869 | 2.508384 | 0.4344423 | 10.57601 | 1.650477
2018-03-09 14:49 | 257272.7 | 360.0001 | 5 | 50 | 3.612085 | -6.519887 | 2.508384 | 0.6519672 | 10.57601 | 2.445125
2018-03-09 14:51 | 257392.7 | 480.0001 | 5 | 50 | 3.53975 | -6.519873 | 2.508384 | 0.8692978 | 10.57601 | 3.222051
2018-03-09 14:53 | 257512.7 | 600.0009 | 5 | 50 | 3.479985 | -6.519825 | 2.508384 | 1.086608 | 10.57601 | 3.984561
2018-03-09 14:55 | 257632.7 | 720.0009 | 5 | 50 | 3.431144 | -6.519833 | 2.508384 | 1.30392 | 10.57601 | 4.735328
2018-03-09 14:57 | 257752.7 | 840.0009 | 5 | 50 | 3.388999 | -6.519977 | 2.508384 | 1.52119 | 10.57601 | 5.47614
2018-03-09 14:59 | 257872.7 | 960.0001 | 5 | 50 | 3.350282 | -6.520051 | 2.508384 | 1.737763 | 10.57601 | 6.205893
2018-03-09 15:01 | 257992.7 | 1080.0001 | 5 | 50 | 3.308328 | -6.520176 | 2.508384 | 1.955827 | 10.57601 | 6.932077
2018-03-09 15:03 | 258112.7 | 1200.0001 | 5 | 50 | 3.245903 | -6.519814 | 2.508384 | 2.173063 | 10.57601 | 7.644604
2018-03-09 15:05 | 258232.7 | 1320.0009 | 5 | 50 | 3.124997 | -6.520103 | 2.508384 | 2.390548 | 10.57601 | 8.338974
2018-03-09 15:06 | 258294.3 | 1381.6039 | 5 | 50 | 2.999982 | -6.519814 | 2.508384 | 2.502137 | 10.57601 | 8.681491
2018-03-09 15:08 | 258414.3 | 120 | 6 | 50 | 3.636963 | 0 | 2.508384 | 2.502137 | 10.57601 | 8.681491
2018-03-09 15:10 | 258534.3 | 240.0001 | 6 | 50 | 3.6602 | 0 | 2.508384 | 2.502137 | 10.57601 | 8.681491
2018-03-09 15:11 | 258594.3 | 300.0015 | 6 | 50 | 3.665835 | 0 | 2.508384 | 2.502137 | 10.57601 | 8.681491
2018-03-09 15:11 | 258594.3 | 0.0024 | 7 | 51 | 3.66585 | 0 | 0 | 0 | 0 | 0
2018-03-09 15:13 | 258714.4072 | 120.001 | 8 | 51 | 3.905057 | 3.259996 | 0.1077354 | 0 | 0.4179582 | 0
2018-03-09 15:15 | 258834.4064 | 240.0002 | 8 | 51 | 3.940009 | 3.260035 | 0.2161853 | 0 | 0.843407 | 0
2018-03-09 15:17 | 258954.4072 | 360.001 | 8 | 51 | 3.969058 | 3.26001 | 0.3249559 | 0 | 1.273607 | 0
2018-03-09 15:19 | 259074.4064 | 480.0002 | 8 | 51 | 3.990513 | 3.259949 | 0.4337544 | 0 | 1.706662 | 0
2018-03-09 15:21 | 259194.4072 | 600.001 | 8 | 51 | 4.00737 | 3.259979 | 0.5424116 | 0 | 2.141201 | 0
2018-03-09 15:23 | 259314.4071 | 720.0009 | 8 | 51 | 4.023164 | 3.259966 | 0.6510663 | 0 | 2.577477 | 0
2018-03-09 15:25 | 259434.4072 | 840.001 | 8 | 51 | 4.039671 | 3.260021 | 0.7597218 | 0 | 3.015502 | 0
2018-03-09 15:27 | 259554.4071 | 960.0009 | 8 | 51 | 4.057519 | 3.259979 | 0.8683798 | 0 | 3.455401 | 0
2018-03-09 15:29 | 259674.4064 | 1080.0002 | 8 | 51 | 4.077092 | 3.259861 | 0.9770216 | 0 | 3.897264 | 0
2018-03-09 15:31 | 259794.4064 | 1200.0002 | 8 | 51 | 4.09887 | 3.260002 | 1.085715 | 0 | 4.34158 | 0
2018-03-09 15:33 | 259914.4063 | 1320.0001 | 8 | 51 | 4.123293 | 3.259966 | 1.194368 | 0 | 4.788234 | 0
2018-03-09 15:35 | 260034.4072 | 1440.001 | 8 | 51 | 4.150807 | 3.259991 | 1.303038 | 0 | 5.237776 | 0
2018-03-09 15:37 | 260154.4071 | 1560.0009 | 8 | 51 | 4.181776 | 3.25989 | 1.411714 | 0 | 5.690523 | 0
2018-03-09 15:39 | 260219.247 | 1624.8408 | 8 | 51 | 4.2 | 3.259968 | 1.470406 | 0 | 5.936486 | 0

## Statistics_82
Date_Time | Test_Time(s) | Step_Time(s) | Step_Index | Cycle_Index | Voltage(V) | Current(A) | Charge_Capacity(Ah) | Discharge_Capacity(Ah) | Charge_Energy(Wh) | Discharge_Energy(Wh) | ACR(Ohm) | Internal Resistance(Ohm)
2018-03-06 17:21 | 7174.426332 | 300.0015 | 6 | 1 | 3.611481 | 0 | 2.854792 | 2.829366 | 11.97392 | 9.964248
2018-03-06 18:50 | 12509 | 300.0023 | 6 | 2 | 3.613879 | 0 | 2.826677 | 2.819947 | 11.84922 | 9.92626
2018-03-06 20:19 | 17832.25 | 300.0023 | 6 | 3 | 3.615826 | 0 | 2.817773 | 2.812297 | 11.81338 | 9.894732
2018-03-06 21:47 | 23146.92 | 300.0016 | 6 | 4 | 3.616873 | 0 | 2.810742 | 2.806403 | 11.78573 | 9.872149
2018-03-06 23:16 | 28453.67 | 300.0023 | 6 | 5 | 3.61781 | 0 | 2.805954 | 2.801838 | 11.76549 | 9.853926
2018-03-07 00:44 | 33753.96 | 300.0023 | 6 | 6 | 3.618732 | 0 | 2.800822 | 2.797049 | 11.74511 | 9.834332
2018-03-07 02:12 | 39046.13488 | 300.0024 | 6 | 7 | 3.619784 | 0 | 2.79585 | 2.791682 | 11.72494 | 9.813758
2018-03-07 03:40 | 44333.78 | 300.0023 | 6 | 8 | 3.620345 | 0 | 2.790852 | 2.787592 | 11.70517 | 9.797783
2018-03-07 05:08 | 49612.74 | 300.0015 | 6 | 9 | 3.621821 | 0 | 2.786386 | 2.781861 | 11.68672 | 9.774184
2018-03-07 06:36 | 54886.24742 | 300.0023 | 6 | 10 | 3.622505 | 0 | 2.781352 | 2.77784 | 11.66753 | 9.758512
2018-03-07 08:04 | 60153.45 | 300.0022 | 6 | 11 | 3.623627 | 0 | 2.77682 | 2.772736 | 11.64909 | 9.73829
2018-03-07 09:32 | 65414.95 | 300.0024 | 6 | 12 | 3.624584 | 0 | 2.771558 | 2.767482 | 11.62884 | 9.716539
2018-03-07 10:59 | 70670 | 300.0023 | 6 | 13 | 3.625078 | 0 | 2.767082 | 2.763748 | 11.61065 | 9.702165
2018-03-07 12:27 | 75919.96 | 300.0015 | 6 | 14 | 3.625767 | 0 | 2.76306 | 2.75941 | 11.59425 | 9.685246
2018-03-07 13:54 | 81161.44 | 300.0014 | 6 | 15 | 3.626667 | 0 | 2.758054 | 2.75394 | 11.57382 | 9.663743
2018-03-07 15:21 | 86395.97 | 300.0015 | 6 | 16 | 3.628098 | 0 | 2.752574 | 2.747564 | 11.55172 | 9.637459
2018-03-07 16:49 | 91621.75 | 300.0023 | 6 | 17 | 3.628456 | 0 | 2.745838 | 2.742486 | 11.52503 | 9.618732
2018-03-07 18:16 | 96839.18 | 300.0023 | 6 | 18 | 3.62922 | 0 | 2.740537 | 2.73676 | 11.50319 | 9.596136
2018-03-07 19:42 | 102050.6 | 300.0015 | 6 | 19 | 3.630022 | 0 | 2.735276 | 2.731286 | 11.482 | 9.574862
2018-03-07 21:09 | 107253 | 300.0023 | 6 | 20 | 3.630415 | 0 | 2.730095 | 2.726738 | 11.46046 | 9.558105
2018-03-07 22:36 | 112449 | 300.0015 | 6 | 21 | 3.631239 | 0 | 2.725149 | 2.720963 | 11.44024 | 9.535719
2018-03-08 00:02 | 117635.3 | 300.0022 | 6 | 22 | 3.632167 | 0 | 2.718971 | 2.714866 | 11.41506 | 9.511195
2018-03-08 01:28 | 122814.8 | 300.0023 | 6 | 23 | 3.632937 | 0 | 2.713078 | 2.708957 | 11.39181 | 9.488475
2018-03-08 02:55 | 127985.6 | 300.0015 | 6 | 24 | 3.633877 | 0 | 2.707349 | 2.702932 | 11.36819 | 9.465065
2018-03-08 04:21 | 133147.9 | 300.0015 | 6 | 25 | 3.63462 | 0 | 2.70074 | 2.696896 | 11.34186 | 9.441238
2018-03-08 05:47 | 138302.5 | 300.0015 | 6 | 26 | 3.635592 | 0 | 2.695215 | 2.690743 | 11.31934 | 9.417562
2018-03-08 07:12 | 143448 | 300.0013 | 6 | 27 | 3.636319 | 0 | 2.688772 | 2.684771 | 11.2935 | 9.394035
2018-03-08 08:38 | 148586.5 | 300.0029 | 6 | 28 | 3.637204 | 0 | 2.683665 | 2.67937 | 11.27288 | 9.374202
2018-03-08 10:04 | 153717.7 | 300.0023 | 6 | 29 | 3.638222 | 0 | 2.676721 | 2.672186 | 11.24579 | 9.343533
2018-03-08 11:29 | 158840.3 | 300.0016 | 6 | 30 | 3.63886 | 0 | 2.671401 | 2.667314 | 11.22404 | 9.325406
2018-03-08 12:54 | 163955.3 | 300.0023 | 6 | 31 | 3.639538 | 0 | 2.665209 | 2.660926 | 11.19917 | 9.300469
2018-03-08 14:19 | 169060.5 | 300.0023 | 6 | 32 | 3.640614 | 0 | 2.659089 | 2.654137 | 11.1739 | 9.273071
2018-03-08 15:44 | 174157.7 | 300.0023 | 6 | 33 | 3.641256 | 0 | 2.651811 | 2.647425 | 11.14501 | 9.247987
2018-03-08 17:09 | 179245.3 | 300.0016 | 6 | 34 | 3.642295 | 0 | 2.645808 | 2.641268 | 11.12029 | 9.224756
2018-03-08 18:34 | 184326.8 | 300.0022 | 6 | 35 | 3.64295 | 0 | 2.640215 | 2.635479 | 11.10045 | 9.202445
2018-03-08 19:58 | 189396 | 300.0039 | 6 | 36 | 3.643482 | 0 | 2.632911 | 2.629018 | 11.06797 | 9.177871
2018-03-08 21:23 | 194458.9 | 300.0023 | 6 | 37 | 3.64374 | 0 | 2.627182 | 2.623662 | 11.04482 | 9.156926
2018-03-08 22:47 | 199511.2 | 300.0015 | 6 | 38 | 3.644481 | 0 | 2.622113 | 2.61783 | 11.02272 | 9.135804
2018-03-09 00:11 | 204555.4 | 300.0023 | 6 | 39 | 3.645354 | 0 | 2.615499 | 2.610766 | 10.99654 | 9.108263
2018-03-09 01:35 | 209589.6271 | 300.0015 | 6 | 40 | 3.646122 | 0 | 2.608596 | 2.603941 | 10.96853 | 9.082469
2018-03-09 02:58 | 214613.5 | 300.0022 | 6 | 41 | 3.647011 | 0 | 2.601391 | 2.596305 | 10.93935 | 9.052393
2018-03-09 04:22 | 219627.5 | 300.0014 | 6 | 42 | 3.647824 | 0 | 2.594095 | 2.589063 | 10.90968 | 9.025615
2018-03-09 05:45 | 224630.5 | 300.0015 | 6 | 43 | 3.648578 | 0 | 2.585894 | 2.581054 | 10.87635 | 8.994373
2018-03-09 07:09 | 229625.6 | 300.0023 | 6 | 44 | 3.649475 | 0 | 2.579323 | 2.574136 | 10.84977 | 8.968757
2018-03-09 08:32 | 234609.1 | 300.0014 | 6 | 45 | 3.650346 | 0 | 2.571368 | 2.566503 | 10.81748 | 8.93875
2018-03-09 09:55 | 239580.9 | 300.0023 | 6 | 46 | 3.651583 | 0 | 2.563667 | 2.557781 | 10.78629 | 8.904692
2018-03-09 11:17 | 244542.0238 | 300.0015 | 6 | 47 | 3.652266 | 0 | 2.555068 | 2.550388 | 10.75194 | 8.875328
2018-03-09 12:40 | 249493.5 | 300.0023 | 6 | 48 | 3.652912 | 0 | 2.547582 | 2.542509 | 10.72186 | 8.846331
2018-03-09 14:02 | 254430.7 | 300.0015 | 6 | 49 | 3.654246 | 0 | 2.538858 | 2.532116 | 10.6857 | 8.805857
2018-03-09 15:24 | 259355.6 | 300.0022 | 6 | 50 | 3.655226 | 0 | 2.528903 | 2.522763 | 10.64585 | 8.770808
2018-03-09 15:52 | 261029 | 1673.3783 | 8 | 51 | 4.2 | 3.259804 | 1.514982 | 0 | 6.106217 | 0

## Channel_82_1
Date_Time | Test_Time(s) | Step_Time(s) | Step_Index | Cycle_Index | Voltage(V) | Current(A) | Charge_Capacity(Ah) | Discharge_Capacity(Ah) | Charge_Energy(Wh) | Discharge_Energy(Wh) | ACR(Ohm) | Internal Resistance(Ohm)
2018-03-06 15:22 | 10.0001 | 10.0001 | 1 | 1 | 3.617529 | 0 | 0 | 0 | 0 | 0
2018-03-06 15:22 | 20.0009 | 20.0009 | 1 | 1 | 3.617282 | 0 | 0 | 0 | 0 | 0
2018-03-06 15:22 | 30.0001 | 30.0001 | 1 | 1 | 3.617048 | 0 | 0 | 0 | 0 | 0
2018-03-06 15:22 | 40.0009 | 40.0009 | 1 | 1 | 3.616822 | 0 | 0 | 0 | 0 | 0
2018-03-06 15:22 | 50.0009 | 50.0009 | 1 | 1 | 3.616602 | 0 | 0 | 0 | 0 | 0
2018-03-06 15:23 | 60.0009 | 60.0009 | 1 | 1 | 3.616391 | 0 | 0 | 0 | 0 | 0
2018-03-06 15:23 | 70.0009 | 70.0009 | 1 | 1 | 3.616205 | 0 | 0 | 0 | 0 | 0
2018-03-06 15:23 | 80.0001 | 80.0001 | 1 | 1 | 3.616028 | 0 | 0 | 0 | 0 | 0
2018-03-06 15:23 | 90.0001 | 90.0001 | 1 | 1 | 3.615863 | 0 | 0 | 0 | 0 | 0
2018-03-06 15:23 | 100.0009 | 100.0009 | 1 | 1 | 3.615691 | 0 | 0 | 0 | 0 | 0
2018-03-06 15:23 | 110.0001 | 110.0001 | 1 | 1 | 3.615561 | 0 | 0 | 0 | 0 | 0
2018-03-06 15:24 | 120.0009 | 120.0009 | 1 | 1 | 3.615413 | 0 | 0 | 0 | 0 | 0
2018-03-06 15:24 | 130.0001 | 130.0001 | 1 | 1 | 3.615273 | 0 | 0 | 0 | 0 | 0
2018-03-06 15:24 | 140.0009 | 140.0009 | 1 | 1 | 3.615135 | 0 | 0 | 0 | 0 | 0
2018-03-06 15:24 | 150.0001 | 150.0001 | 1 | 1 | 3.615006 | 0 | 0 | 0 | 0 | 0
2018-03-06 15:24 | 160.0001 | 160.0001 | 1 | 1 | 3.614884 | 0 | 0 | 0 | 0 | 0
2018-03-06 15:24 | 170.0009 | 170.0009 | 1 | 1 | 3.614759 | 0 | 0 | 0 | 0 | 0
2018-03-06 15:25 | 180.0001 | 180.0001 | 1 | 1 | 3.614655 | 0 | 0 | 0 | 0 | 0
2018-03-06 15:25 | 190.0009 | 190.0009 | 1 | 1 | 3.614532 | 0 | 0 | 0 | 0 | 0
2018-03-06 15:25 | 200.0001 | 200.0001 | 1 | 1 | 3.614456 | 0 | 0 | 0 | 0 | 0
2018-03-06 15:25 | 210.0009 | 210.0009 | 1 | 1 | 3.614347 | 0 | 0 | 0 | 0 | 0
2018-03-06 15:25 | 220.0009 | 220.0009 | 1 | 1 | 3.614247 | 0 | 0 | 0 | 0 | 0
2018-03-06 15:25 | 230.0001 | 230.0001 | 1 | 1 | 3.614141 | 0 | 0 | 0 | 0 | 0
2018-03-06 15:26 | 240.0009 | 240.0009 | 1 | 1 | 3.614064 | 0 | 0 | 0 | 0 | 0
2018-03-06 15:26 | 250.0009 | 250.0009 | 1 | 1 | 3.613965 | 0 | 0 | 0 | 0 | 0
2018-03-06 15:26 | 260.0009 | 260.0009 | 1 | 1 | 3.613875 | 0 | 0 | 0 | 0 | 0
2018-03-06 15:26 | 270.0001 | 270.0001 | 1 | 1 | 3.613792 | 0 | 0 | 0 | 0 | 0
2018-03-06 15:26 | 280.0001 | 280.0001 | 1 | 1 | 3.613724 | 0 | 0 | 0 | 0 | 0
2018-03-06 15:26 | 290.0009 | 290.0009 | 1 | 1 | 3.613652 | 0 | 0 | 0 | 0 | 0
2018-03-06 15:27 | 300.0001 | 300.0001 | 1 | 1 | 3.613582 | 0 | 0 | 0 | 0 | 0
2018-03-06 15:27 | 310.0009 | 310.0009 | 1 | 1 | 3.613513 | 0 | 0 | 0 | 0 | 0
2018-03-06 15:27 | 320.0001 | 320.0001 | 1 | 1 | 3.613423 | 0 | 0 | 0 | 0 | 0
2018-03-06 15:27 | 330.0011 | 330.0011 | 1 | 1 | 3.613364 | 0 | 0 | 0 | 0 | 0
2018-03-06 15:27 | 340.0001 | 340.0001 | 1 | 1 | 3.613304 | 0 | 0 | 0 | 0 | 0
2018-03-06 15:27 | 350.0001 | 350.0001 | 1 | 1 | 3.613234 | 0 | 0 | 0 | 0 | 0
2018-03-06 15:28 | 360.0009 | 360.0009 | 1 | 1 | 3.613197 | 0 | 0 | 0 | 0 | 0
2018-03-06 15:28 | 370.0001 | 370.0001 | 1 | 1 | 3.613132 | 0 | 0 | 0 | 0 | 0
2018-03-06 15:28 | 380.0009 | 380.0009 | 1 | 1 | 3.613074 | 0 | 0 | 0 | 0 | 0
2018-03-06 15:28 | 390.0009 | 390.0009 | 1 | 1 | 3.613003 | 0 | 0 | 0 | 0 | 0
2018-03-06 15:28 | 400.0001 | 400.0001 | 1 | 1 | 3.612946 | 0 | 0 | 0 | 0 | 0
2018-03-06 15:28 | 410.0009 | 410.0009 | 1 | 1 | 3.612916 | 0 | 0 | 0 | 0 | 0
2018-03-06 15:29 | 420.0009 | 420.0009 | 1 | 1 | 3.612857 | 0 | 0 | 0 | 0 | 0
2018-03-06 15:29 | 430.0009 | 430.0009 | 1 | 1 | 3.612807 | 0 | 0 | 0 | 0 | 0
2018-03-06 15:29 | 440.0009 | 440.0009 | 1 | 1 | 3.612755 | 0 | 0 | 0 | 0 | 0
2018-03-06 15:29 | 450.0001 | 450.0001 | 1 | 1 | 3.612708 | 0 | 0 | 0 | 0 | 0
2018-03-06 15:29 | 460.0001 | 460.0001 | 1 | 1 | 3.612655 | 0 | 0 | 0 | 0 | 0
2018-03-06 15:29 | 470.0009 | 470.0009 | 1 | 1 | 3.612617 | 0 | 0 | 0 | 0 | 0
2018-03-06 15:30 | 480.0001 | 480.0001 | 1 | 1 | 3.612587 | 0 | 0 | 0 | 0 | 0
2018-03-06 15:30 | 490.0001 | 490.0001 | 1 | 1 | 3.612527 | 0 | 0 | 0 | 0 | 0
2018-03-06 15:30 | 500.0001 | 500.0001 | 1 | 1 | 3.612495 | 0 | 0 | 0 | 0 | 0
2018-03-06 15:30 | 510.0001 | 510.0001 | 1 | 1 | 3.612463 | 0 | 0 | 0 | 0 | 0
2018-03-06 15:30 | 520.0009 | 520.0009 | 1 | 1 | 3.612435 | 0 | 0 | 0 | 0 | 0
2018-03-06 15:30 | 530.0001 | 530.0001 | 1 | 1 | 3.612386 | 0 | 0 | 0 | 0 | 0
2018-03-06 15:31 | 540.0009 | 540.0009 | 1 | 1 | 3.612355 | 0 | 0 | 0 | 0 | 0
2018-03-06 15:31 | 550.0009 | 550.0009 | 1 | 1 | 3.612315 | 0 | 0 | 0 | 0 | 0
2018-03-06 15:31 | 560.0009 | 560.0009 | 1 | 1 | 3.612298 | 0 | 0 | 0 | 0 | 0
2018-03-06 15:31 | 570.0001 | 570.0001 | 1 | 1 | 3.612251 | 0 | 0 | 0 | 0 | 0
2018-03-06 15:31 | 580.0001 | 580.0001 | 1 | 1 | 3.612209 | 0 | 0 | 0 | 0 | 0
2018-03-06 15:31 | 590.0001 | 590.0001 | 1 | 1 | 3.612192 | 0 | 0 | 0 | 0 | 0
2018-03-06 15:32 | 600.0009 | 600.0009 | 1 | 1 | 3.612178 | 0 | 0 | 0 | 0 | 0
2018-03-06 15:32 | 610.0001 | 610.0001 | 1 | 1 | 3.612143 | 0 | 0 | 0 | 0 | 0
2018-03-06 15:32 | 620.0001 | 620.0001 | 1 | 1 | 3.612107 | 0 | 0 | 0 | 0 | 0
2018-03-06 15:32 | 630.0009 | 630.0009 | 1 | 1 | 3.612069 | 0 | 0 | 0 | 0 | 0
2018-03-06 15:32 | 640.0001 | 640.0001 | 1 | 1 | 3.612051 | 0 | 0 | 0 | 0 | 0
2018-03-06 15:32 | 650.0001 | 650.0001 | 1 | 1 | 3.612025 | 0 | 0 | 0 | 0 | 0
2018-03-06 15:33 | 660.0001 | 660.0001 | 1 | 1 | 3.611998 | 0 | 0 | 0 | 0 | 0
2018-03-06 15:33 | 670.0009 | 670.0009 | 1 | 1 | 3.611979 | 0 | 0 | 0 | 0 | 0
2018-03-06 15:33 | 680.0009 | 680.0009 | 1 | 1 | 3.611952 | 0 | 0 | 0 | 0 | 0
2018-03-06 15:33 | 690.0009 | 690.0009 | 1 | 1 | 3.611933 | 0 | 0 | 0 | 0 | 0
2018-03-06 15:33 | 700.0009 | 700.0009 | 1 | 1 | 3.611911 | 0 | 0 | 0 | 0 | 0
2018-03-06 15:33 | 710.0009 | 710.0009 | 1 | 1 | 3.611898 | 0 | 0 | 0 | 0 | 0
2018-03-06 15:34 | 720.0001 | 720.0001 | 1 | 1 | 3.611873 | 0 | 0 | 0 | 0 | 0
2018-03-06 15:34 | 730.0009 | 730.0009 | 1 | 1 | 3.611852 | 0 | 0 | 0 | 0 | 0
2018-03-06 15:34 | 740.0009 | 740.0009 | 1 | 1 | 3.611826 | 0 | 0 | 0 | 0 | 0
2018-03-06 15:34 | 750.0001 | 750.0001 | 1 | 1 | 3.611816 | 0 | 0 | 0 | 0 | 0
2018-03-06 15:34 | 760.0001 | 760.0001 | 1 | 1 | 3.611801 | 0 | 0 | 0 | 0 | 0
2018-03-06 15:34 | 770.0009 | 770.0009 | 1 | 1 | 3.611793 | 0 | 0 | 0 | 0 | 0
2018-03-06 15:35 | 780.0009 | 780.0009 | 1 | 1 | 3.611768 | 0 | 0 | 0 | 0 | 0
2018-03-06 15:35 | 790.0009 | 790.0009 | 1 | 1 | 3.611747 | 0 | 0 | 0 | 0 | 0
2018-03-06 15:35 | 800.0009 | 800.0009 | 1 | 1 | 3.611732 | 0 | 0 | 0 | 0 | 0
2018-03-06 15:35 | 810.0001 | 810.0001 | 1 | 1 | 3.611726 | 0 | 0 | 0 | 0 | 0
2018-03-06 15:35 | 820.0009 | 820.0009 | 1 | 1 | 3.611702 | 0 | 0 | 0 | 0 | 0
2018-03-06 15:35 | 830.0001 | 830.0001 | 1 | 1 | 3.611687 | 0 | 0 | 0 | 0 | 0
2018-03-06 15:36 | 840.0001 | 840.0001 | 1 | 1 | 3.611679 | 0 | 0 | 0 | 0 | 0
2018-03-06 15:36 | 850.0009 | 850.0009 | 1 | 1 | 3.611658 | 0 | 0 | 0 | 0 | 0
2018-03-06 15:36 | 860.0009 | 860.0009 | 1 | 1 | 3.61165 | 0 | 0 | 0 | 0 | 0
2018-03-06 15:36 | 870.0009 | 870.0009 | 1 | 1 | 3.611632 | 0 | 0 | 0 | 0 | 0
2018-03-06 15:36 | 880.0001 | 880.0001 | 1 | 1 | 3.611627 | 0 | 0 | 0 | 0 | 0
2018-03-06 15:36 | 890.0001 | 890.0001 | 1 | 1 | 3.611617 | 0 | 0 | 0 | 0 | 0
2018-03-06 15:37 | 900.0009 | 900.0009 | 1 | 1 | 3.611606 | 0 | 0 | 0 | 0 | 0
2018-03-06 15:37 | 910.0001 | 910.0001 | 1 | 1 | 3.61159 | 0 | 0 | 0 | 0 | 0
2018-03-06 15:37 | 920.0009 | 920.0009 | 1 | 1 | 3.611588 | 0 | 0 | 0 | 0 | 0
2018-03-06 15:37 | 930.0001 | 930.0001 | 1 | 1 | 3.611567 | 0 | 0 | 0 | 0 | 0
2018-03-06 15:37 | 940.0001 | 940.0001 | 1 | 1 | 3.611572 | 0 | 0 | 0 | 0 | 0
2018-03-06 15:37 | 950.0001 | 950.0001 | 1 | 1 | 3.611556 | 0 | 0 | 0 | 0 | 0
2018-03-06 15:38 | 960.0009 | 960.0009 | 1 | 1 | 3.61156 | 0 | 0 | 0 | 0 | 0
2018-03-06 15:38 | 970.0001 | 970.0001 | 1 | 1 | 3.611541 | 0 | 0 | 0 | 0 | 0
2018-03-06 15:38 | 980.0001 | 980.0001 | 1 | 1 | 3.611531 | 0 | 0 | 0 | 0 | 0
2018-03-06 15:38 | 990.0009 | 990.0009 | 1 | 1 | 3.61152 | 0 | 0 | 0 | 0 | 0
2018-03-06 15:38 | 1000.0001 | 1000.0001 | 1 | 1 | 3.611515 | 0 | 0 | 0 | 0 | 0
2018-03-06 15:38 | 1010.0001 | 1010.0001 | 1 | 1 | 3.611522 | 0 | 0 | 0 | 0 | 0
2018-03-06 15:39 | 1020.0009 | 1020.0009 | 1 | 1 | 3.611492 | 0 | 0 | 0 | 0 | 0
2018-03-06 15:39 | 1030.0009 | 1030.0009 | 1 | 1 | 3.611508 | 0 | 0 | 0 | 0 | 0
2018-03-06 15:39 | 1040.0009 | 1040.0009 | 1 | 1 | 3.611485 | 0 | 0 | 0 | 0 | 0
2018-03-06 15:39 | 1050.0001 | 1050.0001 | 1 | 1 | 3.611484 | 0 | 0 | 0 | 0 | 0
2018-03-06 15:39 | 1060.0001 | 1060.0001 | 1 | 1 | 3.611482 | 0 | 0 | 0 | 0 | 0
2018-03-06 15:39 | 1070.0009 | 1070.0009 | 1 | 1 | 3.61148 | 0 | 0 | 0 | 0 | 0
2018-03-06 15:40 | 1080.0001 | 1080.0001 | 1 | 1 | 3.611472 | 0 | 0 | 0 | 0 | 0
2018-03-06 15:40 | 1090.0001 | 1090.0001 | 1 | 1 | 3.611467 | 0 | 0 | 0 | 0 | 0
2018-03-06 15:40 | 1100.0001 | 1100.0001 | 1 | 1 | 3.611485 | 0 | 0 | 0 | 0 | 0
2018-03-06 15:40 | 1110.0009 | 1110.0009 | 1 | 1 | 3.611465 | 0 | 0 | 0 | 0 | 0
2018-03-06 15:40 | 1120.0001 | 1120.0001 | 1 | 1 | 3.611466 | 0 | 0 | 0 | 0 | 0
2018-03-06 15:40 | 1130.0001 | 1130.0001 | 1 | 1 | 3.611456 | 0 | 0 | 0 | 0 | 0
2018-03-06 15:41 | 1140.0009 | 1140.0009 | 1 | 1 | 3.611458 | 0 | 0 | 0 | 0 | 0
2018-03-06 15:41 | 1150.0001 | 1150.0001 | 1 | 1 | 3.611456 | 0 | 0 | 0 | 0 | 0
2018-03-06 15:41 | 1160.0009 | 1160.0009 | 1 | 1 | 3.611451 | 0 | 0 | 0 | 0 | 0
2018-03-06 15:41 | 1170.0009 | 1170.0009 | 1 | 1 | 3.611456 | 0 | 0 | 0 | 0 | 0
2018-03-06 15:41 | 1180.0009 | 1180.0009 | 1 | 1 | 3.61145 | 0 | 0 | 0 | 0 | 0
2018-03-06 15:41 | 1190.0009 | 1190.0009 | 1 | 1 | 3.611453 | 0 | 0 | 0 | 0 | 0
2018-03-06 15:42 | 1200.0001 | 1200.0001 | 1 | 1 | 3.611449 | 0 | 0 | 0 | 0 | 0
2018-03-06 15:42 | 1210.0001 | 1210.0001 | 1 | 1 | 3.611438 | 0 | 0 | 0 | 0 | 0
2018-03-06 15:42 | 1220.0001 | 1220.0001 | 1 | 1 | 3.611446 | 0 | 0 | 0 | 0 | 0
2018-03-06 15:42 | 1230.0009 | 1230.0009 | 1 | 1 | 3.611441 | 0 | 0 | 0 | 0 | 0
2018-03-06 15:42 | 1240.0008 | 1240.0008 | 1 | 1 | 3.611437 | 0 | 0 | 0 | 0 | 0
2018-03-06 15:42 | 1250.0001 | 1250.0001 | 1 | 1 | 3.611436 | 0 | 0 | 0 | 0 | 0
2018-03-06 15:43 | 1260.0009 | 1260.0009 | 1 | 1 | 3.611439 | 0 | 0 | 0 | 0 | 0
2018-03-06 15:43 | 1270.0001 | 1270.0001 | 1 | 1 | 3.611444 | 0 | 0 | 0 | 0 | 0
2018-03-06 15:43 | 1280.0009 | 1280.0009 | 1 | 1 | 3.611436 | 0 | 0 | 0 | 0 | 0
2018-03-06 15:43 | 1290 | 1290 | 1 | 1 | 3.611452 | 0 | 0 | 0 | 0 | 0
2018-03-06 15:43 | 1300.0009 | 1300.0009 | 1 | 1 | 3.611448 | 0 | 0 | 0 | 0 | 0
2018-03-06 15:43 | 1310.0009 | 1310.0009 | 1 | 1 | 3.611442 | 0 | 0 | 0 | 0 | 0
2018-03-06 15:44 | 1320.0001 | 1320.0001 | 1 | 1 | 3.611445 | 0 | 0 | 0 | 0 | 0
2018-03-06 15:44 | 1330.0001 | 1330.0001 | 1 | 1 | 3.611449 | 0 | 0 | 0 | 0 | 0
2018-03-06 15:44 | 1340.0009 | 1340.0009 | 1 | 1 | 3.611449 | 0 | 0 | 0 | 0 | 0
2018-03-06 15:44 | 1350.0001 | 1350.0001 | 1 | 1 | 3.611447 | 0 | 0 | 0 | 0 | 0
2018-03-06 15:44 | 1360.0009 | 1360.0009 | 1 | 1 | 3.611446 | 0 | 0 | 0 | 0 | 0
2018-03-06 15:44 | 1370.0001 | 1370.0001 | 1 | 1 | 3.611446 | 0 | 0 | 0 | 0 | 0
2018-03-06 15:45 | 1380.0009 | 1380.0009 | 1 | 1 | 3.611448 | 0 | 0 | 0 | 0 | 0
2018-03-06 15:45 | 1390.0009 | 1390.0009 | 1 | 1 | 3.611446 | 0 | 0 | 0 | 0 | 0
2018-03-06 15:45 | 1400.0009 | 1400.0009 | 1 | 1 | 3.611443 | 0 | 0 | 0 | 0 | 0
2018-03-06 15:45 | 1410.0009 | 1410.0009 | 1 | 1 | 3.611443 | 0 | 0 | 0 | 0 | 0
2018-03-06 15:45 | 1420.0009 | 1420.0009 | 1 | 1 | 3.611454 | 0 | 0 | 0 | 0 | 0
2018-03-06 15:45 | 1430.0009 | 1430.0009 | 1 | 1 | 3.611457 | 0 | 0 | 0 | 0 | 0
2018-03-06 15:46 | 1440.0009 | 1440.0009 | 1 | 1 | 3.611453 | 0 | 0 | 0 | 0 | 0
2018-03-06 15:46 | 1450.0001 | 1450.0001 | 1 | 1 | 3.611465 | 0 | 0 | 0 | 0 | 0
2018-03-06 15:46 | 1460.0001 | 1460.0001 | 1 | 1 | 3.611465 | 0 | 0 | 0 | 0 | 0
2018-03-06 15:46 | 1470.0009 | 1470.0009 | 1 | 1 | 3.61146 | 0 | 0 | 0 | 0 | 0
2018-03-06 15:46 | 1480.0009 | 1480.0009 | 1 | 1 | 3.611466 | 0 | 0 | 0 | 0 | 0
2018-03-06 15:46 | 1490.0001 | 1490.0001 | 1 | 1 | 3.611472 | 0 | 0 | 0 | 0 | 0
2018-03-06 15:47 | 1500.0001 | 1500.0001 | 1 | 1 | 3.611477 | 0 | 0 | 0 | 0 | 0
2018-03-06 15:47 | 1510.0001 | 1510.0001 | 1 | 1 | 3.611485 | 0 | 0 | 0 | 0 | 0
2018-03-06 15:47 | 1520.0001 | 1520.0001 | 1 | 1 | 3.611467 | 0 | 0 | 0 | 0 | 0
2018-03-06 15:47 | 1530.0001 | 1530.0001 | 1 | 1 | 3.611487 | 0 | 0 | 0 | 0 | 0
2018-03-06 15:47 | 1540.0001 | 1540.0001 | 1 | 1 | 3.611479 | 0 | 0 | 0 | 0 | 0
2018-03-06 15:47 | 1550.0001 | 1550.0001 | 1 | 1 | 3.611496 | 0 | 0 | 0 | 0 | 0
2018-03-06 15:48 | 1560.0001 | 1560.0001 | 1 | 1 | 3.611494 | 0 | 0 | 0 | 0 | 0
2018-03-06 15:48 | 1570.0009 | 1570.0009 | 1 | 1 | 3.611501 | 0 | 0 | 0 | 0 | 0
2018-03-06 15:48 | 1580.0009 | 1580.0009 | 1 | 1 | 3.611501 | 0 | 0 | 0 | 0 | 0
2018-03-06 15:48 | 1590.0001 | 1590.0001 | 1 | 1 | 3.61151 | 0 | 0 | 0 | 0 | 0
2018-03-06 15:48 | 1600.0009 | 1600.0009 | 1 | 1 | 3.611513 | 0 | 0 | 0 | 0 | 0
2018-03-06 15:48 | 1610.0001 | 1610.0001 | 1 | 1 | 3.611525 | 0 | 0 | 0 | 0 | 0
2018-03-06 15:49 | 1620.0009 | 1620.0009 | 1 | 1 | 3.611515 | 0 | 0 | 0 | 0 | 0
2018-03-06 15:49 | 1630.0009 | 1630.0009 | 1 | 1 | 3.611529 | 0 | 0 | 0 | 0 | 0
2018-03-06 15:49 | 1640.0001 | 1640.0001 | 1 | 1 | 3.611533 | 0 | 0 | 0 | 0 | 0
2018-03-06 15:49 | 1650.0001 | 1650.0001 | 1 | 1 | 3.611536 | 0 | 0 | 0 | 0 | 0
2018-03-06 15:49 | 1660.0001 | 1660.0001 | 1 | 1 | 3.611535 | 0 | 0 | 0 | 0 | 0
2018-03-06 15:49 | 1670.0009 | 1670.0009 | 1 | 1 | 3.611539 | 0 | 0 | 0 | 0 | 0
2018-03-06 15:50 | 1680.0009 | 1680.0009 | 1 | 1 | 3.611532 | 0 | 0 | 0 | 0 | 0
2018-03-06 15:50 | 1690.0001 | 1690.0001 | 1 | 1 | 3.611567 | 0 | 0 | 0 | 0 | 0
2018-03-06 15:50 | 1700.0001 | 1700.0001 | 1 | 1 | 3.611558 | 0 | 0 | 0 | 0 | 0
2018-03-06 15:50 | 1710.0001 | 1710.0001 | 1 | 1 | 3.611562 | 0 | 0 | 0 | 0 | 0
2018-03-06 15:50 | 1720.0001 | 1720.0001 | 1 | 1 | 3.611581 | 0 | 0 | 0 | 0 | 0
2018-03-06 15:50 | 1730.0001 | 1730.0001 | 1 | 1 | 3.611569 | 0 | 0 | 0 | 0 | 0
2018-03-06 15:51 | 1740.0001 | 1740.0001 | 1 | 1 | 3.611588 | 0 | 0 | 0 | 0 | 0
2018-03-06 15:51 | 1750.0001 | 1750.0001 | 1 | 1 | 3.611586 | 0 | 0 | 0 | 0 | 0
2018-03-06 15:51 | 1760.0009 | 1760.0009 | 1 | 1 | 3.611597 | 0 | 0 | 0 | 0 | 0
2018-03-06 15:51 | 1770.0009 | 1770.0009 | 1 | 1 | 3.611606 | 0 | 0 | 0 | 0 | 0
2018-03-06 15:51 | 1780.0009 | 1780.0009 | 1 | 1 | 3.61161 | 0 | 0 | 0 | 0 | 0
2018-03-06 15:51 | 1790.0001 | 1790.0001 | 1 | 1 | 3.611609 | 0 | 0 | 0 | 0 | 0
2018-03-06 15:52 | 1800.0009 | 1800.0009 | 1 | 1 | 3.611614 | 0 | 0 | 0 | 0 | 0
2018-03-06 15:52 | 1810.0013 | 1810.0013 | 1 | 1 | 3.611622 | 0 | 0 | 0 | 0 | 0
2018-03-06 15:52 | 1810.0016 | 1810.0016 | 1 | 1 | 3.611621 | 0 | 0 | 0 | 0 | 0
2018-03-06 15:54 | 1930.08172 | 120 | 2 | 1 | 3.97459 | 4.890148 | 0.1623044 | 0 | 0.6399179 | 0
2018-03-06 15:56 | 2050.08252 | 240.0008 | 2 | 1 | 4.012732 | 4.890144 | 0.3252817 | 0 | 1.290836 | 0
2018-03-06 15:58 | 2170.08252 | 360.0008 | 2 | 1 | 4.047247 | 4.890099 | 0.4882577 | 0 | 1.947698 | 0
2018-03-06 16:00 | 2290.08172 | 480 | 2 | 1 | 4.075793 | 4.890141 | 0.6512367 | 0 | 2.609722 | 0
2018-03-06 16:02 | 2410.08172 | 600 | 2 | 1 | 4.100482 | 4.890076 | 0.8142049 | 0 | 3.27599 | 0
2018-03-06 16:04 | 2530.08172 | 720 | 2 | 1 | 4.124708 | 4.89007 | 0.977178 | 0 | 3.946205 | 0
2018-03-06 16:06 | 2650.08252 | 840.0008 | 2 | 1 | 4.15228 | 4.890114 | 1.14016 | 0 | 4.620647 | 0
2018-03-06 16:08 | 2770.08172 | 960 | 2 | 1 | 4.184239 | 4.890118 | 1.303126 | 0 | 5.299872 | 0
2018-03-06 16:10 | 2890.08332 | 1080.0016 | 2 | 1 | 4.200411 | 4.526175 | 1.462705 | 0 | 5.969558 | 0
2018-03-06 16:12 | 3010.08332 | 1200.0016 | 2 | 1 | 4.200409 | 3.927692 | 1.603455 | 0 | 6.560765 | 0
2018-03-06 16:14 | 3130.08172 | 1320 | 2 | 1 | 4.200397 | 3.376003 | 1.725016 | 0 | 7.07137 | 0
2018-03-06 16:14 | 3157.00562 | 1346.9239 | 2 | 1 | 4.200406 | 3.259977 | 1.74983 | 0 | 7.175598 | 0
2018-03-06 16:16 | 3277.019324 | 120.0009 | 3 | 1 | 4.230058 | 3.26013 | 1.85805 | 0 | 7.631665 | 0
2018-03-06 16:18 | 3397.018524 | 240.0001 | 3 | 1 | 4.263881 | 3.260155 | 1.966707 | 0 | 8.093108 | 0
2018-03-06 16:20 | 3517.019324 | 360.0009 | 3 | 1 | 4.299909 | 3.260139 | 2.075363 | 0 | 8.558344 | 0
2018-03-06 16:22 | 3637.018524 | 480.0001 | 3 | 1 | 4.337914 | 3.260141 | 2.184021 | 0 | 9.027612 | 0
2018-03-06 16:24 | 3757.019324 | 600.0009 | 3 | 1 | 4.377625 | 3.260168 | 2.292682 | 0 | 9.501116 | 0
2018-03-06 16:26 | 3877.019324 | 720.0009 | 3 | 1 | 4.400412 | 2.954618 | 2.398936 | 0 | 9.967982 | 0
2018-03-06 16:28 | 3997.019324 | 840.0009 | 3 | 1 | 4.400405 | 2.439093 | 2.488446 | 0 | 10.36187 | 0
2018-03-06 16:30 | 4117.019324 | 960.0009 | 3 | 1 | 4.400389 | 2.029985 | 2.562665 | 0 | 10.68846 | 0
2018-03-06 16:32 | 4237.018524 | 1080.0001 | 3 | 1 | 4.400371 | 1.702492 | 2.624675 | 0 | 10.96132 | 0
2018-03-06 16:34 | 4357.019324 | 1200.0009 | 3 | 1 | 4.400369 | 1.439123 | 2.676883 | 0 | 11.19106 | 0
2018-03-06 16:36 | 4477.019324 | 1320.0009 | 3 | 1 | 4.400349 | 1.225569 | 2.721176 | 0 | 11.38597 | 0
2018-03-06 16:38 | 4597.018624 | 1440.0002 | 3 | 1 | 4.400375 | 1.052637 | 2.759049 | 0 | 11.55262 | 0
2018-03-06 16:40 | 4717.019324 | 1560.0009 | 3 | 1 | 4.400355 | 0.9090614 | 2.791662 | 0 | 11.69613 | 0
2018-03-06 16:42 | 4837.019324 | 1680.0009 | 3 | 1 | 4.400332 | 0.7903385 | 2.819932 | 0 | 11.82053 | 0
2018-03-06 16:44 | 4957.019324 | 1800.0009 | 3 | 1 | 4.400364 | 0.6917973 | 2.844587 | 0 | 11.92902 | 0
2018-03-06 16:45 | 5011.757624 | 1854.7392 | 3 | 1 | 4.40037 | 0.6519985 | 2.854792 | 0 | 11.97392 | 0
2018-03-06 16:47 | 5131.800476 | 120 | 4 | 1 | 4.355834 | 0 | 2.854792 | 0 | 11.97392 | 0
2018-03-06 16:49 | 5251.800476 | 240 | 4 | 1 | 4.35275 | 0 | 2.854792 | 0 | 11.97392 | 0
2018-03-06 16:50 | 5311.801976 | 300.0015 | 4 | 1 | 4.351782 | 0 | 2.854792 | 0 | 11.97392 | 0
2018-03-06 16:52 | 5431.882428 | 120.0009 | 5 | 1 | 3.884703 | -6.519948 | 2.854792 | 0.2172967 | 11.97392 | 0.8563234
2018-03-06 16:54 | 5551.882428 | 240.0009 | 5 | 1 | 3.798973 | -6.519948 | 2.854792 | 0.4345931 | 11.97392 | 1.691049
2018-03-06 16:56 | 5671.882428 | 360.0009 | 5 | 1 | 3.718443 | -6.520011 | 2.854792 | 0.6518883 | 11.97392 | 2.507694
2018-03-06 16:58 | 5791.882428 | 480.0009 | 5 | 1 | 3.644634 | -6.519854 | 2.854792 | 0.8691849 | 11.97392 | 3.307545
2018-03-06 17:00 | 5911.882428 | 600.0009 | 5 | 1 | 3.578736 | -6.519925 | 2.854792 | 1.086484 | 11.97392 | 4.092206
2018-03-06 17:02 | 6031.882428 | 720.0009 | 5 | 1 | 3.521106 | -6.519913 | 2.854792 | 1.303781 | 11.97392 | 4.863443
2018-03-06 17:04 | 6151.882528 | 840.001 | 5 | 1 | 3.471156 | -6.519902 | 2.854792 | 1.52107 | 11.97392 | 5.622995
2018-03-06 17:06 | 6271.882528 | 960.001 | 5 | 1 | 3.427237 | -6.519889 | 2.854792 | 1.738367 | 11.97392 | 6.372399
2018-03-06 17:08 | 6391.881728 | 1080.0002 | 5 | 1 | 3.387258 | -6.519887 | 2.854792 | 1.955661 | 11.97392 | 7.112729
2018-03-06 17:10 | 6511.882628 | 1200.0011 | 5 | 1 | 3.347091 | -6.519899 | 2.854792 | 2.172963 | 11.97392 | 7.844499
2018-03-06 17:12 | 6631.881728 | 1320.0002 | 5 | 1 | 3.293144 | -6.519902 | 2.854792 | 2.390253 | 11.97392 | 8.566427
2018-03-06 17:14 | 6751.882528 | 1440.001 | 5 | 1 | 3.20011 | -6.519913 | 2.854792 | 2.607552 | 11.97392 | 9.27282
2018-03-06 17:16 | 6871.882528 | 1560.001 | 5 | 1 | 3.006988 | -6.519939 | 2.854792 | 2.824843 | 11.97392 | 9.950664
2018-03-06 17:16 | 6874.380828 | 1562.4993 | 5 | 1 | 2.999988 | -6.519902 | 2.854792 | 2.829366 | 11.97392 | 9.964248
2018-03-06 17:18 | 6994.425632 | 120.0008 | 6 | 1 | 3.575849 | 0 | 2.854792 | 2.829366 | 11.97392 | 9.964248
2018-03-06 17:20 | 7114.425632 | 240.0008 | 6 | 1 | 3.604671 | 0 | 2.854792 | 2.829366 | 11.97392 | 9.964248
2018-03-06 17:21 | 7174.426332 | 300.0015 | 6 | 1 | 3.611481 | 0 | 2.854792 | 2.829366 | 11.97392 | 9.964248
2018-03-06 17:21 | 7174.43538 | 0.0024 | 7 | 2 | 3.611596 | 0 | 0 | 0 | 0 | 0
2018-03-06 17:23 | 7294.516988 | 120.0025 | 2 | 2 | 3.964108 | 4.890055 | 0.1623034 | 0 | 0.6380162 | 0
2018-03-06 17:25 | 7414.515388 | 240.0009 | 2 | 2 | 4.005559 | 4.890087 | 0.3252882 | 0 | 1.287558 | 0
2018-03-06 17:27 | 7534.515388 | 360.0009 | 2 | 2 | 4.042055 | 4.890022 | 0.4882697 | 0 | 1.943452 | 0
2018-03-06 17:29 | 7654.515388 | 480.0009 | 2 | 2 | 4.071609 | 4.890062 | 0.6512519 | 0 | 2.604726 | 0
2018-03-06 17:31 | 7774.514588 | 600.0001 | 2 | 2 | 4.097115 | 4.890049 | 0.8142319 | 0 | 3.270428 | 0
2018-03-06 17:33 | 7894.515388 | 720.0009 | 2 | 2 | 4.122741 | 4.890015 | 0.9772189 | 0 | 3.940257 | 0
2018-03-06 17:35 | 8014.514588 | 840.0001 | 2 | 2 | 4.152153 | 4.890039 | 1.1402 | 0 | 4.614526 | 0
2018-03-06 17:37 | 8134.515488 | 960.001 | 2 | 2 | 4.185801 | 4.890051 | 1.303187 | 0 | 5.293954 | 0
2018-03-06 17:39 | 8254.514688 | 1080.0002 | 2 | 2 | 4.20042 | 4.473402 | 1.46182 | 0 | 5.959798 | 0
2018-03-06 17:41 | 8374.515488 | 1200.001 | 2 | 2 | 4.200415 | 3.86211 | 1.600574 | 0 | 6.542623 | 0
2018-03-06 17:43 | 8494.514688 | 1320.0002 | 2 | 2 | 4.20041 | 3.307062 | 1.719866 | 0 | 7.043697 | 0
2018-03-06 17:43 | 8505.203288 | 1330.6888 | 2 | 2 | 4.2004 | 3.259977 | 1.729611 | 0 | 7.084631 | 0
2018-03-06 17:45 | 8625.2159 | 120.0001 | 3 | 2 | 4.23068 | 3.260141 | 1.837833 | 0 | 7.54074 | 0
2018-03-06 17:47 | 8745.2167 | 240.0009 | 3 | 2 | 4.265138 | 3.260094 | 1.946492 | 0 | 8.002294 | 0
2018-03-06 17:49 | 8865.2167 | 360.0009 | 3 | 2 | 4.301786 | 3.260115 | 2.055146 | 0 | 8.467688 | 0
2018-03-06 17:51 | 8985.2167 | 480.0009 | 3 | 2 | 4.340371 | 3.260143 | 2.163808 | 0 | 8.937208 | 0
2018-03-06 17:53 | 9105.2167 | 600.0009 | 3 | 2 | 4.380533 | 3.260155 | 2.272461 | 0 | 9.410975 | 0
2018-03-06 17:55 | 9225.2166 | 720.0008 | 3 | 2 | 4.40041 | 2.908926 | 2.377865 | 0 | 9.874272 | 0
2018-03-06 17:57 | 9345.2159 | 840.0001 | 3 | 2 | 4.400402 | 2.403519 | 2.466057 | 0 | 10.26235 | 0
2018-03-06 17:59 | 9465.216 | 960.0002 | 3 | 2 | 4.400401 | 2.003262 | 2.539252 | 0 | 10.58444 | 0
2018-03-06 18:01 | 9585.2167 | 1080.0009 | 3 | 2 | 4.400372 | 1.681231 | 2.60046 | 0 | 10.85378 | 0
2018-03-06 18:03 | 9705.2159 | 1200.0001 | 3 | 2 | 4.40037 | 1.422291 | 2.652035 | 0 | 11.08073 | 0
2018-03-06 18:05 | 9825.2167 | 1320.0009 | 3 | 2 | 4.400366 | 1.212873 | 2.695837 | 0 | 11.27347 | 0
2018-03-06 18:07 | 9945.2159 | 1440.0001 | 3 | 2 | 4.400375 | 1.041901 | 2.733319 | 0 | 11.43841 | 0
2018-03-06 18:09 | 10065.2159 | 1560.0001 | 3 | 2 | 4.40038 | 0.9016342 | 2.765622 | 0 | 11.58055 | 0
2018-03-06 18:11 | 10185.2159 | 1680.0001 | 3 | 2 | 4.400361 | 0.7838593 | 2.793643 | 0 | 11.70385 | 0
2018-03-06 18:13 | 10305.2159 | 1800.0001 | 3 | 2 | 4.400336 | 0.6856766 | 2.818089 | 0 | 11.81143 | 0
2018-03-06 18:14 | 10351.4438 | 1846.228 | 3 | 2 | 4.400345 | 0.6519947 | 2.826677 | 0 | 11.84922 | 0
2018-03-06 18:16 | 10471.49 | 120 | 4 | 2 | 4.355412 | 0 | 2.826677 | 0 | 11.84922 | 0
2018-03-06 18:18 | 10591.49 | 240 | 4 | 2 | 4.352248 | 0 | 2.826677 | 0 | 11.84922 | 0
2018-03-06 18:19 | 10651.49 | 300.0023 | 4 | 2 | 4.351251 | 0 | 2.826677 | 0 | 11.84922 | 0
2018-03-06 18:21 | 10771.57 | 120.0001 | 5 | 2 | 3.881779 | -6.519963 | 2.826677 | 0.2172818 | 11.84922 | 0.8557234
2018-03-06 18:23 | 10891.57 | 240.0009 | 5 | 2 | 3.795515 | -6.519896 | 2.826677 | 0.4345689 | 11.84922 | 1.689717
2018-03-06 18:25 | 11011.57 | 360.0001 | 5 | 2 | 3.71492 | -6.519904 | 2.826677 | 0.6518552 | 11.84922 | 2.505554
2018-03-06 18:27 | 11131.57 | 480 | 5 | 2 | 3.641257 | -6.519913 | 2.826677 | 0.8691444 | 11.84922 | 3.304627
2018-03-06 18:29 | 11251.57 | 600.0009 | 5 | 2 | 3.575449 | -6.519841 | 2.826677 | 1.086431 | 11.84922 | 4.088525
2018-03-06 18:31 | 11371.57 | 720 | 5 | 2 | 3.518197 | -6.51982 | 2.826677 | 1.303716 | 11.84922 | 4.859038
2018-03-06 18:33 | 11491.57 | 840.0009 | 5 | 2 | 3.468722 | -6.519866 | 2.826677 | 1.521006 | 11.84922 | 5.61801
2018-03-06 18:35 | 11611.57 | 960.0009 | 5 | 2 | 3.425095 | -6.519881 | 2.826677 | 1.738284 | 11.84922 | 6.366859
2018-03-06 18:37 | 11731.57 | 1080.0001 | 5 | 2 | 3.385363 | -6.519864 | 2.826677 | 1.95557 | 11.84922 | 7.106711
2018-03-06 18:39 | 11851.57 | 1200.0009 | 5 | 2 | 3.344996 | -6.519885 | 2.826677 | 2.172858 | 11.84922 | 7.838018
2018-03-06 18:41 | 11971.57 | 1320.0001 | 5 | 2 | 3.289344 | -6.519894 | 2.826677 | 2.390134 | 11.84922 | 8.559287
2018-03-06 18:43 | 12091.57 | 1440.0009 | 5 | 2 | 3.194279 | -6.519871 | 2.826677 | 2.607419 | 11.84922 | 9.264587
2018-03-06 18:45 | 12208.95 | 1557.3856 | 5 | 2 | 2.999983 | -6.519957 | 2.826677 | 2.819947 | 11.84922 | 9.92626
2018-03-06 18:47 | 12329 | 120.0008 | 6 | 2 | 3.577795 | 0 | 2.826677 | 2.819947 | 11.84922 | 9.92626
2018-03-06 18:49 | 12449 | 240 | 6 | 2 | 3.60687 | 0 | 2.826677 | 2.819947 | 11.84922 | 9.92626
2018-03-06 18:50 | 12509 | 300.0023 | 6 | 2 | 3.613879 | 0 | 2.826677 | 2.819947 | 11.84922 | 9.92626
2018-03-06 18:50 | 12509.007 | 0.0024 | 7 | 3 | 3.613877 | 0 | 0 | 0 | 0 | 0
2018-03-06 18:52 | 12629.08 | 120.0001 | 2 | 3 | 3.965298 | 4.890028 | 0.1622912 | 0 | 0.6381867 | 0
2018-03-06 18:54 | 12749.09 | 240.0009 | 2 | 3 | 4.006927 | 4.890041 | 0.3252619 | 0 | 1.287883 | 0
2018-03-06 18:56 | 12869.09 | 360.0009 | 2 | 3 | 4.043492 | 4.890017 | 0.4882302 | 0 | 1.943955 | 0
2018-03-06 18:58 | 12989.08 | 480.0001 | 2 | 3 | 4.072937 | 4.890095 | 0.6511933 | 0 | 2.605377 | 0
2018-03-06 19:00 | 13109.09 | 600.0009 | 2 | 3 | 4.098335 | 4.890038 | 0.8141611 | 0 | 3.271236 | 0
2018-03-06 19:02 | 13229.08 | 720.0001 | 2 | 3 | 4.124055 | 4.890026 | 0.9771255 | 0 | 3.941176 | 0
2018-03-06 19:04 | 13349.08 | 840.0001 | 2 | 3 | 4.153488 | 4.89003 | 1.14009 | 0 | 4.615592 | 0
2018-03-06 19:06 | 13469.09 | 960.0009 | 2 | 3 | 4.187163 | 4.890007 | 1.303055 | 0 | 5.295152 | 0
2018-03-06 19:08 | 13589.09 | 1080.0009 | 2 | 3 | 4.200405 | 4.450001 | 1.461165 | 0 | 5.958885 | 0
2018-03-06 19:10 | 13709.08 | 1200 | 2 | 3 | 4.2004 | 3.840763 | 1.599182 | 0 | 6.538614 | 0
2018-03-06 19:12 | 13829.08 | 1320.0001 | 2 | 3 | 4.200373 | 3.28694 | 1.717814 | 0 | 7.036914 | 0
2018-03-06 19:12 | 13835.42 | 1326.3336 | 2 | 3 | 4.200397 | 3.25997 | 1.723574 | 0 | 7.06111 | 0
2018-03-06 19:14 | 13955.43 | 120.0001 | 3 | 3 | 4.230848 | 3.260118 | 1.831783 | 0 | 7.517176 | 0
2018-03-06 19:16 | 14075.43 | 240.0001 | 3 | 3 | 4.265455 | 3.260126 | 1.940435 | 0 | 7.978722 | 0
2018-03-06 19:18 | 14195.43 | 360.0001 | 3 | 3 | 4.302295 | 3.260113 | 2.049085 | 0 | 8.444146 | 0
2018-03-06 19:20 | 14315.43 | 480.0009 | 3 | 3 | 4.341101 | 3.26013 | 2.157735 | 0 | 8.91368 | 0
2018-03-06 19:22 | 14435.43 | 600.0001 | 3 | 3 | 4.381491 | 3.260096 | 2.266382 | 0 | 9.387512 | 0
2018-03-06 19:24 | 14555.43 | 720.0001 | 3 | 3 | 4.400403 | 2.893759 | 2.371469 | 0 | 9.849464 | 0
2018-03-06 19:26 | 14675.43 | 840.0001 | 3 | 3 | 4.400393 | 2.392181 | 2.459215 | 0 | 10.23559 | 0
2018-03-06 19:28 | 14795.43 | 960.0001 | 3 | 3 | 4.400375 | 1.993195 | 2.532053 | 0 | 10.5561 | 0
2018-03-06 19:30 | 14915.43 | 1080.0009 | 3 | 3 | 4.40038 | 1.674168 | 2.592978 | 0 | 10.82419 | 0
2018-03-06 19:32 | 15035.43 | 1200.0009 | 3 | 3 | 4.400387 | 1.416553 | 2.644329 | 0 | 11.05016 | 0
2018-03-06 19:34 | 15155.43 | 1320.0025 | 3 | 3 | 4.400361 | 1.207731 | 2.687949 | 0 | 11.2421 | 0
2018-03-06 19:36 | 15275.43 | 1440.0025 | 3 | 3 | 4.400358 | 1.037735 | 2.725281 | 0 | 11.40637 | 0
2018-03-06 19:38 | 15395.43 | 1560.0025 | 3 | 3 | 4.400356 | 0.8973141 | 2.757455 | 0 | 11.54795 | 0
2018-03-06 19:40 | 15515.43 | 1680.0009 | 3 | 3 | 4.400364 | 0.7812099 | 2.785366 | 0 | 11.67077 | 0
2018-03-06 19:42 | 15635.43 | 1800.0001 | 3 | 3 | 4.400327 | 0.6828232 | 2.809718 | 0 | 11.77793 | 0
2018-03-06 19:43 | 15678.9 | 1843.468 | 3 | 3 | 4.400366 | 0.6519966 | 2.817773 | 0 | 11.81338 | 0
2018-03-06 19:45 | 15798.94 | 120 | 4 | 3 | 4.355162 | 0 | 2.817773 | 0 | 11.81338 | 0
2018-03-06 19:47 | 15918.94 | 240 | 4 | 3 | 4.351939 | 0 | 2.817773 | 0 | 11.81338 | 0
2018-03-06 19:48 | 15978.94 | 300.0023 | 4 | 3 | 4.350918 | 0 | 2.817773 | 0 | 11.81338 | 0
2018-03-06 19:50 | 16099.02 | 120.0001 | 5 | 3 | 3.879064 | -6.51982 | 2.817773 | 0.2172629 | 11.81338 | 0.8551351
2018-03-06 19:52 | 16219.02 | 240.0001 | 5 | 3 | 3.792617 | -6.519875 | 2.817773 | 0.4345286 | 11.81338 | 1.688431
2018-03-06 19:54 | 16339.02 | 360.0009 | 5 | 3 | 3.711788 | -6.520182 | 2.817773 | 0.651805 | 11.81338 | 2.503582
2018-03-06 19:56 | 16459.02 | 480.0001 | 5 | 3 | 3.637993 | -6.520185 | 2.817773 | 0.8690878 | 11.81338 | 3.301932
2018-03-06 19:58 | 16579.02 | 600.0009 | 5 | 3 | 3.572474 | -6.520155 | 2.817773 | 1.086371 | 11.81338 | 4.085139
2018-03-06 20:00 | 16699.02 | 720.0009 | 5 | 3 | 3.515553 | -6.520136 | 2.817773 | 1.303659 | 11.81338 | 4.855055
2018-03-06 20:02 | 16819.02 | 840.001 | 5 | 3 | 3.466299 | -6.520102 | 2.817773 | 1.520944 | 11.81338 | 5.613461
2018-03-06 20:04 | 16939.02 | 960.0009 | 5 | 3 | 3.422978 | -6.520173 | 2.817773 | 1.738232 | 11.81338 | 6.36184
2018-03-06 20:06 | 17059.02 | 1080 | 5 | 3 | 3.383426 | -6.520192 | 2.817773 | 1.955516 | 11.81338 | 7.101258
2018-03-06 20:08 | 17179.02 | 1200.0001 | 5 | 3 | 3.34291 | -6.520165 | 2.817773 | 2.172807 | 11.81338 | 7.832141
2018-03-06 20:10 | 17299.02 | 1320.0001 | 5 | 3 | 3.286297 | -6.520155 | 2.817773 | 2.390091 | 11.81338 | 8.552904
2018-03-06 20:12 | 17419.02 | 1440 | 5 | 3 | 3.189495 | -6.520176 | 2.817773 | 2.607372 | 11.81338 | 9.257379
2018-03-06 20:14 | 17532.21 | 1553.184 | 5 | 3 | 2.999993 | -6.519902 | 2.817773 | 2.812297 | 11.81338 | 9.894732
2018-03-06 20:16 | 17652.25 | 120 | 6 | 3 | 3.579411 | 0 | 2.817773 | 2.812297 | 11.81338 | 9.894732
2018-03-06 20:18 | 17772.25 | 240 | 6 | 3 | 3.608712 | 0 | 2.817773 | 2.812297 | 11.81338 | 9.894732
2018-03-06 20:19 | 17832.25 | 300.0023 | 6 | 3 | 3.615826 | 0 | 2.817773 | 2.812297 | 11.81338 | 9.894732
2018-03-06 20:19 | 17832.26 | 0.0024 | 7 | 4 | 3.615856 | 0 | 0 | 0 | 0 | 0
2018-03-06 20:21 | 17952.34 | 120.0009 | 2 | 4 | 3.966562 | 4.890076 | 0.1622928 | 0 | 0.6384152 | 0
2018-03-06 20:23 | 18072.34 | 240.0001 | 2 | 4 | 4.008464 | 4.890017 | 0.3252629 | 0 | 1.288341 | 0
2018-03-06 20:25 | 18192.34 | 360.0001 | 2 | 4 | 4.045033 | 4.890032 | 0.4882362 | 0 | 1.944687 | 0
2018-03-06 20:27 | 18312.34 | 480.0001 | 2 | 4 | 4.074367 | 4.890093 | 0.6512121 | 0 | 2.606402 | 0
2018-03-06 20:29 | 18432.34 | 600.0009 | 2 | 4 | 4.099703 | 4.890091 | 0.8141811 | 0 | 3.272497 | 0
2018-03-06 20:31 | 18552.34 | 720.0009 | 2 | 4 | 4.125414 | 4.890053 | 0.9771529 | 0 | 3.942688 | 0
2018-03-06 20:33 | 18672.34 | 840.0002 | 2 | 4 | 4.154927 | 4.890091 | 1.140127 | 0 | 4.61737 | 0
2018-03-06 20:35 | 18792.34 | 960.001 | 2 | 4 | 4.188727 | 4.890125 | 1.303101 | 0 | 5.297212 | 0
2018-03-06 20:37 | 18912.34 | 1080.001 | 2 | 4 | 4.200404 | 4.424816 | 1.460577 | 0 | 5.958371 | 0
2018-03-06 20:39 | 19032.34 | 1200.001 | 2 | 4 | 4.200409 | 3.819864 | 1.597833 | 0 | 6.534901 | 0
2018-03-06 20:41 | 19152.34 | 1320.0002 | 2 | 4 | 4.200408 | 3.269407 | 1.715813 | 0 | 7.030462 | 0
2018-03-06 20:41 | 19154.49 | 1322.152 | 2 | 4 | 4.2004 | 3.259974 | 1.717761 | 0 | 7.038644 | 0
2018-03-06 20:43 | 19274.5 | 120.0009 | 3 | 4 | 4.230924 | 3.26018 | 1.825974 | 0 | 7.494731 | 0
2018-03-06 20:45 | 19394.5 | 240.0009 | 3 | 4 | 4.265643 | 3.260157 | 1.934625 | 0 | 7.956287 | 0
2018-03-06 20:47 | 19514.5 | 360.0001 | 3 | 4 | 4.302625 | 3.260132 | 2.043272 | 0 | 8.421725 | 0
2018-03-06 20:49 | 19634.5 | 480.0009 | 3 | 4 | 4.341571 | 3.260136 | 2.151923 | 0 | 8.891313 | 0
2018-03-06 20:51 | 19754.5 | 600.0002 | 3 | 4 | 4.382113 | 3.260149 | 2.260571 | 0 | 9.365203 | 0
2018-03-06 20:53 | 19874.5 | 720.0002 | 3 | 4 | 4.400384 | 2.884243 | 2.365462 | 0 | 9.826327 | 0
2018-03-06 20:55 | 19994.5 | 840.0002 | 3 | 4 | 4.400408 | 2.385735 | 2.452956 | 0 | 10.21134 | 0
2018-03-06 20:57 | 20114.5 | 960.0002 | 3 | 4 | 4.400372 | 1.988546 | 2.525611 | 0 | 10.53105 | 0
2018-03-06 20:59 | 20234.5 | 1080.0002 | 3 | 4 | 4.400389 | 1.67074 | 2.586406 | 0 | 10.79857 | 0
2018-03-06 21:01 | 20354.5 | 1200.0017 | 3 | 4 | 4.400378 | 1.414434 | 2.637672 | 0 | 11.02416 | 0
2018-03-06 21:03 | 20474.5 | 1320.0001 | 3 | 4 | 4.400352 | 1.206491 | 2.681233 | 0 | 11.21585 | 0
2018-03-06 21:05 | 20594.5 | 1440.0002 | 3 | 4 | 4.400358 | 1.036726 | 2.718528 | 0 | 11.37996 | 0
2018-03-06 21:07 | 20714.5 | 1560.0002 | 3 | 4 | 4.400364 | 0.8970203 | 2.750679 | 0 | 11.52143 | 0
2018-03-06 21:09 | 20834.5 | 1680.0002 | 3 | 4 | 4.400368 | 0.7807903 | 2.778569 | 0 | 11.64416 | 0
2018-03-06 21:11 | 20954.5 | 1800.0009 | 3 | 4 | 4.400337 | 0.6823807 | 2.802907 | 0 | 11.75125 | 0
2018-03-06 21:11 | 20996.79 | 1842.2856 | 3 | 4 | 4.400346 | 0.6519966 | 2.810742 | 0 | 11.78573 | 0
2018-03-06 21:13 | 21116.83 | 120.0008 | 4 | 4 | 4.354967 | 0 | 2.810742 | 0 | 11.78573 | 0
2018-03-06 21:15 | 21236.83 | 240.0009 | 4 | 4 | 4.351698 | 0 | 2.810742 | 0 | 11.78573 | 0
2018-03-06 21:16 | 21296.83 | 300.0015 | 4 | 4 | 4.350654 | 0 | 2.810742 | 0 | 11.78573 | 0
2018-03-06 21:18 | 21416.91 | 120.0009 | 5 | 4 | 3.87784 | -6.519883 | 2.810742 | 0.2172753 | 11.78573 | 0.8549635
2018-03-06 21:20 | 21536.91 | 240.0009 | 5 | 4 | 3.791008 | -6.519875 | 2.810742 | 0.434555 | 11.78573 | 1.688
2018-03-06 21:22 | 21656.91 | 360.0009 | 5 | 4 | 3.710028 | -6.519889 | 2.810742 | 0.651832 | 11.78573 | 2.502777
2018-03-06 21:24 | 21776.91 | 480 | 5 | 4 | 3.636309 | -6.519857 | 2.810742 | 0.8690998 | 11.78573 | 3.300696
2018-03-06 21:26 | 21896.91 | 600.0009 | 5 | 4 | 3.570807 | -6.519906 | 2.810742 | 1.086383 | 11.78573 | 4.083532
2018-03-06 21:28 | 22016.91 | 720.0001 | 5 | 4 | 3.514136 | -6.519927 | 2.810742 | 1.30367 | 11.78573 | 4.853106
2018-03-06 21:30 | 22136.91 | 840.0009 | 5 | 4 | 3.465219 | -6.519887 | 2.810742 | 1.520945 | 11.78573 | 5.611208
2018-03-06 21:32 | 22256.91 | 960.0009 | 5 | 4 | 3.422094 | -6.519843 | 2.810742 | 1.738221 | 11.78573 | 6.359346
2018-03-06 21:34 | 22376.91 | 1080.0001 | 5 | 4 | 3.382457 | -6.519852 | 2.810742 | 1.955499 | 11.78573 | 7.098547
2018-03-06 21:36 | 22496.91 | 1200.0001 | 5 | 4 | 3.341753 | -6.519873 | 2.810742 | 2.172771 | 11.78573 | 7.829138
2018-03-06 21:38 | 22616.91 | 1320.0009 | 5 | 4 | 3.284331 | -6.519915 | 2.810742 | 2.39005 | 11.78573 | 8.549558
2018-03-06 21:40 | 22736.91 | 1440.0009 | 5 | 4 | 3.186086 | -6.519913 | 2.810742 | 2.607331 | 11.78573 | 9.253468
2018-03-06 21:42 | 22846.88 | 1549.9632 | 5 | 4 | 2.999997 | -6.519986 | 2.810742 | 2.806403 | 11.78573 | 9.872149
2018-03-06 21:44 | 22966.92 | 120.0008 | 6 | 4 | 3.580388 | 0 | 2.810742 | 2.806403 | 11.78573 | 9.872149
2018-03-06 21:46 | 23086.92 | 240.0009 | 6 | 4 | 3.609721 | 0 | 2.810742 | 2.806403 | 11.78573 | 9.872149
2018-03-06 21:47 | 23146.92 | 300.0016 | 6 | 4 | 3.616873 | 0 | 2.810742 | 2.806403 | 11.78573 | 9.872149
2018-03-06 21:47 | 23146.92828 | 0.0024 | 7 | 5 | 3.616777 | 0 | 0 | 0 | 0 | 0
2018-03-06 21:49 | 23267.01 | 120.0001 | 2 | 5 | 3.966805 | 4.890104 | 0.1623056 | 0 | 0.6385224 | 0
2018-03-06 21:51 | 23387.01 | 240.0002 | 2 | 5 | 4.008651 | 4.890055 | 0.3252797 | 0 | 1.288498 | 0
2018-03-06 21:53 | 23507.01 | 360.001 | 2 | 5 | 4.045207 | 4.890043 | 0.4882573 | 0 | 1.944893 | 0
2018-03-06 21:55 | 23627.01 | 480.001 | 2 | 5 | 4.074436 | 4.890091 | 0.6512328 | 0 | 2.606627 | 0
2018-03-06 21:57 | 23747.01 | 600.0001 | 2 | 5 | 4.099711 | 4.890097 | 0.8142125 | 0 | 3.27277 | 0
2018-03-06 21:59 | 23867.01 | 720.0001 | 2 | 5 | 4.125471 | 4.890083 | 0.9771862 | 0 | 3.942974 | 0
2018-03-06 22:01 | 23987.01 | 840.0001 | 2 | 5 | 4.155036 | 4.890087 | 1.140161 | 0 | 4.617679 | 0
2018-03-06 22:03 | 24107.01 | 960.001 | 2 | 5 | 4.188946 | 4.890108 | 1.30314 | 0 | 5.297564 | 0
2018-03-06 22:05 | 24227.01 | 1080.001 | 2 | 5 | 4.200408 | 4.419786 | 1.460501 | 0 | 5.958251 | 0
2018-03-06 22:07 | 24347.01 | 1200.0002 | 2 | 5 | 4.200412 | 3.812635 | 1.597538 | 0 | 6.533866 | 0
2018-03-06 22:09 | 24467.01 | 1320.001 | 2 | 5 | 4.200397 | 3.260561 | 1.715237 | 0 | 7.028246 | 0
2018-03-06 22:09 | 24467.17 | 1320.1624 | 2 | 5 | 4.200402 | 3.259985 | 1.715381 | 0 | 7.028854 | 0
2018-03-06 22:11 | 24587.18 | 120.0002 | 3 | 5 | 4.230948 | 3.260126 | 1.823594 | 0 | 7.484938 | 0
2018-03-06 22:13 | 24707.18 | 240.0002 | 3 | 5 | 4.265797 | 3.260122 | 1.932249 | 0 | 7.946523 | 0
2018-03-06 22:15 | 24827.18 | 360.0002 | 3 | 5 | 4.302893 | 3.260118 | 2.040901 | 0 | 8.412006 | 0
2018-03-06 22:17 | 24947.18 | 480.0002 | 3 | 5 | 4.341985 | 3.260155 | 2.149554 | 0 | 8.881637 | 0
2018-03-06 22:19 | 25067.18 | 600.001 | 3 | 5 | 4.38268 | 3.260134 | 2.258209 | 0 | 9.355614 | 0
2018-03-06 22:21 | 25187.18 | 720.0003 | 3 | 5 | 4.400393 | 2.875896 | 2.36291 | 0 | 9.815928 | 0
2018-03-06 22:23 | 25307.18 | 840.0003 | 3 | 5 | 4.400395 | 2.377789 | 2.450128 | 0 | 10.19972 | 0
2018-03-06 22:25 | 25427.18 | 960.0003 | 3 | 5 | 4.40039 | 1.982145 | 2.522542 | 0 | 10.51837 | 0
2018-03-06 22:27 | 25547.18 | 1080.0003 | 3 | 5 | 4.400378 | 1.664745 | 2.58312 | 0 | 10.78494 | 0
2018-03-06 22:29 | 25667.18 | 1200.0002 | 3 | 5 | 4.400374 | 1.409092 | 2.63419 | 0 | 11.00967 | 0
2018-03-06 22:31 | 25787.18 | 1320.001 | 3 | 5 | 4.400363 | 1.201698 | 2.677583 | 0 | 11.20061 | 0
2018-03-06 22:33 | 25907.18 | 1440.0003 | 3 | 5 | 4.400369 | 1.03261 | 2.714726 | 0 | 11.36406 | 0
2018-03-06 22:35 | 26027.18 | 1560.0003 | 3 | 5 | 4.400374 | 0.8932819 | 2.746744 | 0 | 11.50494 | 0
2018-03-06 22:37 | 26147.18 | 1680.0003 | 3 | 5 | 4.400355 | 0.7768307 | 2.774517 | 0 | 11.62716 | 0
2018-03-06 22:39 | 26267.18 | 1800.0009 | 3 | 5 | 4.400374 | 0.6802425 | 2.798745 | 0 | 11.73377 | 0
2018-03-06 22:40 | 26306.18 | 1839.0024 | 3 | 5 | 4.400366 | 0.6519985 | 2.805954 | 0 | 11.76549 | 0
2018-03-06 22:42 | 26426.23 | 120.0008 | 4 | 5 | 4.354896 | 0 | 2.805954 | 0 | 11.76549 | 0
2018-03-06 22:44 | 26546.23 | 240 | 4 | 5 | 4.351601 | 0 | 2.805954 | 0 | 11.76549 | 0
2018-03-06 22:45 | 26606.23 | 300.0015 | 4 | 5 | 4.350548 | 0 | 2.805954 | 0 | 11.76549 | 0
2018-03-06 22:47 | 26726.31 | 120.0001 | 5 | 5 | 3.876598 | -6.520121 | 2.805954 | 0.2172842 | 11.76549 | 0.854778
2018-03-06 22:49 | 26846.31 | 240.001 | 5 | 5 | 3.789529 | -6.520152 | 2.805954 | 0.4345878 | 11.76549 | 1.687612
2018-03-06 22:51 | 26966.31 | 360.0009 | 5 | 5 | 3.708467 | -6.520112 | 2.805954 | 0.6518837 | 11.76549 | 2.50213
2018-03-06 22:53 | 27086.31 | 480.0001 | 5 | 5 | 3.634629 | -6.520125 | 2.805954 | 0.8691788 | 11.76549 | 3.299803
2018-03-06 22:55 | 27206.31 | 600.0009 | 5 | 5 | 3.569252 | -6.520085 | 2.805954 | 1.08648 | 11.76549 | 4.082345
2018-03-06 22:57 | 27326.31 | 720.001 | 5 | 5 | 3.512672 | -6.520083 | 2.805954 | 1.30378 | 11.76549 | 4.851648
2018-03-06 22:59 | 27446.31 | 840.0001 | 5 | 5 | 3.463858 | -6.520112 | 2.805954 | 1.521069 | 11.76549 | 5.609482
2018-03-06 23:01 | 27566.31 | 960.0009 | 5 | 5 | 3.420816 | -6.520098 | 2.805954 | 1.738371 | 11.76549 | 6.357429
2018-03-06 23:03 | 27686.31 | 1080.0009 | 5 | 5 | 3.381404 | -6.520104 | 2.805954 | 1.955663 | 11.76549 | 7.096425
2018-03-06 23:05 | 27806.31 | 1200.001 | 5 | 5 | 3.340481 | -6.520112 | 2.805954 | 2.172962 | 11.76549 | 7.826864
2018-03-06 23:07 | 27926.31 | 1320.001 | 5 | 5 | 3.282423 | -6.520104 | 2.805954 | 2.39026 | 11.76549 | 8.547008
2018-03-06 23:09 | 28046.31 | 1440.001 | 5 | 5 | 3.183296 | -6.520083 | 2.805954 | 2.607556 | 11.76549 | 9.250475
2018-03-06 23:11 | 28153.63 | 1547.3184 | 5 | 5 | 3 | -6.520173 | 2.805954 | 2.801838 | 11.76549 | 9.853926
2018-03-06 23:13 | 28273.67 | 120.0009 | 6 | 5 | 3.581153 | 0 | 2.805954 | 2.801838 | 11.76549 | 9.853926
2018-03-06 23:15 | 28393.67 | 240 | 6 | 5 | 3.610628 | 0 | 2.805954 | 2.801838 | 11.76549 | 9.853926
2018-03-06 23:16 | 28453.67 | 300.0023 | 6 | 5 | 3.61781 | 0 | 2.805954 | 2.801838 | 11.76549 | 9.853926
2018-03-06 23:16 | 28453.68 | 0.0024 | 7 | 6 | 3.61785 | 0 | 0 | 0 | 0 | 0
2018-03-06 23:18 | 28573.76 | 120.001 | 2 | 6 | 3.967463 | 4.89002 | 0.162303 | 0 | 0.6386185 | 0
2018-03-06 23:20 | 28693.76 | 240.001 | 2 | 6 | 4.009563 | 4.890055 | 0.3252783 | 0 | 1.288725 | 0
2018-03-06 23:22 | 28813.76 | 360.0002 | 2 | 6 | 4.046123 | 4.890015 | 0.4882478 | 0 | 1.945237 | 0
2018-03-06 23:24 | 28933.76 | 480.0001 | 2 | 6 | 4.075301 | 4.890022 | 0.6512147 | 0 | 2.607077 | 0
2018-03-06 23:26 | 29053.76 | 600.001 | 2 | 6 | 4.100545 | 4.890009 | 0.8141838 | 0 | 3.273317 | 0
2018-03-06 23:28 | 29173.76 | 720.001 | 2 | 6 | 4.126408 | 4.890017 | 0.9771531 | 0 | 3.943646 | 0
2018-03-06 23:30 | 29293.76 | 840.001 | 2 | 6 | 4.156135 | 4.890041 | 1.14012 | 0 | 4.618481 | 0
2018-03-06 23:32 | 29413.76 | 960.001 | 2 | 6 | 4.190153 | 4.890001 | 1.303093 | 0 | 5.298533 | 0
2018-03-06 23:34 | 29533.76 | 1080.0012 | 2 | 6 | 4.200413 | 4.400936 | 1.459965 | 0 | 5.957224 | 0
2018-03-06 23:36 | 29653.76 | 1200.0011 | 2 | 6 | 4.200408 | 3.796848 | 1.596433 | 0 | 6.530445 | 0
2018-03-06 23:38 | 29771.05 | 1317.2961 | 2 | 6 | 4.200402 | 3.259979 | 1.711226 | 0 | 7.012621 | 0
2018-03-06 23:40 | 29891.07 | 120.0009 | 3 | 6 | 4.231034 | 3.260157 | 1.819448 | 0 | 7.46875 | 0
2018-03-06 23:42 | 30011.07 | 240.0009 | 3 | 6 | 4.265964 | 3.260115 | 1.928108 | 0 | 7.930369 | 0
2018-03-06 23:44 | 30131.07 | 360.0001 | 3 | 6 | 4.303177 | 3.260113 | 2.036771 | 0 | 8.395923 | 0
2018-03-06 23:46 | 30251.07 | 480.0001 | 3 | 6 | 4.342426 | 3.260155 | 2.14543 | 0 | 8.865618 | 0
2018-03-06 23:48 | 30371.07 | 600.0009 | 3 | 6 | 4.383208 | 3.260128 | 2.254086 | 0 | 9.33965 | 0
2018-03-06 23:50 | 30491.07 | 720.0001 | 3 | 6 | 4.400404 | 2.868198 | 2.358607 | 0 | 9.799201 | 0
2018-03-06 23:52 | 30611.07 | 840.0009 | 3 | 6 | 4.4004 | 2.372114 | 2.44561 | 0 | 10.18205 | 0
2018-03-06 23:54 | 30731.07 | 960.0001 | 3 | 6 | 4.400393 | 1.978439 | 2.517864 | 0 | 10.49999 | 0
2018-03-06 23:56 | 30851.07 | 1080.0017 | 3 | 6 | 4.400393 | 1.662512 | 2.578343 | 0 | 10.76612 | 0
2018-03-06 23:58 | 30971.07 | 1200.0009 | 3 | 6 | 4.400345 | 1.406546 | 2.629344 | 0 | 10.99055 | 0
2018-03-07 | 31091.07 | 1320.0001 | 3 | 6 | 4.400363 | 1.200771 | 2.672691 | 0 | 11.18129 | 0
2018-03-07 00:02 | 31211.07 | 1440.0017 | 3 | 6 | 4.400384 | 1.032143 | 2.709805 | 0 | 11.3446 | 0
2018-03-07 00:04 | 31331.07 | 1560.0008 | 3 | 6 | 4.400332 | 0.8920155 | 2.741798 | 0 | 11.48539 | 0
2018-03-07 00:06 | 31451.07 | 1680.0008 | 3 | 6 | 4.400334 | 0.7762508 | 2.769559 | 0 | 11.60755 | 0
2018-03-07 00:08 | 31571.07 | 1800.0009 | 3 | 6 | 4.400369 | 0.6799717 | 2.79378 | 0 | 11.71413 | 0
2018-03-07 00:08 | 31609.16 | 1838.0928 | 3 | 6 | 4.400337 | 0.6519966 | 2.800822 | 0 | 11.74511 | 0
2018-03-07 00:10 | 31729.2 | 120.0008 | 4 | 6 | 4.354751 | 0 | 2.800822 | 0 | 11.74511 | 0
2018-03-07 00:12 | 31849.2 | 240.0008 | 4 | 6 | 4.351428 | 0 | 2.800822 | 0 | 11.74511 | 0
2018-03-07 00:13 | 31909.2 | 300.0023 | 4 | 6 | 4.350372 | 0 | 2.800822 | 0 | 11.74511 | 0
2018-03-07 00:15 | 32029.29 | 120.0009 | 5 | 6 | 3.875211 | -6.520127 | 2.800822 | 0.2172964 | 11.74511 | 0.854577
2018-03-07 00:17 | 32149.29 | 240.0009 | 5 | 6 | 3.787814 | -6.520106 | 2.800822 | 0.4346013 | 11.74511 | 1.687077
2018-03-07 00:19 | 32269.29 | 360.0001 | 5 | 6 | 3.706502 | -6.5201 | 2.800822 | 0.6519015 | 11.74511 | 2.501225
2018-03-07 00:21 | 32389.29 | 480.0001 | 5 | 6 | 3.632759 | -6.5201 | 2.800822 | 0.8692022 | 11.74511 | 3.298485
2018-03-07 00:23 | 32509.29 | 600.0009 | 5 | 6 | 3.567448 | -6.520089 | 2.800822 | 1.086505 | 11.74511 | 4.080641
2018-03-07 00:25 | 32629.29 | 720.0009 | 5 | 6 | 3.511055 | -6.52015 | 2.800822 | 1.303815 | 11.74511 | 4.849598
2018-03-07 00:27 | 32749.29 | 840.0009 | 5 | 6 | 3.462349 | -6.520094 | 2.800822 | 1.521119 | 11.74511 | 5.607154
2018-03-07 00:29 | 32869.29 | 960.0009 | 5 | 6 | 3.419409 | -6.520119 | 2.800822 | 1.738426 | 11.74511 | 6.354795
2018-03-07 00:31 | 32989.29 | 1080.0001 | 5 | 6 | 3.380103 | -6.520096 | 2.800822 | 1.955734 | 11.74511 | 7.093554
2018-03-07 00:33 | 33109.29 | 1200.0001 | 5 | 6 | 3.339034 | -6.52006 | 2.800822 | 2.17304 | 11.74511 | 7.823714
2018-03-07 00:35 | 33229.29 | 1320.0009 | 5 | 6 | 3.280391 | -6.520094 | 2.800822 | 2.39035 | 11.74511 | 8.54353
2018-03-07 00:37 | 33349.29 | 1440.0001 | 5 | 6 | 3.180032 | -6.520121 | 2.800822 | 2.607636 | 11.74511 | 9.246409
2018-03-07 00:39 | 33453.91 | 1544.6232 | 5 | 6 | 2.999991 | -6.519805 | 2.800822 | 2.797049 | 11.74511 | 9.834332
2018-03-07 00:41 | 33573.95 | 120 | 6 | 6 | 3.581988 | 0 | 2.800822 | 2.797049 | 11.74511 | 9.834332
2018-03-07 00:43 | 33693.95 | 240 | 6 | 6 | 3.611481 | 0 | 2.800822 | 2.797049 | 11.74511 | 9.834332
2018-03-07 00:44 | 33753.96 | 300.0023 | 6 | 6 | 3.618732 | 0 | 2.800822 | 2.797049 | 11.74511 | 9.834332
2018-03-07 00:44 | 33753.96 | 0.0024 | 7 | 7 | 3.61884 | 0 | 0 | 0 | 0 | 0
2018-03-07 00:46 | 33874.04 | 120.0009 | 2 | 7 | 3.968298 | 4.890039 | 0.1623077 | 0 | 0.6387707 | 0
2018-03-07 00:48 | 33994.04 | 240.0009 | 2 | 7 | 4.010468 | 4.890078 | 0.3252865 | 0 | 1.289034 | 0
2018-03-07 00:50 | 34114.04 | 360.0009 | 2 | 7 | 4.046992 | 4.890041 | 0.4882715 | 0 | 1.945755 | 0
2018-03-07 00:52 | 34234.04 | 480 | 2 | 7 | 4.076075 | 4.89003 | 0.651256 | 0 | 2.607801 | 0
2018-03-07 00:54 | 34354.04 | 600.0001 | 2 | 7 | 4.101239 | 4.890049 | 0.814238 | 0 | 3.274206 | 0
2018-03-07 00:56 | 34474.04 | 720.0001 | 2 | 7 | 4.127056 | 4.890026 | 0.9772229 | 0 | 3.944709 | 0
2018-03-07 00:58 | 34594.04 | 840 | 2 | 7 | 4.156672 | 4.890041 | 1.140204 | 0 | 4.6197 | 0
2018-03-07 01:00 | 34714.04 | 960 | 2 | 7 | 4.190653 | 4.890053 | 1.303189 | 0 | 5.299879 | 0
2018-03-07 01:02 | 34834.04 | 1080.0001 | 2 | 7 | 4.200403 | 4.391499 | 1.45982 | 0 | 5.957582 | 0
2018-03-07 01:04 | 34954.04 | 1200.0009 | 2 | 7 | 4.200397 | 3.787436 | 1.595978 | 0 | 6.529502 | 0
2018-03-07 01:06 | 35069.07 | 1315.0304 | 2 | 7 | 4.2004 | 3.259977 | 1.708412 | 0 | 7.001768 | 0
2018-03-07 01:08 | 35189.08 | 120.001 | 3 | 7 | 4.231108 | 3.260155 | 1.81663 | 0 | 7.45788 | 0
2018-03-07 01:10 | 35309.08 | 240.001 | 3 | 7 | 4.266159 | 3.260118 | 1.925287 | 0 | 7.919502 | 0
2018-03-07 01:12 | 35429.08 | 360.0002 | 3 | 7 | 4.303489 | 3.260176 | 2.033938 | 0 | 8.385034 | 0
2018-03-07 01:14 | 35549.08 | 480.001 | 3 | 7 | 4.342854 | 3.260132 | 2.142598 | 0 | 8.854774 | 0
2018-03-07 01:16 | 35669.08 | 600.001 | 3 | 7 | 4.3838 | 3.260153 | 2.251254 | 0 | 9.328865 | 0
2018-03-07 01:18 | 35789.08 | 720.001 | 3 | 7 | 4.400419 | 2.860096 | 2.355572 | 0 | 9.787546 | 0
2018-03-07 01:20 | 35909.08 | 840.001 | 3 | 7 | 4.400405 | 2.365253 | 2.44231 | 0 | 10.16923 | 0
2018-03-07 01:22 | 36029.08 | 960.001 | 3 | 7 | 4.400382 | 1.971718 | 2.514343 | 0 | 10.4862 | 0
2018-03-07 01:24 | 36149.08 | 1080.0002 | 3 | 7 | 4.400382 | 1.656721 | 2.574623 | 0 | 10.75146 | 0
2018-03-07 01:26 | 36269.08 | 1200.001 | 3 | 7 | 4.400385 | 1.40324 | 2.625464 | 0 | 10.97518 | 0
2018-03-07 01:28 | 36389.08 | 1320.001 | 3 | 7 | 4.400378 | 1.197155 | 2.668676 | 0 | 11.16533 | 0
2018-03-07 01:30 | 36509.08 | 1440.0002 | 3 | 7 | 4.400388 | 1.028927 | 2.70567 | 0 | 11.32811 | 0
2018-03-07 01:32 | 36629.08 | 1560.0002 | 3 | 7 | 4.400378 | 0.8901749 | 2.737562 | 0 | 11.46845 | 0
2018-03-07 01:34 | 36749.08 | 1680.001 | 3 | 7 | 4.400355 | 0.7742672 | 2.765234 | 0 | 11.59022 | 0
2018-03-07 01:36 | 36869.08 | 1800.001 | 3 | 7 | 4.400365 | 0.6773872 | 2.789374 | 0 | 11.69644 | 0
2018-03-07 01:37 | 36904.17 | 1835.0913 | 3 | 7 | 4.400362 | 0.6519985 | 2.79585 | 0 | 11.72494 | 0
2018-03-07 01:39 | 37024.22 | 120.0008 | 4 | 7 | 4.354558 | 0 | 2.79585 | 0 | 11.72494 | 0
2018-03-07 01:41 | 37144.22 | 240.0008 | 4 | 7 | 4.351205 | 0 | 2.79585 | 0 | 11.72494 | 0
2018-03-07 01:42 | 37204.22 | 300.0023 | 4 | 7 | 4.350117 | 0 | 2.79585 | 0 | 11.72494 | 0
2018-03-07 01:44 | 37324.29558 | 120 | 5 | 7 | 3.873656 | -6.519868 | 2.79585 | 0.217278 | 11.72494 | 0.8541957
2018-03-07 01:46 | 37444.29648 | 240.0009 | 5 | 7 | 3.786215 | -6.519845 | 2.79585 | 0.4345659 | 11.72494 | 1.686285
2018-03-07 01:48 | 37564.29568 | 360.0001 | 5 | 7 | 3.705005 | -6.519847 | 2.79585 | 0.6518447 | 11.72494 | 2.500011
2018-03-07 01:50 | 37684.29568 | 480.0001 | 5 | 7 | 3.631235 | -6.519902 | 2.79585 | 0.8691435 | 11.72494 | 3.296935
2018-03-07 01:52 | 37804.29648 | 600.0009 | 5 | 7 | 3.566179 | -6.519873 | 2.79585 | 1.086432 | 11.72494 | 4.078729
2018-03-07 01:54 | 37924.29648 | 720.0009 | 5 | 7 | 3.509883 | -6.519855 | 2.79585 | 1.303714 | 11.72494 | 4.847313
2018-03-07 01:56 | 38044.29648 | 840.0009 | 5 | 7 | 3.46141 | -6.520035 | 2.79585 | 1.521 | 11.72494 | 5.604573
2018-03-07 01:58 | 38164.29648 | 960.0009 | 5 | 7 | 3.418626 | -6.519852 | 2.79585 | 1.738278 | 11.72494 | 6.351934
2018-03-07 02:00 | 38284.29648 | 1080.0009 | 5 | 7 | 3.379174 | -6.519833 | 2.79585 | 1.95557 | 11.72494 | 7.090456
2018-03-07 02:02 | 38404.29568 | 1200.0001 | 5 | 7 | 3.33803 | -6.519847 | 2.79585 | 2.172856 | 11.72494 | 7.820347
2018-03-07 02:04 | 38524.29648 | 1320.0009 | 5 | 7 | 3.27873 | -6.51986 | 2.79585 | 2.39014 | 11.72494 | 8.539796
2018-03-07 02:06 | 38644.29568 | 1440.0001 | 5 | 7 | 3.177076 | -6.51986 | 2.79585 | 2.607404 | 11.72494 | 9.242127
2018-03-07 02:07 | 38746.08598 | 1541.7904 | 5 | 7 | 2.999996 | -6.519965 | 2.79585 | 2.791682 | 11.72494 | 9.813758
2018-03-07 02:09 | 38866.13248 | 120 | 6 | 7 | 3.58296 | 0 | 2.79585 | 2.791682 | 11.72494 | 9.813758
2018-03-07 02:11 | 38986.13328 | 240.0008 | 6 | 7 | 3.612486 | 0 | 2.79585 | 2.791682 | 11.72494 | 9.813758
2018-03-07 02:12 | 39046.13488 | 300.0024 | 6 | 7 | 3.619784 | 0 | 2.79585 | 2.791682 | 11.72494 | 9.813758
2018-03-07 02:12 | 39046.14 | 0.0024 | 7 | 8 | 3.61987 | 0 | 0 | 0 | 0 | 0
2018-03-07 02:14 | 39166.22 | 120.0009 | 2 | 8 | 3.968978 | 4.890015 | 0.1622864 | 0 | 0.6388084 | 0
2018-03-07 02:16 | 39286.22 | 240.0009 | 2 | 8 | 4.011287 | 4.890049 | 0.3252523 | 0 | 1.289144 | 0
2018-03-07 02:18 | 39406.22 | 360.0001 | 2 | 8 | 4.047839 | 4.890039 | 0.4882262 | 0 | 1.94596 | 0
2018-03-07 02:20 | 39526.22 | 480.0009 | 2 | 8 | 4.0769 | 4.890051 | 0.6511957 | 0 | 2.608081 | 0
2018-03-07 02:22 | 39646.22 | 600.0002 | 2 | 8 | 4.102057 | 4.89007 | 0.8141627 | 0 | 3.274557 | 0
2018-03-07 02:24 | 39766.22 | 720.0009 | 2 | 8 | 4.127992 | 4.890095 | 0.9771315 | 0 | 3.945135 | 0
2018-03-07 02:26 | 39886.22 | 840.0002 | 2 | 8 | 4.157704 | 4.890032 | 1.1401 | 0 | 4.620229 | 0
2018-03-07 02:28 | 40006.22 | 960.0002 | 2 | 8 | 4.191748 | 4.890062 | 1.303065 | 0 | 5.300507 | 0
2018-03-07 02:30 | 40126.22 | 1080.0002 | 2 | 8 | 4.200407 | 4.372932 | 1.459183 | 0 | 5.956101 | 0
2018-03-07 02:32 | 40246.22 | 1200.0002 | 2 | 8 | 4.200405 | 3.771896 | 1.594764 | 0 | 6.525593 | 0
2018-03-07 02:34 | 40358.31 | 1312.0912 | 2 | 8 | 4.200415 | 3.259996 | 1.704072 | 0 | 6.984734 | 0
2018-03-07 02:36 | 40478.32 | 120.0002 | 3 | 8 | 4.23121 | 3.260136 | 1.812279 | 0 | 7.440805 | 0
2018-03-07 02:38 | 40598.32 | 240.001 | 3 | 8 | 4.266361 | 3.260122 | 1.920924 | 0 | 7.902394 | 0
2018-03-07 02:40 | 40718.32 | 360.001 | 3 | 8 | 4.303814 | 3.260139 | 2.029575 | 0 | 8.367951 | 0
2018-03-07 02:42 | 40838.32 | 480.0002 | 3 | 8 | 4.343262 | 3.260113 | 2.138223 | 0 | 8.837678 | 0
2018-03-07 02:44 | 40958.32 | 600.001 | 3 | 8 | 4.384316 | 3.260136 | 2.246878 | 0 | 9.31181 | 0
2018-03-07 02:46 | 41078.32 | 720.0002 | 3 | 8 | 4.400415 | 2.852453 | 2.35102 | 0 | 9.769742 | 0
2018-03-07 02:48 | 41198.32 | 840.0002 | 3 | 8 | 4.400398 | 2.360153 | 2.437557 | 0 | 10.15054 | 0
2018-03-07 02:50 | 41318.32 | 960.0002 | 3 | 8 | 4.400396 | 1.968805 | 2.509452 | 0 | 10.4669 | 0
2018-03-07 02:52 | 41438.32 | 1080.0002 | 3 | 8 | 4.400389 | 1.654753 | 2.569642 | 0 | 10.73177 | 0
2018-03-07 02:54 | 41558.32 | 1200.0002 | 3 | 8 | 4.400365 | 1.401226 | 2.620421 | 0 | 10.95521 | 0
2018-03-07 02:56 | 41678.32 | 1320.0002 | 3 | 8 | 4.400371 | 1.195986 | 2.66359 | 0 | 11.14517 | 0
2018-03-07 02:58 | 41798.32 | 1440.0002 | 3 | 8 | 4.400366 | 1.028063 | 2.70056 | 0 | 11.30785 | 0
2018-03-07 03:00 | 41918.32 | 1560.0013 | 3 | 8 | 4.400341 | 0.8888836 | 2.73244 | 0 | 11.44814 | 0
2018-03-07 03:02 | 42038.32 | 1680.001 | 3 | 8 | 4.400353 | 0.7740879 | 2.760101 | 0 | 11.56985 | 0
2018-03-07 03:04 | 42158.32 | 1800.0002 | 3 | 8 | 4.40035 | 0.6771526 | 2.784235 | 0 | 11.67606 | 0
2018-03-07 03:05 | 42194.2 | 1835.8785 | 3 | 8 | 4.400364 | 0.6519966 | 2.790852 | 0 | 11.70517 | 0
2018-03-07 03:07 | 42314.24848 | 120.0009 | 4 | 8 | 4.354449 | 0 | 2.790852 | 0 | 11.70517 | 0
2018-03-07 03:09 | 42434.24848 | 240.0009 | 4 | 8 | 4.351057 | 0 | 2.790852 | 0 | 11.70517 | 0
2018-03-07 03:10 | 42494.24918 | 300.0016 | 4 | 8 | 4.349964 | 0 | 2.790852 | 0 | 11.70517 | 0
2018-03-07 03:12 | 42614.32 | 120.0001 | 5 | 8 | 3.8725 | -6.520161 | 2.790852 | 0.2172978 | 11.70517 | 0.8540539
2018-03-07 03:14 | 42734.33 | 240.0009 | 5 | 8 | 3.784919 | -6.520144 | 2.790852 | 0.4346063 | 11.70517 | 1.685951
2018-03-07 03:16 | 42854.32 | 360.0001 | 5 | 8 | 3.703668 | -6.520138 | 2.790852 | 0.6519104 | 11.70517 | 2.499473
2018-03-07 03:18 | 42974.33 | 480.0009 | 5 | 8 | 3.629929 | -6.520161 | 2.790852 | 0.8692164 | 11.70517 | 3.296141
2018-03-07 03:20 | 43094.33 | 600.001 | 5 | 8 | 3.564857 | -6.520129 | 2.790852 | 1.086531 | 11.70517 | 4.077737
2018-03-07 03:22 | 43214.33 | 720.0009 | 5 | 8 | 3.508862 | -6.52011 | 2.790852 | 1.303833 | 11.70517 | 4.846144
2018-03-07 03:24 | 43334.33 | 840.0009 | 5 | 8 | 3.460541 | -6.520146 | 2.790852 | 1.521142 | 11.70517 | 5.60329
2018-03-07 03:26 | 43454.33 | 960.0009 | 5 | 8 | 3.417872 | -6.520125 | 2.790852 | 1.738448 | 11.70517 | 6.350564
2018-03-07 03:28 | 43574.32 | 1080.0001 | 5 | 8 | 3.378569 | -6.520165 | 2.790852 | 1.955759 | 11.70517 | 7.089008
2018-03-07 03:30 | 43694.33 | 1200.0009 | 5 | 8 | 3.337145 | -6.52018 | 2.790852 | 2.173057 | 11.70517 | 7.818787
2018-03-07 03:32 | 43814.32 | 1320.0001 | 5 | 8 | 3.276976 | -6.520161 | 2.790852 | 2.390371 | 11.70517 | 8.538059
2018-03-07 03:34 | 43934.32 | 1440.0001 | 5 | 8 | 3.174108 | -6.519864 | 2.790852 | 2.607635 | 11.70517 | 9.239908
2018-03-07 03:35 | 44033.73 | 1539.4048 | 5 | 8 | 2.999997 | -6.519828 | 2.790852 | 2.787592 | 11.70517 | 9.797783
2018-03-07 03:37 | 44153.77 | 120 | 6 | 8 | 3.583454 | 0 | 2.790852 | 2.787592 | 11.70517 | 9.797783
2018-03-07 03:39 | 44273.77 | 240 | 6 | 8 | 3.613023 | 0 | 2.790852 | 2.787592 | 11.70517 | 9.797783
2018-03-07 03:40 | 44333.78 | 300.0023 | 6 | 8 | 3.620345 | 0 | 2.790852 | 2.787592 | 11.70517 | 9.797783
2018-03-07 03:40 | 44333.78 | 0.0024 | 7 | 9 | 3.620297 | 0 | 0 | 0 | 0 | 0
2018-03-07 03:42 | 44453.86 | 120.001 | 2 | 9 | 3.969209 | 4.890057 | 0.1623147 | 0 | 0.6389648 | 0
2018-03-07 03:44 | 44573.86 | 240.0001 | 2 | 9 | 4.011609 | 4.890057 | 0.3252985 | 0 | 1.289418 | 0
2018-03-07 03:46 | 44693.86 | 360.001 | 2 | 9 | 4.048231 | 4.890038 | 0.4882823 | 0 | 1.946333 | 0
2018-03-07 03:48 | 44813.86 | 480.001 | 2 | 9 | 4.07729 | 4.890047 | 0.6512651 | 0 | 2.608569 | 0
2018-03-07 03:50 | 44933.86 | 600.0001 | 2 | 9 | 4.10248 | 4.890093 | 0.8142456 | 0 | 3.275167 | 0
2018-03-07 03:52 | 45053.86 | 720.0002 | 2 | 9 | 4.128447 | 4.890064 | 0.97723 | 0 | 3.945881 | 0
2018-03-07 03:54 | 45173.86 | 840.001 | 2 | 9 | 4.15821 | 4.8901 | 1.140216 | 0 | 4.621128 | 0
2018-03-07 03:56 | 45293.86 | 960.0002 | 2 | 9 | 4.192355 | 4.890043 | 1.303197 | 0 | 5.301556 | 0
2018-03-07 03:58 | 45413.86 | 1080.0001 | 2 | 9 | 4.200403 | 4.361927 | 1.459022 | 0 | 5.955942 | 0
2018-03-07 04:00 | 45533.86 | 1200.0001 | 2 | 9 | 4.20041 | 3.761711 | 1.594264 | 0 | 6.524013 | 0
2018-03-07 04:02 | 45643.53 | 1309.6672 | 2 | 9 | 4.200396 | 3.259975 | 1.701088 | 0 | 6.972719 | 0
2018-03-07 04:04 | 45763.54 | 120.0008 | 3 | 9 | 4.231239 | 3.260088 | 1.809307 | 0 | 7.428844 | 0
2018-03-07 04:06 | 45883.54 | 240.0008 | 3 | 9 | 4.266437 | 3.260098 | 1.917967 | 0 | 7.890498 | 0
2018-03-07 04:08 | 46003.54 | 360 | 3 | 9 | 4.303972 | 3.260088 | 2.026625 | 0 | 8.356098 | 0
2018-03-07 04:10 | 46123.54 | 480.0008 | 3 | 9 | 4.343516 | 3.260126 | 2.135282 | 0 | 8.825887 | 0
2018-03-07 04:12 | 46243.54 | 600.0008 | 3 | 9 | 4.384703 | 3.26012 | 2.243944 | 0 | 9.300087 | 0
2018-03-07 04:14 | 46363.54 | 720.0001 | 3 | 9 | 4.40039 | 2.846039 | 2.347944 | 0 | 9.75741 | 0
2018-03-07 04:16 | 46483.54 | 840.0001 | 3 | 9 | 4.400382 | 2.354904 | 2.434304 | 0 | 10.13743 | 0
2018-03-07 04:18 | 46603.54 | 960.0001 | 3 | 9 | 4.400384 | 1.96439 | 2.506057 | 0 | 10.45317 | 0
2018-03-07 04:20 | 46723.54 | 1080.0001 | 3 | 9 | 4.400371 | 1.651506 | 2.566134 | 0 | 10.71753 | 0
2018-03-07 04:22 | 46843.54 | 1200.0008 | 3 | 9 | 4.400390625 | 1.399298 | 2.616828 | 0 | 10.9406 | 0
2018-03-07 04:24 | 46963.54 | 1320.0001 | 3 | 9 | 4.400368 | 1.193863 | 2.659923 | 0 | 11.13024 | 0
2018-03-07 04:26 | 47083.54 | 1440.0008 | 3 | 9 | 4.400347 | 1.025873 | 2.69683 | 0 | 11.29264 | 0
2018-03-07 04:28 | 47203.54 | 1560.0008 | 3 | 9 | 4.400357 | 0.887558 | 2.728652 | 0 | 11.43267 | 0
2018-03-07 04:30 | 47323.54 | 1680 | 3 | 9 | 4.400367 | 0.7728901 | 2.756261 | 0 | 11.55416 | 0
2018-03-07 04:32 | 47443.54 | 1800.0016 | 3 | 9 | 4.400362 | 0.6761856 | 2.780348 | 0 | 11.66015 | 0
2018-03-07 04:33 | 47476.29 | 1832.7495 | 3 | 9 | 4.400344 | 0.6519985 | 2.786386 | 0 | 11.68672 | 0
2018-03-07 04:35 | 47596.33 | 119.9999 | 4 | 9 | 4.354236 | 0 | 2.786386 | 0 | 11.68672 | 0
2018-03-07 04:37 | 47716.34 | 240.0008 | 4 | 9 | 4.35081 | 0 | 2.786386 | 0 | 11.68672 | 0
2018-03-07 04:38 | 47776.34 | 300.0022 | 4 | 9 | 4.349701 | 0 | 2.786386 | 0 | 11.68672 | 0
2018-03-07 04:40 | 47896.42 | 120.0009 | 5 | 9 | 3.870569 | -6.519873 | 2.786386 | 0.2172955 | 11.68672 | 0.8536739
2018-03-07 04:42 | 48016.42 | 240.0001 | 5 | 9 | 3.782882 | -6.519817 | 2.786386 | 0.4345911 | 11.68672 | 1.68509
2018-03-07 04:44 | 48136.42 | 360.0001 | 5 | 9 | 3.701513 | -6.51986 | 2.786386 | 0.6518893 | 11.68672 | 2.498138
2018-03-07 04:46 | 48256.42 | 480.0009 | 5 | 9 | 3.627747 | -6.520176 | 2.786386 | 0.8691912 | 11.68672 | 3.294327
2018-03-07 04:48 | 48376.42 | 600.0009 | 5 | 9 | 3.562717 | -6.519807 | 2.786386 | 1.086493 | 11.68672 | 4.075411
2018-03-07 04:50 | 48496.42 | 720.0009 | 5 | 9 | 3.506814 | -6.52018 | 2.786386 | 1.30379 | 11.68672 | 4.843354
2018-03-07 04:52 | 48616.42 | 840.0001 | 5 | 9 | 3.458586 | -6.519826 | 2.786386 | 1.521091 | 11.68672 | 5.600018
2018-03-07 04:54 | 48736.42 | 960.0009 | 5 | 9 | 3.415998 | -6.519831 | 2.786386 | 1.738397 | 11.68672 | 6.346884
2018-03-07 04:56 | 48856.42 | 1080.0009 | 5 | 9 | 3.376763 | -6.519967 | 2.786386 | 1.955699 | 11.68672 | 7.08489
2018-03-07 04:58 | 48976.42 | 1200.0009 | 5 | 9 | 3.335171 | -6.519841 | 2.786386 | 2.172998 | 11.68672 | 7.81427
2018-03-07 05:00 | 49096.42 | 1320.0001 | 5 | 9 | 3.274613 | -6.519838 | 2.786386 | 2.390295 | 11.68672 | 8.53302
2018-03-07 05:02 | 49216.42 | 1440.001 | 5 | 9 | 3.170447 | -6.519897 | 2.786386 | 2.607551 | 11.68672 | 9.234215
2018-03-07 05:03 | 49312.69 | 1536.2792 | 5 | 9 | 2.99999 | -6.519929 | 2.786386 | 2.781861 | 11.68672 | 9.774184
2018-03-07 05:05 | 49432.74 | 120.0008 | 6 | 9 | 3.584902 | 0 | 2.786386 | 2.781861 | 11.68672 | 9.774184
2018-03-07 05:07 | 49552.74 | 240 | 6 | 9 | 3.614457 | 0 | 2.786386 | 2.781861 | 11.68672 | 9.774184
2018-03-07 05:08 | 49612.74 | 300.0015 | 6 | 9 | 3.621821 | 0 | 2.786386 | 2.781861 | 11.68672 | 9.774184
2018-03-07 05:08 | 49612.75 | 0.0024 | 7 | 10 | 3.621826 | 0 | 0 | 0 | 0 | 0
2018-03-07 05:10 | 49732.82 | 120.0001 | 2 | 10 | 3.970679 | 4.890079 | 0.1623092 | 0 | 0.639184 | 0
2018-03-07 05:12 | 49852.83 | 240.0009 | 2 | 10 | 4.013232 | 4.890064 | 0.3252918 | 0 | 1.289884 | 0
2018-03-07 05:14 | 49972.82 | 360.0001 | 2 | 10 | 4.049774 | 4.890097 | 0.4882775 | 0 | 1.947068 | 0
2018-03-07 05:16 | 50092.82 | 480.0001 | 2 | 10 | 4.078688 | 4.890089 | 0.6512637 | 0 | 2.60956 | 0
2018-03-07 05:18 | 50212.83 | 600.0009 | 2 | 10 | 4.103765 | 4.890095 | 0.8142517 | 0 | 3.276407 | 0
2018-03-07 05:20 | 50332.83 | 720.0009 | 2 | 10 | 4.129708 | 4.890051 | 0.9772344 | 0 | 3.947319 | 0
2018-03-07 05:22 | 50452.83 | 840.0009 | 2 | 10 | 4.159531 | 4.890093 | 1.140222 | 0 | 4.622783 | 0
2018-03-07 05:24 | 50572.83 | 960.0009 | 2 | 10 | 4.193751 | 4.89007 | 1.303202 | 0 | 5.303427 | 0
2018-03-07 05:26 | 50692.83 | 1080.001 | 2 | 10 | 4.200423 | 4.340897 | 1.458387 | 0 | 5.955166 | 0
2018-03-07 05:28 | 50812.82 | 1200.0001 | 2 | 10 | 4.200404 | 3.7444 | 1.59299 | 0 | 6.520555 | 0
2018-03-07 05:30 | 50919.17 | 1306.3456 | 2 | 10 | 4.2004 | 3.259998 | 1.696322 | 0 | 6.954591 | 0
2018-03-07 05:32 | 51039.18 | 120.0001 | 3 | 10 | 4.231292 | 3.260151 | 1.804542 | 0 | 7.410724 | 0
2018-03-07 05:34 | 51159.18 | 240.0009 | 3 | 10 | 4.266574 | 3.260143 | 1.913204 | 0 | 7.8724 | 0
2018-03-07 05:36 | 51279.18 | 360.0001 | 3 | 10 | 4.304201 | 3.260151 | 2.02186 | 0 | 8.338011 | 0
2018-03-07 05:38 | 51399.18 | 480.0001 | 3 | 10 | 4.343817 | 3.260118 | 2.130523 | 0 | 8.807857 | 0
2018-03-07 05:40 | 51519.18 | 600.0001 | 3 | 10 | 4.385052 | 3.260113 | 2.239182 | 0 | 9.282077 | 0
2018-03-07 05:42 | 51639.18 | 720.001 | 3 | 10 | 4.400404 | 2.842894 | 2.343078 | 0 | 9.738956 | 0
2018-03-07 05:44 | 51759.18 | 840.001 | 3 | 10 | 4.400393 | 2.353506 | 2.429356 | 0 | 10.11862 | 0
2018-03-07 05:46 | 51879.18 | 960.001 | 3 | 10 | 4.400393 | 1.964117 | 2.501068 | 0 | 10.43418 | 0
2018-03-07 05:48 | 51999.18 | 1080.001 | 3 | 10 | 4.400373 | 1.651327 | 2.561131 | 0 | 10.69847 | 0
2018-03-07 05:50 | 52119.18 | 1200.0002 | 3 | 10 | 4.400375 | 1.399088 | 2.611817 | 0 | 10.92151 | 0
2018-03-07 05:52 | 52239.18 | 1320.001 | 3 | 10 | 4.400364 | 1.193584 | 2.654914 | 0 | 11.11115 | 0
2018-03-07 05:54 | 52359.18 | 1440.0002 | 3 | 10 | 4.400373 | 1.026102 | 2.691819 | 0 | 11.27355 | 0
2018-03-07 05:56 | 52479.18 | 1560.001 | 3 | 10 | 4.400364 | 0.8872604 | 2.723635 | 0 | 11.41355 | 0
2018-03-07 05:58 | 52599.18 | 1680.0001 | 3 | 10 | 4.400374 | 0.7723885 | 2.751231 | 0 | 11.53499 | 0
2018-03-07 06:00 | 52719.18 | 1800.0001 | 3 | 10 | 4.400372 | 0.6761417 | 2.775306 | 0 | 11.64093 | 0
2018-03-07 06:01 | 52751.99 | 1832.8072 | 3 | 10 | 4.400356 | 0.6519985 | 2.781352 | 0 | 11.66753 | 0
2018-03-07 06:03 | 52872.03574 | 120 | 4 | 10 | 4.35413 | 0 | 2.781352 | 0 | 11.66753 | 0
2018-03-07 06:05 | 52992.03574 | 240 | 4 | 10 | 4.350685 | 0 | 2.781352 | 0 | 11.66753 | 0
2018-03-07 06:06 | 53052.03804 | 300.0023 | 4 | 10 | 4.349566 | 0 | 2.781352 | 0 | 11.66753 | 0
2018-03-07 06:08 | 53172.11 | 120.0001 | 5 | 10 | 3.869449 | -6.519885 | 2.781352 | 0.2172882 | 11.66753 | 0.8534331
2018-03-07 06:10 | 53292.11 | 240.0009 | 5 | 10 | 3.781555 | -6.519906 | 2.781352 | 0.4345846 | 11.66753 | 1.684588
2018-03-07 06:12 | 53412.11 | 360.0001 | 5 | 10 | 3.700251 | -6.519864 | 2.781352 | 0.6518822 | 11.66753 | 2.497354
2018-03-07 06:14 | 53532.11 | 480.001 | 5 | 10 | 3.6265 | -6.519896 | 2.781352 | 0.8691788 | 11.66753 | 3.293228
2018-03-07 06:16 | 53652.11 | 600.0009 | 5 | 10 | 3.56159 | -6.519841 | 2.781352 | 1.086475 | 11.66753 | 4.074038
2018-03-07 06:18 | 53772.11 | 720.0009 | 5 | 10 | 3.505886 | -6.519849 | 2.781352 | 1.303771 | 11.66753 | 4.841749
2018-03-07 06:20 | 53892.11 | 840.0001 | 5 | 10 | 3.457777 | -6.519807 | 2.781352 | 1.521068 | 11.66753 | 5.59823
2018-03-07 06:22 | 54012.11 | 960.0009 | 5 | 10 | 3.415211 | -6.519843 | 2.781352 | 1.738366 | 11.66753 | 6.344881
2018-03-07 06:24 | 54132.11 | 1080.0009 | 5 | 10 | 3.375956 | -6.519828 | 2.781352 | 1.955666 | 11.66753 | 7.082713
2018-03-07 06:26 | 54252.11 | 1200.0001 | 5 | 10 | 3.334248 | -6.519849 | 2.781352 | 2.172958 | 11.66753 | 7.811883
2018-03-07 06:28 | 54372.11 | 1320.001 | 5 | 10 | 3.273133 | -6.519855 | 2.781352 | 2.390244 | 11.66753 | 8.530353
2018-03-07 06:30 | 54492.11 | 1440.0009 | 5 | 10 | 3.167865 | -6.519921 | 2.781352 | 2.607501 | 11.66753 | 9.231133
2018-03-07 06:31 | 54586.2 | 1534.0896 | 5 | 10 | 2.99999 | -6.519936 | 2.781352 | 2.77784 | 11.66753 | 9.758512
2018-03-07 06:33 | 54706.24512 | 120 | 6 | 10 | 3.585546 | 0 | 2.781352 | 2.77784 | 11.66753 | 9.758512
2018-03-07 06:35 | 54826.24512 | 240 | 6 | 10 | 3.615127 | 0 | 2.781352 | 2.77784 | 11.66753 | 9.758512
2018-03-07 06:36 | 54886.24742 | 300.0023 | 6 | 10 | 3.622505 | 0 | 2.781352 | 2.77784 | 11.66753 | 9.758512
2018-03-07 06:36 | 54886.25874 | 0.0024 | 7 | 11 | 3.622596 | 0 | 0 | 0 | 0 | 0
2018-03-07 06:38 | 55006.33 | 120.0001 | 2 | 11 | 3.971184 | 4.890099 | 0.1623164 | 0 | 0.6392931 | 0
2018-03-07 06:40 | 55126.34 | 240.0009 | 2 | 11 | 4.013806 | 4.890089 | 0.3252967 | 0 | 1.290074 | 0
2018-03-07 06:42 | 55246.33 | 360.0001 | 2 | 11 | 4.05034 | 4.890038 | 0.4882766 | 0 | 1.947329 | 0
2018-03-07 06:44 | 55366.34 | 480.0009 | 2 | 11 | 4.079208 | 4.890064 | 0.6512598 | 0 | 2.609897 | 0
2018-03-07 06:46 | 55486.33 | 600.0001 | 2 | 11 | 4.104296 | 4.890062 | 0.8142436 | 0 | 3.276809 | 0
2018-03-07 06:48 | 55606.34 | 720.0018 | 2 | 11 | 4.130303 | 4.890097 | 0.9772271 | 0 | 3.947822 | 0
2018-03-07 06:50 | 55726.33 | 840.0002 | 2 | 11 | 4.16015625 | 4.890091 | 1.140218 | 0 | 4.623397 | 0
2018-03-07 06:52 | 55846.34 | 960.001 | 2 | 11 | 4.194392 | 4.890059 | 1.303197 | 0 | 5.304147 | 0
2018-03-07 06:54 | 55966.33 | 1080.0002 | 2 | 11 | 4.200407 | 4.331219 | 1.458068 | 0 | 5.954589 | 0
2018-03-07 06:56 | 56086.33 | 1200.0001 | 2 | 11 | 4.200414 | 3.734583 | 1.59234 | 0 | 6.518585 | 0
2018-03-07 06:58 | 56190.62 | 1304.2904 | 2 | 11 | 4.200406 | 3.259987 | 1.693535 | 0 | 6.943643 | 0
2018-03-07 07:00 | 56310.64 | 120.0002 | 3 | 11 | 4.23141 | 3.260151 | 1.801756 | 0 | 7.399785 | 0
2018-03-07 07:02 | 56430.64 | 240.001 | 3 | 11 | 4.266804 | 3.260134 | 1.910417 | 0 | 7.861474 | 0
2018-03-07 07:04 | 56550.64 | 360.001 | 3 | 11 | 4.304536 | 3.260153 | 2.019073 | 0 | 8.327119 | 0
2018-03-07 07:06 | 56670.64 | 480.001 | 3 | 11 | 4.344287 | 3.26012 | 2.127728 | 0 | 8.796973 | 0
2018-03-07 07:08 | 56790.64 | 600.0002 | 3 | 11 | 4.38567 | 3.260118 | 2.236384 | 0 | 9.271242 | 0
2018-03-07 07:10 | 56910.64 | 720.001 | 3 | 11 | 4.400418 | 2.833767 | 2.340049 | 0 | 9.727127 | 0
2018-03-07 07:12 | 57030.64 | 840.0002 | 3 | 11 | 4.400397 | 2.3459 | 2.426032 | 0 | 10.10549 | 0
2018-03-07 07:14 | 57150.64 | 960.001 | 3 | 11 | 4.400392 | 1.957523 | 2.49751 | 0 | 10.42002 | 0
2018-03-07 07:16 | 57270.64 | 1080.001 | 3 | 11 | 4.400366 | 1.645777 | 2.557381 | 0 | 10.68348 | 0
2018-03-07 07:18 | 57390.64 | 1200.0002 | 3 | 11 | 4.400378 | 1.394726 | 2.607915 | 0 | 10.90584 | 0
2018-03-07 07:20 | 57510.64 | 1320.001 | 3 | 11 | 4.400383 | 1.190987 | 2.650893 | 0 | 11.09496 | 0
2018-03-07 07:22 | 57630.64 | 1440.001 | 3 | 11 | 4.40037 | 1.023718 | 2.687707 | 0 | 11.25696 | 0
2018-03-07 07:24 | 57750.64 | 1560.0002 | 3 | 11 | 4.400352 | 0.8857822 | 2.719455 | 0 | 11.39666 | 0
2018-03-07 07:26 | 57870.64 | 1680.001 | 3 | 11 | 4.400365 | 0.7712708 | 2.747009 | 0 | 11.51791 | 0
2018-03-07 07:28 | 57990.64 | 1800.0002 | 3 | 11 | 4.400355 | 0.674818 | 2.771056 | 0 | 11.62372 | 0
2018-03-07 07:29 | 58021.92 | 1831.2825 | 3 | 11 | 4.400345 | 0.6519871 | 2.77682 | 0 | 11.64909 | 0
2018-03-07 07:31 | 58141.97 | 120.0008 | 4 | 11 | 4.353945 | 0 | 2.77682 | 0 | 11.64909 | 0
2018-03-07 07:33 | 58261.97 | 240.0008 | 4 | 11 | 4.350457 | 0 | 2.77682 | 0 | 11.64909 | 0
2018-03-07 07:34 | 58321.97 | 300.0015 | 4 | 11 | 4.349325 | 0 | 2.77682 | 0 | 11.64909 | 0
2018-03-07 07:36 | 58442.05 | 120.0009 | 5 | 11 | 3.867911 | -6.519908 | 2.77682 | 0.2172806 | 11.64909 | 0.8531073
2018-03-07 07:38 | 58562.05 | 240.0009 | 5 | 11 | 3.780018 | -6.519934 | 2.77682 | 0.4345655 | 11.64909 | 1.683881
2018-03-07 07:40 | 58682.05 | 360.0001 | 5 | 11 | 3.698523 | -6.519925 | 2.77682 | 0.6518507 | 11.64909 | 2.496244
2018-03-07 07:42 | 58802.05 | 480.0009 | 5 | 11 | 3.624764 | -6.519896 | 2.77682 | 0.8691393 | 11.64909 | 3.291722
2018-03-07 07:44 | 58922.05 | 600.0001 | 5 | 11 | 3.559987 | -6.51986 | 2.77682 | 1.086422 | 11.64909 | 4.072118
2018-03-07 07:46 | 59042.05 | 720.0001 | 5 | 11 | 3.504379 | -6.519896 | 2.77682 | 1.303701 | 11.64909 | 4.83943
2018-03-07 07:48 | 59162.05 | 840.0009 | 5 | 11 | 3.456491 | -6.519878 | 2.77682 | 1.520983 | 11.64909 | 5.595558
2018-03-07 07:50 | 59282.05 | 960.0001 | 5 | 11 | 3.41407 | -6.519873 | 2.77682 | 1.738265 | 11.64909 | 6.341897
2018-03-07 07:52 | 59402.05 | 1080.0009 | 5 | 11 | 3.374837 | -6.519927 | 2.77682 | 1.955554 | 11.64909 | 7.079445
2018-03-07 07:54 | 59522.05 | 1200.0001 | 5 | 11 | 3.332933 | -6.519852 | 2.77682 | 2.172831 | 11.64909 | 7.808314
2018-03-07 07:56 | 59642.05 | 1320.0009 | 5 | 11 | 3.271209 | -6.519887 | 2.77682 | 2.390104 | 11.64909 | 8.526388
2018-03-07 07:58 | 59762.05 | 1440.0001 | 5 | 11 | 3.16462 | -6.519982 | 2.77682 | 2.607347 | 11.64909 | 9.226583
2018-03-07 07:59 | 59853.4 | 1531.3576 | 5 | 11 | 2.99999 | -6.520016 | 2.77682 | 2.772736 | 11.64909 | 9.73829
2018-03-07 08:01 | 59973.45 | 119.9999 | 6 | 11 | 3.586543 | 0 | 2.77682 | 2.772736 | 11.64909 | 9.73829
2018-03-07 08:03 | 60093.45 | 240.0007 | 6 | 11 | 3.616165 | 0 | 2.77682 | 2.772736 | 11.64909 | 9.73829
2018-03-07 08:04 | 60153.45 | 300.0022 | 6 | 11 | 3.623627 | 0 | 2.77682 | 2.772736 | 11.64909 | 9.73829
2018-03-07 08:04 | 60153.46 | 0.0025 | 7 | 12 | 3.623715 | 0 | 0 | 0 | 0 | 0
2018-03-07 08:06 | 60273.54 | 120.0001 | 2 | 12 | 3.972432 | 4.890121 | 0.1622876 | 0 | 0.6393892 | 0
2018-03-07 08:08 | 60393.54 | 240.0009 | 2 | 12 | 4.015234 | 4.890169 | 0.3252624 | 0 | 1.290366 | 0
2018-03-07 08:10 | 60513.54 | 360.0001 | 2 | 12 | 4.051778 | 4.890137 | 0.4882295 | 0 | 1.947806 | 0
2018-03-07 08:12 | 60633.54 | 480.0009 | 2 | 12 | 4.080616 | 4.890112 | 0.6512088 | 0 | 2.610589 | 0
2018-03-07 08:14 | 60753.54 | 600.0001 | 2 | 12 | 4.105629 | 4.890116 | 0.8141796 | 0 | 3.277669 | 0
2018-03-07 08:16 | 60873.54 | 720.0009 | 2 | 12 | 4.131678 | 4.890131 | 0.9771543 | 0 | 3.948862 | 0
2018-03-07 08:18 | 60993.54 | 840.001 | 2 | 12 | 4.161579 | 4.890188 | 1.140128 | 0 | 4.624594 | 0
2018-03-07 08:20 | 61113.54 | 960.0009 | 2 | 12 | 4.195818 | 4.89012 | 1.303105 | 0 | 5.305565 | 0
2018-03-07 08:22 | 61233.54 | 1080.0001 | 2 | 12 | 4.200412 | 4.309969 | 1.457287 | 0 | 5.953144 | 0
2018-03-07 08:24 | 61353.54 | 1200.0009 | 2 | 12 | 4.200392 | 3.71797 | 1.590932 | 0 | 6.51451 | 0
2018-03-07 08:26 | 61454.41 | 1300.8649 | 2 | 12 | 4.200402 | 3.259996 | 1.688569 | 0 | 6.924625 | 0
2018-03-07 08:28 | 61574.41 | 120.0001 | 3 | 12 | 4.231401 | 3.260174 | 1.796775 | 0 | 7.3807 | 0
2018-03-07 08:30 | 61694.41 | 240.001 | 3 | 12 | 4.26687 | 3.259829 | 1.905424 | 0 | 7.842341 | 0
2018-03-07 08:32 | 61814.41 | 360.0002 | 3 | 12 | 4.304677 | 3.259817 | 2.014066 | 0 | 8.307936 | 0
2018-03-07 08:34 | 61934.41 | 480.0001 | 3 | 12 | 4.344506 | 3.259808 | 2.122715 | 0 | 8.777781 | 0
2018-03-07 08:36 | 62054.41 | 600.0009 | 3 | 12 | 4.385983 | 3.259836 | 2.231361 | 0 | 9.252035 | 0
2018-03-07 08:38 | 62174.41 | 720.0001 | 3 | 12 | 4.400394 | 2.828869 | 2.334901 | 0 | 9.707387 | 0
2018-03-07 08:40 | 62294.41 | 840.0001 | 3 | 12 | 4.400394 | 2.343252 | 2.420778 | 0 | 10.08528 | 0
2018-03-07 08:42 | 62414.41 | 960.0009 | 3 | 12 | 4.400393 | 1.956209 | 2.492189 | 0 | 10.39952 | 0
2018-03-07 08:44 | 62534.41 | 1080.0008 | 3 | 12 | 4.40039 | 1.6455 | 2.552021 | 0 | 10.6628 | 0
2018-03-07 08:46 | 62654.41 | 1200.0002 | 3 | 12 | 4.400385 | 1.394714 | 2.602535 | 0 | 10.88508 | 0
2018-03-07 08:48 | 62774.41 | 1320.0002 | 3 | 12 | 4.400377 | 1.190933 | 2.645503 | 0 | 11.07416 | 0
2018-03-07 08:50 | 62894.41 | 1440.0009 | 3 | 12 | 4.400378 | 1.023817 | 2.682317 | 0 | 11.23615 | 0
2018-03-07 08:52 | 63014.41 | 1560.0008 | 3 | 12 | 4.400365 | 0.8862476 | 2.71407 | 0 | 11.37588 | 0
2018-03-07 08:54 | 63134.41 | 1680.001 | 3 | 12 | 4.400365 | 0.7713585 | 2.741627 | 0 | 11.49714 | 0
2018-03-07 08:56 | 63254.41 | 1800.0002 | 3 | 12 | 4.400347 | 0.6749496 | 2.765682 | 0 | 11.60299 | 0
2018-03-07 08:56 | 63286.31 | 1831.8984 | 3 | 12 | 4.400335 | 0.6519947 | 2.771558 | 0 | 11.62884 | 0
2018-03-07 08:58 | 63406.35462 | 120.0008 | 4 | 12 | 4.35371 | 0 | 2.771558 | 0 | 11.62884 | 0
2018-03-07 09:00 | 63526.35462 | 240.0008 | 4 | 12 | 4.3502 | 0 | 2.771558 | 0 | 11.62884 | 0
2018-03-07 09:01 | 63586.35532 | 300.0015 | 4 | 12 | 4.349053 | 0 | 2.771558 | 0 | 11.62884 | 0
2018-03-07 09:03 | 63706.44 | 120.0001 | 5 | 12 | 3.865791 | -6.519997 | 2.771558 | 0.2172783 | 11.62884 | 0.8526617
2018-03-07 09:05 | 63826.44 | 240.0009 | 5 | 12 | 3.777778 | -6.519918 | 2.771558 | 0.4345648 | 11.62884 | 1.682965
2018-03-07 09:07 | 63946.44 | 360.0001 | 5 | 12 | 3.696306 | -6.519908 | 2.771558 | 0.6518533 | 11.62884 | 2.494855
2018-03-07 09:09 | 64066.44 | 480.0001 | 5 | 12 | 3.622612 | -6.519913 | 2.771558 | 0.869131 | 11.62884 | 3.28982
2018-03-07 09:11 | 64186.44 | 600.0001 | 5 | 12 | 3.557995 | -6.519917 | 2.771558 | 1.086414 | 11.62884 | 4.069767
2018-03-07 09:13 | 64306.44 | 720.0001 | 5 | 12 | 3.502603 | -6.519902 | 2.771558 | 1.303701 | 11.62884 | 4.8367
2018-03-07 09:15 | 64426.44 | 840.0009 | 5 | 12 | 3.454795 | -6.519917 | 2.771558 | 1.520977 | 11.62884 | 5.592417
2018-03-07 09:17 | 64546.44 | 960.0001 | 5 | 12 | 3.412397 | -6.519875 | 2.771558 | 1.738264 | 11.62884 | 6.338418
2018-03-07 09:19 | 64666.44 | 1080.0001 | 5 | 12 | 3.373319 | -6.519873 | 2.771558 | 1.955539 | 11.62884 | 7.075584
2018-03-07 09:21 | 64786.44 | 1200.0001 | 5 | 12 | 3.331342 | -6.519925 | 2.771558 | 2.172831 | 11.62884 | 7.804172
2018-03-07 09:23 | 64906.44 | 1320.0008 | 5 | 12 | 3.269005 | -6.519897 | 2.771558 | 2.390076 | 11.62884 | 8.521756
2018-03-07 09:25 | 65026.44 | 1440.0008 | 5 | 12 | 3.161096 | -6.519948 | 2.771558 | 2.607318 | 11.62884 | 9.221358
2018-03-07 09:27 | 65114.91 | 1528.4728 | 5 | 12 | 2.999989 | -6.519984 | 2.771558 | 2.767482 | 11.62884 | 9.716539
2018-03-07 09:29 | 65234.95 | 120.0009 | 6 | 12 | 3.587622 | 0 | 2.771558 | 2.767482 | 11.62884 | 9.716539
2018-03-07 09:31 | 65354.95 | 240.0001 | 6 | 12 | 3.617159 | 0 | 2.771558 | 2.767482 | 11.62884 | 9.716539
2018-03-07 09:32 | 65414.95 | 300.0024 | 6 | 12 | 3.624584 | 0 | 2.771558 | 2.767482 | 11.62884 | 9.716539
2018-03-07 09:32 | 65414.96 | 0.0024 | 7 | 13 | 3.624657 | 0 | 0 | 0 | 0 | 0
2018-03-07 09:34 | 65535.04 | 120.0009 | 2 | 13 | 3.973071 | 4.890087 | 0.1622989 | 0 | 0.6395443 | 0
2018-03-07 09:36 | 65655.04 | 240.0001 | 2 | 13 | 4.015916 | 4.890093 | 0.3252646 | 0 | 1.290588 | 0
2018-03-07 09:38 | 65775.04 | 360.0001 | 2 | 13 | 4.052441 | 4.890114 | 0.488238 | 0 | 1.948165 | 0
2018-03-07 09:40 | 65895.04 | 480.0009 | 2 | 13 | 4.081136 | 4.890087 | 0.6512043 | 0 | 2.610991 | 0
2018-03-07 09:42 | 66015.04 | 600.0009 | 2 | 13 | 4.106074 | 4.890089 | 0.8141722 | 0 | 3.278143 | 0
2018-03-07 09:44 | 66135.04 | 720.0009 | 2 | 13 | 4.132189 | 4.890074 | 0.9771429 | 0 | 3.949397 | 0
2018-03-07 09:46 | 66255.04 | 840.0001 | 2 | 13 | 4.162114 | 4.890055 | 1.140114 | 0 | 4.625203 | 0
2018-03-07 09:48 | 66375.04 | 960.001 | 2 | 13 | 4.196527 | 4.8901 | 1.303093 | 0 | 5.306283 | 0
2018-03-07 09:50 | 66495.04 | 1080.001 | 2 | 13 | 4.200409 | 4.298349 | 1.456899 | 0 | 5.952298 | 0
2018-03-07 09:52 | 66615.04 | 1200.0001 | 2 | 13 | 4.200416 | 3.707319 | 1.590163 | 0 | 6.512059 | 0
2018-03-07 09:53 | 66713.6 | 1298.5568 | 2 | 13 | 4.200385 | 3.259985 | 1.685434 | 0 | 6.912236 | 0
2018-03-07 09:55 | 66833.61 | 120.0002 | 3 | 13 | 4.231443 | 3.260151 | 1.793648 | 0 | 7.368348 | 0
2018-03-07 09:57 | 66953.61 | 240.0002 | 3 | 13 | 4.266955 | 3.260132 | 1.902296 | 0 | 7.829994 | 0
2018-03-07 09:59 | 67073.61 | 360.001 | 3 | 13 | 4.30483 | 3.260143 | 2.010953 | 0 | 8.295663 | 0
2018-03-07 10:01 | 67193.61 | 480.0002 | 3 | 13 | 4.344778 | 3.260094 | 2.1196 | 0 | 8.765523 | 0
2018-03-07 10:03 | 67313.61 | 600.0002 | 3 | 13 | 4.386331 | 3.260157 | 2.228255 | 0 | 9.239851 | 0
2018-03-07 10:05 | 67433.61 | 720.0002 | 3 | 13 | 4.400407 | 2.823486 | 2.331655 | 0 | 9.694602 | 0
2018-03-07 10:07 | 67553.61 | 840.001 | 3 | 13 | 4.400392 | 2.338482 | 2.417367 | 0 | 10.07177 | 0
2018-03-07 10:09 | 67673.61 | 960.0002 | 3 | 13 | 4.400390625 | 1.952738 | 2.488642 | 0 | 10.38541 | 0
2018-03-07 10:11 | 67793.61 | 1080.001 | 3 | 13 | 4.400394 | 1.642397 | 2.548362 | 0 | 10.6482 | 0
2018-03-07 10:13 | 67913.61 | 1200.0002 | 3 | 13 | 4.400349 | 1.391228 | 2.59878 | 0 | 10.87005 | 0
2018-03-07 10:15 | 68033.61 | 1320.001 | 3 | 13 | 4.400374 | 1.188236 | 2.641665 | 0 | 11.05877 | 0
2018-03-07 10:17 | 68153.61 | 1440.001 | 3 | 13 | 4.400394 | 1.022253 | 2.678401 | 0 | 11.22042 | 0
2018-03-07 10:19 | 68273.61 | 1560.001 | 3 | 13 | 4.400381 | 0.8845921 | 2.710083 | 0 | 11.35983 | 0
2018-03-07 10:21 | 68393.61 | 1680.001 | 3 | 13 | 4.40037 | 0.7699928 | 2.737582 | 0 | 11.48084 | 0
2018-03-07 10:23 | 68513.61 | 1800.001 | 3 | 13 | 4.40035 | 0.6735516 | 2.761583 | 0 | 11.58645 | 0
2018-03-07 10:24 | 68543.48 | 1829.8681 | 3 | 13 | 4.400347 | 0.6519985 | 2.767082 | 0 | 11.61065 | 0
2018-03-07 10:26 | 68663.52 | 120 | 4 | 13 | 4.353612 | 0 | 2.767082 | 0 | 11.61065 | 0
2018-03-07 10:28 | 68783.53 | 240.0008 | 4 | 13 | 4.350067 | 0 | 2.767082 | 0 | 11.61065 | 0
2018-03-07 10:29 | 68843.53 | 300.0015 | 4 | 13 | 4.348909 | 0 | 2.767082 | 0 | 11.61065 | 0
2018-03-07 10:31 | 68963.60192 | 120.0001 | 5 | 13 | 3.864889 | -6.519849 | 2.767082 | 0.2172854 | 11.61065 | 0.8525284
2018-03-07 10:33 | 69083.60192 | 240.0001 | 5 | 13 | 3.77689 | -6.520167 | 2.767082 | 0.4345764 | 11.61065 | 1.682656
2018-03-07 10:35 | 69203.60192 | 360.0001 | 5 | 13 | 3.695294 | -6.52019 | 2.767082 | 0.6518638 | 11.61065 | 2.494332
2018-03-07 10:37 | 69323.60192 | 480.0001 | 5 | 13 | 3.621671 | -6.520161 | 2.767082 | 0.8691499 | 11.61065 | 3.289116
2018-03-07 10:39 | 69443.60182 | 600 | 5 | 13 | 3.557087 | -6.52011 | 2.767082 | 1.086445 | 11.61065 | 4.068907
2018-03-07 10:41 | 69563.60182 | 720 | 5 | 13 | 3.501697 | -6.520129 | 2.767082 | 1.303742 | 11.61065 | 4.83567
2018-03-07 10:43 | 69683.60272 | 840.0009 | 5 | 13 | 3.454014 | -6.520173 | 2.767082 | 1.521037 | 11.61065 | 5.591268
2018-03-07 10:45 | 69803.60272 | 960.0009 | 5 | 13 | 3.411725 | -6.520115 | 2.767082 | 1.738328 | 11.61065 | 6.33712
2018-03-07 10:47 | 69923.60272 | 1080.0009 | 5 | 13 | 3.372539 | -6.520165 | 2.767082 | 1.95562 | 11.61065 | 7.074174
2018-03-07 10:49 | 70043.60192 | 1200.0001 | 5 | 13 | 3.330312 | -6.519817 | 2.767082 | 2.172907 | 11.61065 | 7.802539
2018-03-07 10:51 | 70163.60192 | 1320.0001 | 5 | 13 | 3.267481 | -6.520165 | 2.767082 | 2.390179 | 11.61065 | 8.519937
2018-03-07 10:53 | 70283.60272 | 1440.0009 | 5 | 13 | 3.158389 | -6.519817 | 2.767082 | 2.607413 | 11.61065 | 9.219079
2018-03-07 10:54 | 70369.95462 | 1526.3528 | 5 | 13 | 2.999993 | -6.519883 | 2.767082 | 2.763748 | 11.61065 | 9.702165
2018-03-07 10:56 | 70490 | 120 | 6 | 13 | 3.588059 | 0 | 2.767082 | 2.763748 | 11.61065 | 9.702165
2018-03-07 10:58 | 70610 | 240.0008 | 6 | 13 | 3.617612 | 0 | 2.767082 | 2.763748 | 11.61065 | 9.702165
2018-03-07 10:59 | 70670 | 300.0023 | 6 | 13 | 3.625078 | 0 | 2.767082 | 2.763748 | 11.61065 | 9.702165
2018-03-07 10:59 | 70670.01052 | 0.0024 | 7 | 14 | 3.625039 | 0 | 0 | 0 | 0 | 0
2018-03-07 11:01 | 70790.08 | 120.0008 | 2 | 14 | 3.973497 | 4.890039 | 0.1622958 | 0 | 0.639595 | 0
2018-03-07 11:03 | 70910.08 | 240 | 2 | 14 | 4.016459 | 4.89003 | 0.3252609 | 0 | 1.290722 | 0
2018-03-07 11:05 | 71030.08 | 360 | 2 | 14 | 4.052933 | 4.88998 | 0.4882289 | 0 | 1.948362 | 0
2018-03-07 11:07 | 71150.08 | 480 | 2 | 14 | 4.081593 | 4.890011 | 0.6511931 | 0 | 2.611255 | 0
2018-03-07 11:09 | 71270.08 | 600.0008 | 2 | 14 | 4.106493 | 4.890036 | 0.8141583 | 0 | 3.278461 | 0
2018-03-07 11:11 | 71390.08 | 720.0008 | 2 | 14 | 4.132584 | 4.89007 | 0.9771354 | 0 | 3.949806 | 0
2018-03-07 11:13 | 71510.08 | 840.0009 | 2 | 14 | 4.16259 | 4.890038 | 1.1401 | 0 | 4.625659 | 0
2018-03-07 11:15 | 71630.08 | 960 | 2 | 14 | 4.197084 | 4.890039 | 1.303077 | 0 | 5.306811 | 0
2018-03-07 11:17 | 71750.08 | 1080 | 2 | 14 | 4.200405 | 4.289021 | 1.456595 | 0 | 5.951625 | 0
2018-03-07 11:19 | 71870.08 | 1200.0001 | 2 | 14 | 4.200386 | 3.697802 | 1.58956 | 0 | 6.510132 | 0
2018-03-07 11:21 | 71966.71 | 1296.6287 | 2 | 14 | 4.200392 | 3.259981 | 1.68284 | 0 | 6.901946 | 0
2018-03-07 11:23 | 72086.73 | 120.0009 | 3 | 14 | 4.231512 | 3.26008 | 1.791046 | 0 | 7.358025 | 0
2018-03-07 11:25 | 72206.73 | 240.0003 | 3 | 14 | 4.267161 | 3.260094 | 1.899694 | 0 | 7.819685 | 0
2018-03-07 11:27 | 72326.73 | 360.0011 | 3 | 14 | 4.305191 | 3.260094 | 2.008344 | 0 | 8.285358 | 0
2018-03-07 11:29 | 72446.73 | 480.0011 | 3 | 14 | 4.34527 | 3.260136 | 2.116995 | 0 | 8.755279 | 0
2018-03-07 11:31 | 72566.73 | 600.0003 | 3 | 14 | 4.386978 | 3.260149 | 2.225648 | 0 | 9.22966 | 0
2018-03-07 11:33 | 72686.73 | 720.0011 | 3 | 14 | 4.400416 | 2.815958 | 2.328832 | 0 | 9.683477 | 0
2018-03-07 11:35 | 72806.73 | 840.0011 | 3 | 14 | 4.400388 | 2.332455 | 2.414313 | 0 | 10.05963 | 0
2018-03-07 11:37 | 72926.73 | 960.0011 | 3 | 14 | 4.400373 | 1.94685 | 2.485395 | 0 | 10.37242 | 0
2018-03-07 11:39 | 73046.73 | 1080.0012 | 3 | 14 | 4.400393 | 1.638233 | 2.544956 | 0 | 10.63451 | 0
2018-03-07 11:41 | 73166.73 | 1200.0011 | 3 | 14 | 4.400372 | 1.388407 | 2.595248 | 0 | 10.85581 | 0
2018-03-07 11:43 | 73286.73 | 1320.0012 | 3 | 14 | 4.40038 | 1.185625 | 2.638027 | 0 | 11.04406 | 0
2018-03-07 11:45 | 73406.73 | 1440.0011 | 3 | 14 | 4.400374 | 1.01943 | 2.674682 | 0 | 11.20535 | 0
2018-03-07 11:47 | 73526.73 | 1560.001 | 3 | 14 | 4.400369 | 0.8824978 | 2.7063 | 0 | 11.34448 | 0
2018-03-07 11:49 | 73646.73 | 1680.001 | 3 | 14 | 4.400355 | 0.7683086 | 2.733745 | 0 | 11.46525 | 0
2018-03-07 11:51 | 73766.73 | 1800.0011 | 3 | 14 | 4.400334 | 0.6721592 | 2.757705 | 0 | 11.57068 | 0
2018-03-07 11:51 | 73795.86 | 1829.1289 | 3 | 14 | 4.400365 | 0.651989 | 2.76306 | 0 | 11.59425 | 0
2018-03-07 11:53 | 73915.9 | 120 | 4 | 14 | 4.353537 | 0 | 2.76306 | 0 | 11.59425 | 0
2018-03-07 11:55 | 74035.9 | 240.0008 | 4 | 14 | 4.349971 | 0 | 2.76306 | 0 | 11.59425 | 0
2018-03-07 11:56 | 74095.9 | 300.0023 | 4 | 14 | 4.348789 | 0 | 2.76306 | 0 | 11.59425 | 0
2018-03-07 11:58 | 74215.98544 | 120.001 | 5 | 14 | 3.863745 | -6.520051 | 2.76306 | 0.2172798 | 11.59425 | 0.852294
2018-03-07 12:00 | 74335.98544 | 240.001 | 5 | 14 | 3.775535 | -6.520125 | 2.76306 | 0.4345764 | 11.59425 | 1.682168
2018-03-07 12:02 | 74455.98454 | 360.0001 | 5 | 14 | 3.693915 | -6.520157 | 2.76306 | 0.6518711 | 11.59425 | 2.493579
2018-03-07 12:04 | 74575.98454 | 480.0001 | 5 | 14 | 3.620279 | -6.520157 | 2.76306 | 0.8691645 | 11.59425 | 3.288083
2018-03-07 12:06 | 74695.98544 | 600.001 | 5 | 14 | 3.555727 | -6.520117 | 2.76306 | 1.086456 | 11.59425 | 4.067549
2018-03-07 12:08 | 74815.98454 | 720.0001 | 5 | 14 | 3.500492 | -6.519791 | 2.76306 | 1.303754 | 11.59425 | 4.834039
2018-03-07 12:10 | 74935.98454 | 840.0001 | 5 | 14 | 3.45303 | -6.519826 | 2.76306 | 1.521046 | 11.59425 | 5.58939
2018-03-07 12:12 | 75055.98534 | 960.0009 | 5 | 14 | 3.410848 | -6.520138 | 2.76306 | 1.738348 | 11.59425 | 6.335073
2018-03-07 12:14 | 75175.98534 | 1080.0009 | 5 | 14 | 3.371666 | -6.520169 | 2.76306 | 1.95564 | 11.59425 | 7.071941
2018-03-07 12:16 | 75295.98544 | 1200.001 | 5 | 14 | 3.32945 | -6.519812 | 2.76306 | 2.17292 | 11.59425 | 7.800108
2018-03-07 12:18 | 75415.98454 | 1320.0001 | 5 | 14 | 3.265869 | -6.519864 | 2.76306 | 2.390178 | 11.59425 | 8.517197
2018-03-07 12:20 | 75535.98454 | 1440.0001 | 5 | 14 | 3.155334 | -6.519885 | 2.76306 | 2.607423 | 11.59425 | 9.215903
2018-03-07 12:22 | 75619.92284 | 1523.9384 | 5 | 14 | 2.999986 | -6.519921 | 2.76306 | 2.75941 | 11.59425 | 9.685246
2018-03-07 12:24 | 75739.96 | 120.0008 | 6 | 14 | 3.588756 | 0 | 2.76306 | 2.75941 | 11.59425 | 9.685246
2018-03-07 12:26 | 75859.96 | 240 | 6 | 14 | 3.618315 | 0 | 2.76306 | 2.75941 | 11.59425 | 9.685246
2018-03-07 12:27 | 75919.96 | 300.0015 | 6 | 14 | 3.625767 | 0 | 2.76306 | 2.75941 | 11.59425 | 9.685246
2018-03-07 12:27 | 75919.97 | 0.0024 | 7 | 15 | 3.625798 | 0 | 0 | 0 | 0 | 0
2018-03-07 12:29 | 76040.05702 | 120.0009 | 2 | 15 | 3.974015 | 4.890018 | 0.1623029 | 0 | 0.6397066 | 0
2018-03-07 12:31 | 76160.05622 | 240.0001 | 2 | 15 | 4.017027 | 4.889973 | 0.3252804 | 0 | 1.290972 | 0
2018-03-07 12:33 | 76280.05702 | 360.0009 | 2 | 15 | 4.05349 | 4.889978 | 0.4882571 | 0 | 1.94874 | 0
2018-03-07 12:35 | 76400.05622 | 480.0001 | 2 | 15 | 4.082109 | 4.890001 | 0.6512293 | 0 | 2.611755 | 0
2018-03-07 12:37 | 76520.05702 | 600.0009 | 2 | 15 | 4.107065 | 4.889978 | 0.8142114 | 0 | 3.279119 | 0
2018-03-07 12:39 | 76640.05712 | 720.001 | 2 | 15 | 4.133203 | 4.890017 | 0.9771922 | 0 | 3.950583 | 0
2018-03-07 12:41 | 76760.05712 | 840.001 | 2 | 15 | 4.163273 | 4.890015 | 1.14017 | 0 | 4.626595 | 0
2018-03-07 12:43 | 76880.05712 | 960.001 | 2 | 15 | 4.19785 | 4.89003 | 1.303143 | 0 | 5.307852 | 0
2018-03-07 12:45 | 77000.05622 | 1080.0001 | 2 | 15 | 4.200398 | 4.276028 | 1.456241 | 0 | 5.950912 | 0
2018-03-07 12:47 | 77120.05622 | 1200.0001 | 2 | 15 | 4.20041 | 3.685823 | 1.588784 | 0 | 6.507649 | 0
2018-03-07 12:48 | 77214.10812 | 1294.052 | 2 | 15 | 4.200405 | 3.259996 | 1.679419 | 0 | 6.888352 | 0
2018-03-07 12:50 | 77334.11 | 120.0009 | 3 | 15 | 4.231627 | 3.260042 | 1.78764 | 0 | 7.344503 | 0
2018-03-07 12:52 | 77454.11 | 240.0009 | 3 | 15 | 4.267329 | 3.260094 | 1.896296 | 0 | 7.806209 | 0
2018-03-07 12:54 | 77574.11 | 360.0009 | 3 | 15 | 4.305444 | 3.26009 | 2.004949 | 0 | 8.271918 | 0
2018-03-07 12:56 | 77694.11 | 480.0009 | 3 | 15 | 4.345619 | 3.260067 | 2.1136 | 0 | 8.741879 | 0
2018-03-07 12:58 | 77814.11 | 600.0001 | 3 | 15 | 4.387405 | 3.260073 | 2.222259 | 0 | 9.216322 | 0
2018-03-07 13:00 | 77934.11 | 720.0009 | 3 | 15 | 4.400396 | 2.808468 | 2.325261 | 0 | 9.669359 | 0
2018-03-07 13:02 | 78054.11 | 840.0001 | 3 | 15 | 4.400383 | 2.326519 | 2.410529 | 0 | 10.04457 | 0
2018-03-07 13:04 | 78174.11 | 960.0009 | 3 | 15 | 4.400401 | 1.943102 | 2.481444 | 0 | 10.35663 | 0
2018-03-07 13:06 | 78294.11 | 1080.0009 | 3 | 15 | 4.400368 | 1.634422 | 2.540877 | 0 | 10.61816 | 0
2018-03-07 13:08 | 78414.11 | 1200.0009 | 3 | 15 | 4.400365 | 1.385765 | 2.591063 | 0 | 10.83899 | 0
2018-03-07 13:10 | 78534.11 | 1320.0009 | 3 | 15 | 4.400373 | 1.183371 | 2.633759 | 0 | 11.02687 | 0
2018-03-07 13:12 | 78654.11 | 1440.0009 | 3 | 15 | 4.400377 | 1.017569 | 2.670349 | 0 | 11.18788 | 0
2018-03-07 13:14 | 78774.11 | 1560.0009 | 3 | 15 | 4.400357 | 0.8805943 | 2.701909 | 0 | 11.32675 | 0
2018-03-07 13:16 | 78894.11 | 1680.0001 | 3 | 15 | 4.400365 | 0.7671452 | 2.729304 | 0 | 11.4473 | 0
2018-03-07 13:18 | 79014.11 | 1800.0009 | 3 | 15 | 4.40036 | 0.6716175 | 2.753224 | 0 | 11.55256 | 0
2018-03-07 13:19 | 79040.38 | 1826.2712 | 3 | 15 | 4.40032 | 0.6519947 | 2.758054 | 0 | 11.57382 | 0
2018-03-07 13:21 | 79160.43078 | 120.0007 | 4 | 15 | 4.353321 | 0 | 2.758054 | 0 | 11.57382 | 0
2018-03-07 13:23 | 79280.42998 | 239.9999 | 4 | 15 | 4.349711 | 0 | 2.758054 | 0 | 11.57382 | 0
2018-03-07 13:24 | 79340.43148 | 300.0014 | 4 | 15 | 4.348531 | 0 | 2.758054 | 0 | 11.57382 | 0
2018-03-07 13:26 | 79460.52 | 120.0001 | 5 | 15 | 3.862332 | -6.519826 | 2.758054 | 0.2172842 | 11.57382 | 0.8520395
2018-03-07 13:28 | 79580.52 | 240.0009 | 5 | 15 | 3.773895 | -6.519852 | 2.758054 | 0.4345895 | 11.57382 | 1.68161
2018-03-07 13:30 | 79700.52 | 360.0009 | 5 | 15 | 3.692163 | -6.520146 | 2.758054 | 0.6518891 | 11.57382 | 2.492663
2018-03-07 13:32 | 79820.52 | 480.0001 | 5 | 15 | 3.618547 | -6.520033 | 2.758054 | 0.8691885 | 11.57382 | 3.286818
2018-03-07 13:34 | 79940.52 | 600.0001 | 5 | 15 | 3.55402 | -6.520119 | 2.758054 | 1.086492 | 11.57382 | 4.065946
2018-03-07 13:36 | 80060.52 | 720.0001 | 5 | 15 | 3.498981 | -6.519894 | 2.758054 | 1.303788 | 11.57382 | 4.832088
2018-03-07 13:38 | 80180.52 | 840.0009 | 5 | 15 | 3.451531 | -6.520138 | 2.758054 | 1.521087 | 11.57382 | 5.587147
2018-03-07 13:40 | 80300.52 | 960.0009 | 5 | 15 | 3.409562 | -6.520119 | 2.758054 | 1.738385 | 11.57382 | 6.332525
2018-03-07 13:42 | 80420.52 | 1080.0009 | 5 | 15 | 3.370373 | -6.52014 | 2.758054 | 1.955687 | 11.57382 | 7.069152
2018-03-07 13:44 | 80540.52 | 1200.0009 | 5 | 15 | 3.327887 | -6.519805 | 2.758054 | 2.172969 | 11.57382 | 7.797014
2018-03-07 13:46 | 80660.52 | 1320.0009 | 5 | 15 | 3.263529 | -6.519862 | 2.758054 | 2.390223 | 11.57382 | 8.513685
2018-03-07 13:48 | 80780.52 | 1440.0009 | 5 | 15 | 3.151679 | -6.519887 | 2.758054 | 2.607473 | 11.57382 | 9.211774
2018-03-07 13:49 | 80861.41 | 1520.8872 | 5 | 15 | 3 | -6.519889 | 2.758054 | 2.75394 | 11.57382 | 9.663743
2018-03-07 13:51 | 80981.44 | 119.9999 | 6 | 15 | 3.589679 | 0 | 2.758054 | 2.75394 | 11.57382 | 9.663743
2018-03-07 13:53 | 81101.44 | 240.0007 | 6 | 15 | 3.619206 | 0 | 2.758054 | 2.75394 | 11.57382 | 9.663743
2018-03-07 13:54 | 81161.44 | 300.0014 | 6 | 15 | 3.626667 | 0 | 2.758054 | 2.75394 | 11.57382 | 9.663743
2018-03-07 13:54 | 81161.46 | 0.0024 | 7 | 16 | 3.62668 | 0 | 0 | 0 | 0 | 0
2018-03-07 13:56 | 81281.53 | 120.0009 | 2 | 16 | 3.974792 | 4.889992 | 0.1623015 | 0 | 0.6398327 | 0
2018-03-07 13:58 | 81401.53 | 240.0009 | 2 | 16 | 4.017873 | 4.889975 | 0.3252766 | 0 | 1.29122 | 0
2018-03-07 14:00 | 81521.53 | 360.0001 | 2 | 16 | 4.054304 | 4.889954 | 0.4882515 | 0 | 1.949119 | 0
2018-03-07 14:02 | 81641.53 | 480.0009 | 2 | 16 | 4.082892 | 4.889986 | 0.6512287 | 0 | 2.612281 | 0
2018-03-07 14:04 | 81761.53 | 600.0001 | 2 | 16 | 4.10778 | 4.889994 | 0.8142032 | 0 | 3.279735 | 0
2018-03-07 14:06 | 81881.53 | 720.0009 | 2 | 16 | 4.134022 | 4.889988 | 0.9771831 | 0 | 3.951315 | 0
2018-03-07 14:08 | 82001.53 | 840.0009 | 2 | 16 | 4.164122 | 4.889957 | 1.140159 | 0 | 4.627457 | 0
2018-03-07 14:10 | 82121.53 | 960.0009 | 2 | 16 | 4.198742 | 4.889952 | 1.303136 | 0 | 5.308868 | 0
2018-03-07 14:12 | 82241.53 | 1080.0001 | 2 | 16 | 4.200425 | 4.26193 | 1.455709 | 0 | 5.94973 | 0
2018-03-07 14:14 | 82361.53 | 1200.0011 | 2 | 16 | 4.200411 | 3.672014 | 1.58777 | 0 | 6.50444 | 0
2018-03-07 14:16 | 82452.45 | 1290.9232 | 2 | 16 | 4.200391 | 3.25997 | 1.675225 | 0 | 6.871786 | 0
2018-03-07 14:18 | 82572.46 | 120.0002 | 3 | 16 | 4.231635 | 3.260069 | 1.783443 | 0 | 7.327923 | 0
2018-03-07 14:20 | 82692.46 | 240.0002 | 3 | 16 | 4.267467 | 3.260057 | 1.892092 | 0 | 7.78961 | 0
2018-03-07 14:22 | 82812.46 | 360.001 | 3 | 16 | 4.305695 | 3.260103 | 2.000745 | 0 | 8.255341 | 0
2018-03-07 14:24 | 82932.46 | 480.001 | 3 | 16 | 4.345998 | 3.260067 | 2.109401 | 0 | 8.725351 | 0
2018-03-07 14:26 | 83052.46 | 600.0002 | 3 | 16 | 4.387944 | 3.260086 | 2.21806 | 0 | 9.199849 | 0
2018-03-07 14:28 | 83172.46 | 720.001 | 3 | 16 | 4.400412 | 2.801825 | 2.320865 | 0 | 9.652036 | 0
2018-03-07 14:30 | 83292.46 | 840.0002 | 3 | 16 | 4.400393 | 2.321218 | 2.405921 | 0 | 10.02631 | 0
2018-03-07 14:32 | 83412.46 | 960.0002 | 3 | 16 | 4.400397 | 1.938549 | 2.47666 | 0 | 10.33759 | 0
2018-03-07 14:34 | 83532.46 | 1080.001 | 3 | 16 | 4.400389 | 1.630819 | 2.535948 | 0 | 10.59849 | 0
2018-03-07 14:36 | 83652.46 | 1200.001 | 3 | 16 | 4.400367 | 1.382235 | 2.586016 | 0 | 10.8188 | 0
2018-03-07 14:38 | 83772.46 | 1320.0001 | 3 | 16 | 4.400365 | 1.180449 | 2.628614 | 0 | 11.00625 | 0
2018-03-07 14:40 | 83892.46 | 1440.0002 | 3 | 16 | 4.400365 | 1.015039 | 2.665115 | 0 | 11.16687 | 0
2018-03-07 14:42 | 84012.46 | 1560.0002 | 3 | 16 | 4.400344 | 0.87854 | 2.696605 | 0 | 11.30543 | 0
2018-03-07 14:44 | 84132.46 | 1680.0007 | 3 | 16 | 4.400331 | 0.7647476 | 2.723938 | 0 | 11.42571 | 0
2018-03-07 14:46 | 84252.46 | 1800.0009 | 3 | 16 | 4.400375 | 0.6705914 | 2.747811 | 0 | 11.53076 | 0
2018-03-07 14:46 | 84278.42 | 1825.9577 | 3 | 16 | 4.400356 | 0.6519947 | 2.752574 | 0 | 11.55172 | 0
2018-03-07 14:48 | 84398.47 | 120 | 4 | 16 | 4.353215 | 0 | 2.752574 | 0 | 11.55172 | 0
2018-03-07 14:50 | 84518.47 | 240 | 4 | 16 | 4.349567 | 0 | 2.752574 | 0 | 11.55172 | 0
2018-03-07 14:51 | 84578.47 | 300.0022 | 4 | 16 | 4.348372 | 0 | 2.752574 | 0 | 11.55172 | 0
2018-03-07 14:53 | 84698.55036 | 120.0008 | 5 | 16 | 3.860721 | -6.520102 | 2.752574 | 0.2172947 | 11.55172 | 0.8517732
2018-03-07 14:55 | 84818.55046 | 240.0009 | 5 | 16 | 3.772094 | -6.520134 | 2.752574 | 0.434589 | 11.55172 | 1.680932
2018-03-07 14:57 | 84938.55046 | 360.0009 | 5 | 16 | 3.690256 | -6.520072 | 2.752574 | 0.6518841 | 11.55172 | 2.491568
2018-03-07 14:59 | 85058.54966 | 480.0001 | 5 | 16 | 3.616719 | -6.520112 | 2.752574 | 0.8691754 | 11.55172 | 3.285284
2018-03-07 15:01 | 85178.55046 | 600.0009 | 5 | 16 | 3.551809 | -6.520091 | 2.752574 | 1.08647 | 11.55172 | 4.064009
2018-03-07 15:03 | 85298.55036 | 720.0008 | 5 | 16 | 3.496161 | -6.520121 | 2.752574 | 1.303764 | 11.55172 | 4.829565
2018-03-07 15:05 | 85418.54956 | 840 | 5 | 16 | 3.448727 | -6.52006 | 2.752574 | 1.521056 | 11.55172 | 5.583972
2018-03-07 15:07 | 85538.54966 | 960.0001 | 5 | 16 | 3.406921 | -6.52007 | 2.752574 | 1.738353 | 11.55172 | 6.328753
2018-03-07 15:09 | 85658.55036 | 1080.0008 | 5 | 16 | 3.367903 | -6.52011 | 2.752574 | 1.955648 | 11.55172 | 7.064802
2018-03-07 15:11 | 85778.54966 | 1200.0001 | 5 | 16 | 3.32542 | -6.520127 | 2.752574 | 2.17292 | 11.55172 | 7.792108
2018-03-07 15:13 | 85898.55046 | 1320.0009 | 5 | 16 | 3.260489 | -6.520148 | 2.752574 | 2.390179 | 11.55172 | 8.50819
2018-03-07 15:15 | 86018.54966 | 1440.0001 | 5 | 16 | 3.14679 | -6.519833 | 2.752574 | 2.607449 | 11.55172 | 9.20553
2018-03-07 15:16 | 86095.92956 | 1517.38 | 5 | 16 | 2.999995 | -6.520171 | 2.752574 | 2.747564 | 11.55172 | 9.637459
2018-03-07 15:18 | 86215.97 | 120 | 6 | 16 | 3.591198 | 0 | 2.752574 | 2.747564 | 11.55172 | 9.637459
2018-03-07 15:20 | 86335.97 | 240.0008 | 6 | 16 | 3.620639 | 0 | 2.752574 | 2.747564 | 11.55172 | 9.637459
2018-03-07 15:21 | 86395.97 | 300.0015 | 6 | 16 | 3.628098 | 0 | 2.752574 | 2.747564 | 11.55172 | 9.637459
2018-03-07 15:21 | 86395.98 | 0.0024 | 7 | 17 | 3.628002 | 0 | 0 | 0 | 0 | 0
2018-03-07 15:23 | 86516.05 | 120.0001 | 2 | 17 | 3.976123 | 4.889969 | 0.1623022 | 0 | 0.6400545 | 0
2018-03-07 15:25 | 86636.05 | 240.0001 | 2 | 17 | 4.019401 | 4.889982 | 0.3252771 | 0 | 1.291677 | 0
2018-03-07 15:27 | 86756.05 | 360.0009 | 2 | 17 | 4.055702 | 4.889994 | 0.4882534 | 0 | 1.949822 | 0
2018-03-07 15:29 | 86876.05 | 480.0001 | 2 | 17 | 4.084138 | 4.889952 | 0.6512278 | 0 | 2.61319 | 0
2018-03-07 15:31 | 86996.05 | 600.0009 | 2 | 17 | 4.109012 | 4.889959 | 0.814208 | 0 | 3.280865 | 0
2018-03-07 15:33 | 87116.05 | 720.0001 | 2 | 17 | 4.135245 | 4.889971 | 0.9771853 | 0 | 3.952633 | 0
2018-03-07 15:35 | 87236.05 | 840.0001 | 2 | 17 | 4.165425 | 4.890001 | 1.140168 | 0 | 4.62901 | 0
2018-03-07 15:37 | 87356.05 | 960.0009 | 2 | 17 | 4.200114 | 4.889992 | 1.303136 | 0 | 5.310604 | 0
2018-03-07 15:39 | 87476.05 | 1080 | 2 | 17 | 4.200411 | 4.24044 | 1.454968 | 0 | 5.948359 | 0
2018-03-07 15:41 | 87596.05 | 1200.0001 | 2 | 17 | 4.200402 | 3.653839 | 1.586377 | 0 | 6.50033 | 0
2018-03-07 15:43 | 87683.24 | 1287.1912 | 2 | 17 | 4.200395 | 3.259974 | 1.670037 | 0 | 6.851736 | 0
2018-03-07 15:45 | 87803.26 | 120.0001 | 3 | 17 | 4.231768 | 3.260088 | 1.778246 | 0 | 7.30784 | 0
2018-03-07 15:47 | 87923.26 | 240.0001 | 3 | 17 | 4.267677 | 3.260077 | 1.886902 | 0 | 7.769573 | 0
2018-03-07 15:49 | 88043.26 | 360.0001 | 3 | 17 | 4.306033 | 3.26008 | 1.995553 | 0 | 8.235326 | 0
2018-03-07 15:51 | 88163.26 | 480.0001 | 3 | 17 | 4.346449 | 3.260117 | 2.104208 | 0 | 8.705376 | 0
2018-03-07 15:53 | 88283.26 | 600.0009 | 3 | 17 | 4.388527 | 3.26013 | 2.212867 | 0 | 9.179929 | 0
2018-03-07 15:55 | 88403.26 | 720.0009 | 3 | 17 | 4.400422 | 2.794201 | 2.315445 | 0 | 9.631137 | 0
2018-03-07 15:57 | 88523.26 | 840.0001 | 3 | 17 | 4.400392 | 2.314949 | 2.40028 | 0 | 10.00444 | 0
2018-03-07 15:59 | 88643.26 | 960.0009 | 3 | 17 | 4.400393 | 1.933689 | 2.470854 | 0 | 10.315 | 0
2018-03-07 16:01 | 88763.26 | 1080.0001 | 3 | 17 | 4.400395 | 1.627436 | 2.530014 | 0 | 10.57532 | 0
2018-03-07 16:03 | 88883.26 | 1200.0001 | 3 | 17 | 4.400405 | 1.380102 | 2.579981 | 0 | 10.7952 | 0
2018-03-07 16:05 | 89003.26 | 1320.0009 | 3 | 17 | 4.400385 | 1.178539 | 2.622499 | 0 | 10.98229 | 0
2018-03-07 16:07 | 89123.26 | 1440.0001 | 3 | 17 | 4.400326 | 1.012482 | 2.658929 | 0 | 11.1426 | 0
2018-03-07 16:09 | 89243.26 | 1560.0009 | 3 | 17 | 4.400379 | 0.8776207 | 2.690359 | 0 | 11.2809 | 0
2018-03-07 16:11 | 89363.26 | 1680.0008 | 3 | 17 | 4.400336 | 0.7637215 | 2.717649 | 0 | 11.40099 | 0
2018-03-07 16:13 | 89483.26 | 1800.0009 | 3 | 17 | 4.400362 | 0.6691895 | 2.741486 | 0 | 11.50588 | 0
2018-03-07 16:13 | 89506.99 | 1823.7312 | 3 | 17 | 4.400342 | 0.651989 | 2.745838 | 0 | 11.52503 | 0
2018-03-07 16:15 | 89627.04 | 120.0008 | 4 | 17 | 4.352995 | 0 | 2.745838 | 0 | 11.52503 | 0
2018-03-07 16:17 | 89747.04 | 240.0008 | 4 | 17 | 4.349316 | 0 | 2.745838 | 0 | 11.52503 | 0
2018-03-07 16:18 | 89807.04 | 300.0015 | 4 | 17 | 4.348098 | 0 | 2.745838 | 0 | 11.52503 | 0
2018-03-07 16:20 | 89927.12 | 120.0009 | 5 | 17 | 3.859118 | -6.520131 | 2.745838 | 0.2172854 | 11.52503 | 0.851434
2018-03-07 16:22 | 90047.12 | 240.0009 | 5 | 17 | 3.770359 | -6.520096 | 2.745838 | 0.4345829 | 11.52503 | 1.680231
2018-03-07 16:24 | 90167.12 | 360 | 5 | 17 | 3.688583 | -6.520136 | 2.745838 | 0.6518739 | 11.52503 | 2.490474
2018-03-07 16:26 | 90287.12 | 480 | 5 | 17 | 3.614885 | -6.520098 | 2.745838 | 0.8691677 | 11.52503 | 3.283804
2018-03-07 16:28 | 90407.12 | 600 | 5 | 17 | 3.550696 | -6.520056 | 2.745838 | 1.086466 | 11.52503 | 4.062167
2018-03-07 16:30 | 90527.12 | 720.0001 | 5 | 17 | 3.496008 | -6.520096 | 2.745838 | 1.303761 | 11.52503 | 4.827615
2018-03-07 16:32 | 90647.12 | 840.0001 | 5 | 17 | 3.44891 | -6.520129 | 2.745838 | 1.521061 | 11.52503 | 5.582067
2018-03-07 16:34 | 90767.12 | 960.0009 | 5 | 17 | 3.407039 | -6.520098 | 2.745838 | 1.738352 | 11.52503 | 6.326855
2018-03-07 16:36 | 90887.12 | 1080.0009 | 5 | 17 | 3.367838 | -6.520108 | 2.745838 | 1.955637 | 11.52503 | 7.062884
2018-03-07 16:38 | 91007.12 | 1200 | 5 | 17 | 3.324694 | -6.520148 | 2.745838 | 2.17291 | 11.52503 | 7.790112
2018-03-07 16:40 | 91127.12 | 1320.0002 | 5 | 17 | 3.258764 | -6.520163 | 2.745838 | 2.390161 | 11.52503 | 8.505919
2018-03-07 16:42 | 91247.12 | 1440.0002 | 5 | 17 | 3.143069 | -6.519896 | 2.745838 | 2.607435 | 11.52503 | 9.202726
2018-03-07 16:44 | 91321.7 | 1514.5833 | 5 | 17 | 2.999983 | -6.519841 | 2.745838 | 2.742486 | 11.52503 | 9.618732
2018-03-07 16:46 | 91441.75 | 120 | 6 | 17 | 3.591509 | 0 | 2.745838 | 2.742486 | 11.52503 | 9.618732
2018-03-07 16:48 | 91561.75 | 240.0008 | 6 | 17 | 3.620964 | 0 | 2.745838 | 2.742486 | 11.52503 | 9.618732
2018-03-07 16:49 | 91621.75 | 300.0023 | 6 | 17 | 3.628456 | 0 | 2.745838 | 2.742486 | 11.52503 | 9.618732
2018-03-07 16:49 | 91621.76 | 0.0024 | 7 | 18 | 3.628479 | 0 | 0 | 0 | 0 | 0
2018-03-07 16:51 | 91741.82726 | 120.0008 | 2 | 18 | 3.976512 | 4.890001 | 0.1622937 | 0 | 0.6400663 | 0
2018-03-07 16:53 | 91861.82646 | 240 | 2 | 18 | 4.019757 | 4.889999 | 0.3252584 | 0 | 1.291709 | 0
2018-03-07 16:55 | 91981.82726 | 360.0008 | 2 | 18 | 4.05618 | 4.890003 | 0.4882182 | 0 | 1.949856 | 0
2018-03-07 16:57 | 92101.82726 | 480.0008 | 2 | 18 | 4.084618 | 4.889973 | 0.6511822 | 0 | 2.613255 | 0
2018-03-07 16:59 | 92221.82656 | 600.0001 | 2 | 18 | 4.109472 | 4.89002 | 0.8141553 | 0 | 3.280979 | 0
2018-03-07 17:01 | 92341.82746 | 720.001 | 2 | 18 | 4.135828 | 4.890015 | 0.9771304 | 0 | 3.952821 | 0
2018-03-07 17:03 | 92461.82656 | 840.0001 | 2 | 18 | 4.166081 | 4.890057 | 1.140097 | 0 | 4.629231 | 0
2018-03-07 17:05 | 92581.82736 | 960.0009 | 2 | 18 | 4.20042 | 4.879543 | 1.303069 | 0 | 5.310951 | 0
2018-03-07 17:07 | 92701.82646 | 1080 | 2 | 18 | 4.200395 | 4.228487 | 1.454466 | 0 | 5.946881 | 0
2018-03-07 17:09 | 92821.82646 | 1200 | 2 | 18 | 4.200408 | 3.642906 | 1.585513 | 0 | 6.49733 | 0
2018-03-07 17:10 | 92906.46956 | 1284.6431 | 2 | 18 | 4.200398 | 3.259995 | 1.666592 | 0 | 6.837894 | 0
2018-03-07 17:12 | 93026.49 | 120.0001 | 3 | 18 | 4.231854 | 3.260111 | 1.7748 | 0 | 7.294005 | 0
2018-03-07 17:14 | 93146.49 | 240.0009 | 3 | 18 | 4.267861 | 3.260069 | 1.883451 | 0 | 7.755732 | 0
2018-03-07 17:16 | 93266.49 | 360.0009 | 3 | 18 | 4.306347 | 3.260107 | 1.992104 | 0 | 8.221516 | 0
2018-03-07 17:18 | 93386.49 | 480.0009 | 3 | 18 | 4.346923 | 3.260107 | 2.100759 | 0 | 8.691609 | 0
2018-03-07 17:20 | 93506.49 | 600.0009 | 3 | 18 | 4.389138 | 3.260101 | 2.209408 | 0 | 9.166181 | 0
2018-03-07 17:22 | 93626.49 | 720.0009 | 3 | 18 | 4.400416 | 2.786013 | 2.311744 | 0 | 9.61634 | 0
2018-03-07 17:24 | 93746.49 | 840.0001 | 3 | 18 | 4.400388 | 2.308422 | 2.396331 | 0 | 9.988558 | 0
2018-03-07 17:26 | 93866.49 | 960.0001 | 3 | 18 | 4.400385 | 1.928299 | 2.466707 | 0 | 10.29824 | 0
2018-03-07 17:28 | 93986.49 | 1080.0001 | 3 | 18 | 4.400392 | 1.622982 | 2.525704 | 0 | 10.55785 | 0
2018-03-07 17:30 | 94106.49 | 1200.0009 | 3 | 18 | 4.400376 | 1.375925 | 2.575539 | 0 | 10.77714 | 0
2018-03-07 17:32 | 94226.49 | 1320.0009 | 3 | 18 | 4.40036 | 1.175402 | 2.617948 | 0 | 10.96376 | 0
2018-03-07 17:34 | 94346.49 | 1440.0001 | 3 | 18 | 4.400365 | 1.010849 | 2.654291 | 0 | 11.12368 | 0
2018-03-07 17:36 | 94466.49 | 1560.0001 | 3 | 18 | 4.400381 | 0.8759842 | 2.68565 | 0 | 11.26167 | 0
2018-03-07 17:38 | 94586.49 | 1680.0009 | 3 | 18 | 4.400369 | 0.7627506 | 2.712881 | 0 | 11.3815 | 0
2018-03-07 17:40 | 94706.49 | 1800.0009 | 3 | 18 | 4.400337 | 0.6674843 | 2.736668 | 0 | 11.48617 | 0
2018-03-07 17:40 | 94727.59 | 1821.1072 | 3 | 18 | 4.400316 | 0.6519966 | 2.740537 | 0 | 11.50319 | 0
2018-03-07 17:42 | 94847.64 | 120 | 4 | 18 | 4.352774 | 0 | 2.740537 | 0 | 11.50319 | 0
2018-03-07 17:44 | 94967.64 | 240.0001 | 4 | 18 | 4.349063 | 0 | 2.740537 | 0 | 11.50319 | 0
2018-03-07 17:45 | 95027.65 | 300.0023 | 4 | 18 | 4.347823 | 0 | 2.740537 | 0 | 11.50319 | 0
2018-03-07 17:47 | 95147.72 | 120 | 5 | 18 | 3.85749 | -6.51982 | 2.740537 | 0.2172822 | 11.50319 | 0.8511033
2018-03-07 17:49 | 95267.72 | 240.0009 | 5 | 18 | 3.768489 | -6.519847 | 2.740537 | 0.4345737 | 11.50319 | 1.679508
2018-03-07 17:51 | 95387.72 | 360.0009 | 5 | 18 | 3.686645 | -6.519847 | 2.740537 | 0.6518658 | 11.50319 | 2.489339
2018-03-07 17:53 | 95507.72 | 480 | 5 | 18 | 3.613006 | -6.519807 | 2.740537 | 0.8691604 | 11.50319 | 3.282257
2018-03-07 17:55 | 95627.72 | 600.0008 | 5 | 18 | 3.54889 | -6.520169 | 2.740537 | 1.086465 | 11.50319 | 4.060235
2018-03-07 17:57 | 95747.72 | 720 | 5 | 18 | 3.494366 | -6.520159 | 2.740537 | 1.303763 | 11.50319 | 4.82532
2018-03-07 17:59 | 95867.72 | 840 | 5 | 18 | 3.447298 | -6.52018 | 2.740537 | 1.521062 | 11.50319 | 5.579414
2018-03-07 18:01 | 95987.72 | 960 | 5 | 18 | 3.405712 | -6.520169 | 2.740537 | 1.738363 | 11.50319 | 6.323918
2018-03-07 18:03 | 96107.72 | 1080 | 5 | 18 | 3.36657 | -6.519843 | 2.740537 | 1.955642 | 11.50319 | 7.059653
2018-03-07 18:05 | 96227.72 | 1200 | 5 | 18 | 3.323236 | -6.519864 | 2.740537 | 2.172907 | 11.50319 | 7.786567
2018-03-07 18:07 | 96347.72 | 1320.0008 | 5 | 18 | 3.256423 | -6.519923 | 2.740537 | 2.390159 | 11.50319 | 8.501973
2018-03-07 18:09 | 96467.72 | 1440.0008 | 5 | 18 | 3.138797 | -6.519915 | 2.740537 | 2.607451 | 11.50319 | 9.19816
2018-03-07 18:11 | 96539.13 | 1511.4135 | 5 | 18 | 2.999989 | -6.519897 | 2.740537 | 2.73676 | 11.50319 | 9.596136
2018-03-07 18:13 | 96659.18 | 120.0008 | 6 | 18 | 3.592331 | 0 | 2.740537 | 2.73676 | 11.50319 | 9.596136
2018-03-07 18:15 | 96779.18 | 240 | 6 | 18 | 3.621733 | 0 | 2.740537 | 2.73676 | 11.50319 | 9.596136
2018-03-07 18:16 | 96839.18 | 300.0023 | 6 | 18 | 3.62922 | 0 | 2.740537 | 2.73676 | 11.50319 | 9.596136
2018-03-07 18:16 | 96839.19058 | 0.0024 | 7 | 19 | 3.62928 | 0 | 0 | 0 | 0 | 0
2018-03-07 18:18 | 96959.26 | 120.0001 | 2 | 19 | 3.977191 | 4.890013 | 0.1623003 | 0 | 0.6402065 | 0
2018-03-07 18:20 | 97079.26 | 240.0009 | 2 | 19 | 4.020561 | 4.890057 | 0.3252803 | 0 | 1.292031 | 0
2018-03-07 18:22 | 97199.26 | 360.0009 | 2 | 19 | 4.056911 | 4.890041 | 0.4882594 | 0 | 1.950382 | 0
2018-03-07 18:24 | 97319.26 | 480.0009 | 2 | 19 | 4.085323 | 4.890064 | 0.6512382 | 0 | 2.613963 | 0
2018-03-07 18:26 | 97439.26 | 600.0009 | 2 | 19 | 4.11024 | 4.890041 | 0.8142216 | 0 | 3.281846 | 0
2018-03-07 18:28 | 97559.26 | 720.0009 | 2 | 19 | 4.136612 | 4.889992 | 0.9772015 | 0 | 3.953834 | 0
2018-03-07 18:30 | 97679.26 | 840.0001 | 2 | 19 | 4.166967 | 4.890064 | 1.140185 | 0 | 4.63045 | 0
2018-03-07 18:32 | 97799.26 | 960.0009 | 2 | 19 | 4.200429 | 4.857679 | 1.303147 | 0 | 5.312278 | 0
2018-03-07 18:34 | 97919.26 | 1080.0001 | 2 | 19 | 4.200409 | 4.213421 | 1.453984 | 0 | 5.945857 | 0
2018-03-07 18:36 | 98039.26 | 1200.0009 | 2 | 19 | 4.200397 | 3.628004 | 1.584526 | 0 | 6.494184 | 0
2018-03-07 18:37 | 98121.08 | 1281.8216 | 2 | 19 | 4.200403 | 3.259966 | 1.662738 | 0 | 6.822708 | 0
2018-03-07 18:39 | 98241.1 | 120.0002 | 3 | 19 | 4.231968 | 3.260126 | 1.770952 | 0 | 7.278844 | 0
2018-03-07 18:41 | 98361.1 | 240.001 | 3 | 19 | 4.268117 | 3.260159 | 1.879613 | 0 | 7.740636 | 0
2018-03-07 18:43 | 98481.1 | 360.001 | 3 | 19 | 4.306724 | 3.260092 | 1.988268 | 0 | 8.206466 | 0
2018-03-07 18:45 | 98601.1 | 480.0002 | 3 | 19 | 4.347423 | 3.260118 | 2.096927 | 0 | 8.676623 | 0
2018-03-07 18:47 | 98721.1 | 600.001 | 3 | 19 | 4.389827 | 3.26012 | 2.205585 | 0 | 9.151295 | 0
2018-03-07 18:49 | 98841.1 | 720.001 | 3 | 19 | 4.400415 | 2.776793 | 2.307657 | 0 | 9.60031 | 0
2018-03-07 18:51 | 98961.1 | 840.001 | 3 | 19 | 4.400402 | 2.302006 | 2.391982 | 0 | 9.971376 | 0
2018-03-07 18:53 | 99081.1 | 960.0002 | 3 | 19 | 4.400384 | 1.922874 | 2.462161 | 0 | 10.28019 | 0
2018-03-07 18:55 | 99201.1 | 1080.001 | 3 | 19 | 4.400383 | 1.618557 | 2.520999 | 0 | 10.5391 | 0
2018-03-07 18:57 | 99321.1 | 1200.001 | 3 | 19 | 4.400365 | 1.372417 | 2.570704 | 0 | 10.75782 | 0
2018-03-07 18:59 | 99441.1 | 1320.0009 | 3 | 19 | 4.400357 | 1.172104 | 2.613007 | 0 | 10.94397 | 0
2018-03-07 19:01 | 99561.1 | 1440.0009 | 3 | 19 | 4.400354 | 1.008398 | 2.649259 | 0 | 11.10349 | 0
2018-03-07 19:03 | 99681.1 | 1560.0001 | 3 | 19 | 4.400365 | 0.8732929 | 2.680545 | 0 | 11.24116 | 0
2018-03-07 19:05 | 99801.1 | 1680.0009 | 3 | 19 | 4.400338 | 0.7604027 | 2.707711 | 0 | 11.3607 | 0
2018-03-07 19:07 | 99921.1 | 1800.0002 | 3 | 19 | 4.40034 | 0.6660023 | 2.731448 | 0 | 11.46515 | 0
2018-03-07 19:07 | 99942.01 | 1820.9168 | 3 | 19 | 4.400377 | 0.6519985 | 2.735276 | 0 | 11.482 | 0
2018-03-07 19:09 | 100062.1 | 120 | 4 | 19 | 4.352676 | 0 | 2.735276 | 0 | 11.482 | 0
2018-03-07 19:11 | 100182.1 | 240.0008 | 4 | 19 | 4.348922 | 0 | 2.735276 | 0 | 11.482 | 0
2018-03-07 19:12 | 100242.1 | 300.0023 | 4 | 19 | 4.34766 | 0 | 2.735276 | 0 | 11.482 | 0
2018-03-07 19:14 | 100362.1 | 120.0009 | 5 | 19 | 3.8559 | -6.519972 | 2.735276 | 0.2172804 | 11.482 | 0.8507845
2018-03-07 19:16 | 100482.1 | 240.0009 | 5 | 19 | 3.766761 | -6.519896 | 2.735276 | 0.4345797 | 11.482 | 1.678855
2018-03-07 19:18 | 100602.1 | 360.0001 | 5 | 19 | 3.684842 | -6.519824 | 2.735276 | 0.6518709 | 11.482 | 2.488299
2018-03-07 19:20 | 100722.1 | 480.001 | 5 | 19 | 3.611281 | -6.519887 | 2.735276 | 0.8691578 | 11.482 | 3.280813
2018-03-07 19:22 | 100842.1 | 600.0009 | 5 | 19 | 3.547372 | -6.519883 | 2.735276 | 1.086453 | 11.482 | 4.058407
2018-03-07 19:24 | 100962.1 | 720.0001 | 5 | 19 | 3.493029 | -6.519849 | 2.735276 | 1.303744 | 11.482 | 4.823151
2018-03-07 19:26 | 101082.1 | 840.0009 | 5 | 19 | 3.446138 | -6.519913 | 2.735276 | 1.521036 | 11.482 | 5.576955
2018-03-07 19:28 | 101202.1 | 960.0001 | 5 | 19 | 3.404635 | -6.519913 | 2.735276 | 1.738329 | 11.482 | 6.321198
2018-03-07 19:30 | 101322.1 | 1080.0001 | 5 | 19 | 3.365452 | -6.519887 | 2.735276 | 1.955594 | 11.482 | 7.056638
2018-03-07 19:32 | 101442.1 | 1200.0009 | 5 | 19 | 3.321977 | -6.519963 | 2.735276 | 2.172848 | 11.482 | 7.783261
2018-03-07 19:34 | 101562.1 | 1320.0009 | 5 | 19 | 3.254214 | -6.519988 | 2.735276 | 2.390129 | 11.482 | 8.498391
2018-03-07 19:36 | 101682.1 | 1440.0009 | 5 | 19 | 3.134755 | -6.519988 | 2.735276 | 2.607421 | 11.482 | 9.193951
2018-03-07 19:37 | 101750.5 | 1508.4056 | 5 | 19 | 3 | -6.519999 | 2.735276 | 2.731286 | 11.482 | 9.574862
2018-03-07 19:39 | 101870.6 | 120.0008 | 6 | 19 | 3.593233 | 0 | 2.735276 | 2.731286 | 11.482 | 9.574862
2018-03-07 19:41 | 101990.6 | 240 | 6 | 19 | 3.622554 | 0 | 2.735276 | 2.731286 | 11.482 | 9.574862
2018-03-07 19:42 | 102050.6 | 300.0015 | 6 | 19 | 3.630022 | 0 | 2.735276 | 2.731286 | 11.482 | 9.574862
2018-03-07 19:42 | 102050.6 | 0.0025 | 7 | 20 | 3.629993 | 0 | 0 | 0 | 0 | 0
2018-03-07 19:44 | 102170.7 | 120.0009 | 2 | 20 | 3.977807 | 4.890095 | 0.1622986 | 0 | 0.640299 | 0
2018-03-07 19:46 | 102290.7 | 240.0002 | 2 | 20 | 4.021267 | 4.890072 | 0.3252743 | 0 | 1.292216 | 0
2018-03-07 19:48 | 102410.7 | 360.0009 | 2 | 20 | 4.057432 | 4.89002 | 0.488252 | 0 | 1.950664 | 0
2018-03-07 19:50 | 102530.7 | 480.001 | 2 | 20 | 4.085691 | 4.890055 | 0.6512315 | 0 | 2.614318 | 0
2018-03-07 19:52 | 102650.7 | 600.0002 | 2 | 20 | 4.110526 | 4.890034 | 0.814214 | 0 | 3.282251 | 0
2018-03-07 19:54 | 102770.7 | 720.0002 | 2 | 20 | 4.136941 | 4.890039 | 0.9771939 | 0 | 3.954288 | 0
2018-03-07 19:56 | 102890.7 | 840.0009 | 2 | 20 | 4.167279 | 4.890059 | 1.140174 | 0 | 4.630939 | 0
2018-03-07 19:58 | 103010.7 | 960.0009 | 2 | 20 | 4.20043 | 4.849421 | 1.303119 | 0 | 5.312751 | 0
2018-03-07 20:00 | 103130.7 | 1080.0002 | 2 | 20 | 4.20039 | 4.204693 | 1.453697 | 0 | 5.945241 | 0
2018-03-07 20:02 | 103250.7 | 1200.0009 | 2 | 20 | 4.200402 | 3.619938 | 1.583966 | 0 | 6.492424 | 0
2018-03-07 20:04 | 103330.5 | 1279.848 | 2 | 20 | 4.200399 | 3.259996 | 1.660204 | 0 | 6.812656 | 0
2018-03-07 20:06 | 103450.5 | 120.0001 | 3 | 20 | 4.232026 | 3.260082 | 1.768422 | 0 | 7.268812 | 0
2018-03-07 20:08 | 103570.5 | 240.0001 | 3 | 20 | 4.268299 | 3.260098 | 1.877076 | 0 | 7.730588 | 0
2018-03-07 20:10 | 103690.5 | 360.0001 | 3 | 20 | 4.307076 | 3.26012 | 1.985733 | 0 | 8.196452 | 0
2018-03-07 20:12 | 103810.5 | 480.0001 | 3 | 20 | 4.347887 | 3.260128 | 2.09439 | 0 | 8.666647 | 0
2018-03-07 20:14 | 103930.5 | 600.0009 | 3 | 20 | 4.390397 | 3.260109 | 2.203048 | 0 | 9.141376 | 0
2018-03-07 20:16 | 104050.5 | 720.0009 | 3 | 20 | 4.400408 | 2.768768 | 2.30489 | 0 | 9.589396 | 0
2018-03-07 20:18 | 104170.5 | 840.0001 | 3 | 20 | 4.400393 | 2.294035 | 2.388958 | 0 | 9.95933 | 0
2018-03-07 20:20 | 104290.5 | 960.0001 | 3 | 20 | 4.400369 | 1.916157 | 2.458894 | 0 | 10.26707 | 0
2018-03-07 20:22 | 104410.5 | 1080.0002 | 3 | 20 | 4.400385 | 1.612476 | 2.517519 | 0 | 10.52505 | 0
2018-03-07 20:24 | 104530.5 | 1200.0001 | 3 | 20 | 4.400372 | 1.367002 | 2.567035 | 0 | 10.74294 | 0
2018-03-07 20:26 | 104650.5 | 1320.0008 | 3 | 20 | 4.400356 | 1.167484 | 2.609162 | 0 | 10.92831 | 0
2018-03-07 20:28 | 104770.5 | 1440.0009 | 3 | 20 | 4.400362 | 1.003979 | 2.645262 | 0 | 11.08716 | 0
2018-03-07 20:30 | 104890.5 | 1560.0009 | 3 | 20 | 4.400357 | 0.8691368 | 2.67641 | 0 | 11.22423 | 0
2018-03-07 20:32 | 105010.5 | 1680.0009 | 3 | 20 | 4.400355 | 0.757452 | 2.703464 | 0 | 11.34327 | 0
2018-03-07 20:34 | 105130.5 | 1800.0009 | 3 | 20 | 4.400359 | 0.6637325 | 2.727098 | 0 | 11.44727 | 0
2018-03-07 20:34 | 105146.9 | 1816.4104 | 3 | 20 | 4.400349 | 0.6519966 | 2.730095 | 0 | 11.46046 | 0
2018-03-07 20:36 | 105267 | 120.0008 | 4 | 20 | 4.35259 | 0 | 2.730095 | 0 | 11.46046 | 0
2018-03-07 20:38 | 105387 | 240 | 4 | 20 | 4.348792 | 0 | 2.730095 | 0 | 11.46046 | 0
2018-03-07 20:39 | 105447 | 300.0023 | 4 | 20 | 4.347518 | 0 | 2.730095 | 0 | 11.46046 | 0
2018-03-07 20:41 | 105567.1 | 120.0008 | 5 | 20 | 3.855273 | -6.519845 | 2.730095 | 0.217287 | 11.46046 | 0.8507217
2018-03-07 20:43 | 105687.1 | 240.0009 | 5 | 20 | 3.765965 | -6.519824 | 2.730095 | 0.434587 | 11.46046 | 1.678634
2018-03-07 20:45 | 105807.1 | 360.0009 | 5 | 20 | 3.683752 | -6.519855 | 2.730095 | 0.6518752 | 11.46046 | 2.487863
2018-03-07 20:47 | 105927.1 | 480.0008 | 5 | 20 | 3.610191 | -6.519946 | 2.730095 | 0.8691716 | 11.46046 | 3.280165
2018-03-07 20:49 | 106047.1 | 600.0009 | 5 | 20 | 3.546259 | -6.519986 | 2.730095 | 1.086463 | 11.46046 | 4.057507
2018-03-07 20:51 | 106167.1 | 720.0009 | 5 | 20 | 3.492137 | -6.519833 | 2.730095 | 1.303762 | 11.46046 | 4.822069
2018-03-07 20:53 | 106287.1 | 840.0001 | 5 | 20 | 3.445637 | -6.519899 | 2.730095 | 1.521057 | 11.46046 | 5.575729
2018-03-07 20:55 | 106407.1 | 960.0008 | 5 | 20 | 3.40407 | -6.519887 | 2.730095 | 1.738349 | 11.46046 | 6.319843
2018-03-07 20:57 | 106527.1 | 1080.0009 | 5 | 20 | 3.364854 | -6.519902 | 2.730095 | 1.955614 | 11.46046 | 7.055159
2018-03-07 20:59 | 106647.1 | 1200 | 5 | 20 | 3.321048 | -6.51995 | 2.730095 | 2.172873 | 11.46046 | 7.781654
2018-03-07 21:01 | 106767.1 | 1320.0009 | 5 | 20 | 3.252532 | -6.519917 | 2.730095 | 2.390155 | 11.46046 | 8.4965
2018-03-07 21:03 | 106887.1 | 1440.0008 | 5 | 20 | 3.131068 | -6.519963 | 2.730095 | 2.60745 | 11.46046 | 9.191545
2018-03-07 21:04 | 106953 | 1505.8792 | 5 | 20 | 2.999992 | -6.519978 | 2.730095 | 2.726738 | 11.46046 | 9.558105
2018-03-07 21:06 | 107073 | 120 | 6 | 20 | 3.593652 | 0 | 2.730095 | 2.726738 | 11.46046 | 9.558105
2018-03-07 21:08 | 107193 | 240.0008 | 6 | 20 | 3.622933 | 0 | 2.730095 | 2.726738 | 11.46046 | 9.558105
2018-03-07 21:09 | 107253 | 300.0023 | 6 | 20 | 3.630415 | 0 | 2.730095 | 2.726738 | 11.46046 | 9.558105
2018-03-07 21:09 | 107253 | 0.0024 | 7 | 21 | 3.630417 | 0 | 0 | 0 | 0 | 0
2018-03-07 21:11 | 107373.1 | 120.0001 | 2 | 21 | 3.978144 | 4.890015 | 0.1623064 | 0 | 0.6403763 | 0
2018-03-07 21:13 | 107493.1 | 240.0001 | 2 | 21 | 4.021667 | 4.890001 | 0.3252858 | 0 | 1.292368 | 0
2018-03-07 21:15 | 107613.1 | 360.0009 | 2 | 21 | 4.057865 | 4.889986 | 0.4882664 | 0 | 1.950897 | 0
2018-03-07 21:17 | 107733.1 | 480.0009 | 2 | 21 | 4.086186 | 4.890022 | 0.651243 | 0 | 2.614614 | 0
2018-03-07 21:19 | 107853.1 | 600.0009 | 2 | 21 | 4.111068 | 4.890053 | 0.8142252 | 0 | 3.282629 | 0
2018-03-07 21:21 | 107973.1 | 720.0001 | 2 | 21 | 4.137557 | 4.890074 | 0.9772092 | 0 | 3.954781 | 0
2018-03-07 21:23 | 108093.1 | 840.0009 | 2 | 21 | 4.16802 | 4.890043 | 1.140192 | 0 | 4.631554 | 0
2018-03-07 21:25 | 108213.1 | 960.0009 | 2 | 21 | 4.200422 | 4.831087 | 1.303099 | 0 | 5.313329 | 0
2018-03-07 21:27 | 108333.1 | 1080 | 2 | 21 | 4.200397 | 4.19138 | 1.453176 | 0 | 5.943714 | 0
2018-03-07 21:29 | 108453.1 | 1200.0009 | 2 | 21 | 4.200403 | 3.606701 | 1.582986 | 0 | 6.488972 | 0
2018-03-07 21:30 | 108530 | 1276.932 | 2 | 21 | 4.200398 | 3.259987 | 1.656304 | 0 | 6.796935 | 0
2018-03-07 21:32 | 108650 | 120.0002 | 3 | 21 | 4.232049 | 3.260128 | 1.764527 | 0 | 7.253115 | 0
2018-03-07 21:34 | 108770 | 240.0002 | 3 | 21 | 4.268419 | 3.260103 | 1.873181 | 0 | 7.714895 | 0
2018-03-07 21:36 | 108890 | 360.001 | 3 | 21 | 4.307263 | 3.260117 | 1.981837 | 0 | 8.180773 | 0
2018-03-07 21:38 | 109010 | 480.0009 | 3 | 21 | 4.348216 | 3.260122 | 2.090495 | 0 | 8.650995 | 0
2018-03-07 21:40 | 109130 | 600.0002 | 3 | 21 | 4.39088 | 3.260126 | 2.199151 | 0 | 9.125764 | 0
2018-03-07 21:42 | 109250 | 720.0001 | 3 | 21 | 4.40042 | 2.762135 | 2.30079 | 0 | 9.572901 | 0
2018-03-07 21:44 | 109370 | 840.001 | 3 | 21 | 4.400369 | 2.28879 | 2.384666 | 0 | 9.941988 | 0
2018-03-07 21:46 | 109490 | 960.0009 | 3 | 21 | 4.400388 | 1.912567 | 2.454455 | 0 | 10.24909 | 0
2018-03-07 21:48 | 109610 | 1080.0009 | 3 | 21 | 4.400385 | 1.609398 | 2.512968 | 0 | 10.50657 | 0
2018-03-07 21:50 | 109730 | 1200.001 | 3 | 21 | 4.400365 | 1.364658 | 2.562396 | 0 | 10.72407 | 0
2018-03-07 21:52 | 109850 | 1320.001 | 3 | 21 | 4.400363 | 1.165518 | 2.604451 | 0 | 10.90913 | 0
2018-03-07 21:54 | 109970 | 1440.0018 | 3 | 21 | 4.400363 | 1.002703 | 2.640493 | 0 | 11.06773 | 0
2018-03-07 21:56 | 110090 | 1560.001 | 3 | 21 | 4.400355 | 0.8680668 | 2.671598 | 0 | 11.2046 | 0
2018-03-07 21:58 | 110210 | 1680.0002 | 3 | 21 | 4.400337 | 0.7563343 | 2.698616 | 0 | 11.32349 | 0
2018-03-07 22:00 | 110330 | 1800.0002 | 3 | 21 | 4.400344 | 0.662653 | 2.722222 | 0 | 11.42736 | 0
2018-03-07 22:01 | 110346.1 | 1816.0385 | 3 | 21 | 4.400366 | 0.6519966 | 2.725149 | 0 | 11.44024 | 0
2018-03-07 22:03 | 110466.1 | 120.0008 | 4 | 21 | 4.352437 | 0 | 2.725149 | 0 | 11.44024 | 0
2018-03-07 22:05 | 110586.1 | 240 | 4 | 21 | 4.348603 | 0 | 2.725149 | 0 | 11.44024 | 0
2018-03-07 22:06 | 110646.1 | 300.0023 | 4 | 21 | 4.34733 | 0 | 2.725149 | 0 | 11.44024 | 0
2018-03-07 22:08 | 110766.2 | 120.0009 | 5 | 21 | 3.853674 | -6.520026 | 2.725149 | 0.2172906 | 11.44024 | 0.8504289
2018-03-07 22:10 | 110886.2 | 240.0002 | 5 | 21 | 3.764117 | -6.519875 | 2.725149 | 0.4345816 | 11.44024 | 1.677925
2018-03-07 22:12 | 111006.2 | 360.0009 | 5 | 21 | 3.682 | -6.519845 | 2.725149 | 0.6518788 | 11.44024 | 2.48679
2018-03-07 22:14 | 111126.2 | 480.0002 | 5 | 21 | 3.608449 | -6.520115 | 2.725149 | 0.869175 | 11.44024 | 3.278716
2018-03-07 22:16 | 111246.2 | 600.0002 | 5 | 21 | 3.544683 | -6.519815 | 2.725149 | 1.086474 | 11.44024 | 4.055717
2018-03-07 22:18 | 111366.2 | 720.001 | 5 | 21 | 3.490778 | -6.520102 | 2.725149 | 1.303776 | 11.44024 | 4.819967
2018-03-07 22:20 | 111486.2 | 840.0002 | 5 | 21 | 3.444281 | -6.519812 | 2.725149 | 1.521069 | 11.44024 | 5.573333
2018-03-07 22:22 | 111606.2 | 960.0003 | 5 | 21 | 3.402921 | -6.519847 | 2.725149 | 1.738349 | 11.44024 | 6.317139
2018-03-07 22:24 | 111726.2 | 1080.001 | 5 | 21 | 3.36374 | -6.519817 | 2.725149 | 1.955593 | 11.44024 | 7.052151
2018-03-07 22:26 | 111846.2 | 1200.0011 | 5 | 21 | 3.31956 | -6.519904 | 2.725149 | 2.172834 | 11.44024 | 7.778304
2018-03-07 22:28 | 111966.2 | 1320.0002 | 5 | 21 | 3.25022 | -6.519892 | 2.725149 | 2.39011 | 11.44024 | 8.492736
2018-03-07 22:30 | 112086.2 | 1440.0011 | 5 | 21 | 3.126603 | -6.519927 | 2.725149 | 2.607392 | 11.44024 | 9.187029
2018-03-07 22:31 | 112148.9 | 1502.7242 | 5 | 21 | 2.999989 | -6.519932 | 2.725149 | 2.720963 | 11.44024 | 9.535719
2018-03-07 22:33 | 112269 | 120.0008 | 6 | 21 | 3.594519 | 0 | 2.725149 | 2.720963 | 11.44024 | 9.535719
2018-03-07 22:35 | 112389 | 240.0008 | 6 | 21 | 3.623773 | 0 | 2.725149 | 2.720963 | 11.44024 | 9.535719
2018-03-07 22:36 | 112449 | 300.0015 | 6 | 21 | 3.631239 | 0 | 2.725149 | 2.720963 | 11.44024 | 9.535719
2018-03-07 22:36 | 112449 | 0.0024 | 7 | 22 | 3.631328 | 0 | 0 | 0 | 0 | 0
2018-03-07 22:38 | 112569 | 120.0009 | 2 | 22 | 3.978787 | 4.890028 | 0.1622868 | 0 | 0.6404085 | 0
2018-03-07 22:40 | 112689 | 240.0009 | 2 | 22 | 4.022416 | 4.890022 | 0.325253 | 0 | 1.292462 | 0
2018-03-07 22:42 | 112809 | 360.0001 | 2 | 22 | 4.058643 | 4.890038 | 0.4882185 | 0 | 1.951058 | 0
2018-03-07 22:44 | 112929 | 480.0009 | 2 | 22 | 4.086925 | 4.890047 | 0.6511939 | 0 | 2.614893 | 0
2018-03-07 22:46 | 113049 | 600.0001 | 2 | 22 | 4.111788 | 4.890055 | 0.814167 | 0 | 3.282985 | 0
2018-03-07 22:48 | 113169 | 720 | 2 | 22 | 4.138392 | 4.890039 | 0.9771343 | 0 | 3.955191 | 0
2018-03-07 22:50 | 113289 | 840.0009 | 2 | 22 | 4.16894 | 4.890026 | 1.140104 | 0 | 4.632053 | 0
2018-03-07 22:52 | 113409 | 960.0001 | 2 | 22 | 4.200415 | 4.810631 | 1.302939 | 0 | 5.313673 | 0
2018-03-07 22:54 | 113529 | 1080.0009 | 2 | 22 | 4.200408 | 4.175932 | 1.452457 | 0 | 5.941707 | 0
2018-03-07 22:56 | 113649 | 1200.0009 | 2 | 22 | 4.200401 | 3.593534 | 1.581791 | 0 | 6.484965 | 0
2018-03-07 22:57 | 113723.2 | 1274.1216 | 2 | 22 | 4.200399 | 3.259974 | 1.652292 | 0 | 6.781096 | 0
2018-03-07 22:59 | 113843.2 | 120.0009 | 3 | 22 | 4.232199 | 3.260138 | 1.760506 | 0 | 7.237245 | 0
2018-03-07 23:01 | 113963.2 | 240.0009 | 3 | 22 | 4.268643 | 3.260101 | 1.869154 | 0 | 7.699022 | 0
2018-03-07 23:03 | 114083.2 | 360.0009 | 3 | 22 | 4.307649 | 3.260111 | 1.977805 | 0 | 8.164911 | 0
2018-03-07 23:05 | 114203.2 | 480.0009 | 3 | 22 | 4.348717 | 3.26008 | 2.08646 | 0 | 8.635172 | 0
2018-03-07 23:07 | 114323.2 | 600.0009 | 3 | 22 | 4.391476 | 3.260155 | 2.195114 | 0 | 9.109989 | 0
2018-03-07 23:09 | 114443.2 | 720.0002 | 3 | 22 | 4.400399 | 2.75425 | 2.296509 | 0 | 9.556067 | 0
2018-03-07 23:11 | 114563.2 | 840.0002 | 3 | 22 | 4.400398 | 2.282993 | 2.380141 | 0 | 9.924084 | 0
2018-03-07 23:13 | 114683.2 | 960.0002 | 3 | 22 | 4.400384 | 1.907053 | 2.449726 | 0 | 10.23028 | 0
2018-03-07 23:15 | 114803.2 | 1080.0003 | 3 | 22 | 4.400397 | 1.605053 | 2.508062 | 0 | 10.48698 | 0
2018-03-07 23:17 | 114923.2 | 1200.0002 | 3 | 22 | 4.400385 | 1.360891 | 2.55734 | 0 | 10.70383 | 0
2018-03-07 23:19 | 115043.2 | 1320.0009 | 3 | 22 | 4.40037 | 1.162064 | 2.599265 | 0 | 10.88831 | 0
2018-03-07 23:21 | 115163.2 | 1440.0009 | 3 | 22 | 4.400387 | 1.000103 | 2.635195 | 0 | 11.04642 | 0
2018-03-07 23:23 | 115283.2 | 1560.0002 | 3 | 22 | 4.400362 | 0.8654613 | 2.666206 | 0 | 11.18287 | 0
2018-03-07 23:25 | 115403.2 | 1680.0002 | 3 | 22 | 4.400355 | 0.7539845 | 2.69314 | 0 | 11.3014 | 0
2018-03-07 23:27 | 115523.2 | 1800.0002 | 3 | 22 | 4.400356 | 0.6609669 | 2.716675 | 0 | 11.40496 | 0
2018-03-07 23:27 | 115535.8 | 1812.5895 | 3 | 22 | 4.400342 | 0.6519985 | 2.718971 | 0 | 11.41506 | 0
2018-03-07 23:29 | 115655.8 | 120.0001 | 4 | 22 | 4.352223 | 0 | 2.718971 | 0 | 11.41506 | 0
2018-03-07 23:31 | 115775.8 | 240 | 4 | 22 | 4.348355 | 0 | 2.718971 | 0 | 11.41506 | 0
2018-03-07 23:32 | 115835.8 | 300.0015 | 4 | 22 | 4.34706 | 0 | 2.718971 | 0 | 11.41506 | 0
2018-03-07 23:34 | 115955.9 | 120.0001 | 5 | 22 | 3.851658 | -6.519918 | 2.718971 | 0.2172684 | 11.41506 | 0.8499439
2018-03-07 23:36 | 116075.9 | 240.0001 | 5 | 22 | 3.761958 | -6.519896 | 2.718971 | 0.4345579 | 11.41506 | 1.676981
2018-03-07 23:38 | 116195.9 | 360.0009 | 5 | 22 | 3.679862 | -6.519927 | 2.718971 | 0.6518433 | 11.41506 | 2.485328
2018-03-07 23:40 | 116315.9 | 480.0009 | 5 | 22 | 3.606376 | -6.519873 | 2.718971 | 0.869131 | 11.41506 | 3.276761
2018-03-07 23:42 | 116435.9 | 600.0009 | 5 | 22 | 3.542671 | -6.519857 | 2.718971 | 1.086402 | 11.41506 | 4.053216
2018-03-07 23:44 | 116555.9 | 720.0009 | 5 | 22 | 3.488961 | -6.519866 | 2.718971 | 1.303687 | 11.41506 | 4.816986
2018-03-07 23:46 | 116675.9 | 840.0001 | 5 | 22 | 3.442698 | -6.519921 | 2.718971 | 1.520979 | 11.41506 | 5.569968
2018-03-07 23:48 | 116795.9 | 960.0009 | 5 | 22 | 3.401194 | -6.519913 | 2.718971 | 1.738248 | 11.41506 | 6.31338
2018-03-07 23:50 | 116915.9 | 1080.0001 | 5 | 22 | 3.362046 | -6.519938 | 2.718971 | 1.955513 | 11.41506 | 7.048085
2018-03-07 23:52 | 117035.9 | 1200.0001 | 5 | 22 | 3.317746 | -6.519982 | 2.718971 | 2.172768 | 11.41506 | 7.773901
2018-03-07 23:54 | 117155.9 | 1320.0009 | 5 | 22 | 3.247489 | -6.520039 | 2.718971 | 2.390044 | 11.41506 | 8.487857
2018-03-07 23:56 | 117275.9 | 1440.0001 | 5 | 22 | 3.12148 | -6.520003 | 2.718971 | 2.607318 | 11.41506 | 9.181332
2018-03-07 23:57 | 117335.3 | 1499.392 | 5 | 22 | 2.999985 | -6.520007 | 2.718971 | 2.714866 | 11.41506 | 9.511195
2018-03-07 23:59 | 117455.3 | 119.9999 | 6 | 22 | 3.595562 | 0 | 2.718971 | 2.714866 | 11.41506 | 9.511195
2018-03-08 00:01 | 117575.3 | 240.0007 | 6 | 22 | 3.624729 | 0 | 2.718971 | 2.714866 | 11.41506 | 9.511195
2018-03-08 00:02 | 117635.3 | 300.0022 | 6 | 22 | 3.632167 | 0 | 2.718971 | 2.714866 | 11.41506 | 9.511195
2018-03-08 00:02 | 117635.3 | 0.0024 | 7 | 23 | 3.632346 | 0 | 0 | 0 | 0 | 0
2018-03-08 00:04 | 117755.4 | 120.0016 | 2 | 23 | 3.979918 | 4.890064 | 0.1623019 | 0 | 0.6406299 | 0
2018-03-08 00:06 | 117875.4 | 240.0008 | 2 | 23 | 4.023748 | 4.890068 | 0.3252868 | 0 | 1.292961 | 0
2018-03-08 00:08 | 117995.4 | 360.0016 | 2 | 23 | 4.059883 | 4.890093 | 0.4882599 | 0 | 1.951796 | 0
2018-03-08 00:10 | 118115.4 | 480.0008 | 2 | 23 | 4.088068 | 4.890118 | 0.6512341 | 0 | 2.615822 | 0
2018-03-08 00:12 | 118235.4 | 600.0016 | 2 | 23 | 4.112974 | 4.890148 | 0.8142094 | 0 | 3.284113 | 0
2018-03-08 00:14 | 118355.4 | 720.0016 | 2 | 23 | 4.139603 | 4.890133 | 0.9771905 | 0 | 3.956574 | 0
2018-03-08 00:16 | 118475.4 | 840.0016 | 2 | 23 | 4.170202 | 4.890139 | 1.14017 | 0 | 4.633678 | 0
2018-03-08 00:18 | 118595.4 | 960.0024 | 2 | 23 | 4.200414 | 4.784483 | 1.302888 | 0 | 5.314995 | 0
2018-03-08 00:20 | 118715.4 | 1080.0016 | 2 | 23 | 4.200419 | 4.154745 | 1.451648 | 0 | 5.939848 | 0
2018-03-08 00:22 | 118835.4 | 1200.0008 | 2 | 23 | 4.200394 | 3.576403 | 1.580344 | 0 | 6.480423 | 0
2018-03-08 00:23 | 118905.8 | 1270.4134 | 2 | 23 | 4.200388 | 3.259998 | 1.647153 | 0 | 6.761048 | 0
2018-03-08 00:25 | 119025.8 | 120.0009 | 3 | 23 | 4.232252 | 3.260153 | 1.755376 | 0 | 7.217234 | 0
2018-03-08 00:27 | 119145.8 | 240.0009 | 3 | 23 | 4.268782 | 3.260151 | 1.864027 | 0 | 7.679035 | 0
2018-03-08 00:29 | 119265.8 | 360.0001 | 3 | 23 | 4.30786 | 3.259914 | 1.972676 | 0 | 8.144934 | 0
2018-03-08 00:31 | 119385.8 | 480.0009 | 3 | 23 | 4.349084 | 3.260176 | 2.081323 | 0 | 8.615192 | 0
2018-03-08 00:33 | 119505.8 | 600.0009 | 3 | 23 | 4.391987 | 3.260139 | 2.18998 | 0 | 9.090068 | 0
2018-03-08 00:35 | 119625.8 | 720.0001 | 3 | 23 | 4.400397 | 2.74769 | 2.291164 | 0 | 9.535231 | 0
2018-03-08 00:37 | 119745.8 | 840.0001 | 3 | 23 | 4.400392 | 2.278254 | 2.374629 | 0 | 9.902511 | 0
2018-03-08 00:39 | 119865.8 | 960.0009 | 3 | 23 | 4.400397 | 1.904154 | 2.444094 | 0 | 10.20818 | 0
2018-03-08 00:41 | 119985.8 | 1080.0009 | 3 | 23 | 4.400390625 | 1.602831 | 2.502349 | 0 | 10.46453 | 0
2018-03-08 00:43 | 120105.8 | 1200.0009 | 3 | 23 | 4.400371 | 1.359083 | 2.551566 | 0 | 10.6811 | 0
2018-03-08 00:45 | 120225.8 | 1320.0001 | 3 | 23 | 4.400395 | 1.161419 | 2.593438 | 0 | 10.86536 | 0
2018-03-08 00:47 | 120345.8 | 1440.0009 | 3 | 23 | 4.40038 | 0.9989395 | 2.629333 | 0 | 11.0233 | 0
2018-03-08 00:49 | 120465.8 | 1560.0009 | 3 | 23 | 4.400355 | 0.8649216 | 2.660317 | 0 | 11.15965 | 0
2018-03-08 00:51 | 120585.8 | 1680.0009 | 3 | 23 | 4.400376 | 0.7543068 | 2.687237 | 0 | 11.2781 | 0
2018-03-08 00:53 | 120705.8 | 1800.0009 | 3 | 23 | 4.400331 | 0.660614 | 2.710765 | 0 | 11.38164 | 0
2018-03-08 00:54 | 120718.5 | 1812.684 | 3 | 23 | 4.400353 | 0.651989 | 2.713078 | 0 | 11.39181 | 0
2018-03-08 00:56 | 120838.6 | 120.0008 | 4 | 23 | 4.35202 | 0 | 2.713078 | 0 | 11.39181 | 0
2018-03-08 00:58 | 120958.6 | 240.0008 | 4 | 23 | 4.348103 | 0 | 2.713078 | 0 | 11.39181 | 0
2018-03-08 00:59 | 121018.6 | 300.0023 | 4 | 23 | 4.346791 | 0 | 2.713078 | 0 | 11.39181 | 0
2018-03-08 01:01 | 121138.6 | 120.0001 | 5 | 23 | 3.850031 | -6.519854 | 2.713078 | 0.2172802 | 11.39181 | 0.8496694
2018-03-08 01:03 | 121258.6 | 240.0009 | 5 | 23 | 3.760258 | -6.519889 | 2.713078 | 0.4345765 | 11.39181 | 1.676373
2018-03-08 01:05 | 121378.6 | 360.0001 | 5 | 23 | 3.677993 | -6.519845 | 2.713078 | 0.6518691 | 11.39181 | 2.484362
2018-03-08 01:07 | 121498.6 | 480.0009 | 5 | 23 | 3.604492 | -6.519826 | 2.713078 | 0.8691603 | 11.39181 | 3.275402
2018-03-08 01:09 | 121618.6 | 600.0009 | 5 | 23 | 3.541096 | -6.519833 | 2.713078 | 1.086453 | 11.39181 | 4.05156
2018-03-08 01:11 | 121738.6 | 720.0009 | 5 | 23 | 3.487546 | -6.519899 | 2.713078 | 1.30375 | 11.39181 | 4.815052
2018-03-08 01:13 | 121858.6 | 840.0001 | 5 | 23 | 3.441382 | -6.519868 | 2.713078 | 1.521034 | 11.39181 | 5.567718
2018-03-08 01:15 | 121978.6 | 960.0009 | 5 | 23 | 3.400134 | -6.519948 | 2.713078 | 1.738297 | 11.39181 | 6.310855
2018-03-08 01:17 | 122098.6 | 1080.0009 | 5 | 23 | 3.361138 | -6.519965 | 2.713078 | 1.955551 | 11.39181 | 7.045319
2018-03-08 01:19 | 122218.6 | 1200.0009 | 5 | 23 | 3.316278 | -6.520016 | 2.713078 | 2.172812 | 11.39181 | 7.770911
2018-03-08 01:21 | 122338.6 | 1320.0009 | 5 | 23 | 3.245024 | -6.519986 | 2.713078 | 2.390101 | 11.39181 | 8.484493
2018-03-08 01:23 | 122458.6 | 1440.0001 | 5 | 23 | 3.116408 | -6.520016 | 2.713078 | 2.607389 | 11.39181 | 9.17727
2018-03-08 01:23 | 122514.7 | 1496.0888 | 5 | 23 | 2.999993 | -6.520007 | 2.713078 | 2.708957 | 11.39181 | 9.488475
2018-03-08 01:25 | 122634.8 | 120.0008 | 6 | 23 | 3.596404 | 0 | 2.713078 | 2.708957 | 11.39181 | 9.488475
2018-03-08 01:27 | 122754.8 | 240 | 6 | 23 | 3.625502 | 0 | 2.713078 | 2.708957 | 11.39181 | 9.488475
2018-03-08 01:28 | 122814.8 | 300.0023 | 6 | 23 | 3.632937 | 0 | 2.713078 | 2.708957 | 11.39181 | 9.488475
2018-03-08 01:28 | 122814.8 | 0.0033 | 7 | 24 | 3.633009 | 0 | 0 | 0 | 0 | 0
2018-03-08 01:30 | 122934.8743 | 120.0009 | 2 | 24 | 3.980409 | 4.890055 | 0.1622987 | 0 | 0.6407017 | 0
2018-03-08 01:32 | 123054.8743 | 240.0009 | 2 | 24 | 4.024303 | 4.890083 | 0.3252712 | 0 | 1.293072 | 0
2018-03-08 01:34 | 123174.8743 | 360.0009 | 2 | 24 | 4.060393 | 4.890076 | 0.4882522 | 0 | 1.95203 | 0
2018-03-08 01:36 | 123294.8735 | 480.0001 | 2 | 24 | 4.088545 | 4.890114 | 0.6512321 | 0 | 2.61616 | 0
2018-03-08 01:38 | 123414.8735 | 600.0001 | 2 | 24 | 4.113401 | 4.890116 | 0.8142135 | 0 | 3.284548 | 0
2018-03-08 01:40 | 123534.8744 | 720.001 | 2 | 24 | 4.140081 | 4.890076 | 0.9771941 | 0 | 3.957079 | 0
2018-03-08 01:42 | 123654.8744 | 840.001 | 2 | 24 | 4.170804 | 4.890165 | 1.140173 | 0 | 4.634274 | 0
2018-03-08 01:44 | 123774.8743 | 960.0009 | 2 | 24 | 4.200406 | 4.772512 | 1.302829 | 0 | 5.315415 | 0
2018-03-08 01:46 | 123894.8736 | 1080.0002 | 2 | 24 | 4.200404 | 4.143164 | 1.451218 | 0 | 5.938709 | 0
2018-03-08 01:48 | 124014.8735 | 1200.0001 | 2 | 24 | 4.200404 | 3.563637 | 1.579512 | 0 | 6.477597 | 0
2018-03-08 01:50 | 124082.455 | 1267.5816 | 2 | 24 | 4.200409 | 3.259985 | 1.643515 | 0 | 6.746433 | 0
2018-03-08 01:52 | 124202.5 | 120.0002 | 3 | 24 | 4.232345 | 3.260113 | 1.751734 | 0 | 7.20261 | 0
2018-03-08 01:54 | 124322.5 | 240.0002 | 3 | 24 | 4.269028 | 3.260143 | 1.860393 | 0 | 7.664462 | 0
2018-03-08 01:56 | 124442.5 | 360.0009 | 3 | 24 | 4.308249 | 3.26012 | 1.969051 | 0 | 8.130438 | 0
2018-03-08 01:58 | 124562.5 | 480.0009 | 3 | 24 | 4.349611 | 3.260126 | 2.077704 | 0 | 8.600771 | 0
2018-03-08 02:00 | 124682.5 | 600.0009 | 3 | 24 | 4.392673 | 3.260164 | 2.186361 | 0 | 9.07571 | 0
2018-03-08 02:02 | 124802.5 | 720.0009 | 3 | 24 | 4.400409 | 2.739046 | 2.287267 | 0 | 9.519668 | 0
2018-03-08 02:04 | 124922.5 | 840.0002 | 3 | 24 | 4.400389 | 2.270939 | 2.370459 | 0 | 9.885744 | 0
2018-03-08 02:06 | 125042.5 | 960.0005 | 3 | 24 | 4.400407 | 1.897709 | 2.439701 | 0 | 10.19044 | 0
2018-03-08 02:08 | 125162.5 | 1080.0002 | 3 | 24 | 4.400385 | 1.597229 | 2.49776 | 0 | 10.44592 | 0
2018-03-08 02:10 | 125282.5 | 1200.0009 | 3 | 24 | 4.400385 | 1.354937 | 2.546807 | 0 | 10.66174 | 0
2018-03-08 02:12 | 125402.5 | 1320.0001 | 3 | 24 | 4.400378 | 1.157478 | 2.588545 | 0 | 10.8454 | 0
2018-03-08 02:14 | 125522.5 | 1440.0001 | 3 | 24 | 4.40036 | 0.9954052 | 2.62432 | 0 | 11.00283 | 0
2018-03-08 02:16 | 125642.5 | 1560.0001 | 3 | 24 | 4.40036 | 0.8621883 | 2.655203 | 0 | 11.13873 | 0
2018-03-08 02:18 | 125762.5 | 1680.0009 | 3 | 24 | 4.400363 | 0.7515144 | 2.682035 | 0 | 11.2568 | 0
2018-03-08 02:20 | 125882.5 | 1800.0001 | 3 | 24 | 4.400357 | 0.6591187 | 2.705494 | 0 | 11.36002 | 0
2018-03-08 02:20 | 125892.7 | 1810.1888 | 3 | 24 | 4.40036 | 0.6519985 | 2.707349 | 0 | 11.36819 | 0
2018-03-08 02:22 | 126012.7 | 120 | 4 | 24 | 4.351888 | 0 | 2.707349 | 0 | 11.36819 | 0
2018-03-08 02:24 | 126132.7 | 240.0008 | 4 | 24 | 4.347933 | 0 | 2.707349 | 0 | 11.36819 | 0
2018-03-08 02:25 | 126192.7 | 300.0023 | 4 | 24 | 4.346588 | 0 | 2.707349 | 0 | 11.36819 | 0
2018-03-08 02:27 | 126312.8 | 120.0001 | 5 | 24 | 3.848557 | -6.519878 | 2.707349 | 0.2172842 | 11.36819 | 0.8494133
2018-03-08 02:29 | 126432.8 | 240.0001 | 5 | 24 | 3.758562 | -6.519871 | 2.707349 | 0.4345809 | 11.36819 | 1.675765
2018-03-08 02:31 | 126552.8 | 360.0001 | 5 | 24 | 3.676334 | -6.519864 | 2.707349 | 0.651875 | 11.36819 | 2.483401
2018-03-08 02:33 | 126672.8 | 480.0001 | 5 | 24 | 3.602873 | -6.519908 | 2.707349 | 0.869167 | 11.36819 | 3.274086
2018-03-08 02:35 | 126792.8 | 600.0009 | 5 | 24 | 3.539495 | -6.519899 | 2.707349 | 1.086465 | 11.36819 | 4.04991
2018-03-08 02:37 | 126912.8 | 720.0001 | 5 | 24 | 3.485975 | -6.519887 | 2.707349 | 1.303759 | 11.36819 | 4.81304
2018-03-08 02:39 | 127032.8 | 840.0001 | 5 | 24 | 3.439939 | -6.519883 | 2.707349 | 1.521046 | 11.36819 | 5.565386
2018-03-08 02:41 | 127152.8 | 960.0001 | 5 | 24 | 3.398736 | -6.519923 | 2.707349 | 1.738295 | 11.36819 | 6.308164
2018-03-08 02:43 | 127272.8 | 1080.0001 | 5 | 24 | 3.359542 | -6.519883 | 2.707349 | 1.955552 | 11.36819 | 7.042308
2018-03-08 02:45 | 127392.8 | 1200.0009 | 5 | 24 | 3.314466 | -6.519953 | 2.707349 | 2.172825 | 11.36819 | 7.76757
2018-03-08 02:47 | 127512.8 | 1320.0009 | 5 | 24 | 3.242272 | -6.519976 | 2.707349 | 2.390121 | 11.36819 | 8.480692
2018-03-08 02:49 | 127632.8 | 1440.0001 | 5 | 24 | 3.111403 | -6.519974 | 2.707349 | 2.60741 | 11.36819 | 9.172669
2018-03-08 02:50 | 127685.5 | 1492.752 | 5 | 24 | 2.999996 | -6.519957 | 2.707349 | 2.702932 | 11.36819 | 9.465065
2018-03-08 02:52 | 127805.6 | 120.0008 | 6 | 24 | 3.597484 | 0 | 2.707349 | 2.702932 | 11.36819 | 9.465065
2018-03-08 02:54 | 127925.6 | 240 | 6 | 24 | 3.626481 | 0 | 2.707349 | 2.702932 | 11.36819 | 9.465065
2018-03-08 02:55 | 127985.6 | 300.0015 | 6 | 24 | 3.633877 | 0 | 2.707349 | 2.702932 | 11.36819 | 9.465065
2018-03-08 02:55 | 127985.6 | 0.0023 | 7 | 25 | 3.633896 | 0 | 0 | 0 | 0 | 0
2018-03-08 02:57 | 128105.664 | 120.0002 | 2 | 25 | 3.981573 | 4.890072 | 0.1623043 | 0 | 0.6409079 | 0
2018-03-08 02:59 | 128225.6648 | 240.001 | 2 | 25 | 4.025545 | 4.890078 | 0.3252746 | 0 | 1.293463 | 0
2018-03-08 03:01 | 128345.6648 | 360.001 | 2 | 25 | 4.061624 | 4.890036 | 0.4882539 | 0 | 1.952615 | 0
2018-03-08 03:03 | 128465.664 | 480.0002 | 2 | 25 | 4.089687 | 4.890104 | 0.6512358 | 0 | 2.616946 | 0
2018-03-08 03:05 | 128585.6648 | 600.001 | 2 | 25 | 4.114581 | 4.890083 | 0.8142122 | 0 | 3.285501 | 0
2018-03-08 03:07 | 128705.6647 | 720.0009 | 2 | 25 | 4.141339 | 4.890074 | 0.9771941 | 0 | 3.958238 | 0
2018-03-08 03:09 | 128825.664 | 840.0002 | 2 | 25 | 4.172099 | 4.890095 | 1.140171 | 0 | 4.635626 | 0
2018-03-08 03:11 | 128945.6648 | 960.001 | 2 | 25 | 4.200413 | 4.746141 | 1.302662 | 0 | 5.316262 | 0
2018-03-08 03:13 | 129065.6648 | 1080.001 | 2 | 25 | 4.200407 | 4.123003 | 1.450289 | 0 | 5.936352 | 0
2018-03-08 03:15 | 129185.664 | 1200.0002 | 2 | 25 | 4.200417 | 3.546331 | 1.577945 | 0 | 6.472558 | 0
2018-03-08 03:16 | 129249.5886 | 1263.9248 | 2 | 25 | 4.200403 | 3.259977 | 1.638337 | 0 | 6.72623 | 0
2018-03-08 03:18 | 129369.6 | 120.001 | 3 | 25 | 4.232431 | 3.26016 | 1.746556 | 0 | 7.18241 | 0
2018-03-08 03:20 | 129489.6 | 240.001 | 3 | 25 | 4.269255 | 3.260155 | 1.855213 | 0 | 7.644268 | 0
2018-03-08 03:22 | 129609.6 | 360.0002 | 3 | 25 | 4.308612 | 3.260149 | 1.963868 | 0 | 8.110261 | 0
2018-03-08 03:24 | 129729.6 | 480.0002 | 3 | 25 | 4.350121 | 3.260181 | 2.072526 | 0 | 8.580662 | 0
2018-03-08 03:26 | 129849.6 | 600.001 | 3 | 25 | 4.393353 | 3.26018 | 2.18118 | 0 | 9.055659 | 0
2018-03-08 03:28 | 129969.6 | 720.0002 | 3 | 25 | 4.400405 | 2.731064 | 2.281815 | 0 | 9.498429 | 0
2018-03-08 03:30 | 130089.6 | 840.001 | 3 | 25 | 4.400385 | 2.264982 | 2.364776 | 0 | 9.863493 | 0
2018-03-08 03:32 | 130209.6 | 960.0009 | 3 | 25 | 4.400388 | 1.893047 | 2.433845 | 0 | 10.16742 | 0
2018-03-08 03:34 | 130329.6 | 1080.001 | 3 | 25 | 4.400385 | 1.594091 | 2.49178 | 0 | 10.42236 | 0
2018-03-08 03:36 | 130449.6 | 1200.0001 | 3 | 25 | 4.400378 | 1.351809 | 2.540724 | 0 | 10.63773 | 0
2018-03-08 03:38 | 130569.6 | 1320.0009 | 3 | 25 | 4.400377 | 1.154953 | 2.58238 | 0 | 10.82103 | 0
2018-03-08 03:40 | 130689.6 | 1440.0002 | 3 | 25 | 4.400348 | 0.9931774 | 2.618091 | 0 | 10.97817 | 0
2018-03-08 03:42 | 130809.6 | 1560.0002 | 3 | 25 | 4.400359 | 0.8607121 | 2.648923 | 0 | 11.11384 | 0
2018-03-08 03:44 | 130929.6 | 1680.0002 | 3 | 25 | 4.400363 | 0.7507191 | 2.675717 | 0 | 11.23175 | 0
2018-03-08 03:46 | 131049.6 | 1800.0002 | 3 | 25 | 4.400345 | 0.6580868 | 2.699146 | 0 | 11.33485 | 0
2018-03-08 03:46 | 131058.4 | 1808.7624 | 3 | 25 | 4.400367 | 0.6519909 | 2.70074 | 0 | 11.34186 | 0
2018-03-08 03:48 | 131178.4 | 120 | 4 | 25 | 4.351648 | 0 | 2.70074 | 0 | 11.34186 | 0
2018-03-08 03:50 | 131298.4 | 240.0009 | 4 | 25 | 4.347672 | 0 | 2.70074 | 0 | 11.34186 | 0
2018-03-08 03:51 | 131358.4 | 300.0015 | 4 | 25 | 4.346317 | 0 | 2.70074 | 0 | 11.34186 | 0
2018-03-08 03:53 | 131478.5 | 120.001 | 5 | 25 | 3.846577 | -6.519974 | 2.70074 | 0.2172925 | 11.34186 | 0.8490587
2018-03-08 03:55 | 131598.5 | 240.0001 | 5 | 25 | 3.756391 | -6.519957 | 2.70074 | 0.4345924 | 11.34186 | 1.674969
2018-03-08 03:57 | 131718.5 | 360.0009 | 5 | 25 | 3.674166 | -6.519957 | 2.70074 | 0.6518955 | 11.34186 | 2.482162
2018-03-08 03:59 | 131838.5 | 480.0001 | 5 | 25 | 3.600741 | -6.520028 | 2.70074 | 0.8691936 | 11.34186 | 3.272397
2018-03-08 04:01 | 131958.5 | 600.0009 | 5 | 25 | 3.537626 | -6.519969 | 2.70074 | 1.086504 | 11.34186 | 4.047824
2018-03-08 04:03 | 132078.5 | 720.0009 | 5 | 25 | 3.484324 | -6.519988 | 2.70074 | 1.303801 | 11.34186 | 4.810591
2018-03-08 04:05 | 132198.5 | 840.0001 | 5 | 25 | 3.43843 | -6.520037 | 2.70074 | 1.521086 | 11.34186 | 5.562596
2018-03-08 04:07 | 132318.5 | 960.0009 | 5 | 25 | 3.397429 | -6.520026 | 2.70074 | 1.738351 | 11.34186 | 6.305118
2018-03-08 04:09 | 132438.5 | 1080.0001 | 5 | 25 | 3.358297 | -6.519995 | 2.70074 | 1.955622 | 11.34186 | 7.03904
2018-03-08 04:11 | 132558.5 | 1200.0009 | 5 | 25 | 3.312832 | -6.520091 | 2.70074 | 2.172928 | 11.34186 | 7.76411
2018-03-08 04:13 | 132678.5 | 1320.0009 | 5 | 25 | 3.239621 | -6.520089 | 2.70074 | 2.390229 | 11.34186 | 8.476785
2018-03-08 04:15 | 132798.5 | 1440.0009 | 5 | 25 | 3.105777 | -6.520081 | 2.70074 | 2.607533 | 11.34186 | 9.167997
2018-03-08 04:16 | 132847.8 | 1489.3488 | 5 | 25 | 2.999995 | -6.520064 | 2.70074 | 2.696896 | 11.34186 | 9.441238
2018-03-08 04:18 | 132967.9 | 120 | 6 | 25 | 3.598289 | 0 | 2.70074 | 2.696896 | 11.34186 | 9.441238
2018-03-08 04:20 | 133087.9 | 240 | 6 | 25 | 3.627194 | 0 | 2.70074 | 2.696896 | 11.34186 | 9.441238
2018-03-08 04:21 | 133147.9 | 300.0015 | 6 | 25 | 3.63462 | 0 | 2.70074 | 2.696896 | 11.34186 | 9.441238
2018-03-08 04:21 | 133147.9 | 0.0024 | 7 | 26 | 3.634645 | 0 | 0 | 0 | 0 | 0
2018-03-08 04:23 | 133268 | 120.0002 | 2 | 26 | 3.982251 | 4.890129 | 0.1623175 | 0 | 0.6410713 | 0
2018-03-08 04:25 | 133388 | 240.001 | 2 | 26 | 4.026326 | 4.890114 | 0.3253006 | 0 | 1.293802 | 0
2018-03-08 04:27 | 133508 | 360.001 | 2 | 26 | 4.062243 | 4.890141 | 0.4882848 | 0 | 1.953093 | 0
2018-03-08 04:29 | 133628 | 480.0001 | 2 | 26 | 4.09025 | 4.890083 | 0.6512734 | 0 | 2.61755 | 0
2018-03-08 04:31 | 133748 | 600.0002 | 2 | 26 | 4.115149 | 4.890102 | 0.8142604 | 0 | 3.286238 | 0
2018-03-08 04:33 | 133868 | 720.0002 | 2 | 26 | 4.142023 | 4.890104 | 0.977244 | 0 | 3.95908 | 0
2018-03-08 04:35 | 133988 | 840.0009 | 2 | 26 | 4.172922 | 4.890173 | 1.14023 | 0 | 4.63663 | 0
2018-03-08 04:37 | 134108 | 960.0002 | 2 | 26 | 4.200406 | 4.7297 | 1.302605 | 0 | 5.316888 | 0
2018-03-08 04:39 | 134228 | 1080.001 | 2 | 26 | 4.20041 | 4.107588 | 1.449723 | 0 | 5.934844 | 0
2018-03-08 04:41 | 134348 | 1200.0002 | 2 | 26 | 4.200393 | 3.531939 | 1.576913 | 0 | 6.469095 | 0
2018-03-08 04:42 | 134408.8 | 1260.8144 | 2 | 26 | 4.200397 | 3.259995 | 1.634254 | 0 | 6.709949 | 0
2018-03-08 04:44 | 134528.8 | 120.0002 | 3 | 26 | 4.232444 | 3.260147 | 1.742476 | 0 | 7.166141 | 0
2018-03-08 04:46 | 134648.8 | 240.0002 | 3 | 26 | 4.269334 | 3.260155 | 1.851134 | 0 | 7.628012 | 0
2018-03-08 04:48 | 134768.8 | 360.001 | 3 | 26 | 4.308837 | 3.260157 | 1.959795 | 0 | 8.094044 | 0
2018-03-08 04:50 | 134888.8 | 480.001 | 3 | 26 | 4.350453 | 3.259802 | 2.068451 | 0 | 8.56447 | 0
2018-03-08 04:52 | 135008.8 | 600.001 | 3 | 26 | 4.393805 | 3.259846 | 2.177102 | 0 | 9.039493 | 0
2018-03-08 04:54 | 135128.8 | 720.0002 | 3 | 26 | 4.400411 | 2.724958 | 2.277528 | 0 | 9.481353 | 0
2018-03-08 04:56 | 135248.8 | 840.001 | 3 | 26 | 4.400395 | 2.259747 | 2.36029 | 0 | 9.845539 | 0
2018-03-08 04:58 | 135368.8 | 960.0002 | 3 | 26 | 4.400383 | 1.888027 | 2.429188 | 0 | 10.14872 | 0
2018-03-08 05:00 | 135488.8 | 1080.0002 | 3 | 26 | 4.400378 | 1.589825 | 2.486974 | 0 | 10.403 | 0
2018-03-08 05:02 | 135608.8 | 1200.0009 | 3 | 26 | 4.400375 | 1.348387 | 2.535792 | 0 | 10.61782 | 0
2018-03-08 05:04 | 135728.8 | 1320.0009 | 3 | 26 | 4.400386 | 1.152431 | 2.577342 | 0 | 10.80065 | 0
2018-03-08 05:06 | 135848.8 | 1440.0002 | 3 | 26 | 4.400375 | 0.9914112 | 2.612967 | 0 | 10.95741 | 0
2018-03-08 05:08 | 135968.8 | 1560.0002 | 3 | 26 | 4.400361 | 0.8587723 | 2.643727 | 0 | 11.09277 | 0
2018-03-08 05:10 | 136088.8 | 1680.0009 | 3 | 26 | 4.400352 | 0.7489738 | 2.670461 | 0 | 11.21041 | 0
2018-03-08 05:12 | 136208.8 | 1800.001 | 3 | 26 | 4.400352 | 0.656765 | 2.693841 | 0 | 11.31329 | 0
2018-03-08 05:12 | 136216.4 | 1807.5657 | 3 | 26 | 4.400374 | 0.6519985 | 2.695215 | 0 | 11.31934 | 0
2018-03-08 05:14 | 136336.4 | 120 | 4 | 26 | 4.351512 | 0 | 2.695215 | 0 | 11.31934 | 0
2018-03-08 05:16 | 136456.4 | 240 | 4 | 26 | 4.347495 | 0 | 2.695215 | 0 | 11.31934 | 0
2018-03-08 05:17 | 136516.4 | 300.0015 | 4 | 26 | 4.346136 | 0 | 2.695215 | 0 | 11.31934 | 0
2018-03-08 05:19 | 136636.5 | 120.0009 | 5 | 26 | 3.845031 | -6.520039 | 2.695215 | 0.2172946 | 11.31934 | 0.8487777
2018-03-08 05:21 | 136756.5 | 240.0001 | 5 | 26 | 3.754766 | -6.520035 | 2.695215 | 0.4345976 | 11.31934 | 1.674362
2018-03-08 05:23 | 136876.5 | 360.0009 | 5 | 26 | 3.672387 | -6.51999 | 2.695215 | 0.6519005 | 11.31934 | 2.481178
2018-03-08 05:25 | 136996.5 | 480.0009 | 5 | 26 | 3.599093 | -6.520005 | 2.695215 | 0.8691949 | 11.31934 | 3.27102
2018-03-08 05:27 | 137116.5 | 600.0009 | 5 | 26 | 3.535966 | -6.519995 | 2.695215 | 1.0865 | 11.31934 | 4.046068
2018-03-08 05:29 | 137236.5 | 720.0001 | 5 | 26 | 3.482973 | -6.519979 | 2.695215 | 1.303797 | 11.31934 | 4.808499
2018-03-08 05:31 | 137356.5 | 840.0009 | 5 | 26 | 3.437144 | -6.520037 | 2.695215 | 1.521077 | 11.31934 | 5.560199
2018-03-08 05:33 | 137476.5 | 960.0009 | 5 | 26 | 3.396119 | -6.520028 | 2.695215 | 1.738347 | 11.31934 | 6.30246
2018-03-08 05:35 | 137596.5 | 1080.0001 | 5 | 26 | 3.356802 | -6.520058 | 2.695215 | 1.955625 | 11.31934 | 7.036099
2018-03-08 05:37 | 137716.5 | 1200.0001 | 5 | 26 | 3.311053 | -6.520085 | 2.695215 | 2.172926 | 11.31934 | 7.760815
2018-03-08 05:39 | 137836.5 | 1320.0001 | 5 | 26 | 3.236981 | -6.520102 | 2.695215 | 2.390234 | 11.31934 | 8.473032
2018-03-08 05:41 | 137956.5 | 1440.0001 | 5 | 26 | 3.100104 | -6.520075 | 2.695215 | 2.607545 | 11.31934 | 9.163443
2018-03-08 05:42 | 138002.4 | 1485.944 | 5 | 26 | 2.99999 | -6.520077 | 2.695215 | 2.690738 | 11.31934 | 9.417548
2018-03-08 05:44 | 138122.5 | 120.0001 | 6 | 26 | 3.599355 | 0 | 2.695215 | 2.690743 | 11.31934 | 9.417562
2018-03-08 05:46 | 138242.5 | 240.0008 | 6 | 26 | 3.628205 | 0 | 2.695215 | 2.690743 | 11.31934 | 9.417562
2018-03-08 05:47 | 138302.5 | 300.0015 | 6 | 26 | 3.635592 | 0 | 2.695215 | 2.690743 | 11.31934 | 9.417562
2018-03-08 05:47 | 138302.5 | 0.0024 | 7 | 27 | 3.635724 | 0 | 0 | 0 | 0 | 0
2018-03-08 05:49 | 138422.6 | 120.0002 | 2 | 27 | 3.983301 | 4.890123 | 0.1623052 | 0 | 0.6411843 | 0
2018-03-08 05:51 | 138542.6 | 240.0002 | 2 | 27 | 4.027521 | 4.890112 | 0.3252932 | 0 | 1.294116 | 0
2018-03-08 05:53 | 138662.6 | 360.001 | 2 | 27 | 4.06344 | 4.890129 | 0.4882877 | 0 | 1.953645 | 0
2018-03-08 05:55 | 138782.6 | 480.001 | 2 | 27 | 4.091289 | 4.890112 | 0.6512706 | 0 | 2.618259 | 0
2018-03-08 05:57 | 138902.6 | 600.0002 | 2 | 27 | 4.116194 | 4.890173 | 0.8142607 | 0 | 3.287128 | 0
2018-03-08 05:59 | 139022.6 | 720.0009 | 2 | 27 | 4.143147 | 4.890144 | 0.9772517 | 0 | 3.96018 | 0
2018-03-08 06:01 | 139142.6 | 840.0001 | 2 | 27 | 4.174132 | 4.890181 | 1.140238 | 0 | 4.637919 | 0
2018-03-08 06:03 | 139262.6 | 960.0002 | 2 | 27 | 4.200407 | 4.707449 | 1.30242 | 0 | 5.317522 | 0
2018-03-08 06:05 | 139382.6 | 1080.0002 | 2 | 27 | 4.200402 | 4.089224 | 1.44887 | 0 | 5.93267 | 0
2018-03-08 06:07 | 139502.6 | 1200.001 | 2 | 27 | 4.200407 | 3.516285 | 1.575479 | 0 | 6.464478 | 0
2018-03-08 06:08 | 139560.1 | 1257.5056 | 2 | 27 | 4.200414 | 3.259989 | 1.629567 | 0 | 6.691671 | 0
2018-03-08 06:10 | 139680.1 | 120.0001 | 3 | 27 | 4.232573 | 3.260181 | 1.737785 | 0 | 7.147853 | 0
2018-03-08 06:12 | 139800.1 | 240.0009 | 3 | 27 | 4.26958 | 3.26017 | 1.846442 | 0 | 7.609736 | 0
2018-03-08 06:14 | 139920.1 | 360.0001 | 3 | 27 | 4.309156 | 3.260178 | 1.955097 | 0 | 8.075779 | 0
2018-03-08 06:16 | 140040.1 | 480.0009 | 3 | 27 | 4.350928 | 3.259844 | 2.063756 | 0 | 8.546258 | 0
2018-03-08 06:18 | 140160.1 | 600.0009 | 3 | 27 | 4.394441 | 3.260181 | 2.172415 | 0 | 9.021372 | 0
2018-03-08 06:20 | 140280.1 | 720.0009 | 3 | 27 | 4.400375 | 2.716595 | 2.27257 | 0 | 9.462053 | 0
2018-03-08 06:22 | 140400.1 | 840.0009 | 3 | 27 | 4.400385 | 2.253553 | 2.355106 | 0 | 9.825243 | 0
2018-03-08 06:24 | 140520.1 | 960.0001 | 3 | 27 | 4.400403 | 1.883842 | 2.423824 | 0 | 10.12763 | 0
2018-03-08 06:26 | 140640.1 | 1080.0001 | 3 | 27 | 4.400373 | 1.585806 | 2.481458 | 0 | 10.38124 | 0
2018-03-08 06:28 | 140760.1 | 1200.0009 | 3 | 27 | 4.400382 | 1.345253 | 2.530155 | 0 | 10.59553 | 0
2018-03-08 06:30 | 140880.1 | 1320.0009 | 3 | 27 | 4.400385 | 1.149542 | 2.571607 | 0 | 10.77793 | 0
2018-03-08 06:32 | 141000.1 | 1440.0001 | 3 | 27 | 4.40035 | 0.9885769 | 2.607151 | 0 | 10.93434 | 0
2018-03-08 06:34 | 141120.1 | 1560.0009 | 3 | 27 | 4.400352 | 0.8567829 | 2.63784 | 0 | 11.06938 | 0
2018-03-08 06:36 | 141240.1 | 1680.0009 | 3 | 27 | 4.400359 | 0.7471275 | 2.664517 | 0 | 11.18677 | 0
2018-03-08 06:38 | 141360.1 | 1800.0009 | 3 | 27 | 4.400355 | 0.6557102 | 2.687851 | 0 | 11.28945 | 0
2018-03-08 06:38 | 141365.1 | 1805.0688 | 3 | 27 | 4.400337 | 0.6519966 | 2.688772 | 0 | 11.2935 | 0
2018-03-08 06:40 | 141485.2 | 120 | 4 | 27 | 4.351292 | 0 | 2.688772 | 0 | 11.2935 | 0
2018-03-08 06:42 | 141605.2 | 240 | 4 | 27 | 4.347234 | 0 | 2.688772 | 0 | 11.2935 | 0
2018-03-08 06:43 | 141665.2 | 300.0023 | 4 | 27 | 4.345854 | 0 | 2.688772 | 0 | 11.2935 | 0
2018-03-08 06:45 | 141785.3 | 120.001 | 5 | 27 | 3.843177 | -6.52003 | 2.688772 | 0.2172946 | 11.2935 | 0.848411
2018-03-08 06:47 | 141905.3 | 240.0002 | 5 | 27 | 3.7527 | -6.519988 | 2.688772 | 0.4345973 | 11.2935 | 1.673554
2018-03-08 06:49 | 142025.3 | 360.0002 | 5 | 27 | 3.670398 | -6.520066 | 2.688772 | 0.6519005 | 11.2935 | 2.479937
2018-03-08 06:51 | 142145.3 | 480.0002 | 5 | 27 | 3.597074 | -6.520045 | 2.688772 | 0.8692008 | 11.2935 | 3.26937
2018-03-08 06:53 | 142265.3 | 600.0002 | 5 | 27 | 3.534177 | -6.520022 | 2.688772 | 1.086502 | 11.2935 | 4.043992
2018-03-08 06:55 | 142385.3 | 720.001 | 5 | 27 | 3.481264 | -6.520041 | 2.688772 | 1.303802 | 11.2935 | 4.806064
2018-03-08 06:57 | 142505.3 | 840.0002 | 5 | 27 | 3.435679 | -6.520058 | 2.688772 | 1.521062 | 11.2935 | 5.557347
2018-03-08 06:59 | 142625.3 | 960.001 | 5 | 27 | 3.39471 | -6.520075 | 2.688772 | 1.738325 | 11.2935 | 6.299267
2018-03-08 07:01 | 142745.3 | 1080.0002 | 5 | 27 | 3.355489 | -6.520079 | 2.688772 | 1.955602 | 11.2935 | 7.032616
2018-03-08 07:03 | 142865.3 | 1200.0002 | 5 | 27 | 3.309368 | -6.520087 | 2.688772 | 2.172905 | 11.2935 | 7.757019
2018-03-08 07:05 | 142985.3 | 1320.001 | 5 | 27 | 3.234246 | -6.52011 | 2.688772 | 2.390212 | 11.2935 | 8.468773
2018-03-08 07:07 | 143105.3 | 1440.001 | 5 | 27 | 3.094447 | -6.520155 | 2.688772 | 2.607513 | 11.2935 | 9.158322
2018-03-08 07:07 | 143147.9 | 1482.6609 | 5 | 27 | 2.999987 | -6.520115 | 2.688772 | 2.684771 | 11.2935 | 9.394035
2018-03-08 07:09 | 143268 | 119.9999 | 6 | 27 | 3.600254 | 0 | 2.688772 | 2.684771 | 11.2935 | 9.394035
2018-03-08 07:11 | 143388 | 240.0006 | 6 | 27 | 3.628971 | 0 | 2.688772 | 2.684771 | 11.2935 | 9.394035
2018-03-08 07:12 | 143448 | 300.0013 | 6 | 27 | 3.636319 | 0 | 2.688772 | 2.684771 | 11.2935 | 9.394035
2018-03-08 07:12 | 143448 | 0.0024 | 7 | 28 | 3.636338 | 0 | 0 | 0 | 0 | 0
2018-03-08 07:14 | 143568.0647 | 120.0009 | 2 | 28 | 3.984163 | 4.890148 | 0.1623141 | 0 | 0.6413433 | 0
2018-03-08 07:16 | 143688.0639 | 240.0001 | 2 | 28 | 4.028333 | 4.890141 | 0.3253 | 0 | 1.294405 | 0
2018-03-08 07:18 | 143808.0647 | 360.0009 | 2 | 28 | 4.064142 | 4.89012 | 0.4882895 | 0 | 1.95404 | 0
2018-03-08 07:20 | 143928.0639 | 480.0001 | 2 | 28 | 4.092015 | 4.890144 | 0.651275 | 0 | 2.618782 | 0
2018-03-08 07:22 | 144048.0639 | 600.0001 | 2 | 28 | 4.116922 | 4.890169 | 0.8142663 | 0 | 3.287776 | 0
2018-03-08 07:24 | 144168.0639 | 720.0001 | 2 | 28 | 4.143934 | 4.89012 | 0.9772538 | 0 | 3.960933 | 0
2018-03-08 07:26 | 144288.0639 | 840.0001 | 2 | 28 | 4.17494 | 4.890133 | 1.140247 | 0 | 4.638834 | 0
2018-03-08 07:28 | 144408.0647 | 960.0009 | 2 | 28 | 4.200401 | 4.692394 | 1.302279 | 0 | 5.31791 | 0
2018-03-08 07:30 | 144528.0647 | 1080.0009 | 2 | 28 | 4.20038 | 4.075413 | 1.448262 | 0 | 5.931098 | 0
2018-03-08 07:32 | 144648.0647 | 1200.0009 | 2 | 28 | 4.200406 | 3.503681 | 1.574448 | 0 | 6.461133 | 0
2018-03-08 07:33 | 144702.8398 | 1254.776 | 2 | 28 | 4.200397 | 3.259975 | 1.625883 | 0 | 6.677179 | 0
2018-03-08 07:35 | 144822.9 | 120.0001 | 3 | 28 | 4.232617 | 3.26018 | 1.734103 | 0 | 7.133371 | 0
2018-03-08 07:37 | 144942.9 | 240.0001 | 3 | 28 | 4.269725 | 3.259949 | 1.842765 | 0 | 7.595289 | 0
2018-03-08 07:39 | 145062.9 | 360.0009 | 3 | 28 | 4.309428 | 3.260187 | 1.951422 | 0 | 8.061357 | 0
2018-03-08 07:41 | 145182.9 | 480.0001 | 3 | 28 | 4.351328 | 3.260168 | 2.060082 | 0 | 8.531879 | 0
2018-03-08 07:43 | 145302.9 | 600.0001 | 3 | 28 | 4.394938 | 3.260021 | 2.168747 | 0 | 9.007074 | 0
2018-03-08 07:45 | 145422.9 | 720.0001 | 3 | 28 | 4.40039 | 2.710131 | 2.268681 | 0 | 9.446787 | 0
2018-03-08 07:47 | 145542.9 | 840.0001 | 3 | 28 | 4.400402 | 2.24811 | 2.351021 | 0 | 9.809114 | 0
2018-03-08 07:49 | 145662.9 | 960.0009 | 3 | 28 | 4.400392 | 1.878923 | 2.419569 | 0 | 10.11075 | 0
2018-03-08 07:51 | 145782.9 | 1080.0009 | 3 | 28 | 4.400368 | 1.581503 | 2.477062 | 0 | 10.36375 | 0
2018-03-08 07:53 | 145902.9 | 1200.0009 | 3 | 28 | 4.400365 | 1.341721 | 2.525638 | 0 | 10.5775 | 0
2018-03-08 07:55 | 146022.9 | 1320.0001 | 3 | 28 | 4.400368 | 1.146564 | 2.566986 | 0 | 10.75944 | 0
2018-03-08 07:57 | 146142.9 | 1440.0009 | 3 | 28 | 4.400379 | 0.986887 | 2.602447 | 0 | 10.91549 | 0
2018-03-08 07:59 | 146262.9 | 1560.0001 | 3 | 28 | 4.400326 | 0.8546104 | 2.633069 | 0 | 11.05023 | 0
2018-03-08 08:01 | 146382.9 | 1680.0009 | 3 | 28 | 4.400342 | 0.745575 | 2.659689 | 0 | 11.16737 | 0
2018-03-08 08:03 | 146502.9 | 1800.0009 | 3 | 28 | 4.400346 | 0.6542435 | 2.682976 | 0 | 11.26984 | 0
2018-03-08 08:03 | 146506.7 | 1803.7952 | 3 | 28 | 4.400365 | 0.6519985 | 2.683665 | 0 | 11.27288 | 0
2018-03-08 08:05 | 146626.7 | 120 | 4 | 28 | 4.351205 | 0 | 2.683665 | 0 | 11.27288 | 0
2018-03-08 08:07 | 146746.7 | 240.0008 | 4 | 28 | 4.347106 | 0 | 2.683665 | 0 | 11.27288 | 0
2018-03-08 08:08 | 146806.7 | 300.0023 | 4 | 28 | 4.345705 | 0 | 2.683665 | 0 | 11.27288 | 0
2018-03-08 08:10 | 146926.7847 | 120.0009 | 5 | 28 | 3.842375 | -6.52 | 2.683665 | 0.2172979 | 11.27288 | 0.8482894
2018-03-08 08:12 | 147046.7848 | 240.001 | 5 | 28 | 3.751746 | -6.520037 | 2.683665 | 0.4346012 | 11.27288 | 1.673245
2018-03-08 08:14 | 147166.7839 | 360.0001 | 5 | 28 | 3.669287 | -6.51999 | 2.683665 | 0.6518984 | 11.27288 | 2.479382
2018-03-08 08:16 | 147286.7839 | 480.0001 | 5 | 28 | 3.595935 | -6.519999 | 2.683665 | 0.8692071 | 11.27288 | 3.268598
2018-03-08 08:18 | 147406.7847 | 600.0009 | 5 | 28 | 3.533167 | -6.519969 | 2.683665 | 1.086503 | 11.27288 | 4.042963
2018-03-08 08:20 | 147526.7839 | 720.0001 | 5 | 28 | 3.48035 | -6.520014 | 2.683665 | 1.303794 | 11.27288 | 4.804805
2018-03-08 08:22 | 147646.7839 | 840.0001 | 5 | 28 | 3.434904 | -6.519988 | 2.683665 | 1.521057 | 11.27288 | 5.555914
2018-03-08 08:24 | 147766.7848 | 960.001 | 5 | 28 | 3.394054 | -6.520056 | 2.683665 | 1.738326 | 11.27288 | 6.297708
2018-03-08 08:26 | 147886.7839 | 1080.0001 | 5 | 28 | 3.354596 | -6.52006 | 2.683665 | 1.955618 | 11.27288 | 7.030943
2018-03-08 08:28 | 148006.7839 | 1200.0001 | 5 | 28 | 3.308006 | -6.520136 | 2.683665 | 2.172926 | 11.27288 | 7.755134
2018-03-08 08:30 | 148126.7839 | 1320.0001 | 5 | 28 | 3.231791 | -6.520102 | 2.683665 | 2.390232 | 11.27288 | 8.466475
2018-03-08 08:32 | 148246.7839 | 1440.0001 | 5 | 28 | 3.089081 | -6.5201 | 2.683665 | 2.607544 | 11.27288 | 9.155277
2018-03-08 08:33 | 148286.447 | 1479.6632 | 5 | 28 | 2.999987 | -6.520083 | 2.683665 | 2.67937 | 11.27288 | 9.374202
2018-03-08 08:35 | 148406.5 | 120.0006 | 6 | 28 | 3.601228 | 0 | 2.683665 | 2.67937 | 11.27288 | 9.374202
2018-03-08 08:37 | 148526.5 | 240.0006 | 6 | 28 | 3.629883 | 0 | 2.683665 | 2.67937 | 11.27288 | 9.374202
2018-03-08 08:38 | 148586.5 | 300.0029 | 6 | 28 | 3.637204 | 0 | 2.683665 | 2.67937 | 11.27288 | 9.374202
2018-03-08 08:38 | 148586.5 | 0.0024 | 7 | 29 | 3.637187 | 0 | 0 | 0 | 0 | 0
2018-03-08 08:40 | 148706.6 | 120.0002 | 2 | 29 | 3.985454 | 4.889797 | 0.1623066 | 0 | 0.641504 | 0
2018-03-08 08:42 | 148826.6 | 240.001 | 2 | 29 | 4.029904 | 4.890163 | 0.3252966 | 0 | 1.294818 | 0
2018-03-08 08:44 | 148946.6 | 360.001 | 2 | 29 | 4.065752 | 4.889833 | 0.4882773 | 0 | 1.954676 | 0
2018-03-08 08:46 | 149066.6 | 480.0001 | 2 | 29 | 4.093642 | 4.8902 | 0.6512585 | 0 | 2.61966 | 0
2018-03-08 08:48 | 149186.6 | 600.0001 | 2 | 29 | 4.118633 | 4.89019 | 0.8142409 | 0 | 3.288882 | 0
2018-03-08 08:50 | 149306.6 | 720.0002 | 2 | 29 | 4.145632 | 4.889814 | 0.9772224 | 0 | 3.962297 | 0
2018-03-08 08:52 | 149426.6 | 840.0001 | 2 | 29 | 4.176758 | 4.890039 | 1.140211 | 0 | 4.640462 | 0
2018-03-08 08:54 | 149546.6 | 960.0009 | 2 | 29 | 4.200402 | 4.659575 | 1.301876 | 0 | 5.318209 | 0
2018-03-08 08:56 | 149666.6 | 1080.0009 | 2 | 29 | 4.200411 | 4.049431 | 1.446889 | 0 | 5.927322 | 0
2018-03-08 08:58 | 149786.6 | 1200.001 | 2 | 29 | 4.200397 | 3.481295 | 1.572259 | 0 | 6.453928 | 0
2018-03-08 08:59 | 149836.5 | 1249.9152 | 2 | 29 | 4.200403 | 3.259996 | 1.618976 | 0 | 6.650159 | 0
2018-03-08 09:01 | 149956.5 | 120.0009 | 3 | 29 | 4.232615 | 3.260069 | 1.727192 | 0 | 7.106332 | 0
2018-03-08 09:03 | 150076.5 | 240.0009 | 3 | 29 | 4.269769 | 3.259878 | 1.83585 | 0 | 7.568231 | 0
2018-03-08 09:05 | 150196.5 | 360.0009 | 3 | 29 | 4.309626 | 3.259895 | 1.944505 | 0 | 8.034309 | 0
2018-03-08 09:07 | 150316.5 | 480.0001 | 3 | 29 | 4.351673 | 3.259998 | 2.053155 | 0 | 8.504815 | 0
2018-03-08 09:09 | 150436.5 | 600.0009 | 3 | 29 | 4.395478 | 3.259846 | 2.16181 | 0 | 8.980014 | 0
2018-03-08 09:11 | 150556.5 | 720.0009 | 3 | 29 | 4.400399 | 2.705034 | 2.261531 | 0 | 9.4188 | 0
2018-03-08 09:13 | 150676.5 | 840.0001 | 3 | 29 | 4.400383 | 2.245302 | 2.343741 | 0 | 9.780558 | 0
2018-03-08 09:15 | 150796.5 | 960.0001 | 3 | 29 | 4.400392 | 1.877893 | 2.412228 | 0 | 10.08193 | 0
2018-03-08 09:17 | 150916.5 | 1080.0009 | 3 | 29 | 4.400353 | 1.581099 | 2.469695 | 0 | 10.3348 | 0
2018-03-08 09:19 | 151036.5 | 1200.0009 | 3 | 29 | 4.400394 | 1.34251 | 2.51827 | 0 | 10.54855 | 0
2018-03-08 09:21 | 151156.5 | 1320.0001 | 3 | 29 | 4.400367 | 1.147102 | 2.559636 | 0 | 10.73057 | 0
2018-03-08 09:23 | 151276.5 | 1440.0009 | 3 | 29 | 4.400378 | 0.9877663 | 2.595119 | 0 | 10.88672 | 0
2018-03-08 09:25 | 151396.5 | 1560.0001 | 3 | 29 | 4.400362 | 0.8558693 | 2.625769 | 0 | 11.02159 | 0
2018-03-08 09:27 | 151516.5 | 1680.0009 | 3 | 29 | 4.40035 | 0.7467766 | 2.652423 | 0 | 11.13887 | 0
2018-03-08 09:29 | 151636.5 | 1800.0001 | 3 | 29 | 4.400384 | 0.6564026 | 2.675753 | 0 | 11.24153 | 0
2018-03-08 09:29 | 151641.8 | 1805.3312 | 3 | 29 | 4.400346 | 0.6519966 | 2.676721 | 0 | 11.24579 | 0
2018-03-08 09:31 | 151761.9 | 120.0008 | 4 | 29 | 4.350775 | 0 | 2.676721 | 0 | 11.24579 | 0
2018-03-08 09:33 | 151881.9 | 240.0001 | 4 | 29 | 4.346622 | 0 | 2.676721 | 0 | 11.24579 | 0
2018-03-08 09:34 | 151941.9 | 300.0024 | 4 | 29 | 4.345198 | 0 | 2.676721 | 0 | 11.24579 | 0
2018-03-08 09:36 | 152062 | 120.0001 | 5 | 29 | 3.83851 | -6.520106 | 2.676721 | 0.2172941 | 11.24579 | 0.8474779
2018-03-08 09:38 | 152182 | 240.0001 | 5 | 29 | 3.747974 | -6.520083 | 2.676721 | 0.4345928 | 11.24579 | 1.671589
2018-03-08 09:40 | 152302 | 360.0001 | 5 | 29 | 3.665556 | -6.520035 | 2.676721 | 0.6518931 | 11.24579 | 2.476918
2018-03-08 09:42 | 152422 | 480.0009 | 5 | 29 | 3.592484 | -6.520049 | 2.676721 | 0.8691941 | 11.24579 | 3.265332
2018-03-08 09:44 | 152542 | 600.0009 | 5 | 29 | 3.530101 | -6.520085 | 2.676721 | 1.086495 | 11.24579 | 4.039009
2018-03-08 09:46 | 152662 | 720.0001 | 5 | 29 | 3.477509 | -6.520098 | 2.676721 | 1.303774 | 11.24579 | 4.800153
2018-03-08 09:48 | 152782 | 840.0001 | 5 | 29 | 3.432238 | -6.520098 | 2.676721 | 1.521051 | 11.24579 | 5.550716
2018-03-08 09:50 | 152902 | 960.0009 | 5 | 29 | 3.391468 | -6.5201 | 2.676721 | 1.738332 | 11.24579 | 6.291992
2018-03-08 09:52 | 153022 | 1080.0001 | 5 | 29 | 3.352171 | -6.520163 | 2.676721 | 1.955632 | 11.24579 | 7.024706
2018-03-08 09:54 | 153142 | 1200.0009 | 5 | 29 | 3.305399 | -6.520144 | 2.676721 | 2.172946 | 11.24579 | 7.748367
2018-03-08 09:56 | 153262 | 1320.0009 | 5 | 29 | 3.228292 | -6.520144 | 2.676721 | 2.390247 | 11.24579 | 8.459043
2018-03-08 09:58 | 153382 | 1440 | 5 | 29 | 3.08195 | -6.52014 | 2.676721 | 2.607547 | 11.24579 | 9.14678
2018-03-08 09:59 | 153417.7 | 1475.696 | 5 | 29 | 2.999997 | -6.520161 | 2.676721 | 2.672186 | 11.24579 | 9.343533
2018-03-08 10:01 | 153537.7 | 120 | 6 | 29 | 3.602501 | 0 | 2.676721 | 2.672186 | 11.24579 | 9.343533
2018-03-08 10:03 | 153657.7 | 240.0008 | 6 | 29 | 3.630955 | 0 | 2.676721 | 2.672186 | 11.24579 | 9.343533
2018-03-08 10:04 | 153717.7 | 300.0023 | 6 | 29 | 3.638222 | 0 | 2.676721 | 2.672186 | 11.24579 | 9.343533
2018-03-08 10:04 | 153717.7 | 0.0025 | 7 | 30 | 3.638337 | 0 | 0 | 0 | 0 | 0
2018-03-08 10:06 | 153837.8 | 120.0009 | 2 | 30 | 3.986425 | 4.890139 | 0.1623002 | 0 | 0.6416317 | 0
2018-03-08 10:08 | 153957.8 | 240.0001 | 2 | 30 | 4.030885 | 4.889812 | 0.3252913 | 0 | 1.295116 | 0
2018-03-08 10:10 | 154077.8 | 360.001 | 2 | 30 | 4.066571 | 4.890194 | 0.4882774 | 0 | 1.955145 | 0
2018-03-08 10:12 | 154197.8 | 480.0001 | 2 | 30 | 4.094255 | 4.890123 | 0.6512617 | 0 | 2.620256 | 0
2018-03-08 10:14 | 154317.8 | 600.0001 | 2 | 30 | 4.119126 | 4.889809 | 0.8142391 | 0 | 3.289551 | 0
2018-03-08 10:16 | 154437.8 | 720.0009 | 2 | 30 | 4.146284 | 4.890142 | 0.9772215 | 0 | 3.963063 | 0
2018-03-08 10:18 | 154557.8 | 840.0001 | 2 | 30 | 4.177453 | 4.890162 | 1.140205 | 0 | 4.641318 | 0
2018-03-08 10:20 | 154677.8 | 960.0001 | 2 | 30 | 4.200403 | 4.648312 | 1.301722 | 0 | 5.318518 | 0
2018-03-08 10:22 | 154797.8 | 1080.0001 | 2 | 30 | 4.200408 | 4.039389 | 1.446371 | 0 | 5.926102 | 0
2018-03-08 10:24 | 154917.8 | 1200.001 | 2 | 30 | 4.200389 | 3.471777 | 1.571409 | 0 | 6.451311 | 0
2018-03-08 10:24 | 154965.6 | 1247.8296 | 2 | 30 | 4.200396 | 3.259993 | 1.616117 | 0 | 6.639105 | 0
2018-03-08 10:26 | 155085.6 | 120.0009 | 3 | 30 | 4.232692 | 3.260113 | 1.724335 | 0 | 7.095293 | 0
2018-03-08 10:28 | 155205.6 | 240.0002 | 3 | 30 | 4.269954 | 3.26017 | 1.83299 | 0 | 7.557194 | 0
2018-03-08 10:30 | 155325.6 | 360.001 | 3 | 30 | 4.309898 | 3.260128 | 1.941648 | 0 | 8.023301 | 0
2018-03-08 10:32 | 155445.6 | 480.001 | 3 | 30 | 4.352076 | 3.260168 | 2.050306 | 0 | 8.493879 | 0
2018-03-08 10:34 | 155565.6 | 600.0009 | 3 | 30 | 4.396017 | 3.259802 | 2.158964 | 0 | 8.969143 | 0
2018-03-08 10:36 | 155685.6 | 720.0002 | 3 | 30 | 4.400405 | 2.698347 | 2.25844 | 0 | 9.406852 | 0
2018-03-08 10:38 | 155805.6 | 840.0002 | 3 | 30 | 4.40041 | 2.238768 | 2.340411 | 0 | 9.767559 | 0
2018-03-08 10:40 | 155925.6 | 960.0002 | 3 | 30 | 4.400386 | 1.871695 | 2.408677 | 0 | 10.06796 | 0
2018-03-08 10:42 | 156045.6 | 1080.0001 | 3 | 30 | 4.4004 | 1.57601 | 2.465937 | 0 | 10.31992 | 0
2018-03-08 10:44 | 156165.6 | 1200.001 | 3 | 30 | 4.400376 | 1.336971 | 2.514324 | 0 | 10.53284 | 0
2018-03-08 10:46 | 156285.6 | 1320.001 | 3 | 30 | 4.400375 | 1.142424 | 2.555526 | 0 | 10.71415 | 0
2018-03-08 10:48 | 156405.6 | 1440.0009 | 3 | 30 | 4.400348 | 0.9831371 | 2.590865 | 0 | 10.86965 | 0
2018-03-08 10:50 | 156525.6 | 1560.0009 | 3 | 30 | 4.400347 | 0.8521786 | 2.621387 | 0 | 11.00396 | 0
2018-03-08 10:52 | 156645.6 | 1680.001 | 3 | 30 | 4.400352 | 0.743372 | 2.647932 | 0 | 11.12076 | 0
2018-03-08 10:54 | 156765.6 | 1800.0001 | 3 | 30 | 4.400372 | 0.653162 | 2.671155 | 0 | 11.22295 | 0
2018-03-08 10:54 | 156767 | 1801.3505 | 3 | 30 | 4.400369 | 0.6519966 | 2.671401 | 0 | 11.22404 | 0
2018-03-08 10:56 | 156887 | 120.0001 | 4 | 30 | 4.350746 | 0 | 2.671401 | 0 | 11.22404 | 0
2018-03-08 10:58 | 157007 | 240.0009 | 4 | 30 | 4.346574 | 0 | 2.671401 | 0 | 11.22404 | 0
2018-03-08 10:59 | 157067 | 300.0024 | 4 | 30 | 4.345125 | 0 | 2.671401 | 0 | 11.22404 | 0
2018-03-08 11:01 | 157187.1 | 120.0009 | 5 | 30 | 3.837889 | -6.519997 | 2.671401 | 0.2172835 | 11.22404 | 0.8473451
2018-03-08 11:03 | 157307.1 | 240.0009 | 5 | 30 | 3.747071 | -6.519978 | 2.671401 | 0.434565 | 11.22404 | 1.671224
2018-03-08 11:05 | 157427.1 | 360.0001 | 5 | 30 | 3.664533 | -6.520028 | 2.671401 | 0.6518371 | 11.22404 | 2.476231
2018-03-08 11:07 | 157547.1 | 480.0009 | 5 | 30 | 3.591415 | -6.520005 | 2.671401 | 0.8691269 | 11.22404 | 3.264374
2018-03-08 11:09 | 157667.1 | 600.0001 | 5 | 30 | 3.528902 | -6.520003 | 2.671401 | 1.086397 | 11.22404 | 4.037687
2018-03-08 11:11 | 157787.1 | 720.0009 | 5 | 30 | 3.476519 | -6.520009 | 2.671401 | 1.303666 | 11.22404 | 4.798553
2018-03-08 11:13 | 157907.1 | 840.0009 | 5 | 30 | 3.431318 | -6.520047 | 2.671401 | 1.520916 | 11.22404 | 5.54881
2018-03-08 11:15 | 158027.1 | 960.0001 | 5 | 30 | 3.39066 | -6.520138 | 2.671401 | 1.73818 | 11.22404 | 6.28983
2018-03-08 11:17 | 158147.1 | 1080.0009 | 5 | 30 | 3.351331 | -6.520167 | 2.671401 | 1.955476 | 11.22404 | 7.022371
2018-03-08 11:19 | 158267.1 | 1200.0009 | 5 | 30 | 3.304061 | -6.520152 | 2.671401 | 2.172768 | 11.22404 | 7.745742
2018-03-08 11:21 | 158387.1 | 1320.0009 | 5 | 30 | 3.226238 | -6.519948 | 2.671401 | 2.390059 | 11.22404 | 8.456038
2018-03-08 11:23 | 158507.1 | 1440.0009 | 5 | 30 | 3.077131 | -6.520144 | 2.671401 | 2.607347 | 11.22404 | 9.143039
2018-03-08 11:24 | 158540.2 | 1473.1168 | 5 | 30 | 2.999985 | -6.520176 | 2.671401 | 2.667314 | 11.22404 | 9.325406
2018-03-08 11:26 | 158660.3 | 120.0009 | 6 | 30 | 3.603269 | 0 | 2.671401 | 2.667314 | 11.22404 | 9.325406
2018-03-08 11:28 | 158780.3 | 240.0003 | 6 | 30 | 3.631597 | 0 | 2.671401 | 2.667314 | 11.22404 | 9.325406
2018-03-08 11:29 | 158840.3 | 300.0016 | 6 | 30 | 3.63886 | 0 | 2.671401 | 2.667314 | 11.22404 | 9.325406
2018-03-08 11:29 | 158840.3 | 0.0024 | 7 | 31 | 3.638897 | 0 | 0 | 0 | 0 | 0
2018-03-08 11:31 | 158960.3 | 120.0001 | 2 | 31 | 3.987122 | 4.89016 | 0.1622959 | 0 | 0.6417232 | 0
2018-03-08 11:33 | 159080.3 | 240.0009 | 2 | 31 | 4.031772 | 4.890154 | 0.3252691 | 0 | 1.295264 | 0
2018-03-08 11:35 | 159200.3 | 360.0009 | 2 | 31 | 4.067438 | 4.890141 | 0.4882447 | 0 | 1.955394 | 0
2018-03-08 11:37 | 159320.3 | 480.0009 | 2 | 31 | 4.09513 | 4.890165 | 0.651215 | 0 | 2.620594 | 0
2018-03-08 11:39 | 159440.3 | 600.0009 | 2 | 31 | 4.120104 | 4.89019 | 0.8141899 | 0 | 3.290024 | 0
2018-03-08 11:41 | 159560.3 | 720.001 | 2 | 31 | 4.147323 | 4.889839 | 0.9771641 | 0 | 3.963666 | 0
2018-03-08 11:43 | 159680.3 | 840.0009 | 2 | 31 | 4.178566 | 4.890135 | 1.140139 | 0 | 4.642061 | 0
2018-03-08 11:45 | 159800.3 | 960.0001 | 2 | 31 | 4.200409 | 4.627193 | 1.301363 | 0 | 5.31815 | 0
2018-03-08 11:47 | 159920.3 | 1080.0001 | 2 | 31 | 4.200399 | 4.020632 | 1.445351 | 0 | 5.922961 | 0
2018-03-08 11:49 | 160040.3 | 1200.0009 | 2 | 31 | 4.200419 | 3.455282 | 1.569793 | 0 | 6.445665 | 0
2018-03-08 11:50 | 160084.4 | 1244.0736 | 2 | 31 | 4.200392 | 3.259977 | 1.610883 | 0 | 6.61826 | 0
2018-03-08 11:52 | 160204.4 | 120.0001 | 3 | 31 | 4.2328 | 3.259827 | 1.719103 | 0 | 7.074464 | 0
2018-03-08 11:54 | 160324.4 | 240.001 | 3 | 31 | 4.270214 | 3.260147 | 1.827749 | 0 | 7.536347 | 0
2018-03-08 11:56 | 160444.4 | 360.0009 | 3 | 31 | 4.310299 | 3.259853 | 1.936392 | 0 | 8.00243 | 0
2018-03-08 11:58 | 160564.4 | 480.001 | 3 | 31 | 4.352612 | 3.259813 | 2.045037 | 0 | 8.473002 | 0
2018-03-08 12:00 | 160684.4 | 600.001 | 3 | 31 | 4.396658 | 3.260139 | 2.153681 | 0 | 8.948266 | 0
2018-03-08 12:02 | 160804.4 | 720.0002 | 3 | 31 | 4.400393 | 2.691477 | 2.252894 | 0 | 9.384829 | 0
2018-03-08 12:04 | 160924.4 | 840.0003 | 3 | 31 | 4.400401 | 2.234285 | 2.33468 | 0 | 9.744718 | 0
2018-03-08 12:06 | 161044.4 | 960.0002 | 3 | 31 | 4.400393 | 1.868364 | 2.402815 | 0 | 10.04454 | 0
2018-03-08 12:08 | 161164.4 | 1080.0002 | 3 | 31 | 4.40038 | 1.573471 | 2.459987 | 0 | 10.29612 | 0
2018-03-08 12:10 | 161284.4 | 1200.0002 | 3 | 31 | 4.400375 | 1.335079 | 2.508312 | 0 | 10.50877 | 0
2018-03-08 12:12 | 161404.4 | 1320.0002 | 3 | 31 | 4.400388 | 1.141609 | 2.549465 | 0 | 10.68986 | 0
2018-03-08 12:14 | 161524.4 | 1440.0009 | 3 | 31 | 4.400373 | 0.9825993 | 2.584765 | 0 | 10.84519 | 0
2018-03-08 12:16 | 161644.4 | 1560.0009 | 3 | 31 | 4.400373 | 0.852211 | 2.615262 | 0 | 10.97939 | 0
2018-03-08 12:18 | 161764.4 | 1680.0009 | 3 | 31 | 4.40035 | 0.7433357 | 2.641786 | 0 | 11.0961 | 0
2018-03-08 12:20 | 161884.4 | 1800.0009 | 3 | 31 | 4.400375 | 0.6531296 | 2.665006 | 0 | 11.19828 | 0
2018-03-08 12:20 | 161885.6 | 1801.1224 | 3 | 31 | 4.40036 | 0.651989 | 2.665209 | 0 | 11.19917 | 0
2018-03-08 12:22 | 162005.6 | 120.0001 | 4 | 31 | 4.350492 | 0 | 2.665209 | 0 | 11.19917 | 0
2018-03-08 12:24 | 162125.6 | 240.0001 | 4 | 31 | 4.346273 | 0 | 2.665209 | 0 | 11.19917 | 0
2018-03-08 12:25 | 162185.6 | 300.0024 | 4 | 31 | 4.344815 | 0 | 2.665209 | 0 | 11.19917 | 0
2018-03-08 12:27 | 162305.7 | 120.0009 | 5 | 31 | 3.83597 | -6.520045 | 2.665209 | 0.2172669 | 11.19917 | 0.8468888
2018-03-08 12:29 | 162425.7 | 240.0009 | 5 | 31 | 3.744972 | -6.520075 | 2.665209 | 0.4345469 | 11.19917 | 1.670327
2018-03-08 12:31 | 162545.7 | 360.0009 | 5 | 31 | 3.662544 | -6.520051 | 2.665209 | 0.6518216 | 11.19917 | 2.474904
2018-03-08 12:33 | 162665.7 | 480.0009 | 5 | 31 | 3.589387 | -6.520039 | 2.665209 | 0.8690988 | 11.19917 | 3.262554
2018-03-08 12:35 | 162785.7 | 600.0001 | 5 | 31 | 3.527122 | -6.520091 | 2.665209 | 1.086367 | 11.19917 | 4.035451
2018-03-08 12:37 | 162905.7 | 720.0009 | 5 | 31 | 3.474944 | -6.520056 | 2.665209 | 1.30362 | 11.19917 | 4.795907
2018-03-08 12:39 | 163025.7 | 840.0001 | 5 | 31 | 3.42983 | -6.520061 | 2.665209 | 1.520879 | 11.19917 | 5.545868
2018-03-08 12:41 | 163145.7 | 960.0009 | 5 | 31 | 3.38934 | -6.520068 | 2.665209 | 1.738167 | 11.19917 | 6.286671
2018-03-08 12:43 | 163265.7 | 1080.0009 | 5 | 31 | 3.349845 | -6.520127 | 2.665209 | 1.955459 | 11.19917 | 7.018896
2018-03-08 12:45 | 163385.7 | 1200.0009 | 5 | 31 | 3.302176 | -6.520066 | 2.665209 | 2.172749 | 11.19917 | 7.741885
2018-03-08 12:47 | 163505.7 | 1320.0009 | 5 | 31 | 3.22314 | -6.520106 | 2.665209 | 2.390044 | 11.19917 | 8.451653
2018-03-08 12:49 | 163625.7 | 1440.0009 | 5 | 31 | 3.070281 | -6.520138 | 2.665209 | 2.607328 | 11.19917 | 9.137676
2018-03-08 12:49 | 163655.3 | 1469.5976 | 5 | 31 | 2.999999 | -6.520136 | 2.665209 | 2.660926 | 11.19917 | 9.300469
2018-03-08 12:51 | 163775.3 | 120.0008 | 6 | 31 | 3.604053 | 0 | 2.665209 | 2.660926 | 11.19917 | 9.300469
2018-03-08 12:53 | 163895.3 | 240.0008 | 6 | 31 | 3.632325 | 0 | 2.665209 | 2.660926 | 11.19917 | 9.300469
2018-03-08 12:54 | 163955.3 | 300.0023 | 6 | 31 | 3.639538 | 0 | 2.665209 | 2.660926 | 11.19917 | 9.300469
2018-03-08 12:54 | 163955.3 | 0.0025 | 7 | 32 | 3.639536 | 0 | 0 | 0 | 0 | 0
2018-03-08 12:56 | 164075.4 | 120.0001 | 2 | 32 | 3.987853 | 4.89019 | 0.1623015 | 2.02e-10 | 0.6418452 | 7.37e-10
2018-03-08 12:58 | 164195.4 | 240.0001 | 2 | 32 | 4.032479 | 4.89016 | 0.325274 | 2.02e-10 | 1.295499 | 7.37e-10
2018-03-08 13:00 | 164315.4 | 360.0001 | 2 | 32 | 4.067993 | 4.890135 | 0.4882449 | 2.02e-10 | 1.955712 | 7.37e-10
2018-03-08 13:02 | 164435.4 | 480.0001 | 2 | 32 | 4.095542 | 4.890179 | 0.6512143 | 2.02e-10 | 2.62099 | 7.37e-10
2018-03-08 13:04 | 164555.4 | 600.0001 | 2 | 32 | 4.120537 | 4.890162 | 0.8141896 | 2.02e-10 | 3.290492 | 7.37e-10
2018-03-08 13:06 | 164675.4 | 720.0001 | 2 | 32 | 4.147836 | 4.889805 | 0.977163 | 2.02e-10 | 3.964208 | 7.37e-10
2018-03-08 13:08 | 164795.4 | 840.0001 | 2 | 32 | 4.179268 | 4.889801 | 1.140126 | 2.02e-10 | 4.642656 | 7.37e-10
2018-03-08 13:10 | 164915.4 | 960.0002 | 2 | 32 | 4.200402 | 4.612608 | 1.301145 | 2.02e-10 | 5.317959 | 7.37e-10
2018-03-08 13:12 | 165035.4 | 1080.0002 | 2 | 32 | 4.200395 | 4.006075 | 1.444673 | 2.02e-10 | 5.920833 | 7.37e-10
2018-03-08 13:14 | 165155.4 | 1200.0001 | 2 | 32 | 4.200388 | 3.441885 | 1.568658 | 2.02e-10 | 6.441622 | 7.37e-10
2018-03-08 13:15 | 165196.5 | 1241.064 | 2 | 32 | 4.200377 | 3.259987 | 1.606867 | 2.02e-10 | 6.602117 | 7.37e-10
2018-03-08 13:17 | 165316.5 | 120.0002 | 3 | 32 | 4.232862 | 3.259857 | 1.715075 | 2.02e-10 | 7.058268 | 7.37e-10
2018-03-08 13:19 | 165436.5 | 240.001 | 3 | 32 | 4.270415 | 3.26018 | 1.823722 | 2.02e-10 | 7.52017 | 7.37e-10
2018-03-08 13:21 | 165556.5 | 360.001 | 3 | 32 | 4.31058 | 3.259817 | 1.932365 | 2.02e-10 | 7.986277 | 7.37e-10
2018-03-08 13:23 | 165676.5 | 480.001 | 3 | 32 | 4.353014 | 3.259827 | 2.041007 | 2.02e-10 | 8.456875 | 7.37e-10
2018-03-08 13:25 | 165796.5 | 600.001 | 3 | 32 | 4.397224 | 3.259825 | 2.149651 | 2.02e-10 | 8.932189 | 7.37e-10
2018-03-08 13:27 | 165916.5 | 720.0002 | 3 | 32 | 4.400404 | 2.683792 | 2.248604 | 2.02e-10 | 9.367612 | 7.37e-10
2018-03-08 13:29 | 166036.5 | 840.0018 | 3 | 32 | 4.400393 | 2.227797 | 2.33017 | 2.02e-10 | 9.726533 | 7.37e-10
2018-03-08 13:31 | 166156.5 | 960.0002 | 3 | 32 | 4.400390625 | 1.862747 | 2.398104 | 2.02e-10 | 10.02547 | 7.37e-10
2018-03-08 13:33 | 166276.5 | 1080.001 | 3 | 32 | 4.400390625 | 1.568598 | 2.455093 | 2.02e-10 | 10.27624 | 7.37e-10
2018-03-08 13:35 | 166396.5 | 1200.0018 | 3 | 32 | 4.4004 | 1.330954 | 2.503262 | 2.02e-10 | 10.4882 | 7.37e-10
2018-03-08 13:37 | 166516.5 | 1320.0002 | 3 | 32 | 4.400366 | 1.137144 | 2.544278 | 2.02e-10 | 10.66869 | 7.37e-10
2018-03-08 13:39 | 166636.5 | 1440.001 | 3 | 32 | 4.400355 | 0.9792137 | 2.579464 | 2.02e-10 | 10.82352 | 7.37e-10
2018-03-08 13:41 | 166756.5 | 1560.001 | 3 | 32 | 4.40034 | 0.8486462 | 2.609864 | 2.02e-10 | 10.95729 | 7.37e-10
2018-03-08 13:43 | 166876.5 | 1680.0002 | 3 | 32 | 4.400355 | 0.7410984 | 2.636307 | 2.02e-10 | 11.07365 | 7.37e-10
2018-03-08 13:45 | 166994.5 | 1797.9913 | 3 | 32 | 4.400354 | 0.6519871 | 2.659089 | 2.02e-10 | 11.1739 | 7.37e-10
2018-03-08 13:47 | 167114.5 | 120.0001 | 4 | 32 | 4.350333 | 0 | 2.659089 | 2.02e-10 | 11.1739 | 7.37e-10
2018-03-08 13:49 | 167234.5 | 240.0009 | 4 | 32 | 4.346114 | 0 | 2.659089 | 2.02e-10 | 11.1739 | 7.37e-10
2018-03-08 13:50 | 167294.5 | 300.0024 | 4 | 32 | 4.344651 | 0 | 2.659089 | 2.02e-10 | 11.1739 | 7.37e-10
2018-03-08 13:52 | 167414.6 | 120.0001 | 5 | 32 | 3.833271 | -6.520056 | 2.659089 | 0.2172732 | 11.1739 | 0.8463901
2018-03-08 13:54 | 167534.6 | 240.0001 | 5 | 32 | 3.742293 | -6.520129 | 2.659089 | 0.4345573 | 11.1739 | 1.669245
2018-03-08 13:56 | 167654.6 | 360.0001 | 5 | 32 | 3.659831 | -6.520061 | 2.659089 | 0.6518392 | 11.1739 | 2.473254
2018-03-08 13:58 | 167774.6 | 480.0001 | 5 | 32 | 3.586979 | -6.520081 | 2.659089 | 0.8691197 | 11.1739 | 3.260364
2018-03-08 14:00 | 167894.6 | 600.0009 | 5 | 32 | 3.524974 | -6.520136 | 2.659089 | 1.08639 | 11.1739 | 4.03276
2018-03-08 14:02 | 168014.6 | 720.0001 | 5 | 32 | 3.472857 | -6.520127 | 2.659089 | 1.303641 | 11.1739 | 4.792748
2018-03-08 14:04 | 168134.6 | 840.0009 | 5 | 32 | 3.427949 | -6.520167 | 2.659089 | 1.520902 | 11.1739 | 5.542278
2018-03-08 14:06 | 168254.6 | 960.0001 | 5 | 32 | 3.387492 | -6.520178 | 2.659089 | 1.738188 | 11.1739 | 6.28267
2018-03-08 14:08 | 168374.6 | 1080.0001 | 5 | 32 | 3.34796 | -6.520155 | 2.659089 | 1.955476 | 11.1739 | 7.014475
2018-03-08 14:10 | 168494.6 | 1200.0009 | 5 | 32 | 3.299902 | -6.519845 | 2.659089 | 2.17276 | 11.1739 | 7.737008
2018-03-08 14:12 | 168614.6 | 1320.0001 | 5 | 32 | 3.219788 | -6.519876 | 2.659089 | 2.390045 | 11.1739 | 8.446142
2018-03-08 14:14 | 168734.6 | 1440.0001 | 5 | 32 | 3.062611 | -6.519833 | 2.659089 | 2.607328 | 11.1739 | 9.131101
2018-03-08 14:14 | 168760.5 | 1465.852 | 5 | 32 | 2.99999 | -6.519835 | 2.659089 | 2.654137 | 11.1739 | 9.273071
2018-03-08 14:16 | 168880.5 | 120.0008 | 6 | 32 | 3.605339 | 0 | 2.659089 | 2.654137 | 11.1739 | 9.273071
2018-03-08 14:18 | 169000.5 | 240 | 6 | 32 | 3.633456 | 0 | 2.659089 | 2.654137 | 11.1739 | 9.273071
2018-03-08 14:19 | 169060.5 | 300.0023 | 6 | 32 | 3.640614 | 0 | 2.659089 | 2.654137 | 11.1739 | 9.273071
2018-03-08 14:19 | 169060.5 | 0.0024 | 7 | 33 | 3.640621 | 0 | 0 | 0 | 0 | 0
2018-03-08 14:21 | 169180.6 | 120.0001 | 2 | 33 | 3.989201 | 4.890102 | 0.1622967 | 0 | 0.6420298 | 0
2018-03-08 14:23 | 169300.6 | 240.001 | 2 | 33 | 4.033914 | 4.88982 | 0.3252645 | 0 | 1.295895 | 0
2018-03-08 14:25 | 169420.6 | 360.0001 | 2 | 33 | 4.069332 | 4.89019 | 0.4882315 | 0 | 1.956318 | 0
2018-03-08 14:27 | 169540.6 | 480.0001 | 2 | 33 | 4.096842 | 4.88999 | 0.651201 | 0 | 2.621806 | 0
2018-03-08 14:29 | 169660.6 | 600.0009 | 2 | 33 | 4.121902 | 4.890181 | 0.8141693 | 0 | 3.291495 | 0
2018-03-08 14:31 | 169780.6 | 720.0009 | 2 | 33 | 4.149323 | 4.889908 | 0.9771343 | 0 | 3.965408 | 0
2018-03-08 14:33 | 169900.6 | 840.0001 | 2 | 33 | 4.18082 | 4.889835 | 1.140106 | 0 | 4.644131 | 0
2018-03-08 14:35 | 170020.6 | 960.0002 | 2 | 33 | 4.200394 | 4.586161 | 1.300714 | 0 | 5.317852 | 0
2018-03-08 14:37 | 170140.6 | 1080.001 | 2 | 33 | 4.200403 | 3.983625 | 1.443414 | 0 | 5.917252 | 0
2018-03-08 14:39 | 170260.6 | 1200.0002 | 2 | 33 | 4.200408 | 3.421877 | 1.566684 | 0 | 6.435036 | 0
2018-03-08 14:40 | 170297.4 | 1236.7704 | 2 | 33 | 4.2004 | 3.259993 | 1.600794 | 0 | 6.57831 | 0
2018-03-08 14:42 | 170417.4 | 120.0001 | 3 | 33 | 4.233024 | 3.259874 | 1.708997 | 0 | 7.034453 | 0
2018-03-08 14:44 | 170537.4 | 240.0009 | 3 | 33 | 4.270665 | 3.259895 | 1.817642 | 0 | 7.496367 | 0
2018-03-08 14:46 | 170657.4 | 360.0009 | 3 | 33 | 4.311042 | 3.259869 | 1.926283 | 0 | 7.962503 | 0
2018-03-08 14:48 | 170777.4 | 480.0009 | 3 | 33 | 4.35365 | 3.259853 | 2.034928 | 0 | 8.433171 | 0
2018-03-08 14:50 | 170897.4 | 600.0001 | 3 | 33 | 4.398043 | 3.259924 | 2.143572 | 0 | 8.908569 | 0
2018-03-08 14:52 | 171017.4 | 720.0009 | 3 | 33 | 4.400413 | 2.674797 | 2.242172 | 0 | 9.342442 | 0
2018-03-08 14:54 | 171137.4 | 840.0001 | 3 | 33 | 4.400390625 | 2.220991 | 2.323475 | 0 | 9.700207 | 0
2018-03-08 14:56 | 171257.4 | 960.0009 | 3 | 33 | 4.400397 | 1.858374 | 2.391223 | 0 | 9.998325 | 0
2018-03-08 14:58 | 171377.4 | 1080.0009 | 3 | 33 | 4.400386 | 1.565508 | 2.448093 | 0 | 10.24858 | 0
2018-03-08 15:00 | 171497.4 | 1200.0001 | 3 | 33 | 4.400366 | 1.3284 | 2.496172 | 0 | 10.46014 | 0
2018-03-08 15:02 | 171617.4 | 1320.0009 | 3 | 33 | 4.400342 | 1.134985 | 2.537126 | 0 | 10.64035 | 0
2018-03-08 15:04 | 171737.4 | 1440.0009 | 3 | 33 | 4.400355 | 0.9776554 | 2.572259 | 0 | 10.79495 | 0
2018-03-08 15:06 | 171857.4 | 1560.0001 | 3 | 33 | 4.400381 | 0.8484402 | 2.602618 | 0 | 10.92854 | 0
2018-03-08 15:08 | 171977.4 | 1680.0009 | 3 | 33 | 4.400355 | 0.7404251 | 2.629035 | 0 | 11.04479 | 0
2018-03-08 15:10 | 172095.4 | 1798.0424 | 3 | 33 | 4.400365 | 0.6519985 | 2.651811 | 0 | 11.14501 | 0
2018-03-08 15:12 | 172215.5 | 120.0009 | 4 | 33 | 4.35013 | 0 | 2.651811 | 0 | 11.14501 | 0
2018-03-08 15:14 | 172335.5 | 240.0009 | 4 | 33 | 4.345806 | 0 | 2.651811 | 0 | 11.14501 | 0
2018-03-08 15:15 | 172395.5 | 300.0016 | 4 | 33 | 4.344307 | 0 | 2.651811 | 0 | 11.14501 | 0
2018-03-08 15:17 | 172515.5 | 120.001 | 5 | 33 | 3.832129 | -6.520144 | 2.651811 | 0.2172746 | 11.14501 | 0.8461787
2018-03-08 15:19 | 172635.5 | 240.0002 | 5 | 33 | 3.740835 | -6.520102 | 2.651811 | 0.43455 | 11.14501 | 1.668728
2018-03-08 15:21 | 172755.5 | 360.001 | 5 | 33 | 3.658202 | -6.520068 | 2.651811 | 0.6518245 | 11.14501 | 2.472377
2018-03-08 15:23 | 172875.5 | 480.0002 | 5 | 33 | 3.585433 | -6.519995 | 2.651811 | 0.869102 | 11.14501 | 3.25913
2018-03-08 15:25 | 172995.5 | 600.001 | 5 | 33 | 3.523366 | -6.520089 | 2.651811 | 1.086367 | 11.14501 | 4.031165
2018-03-08 15:27 | 173115.5 | 720.0002 | 5 | 33 | 3.471498 | -6.520058 | 2.651811 | 1.303626 | 11.14501 | 4.790859
2018-03-08 15:29 | 173235.5 | 840.0002 | 5 | 33 | 3.426717 | -6.520117 | 2.651811 | 1.520903 | 11.14501 | 5.540164
2018-03-08 15:31 | 173355.5 | 960.0002 | 5 | 33 | 3.386248 | -6.520125 | 2.651811 | 1.738192 | 11.14501 | 6.280297
2018-03-08 15:33 | 173475.5 | 1080.001 | 5 | 33 | 3.346676 | -6.520163 | 2.651811 | 1.955483 | 11.14501 | 7.011843
2018-03-08 15:35 | 173595.5 | 1200.0002 | 5 | 33 | 3.29813 | -6.520171 | 2.651811 | 2.172776 | 11.14501 | 7.734082
2018-03-08 15:37 | 173715.5 | 1320.0002 | 5 | 33 | 3.216475 | -6.520157 | 2.651811 | 2.390074 | 11.14501 | 8.442732
2018-03-08 15:39 | 173835.5 | 1440.001 | 5 | 33 | 3.054984 | -6.519835 | 2.651811 | 2.60736 | 11.14501 | 9.126637
2018-03-08 15:39 | 173857.7 | 1462.1289 | 5 | 33 | 2.999998 | -6.520169 | 2.651811 | 2.647425 | 11.14501 | 9.247987
2018-03-08 15:41 | 173977.7 | 120 | 6 | 33 | 3.606124 | 0 | 2.651811 | 2.647425 | 11.14501 | 9.247987
2018-03-08 15:43 | 174097.7 | 240.0008 | 6 | 33 | 3.634128 | 0 | 2.651811 | 2.647425 | 11.14501 | 9.247987
2018-03-08 15:44 | 174157.7 | 300.0023 | 6 | 33 | 3.641256 | 0 | 2.651811 | 2.647425 | 11.14501 | 9.247987
2018-03-08 15:44 | 174157.7 | 0.0024 | 7 | 34 | 3.64132 | 0 | 0 | 0 | 0 | 0
2018-03-08 15:46 | 174277.8 | 120 | 2 | 34 | 3.989758 | 4.889816 | 0.1622926 | 0 | 0.6420982 | 0
2018-03-08 15:48 | 174397.8 | 240.0009 | 2 | 34 | 4.034546 | 4.890205 | 0.3252672 | 0 | 1.296091 | 0
2018-03-08 15:50 | 174517.8 | 360 | 2 | 34 | 4.069952 | 4.889818 | 0.4882392 | 0 | 1.956641 | 0
2018-03-08 15:52 | 174637.8 | 480.001 | 2 | 34 | 4.097423 | 4.889807 | 0.65121 | 0 | 2.622232 | 0
2018-03-08 15:54 | 174757.8 | 600.001 | 2 | 34 | 4.122508 | 4.889809 | 0.8141813 | 0 | 3.292032 | 0
2018-03-08 15:56 | 174877.8 | 720.0001 | 2 | 34 | 4.149949 | 4.889874 | 0.9771436 | 0 | 3.966033 | 0
2018-03-08 15:58 | 174997.8 | 840.0009 | 2 | 34 | 4.181566 | 4.889809 | 1.140122 | 0 | 4.644897 | 0
2018-03-08 16:00 | 175117.8 | 960.001 | 2 | 34 | 4.200419 | 4.573812 | 1.300512 | 0 | 5.317775 | 0
2018-03-08 16:02 | 175237.8 | 1080.0001 | 2 | 34 | 4.2004 | 3.970263 | 1.442782 | 0 | 5.915369 | 0
2018-03-08 16:04 | 175357.8 | 1200.0001 | 2 | 34 | 4.20041 | 3.409185 | 1.565628 | 0 | 6.431373 | 0
2018-03-08 16:05 | 175391.7 | 1233.8656 | 2 | 34 | 4.20041 | 3.259991 | 1.59699 | 0 | 6.563106 | 0
2018-03-08 16:07 | 175511.7 | 120.0016 | 3 | 34 | 4.233127 | 3.259819 | 1.705199 | 0 | 7.019277 | 0
2018-03-08 16:09 | 175631.7 | 240.0008 | 3 | 34 | 4.270921 | 3.259892 | 1.813848 | 0 | 7.481228 | 0
2018-03-08 16:11 | 175751.7 | 360.0008 | 3 | 34 | 4.311373 | 3.259869 | 1.922493 | 0 | 7.94742 | 0
2018-03-08 16:13 | 175871.7 | 480.0008 | 3 | 34 | 4.354131 | 3.259865 | 2.031133 | 0 | 8.418109 | 0
2018-03-08 16:15 | 175991.7 | 600.0008 | 3 | 34 | 4.398653 | 3.259909 | 2.139775 | 0 | 8.893559 | 0
2018-03-08 16:17 | 176111.7 | 720.0024 | 3 | 34 | 4.400408 | 2.667698 | 2.238103 | 0 | 9.326239 | 0
2018-03-08 16:19 | 176231.7 | 840.0008 | 3 | 34 | 4.400376 | 2.214275 | 2.319164 | 0 | 9.682939 | 0
2018-03-08 16:21 | 176351.7 | 960.0008 | 3 | 34 | 4.400394 | 1.852057 | 2.386698 | 0 | 9.980111 | 0
2018-03-08 16:23 | 176471.7 | 1080 | 3 | 34 | 4.400371 | 1.559994 | 2.443375 | 0 | 10.22952 | 0
2018-03-08 16:25 | 176591.7 | 1200 | 3 | 34 | 4.40037 | 1.32342 | 2.491292 | 0 | 10.44036 | 0
2018-03-08 16:27 | 176711.7 | 1320.0025 | 3 | 34 | 4.400374 | 1.131533 | 2.532098 | 0 | 10.61993 | 0
2018-03-08 16:29 | 176831.7 | 1440.0008 | 3 | 34 | 4.400371 | 0.9747295 | 2.567104 | 0 | 10.77397 | 0
2018-03-08 16:31 | 176951.7 | 1560 | 3 | 34 | 4.400352 | 0.8452187 | 2.597362 | 0 | 10.90711 | 0
2018-03-08 16:33 | 177071.7 | 1680 | 3 | 34 | 4.400377 | 0.7385807 | 2.623693 | 0 | 11.02298 | 0
2018-03-08 16:35 | 177186.4 | 1794.7583 | 3 | 34 | 4.400356 | 0.6519966 | 2.645808 | 0 | 11.12029 | 0
2018-03-08 16:37 | 177306.5 | 120.0008 | 4 | 34 | 4.349972 | 0 | 2.645808 | 0 | 11.12029 | 0
2018-03-08 16:39 | 177426.5 | 240 | 4 | 34 | 4.345634 | 0 | 2.645808 | 0 | 11.12029 | 0
2018-03-08 16:40 | 177486.5 | 300.0023 | 4 | 34 | 4.344117 | 0 | 2.645808 | 0 | 11.12029 | 0
2018-03-08 16:42 | 177606.6 | 120.0001 | 5 | 34 | 3.830954 | -6.520047 | 2.645808 | 0.2172954 | 11.12029 | 0.8460455
2018-03-08 16:44 | 177726.6 | 240.0009 | 5 | 34 | 3.739464 | -6.520087 | 2.645808 | 0.4345979 | 11.12029 | 1.668416
2018-03-08 16:46 | 177846.6 | 360.0009 | 5 | 34 | 3.656649 | -6.52006 | 2.645808 | 0.6518999 | 11.12029 | 2.471849
2018-03-08 16:48 | 177966.6 | 480.0009 | 5 | 34 | 3.583615 | -6.520083 | 2.645808 | 0.869188 | 11.12029 | 3.258261
2018-03-08 16:50 | 178086.6 | 600.0001 | 5 | 34 | 3.521793 | -6.520072 | 2.645808 | 1.086439 | 11.12029 | 4.029887
2018-03-08 16:52 | 178206.6 | 720.0001 | 5 | 34 | 3.470144 | -6.520043 | 2.645808 | 1.303681 | 11.12029 | 4.789202
2018-03-08 16:54 | 178326.6 | 840.0001 | 5 | 34 | 3.425372 | -6.520068 | 2.645808 | 1.520965 | 11.12029 | 5.538246
2018-03-08 16:56 | 178446.6 | 960.0009 | 5 | 34 | 3.38509 | -6.520037 | 2.645808 | 1.738268 | 11.12029 | 6.278161
2018-03-08 16:58 | 178566.6 | 1080.0009 | 5 | 34 | 3.345387 | -6.520112 | 2.645808 | 1.955557 | 11.12029 | 7.009444
2018-03-08 17:00 | 178686.6 | 1200.0009 | 5 | 34 | 3.296448 | -6.520117 | 2.645808 | 2.172857 | 11.12029 | 7.731403
2018-03-08 17:02 | 178806.6 | 1320.0001 | 5 | 34 | 3.213419 | -6.520138 | 2.645808 | 2.390143 | 11.12029 | 8.439511
2018-03-08 17:04 | 178926.6 | 1440.0001 | 5 | 34 | 3.04725 | -6.52018 | 2.645808 | 2.607438 | 11.12029 | 9.122434
2018-03-08 17:04 | 178945.2 | 1458.68 | 5 | 34 | 2.999997 | -6.520138 | 2.645808 | 2.641268 | 11.12029 | 9.224756
2018-03-08 17:06 | 179065.3 | 120.0009 | 6 | 34 | 3.607164 | 0 | 2.645808 | 2.641268 | 11.12029 | 9.224756
2018-03-08 17:08 | 179185.3 | 240.001 | 6 | 34 | 3.635152 | 0 | 2.645808 | 2.641268 | 11.12029 | 9.224756
2018-03-08 17:09 | 179245.3 | 300.0016 | 6 | 34 | 3.642295 | 0 | 2.645808 | 2.641268 | 11.12029 | 9.224756
2018-03-08 17:09 | 179245.3 | 0.0024 | 7 | 35 | 3.642288 | 0 | 0 | 0 | 0 | 0
2018-03-08 17:11 | 179365.4 | 120.001 | 2 | 35 | 3.992246 | 4.890139 | 0.1623021 | 0 | 0.6425071 | 0
2018-03-08 17:13 | 179485.4 | 240.001 | 2 | 35 | 4.037164 | 4.889814 | 0.3252868 | 0 | 1.296963 | 0
2018-03-08 17:15 | 179605.4 | 360.0002 | 2 | 35 | 4.072277 | 4.890114 | 0.4882802 | 0 | 1.958003 | 0
2018-03-08 17:17 | 179725.4 | 480.0002 | 2 | 35 | 4.100094 | 4.889841 | 0.6512687 | 0 | 2.624035 | 0
2018-03-08 17:19 | 179845.4 | 600.0003 | 2 | 35 | 4.125778 | 4.889841 | 0.8142518 | 0 | 3.294394 | 0
2018-03-08 17:21 | 179965.4 | 720.001 | 2 | 35 | 4.153345 | 4.889847 | 0.9772341 | 0 | 3.969025 | 0
2018-03-08 17:23 | 180085.4 | 840.001 | 2 | 35 | 4.184888 | 4.889877 | 1.140216 | 0 | 4.648455 | 0
2018-03-08 17:25 | 180205.4 | 960.0003 | 2 | 35 | 4.200399 | 4.525177 | 1.299657 | 0 | 5.31761 | 0
2018-03-08 17:27 | 180325.4 | 1080.001 | 2 | 35 | 4.200412 | 3.937952 | 1.440604 | 0 | 5.909643 | 0
2018-03-08 17:29 | 180445.4 | 1200.0003 | 2 | 35 | 4.200418 | 3.387913 | 1.562567 | 0 | 6.421938 | 0
2018-03-08 17:29 | 180474.8 | 1229.4473 | 2 | 35 | 4.200408 | 3.259991 | 1.589749 | 0 | 6.536113 | 0
2018-03-08 17:31 | 180594.8 | 120.001 | 3 | 35 | 4.232958 | 3.259848 | 1.69796 | 0 | 6.992281 | 0
2018-03-08 17:33 | 180714.8 | 240.001 | 3 | 35 | 4.270736 | 3.259836 | 1.806613 | 0 | 7.454231 | 0
2018-03-08 17:35 | 180834.8 | 360.001 | 3 | 35 | 4.311167 | 3.259827 | 1.915264 | 0 | 7.920426 | 0
2018-03-08 17:37 | 180954.8 | 480.0003 | 3 | 35 | 4.353924 | 3.25984 | 2.023921 | 0 | 8.391169 | 0
2018-03-08 17:39 | 181074.8 | 600.0002 | 3 | 35 | 4.398447 | 3.260193 | 2.132577 | 0 | 8.866653 | 0
2018-03-08 17:41 | 181194.8 | 720.0011 | 3 | 35 | 4.400395 | 2.672096 | 2.231042 | 0 | 9.299937 | 0
2018-03-08 17:43 | 181314.8 | 840.0019 | 3 | 35 | 4.400397 | 2.219854 | 2.312281 | 0 | 9.657421 | 0
2018-03-08 17:45 | 181434.8 | 960.0003 | 3 | 35 | 4.400379 | 1.857292 | 2.379999 | 0 | 9.955406 | 0
2018-03-08 17:47 | 181554.8 | 1080.0003 | 3 | 35 | 4.400390625 | 1.56492 | 2.436848 | 0 | 10.20556 | 0
2018-03-08 17:49 | 181674.8 | 1200.0011 | 3 | 35 | 4.400387 | 1.328428 | 2.484918 | 0 | 10.41709 | 0
2018-03-08 17:51 | 181794.8 | 1320.0011 | 3 | 35 | 4.400385 | 1.135408 | 2.525859 | 0 | 10.59725 | 0
2018-03-08 17:53 | 181914.8 | 1440.0004 | 3 | 35 | 4.400386 | 0.9781475 | 2.560984 | 0 | 10.75181 | 0
2018-03-08 17:55 | 182034.8 | 1560.0003 | 3 | 35 | 4.40036 | 0.8476658 | 2.591335 | 0 | 10.88536 | 0
2018-03-08 17:57 | 182154.8 | 1680.0003 | 3 | 35 | 4.400352 | 0.7398453 | 2.617739 | 0 | 11.00155 | 0
2018-03-08 17:59 | 182271.3 | 1796.4809 | 3 | 35 | 4.400347 | 0.6519985 | 2.640215 | 0 | 11.10045 | 0
2018-03-08 18:01 | 182391.4 | 120.0009 | 4 | 35 | 4.349828 | 0 | 2.640215 | 0 | 11.10045 | 0
2018-03-08 18:03 | 182511.4 | 240.0001 | 4 | 35 | 4.345438 | 0 | 2.640215 | 0 | 11.10045 | 0
2018-03-08 18:04 | 182571.4 | 300.0023 | 4 | 35 | 4.343898 | 0 | 2.640215 | 0 | 11.10045 | 0
2018-03-08 18:06 | 182691.4 | 120.0001 | 5 | 35 | 3.829389 | -6.520121 | 2.640215 | 0.2173058 | 11.10045 | 0.8458068
2018-03-08 18:08 | 182811.4 | 240.0001 | 5 | 35 | 3.73773 | -6.520077 | 2.640215 | 0.4346158 | 11.10045 | 1.667844
2018-03-08 18:10 | 182931.4 | 360.001 | 5 | 35 | 3.654945 | -6.520051 | 2.640215 | 0.6519268 | 11.10045 | 2.47094
2018-03-08 18:12 | 183051.4 | 480.0001 | 5 | 35 | 3.582009 | -6.520121 | 2.640215 | 0.8692309 | 11.10045 | 3.257047
2018-03-08 18:14 | 183171.4 | 600.0001 | 5 | 35 | 3.520316 | -6.520068 | 2.640215 | 1.086524 | 11.10045 | 4.02848
2018-03-08 18:16 | 183291.4 | 720.001 | 5 | 35 | 3.468741 | -6.520115 | 2.640215 | 1.303818 | 11.10045 | 4.787663
2018-03-08 18:18 | 183411.4 | 840.001 | 5 | 35 | 3.424151 | -6.520108 | 2.640215 | 1.521132 | 11.10045 | 5.536526
2018-03-08 18:20 | 183531.4 | 960.001 | 5 | 35 | 3.383807 | -6.520136 | 2.640215 | 1.738447 | 11.10045 | 6.276213
2018-03-08 18:22 | 183651.4 | 1080.001 | 5 | 35 | 3.34403 | -6.520171 | 2.640215 | 1.955755 | 11.10045 | 7.00728
2018-03-08 18:24 | 183771.4 | 1200.0002 | 5 | 35 | 3.294471 | -6.520161 | 2.640215 | 2.173056 | 11.10045 | 7.728891
2018-03-08 18:26 | 183891.4 | 1320.001 | 5 | 35 | 3.210415 | -6.520155 | 2.640215 | 2.390363 | 11.10045 | 8.436523
2018-03-08 18:28 | 184011.4 | 1440.001 | 5 | 35 | 3.039675 | -6.520131 | 2.640215 | 2.607674 | 11.10045 | 9.11846
2018-03-08 18:29 | 184026.8 | 1455.3568 | 5 | 35 | 2.999991 | -6.520159 | 2.640215 | 2.635479 | 11.10045 | 9.202445
2018-03-08 18:31 | 184146.8 | 120 | 6 | 35 | 3.608118 | 0 | 2.640215 | 2.635479 | 11.10045 | 9.202445
2018-03-08 18:33 | 184266.8 | 240 | 6 | 35 | 3.635892 | 0 | 2.640215 | 2.635479 | 11.10045 | 9.202445
2018-03-08 18:34 | 184326.8 | 300.0022 | 6 | 35 | 3.64295 | 0 | 2.640215 | 2.635479 | 11.10045 | 9.202445
2018-03-08 18:34 | 184326.9 | 0.0024 | 7 | 36 | 3.643086 | 0 | 0 | 0 | 0 | 0
2018-03-08 18:36 | 184446.9 | 120.001 | 2 | 36 | 3.991524 | 4.889891 | 0.1622993 | 0 | 0.642392 | 0
2018-03-08 18:38 | 184566.9 | 240.001 | 2 | 36 | 4.036512 | 4.889879 | 0.3252826 | 0 | 1.29673 | 0
2018-03-08 18:40 | 184686.9 | 360.001 | 2 | 36 | 4.071623 | 4.889841 | 0.4882661 | 0 | 1.957621 | 0
2018-03-08 18:42 | 184806.9 | 480.001 | 2 | 36 | 4.099028 | 4.890173 | 0.6512461 | 0 | 2.623518 | 0
2018-03-08 18:44 | 184926.9 | 600.0002 | 2 | 36 | 4.12418 | 4.88986 | 0.8142259 | 0 | 3.293612 | 0
2018-03-08 18:46 | 185046.9 | 720.001 | 2 | 36 | 4.151874 | 4.889854 | 0.9772097 | 0 | 3.967995 | 0
2018-03-08 18:48 | 185166.9 | 840.0003 | 2 | 36 | 4.183753 | 4.889853 | 1.140189 | 0 | 4.647195 | 0
2018-03-08 18:50 | 185286.9 | 960.001 | 2 | 36 | 4.200409 | 4.534948 | 1.299892 | 0 | 5.317374 | 0
2018-03-08 18:52 | 185406.9 | 1080.001 | 2 | 36 | 4.200397 | 3.935068 | 1.440944 | 0 | 5.909848 | 0
2018-03-08 18:54 | 185526.9 | 1200.0003 | 2 | 36 | 4.200406 | 3.377008 | 1.562671 | 0 | 6.421152 | 0
2018-03-08 18:54 | 185553.6 | 1226.6632 | 2 | 36 | 4.200413 | 3.259981 | 1.587245 | 0 | 6.524372 | 0
2018-03-08 18:56 | 185673.6 | 120.001 | 3 | 36 | 4.233294 | 3.259867 | 1.695454 | 0 | 6.980551 | 0
2018-03-08 18:58 | 185793.6 | 240.001 | 3 | 36 | 4.271258 | 3.260038 | 1.804108 | 0 | 7.442553 | 0
2018-03-08 19:00 | 185913.6 | 360.0019 | 3 | 36 | 4.311994 | 3.259836 | 1.912761 | 0 | 7.90883 | 0
2018-03-08 19:02 | 186033.6 | 480.001 | 3 | 36 | 4.355044 | 3.25983 | 2.021413 | 0 | 8.379654 | 0
2018-03-08 19:04 | 186153.6 | 600.001 | 3 | 36 | 4.399825 | 3.259846 | 2.130064 | 0 | 8.855251 | 0
2018-03-08 19:06 | 186273.6 | 720.0002 | 3 | 36 | 4.400401 | 2.6539 | 2.227869 | 0 | 9.285634 | 0
2018-03-08 19:08 | 186393.6 | 840.0009 | 3 | 36 | 4.400406 | 2.204004 | 2.308532 | 0 | 9.640584 | 0
2018-03-08 19:10 | 186513.6 | 960.0002 | 3 | 36 | 4.400396 | 1.843197 | 2.375747 | 0 | 9.936357 | 0
2018-03-08 19:12 | 186633.6 | 1080.0009 | 3 | 36 | 4.400384 | 1.552734375 | 2.43216 | 0 | 10.1846 | 0
2018-03-08 19:14 | 186753.6 | 1200.0009 | 3 | 36 | 4.400401 | 1.318138 | 2.479851 | 0 | 10.39445 | 0
2018-03-08 19:16 | 186873.6 | 1320.0002 | 3 | 36 | 4.400373 | 1.126394 | 2.520468 | 0 | 10.57318 | 0
2018-03-08 19:18 | 186993.6 | 1440.001 | 3 | 36 | 4.400365 | 0.9702263 | 2.555321 | 0 | 10.72655 | 0
2018-03-08 19:20 | 187113.6 | 1560.0002 | 3 | 36 | 4.400363 | 0.8415375 | 2.585445 | 0 | 10.85911 | 0
2018-03-08 19:22 | 187233.6 | 1680.0009 | 3 | 36 | 4.40035 | 0.7349758 | 2.611668 | 0 | 10.97449 | 0
2018-03-08 19:24 | 187344 | 1790.4328 | 3 | 36 | 4.400345 | 0.6519966 | 2.632911 | 0 | 11.06797 | 0
2018-03-08 19:26 | 187464.0767 | 120 | 4 | 36 | 4.349591 | 0 | 2.632911 | 0 | 11.06797 | 0
2018-03-08 19:28 | 187584.0767 | 240 | 4 | 36 | 4.34514 | 0 | 2.632911 | 0 | 11.06797 | 0
2018-03-08 19:29 | 187644.079 | 300.0023 | 4 | 36 | 4.343609 | 0 | 2.632911 | 0 | 11.06797 | 0
2018-03-08 19:31 | 187764.1 | 120.0001 | 5 | 36 | 3.827857 | -6.520014 | 2.632911 | 0.21731 | 11.06797 | 0.8455129
2018-03-08 19:33 | 187884.1 | 240.0001 | 5 | 36 | 3.736181 | -6.520072 | 2.632911 | 0.4346263 | 11.06797 | 1.667231
2018-03-08 19:35 | 188004.1 | 360.0001 | 5 | 36 | 3.653145 | -6.519974 | 2.632911 | 0.6519399 | 11.06797 | 2.469969
2018-03-08 19:37 | 188124.2 | 480.001 | 5 | 36 | 3.580294 | -6.520051 | 2.632911 | 0.8692373 | 11.06797 | 3.255672
2018-03-08 19:39 | 188244.2 | 600.001 | 5 | 36 | 3.518697 | -6.520085 | 2.632911 | 1.086534 | 11.06797 | 4.026761
2018-03-08 19:41 | 188364.2 | 720.001 | 5 | 36 | 3.467414 | -6.520108 | 2.632911 | 1.303836 | 11.06797 | 4.785657
2018-03-08 19:43 | 188484.1 | 840.0001 | 5 | 36 | 3.422756 | -6.520058 | 2.632911 | 1.521161 | 11.06797 | 5.534267
2018-03-08 19:45 | 188604.1 | 960.0001 | 5 | 36 | 3.382558 | -6.520117 | 2.632911 | 1.738477 | 11.06797 | 6.273662
2018-03-08 19:47 | 188724.1 | 1080.0001 | 5 | 36 | 3.342648 | -6.520182 | 2.632911 | 1.955791 | 11.06797 | 7.004472
2018-03-08 19:49 | 188844.1 | 1200.0001 | 5 | 36 | 3.292479 | -6.520185 | 2.632911 | 2.173086 | 11.06797 | 7.725721
2018-03-08 19:51 | 188964.2 | 1320.001 | 5 | 36 | 3.206994 | -6.52015 | 2.632911 | 2.390406 | 11.06797 | 8.432847
2018-03-08 19:53 | 189084.2 | 1440.001 | 5 | 36 | 3.030978 | -6.520155 | 2.632911 | 2.607727 | 11.06797 | 9.113661
2018-03-08 19:53 | 189095.9 | 1451.7608 | 5 | 36 | 2.999991 | -6.520157 | 2.632911 | 2.629018 | 11.06797 | 9.177871
2018-03-08 19:55 | 189216 | 120.0008 | 6 | 36 | 3.608752 | 0 | 2.632911 | 2.629018 | 11.06797 | 9.177871
2018-03-08 19:57 | 189336 | 240.0001 | 6 | 36 | 3.636435 | 0 | 2.632911 | 2.629018 | 11.06797 | 9.177871
2018-03-08 19:58 | 189396 | 300.0039 | 6 | 36 | 3.643482 | 0 | 2.632911 | 2.629018 | 11.06797 | 9.177871
2018-03-08 19:58 | 189396 | 0.0024 | 7 | 37 | 3.643436 | 0 | 0 | 0 | 0 | 0
2018-03-08 20:00 | 189516 | 120.001 | 2 | 37 | 3.992244 | 4.890175 | 0.162304 | 0 | 0.6425071 | 0
2018-03-08 20:02 | 189636 | 240.0001 | 2 | 37 | 4.037358 | 4.889929 | 0.3252913 | 0 | 1.296993 | 0
2018-03-08 20:04 | 189756 | 360.0001 | 2 | 37 | 4.072506 | 4.889826 | 0.4882692 | 0 | 1.958006 | 0
2018-03-08 20:06 | 189876 | 480.0009 | 2 | 37 | 4.099824 | 4.889824 | 0.6512629 | 0 | 2.624092 | 0
2018-03-08 20:08 | 189996 | 600.001 | 2 | 37 | 4.125029 | 4.889849 | 0.8142455 | 0 | 3.294332 | 0
2018-03-08 20:10 | 190116 | 720.0009 | 2 | 37 | 4.152793 | 4.890074 | 0.977232 | 0 | 3.968874 | 0
2018-03-08 20:12 | 190236 | 840.0001 | 2 | 37 | 4.184759 | 4.890148 | 1.140207 | 0 | 4.648211 | 0
2018-03-08 20:14 | 190356 | 960.0009 | 2 | 37 | 4.200404 | 4.517538 | 1.299569 | 0 | 5.317029 | 0
2018-03-08 20:16 | 190476 | 1080.0001 | 2 | 37 | 4.200418 | 3.919876 | 1.440065 | 0 | 5.907172 | 0
2018-03-08 20:18 | 190596 | 1200.0009 | 2 | 37 | 4.2004 | 3.362991 | 1.561296 | 0 | 6.416391 | 0
2018-03-08 20:19 | 190619.5 | 1223.4168 | 2 | 37 | 4.200406 | 3.259972 | 1.582829 | 0 | 6.506838 | 0
2018-03-08 20:21 | 190739.5 | 120.0001 | 3 | 37 | 4.233331 | 3.259853 | 1.691043 | 0 | 6.96304 | 0
2018-03-08 20:23 | 190859.5 | 240.0002 | 3 | 37 | 4.271467 | 3.260069 | 1.799695 | 0 | 7.425046 | 0
2018-03-08 20:25 | 190979.5 | 360.0009 | 3 | 37 | 4.312354 | 3.259853 | 1.908348 | 0 | 7.89135 | 0
2018-03-08 20:27 | 191099.5 | 480.0002 | 3 | 37 | 4.355547 | 3.259844 | 2.016999 | 0 | 8.362221 | 0
2018-03-08 20:29 | 191219.5 | 600.0002 | 3 | 37 | 4.400411 | 3.256676 | 2.125651 | 0 | 8.837893 | 0
2018-03-08 20:31 | 191339.5 | 720.0001 | 3 | 37 | 4.4004 | 2.645905 | 2.223125 | 0 | 9.266815 | 0
2018-03-08 20:33 | 191459.5 | 840.0009 | 3 | 37 | 4.400408 | 2.197498 | 2.303552 | 0 | 9.620727 | 0
2018-03-08 20:35 | 191579.5 | 960.0009 | 3 | 37 | 4.400397 | 1.8386 | 2.370584 | 0 | 9.915694 | 0
2018-03-08 20:37 | 191699.5 | 1080.0001 | 3 | 37 | 4.400383 | 1.548681 | 2.426849 | 0 | 10.16328 | 0
2018-03-08 20:39 | 191819.5 | 1200.0001 | 3 | 37 | 4.400378 | 1.314564 | 2.474425 | 0 | 10.37263 | 0
2018-03-08 20:41 | 191939.5 | 1320.0025 | 3 | 37 | 4.400365 | 1.123791 | 2.514952 | 0 | 10.55097 | 0
2018-03-08 20:43 | 192059.5 | 1440.0001 | 3 | 37 | 4.400349 | 0.9679012 | 2.54973 | 0 | 10.704 | 0
2018-03-08 20:45 | 192179.5 | 1560.0009 | 3 | 37 | 4.400346 | 0.8401394 | 2.579794 | 0 | 10.8363 | 0
2018-03-08 20:47 | 192299.5 | 1680.001 | 3 | 37 | 4.400349 | 0.7337914 | 2.60597 | 0 | 10.95148 | 0
2018-03-08 20:48 | 192409.9 | 1790.4328 | 3 | 37 | 4.400371 | 0.6519909 | 2.627182 | 0 | 11.04482 | 0
2018-03-08 20:50 | 192530 | 120.0009 | 4 | 37 | 4.349466 | 0 | 2.627182 | 0 | 11.04482 | 0
2018-03-08 20:52 | 192650 | 240.0009 | 4 | 37 | 4.344979 | 0 | 2.627182 | 0 | 11.04482 | 0
2018-03-08 20:53 | 192710 | 300.0024 | 4 | 37 | 4.343415 | 0 | 2.627182 | 0 | 11.04482 | 0
2018-03-08 20:55 | 192830 | 120.0009 | 5 | 37 | 3.826011 | -6.520043 | 2.627182 | 0.2173036 | 11.04482 | 0.8451425
2018-03-08 20:57 | 192950 | 240.0001 | 5 | 37 | 3.734051 | -6.520041 | 2.627182 | 0.4346239 | 11.04482 | 1.666446
2018-03-08 20:59 | 193070 | 360.0001 | 5 | 37 | 3.65113 | -6.519997 | 2.627182 | 0.6519297 | 11.04482 | 2.468708
2018-03-08 21:01 | 193190 | 480.0009 | 5 | 37 | 3.578426 | -6.520072 | 2.627182 | 0.8692154 | 11.04482 | 3.253955
2018-03-08 21:03 | 193310 | 600.0009 | 5 | 37 | 3.517074 | -6.520061 | 2.627182 | 1.086496 | 11.04482 | 4.024601
2018-03-08 21:05 | 193430 | 720.0001 | 5 | 37 | 3.465914 | -6.520058 | 2.627182 | 1.303803 | 11.04482 | 4.783172
2018-03-08 21:07 | 193550 | 840.0009 | 5 | 37 | 3.421713 | -6.520056 | 2.627182 | 1.521123 | 11.04482 | 5.531479
2018-03-08 21:09 | 193670 | 960.0009 | 5 | 37 | 3.38156 | -6.520131 | 2.627182 | 1.738433 | 11.04482 | 6.270633
2018-03-08 21:11 | 193790 | 1080.0001 | 5 | 37 | 3.34165 | -6.520033 | 2.627182 | 1.955724 | 11.04482 | 7.00114
2018-03-08 21:13 | 193910 | 1200.0009 | 5 | 37 | 3.291058 | -6.520061 | 2.627182 | 2.173029 | 11.04482 | 7.72216
2018-03-08 21:15 | 194030 | 1320.0009 | 5 | 37 | 3.204329 | -6.520016 | 2.627182 | 2.39034 | 11.04482 | 8.428817
2018-03-08 21:17 | 194150 | 1440.0001 | 5 | 37 | 3.023847 | -6.519948 | 2.627182 | 2.607654 | 11.04482 | 9.108707
2018-03-08 21:18 | 194158.9 | 1448.8416 | 5 | 37 | 2.999998 | -6.520056 | 2.627182 | 2.623662 | 11.04482 | 9.156926
2018-03-08 21:20 | 194278.9 | 120 | 6 | 37 | 3.60914 | 0 | 2.627182 | 2.623662 | 11.04482 | 9.156926
2018-03-08 21:22 | 194398.9 | 240.0009 | 6 | 37 | 3.636732 | 0 | 2.627182 | 2.623662 | 11.04482 | 9.156926
2018-03-08 21:23 | 194458.9 | 300.0023 | 6 | 37 | 3.64374 | 0 | 2.627182 | 2.623662 | 11.04482 | 9.156926
2018-03-08 21:23 | 194458.9 | 0.0025 | 7 | 38 | 3.643778 | 0 | 0 | 0 | 0 | 0
2018-03-08 21:25 | 194579 | 120.0009 | 2 | 38 | 3.991977 | 4.890144 | 0.1623039 | 0 | 0.6424652 | 0
2018-03-08 21:27 | 194699 | 240.0009 | 2 | 38 | 4.037081 | 4.890129 | 0.3252928 | 0 | 1.296909 | 0
2018-03-08 21:29 | 194819 | 360.0009 | 2 | 38 | 4.072174 | 4.890148 | 0.4882866 | 0 | 1.957933 | 0
2018-03-08 21:31 | 194939 | 480.0002 | 2 | 38 | 4.099445 | 4.890148 | 0.651274 | 0 | 2.623935 | 0
2018-03-08 21:33 | 195059 | 600.0001 | 2 | 38 | 4.124648 | 4.890083 | 0.8142648 | 0 | 3.294151 | 0
2018-03-08 21:35 | 195179 | 720.0002 | 2 | 38 | 4.152489 | 4.890089 | 0.9772555 | 0 | 3.968648 | 0
2018-03-08 21:37 | 195299 | 840.0002 | 2 | 38 | 4.184582 | 4.890141 | 1.140245 | 0 | 4.648008 | 0
2018-03-08 21:39 | 195419 | 960.001 | 2 | 38 | 4.200414 | 4.516371 | 1.299608 | 0 | 5.316825 | 0
2018-03-08 21:41 | 195539 | 1080.001 | 2 | 38 | 4.200389 | 3.914007 | 1.440005 | 0 | 5.906547 | 0
2018-03-08 21:43 | 195659 | 1200.001 | 2 | 38 | 4.2004 | 3.355148 | 1.561011 | 0 | 6.414824 | 0
2018-03-08 21:43 | 195680.6 | 1221.5889 | 2 | 38 | 4.200402 | 3.259991 | 1.580842 | 0 | 6.498123 | 0
2018-03-08 21:45 | 195800.6 | 120.0002 | 3 | 38 | 4.233468 | 3.260012 | 1.689063 | 0 | 6.954359 | 0
2018-03-08 21:47 | 195920.6 | 240.001 | 3 | 38 | 4.271725 | 3.260149 | 1.797726 | 0 | 7.41643 | 0
2018-03-08 21:49 | 196040.6 | 360.0002 | 3 | 38 | 4.312793 | 3.260155 | 1.906381 | 0 | 7.882785 | 0
2018-03-08 21:51 | 196160.6 | 480.001 | 3 | 38 | 4.356133 | 3.260149 | 2.015051 | 0 | 8.353788 | 0
2018-03-08 21:53 | 196280.6 | 600.0009 | 3 | 38 | 4.400425 | 3.242575 | 2.123707 | 0 | 8.829543 | 0
2018-03-08 21:55 | 196400.6 | 720.0009 | 3 | 38 | 4.400403 | 2.637112 | 2.22084 | 0 | 9.256969 | 0
2018-03-08 21:57 | 196520.6 | 840.0009 | 3 | 38 | 4.400404 | 2.189034 | 2.300977 | 0 | 9.609604 | 0
2018-03-08 21:59 | 196640.6 | 960.0002 | 3 | 38 | 4.400351 | 1.82975 | 2.36774 | 0 | 9.903387 | 0
2018-03-08 22:01 | 196760.6 | 1080.0002 | 3 | 38 | 4.40037 | 1.541504 | 2.423765 | 0 | 10.14992 | 0
2018-03-08 22:03 | 196880.6 | 1200.0002 | 3 | 38 | 4.400386 | 1.308592 | 2.471127 | 0 | 10.35833 | 0
2018-03-08 22:05 | 197000.6 | 1320.0002 | 3 | 38 | 4.400365 | 1.118572 | 2.51146 | 0 | 10.53581 | 0
2018-03-08 22:07 | 197120.6 | 1440.0002 | 3 | 38 | 4.40035 | 0.9629993 | 2.546063 | 0 | 10.68808 | 0
2018-03-08 22:09 | 197240.6 | 1560.0002 | 3 | 38 | 4.400373 | 0.8357849 | 2.575975 | 0 | 10.8197 | 0
2018-03-08 22:11 | 197360.6 | 1680.0002 | 3 | 38 | 4.400352 | 0.7301121 | 2.602014 | 0 | 10.93428 | 0
2018-03-08 22:13 | 197465.5 | 1784.8904 | 3 | 38 | 4.400364 | 0.6519966 | 2.622113 | 0 | 11.02272 | 0
2018-03-08 22:15 | 197585.6 | 120.0001 | 4 | 38 | 4.349368 | 0 | 2.622113 | 0 | 11.02272 | 0
2018-03-08 22:17 | 197705.6 | 240.0001 | 4 | 38 | 4.344834 | 0 | 2.622113 | 0 | 11.02272 | 0
2018-03-08 22:18 | 197765.6 | 300.0024 | 4 | 38 | 4.343258 | 0 | 2.622113 | 0 | 11.02272 | 0
2018-03-08 22:20 | 197885.6 | 120.0002 | 5 | 38 | 3.825409 | -6.519997 | 2.622113 | 0.2173084 | 11.02272 | 0.8450688
2018-03-08 22:22 | 198005.6 | 240.0002 | 5 | 38 | 3.733188 | -6.519974 | 2.622113 | 0.4346243 | 11.02272 | 1.66619
2018-03-08 22:24 | 198125.6 | 360.001 | 5 | 38 | 3.650158 | -6.52006 | 2.622113 | 0.6519313 | 11.02272 | 2.468249
2018-03-08 22:26 | 198245.6 | 480.0001 | 5 | 38 | 3.577417 | -6.520022 | 2.622113 | 0.8692396 | 11.02272 | 3.253355
2018-03-08 22:28 | 198365.6 | 600.0002 | 5 | 38 | 3.516167 | -6.520104 | 2.622113 | 1.08655 | 11.02272 | 4.023898
2018-03-08 22:30 | 198485.6 | 720.0002 | 5 | 38 | 3.465103 | -6.520094 | 2.622113 | 1.303863 | 11.02272 | 4.782306
2018-03-08 22:32 | 198605.6 | 840.0002 | 5 | 38 | 3.420784 | -6.520171 | 2.622113 | 1.521176 | 11.02272 | 5.53041
2018-03-08 22:34 | 198725.6 | 960.0002 | 5 | 38 | 3.380561 | -6.520104 | 2.622113 | 1.738489 | 11.02272 | 6.269371
2018-03-08 22:36 | 198845.6 | 1080.0001 | 5 | 38 | 3.340648 | -6.520136 | 2.622113 | 1.955806 | 11.02272 | 6.999746
2018-03-08 22:38 | 198965.6 | 1200.0009 | 5 | 38 | 3.289421 | -6.52019 | 2.622113 | 2.173117 | 11.02272 | 7.720521
2018-03-08 22:40 | 199085.6 | 1320.0002 | 5 | 38 | 3.201179 | -6.520163 | 2.622113 | 2.390438 | 11.02272 | 8.426706
2018-03-08 22:42 | 199205.6 | 1440.0009 | 5 | 38 | 3.015322 | -6.520195 | 2.622113 | 2.607759 | 11.02272 | 9.105515
2018-03-08 22:42 | 199211.2 | 1445.5648 | 5 | 38 | 2.99999 | -6.519793 | 2.622113 | 2.61783 | 11.02272 | 9.135804
2018-03-08 22:44 | 199331.2 | 120.0009 | 6 | 38 | 3.610022 | 0 | 2.622113 | 2.61783 | 11.02272 | 9.135804
2018-03-08 22:46 | 199451.2 | 240 | 6 | 38 | 3.63748 | 0 | 2.622113 | 2.61783 | 11.02272 | 9.135804
2018-03-08 22:47 | 199511.2 | 300.0015 | 6 | 38 | 3.644481 | 0 | 2.622113 | 2.61783 | 11.02272 | 9.135804
2018-03-08 22:47 | 199511.2469 | 0.0024 | 7 | 39 | 3.644452 | 0 | 0 | 0 | 0 | 0
2018-03-08 22:49 | 199631.3 | 120.0001 | 2 | 39 | 3.993234 | 4.890156 | 0.1623221 | 0 | 0.6427079 | 0
2018-03-08 22:51 | 199751.3 | 240.0001 | 2 | 39 | 4.038486 | 4.89019 | 0.3253071 | 0 | 1.297353 | 0
2018-03-08 22:53 | 199871.3 | 360.001 | 2 | 39 | 4.073484 | 4.890118 | 0.488299 | 0 | 1.958597 | 0
2018-03-08 22:55 | 199991.3 | 480.0002 | 2 | 39 | 4.100736 | 4.890142 | 0.6512842 | 0 | 2.624803 | 0
2018-03-08 22:57 | 200111.3 | 600.0002 | 2 | 39 | 4.126141 | 4.890175 | 0.8142768 | 0 | 3.295248 | 0
2018-03-08 22:59 | 200231.3 | 720.001 | 2 | 39 | 4.154054 | 4.89015 | 0.9772636 | 0 | 3.969977 | 0
2018-03-08 23:01 | 200351.3 | 840.001 | 2 | 39 | 4.186198 | 4.889816 | 1.14025 | 0 | 4.649583 | 0
2018-03-08 23:03 | 200471.3 | 960.0002 | 2 | 39 | 4.200412 | 4.489727 | 1.29903 | 0 | 5.316063 | 0
2018-03-08 23:05 | 200591.3 | 1080.0002 | 2 | 39 | 4.200416 | 3.892719 | 1.438622 | 0 | 5.902408 | 0
2018-03-08 23:07 | 200711.3 | 1200.001 | 2 | 39 | 4.200414 | 3.337791 | 1.558982 | 0 | 6.407969 | 0
2018-03-08 23:07 | 200729.1 | 1217.7496 | 2 | 39 | 4.200403 | 3.259985 | 1.575242 | 0 | 6.476267 | 0
2018-03-08 23:09 | 200849.1 | 120.0009 | 3 | 39 | 4.233514 | 3.25983 | 1.683459 | 0 | 6.932492 | 0
2018-03-08 23:11 | 200969.1 | 240.0002 | 3 | 39 | 4.271906 | 3.259848 | 1.792112 | 0 | 7.394532 | 0
2018-03-08 23:13 | 201089.1 | 360.0002 | 3 | 39 | 4.313046 | 3.259811 | 1.900771 | 0 | 7.860927 | 0
2018-03-08 23:15 | 201209.1 | 480.0009 | 3 | 39 | 4.356539 | 3.259832 | 2.009427 | 0 | 8.331907 | 0
2018-03-08 23:17 | 201329.1 | 600.0009 | 3 | 39 | 4.40042 | 3.230843 | 2.118064 | 0 | 8.807637 | 0
2018-03-08 23:19 | 201449.1 | 720.0001 | 3 | 39 | 4.400407 | 2.630978 | 2.214956 | 0 | 9.233998 | 0
2018-03-08 23:21 | 201569.1 | 840.0025 | 3 | 39 | 4.400402 | 2.184835 | 2.294929 | 0 | 9.585913 | 0
2018-03-08 23:23 | 201689.1 | 960.0009 | 3 | 39 | 4.400392 | 1.827253 | 2.361567 | 0 | 9.879148 | 0
2018-03-08 23:25 | 201809.1 | 1080.0009 | 3 | 39 | 4.400389 | 1.539051 | 2.417499 | 0 | 10.12527 | 0
2018-03-08 23:27 | 201929.1 | 1200.0009 | 3 | 39 | 4.40036 | 1.305603 | 2.464777 | 0 | 10.33331 | 0
2018-03-08 23:29 | 202049.1 | 1320.0025 | 3 | 39 | 4.400349 | 1.116093 | 2.505042 | 0 | 10.51049 | 0
2018-03-08 23:31 | 202169.1 | 1440.0001 | 3 | 39 | 4.400352 | 0.9616871 | 2.539592 | 0 | 10.66252 | 0
2018-03-08 23:33 | 202289.1 | 1560.0002 | 3 | 39 | 4.400343 | 0.8344364 | 2.569467 | 0 | 10.79398 | 0
2018-03-08 23:35 | 202409.1 | 1680.0009 | 3 | 39 | 4.400352 | 0.729414 | 2.595479 | 0 | 10.90845 | 0
2018-03-08 23:37 | 202513.6 | 1784.532 | 3 | 39 | 4.400369 | 0.6519966 | 2.615499 | 0 | 10.99654 | 0
2018-03-08 23:39 | 202633.7 | 120.0008 | 4 | 39 | 4.349134 | 0 | 2.615499 | 0 | 10.99654 | 0
2018-03-08 23:41 | 202753.7 | 240.0008 | 4 | 39 | 4.344558 | 0 | 2.615499 | 0 | 10.99654 | 0
2018-03-08 23:42 | 202813.7 | 300.0023 | 4 | 39 | 4.342947 | 0 | 2.615499 | 0 | 10.99654 | 0
2018-03-08 23:44 | 202933.8 | 120.0009 | 5 | 39 | 3.823124 | -6.520039 | 2.615499 | 0.2173041 | 10.99654 | 0.8445972
2018-03-08 23:46 | 203053.8 | 240.0009 | 5 | 39 | 3.730845 | -6.52003 | 2.615499 | 0.4346086 | 10.99654 | 1.665182
2018-03-08 23:48 | 203173.8 | 360.0009 | 5 | 39 | 3.647799 | -6.520079 | 2.615499 | 0.6519221 | 10.99654 | 2.46675
2018-03-08 23:50 | 203293.8 | 480.0001 | 5 | 39 | 3.57516 | -6.520051 | 2.615499 | 0.8692335 | 10.99654 | 3.251359
2018-03-08 23:52 | 203413.8 | 600.0002 | 5 | 39 | 3.514164 | -6.520056 | 2.615499 | 1.086537 | 10.99654 | 4.02142
2018-03-08 23:54 | 203533.8 | 720.0009 | 5 | 39 | 3.46332 | -6.520075 | 2.615499 | 1.303852 | 10.99654 | 4.779422
2018-03-08 23:56 | 203653.8 | 840.0002 | 5 | 39 | 3.419256 | -6.52002 | 2.615499 | 1.521174 | 10.99654 | 5.527193
2018-03-08 23:58 | 203773.8 | 960.0001 | 5 | 39 | 3.379193 | -6.5201 | 2.615499 | 1.738484 | 10.99654 | 6.265826
2018-03-09 | 203893.8 | 1080.0009 | 5 | 39 | 3.338848 | -6.520085 | 2.615499 | 1.955798 | 10.99654 | 6.995861
2018-03-09 00:02 | 204013.8 | 1200.0018 | 5 | 39 | 3.287008 | -6.520112 | 2.615499 | 2.173113 | 10.99654 | 7.716204
2018-03-09 00:04 | 204133.8 | 1320.0009 | 5 | 39 | 3.197318 | -6.520159 | 2.615499 | 2.390442 | 10.99654 | 8.421752
2018-03-09 00:06 | 204253.8 | 1440.0001 | 5 | 39 | 3.004738 | -6.520134 | 2.615499 | 2.607762 | 10.99654 | 9.099242
2018-03-09 00:06 | 204255.4 | 1441.6688 | 5 | 39 | 2.999988 | -6.520087 | 2.615499 | 2.610766 | 10.99654 | 9.108263
2018-03-09 00:08 | 204375.4 | 120.0001 | 6 | 39 | 3.611067 | 0 | 2.615499 | 2.610766 | 10.99654 | 9.108263
2018-03-09 00:10 | 204495.4 | 240.0001 | 6 | 39 | 3.638412 | 0 | 2.615499 | 2.610766 | 10.99654 | 9.108263
2018-03-09 00:11 | 204555.4 | 300.0023 | 6 | 39 | 3.645354 | 0 | 2.615499 | 2.610766 | 10.99654 | 9.108263
2018-03-09 00:11 | 204555.471 | 0.0025 | 7 | 40 | 3.645301 | 0 | 0 | 0 | 0 | 0
2018-03-09 00:13 | 204675.6 | 120.001 | 2 | 40 | 3.994233 | 4.89011 | 0.1623045 | 0 | 0.642794 | 0
2018-03-09 00:15 | 204795.6 | 240.0003 | 2 | 40 | 4.039515 | 4.890156 | 0.3252902 | 0 | 1.297612 | 0
2018-03-09 00:17 | 204915.6 | 360.0003 | 2 | 40 | 4.074402 | 4.890118 | 0.4882896 | 0 | 1.959041 | 0
2018-03-09 00:19 | 205035.6 | 480.0003 | 2 | 40 | 4.101611 | 4.890163 | 0.6512774 | 0 | 2.625401 | 0
2018-03-09 00:21 | 205155.6 | 600.0003 | 2 | 40 | 4.127003 | 4.890169 | 0.8142694 | 0 | 3.295985 | 0
2018-03-09 00:23 | 205275.6 | 720.0003 | 2 | 40 | 4.154956 | 4.890173 | 0.9772527 | 0 | 3.970845 | 0
2018-03-09 00:25 | 205395.6 | 840.0011 | 2 | 40 | 4.187295 | 4.89015 | 1.140252 | 0 | 4.650667 | 0
2018-03-09 00:27 | 205515.6 | 960.0004 | 2 | 40 | 4.200415 | 4.470484 | 1.298605 | 0 | 5.315425 | 0
2018-03-09 00:29 | 205635.6 | 1080.0004 | 2 | 40 | 4.200386 | 3.874783 | 1.437591 | 0 | 5.899222 | 0
2018-03-09 00:31 | 205755.6 | 1200.0011 | 2 | 40 | 4.200411 | 3.320707 | 1.557362 | 0 | 6.402309 | 0
2018-03-09 00:31 | 205769.3 | 1213.7553 | 2 | 40 | 4.200392 | 3.259975 | 1.569936 | 0 | 6.455126 | 0
2018-03-09 00:33 | 205889.3 | 120.0002 | 3 | 40 | 4.233626 | 3.260172 | 1.678155 | 0 | 6.911365 | 0
2018-03-09 00:35 | 206009.3 | 240.0002 | 3 | 40 | 4.272096 | 3.259981 | 1.786818 | 0 | 7.373467 | 0
2018-03-09 00:37 | 206129.3 | 360.0002 | 3 | 40 | 4.313402 | 3.259933 | 1.895483 | 0 | 7.839914 | 0
2018-03-09 00:39 | 206249.3 | 480.0002 | 3 | 40 | 4.357021 | 3.259951 | 2.004145 | 0 | 8.310968 | 0
2018-03-09 00:41 | 206369.3 | 600.0001 | 3 | 40 | 4.400425 | 3.219252 | 2.112771 | 0 | 8.786706 | 0
2018-03-09 00:43 | 206489.3 | 720.0001 | 3 | 40 | 4.400397 | 2.624071 | 2.209397 | 0 | 9.211901 | 0
2018-03-09 00:45 | 206609.3 | 840.0009 | 3 | 40 | 4.400394 | 2.178829 | 2.289162 | 0 | 9.562898 | 0
2018-03-09 00:47 | 206729.3 | 960.0009 | 3 | 40 | 4.400383 | 1.822552 | 2.355637 | 0 | 9.855411 | 0
2018-03-09 00:49 | 206849.3 | 1080.0009 | 3 | 40 | 4.400373 | 1.535204 | 2.411425 | 0 | 10.1009 | 0
2018-03-09 00:51 | 206969.3 | 1200.0009 | 3 | 40 | 4.400385 | 1.30307 | 2.458591 | 0 | 10.30845 | 0
2018-03-09 00:53 | 207089.3 | 1320.0009 | 3 | 40 | 4.400371 | 1.114271 | 2.498767 | 0 | 10.48524 | 0
2018-03-09 00:55 | 207209.3 | 1440.0009 | 3 | 40 | 4.400379 | 0.9602737 | 2.53325 | 0 | 10.63698 | 0
2018-03-09 00:57 | 207329.3 | 1560.001 | 3 | 40 | 4.400339 | 0.8325977 | 2.563066 | 0 | 10.76818 | 0
2018-03-09 00:59 | 207449.3 | 1680.0003 | 3 | 40 | 4.400353 | 0.7278709 | 2.589029 | 0 | 10.88242 | 0
2018-03-09 01:01 | 207551.6 | 1782.2417 | 3 | 40 | 4.400337 | 0.6519909 | 2.608596 | 0 | 10.96853 | 0
2018-03-09 01:03 | 207671.6 | 120.0007 | 4 | 40 | 4.348957 | 0 | 2.608596 | 0 | 10.96853 | 0
2018-03-09 01:05 | 207791.6 | 240.0008 | 4 | 40 | 4.344322 | 0 | 2.608596 | 0 | 10.96853 | 0
2018-03-09 01:06 | 207851.6 | 300.0022 | 4 | 40 | 4.342693 | 0 | 2.608596 | 0 | 10.96853 | 0
2018-03-09 01:08 | 207971.7 | 120.0011 | 5 | 40 | 3.821593 | -6.520104 | 2.608596 | 0.2173061 | 10.96853 | 0.8443282
2018-03-09 01:10 | 208091.7 | 240.0003 | 5 | 40 | 3.729229 | -6.520075 | 2.608596 | 0.4346177 | 10.96853 | 1.664585
2018-03-09 01:12 | 208211.7 | 360.0003 | 5 | 40 | 3.645967 | -6.520104 | 2.608596 | 0.6519235 | 10.96853 | 2.465758
2018-03-09 01:14 | 208331.7 | 480.0003 | 5 | 40 | 3.573372 | -6.520131 | 2.608596 | 0.8692304 | 10.96853 | 3.249957
2018-03-09 01:16 | 208451.7 | 600.0003 | 5 | 40 | 3.512464 | -6.520138 | 2.608596 | 1.08655 | 10.96853 | 4.019682
2018-03-09 01:18 | 208571.7 | 720.0003 | 5 | 40 | 3.461803 | -6.520129 | 2.608596 | 1.303867 | 10.96853 | 4.777343
2018-03-09 01:20 | 208691.7 | 840.0003 | 5 | 40 | 3.417831 | -6.520157 | 2.608596 | 1.521188 | 10.96853 | 5.524791
2018-03-09 01:22 | 208811.7 | 960.0011 | 5 | 40 | 3.377831 | -6.520182 | 2.608596 | 1.738503 | 10.96853 | 6.263135
2018-03-09 01:24 | 208931.7 | 1080.0003 | 5 | 40 | 3.337373 | -6.52018 | 2.608596 | 1.955805 | 10.96853 | 6.992829
2018-03-09 01:26 | 209051.7 | 1200.001 | 5 | 40 | 3.285 | -6.519847 | 2.608596 | 2.173113 | 10.96853 | 7.712784
2018-03-09 01:28 | 209171.7 | 1320.0011 | 5 | 40 | 3.193805 | -6.519805 | 2.608596 | 2.39043 | 10.96853 | 8.417711
2018-03-09 01:30 | 209289.6 | 1437.9041 | 5 | 40 | 2.999989 | -6.519852 | 2.608596 | 2.603941 | 10.96853 | 9.082469
2018-03-09 01:32 | 209409.6264 | 120.0008 | 6 | 40 | 3.61197 | 0 | 2.608596 | 2.603941 | 10.96853 | 9.082469
2018-03-09 01:34 | 209529.6256 | 240 | 6 | 40 | 3.6392 | 0 | 2.608596 | 2.603941 | 10.96853 | 9.082469
2018-03-09 01:35 | 209589.6271 | 300.0015 | 6 | 40 | 3.646122 | 0 | 2.608596 | 2.603941 | 10.96853 | 9.082469
2018-03-09 01:35 | 209589.6 | 0.0025 | 7 | 41 | 3.646214 | 0 | 0 | 0 | 0 | 0
2018-03-09 01:37 | 209709.7 | 120.0009 | 2 | 41 | 3.995238 | 4.890173 | 0.1623066 | 0 | 0.6429389 | 0
2018-03-09 01:39 | 209829.7 | 240.001 | 2 | 41 | 4.040639 | 4.890114 | 0.3252854 | 0 | 1.297909 | 0
2018-03-09 01:41 | 209949.7 | 360.001 | 2 | 41 | 4.075418 | 4.890165 | 0.4882822 | 0 | 1.959503 | 0
2018-03-09 01:43 | 210069.7 | 480.0002 | 2 | 41 | 4.102595 | 4.890165 | 0.6512712 | 0 | 2.626035 | 0
2018-03-09 01:45 | 210189.7 | 600.0002 | 2 | 41 | 4.128086 | 4.890135 | 0.8142638 | 0 | 3.296786 | 0
2018-03-09 01:47 | 210309.7 | 720.0002 | 2 | 41 | 4.156209 | 4.890102 | 0.9772589 | 0 | 3.971887 | 0
2018-03-09 01:49 | 210429.7 | 840.0009 | 2 | 41 | 4.188722 | 4.890099 | 1.140249 | 0 | 4.651888 | 0
2018-03-09 01:51 | 210549.7 | 960.0003 | 2 | 41 | 4.2004 | 4.448174 | 1.298056 | 0 | 5.314431 | 0
2018-03-09 01:53 | 210669.7 | 1080.0009 | 2 | 41 | 4.200414 | 3.855961 | 1.436337 | 0 | 5.895269 | 0
2018-03-09 01:55 | 210789.7 | 1200.0009 | 2 | 41 | 4.200414 | 3.303383 | 1.555507 | 0 | 6.395831 | 0
2018-03-09 01:55 | 210799.6 | 1209.9024 | 2 | 41 | 4.200402 | 3.259974 | 1.564526 | 0 | 6.433713 | 0
2018-03-09 01:57 | 210919.6 | 120.0001 | 3 | 41 | 4.233683 | 3.260162 | 1.672758 | 0 | 6.890011 | 0
2018-03-09 01:59 | 211039.6 | 240.0001 | 3 | 41 | 4.27226 | 3.260126 | 1.781423 | 0 | 7.35213 | 0
2018-03-09 02:01 | 211159.6 | 360.0001 | 3 | 41 | 4.313694 | 3.260164 | 1.890085 | 0 | 7.81859 | 0
2018-03-09 02:03 | 211279.6 | 480.001 | 3 | 41 | 4.357463 | 3.260092 | 1.998751 | 0 | 8.289701 | 0
2018-03-09 02:05 | 211399.6 | 600.001 | 3 | 41 | 4.400403 | 3.20632 | 2.107353 | 0 | 8.765388 | 0
2018-03-09 02:07 | 211519.6 | 720.0001 | 3 | 41 | 4.400426 | 2.617115 | 2.203687 | 0 | 9.189298 | 0
2018-03-09 02:09 | 211639.6 | 840.0001 | 3 | 41 | 4.400395 | 2.172758 | 2.283226 | 0 | 9.539299 | 0
2018-03-09 02:11 | 211759.6 | 960.0001 | 3 | 41 | 4.400383 | 1.817419 | 2.34951 | 0 | 9.830975 | 0
2018-03-09 02:13 | 211879.6 | 1080.0001 | 3 | 41 | 4.400395 | 1.531195 | 2.405146 | 0 | 10.07579 | 0
2018-03-09 02:15 | 211999.6 | 1200.0001 | 3 | 41 | 4.400402 | 1.300121 | 2.452181 | 0 | 10.28277 | 0
2018-03-09 02:17 | 212119.6 | 1320.0001 | 3 | 41 | 4.400385 | 1.111225 | 2.492243 | 0 | 10.45905 | 0
2018-03-09 02:19 | 212239.6 | 1440.0001 | 3 | 41 | 4.400386 | 0.9578533 | 2.526632 | 0 | 10.61038 | 0
2018-03-09 02:21 | 212359.6 | 1560.001 | 3 | 41 | 4.400326 | 0.830637 | 2.556369 | 0 | 10.74123 | 0
2018-03-09 02:23 | 212479.6 | 1680.001 | 3 | 41 | 4.400337 | 0.7259979 | 2.582266 | 0 | 10.85519 | 0
2018-03-09 02:25 | 212579.7 | 1780.0376 | 3 | 41 | 4.400335 | 0.6519966 | 2.601391 | 0 | 10.93935 | 0
2018-03-09 02:27 | 212699.7 | 120 | 4 | 41 | 4.348698 | 0 | 2.601391 | 0 | 10.93935 | 0
2018-03-09 02:29 | 212819.7 | 239.9999 | 4 | 41 | 4.344008 | 0 | 2.601391 | 0 | 10.93935 | 0
2018-03-09 02:30 | 212879.7 | 300.0014 | 4 | 41 | 4.342366 | 0 | 2.601391 | 0 | 10.93935 | 0
2018-03-09 02:32 | 212999.8 | 120.0009 | 5 | 41 | 3.819256 | -6.520043 | 2.601391 | 0.2173037 | 10.93935 | 0.8438556
2018-03-09 02:34 | 213119.8 | 240.0009 | 5 | 41 | 3.726677 | -6.520018 | 2.601391 | 0.4346129 | 10.93935 | 1.663572
2018-03-09 02:36 | 213239.8 | 360.0009 | 5 | 41 | 3.64345 | -6.520054 | 2.601391 | 0.6519234 | 10.93935 | 2.4642
2018-03-09 02:38 | 213359.8 | 480.0009 | 5 | 41 | 3.570933 | -6.520108 | 2.601391 | 0.8692334 | 10.93935 | 3.247872
2018-03-09 02:40 | 213479.8 | 600.0001 | 5 | 41 | 3.510245 | -6.520108 | 2.601391 | 1.086547 | 10.93935 | 4.017076
2018-03-09 02:42 | 213599.8 | 720.0001 | 5 | 41 | 3.459612 | -6.52007 | 2.601391 | 1.30385 | 10.93935 | 4.774212
2018-03-09 02:44 | 213719.8 | 840.0009 | 5 | 41 | 3.415685 | -6.52006 | 2.601391 | 1.52117 | 10.93935 | 5.521197
2018-03-09 02:46 | 213839.8 | 960.0008 | 5 | 41 | 3.375751 | -6.520087 | 2.601391 | 1.738475 | 10.93935 | 6.259062
2018-03-09 02:48 | 213959.8 | 1080.0001 | 5 | 41 | 3.33532 | -6.52011 | 2.601391 | 1.955788 | 10.93935 | 6.988351
2018-03-09 02:50 | 214079.8 | 1200.0009 | 5 | 41 | 3.282283 | -6.520106 | 2.601391 | 2.173106 | 10.93935 | 7.707828
2018-03-09 02:52 | 214199.8 | 1320.0009 | 5 | 41 | 3.189324 | -6.520096 | 2.601391 | 2.390427 | 10.93935 | 8.412024
2018-03-09 02:53 | 214313.5 | 1433.6863 | 5 | 41 | 2.999992 | -6.520125 | 2.601391 | 2.596305 | 10.93935 | 9.052393
2018-03-09 02:55 | 214433.5 | 120.0007 | 6 | 41 | 3.613097 | 0 | 2.601391 | 2.596305 | 10.93935 | 9.052393
2018-03-09 02:57 | 214553.5 | 240 | 6 | 41 | 3.640145 | 0 | 2.601391 | 2.596305 | 10.93935 | 9.052393
2018-03-09 02:58 | 214613.5 | 300.0022 | 6 | 41 | 3.647011 | 0 | 2.601391 | 2.596305 | 10.93935 | 9.052393
2018-03-09 02:58 | 214613.5 | 0.0025 | 7 | 42 | 3.647127 | 0 | 0 | 0 | 0 | 0
2018-03-09 03:00 | 214733.6071 | 120.0009 | 2 | 42 | 3.996248 | 4.890129 | 0.1623115 | 0 | 0.6431114 | 0
2018-03-09 03:02 | 214853.6064 | 240.0002 | 2 | 42 | 4.041713 | 4.890133 | 0.3252914 | 0 | 1.298256 | 0
2018-03-09 03:04 | 214973.6064 | 360.0002 | 2 | 42 | 4.076392 | 4.890076 | 0.4882877 | 0 | 1.960015 | 0
2018-03-09 03:06 | 215093.608 | 480.0018 | 2 | 42 | 4.103436 | 4.890125 | 0.6512815 | 0 | 2.626709 | 0
2018-03-09 03:08 | 215213.6064 | 600.0002 | 2 | 42 | 4.128942 | 4.890142 | 0.814256 | 0 | 3.297525 | 0
2018-03-09 03:10 | 215333.6064 | 720.0002 | 2 | 42 | 4.157176 | 4.890116 | 0.9772558 | 0 | 3.972794 | 0
2018-03-09 03:12 | 215453.6072 | 840.001 | 2 | 42 | 4.189831 | 4.890116 | 1.140239 | 0 | 4.652936 | 0
2018-03-09 03:14 | 215573.6065 | 960.0003 | 2 | 42 | 4.200416 | 4.429632 | 1.297597 | 0 | 5.313651 | 0
2018-03-09 03:16 | 215693.6071 | 1080.0009 | 2 | 42 | 4.200414 | 3.836456 | 1.435248 | 0 | 5.89184 | 0
2018-03-09 03:18 | 215813.6065 | 1200.0003 | 2 | 42 | 4.200386 | 3.28529 | 1.553805 | 0 | 6.389828 | 0
2018-03-09 03:19 | 215819.483 | 1205.8768 | 2 | 42 | 4.200405 | 3.259977 | 1.559145 | 0 | 6.412256 | 0
2018-03-09 03:21 | 215939.5 | 120.0008 | 3 | 42 | 4.233809 | 3.260172 | 1.667362 | 0 | 6.868495 | 0
2018-03-09 03:23 | 216059.5 | 240.0008 | 3 | 42 | 4.272569 | 3.259823 | 1.776028 | 0 | 7.330644 | 0
2018-03-09 03:25 | 216179.5 | 360.0002 | 3 | 42 | 4.314196 | 3.260111 | 1.884691 | 0 | 7.797151 | 0
2018-03-09 03:27 | 216299.5 | 480.0009 | 3 | 42 | 4.358159 | 3.260132 | 1.99335 | 0 | 8.2683 | 0
2018-03-09 03:29 | 216419.5 | 600.0008 | 3 | 42 | 4.40041 | 3.192963 | 2.101921 | 0 | 8.743925 | 0
2018-03-09 03:31 | 216539.5 | 720 | 3 | 42 | 4.400413 | 2.60824 | 2.197912 | 0 | 9.166327 | 0
2018-03-09 03:33 | 216659.5 | 840.0008 | 3 | 42 | 4.400381 | 2.166054 | 2.277189 | 0 | 9.515175 | 0
2018-03-09 03:35 | 216779.5 | 960.0008 | 3 | 42 | 4.400396 | 1.81205 | 2.343262 | 0 | 9.805924 | 0
2018-03-09 03:37 | 216899.5 | 1080.0008 | 3 | 42 | 4.400341 | 1.525764 | 2.398723 | 0 | 10.04997 | 0
2018-03-09 03:39 | 217019.5 | 1200 | 3 | 42 | 4.400378 | 1.295767 | 2.445618 | 0 | 10.25633 | 0
2018-03-09 03:41 | 217139.5 | 1320.0009 | 3 | 42 | 4.400355 | 1.107712 | 2.485567 | 0 | 10.43212 | 0
2018-03-09 03:43 | 217259.5 | 1440.0001 | 3 | 42 | 4.400356 | 0.9551849 | 2.519859 | 0 | 10.58302 | 0
2018-03-09 03:45 | 217379.5 | 1560.0001 | 3 | 42 | 4.400367 | 0.828886 | 2.549516 | 0 | 10.71352 | 0
2018-03-09 03:47 | 217499.5 | 1680.0008 | 3 | 42 | 4.400346 | 0.7240868 | 2.575348 | 0 | 10.82719 | 0
2018-03-09 03:48 | 217597.7 | 1778.2144 | 3 | 42 | 4.400364 | 0.6519966 | 2.594095 | 0 | 10.90968 | 0
2018-03-09 03:50 | 217717.8 | 120 | 4 | 42 | 4.348586 | 0 | 2.594095 | 0 | 10.90968 | 0
2018-03-09 03:52 | 217837.8 | 240.0008 | 4 | 42 | 4.343843 | 0 | 2.594095 | 0 | 10.90968 | 0
2018-03-09 03:53 | 217897.8 | 300.0022 | 4 | 42 | 4.342164 | 0 | 2.594095 | 0 | 10.90968 | 0
2018-03-09 03:55 | 218017.8 | 120.0009 | 5 | 42 | 3.817916 | -6.520026 | 2.594095 | 0.2172973 | 10.90968 | 0.8435844
2018-03-09 03:57 | 218137.8 | 240.0009 | 5 | 42 | 3.725172 | -6.520104 | 2.594095 | 0.4346142 | 10.90968 | 1.663018
2018-03-09 03:59 | 218257.8 | 360.0001 | 5 | 42 | 3.641895 | -6.52002 | 2.594095 | 0.6519249 | 10.90968 | 2.463312
2018-03-09 04:01 | 218377.8 | 480.0009 | 5 | 42 | 3.569269 | -6.520129 | 2.594095 | 0.8692435 | 10.90968 | 3.246661
2018-03-09 04:03 | 218497.8 | 600.0001 | 5 | 42 | 3.508768 | -6.520077 | 2.594095 | 1.086552 | 10.90968 | 4.015501
2018-03-09 04:05 | 218617.8 | 720.0001 | 5 | 42 | 3.458298 | -6.520131 | 2.594095 | 1.303868 | 10.90968 | 4.772377
2018-03-09 04:07 | 218737.8 | 840.0009 | 5 | 42 | 3.414508 | -6.520081 | 2.594095 | 1.52119 | 10.90968 | 5.51909
2018-03-09 04:09 | 218857.8 | 960.0001 | 5 | 42 | 3.374659 | -6.520146 | 2.594095 | 1.738503 | 10.90968 | 6.256733
2018-03-09 04:11 | 218977.8 | 1080.0001 | 5 | 42 | 3.334023 | -6.52011 | 2.594095 | 1.955814 | 10.90968 | 6.985772
2018-03-09 04:13 | 219097.8 | 1200.0009 | 5 | 42 | 3.28008 | -6.520136 | 2.594095 | 2.173146 | 10.90968 | 7.704935
2018-03-09 04:15 | 219217.8 | 1320.0009 | 5 | 42 | 3.18505 | -6.520104 | 2.594095 | 2.390462 | 10.90968 | 8.408432
2018-03-09 04:17 | 219327.5 | 1429.6679 | 5 | 42 | 2.999995 | -6.52014 | 2.594095 | 2.589063 | 10.90968 | 9.025615
2018-03-09 04:19 | 219447.5 | 120 | 6 | 42 | 3.614053 | 0 | 2.594095 | 2.589063 | 10.90968 | 9.025615
2018-03-09 04:21 | 219567.5 | 240 | 6 | 42 | 3.640987 | 0 | 2.594095 | 2.589063 | 10.90968 | 9.025615
2018-03-09 04:22 | 219627.5 | 300.0014 | 6 | 42 | 3.647824 | 0 | 2.594095 | 2.589063 | 10.90968 | 9.025615
2018-03-09 04:22 | 219627.6 | 0.0024 | 7 | 43 | 3.647854 | 0 | 0 | 0 | 0 | 0
2018-03-09 04:24 | 219747.6 | 120.001 | 2 | 43 | 3.997217 | 4.890139 | 0.1623243 | 0 | 0.6433 | 0
2018-03-09 04:26 | 219867.6 | 240.0002 | 2 | 43 | 4.042796 | 4.890038 | 0.3253086 | 0 | 1.298637 | 0
2018-03-09 04:28 | 219987.6 | 360.001 | 2 | 43 | 4.077394 | 4.890131 | 0.4883076 | 0 | 1.960576 | 0
2018-03-09 04:30 | 220107.6 | 480.0002 | 2 | 43 | 4.104417 | 4.890177 | 0.6512967 | 0 | 2.627416 | 0
2018-03-09 04:32 | 220227.6 | 600.001 | 2 | 43 | 4.130012 | 4.889919 | 0.8142878 | 0 | 3.298467 | 0
2018-03-09 04:34 | 220347.6 | 720.001 | 2 | 43 | 4.158462 | 4.890156 | 0.9772711 | 0 | 3.973859 | 0
2018-03-09 04:36 | 220467.6 | 840.0002 | 2 | 43 | 4.191321 | 4.890181 | 1.140263 | 0 | 4.654264 | 0
2018-03-09 04:38 | 220587.6 | 960.0002 | 2 | 43 | 4.200409 | 4.403625 | 1.296947 | 0 | 5.312213 | 0
2018-03-09 04:40 | 220707.6 | 1080.001 | 2 | 43 | 4.200414 | 3.813431 | 1.433776 | 0 | 5.886949 | 0
2018-03-09 04:42 | 220827.6 | 1200.0011 | 2 | 43 | 4.200414 | 3.265194 | 1.551599 | 0 | 6.381857 | 0
2018-03-09 04:42 | 220828.8 | 1201.116 | 2 | 43 | 4.2004 | 3.259991 | 1.552603 | 0 | 6.386072 | 0
2018-03-09 04:44 | 220948.8 | 120.0002 | 3 | 43 | 4.233883 | 3.260153 | 1.660832 | 0 | 6.842362 | 0
2018-03-09 04:46 | 221068.8 | 240.0002 | 3 | 43 | 4.272757 | 3.259825 | 1.76949 | 0 | 7.304491 | 0
2018-03-09 04:48 | 221188.8 | 360.0002 | 3 | 43 | 4.314554 | 3.260136 | 1.87815 | 0 | 7.771015 | 0
2018-03-09 04:50 | 221308.8 | 480.0009 | 3 | 43 | 4.358689 | 3.260189 | 1.98681 | 0 | 8.242212 | 0
2018-03-09 04:52 | 221428.8 | 600.0001 | 3 | 43 | 4.400424 | 3.180138 | 2.095341 | 0 | 8.717724 | 0
2018-03-09 04:54 | 221548.8 | 720.0009 | 3 | 43 | 4.4004 | 2.600327 | 2.191028 | 0 | 9.138784 | 0
2018-03-09 04:56 | 221668.8 | 840.0009 | 3 | 43 | 4.400386 | 2.159582 | 2.270079 | 0 | 9.486641 | 0
2018-03-09 04:58 | 221788.8 | 960.0002 | 3 | 43 | 4.400397 | 1.80731 | 2.335974 | 0 | 9.776605 | 0
2018-03-09 05:00 | 221908.8 | 1080.0001 | 3 | 43 | 4.400365 | 1.522381 | 2.391294 | 0 | 10.02003 | 0
2018-03-09 05:02 | 222028.8 | 1200.0009 | 3 | 43 | 4.400378 | 1.292671 | 2.438071 | 0 | 10.22587 | 0
2018-03-09 05:04 | 222148.8 | 1320.0009 | 3 | 43 | 4.400359 | 1.105251 | 2.477926 | 0 | 10.40125 | 0
2018-03-09 05:06 | 222268.8 | 1440.0009 | 3 | 43 | 4.400371 | 0.9529743 | 2.512142 | 0 | 10.55181 | 0
2018-03-09 05:08 | 222388.8 | 1560.0001 | 3 | 43 | 4.400336 | 0.8266582 | 2.541739 | 0 | 10.68205 | 0
2018-03-09 05:10 | 222508.8 | 1680.0009 | 3 | 43 | 4.400353 | 0.723093 | 2.56752 | 0 | 10.79549 | 0
2018-03-09 05:12 | 222605.1 | 1776.308 | 3 | 43 | 4.400335 | 0.6519985 | 2.585894 | 0 | 10.87635 | 0
2018-03-09 05:14 | 222725.1 | 120.0008 | 4 | 43 | 4.348264 | 0 | 2.585894 | 0 | 10.87635 | 0
2018-03-09 05:16 | 222845.1 | 240.0008 | 4 | 43 | 4.343467 | 0 | 2.585894 | 0 | 10.87635 | 0
2018-03-09 05:17 | 222905.1 | 300.0023 | 4 | 43 | 4.341759 | 0 | 2.585894 | 0 | 10.87635 | 0
2018-03-09 05:19 | 223025.2 | 120.0001 | 5 | 43 | 3.815284 | -6.520115 | 2.585894 | 0.2173069 | 10.87635 | 0.8431059
2018-03-09 05:21 | 223145.2 | 240.0002 | 5 | 43 | 3.722391 | -6.52007 | 2.585894 | 0.4346235 | 10.87635 | 1.661939
2018-03-09 05:23 | 223265.2 | 360.0009 | 5 | 43 | 3.639074 | -6.520085 | 2.585894 | 0.6519366 | 10.87635 | 2.461641
2018-03-09 05:25 | 223385.2 | 480.0001 | 5 | 43 | 3.566734 | -6.52007 | 2.585894 | 0.8692473 | 10.87635 | 3.244377
2018-03-09 05:27 | 223505.2 | 600.0009 | 5 | 43 | 3.506411 | -6.520091 | 2.585894 | 1.086575 | 10.87635 | 4.012766
2018-03-09 05:29 | 223625.2 | 720.0001 | 5 | 43 | 3.456324 | -6.520087 | 2.585894 | 1.303888 | 10.87635 | 4.769163
2018-03-09 05:31 | 223745.2 | 840.0001 | 5 | 43 | 3.412704 | -6.52011 | 2.585894 | 1.521199 | 10.87635 | 5.515427
2018-03-09 05:33 | 223865.2 | 960.0001 | 5 | 43 | 3.372832 | -6.520102 | 2.585894 | 1.73852 | 10.87635 | 6.252708
2018-03-09 05:35 | 223985.2 | 1080.0009 | 5 | 43 | 3.331952 | -6.5201 | 2.585894 | 1.955837 | 10.87635 | 6.981335
2018-03-09 05:37 | 224105.2 | 1200.0001 | 5 | 43 | 3.277435 | -6.520125 | 2.585894 | 2.173145 | 10.87635 | 7.699928
2018-03-09 05:39 | 224225.2 | 1320.0009 | 5 | 43 | 3.180323 | -6.520077 | 2.585894 | 2.390473 | 10.87635 | 8.402712
2018-03-09 05:40 | 224330.4 | 1425.2392 | 5 | 43 | 2.999997 | -6.52007 | 2.585894 | 2.581054 | 10.87635 | 8.994373
2018-03-09 05:42 | 224450.5 | 120.0008 | 6 | 43 | 3.615018 | 0 | 2.585894 | 2.581054 | 10.87635 | 8.994373
2018-03-09 05:44 | 224570.5 | 240 | 6 | 43 | 3.641808 | 0 | 2.585894 | 2.581054 | 10.87635 | 8.994373
2018-03-09 05:45 | 224630.5 | 300.0015 | 6 | 43 | 3.648578 | 0 | 2.585894 | 2.581054 | 10.87635 | 8.994373
2018-03-09 05:45 | 224630.5 | 0.0024 | 7 | 44 | 3.648542 | 0 | 0 | 0 | 0 | 0
2018-03-09 05:47 | 224750.6 | 120.0002 | 2 | 44 | 3.998164 | 4.890123 | 0.1623243 | 0 | 0.643432 | 0
2018-03-09 05:49 | 224870.6 | 240.0009 | 2 | 44 | 4.043796 | 4.890118 | 0.3253066 | 0 | 1.298923 | 0
2018-03-09 05:51 | 224990.6 | 360.0002 | 2 | 44 | 4.078312 | 4.890173 | 0.4883058 | 0 | 1.961018 | 0
2018-03-09 05:53 | 225110.6 | 480.001 | 2 | 44 | 4.105289 | 4.890129 | 0.6512993 | 0 | 2.628017 | 0
2018-03-09 05:55 | 225230.6 | 600.001 | 2 | 44 | 4.131019 | 4.890173 | 0.814289 | 0 | 3.299211 | 0
2018-03-09 05:57 | 225350.6 | 720.001 | 2 | 44 | 4.159494 | 4.890152 | 0.9772836 | 0 | 3.974815 | 0
2018-03-09 05:59 | 225470.6 | 840.001 | 2 | 44 | 4.19252 | 4.890184 | 1.140272 | 0 | 4.655382 | 0
2018-03-09 06:01 | 225590.6 | 960.0011 | 2 | 44 | 4.20043 | 4.383984 | 1.296396 | 0 | 5.311028 | 0
2018-03-09 06:03 | 225710.6 | 1080.0002 | 2 | 44 | 4.200418 | 3.795904 | 1.432599 | 0 | 5.883136 | 0
2018-03-09 06:05 | 225828 | 1197.4352 | 2 | 44 | 4.200401 | 3.259989 | 1.547547 | 0 | 6.365965 | 0
2018-03-09 06:07 | 225948 | 120.001 | 3 | 44 | 4.234021 | 3.259851 | 1.655757 | 0 | 6.822183 | 0
2018-03-09 06:09 | 226068 | 240.0002 | 3 | 44 | 4.273063 | 3.259996 | 1.764417 | 0 | 7.284345 | 0
2018-03-09 06:11 | 226188 | 360.0002 | 3 | 44 | 4.314968 | 3.259832 | 1.873082 | 0 | 7.750929 | 0
2018-03-09 06:13 | 226308 | 480.0001 | 3 | 44 | 4.359279 | 3.260017 | 1.981738 | 0 | 8.222163 | 0
2018-03-09 06:15 | 226428 | 600.0002 | 3 | 44 | 4.400407 | 3.167814 | 2.090225 | 0 | 8.697546 | 0
2018-03-09 06:17 | 226548 | 720.0009 | 3 | 44 | 4.400392 | 2.592134 | 2.185603 | 0 | 9.11725 | 0
2018-03-09 06:19 | 226668 | 840.0002 | 3 | 44 | 4.40038 | 2.153349 | 2.264424 | 0 | 9.464093 | 0
2018-03-09 06:21 | 226788 | 960.0009 | 3 | 44 | 4.40039 | 1.801939 | 2.330127 | 0 | 9.753213 | 0
2018-03-09 06:23 | 226908 | 1080.0009 | 3 | 44 | 4.400377 | 1.518337 | 2.385282 | 0 | 9.995917 | 0
2018-03-09 06:25 | 227028 | 1200.0009 | 3 | 44 | 4.400374 | 1.288683 | 2.431922 | 0 | 10.20115 | 0
2018-03-09 06:27 | 227148 | 1320.0009 | 3 | 44 | 4.40036 | 1.102386 | 2.471664 | 0 | 10.37603 | 0
2018-03-09 06:29 | 227268 | 1440.0009 | 3 | 44 | 4.400353 | 0.9502125 | 2.505793 | 0 | 10.52621 | 0
2018-03-09 06:31 | 227388 | 1560.0009 | 3 | 44 | 4.400341 | 0.8250504 | 2.53532 | 0 | 10.65614 | 0
2018-03-09 06:33 | 227508 | 1680.0009 | 3 | 44 | 4.400351 | 0.7216358 | 2.561052 | 0 | 10.76937 | 0
2018-03-09 06:35 | 227603.9 | 1775.912 | 3 | 44 | 4.400366 | 0.6519985 | 2.579323 | 0 | 10.84977 | 0
2018-03-09 06:37 | 227724 | 120 | 4 | 44 | 4.348186 | 0 | 2.579323 | 0 | 10.84977 | 0
2018-03-09 06:39 | 227844 | 240.0008 | 4 | 44 | 4.343348 | 0 | 2.579323 | 0 | 10.84977 | 0
2018-03-09 06:40 | 227904 | 300.0015 | 4 | 44 | 4.341637 | 0 | 2.579323 | 0 | 10.84977 | 0
2018-03-09 06:42 | 228024.1 | 120.0009 | 5 | 44 | 3.814421 | -6.519974 | 2.579323 | 0.2173039 | 10.84977 | 0.8429394
2018-03-09 06:44 | 228144.1 | 240.0001 | 5 | 44 | 3.721145 | -6.519958 | 2.579323 | 0.4346142 | 10.84977 | 1.661524
2018-03-09 06:46 | 228264.1 | 360.0009 | 5 | 44 | 3.637604 | -6.519999 | 2.579323 | 0.6519356 | 10.84977 | 2.460949
2018-03-09 06:48 | 228384.1 | 480.0001 | 5 | 44 | 3.565026 | -6.520007 | 2.579323 | 0.8692451 | 10.84977 | 3.243332
2018-03-09 06:50 | 228504.1 | 600.0009 | 5 | 44 | 3.504956 | -6.520045 | 2.579323 | 1.086557 | 10.84977 | 4.01132
2018-03-09 06:52 | 228624.1 | 720.001 | 5 | 44 | 3.454927 | -6.52003 | 2.579323 | 1.303871 | 10.84977 | 4.767402
2018-03-09 06:54 | 228744.1 | 840.001 | 5 | 44 | 3.411455 | -6.520075 | 2.579323 | 1.521186 | 10.84977 | 5.5134
2018-03-09 06:56 | 228864.1 | 960.0001 | 5 | 44 | 3.371638 | -6.520047 | 2.579323 | 1.73849 | 10.84977 | 6.25036
2018-03-09 06:58 | 228984.1 | 1080.001 | 5 | 44 | 3.33057 | -6.520079 | 2.579323 | 1.95581 | 10.84977 | 6.978729
2018-03-09 07:00 | 229104.1 | 1200.001 | 5 | 44 | 3.27499 | -6.520061 | 2.579323 | 2.173118 | 10.84977 | 7.696918
2018-03-09 07:02 | 229224.1 | 1320.001 | 5 | 44 | 3.17612 | -6.520039 | 2.579323 | 2.390434 | 10.84977 | 8.398944
2018-03-09 07:04 | 229325.5 | 1421.4424 | 5 | 44 | 2.999995 | -6.52007 | 2.579323 | 2.574136 | 10.84977 | 8.968757
2018-03-09 07:06 | 229445.6 | 120.0009 | 6 | 44 | 3.616095 | 0 | 2.579323 | 2.574136 | 10.84977 | 8.968757
2018-03-09 07:08 | 229565.6 | 240.0009 | 6 | 44 | 3.64275 | 0 | 2.579323 | 2.574136 | 10.84977 | 8.968757
2018-03-09 07:09 | 229625.6 | 300.0023 | 6 | 44 | 3.649475 | 0 | 2.579323 | 2.574136 | 10.84977 | 8.968757
2018-03-09 07:09 | 229625.5 | 0.0024 | 7 | 45 | 3.649518 | 0 | 0 | 0 | 0 | 0
2018-03-09 07:11 | 229745.6 | 120.0009 | 2 | 45 | 3.9993 | 4.890055 | 0.1623064 | 0 | 0.6435317 | 0
2018-03-09 07:13 | 229865.6 | 240.0009 | 2 | 45 | 4.044995 | 4.890079 | 0.3252921 | 0 | 1.299229 | 0
2018-03-09 07:15 | 229985.6 | 360.0001 | 2 | 45 | 4.079342 | 4.890141 | 0.4882734 | 0 | 1.961434 | 0
2018-03-09 07:17 | 230105.6 | 480.0001 | 2 | 45 | 4.106302 | 4.890139 | 0.6512741 | 0 | 2.628628 | 0
2018-03-09 07:19 | 230225.6 | 600.0001 | 2 | 45 | 4.132073 | 4.890142 | 0.8142576 | 0 | 3.299965 | 0
2018-03-09 07:21 | 230345.6 | 720.0001 | 2 | 45 | 4.160714 | 4.890112 | 0.9772521 | 0 | 3.975753 | 0
2018-03-09 07:23 | 230465.6 | 840.0009 | 2 | 45 | 4.193927 | 4.890116 | 1.140241 | 0 | 4.656533 | 0
2018-03-09 07:25 | 230585.6 | 960.0009 | 2 | 45 | 4.200403 | 4.361807 | 1.295716 | 0 | 5.309499 | 0
2018-03-09 07:27 | 230705.6 | 1080.0009 | 2 | 45 | 4.200413 | 3.775164 | 1.431234 | 0 | 5.878731 | 0
2018-03-09 07:29 | 230818.7 | 1193.0744 | 2 | 45 | 4.200407 | 3.259993 | 1.541587 | 0 | 6.342258 | 0
2018-03-09 07:31 | 230938.7 | 120.001 | 3 | 45 | 4.23416 | 3.26013 | 1.649822 | 0 | 6.798587 | 0
2018-03-09 07:33 | 231058.7 | 240.0002 | 3 | 45 | 4.273362 | 3.260181 | 1.758482 | 0 | 7.260772 | 0
2018-03-09 07:35 | 231178.7 | 360.0001 | 3 | 45 | 4.315443 | 3.260157 | 1.867145 | 0 | 7.72739 | 0
2018-03-09 07:37 | 231298.7 | 480.0009 | 3 | 45 | 4.35992 | 3.26016 | 1.975802 | 0 | 8.198692 | 0
2018-03-09 07:39 | 231418.7 | 600.0002 | 3 | 45 | 4.400413 | 3.156017 | 2.084235 | 0 | 8.673906 | 0
2018-03-09 07:41 | 231538.7 | 720.0009 | 3 | 45 | 4.400393 | 2.584433 | 2.17931 | 0 | 9.092275 | 0
2018-03-09 07:43 | 231658.7 | 840.0009 | 3 | 45 | 4.400386 | 2.147181 | 2.257893 | 0 | 9.438068 | 0
2018-03-09 07:45 | 231778.7 | 960.0002 | 3 | 45 | 4.400385 | 1.796541 | 2.323406 | 0 | 9.726351 | 0
2018-03-09 07:47 | 231898.7 | 1080.0002 | 3 | 45 | 4.400379 | 1.514187 | 2.378411 | 0 | 9.968392 | 0
2018-03-09 07:49 | 232018.7 | 1200.0002 | 3 | 45 | 4.400394 | 1.285366 | 2.424924 | 0 | 10.17307 | 0
2018-03-09 07:51 | 232138.7 | 1320.0009 | 3 | 45 | 4.400352 | 1.099018 | 2.46455 | 0 | 10.34744 | 0
2018-03-09 07:53 | 232258.7 | 1440.0002 | 3 | 45 | 4.400365 | 0.9476566 | 2.498575 | 0 | 10.49716 | 0
2018-03-09 07:55 | 232378.7 | 1560.0002 | 3 | 45 | 4.400346 | 0.8224506 | 2.528018 | 0 | 10.62672 | 0
2018-03-09 07:57 | 232498.7 | 1680.0002 | 3 | 45 | 4.400348 | 0.719759 | 2.553674 | 0 | 10.73962 | 0
2018-03-09 07:58 | 232591.8 | 1773.0256 | 3 | 45 | 4.400366 | 0.6519985 | 2.571368 | 0 | 10.81748 | 0
2018-03-09 08:00 | 232711.8 | 120 | 4 | 45 | 4.347924 | 0 | 2.571368 | 0 | 10.81748 | 0
2018-03-09 08:02 | 232831.8 | 240.0008 | 4 | 45 | 4.343017 | 0 | 2.571368 | 0 | 10.81748 | 0
2018-03-09 08:03 | 232891.8 | 300.0023 | 4 | 45 | 4.341284 | 0 | 2.571368 | 0 | 10.81748 | 0
2018-03-09 08:05 | 233011.9 | 120.001 | 5 | 45 | 3.8116 | -6.520043 | 2.571368 | 0.2172965 | 10.81748 | 0.8423625
2018-03-09 08:07 | 233131.9 | 240.0002 | 5 | 45 | 3.718322 | -6.520058 | 2.571368 | 0.434597 | 10.81748 | 1.660296
2018-03-09 08:09 | 233251.9 | 360.0002 | 5 | 45 | 3.634858 | -6.519997 | 2.571368 | 0.6518978 | 10.81748 | 2.459046
2018-03-09 08:11 | 233371.9 | 480.0002 | 5 | 45 | 3.562513 | -6.520022 | 2.571368 | 0.8692276 | 10.81748 | 3.240933
2018-03-09 08:13 | 233491.9 | 600.001 | 5 | 45 | 3.502579 | -6.520014 | 2.571368 | 1.086558 | 10.81748 | 4.00844
2018-03-09 08:15 | 233611.9 | 720.0002 | 5 | 45 | 3.452853 | -6.520049 | 2.571368 | 1.303874 | 10.81748 | 4.764057
2018-03-09 08:17 | 233731.9 | 840.0002 | 5 | 45 | 3.409512 | -6.52006 | 2.571368 | 1.521184 | 10.81748 | 5.509591
2018-03-09 08:19 | 233851.9 | 960.0009 | 5 | 45 | 3.369828 | -6.520035 | 2.571368 | 1.738489 | 10.81748 | 6.24615
2018-03-09 08:21 | 233971.9 | 1080.0002 | 5 | 45 | 3.328648 | -6.520035 | 2.571368 | 1.95579 | 10.81748 | 6.974051
2018-03-09 08:23 | 234091.9 | 1200.0009 | 5 | 45 | 3.272463 | -6.520056 | 2.571368 | 2.173111 | 10.81748 | 7.69182
2018-03-09 08:25 | 234211.9 | 1320.0009 | 5 | 45 | 3.171619 | -6.520081 | 2.571368 | 2.390426 | 10.81748 | 8.393126
2018-03-09 08:27 | 234309.1 | 1417.232 | 5 | 45 | 2.999995 | -6.520024 | 2.571368 | 2.566503 | 10.81748 | 8.93875
2018-03-09 08:29 | 234429.1 | 120 | 6 | 45 | 3.617143 | 0 | 2.571368 | 2.566503 | 10.81748 | 8.93875
2018-03-09 08:31 | 234549.1 | 240 | 6 | 45 | 3.643632 | 0 | 2.571368 | 2.566503 | 10.81748 | 8.93875
2018-03-09 08:32 | 234609.1 | 300.0014 | 6 | 45 | 3.650346 | 0 | 2.571368 | 2.566503 | 10.81748 | 8.93875
2018-03-09 08:32 | 234609.2 | 0.0024 | 7 | 46 | 3.650389 | 0 | 0 | 0 | 0 | 0
2018-03-09 08:34 | 234729.2 | 120.0002 | 2 | 46 | 4.000648 | 4.890064 | 0.1623159 | 0 | 0.6437632 | 0
2018-03-09 08:36 | 234849.2 | 240.0009 | 2 | 46 | 4.046371 | 4.890047 | 0.3252973 | 0 | 1.299669 | 0
2018-03-09 08:38 | 234969.2 | 360.0003 | 2 | 46 | 4.080523 | 4.890038 | 0.4882913 | 0 | 1.962135 | 0
2018-03-09 08:40 | 235089.2 | 480.001 | 2 | 46 | 4.107369 | 4.890022 | 0.6512831 | 0 | 2.629472 | 0
2018-03-09 08:42 | 235209.2 | 600.001 | 2 | 46 | 4.133227 | 4.8901 | 0.8142673 | 0 | 3.300992 | 0
2018-03-09 08:44 | 235329.2 | 720.0002 | 2 | 46 | 4.161938 | 4.890041 | 0.9772552 | 0 | 3.976946 | 0
2018-03-09 08:46 | 235449.2 | 840.0003 | 2 | 46 | 4.195188 | 4.890087 | 1.140247 | 0 | 4.657941 | 0
2018-03-09 08:48 | 235569.2 | 960.001 | 2 | 46 | 4.200403 | 4.340185 | 1.295092 | 0 | 5.30829 | 0
2018-03-09 08:50 | 235689.2 | 1080.0003 | 2 | 46 | 4.200416 | 3.755598 | 1.429903 | 0 | 5.874551 | 0
2018-03-09 08:52 | 235798.3 | 1189.0929 | 2 | 46 | 4.200405 | 3.259993 | 1.536091 | 0 | 6.320585 | 0
2018-03-09 08:54 | 235918.3 | 120.0002 | 3 | 46 | 4.234277 | 3.260099 | 1.644308 | 0 | 6.776848 | 0
2018-03-09 08:56 | 236038.3 | 240.0002 | 3 | 46 | 4.273602 | 3.260109 | 1.752975 | 0 | 7.239079 | 0
2018-03-09 08:58 | 236158.3 | 360.001 | 3 | 46 | 4.315894 | 3.260168 | 1.861636 | 0 | 7.705724 | 0
2018-03-09 09:00 | 236278.3 | 480.001 | 3 | 46 | 4.360553 | 3.260103 | 1.970297 | 0 | 8.177102 | 0
2018-03-09 09:02 | 236398.3 | 600.0001 | 3 | 46 | 4.400414 | 3.142078 | 2.078666 | 0 | 8.652101 | 0
2018-03-09 09:04 | 236518.3 | 720.0001 | 3 | 46 | 4.400405 | 2.57547 | 2.17339 | 0 | 9.068927 | 0
2018-03-09 09:06 | 236638.3 | 840.0011 | 3 | 46 | 4.400394 | 2.140179 | 2.25171 | 0 | 9.413567 | 0
2018-03-09 09:08 | 236758.3 | 960.0001 | 3 | 46 | 4.400396 | 1.791126 | 2.317008 | 0 | 9.7009 | 0
2018-03-09 09:10 | 236878.3 | 1080.0009 | 3 | 46 | 4.400393 | 1.509119 | 2.371833 | 0 | 9.942151 | 0
2018-03-09 09:12 | 236998.3 | 1200.0002 | 3 | 46 | 4.400383 | 1.28088 | 2.418199 | 0 | 10.14618 | 0
2018-03-09 09:14 | 237118.3 | 1320.001 | 3 | 46 | 4.400381 | 1.095991 | 2.457701 | 0 | 10.32 | 0
2018-03-09 09:16 | 237238.3 | 1440.0001 | 3 | 46 | 4.400378 | 0.9451122 | 2.491624 | 0 | 10.46928 | 0
2018-03-09 09:18 | 237358.3 | 1560.0009 | 3 | 46 | 4.400357 | 0.8205299 | 2.520978 | 0 | 10.59845 | 0
2018-03-09 09:20 | 237478.3 | 1680.0001 | 3 | 46 | 4.400346 | 0.7179203 | 2.546563 | 0 | 10.71103 | 0
2018-03-09 09:21 | 237568.3 | 1769.9912 | 3 | 46 | 4.400352 | 0.6519966 | 2.563667 | 0 | 10.78629 | 0
2018-03-09 09:23 | 237688.4 | 120.0001 | 4 | 46 | 4.347582 | 0 | 2.563667 | 0 | 10.78629 | 0
2018-03-09 09:25 | 237808.4 | 240.0008 | 4 | 46 | 4.342612 | 0 | 2.563667 | 0 | 10.78629 | 0
2018-03-09 09:26 | 237868.4 | 300.0023 | 4 | 46 | 4.340847 | 0 | 2.563667 | 0 | 10.78629 | 0
2018-03-09 09:28 | 237988.5 | 120.0009 | 5 | 46 | 3.808928 | -6.519929 | 2.563667 | 0.2172958 | 10.78629 | 0.8418313
2018-03-09 09:30 | 238108.5 | 240.001 | 5 | 46 | 3.715534 | -6.520043 | 2.563667 | 0.4346119 | 10.78629 | 1.659228
2018-03-09 09:32 | 238228.4 | 360.0002 | 5 | 46 | 3.632086 | -6.519982 | 2.563667 | 0.6519185 | 10.78629 | 2.457392
2018-03-09 09:34 | 238348.4 | 480.0001 | 5 | 46 | 3.559872 | -6.519936 | 2.563667 | 0.8692389 | 10.78629 | 3.238649
2018-03-09 09:36 | 238468.4 | 600.0002 | 5 | 46 | 3.500162 | -6.519969 | 2.563667 | 1.086554 | 10.78629 | 4.005555
2018-03-09 09:38 | 238588.4 | 720.0002 | 5 | 46 | 3.450724 | -6.519999 | 2.563667 | 1.303867 | 10.78629 | 4.760672
2018-03-09 09:40 | 238708.5 | 840.0009 | 5 | 46 | 3.407462 | -6.52003 | 2.563667 | 1.521181 | 10.78629 | 5.505775
2018-03-09 09:42 | 238828.5 | 960.0009 | 5 | 46 | 3.367481 | -6.520051 | 2.563667 | 1.738491 | 10.78629 | 6.241873
2018-03-09 09:44 | 238948.5 | 1080.0009 | 5 | 46 | 3.326086 | -6.520089 | 2.563667 | 1.955807 | 10.78629 | 6.969304
2018-03-09 09:46 | 239068.5 | 1200.0009 | 5 | 46 | 3.268944 | -6.520096 | 2.563667 | 2.173126 | 10.78629 | 7.686434
2018-03-09 09:48 | 239188.5 | 1320.0009 | 5 | 46 | 3.165755 | -6.520108 | 2.563667 | 2.390438 | 10.78629 | 8.386768
2018-03-09 09:50 | 239280.9 | 1412.4056 | 5 | 46 | 2.999984 | -6.52007 | 2.563667 | 2.557781 | 10.78629 | 8.904692
2018-03-09 09:52 | 239400.9 | 120.0008 | 6 | 46 | 3.618762 | 0 | 2.563667 | 2.557781 | 10.78629 | 8.904692
2018-03-09 09:54 | 239520.9 | 240.0001 | 6 | 46 | 3.644958 | 0 | 2.563667 | 2.557781 | 10.78629 | 8.904692
2018-03-09 09:55 | 239580.9 | 300.0023 | 6 | 46 | 3.651583 | 0 | 2.563667 | 2.557781 | 10.78629 | 8.904692
2018-03-09 09:55 | 239580.9 | 0.0024 | 7 | 47 | 3.651649 | 0 | 0 | 0 | 0 | 0
2018-03-09 09:57 | 239701 | 120.0009 | 2 | 47 | 4.002354 | 4.890074 | 0.1623077 | 0 | 0.6439822 | 0
2018-03-09 09:59 | 239821 | 240.0002 | 2 | 47 | 4.048044 | 4.89011 | 0.3252988 | 0 | 1.300206 | 0
2018-03-09 10:01 | 239941 | 360.0002 | 2 | 47 | 4.082117 | 4.890087 | 0.48829 | 0 | 1.962925 | 0
2018-03-09 10:03 | 240061 | 480.0002 | 2 | 47 | 4.108881 | 4.890068 | 0.6512807 | 0 | 2.630508 | 0
2018-03-09 10:05 | 240181 | 600.0002 | 2 | 47 | 4.134837 | 4.890018 | 0.814272 | 0 | 3.302311 | 0
2018-03-09 10:07 | 240301 | 720.0009 | 2 | 47 | 4.163692 | 4.890059 | 0.9772589 | 0 | 3.978535 | 0
2018-03-09 10:09 | 240421 | 840.0002 | 2 | 47 | 4.197226 | 4.890055 | 1.140255 | 0 | 4.659856 | 0
2018-03-09 10:11 | 240541 | 960.0017 | 2 | 47 | 4.200393 | 4.311283 | 1.294137 | 0 | 5.306202 | 0
2018-03-09 10:13 | 240661 | 1080.0009 | 2 | 47 | 4.200406 | 3.730137 | 1.428065 | 0 | 5.868752 | 0
2018-03-09 10:14 | 240764.9 | 1183.9232 | 2 | 47 | 4.200405 | 3.259979 | 1.528868 | 0 | 6.292166 | 0
2018-03-09 10:16 | 240884.928 | 120.0002 | 3 | 47 | 4.234301 | 3.260141 | 1.637091 | 0 | 6.748454 | 0
2018-03-09 10:18 | 241004.9279 | 240.0001 | 3 | 47 | 4.273752 | 3.260153 | 1.745759 | 0 | 7.210701 | 0
2018-03-09 10:20 | 241124.9287 | 360.0009 | 3 | 47 | 4.316179 | 3.260092 | 1.85442 | 0 | 7.67737 | 0
2018-03-09 10:22 | 241244.9287 | 480.0009 | 3 | 47 | 4.361028 | 3.260164 | 1.96308 | 0 | 8.148784 | 0
2018-03-09 10:24 | 241364.9287 | 600.0009 | 3 | 47 | 4.400416 | 3.132893 | 2.071398 | 0 | 8.623611 | 0
2018-03-09 10:26 | 241484.928 | 720.0002 | 3 | 47 | 4.400376 | 2.569199 | 2.165885 | 0 | 9.039392 | 0
2018-03-09 10:28 | 241604.928 | 840.0002 | 3 | 47 | 4.400384 | 2.135046 | 2.244021 | 0 | 9.38322 | 0
2018-03-09 10:30 | 241724.9287 | 960.0009 | 3 | 47 | 4.400378 | 1.786551 | 2.309174 | 0 | 9.66992 | 0
2018-03-09 10:32 | 241844.928 | 1080.0002 | 3 | 47 | 4.400390625 | 1.506088 | 2.363881 | 0 | 9.910653 | 0
2018-03-09 10:34 | 241964.9287 | 1200.0009 | 3 | 47 | 4.400385 | 1.278399 | 2.410145 | 0 | 10.11423 | 0
2018-03-09 10:36 | 242084.9287 | 1320.0009 | 3 | 47 | 4.400385 | 1.093876 | 2.449564 | 0 | 10.28769 | 0
2018-03-09 10:38 | 242204.928 | 1440.0002 | 3 | 47 | 4.400375 | 0.9429474 | 2.483415 | 0 | 10.43665 | 0
2018-03-09 10:40 | 242324.928 | 1560.0002 | 3 | 47 | 4.400363 | 0.8191471 | 2.512708 | 0 | 10.56555 | 0
2018-03-09 10:42 | 242444.9287 | 1680.0009 | 3 | 47 | 4.400349 | 0.7164555 | 2.538248 | 0 | 10.67793 | 0
2018-03-09 10:44 | 242533.5246 | 1768.5968 | 3 | 47 | 4.400341 | 0.6519985 | 2.555068 | 0 | 10.75194 | 0
2018-03-09 10:46 | 242653.6 | 120.0001 | 4 | 47 | 4.347308 | 0 | 2.555068 | 0 | 10.75194 | 0
2018-03-09 10:48 | 242773.6 | 240.0008 | 4 | 47 | 4.342276 | 0 | 2.555068 | 0 | 10.75194 | 0
2018-03-09 10:49 | 242833.6 | 300.0023 | 4 | 47 | 4.340506 | 0 | 2.555068 | 0 | 10.75194 | 0
2018-03-09 10:51 | 242953.7 | 120.0002 | 5 | 47 | 3.806206 | -6.519965 | 2.555068 | 0.2173051 | 10.75194 | 0.8413217
2018-03-09 10:53 | 243073.7 | 240.0009 | 5 | 47 | 3.712621 | -6.519934 | 2.555068 | 0.4346164 | 10.75194 | 1.658081
2018-03-09 10:55 | 243193.7 | 360.0002 | 5 | 47 | 3.629268 | -6.519997 | 2.555068 | 0.6519362 | 10.75194 | 2.455666
2018-03-09 10:57 | 243313.7 | 480.0009 | 5 | 47 | 3.557242 | -6.520075 | 2.555068 | 0.8692493 | 10.75194 | 3.236311
2018-03-09 10:59 | 243433.7 | 600.0009 | 5 | 47 | 3.497645 | -6.519978 | 2.555068 | 1.086565 | 10.75194 | 4.002665
2018-03-09 11:01 | 243553.7 | 720.0002 | 5 | 47 | 3.448352 | -6.520007 | 2.555068 | 1.303875 | 10.75194 | 4.757233
2018-03-09 11:03 | 243673.7 | 840.0009 | 5 | 47 | 3.405334 | -6.520033 | 2.555068 | 1.52119 | 10.75194 | 5.501847
2018-03-09 11:05 | 243793.7 | 960.0001 | 5 | 47 | 3.365932 | -6.519986 | 2.555068 | 1.738506 | 10.75194 | 6.237568
2018-03-09 11:07 | 243913.7 | 1080.0002 | 5 | 47 | 3.324146 | -6.520035 | 2.555068 | 1.955823 | 10.75194 | 6.964631
2018-03-09 11:09 | 244033.7 | 1200.0009 | 5 | 47 | 3.266219 | -6.520024 | 2.555068 | 2.173143 | 10.75194 | 7.681264
2018-03-09 11:11 | 244153.7 | 1320.0002 | 5 | 47 | 3.161002 | -6.520106 | 2.555068 | 2.390454 | 10.75194 | 8.380819
2018-03-09 11:12 | 244242 | 1408.316 | 5 | 47 | 2.99999 | -6.52007 | 2.555068 | 2.550388 | 10.75194 | 8.875328
2018-03-09 11:14 | 244362.0231 | 120.0008 | 6 | 47 | 3.619617 | 0 | 2.555068 | 2.550388 | 10.75194 | 8.875328
2018-03-09 11:16 | 244482.0223 | 240 | 6 | 47 | 3.645711 | 0 | 2.555068 | 2.550388 | 10.75194 | 8.875328
2018-03-09 11:17 | 244542.0238 | 300.0015 | 6 | 47 | 3.652266 | 0 | 2.555068 | 2.550388 | 10.75194 | 8.875328
2018-03-09 11:17 | 244542 | 0.0024 | 7 | 48 | 3.652376 | 0 | 0 | 0 | 0 | 0
2018-03-09 11:19 | 244662.1 | 120.001 | 2 | 48 | 4.003364 | 4.89011 | 0.1623183 | 0 | 0.6441609 | 0
2018-03-09 11:21 | 244782.1 | 240.0001 | 2 | 48 | 4.049229 | 4.890118 | 0.3253027 | 0 | 1.300544 | 0
2018-03-09 11:23 | 244902.1 | 360.0001 | 2 | 48 | 4.08325 | 4.890099 | 0.4883021 | 0 | 1.963484 | 0
2018-03-09 11:25 | 245022.1 | 480.0009 | 2 | 48 | 4.110045 | 4.89006 | 0.6512942 | 0 | 2.631258 | 0
2018-03-09 11:27 | 245142.1 | 600.0009 | 2 | 48 | 4.136124 | 4.890104 | 0.814281 | 0 | 3.303241 | 0
2018-03-09 11:29 | 245262.1 | 720.0001 | 2 | 48 | 4.165194 | 4.890093 | 0.977262 | 0 | 3.979671 | 0
2018-03-09 11:31 | 245382.1 | 840.001 | 2 | 48 | 4.198915 | 4.890156 | 1.140261 | 0 | 4.661268 | 0
2018-03-09 11:33 | 245502.1 | 960.0001 | 2 | 48 | 4.200415 | 4.286066 | 1.293259 | 0 | 5.303917 | 0
2018-03-09 11:35 | 245622.1 | 1080.0001 | 2 | 48 | 4.2004 | 3.706593 | 1.426363 | 0 | 5.863006 | 0
2018-03-09 11:37 | 245721.2 | 1179.088 | 2 | 48 | 4.200409 | 3.259974 | 1.522158 | 0 | 6.265384 | 0
2018-03-09 11:39 | 245841.2 | 120.0009 | 3 | 48 | 4.234321 | 3.260172 | 1.630394 | 0 | 6.721727 | 0
2018-03-09 11:41 | 245961.2 | 240.0009 | 3 | 48 | 4.273902 | 3.260096 | 1.739057 | 0 | 7.18396 | 0
2018-03-09 11:43 | 246081.2 | 360.0001 | 3 | 48 | 4.316453 | 3.260138 | 1.847715 | 0 | 7.650638 | 0
2018-03-09 11:45 | 246201.2 | 480.0002 | 3 | 48 | 4.361474 | 3.26017 | 1.956371 | 0 | 8.122072 | 0
2018-03-09 11:47 | 246321.2 | 600.0002 | 3 | 48 | 4.400408 | 3.123655 | 2.064635 | 0 | 8.596707 | 0
2018-03-09 11:49 | 246441.2 | 720.0009 | 3 | 48 | 4.400408 | 2.564833 | 2.15891 | 0 | 9.011557 | 0
2018-03-09 11:51 | 246561.2 | 840.0002 | 3 | 48 | 4.400393 | 2.131977 | 2.236909 | 0 | 9.354783 | 0
2018-03-09 11:53 | 246681.2 | 960.0002 | 3 | 48 | 4.400387 | 1.784555 | 2.301974 | 0 | 9.641096 | 0
2018-03-09 11:55 | 246801.2 | 1080.0009 | 3 | 48 | 4.400387 | 1.504313 | 2.356618 | 0 | 9.881549 | 0
2018-03-09 11:57 | 246921.2 | 1200.0009 | 3 | 48 | 4.400379 | 1.277145 | 2.402832 | 0 | 10.08491 | 0
2018-03-09 11:59 | 247041.2 | 1320.0009 | 3 | 48 | 4.400384 | 1.092966 | 2.442216 | 0 | 10.25821 | 0
2018-03-09 12:01 | 247161.2 | 1440.0009 | 3 | 48 | 4.400346 | 0.9417858 | 2.476039 | 0 | 10.40705 | 0
2018-03-09 12:03 | 247281.2 | 1560.0009 | 3 | 48 | 4.400373 | 0.8187065 | 2.505311 | 0 | 10.53585 | 0
2018-03-09 12:05 | 247401.2 | 1680.0002 | 3 | 48 | 4.400347 | 0.71632 | 2.530836 | 0 | 10.64817 | 0
2018-03-09 12:06 | 247489.4 | 1768.1928 | 3 | 48 | 4.400333 | 0.6519966 | 2.547582 | 0 | 10.72186 | 0
2018-03-09 12:08 | 247609.4 | 120 | 4 | 48 | 4.347046 | 0 | 2.547582 | 0 | 10.72186 | 0
2018-03-09 12:10 | 247729.4 | 240 | 4 | 48 | 4.341964 | 0 | 2.547582 | 0 | 10.72186 | 0
2018-03-09 12:11 | 247789.4 | 300.0015 | 4 | 48 | 4.340164 | 0 | 2.547582 | 0 | 10.72186 | 0
2018-03-09 12:13 | 247909.5 | 120.0009 | 5 | 48 | 3.804591 | -6.519997 | 2.547582 | 0.2173096 | 10.72186 | 0.8410273
2018-03-09 12:15 | 248029.5 | 240.0009 | 5 | 48 | 3.710898 | -6.519997 | 2.547582 | 0.4346291 | 10.72186 | 1.657457
2018-03-09 12:17 | 248149.5 | 360.0001 | 5 | 48 | 3.627316 | -6.519995 | 2.547582 | 0.6519443 | 10.72186 | 2.454613
2018-03-09 12:19 | 248269.5 | 480.0001 | 5 | 48 | 3.555351 | -6.520005 | 2.547582 | 0.8692566 | 10.72186 | 3.234822
2018-03-09 12:21 | 248389.5 | 600.001 | 5 | 48 | 3.496261 | -6.519986 | 2.547582 | 1.08657 | 10.72186 | 4.000811
2018-03-09 12:23 | 248509.5 | 720.0009 | 5 | 48 | 3.447234 | -6.519982 | 2.547582 | 1.303886 | 10.72186 | 4.755121
2018-03-09 12:25 | 248629.5 | 840.0001 | 5 | 48 | 3.404316 | -6.519993 | 2.547582 | 1.521196 | 10.72186 | 5.499491
2018-03-09 12:27 | 248749.5 | 960.001 | 5 | 48 | 3.364606 | -6.52002 | 2.547582 | 1.73851 | 10.72186 | 6.23496
2018-03-09 12:29 | 248869.5 | 1080.001 | 5 | 48 | 3.322755 | -6.52006 | 2.547582 | 1.955826 | 10.72186 | 6.961734
2018-03-09 12:31 | 248989.5 | 1200.0001 | 5 | 48 | 3.263695 | -6.519976 | 2.547582 | 2.173143 | 10.72186 | 7.67797
2018-03-09 12:33 | 249109.5 | 1320.001 | 5 | 48 | 3.155519 | -6.52003 | 2.547582 | 2.390454 | 10.72186 | 8.376718
2018-03-09 12:35 | 249193.5 | 1403.964 | 5 | 48 | 2.999993 | -6.51999 | 2.547582 | 2.542509 | 10.72186 | 8.846331
2018-03-09 12:37 | 249313.5 | 120.0008 | 6 | 48 | 3.620324 | 0 | 2.547582 | 2.542509 | 10.72186 | 8.846331
2018-03-09 12:39 | 249433.5 | 240 | 6 | 48 | 3.646355 | 0 | 2.547582 | 2.542509 | 10.72186 | 8.846331
2018-03-09 12:40 | 249493.5 | 300.0023 | 6 | 48 | 3.652912 | 0 | 2.547582 | 2.542509 | 10.72186 | 8.846331
2018-03-09 12:40 | 249493.5 | 0.0024 | 7 | 49 | 3.652965 | 0 | 0 | 0 | 0 | 0
2018-03-09 12:42 | 249613.6 | 120.001 | 2 | 49 | 4.004148 | 4.890118 | 0.1623104 | 0 | 0.6442424 | 0
2018-03-09 12:44 | 249733.6 | 240.0002 | 2 | 49 | 4.05 | 4.89015 | 0.3253096 | 0 | 1.300812 | 0
2018-03-09 12:46 | 249853.6 | 360.0009 | 2 | 49 | 4.083926 | 4.89011 | 0.4883058 | 0 | 1.963859 | 0
2018-03-09 12:48 | 249973.6 | 480.0002 | 2 | 49 | 4.110757 | 4.890188 | 0.6512973 | 0 | 2.631743 | 0
2018-03-09 12:50 | 250093.6 | 600.001 | 2 | 49 | 4.136922 | 4.89011 | 0.8142878 | 0 | 3.303865 | 0
2018-03-09 12:52 | 250213.6 | 720.0002 | 2 | 49 | 4.166037 | 4.890148 | 0.9772671 | 0 | 3.980418 | 0
2018-03-09 12:54 | 250333.6 | 840.0002 | 2 | 49 | 4.200028 | 4.890154 | 1.140267 | 0 | 4.662175 | 0
2018-03-09 12:56 | 250453.6 | 960.001 | 2 | 49 | 4.2004 | 4.267065 | 1.292635 | 0 | 5.302181 | 0
2018-03-09 12:58 | 250573.6 | 1080.0009 | 2 | 49 | 4.200419 | 3.689104 | 1.425116 | 0 | 5.858657 | 0
2018-03-09 12:59 | 250668.7 | 1175.0792 | 2 | 49 | 4.200416 | 3.259981 | 1.516801 | 0 | 6.243768 | 0
2018-03-09 13:01 | 250788.7 | 120.0002 | 3 | 49 | 4.234519 | 3.259911 | 1.625022 | 0 | 6.700058 | 0
2018-03-09 13:03 | 250908.7 | 240.0002 | 3 | 49 | 4.274285 | 3.260174 | 1.733677 | 0 | 7.16229 | 0
2018-03-09 13:05 | 251028.7 | 360.0009 | 3 | 49 | 4.317084 | 3.260139 | 1.842338 | 0 | 7.629036 | 0
2018-03-09 13:07 | 251148.7 | 480.001 | 3 | 49 | 4.362338 | 3.259975 | 1.950995 | 0 | 8.100556 | 0
2018-03-09 13:09 | 251268.7 | 600.0003 | 3 | 49 | 4.400418 | 3.107939 | 2.059137 | 0 | 8.57474 | 0
2018-03-09 13:11 | 251388.7 | 720.0003 | 3 | 49 | 4.400415 | 2.552786 | 2.15296 | 0 | 8.9876 | 0
2018-03-09 13:13 | 251508.7 | 840.001 | 3 | 49 | 4.400389 | 2.121708 | 2.230587 | 0 | 9.329192 | 0
2018-03-09 13:15 | 251628.7 | 960.0003 | 3 | 49 | 4.400367 | 1.775221 | 2.295326 | 0 | 9.614067 | 0
2018-03-09 13:17 | 251748.7 | 1080.0003 | 3 | 49 | 4.400358 | 1.496294 | 2.34969 | 0 | 9.853288 | 0
2018-03-09 13:19 | 251868.7 | 1200.0003 | 3 | 49 | 4.400393 | 1.270758 | 2.395672 | 0 | 10.05563 | 0
2018-03-09 13:21 | 251988.7 | 1320.001 | 3 | 49 | 4.400378 | 1.087416 | 2.434854 | 0 | 10.22804 | 0
2018-03-09 13:23 | 252108.7 | 1440.001 | 3 | 49 | 4.400382 | 0.9377079 | 2.468503 | 0 | 10.37611 | 0
2018-03-09 13:25 | 252228.7 | 1560.001 | 3 | 49 | 4.400377 | 0.8147221 | 2.497627 | 0 | 10.50427 | 0
2018-03-09 13:27 | 252348.7 | 1680.001 | 3 | 49 | 4.400328 | 0.7122879 | 2.523027 | 0 | 10.61603 | 0
2018-03-09 13:29 | 252432.3 | 1763.5913 | 3 | 49 | 4.400331 | 0.6519985 | 2.538858 | 0 | 10.6857 | 0
2018-03-09 13:31 | 252552.4 | 120.0008 | 4 | 49 | 4.346775 | 0 | 2.538858 | 0 | 10.6857 | 0
2018-03-09 13:33 | 252672.4 | 240 | 4 | 49 | 4.341633 | 0 | 2.538858 | 0 | 10.6857 | 0
2018-03-09 13:34 | 252732.4 | 300.0023 | 4 | 49 | 4.339794 | 0 | 2.538858 | 0 | 10.6857 | 0
2018-03-09 13:36 | 252852.4 | 120.0009 | 5 | 49 | 3.801371 | -6.520079 | 2.538858 | 0.2173018 | 10.6857 | 0.8403662
2018-03-09 13:38 | 252972.4 | 240.0001 | 5 | 49 | 3.707396 | -6.520035 | 2.538858 | 0.434608 | 10.6857 | 1.656012
2018-03-09 13:40 | 253092.4 | 360.0009 | 5 | 49 | 3.624002 | -6.520058 | 2.538858 | 0.6519141 | 10.6857 | 2.452403
2018-03-09 13:42 | 253212.4 | 480.0001 | 5 | 49 | 3.552154 | -6.520047 | 2.538858 | 0.8692218 | 10.6857 | 3.231892
2018-03-09 13:44 | 253332.4 | 600.0009 | 5 | 49 | 3.493327 | -6.520056 | 2.538858 | 1.086533 | 10.6857 | 3.997204
2018-03-09 13:46 | 253452.4 | 720.0001 | 5 | 49 | 3.44433 | -6.52007 | 2.538858 | 1.303842 | 10.6857 | 4.750869
2018-03-09 13:48 | 253572.4 | 840.0001 | 5 | 49 | 3.401579 | -6.520087 | 2.538858 | 1.521153 | 10.6857 | 5.494629
2018-03-09 13:50 | 253692.4 | 960.0001 | 5 | 49 | 3.362079 | -6.520016 | 2.538858 | 1.738463 | 10.6857 | 6.22951
2018-03-09 13:52 | 253812.4 | 1080.0002 | 5 | 49 | 3.319922 | -6.520079 | 2.538858 | 1.95578 | 10.6857 | 6.955706
2018-03-09 13:54 | 253932.4 | 1200.0009 | 5 | 49 | 3.25958 | -6.520081 | 2.538858 | 2.1731 | 10.6857 | 7.67122
2018-03-09 13:56 | 254052.4 | 1320.0002 | 5 | 49 | 3.148496 | -6.520087 | 2.538858 | 2.390412 | 10.6857 | 8.368837
2018-03-09 13:57 | 254130.7 | 1398.2488 | 5 | 49 | 2.999983 | -6.520115 | 2.538858 | 2.532116 | 10.6857 | 8.805857
2018-03-09 13:59 | 254250.7 | 120.0008 | 6 | 49 | 3.621966 | 0 | 2.538858 | 2.532116 | 10.6857 | 8.805857
2018-03-09 14:01 | 254370.7 | 240.0008 | 6 | 49 | 3.647779 | 0 | 2.538858 | 2.532116 | 10.6857 | 8.805857
2018-03-09 14:02 | 254430.7 | 300.0015 | 6 | 49 | 3.654246 | 0 | 2.538858 | 2.532116 | 10.6857 | 8.805857
2018-03-09 14:02 | 254430.7 | 0.0024 | 7 | 50 | 3.654216 | 0 | 0 | 0 | 0 | 0
2018-03-09 14:04 | 254550.8 | 120.0009 | 2 | 50 | 4.006033 | 4.890108 | 0.1623148 | 0 | 0.6445322 | 0
2018-03-09 14:06 | 254670.8 | 240.0009 | 2 | 50 | 4.052005 | 4.890152 | 0.3253059 | 0 | 1.301393 | 0
2018-03-09 14:08 | 254790.8 | 360.0009 | 2 | 50 | 4.085743 | 4.890097 | 0.4882992 | 0 | 1.964736 | 0
2018-03-09 14:10 | 254910.8 | 480.0018 | 2 | 50 | 4.112428 | 4.890118 | 0.6512966 | 0 | 2.632924 | 0
2018-03-09 14:12 | 255030.8 | 600.0001 | 2 | 50 | 4.13873 | 4.890137 | 0.8142765 | 0 | 3.305282 | 0
2018-03-09 14:14 | 255150.8 | 720.0009 | 2 | 50 | 4.167997 | 4.890093 | 0.9772625 | 0 | 3.982167 | 0
2018-03-09 14:16 | 255270.8 | 840.0009 | 2 | 50 | 4.200418 | 4.852423 | 1.14022 | 0 | 4.664071 | 0
2018-03-09 14:18 | 255390.8 | 960.0009 | 2 | 50 | 4.2004 | 4.234484 | 1.291406 | 0 | 5.299113 | 0
2018-03-09 14:20 | 255510.8 | 1080.0009 | 2 | 50 | 4.20041 | 3.65946 | 1.422868 | 0 | 5.851308 | 0
2018-03-09 14:22 | 255599.7 | 1168.8839 | 2 | 50 | 4.200397 | 3.259995 | 1.50823 | 0 | 6.209864 | 0
2018-03-09 14:24 | 255719.7 | 120.0009 | 3 | 50 | 4.234605 | 3.260138 | 1.61645 | 0 | 6.666152 | 0
2018-03-09 14:26 | 255839.7 | 240.0001 | 3 | 50 | 4.274479 | 3.260157 | 1.725107 | 0 | 7.128407 | 0
2018-03-09 14:28 | 255959.7 | 360.0001 | 3 | 50 | 4.317416 | 3.26017 | 1.833763 | 0 | 7.595163 | 0
2018-03-09 14:30 | 256079.7 | 480.0001 | 3 | 50 | 4.362852 | 3.260193 | 1.942417 | 0 | 8.066716 | 0
2018-03-09 14:32 | 256199.7 | 600.0001 | 3 | 50 | 4.400402 | 3.098064 | 2.050487 | 0 | 8.540636 | 0
2018-03-09 14:34 | 256319.7 | 720.0001 | 3 | 50 | 4.400395 | 2.545773 | 2.144054 | 0 | 8.952368 | 0
2018-03-09 14:36 | 256439.7 | 840.0001 | 3 | 50 | 4.400393 | 2.116867 | 2.221489 | 0 | 9.293113 | 0
2018-03-09 14:38 | 256559.7 | 960.0001 | 3 | 50 | 4.40039 | 1.771532 | 2.286077 | 0 | 9.577323 | 0
2018-03-09 14:40 | 256679.7 | 1080.001 | 3 | 50 | 4.400376 | 1.492876 | 2.340315 | 0 | 9.815994 | 0
2018-03-09 14:42 | 256799.7 | 1200.0009 | 3 | 50 | 4.40038 | 1.267599 | 2.386187 | 0 | 10.01785 | 0
2018-03-09 14:44 | 256919.7 | 1320.0009 | 3 | 50 | 4.400365 | 1.084263 | 2.425277 | 0 | 10.18986 | 0
2018-03-09 14:46 | 257039.7 | 1440.0001 | 3 | 50 | 4.400373 | 0.9353561 | 2.45885 | 0 | 10.33759 | 0
2018-03-09 14:48 | 257159.7 | 1560.0001 | 3 | 50 | 4.40035 | 0.8128529 | 2.487914 | 0 | 10.46548 | 0
2018-03-09 14:50 | 257279.7 | 1680.0001 | 3 | 50 | 4.400341 | 0.7114639 | 2.513269 | 0 | 10.57705 | 0
2018-03-09 14:51 | 257362.3 | 1762.624 | 3 | 50 | 4.400348 | 0.6519985 | 2.528903 | 0 | 10.64585 | 0
2018-03-09 14:53 | 257482.4 | 120 | 4 | 50 | 4.346571 | 0 | 2.528903 | 0 | 10.64585 | 0
2018-03-09 14:55 | 257602.4 | 240.0008 | 4 | 50 | 4.341372 | 0 | 2.528903 | 0 | 10.64585 | 0
2018-03-09 14:56 | 257662.4 | 300.0023 | 4 | 50 | 4.33951 | 0 | 2.528903 | 0 | 10.64585 | 0
2018-03-09 14:58 | 257782.5 | 120.0002 | 5 | 50 | 3.799389 | -6.520039 | 2.528903 | 0.2173029 | 10.64585 | 0.8400264
2018-03-09 15:00 | 257902.5 | 240.0002 | 5 | 50 | 3.705266 | -6.520016 | 2.528903 | 0.4346159 | 10.64585 | 1.655247
2018-03-09 15:02 | 258022.5 | 360.0002 | 5 | 50 | 3.621655 | -6.51999 | 2.528903 | 0.6519276 | 10.64585 | 2.451176
2018-03-09 15:04 | 258142.5 | 480.0002 | 5 | 50 | 3.549837 | -6.520014 | 2.528903 | 0.8692353 | 10.64585 | 3.230145
2018-03-09 15:06 | 258262.5 | 600.0002 | 5 | 50 | 3.491063 | -6.519982 | 2.528903 | 1.086544 | 10.64585 | 3.994947
2018-03-09 15:08 | 258382.5 | 720.0002 | 5 | 50 | 3.44248 | -6.520011 | 2.528903 | 1.303858 | 10.64585 | 4.748183
2018-03-09 15:10 | 258502.5 | 840.0001 | 5 | 50 | 3.399909 | -6.520043 | 2.528903 | 1.521169 | 10.64585 | 5.491558
2018-03-09 15:12 | 258622.5 | 960.0002 | 5 | 50 | 3.360209 | -6.520072 | 2.528903 | 1.738479 | 10.64585 | 6.226059
2018-03-09 15:14 | 258742.5 | 1080.001 | 5 | 50 | 3.317679 | -6.520039 | 2.528903 | 1.955791 | 10.64585 | 6.951815
2018-03-09 15:16 | 258862.5 | 1200.001 | 5 | 50 | 3.256021 | -6.520028 | 2.528903 | 2.17311 | 10.64585 | 7.666726
2018-03-09 15:18 | 258982.5 | 1320.0002 | 5 | 50 | 3.141468 | -6.520026 | 2.528903 | 2.390426 | 10.64585 | 8.363256
2018-03-09 15:19 | 259055.5 | 1393.0768 | 5 | 50 | 2.999992 | -6.520016 | 2.528903 | 2.522763 | 10.64585 | 8.770808
2018-03-09 15:21 | 259175.6 | 120.0008 | 6 | 50 | 3.623155 | 0 | 2.528903 | 2.522763 | 10.64585 | 8.770808
2018-03-09 15:23 | 259295.6 | 240.0007 | 6 | 50 | 3.648792 | 0 | 2.528903 | 2.522763 | 10.64585 | 8.770808
2018-03-09 15:24 | 259355.6 | 300.0022 | 6 | 50 | 3.655226 | 0 | 2.528903 | 2.522763 | 10.64585 | 8.770808
2018-03-09 15:24 | 259355.6 | 0.0025 | 7 | 51 | 3.655272 | 0 | 0 | 0 | 0 | 0
2018-03-09 15:26 | 259475.7 | 120.0001 | 8 | 51 | 3.894628 | 3.260115 | 0.1086421 | 0 | 0.4205641 | 0
2018-03-09 15:28 | 259595.7 | 240.0009 | 8 | 51 | 3.927135 | 3.26012 | 0.217291 | 0 | 0.8455101 | 0
2018-03-09 15:30 | 259715.7 | 360.0009 | 8 | 51 | 3.956371 | 3.259956 | 0.3259392 | 0 | 1.273815 | 0
2018-03-09 15:32 | 259835.7 | 480.0008 | 8 | 51 | 3.979473 | 3.260157 | 0.4345881 | 0 | 1.704989 | 0
2018-03-09 15:34 | 259955.7 | 600.0001 | 8 | 51 | 3.997326 | 3.260172 | 0.5432357 | 0 | 2.138352 | 0
2018-03-09 15:36 | 260075.7 | 720.0009 | 8 | 51 | 4.013002 | 3.260176 | 0.6518778 | 0 | 2.573486 | 0
2018-03-09 15:38 | 260195.7 | 840 | 8 | 51 | 4.02906 | 3.260138 | 0.7605278 | 0 | 3.01036 | 0
2018-03-09 15:40 | 260315.7 | 960.0004 | 8 | 51 | 4.046515 | 3.260157 | 0.8691726 | 0 | 3.449029 | 0
2018-03-09 15:42 | 260435.7 | 1080.0004 | 8 | 51 | 4.065762 | 3.260187 | 0.977815 | 0 | 3.88968 | 0
2018-03-09 15:44 | 260555.7 | 1200.0012 | 8 | 51 | 4.087055 | 3.260149 | 1.086434 | 0 | 4.332436 | 0
2018-03-09 15:46 | 260675.7 | 1320.0008 | 8 | 51 | 4.110778 | 3.26017 | 1.195053 | 0 | 4.77763 | 0
2018-03-09 15:48 | 260795.7 | 1440 | 8 | 51 | 4.137563 | 3.26016 | 1.303684 | 0 | 5.225613 | 0
2018-03-09 15:50 | 260915.7 | 1560 | 8 | 51 | 4.167877 | 3.260143 | 1.41233 | 0 | 5.676757 | 0
2018-03-09 15:52 | 261029 | 1673.3783 | 8 | 51 | 4.2 | 3.259804 | 1.514982 | 0 | 6.106217 | 0

## Statistics_83
Date_Time | Test_Time(s) | Step_Time(s) | Step_Index | Cycle_Index | Voltage(V) | Current(A) | Charge_Capacity(Ah) | Discharge_Capacity(Ah) | Charge_Energy(Wh) | Discharge_Energy(Wh) | ACR(Ohm) | Internal Resistance(Ohm)
2018-03-06 17:21 | 7153.816984 | 300.0023 | 6 | 1 | 3.619652 | 0 | 2.829291 | 2.817444 | 11.87775 | 9.904293
2018-03-06 18:49 | 12472.1 | 300.0014 | 6 | 2 | 3.623619 | 0 | 2.813195 | 2.803983 | 11.80103 | 9.850914
2018-03-06 20:18 | 17773.41 | 300.0022 | 6 | 3 | 3.626036 | 0 | 2.80061 | 2.794029 | 11.75047 | 9.810883
2018-03-06 21:46 | 23062.55894 | 300.0015 | 6 | 4 | 3.627513 | 0 | 2.791728 | 2.786468 | 11.71516 | 9.782002
2018-03-06 23:14 | 28341.99644 | 300.0023 | 6 | 5 | 3.628138 | 0 | 2.785497 | 2.78184 | 11.68917 | 9.763673
2018-03-07 00:42 | 33615.44 | 300.0023 | 6 | 6 | 3.629411 | 0 | 2.780759 | 2.776157 | 11.67027 | 9.74089
2018-03-07 02:10 | 38879.23 | 300.0015 | 6 | 7 | 3.630337 | 0 | 2.77478 | 2.770833 | 11.64617 | 9.720339
2018-03-07 03:37 | 44138.03532 | 300.0015 | 6 | 8 | 3.631126 | 0 | 2.76987 | 2.766057 | 11.62667 | 9.701923
2018-03-07 05:05 | 49388.05 | 300.0015 | 6 | 9 | 3.632565 | 0 | 2.765015 | 2.760231 | 11.60672 | 9.678246
2018-03-07 06:32 | 54631.93 | 300.0015 | 6 | 10 | 3.633356 | 0 | 2.759661 | 2.755884 | 11.58628 | 9.66132
2018-03-07 07:59 | 59870 | 300.0016 | 6 | 11 | 3.634299 | 0 | 2.755004 | 2.751105 | 11.56736 | 9.642145
2018-03-07 09:27 | 65101.52 | 300.0023 | 6 | 12 | 3.635537 | 0 | 2.749766 | 2.745049 | 11.54727 | 9.617464
2018-03-07 10:54 | 70325.97 | 300.003 | 6 | 13 | 3.636128 | 0 | 2.744683 | 2.741084 | 11.52674 | 9.602249
2018-03-07 12:21 | 75543.64 | 300.0015 | 6 | 14 | 3.636636 | 0 | 2.740183 | 2.736866 | 11.5083 | 9.585552
2018-03-07 13:47 | 80755.71 | 300.0015 | 6 | 15 | 3.637752 | 0 | 2.736113 | 2.731423 | 11.49187 | 9.564499
2018-03-07 15:14 | 85957.08 | 300.0015 | 6 | 16 | 3.639479 | 0 | 2.72987 | 2.723808 | 11.46679 | 9.535211
2018-03-07 16:41 | 91151.944 | 300.0016 | 6 | 17 | 3.639531 | 0 | 2.722617 | 2.720118 | 11.43819 | 9.520307
2018-03-07 18:07 | 96339.5286 | 300.0023 | 6 | 18 | 3.640278 | 0 | 2.718502 | 2.71469 | 11.42119 | 9.498793
2018-03-07 19:34 | 101519.6 | 300.0022 | 6 | 19 | 3.641209 | 0 | 2.713223 | 2.708912 | 11.39977 | 9.476117
2018-03-07 21:00 | 106691.3486 | 300.0014 | 6 | 20 | 3.641294 | 0 | 2.708043 | 2.705312 | 11.37886 | 9.463178
2018-03-07 22:26 | 111857 | 300.0023 | 6 | 21 | 3.642174 | 0 | 2.703994 | 2.69966 | 11.3618 | 9.441038
2018-03-07 23:52 | 117014.2934 | 300.0022 | 6 | 22 | 3.643238 | 0 | 2.698116 | 2.693344 | 11.33821 | 9.416179
2018-03-08 01:18 | 122164.4 | 300.0023 | 6 | 23 | 3.643934 | 0 | 2.691784 | 2.687619 | 11.31314 | 9.393751
2018-03-08 02:43 | 127305.6 | 300.0014 | 6 | 24 | 3.644757 | 0 | 2.686096 | 2.681695 | 11.28967 | 9.370949
2018-03-08 04:09 | 132438.4 | 300.0015 | 6 | 25 | 3.645623 | 0 | 2.679872 | 2.675264 | 11.26494 | 9.345803
2018-03-08 05:34 | 137562.1 | 300.0023 | 6 | 26 | 3.646407 | 0 | 2.673547 | 2.669158 | 11.23941 | 9.321974
2018-03-08 06:59 | 142677.6 | 300.0015 | 6 | 27 | 3.647268 | 0 | 2.667594 | 2.662899 | 11.21557 | 9.297702
2018-03-08 08:25 | 147785.1 | 300.0023 | 6 | 28 | 3.647698 | 0 | 2.66157 | 2.657869 | 11.19132 | 9.278666
2018-03-08 09:50 | 152883.9 | 300.0024 | 6 | 29 | 3.649412 | 0 | 2.65526 | 2.648467 | 11.16602 | 9.240009
2018-03-08 11:14 | 157971.9 | 300.0015 | 6 | 30 | 3.650126 | 0 | 2.647672 | 2.64294 | 11.13608 | 9.220026
2018-03-08 12:39 | 163052.5 | 300.0015 | 6 | 31 | 3.650912 | 0 | 2.641072 | 2.636231 | 11.10926 | 9.193954
2018-03-08 14:04 | 168122.3 | 300.0023 | 6 | 32 | 3.652158 | 0 | 2.634431 | 2.628496 | 11.08213 | 9.164264
2018-03-08 15:28 | 173181.9 | 300.0016 | 6 | 33 | 3.652553 | 0 | 2.625868 | 2.622041 | 11.04804 | 9.138757
2018-03-08 16:52 | 178231.6 | 300.0007 | 6 | 34 | 3.653378 | 0 | 2.620273 | 2.61499 | 11.02504 | 9.112908
2018-03-08 18:16 | 183278.7 | 300.0022 | 6 | 35 | 3.654116 | 0 | 2.613002 | 2.608479 | 10.99612 | 9.088
2018-03-08 19:40 | 188310.1 | 300.0015 | 6 | 36 | 3.654629 | 0 | 2.606726 | 2.602586 | 10.97005 | 9.064701
2018-03-08 21:04 | 193331.8 | 300.0022 | 6 | 37 | 3.65535 | 0 | 2.600436 | 2.595765 | 10.94429 | 9.038397
2018-03-08 22:27 | 198342.5 | 300.0016 | 6 | 38 | 3.655622 | 0 | 2.594435 | 2.590864 | 10.91919 | 9.020872
2018-03-08 23:51 | 203344.9 | 300.0016 | 6 | 39 | 3.656526 | 0 | 2.588368 | 2.583072 | 10.89436 | 8.99073
2018-03-09 01:14 | 208337.3 | 300.0022 | 6 | 40 | 3.657195 | 0 | 2.580893 | 2.576329 | 10.86413 | 8.965056
2018-03-09 02:37 | 213320.6 | 300.0014 | 6 | 41 | 3.658273 | 0 | 2.574166 | 2.567975 | 10.83696 | 8.93333
2018-03-09 04:00 | 218290.6 | 300.0015 | 6 | 42 | 3.65876 | 0 | 2.565241 | 2.560796 | 10.8007 | 8.906195
2018-03-09 05:22 | 223249.9 | 300.0014 | 6 | 43 | 3.659816 | 0 | 2.557957 | 2.552114 | 10.77071 | 8.872224
2018-03-09 06:45 | 228198.6 | 300.0015 | 6 | 44 | 3.660189 | 0 | 2.549728 | 2.545604 | 10.73754 | 8.847672
2018-03-09 08:07 | 233135.7 | 300.0015 | 6 | 45 | 3.661165 | 0 | 2.542666 | 2.537007 | 10.70847 | 8.814723
2018-03-09 09:29 | 238061.5 | 300.0015 | 6 | 46 | 3.662318 | 0 | 2.534678 | 2.528432 | 10.67641 | 8.7816
2018-03-09 10:51 | 242976.7 | 300.0015 | 6 | 47 | 3.663226 | 0 | 2.525501 | 2.519986 | 10.63986 | 8.748649
2018-03-09 12:13 | 247878.4 | 300.0023 | 6 | 48 | 3.664011 | 0 | 2.516655 | 2.510975 | 10.60415 | 8.714411
2018-03-09 13:34 | 252766.2 | 300.0023 | 6 | 49 | 3.665174 | 0 | 2.507726 | 2.501094 | 10.56687 | 8.677169
2018-03-09 14:56 | 257643 | 300.0023 | 6 | 50 | 3.665675 | 0 | 2.497711 | 2.492725 | 10.52725 | 8.645089
2018-03-09 15:23 | 259285.6 | 1642.5232 | 8 | 51 | 4.2 | 3.260061 | 1.48727 | 0 | 6.002465 | 0

## Channel_83_1
Date_Time | Test_Time(s) | Step_Time(s) | Step_Index | Cycle_Index | Voltage(V) | Current(A) | Charge_Capacity(Ah) | Discharge_Capacity(Ah) | Charge_Energy(Wh) | Discharge_Energy(Wh) | ACR(Ohm) | Internal Resistance(Ohm)
2018-03-06 15:22 | 10.0009 | 10.0008 | 1 | 1 | 3.647329 | 0 | 0 | 0 | 0 | 0
2018-03-06 15:22 | 20.0001 | 20 | 1 | 1 | 3.647083 | 0 | 0 | 0 | 0 | 0
2018-03-06 15:22 | 30.0009 | 30.0008 | 1 | 1 | 3.646857 | 0 | 0 | 0 | 0 | 0
2018-03-06 15:22 | 40.0001 | 40 | 1 | 1 | 3.64664 | 0 | 0 | 0 | 0 | 0
2018-03-06 15:22 | 50.0007 | 50.0006 | 1 | 1 | 3.646444 | 0 | 0 | 0 | 0 | 0
2018-03-06 15:23 | 60.0001 | 60 | 1 | 1 | 3.646235 | 0 | 0 | 0 | 0 | 0
2018-03-06 15:23 | 70.0001 | 70 | 1 | 1 | 3.646056 | 0 | 0 | 0 | 0 | 0
2018-03-06 15:23 | 80.0009 | 80.0008 | 1 | 1 | 3.645894 | 0 | 0 | 0 | 0 | 0
2018-03-06 15:23 | 90.0009 | 90.0008 | 1 | 1 | 3.645732 | 0 | 0 | 0 | 0 | 0
2018-03-06 15:23 | 100.0001 | 100 | 1 | 1 | 3.64558 | 0 | 0 | 0 | 0 | 0
2018-03-06 15:23 | 110.0009 | 110.0008 | 1 | 1 | 3.645439 | 0 | 0 | 0 | 0 | 0
2018-03-06 15:24 | 120.0001 | 120 | 1 | 1 | 3.645308 | 0 | 0 | 0 | 0 | 0
2018-03-06 15:24 | 130.0009 | 130.0008 | 1 | 1 | 3.645194 | 0 | 0 | 0 | 0 | 0
2018-03-06 15:24 | 140.0001 | 140 | 1 | 1 | 3.645042 | 0 | 0 | 0 | 0 | 0
2018-03-06 15:24 | 150.0009 | 150.0008 | 1 | 1 | 3.64492 | 0 | 0 | 0 | 0 | 0
2018-03-06 15:24 | 160.0009 | 160.0008 | 1 | 1 | 3.644809 | 0 | 0 | 0 | 0 | 0
2018-03-06 15:24 | 170.0001 | 170 | 1 | 1 | 3.644695 | 0 | 0 | 0 | 0 | 0
2018-03-06 15:25 | 180.0009 | 180.0008 | 1 | 1 | 3.644587 | 0 | 0 | 0 | 0 | 0
2018-03-06 15:25 | 190.0001 | 190 | 1 | 1 | 3.64449 | 0 | 0 | 0 | 0 | 0
2018-03-06 15:25 | 200.0009 | 200.0008 | 1 | 1 | 3.644386 | 0 | 0 | 0 | 0 | 0
2018-03-06 15:25 | 210.0009 | 210.0008 | 1 | 1 | 3.644294 | 0 | 0 | 0 | 0 | 0
2018-03-06 15:25 | 220.0001 | 220 | 1 | 1 | 3.644197 | 0 | 0 | 0 | 0 | 0
2018-03-06 15:25 | 230.0009 | 230.0008 | 1 | 1 | 3.644116 | 0 | 0 | 0 | 0 | 0
2018-03-06 15:26 | 240.0001 | 240 | 1 | 1 | 3.64404 | 0 | 0 | 0 | 0 | 0
2018-03-06 15:26 | 250.0001 | 250 | 1 | 1 | 3.643946 | 0 | 0 | 0 | 0 | 0
2018-03-06 15:26 | 260.0001 | 260 | 1 | 1 | 3.643868 | 0 | 0 | 0 | 0 | 0
2018-03-06 15:26 | 270.0009 | 270.0008 | 1 | 1 | 3.643802 | 0 | 0 | 0 | 0 | 0
2018-03-06 15:26 | 280.0009 | 280.0008 | 1 | 1 | 3.643728 | 0 | 0 | 0 | 0 | 0
2018-03-06 15:26 | 290.0001 | 290 | 1 | 1 | 3.643654 | 0 | 0 | 0 | 0 | 0
2018-03-06 15:27 | 300.0009 | 300.0008 | 1 | 1 | 3.643589 | 0 | 0 | 0 | 0 | 0
2018-03-06 15:27 | 310.0001 | 310 | 1 | 1 | 3.643517 | 0 | 0 | 0 | 0 | 0
2018-03-06 15:27 | 320.0001 | 320 | 1 | 1 | 3.643447 | 0 | 0 | 0 | 0 | 0
2018-03-06 15:27 | 330.0007 | 330.0006 | 1 | 1 | 3.643407 | 0 | 0 | 0 | 0 | 0
2018-03-06 15:27 | 340.0009 | 340.0008 | 1 | 1 | 3.643353 | 0 | 0 | 0 | 0 | 0
2018-03-06 15:27 | 350.0001 | 350 | 1 | 1 | 3.643276 | 0 | 0 | 0 | 0 | 0
2018-03-06 15:28 | 360.0001 | 360 | 1 | 1 | 3.643232 | 0 | 0 | 0 | 0 | 0
2018-03-06 15:28 | 370.0009 | 370.0008 | 1 | 1 | 3.643182 | 0 | 0 | 0 | 0 | 0
2018-03-06 15:28 | 380.0001 | 380 | 1 | 1 | 3.643126 | 0 | 0 | 0 | 0 | 0
2018-03-06 15:28 | 390.0009 | 390.0008 | 1 | 1 | 3.643081 | 0 | 0 | 0 | 0 | 0
2018-03-06 15:28 | 400.0009 | 400.0008 | 1 | 1 | 3.643021 | 0 | 0 | 0 | 0 | 0
2018-03-06 15:28 | 410.0009 | 410.0008 | 1 | 1 | 3.642988 | 0 | 0 | 0 | 0 | 0
2018-03-06 15:29 | 420.0001 | 420 | 1 | 1 | 3.642935 | 0 | 0 | 0 | 0 | 0
2018-03-06 15:29 | 430.0009 | 430.0008 | 1 | 1 | 3.642892 | 0 | 0 | 0 | 0 | 0
2018-03-06 15:29 | 440.0001 | 440 | 1 | 1 | 3.642848 | 0 | 0 | 0 | 0 | 0
2018-03-06 15:29 | 450.0012 | 450.0011 | 1 | 1 | 3.642812 | 0 | 0 | 0 | 0 | 0
2018-03-06 15:29 | 460.0009 | 460.0008 | 1 | 1 | 3.642774 | 0 | 0 | 0 | 0 | 0
2018-03-06 15:29 | 470.0001 | 470 | 1 | 1 | 3.642728 | 0 | 0 | 0 | 0 | 0
2018-03-06 15:30 | 480.0001 | 480 | 1 | 1 | 3.642692 | 0 | 0 | 0 | 0 | 0
2018-03-06 15:30 | 490.0009 | 490.0008 | 1 | 1 | 3.642652 | 0 | 0 | 0 | 0 | 0
2018-03-06 15:30 | 500.0009 | 500.0008 | 1 | 1 | 3.642622 | 0 | 0 | 0 | 0 | 0
2018-03-06 15:30 | 510.0007 | 510.0006 | 1 | 1 | 3.642594 | 0 | 0 | 0 | 0 | 0
2018-03-06 15:30 | 520.0001 | 520 | 1 | 1 | 3.642557 | 0 | 0 | 0 | 0 | 0
2018-03-06 15:30 | 530.0009 | 530.0008 | 1 | 1 | 3.642531 | 0 | 0 | 0 | 0 | 0
2018-03-06 15:31 | 540.0001 | 540 | 1 | 1 | 3.642489 | 0 | 0 | 0 | 0 | 0
2018-03-06 15:31 | 550.0001 | 550 | 1 | 1 | 3.64246 | 0 | 0 | 0 | 0 | 0
2018-03-06 15:31 | 560.0001 | 560 | 1 | 1 | 3.642426 | 0 | 0 | 0 | 0 | 0
2018-03-06 15:31 | 570.0009 | 570.0008 | 1 | 1 | 3.642406 | 0 | 0 | 0 | 0 | 0
2018-03-06 15:31 | 580.0009 | 580.0008 | 1 | 1 | 3.642373 | 0 | 0 | 0 | 0 | 0
2018-03-06 15:31 | 590.0009 | 590.0008 | 1 | 1 | 3.64234 | 0 | 0 | 0 | 0 | 0
2018-03-06 15:32 | 600.0001 | 600 | 1 | 1 | 3.642323 | 0 | 0 | 0 | 0 | 0
2018-03-06 15:32 | 610.0009 | 610.0008 | 1 | 1 | 3.642308 | 0 | 0 | 0 | 0 | 0
2018-03-06 15:32 | 620.0009 | 620.0008 | 1 | 1 | 3.642283 | 0 | 0 | 0 | 0 | 0
2018-03-06 15:32 | 630.0001 | 630 | 1 | 1 | 3.642246 | 0 | 0 | 0 | 0 | 0
2018-03-06 15:32 | 640.0001 | 640 | 1 | 1 | 3.642232 | 0 | 0 | 0 | 0 | 0
2018-03-06 15:32 | 650.0009 | 650.0008 | 1 | 1 | 3.642218 | 0 | 0 | 0 | 0 | 0
2018-03-06 15:33 | 660.0009 | 660.0008 | 1 | 1 | 3.64219 | 0 | 0 | 0 | 0 | 0
2018-03-06 15:33 | 670.0001 | 670 | 1 | 1 | 3.642171 | 0 | 0 | 0 | 0 | 0
2018-03-06 15:33 | 680.0001 | 680 | 1 | 1 | 3.642151 | 0 | 0 | 0 | 0 | 0
2018-03-06 15:33 | 690.0001 | 690 | 1 | 1 | 3.642134 | 0 | 0 | 0 | 0 | 0
2018-03-06 15:33 | 700.0001 | 700 | 1 | 1 | 3.642112 | 0 | 0 | 0 | 0 | 0
2018-03-06 15:33 | 710.0001 | 710 | 1 | 1 | 3.64209 | 0 | 0 | 0 | 0 | 0
2018-03-06 15:34 | 720.0009 | 720.0008 | 1 | 1 | 3.642081 | 0 | 0 | 0 | 0 | 0
2018-03-06 15:34 | 730.0001 | 730 | 1 | 1 | 3.642058 | 0 | 0 | 0 | 0 | 0
2018-03-06 15:34 | 740.0001 | 740 | 1 | 1 | 3.642041 | 0 | 0 | 0 | 0 | 0
2018-03-06 15:34 | 750.0009 | 750.0008 | 1 | 1 | 3.642028 | 0 | 0 | 0 | 0 | 0
2018-03-06 15:34 | 760.0009 | 760.0008 | 1 | 1 | 3.642 | 0 | 0 | 0 | 0 | 0
2018-03-06 15:34 | 770.0001 | 770 | 1 | 1 | 3.642008 | 0 | 0 | 0 | 0 | 0
2018-03-06 15:35 | 780.0001 | 780 | 1 | 1 | 3.64199 | 0 | 0 | 0 | 0 | 0
2018-03-06 15:35 | 790.0001 | 790 | 1 | 1 | 3.641976 | 0 | 0 | 0 | 0 | 0
2018-03-06 15:35 | 800.0009 | 800.0008 | 1 | 1 | 3.641973 | 0 | 0 | 0 | 0 | 0
2018-03-06 15:35 | 810.0009 | 810.0008 | 1 | 1 | 3.641957 | 0 | 0 | 0 | 0 | 0
2018-03-06 15:35 | 820.0001 | 820 | 1 | 1 | 3.641929 | 0 | 0 | 0 | 0 | 0
2018-03-06 15:35 | 830.0009 | 830.0008 | 1 | 1 | 3.641929 | 0 | 0 | 0 | 0 | 0
2018-03-06 15:36 | 840.0009 | 840.0008 | 1 | 1 | 3.641912 | 0 | 0 | 0 | 0 | 0
2018-03-06 15:36 | 850.0001 | 850 | 1 | 1 | 3.641906 | 0 | 0 | 0 | 0 | 0
2018-03-06 15:36 | 860.0001 | 860 | 1 | 1 | 3.641891 | 0 | 0 | 0 | 0 | 0
2018-03-06 15:36 | 870.0001 | 870 | 1 | 1 | 3.641885 | 0 | 0 | 0 | 0 | 0
2018-03-06 15:36 | 880.0009 | 880.0008 | 1 | 1 | 3.64188 | 0 | 0 | 0 | 0 | 0
2018-03-06 15:36 | 890.0009 | 890.0008 | 1 | 1 | 3.641874 | 0 | 0 | 0 | 0 | 0
2018-03-06 15:37 | 900.0001 | 900 | 1 | 1 | 3.64186 | 0 | 0 | 0 | 0 | 0
2018-03-06 15:37 | 910.0017 | 910.0016 | 1 | 1 | 3.641847 | 0 | 0 | 0 | 0 | 0
2018-03-06 15:37 | 920.0001 | 920 | 1 | 1 | 3.641843 | 0 | 0 | 0 | 0 | 0
2018-03-06 15:37 | 930.0009 | 930.0008 | 1 | 1 | 3.641835 | 0 | 0 | 0 | 0 | 0
2018-03-06 15:37 | 940.0009 | 940.0008 | 1 | 1 | 3.641831 | 0 | 0 | 0 | 0 | 0
2018-03-06 15:37 | 950.0009 | 950.0008 | 1 | 1 | 3.641818 | 0 | 0 | 0 | 0 | 0
2018-03-06 15:38 | 960.0009 | 960.0008 | 1 | 1 | 3.641818 | 0 | 0 | 0 | 0 | 0
2018-03-06 15:38 | 970.0009 | 970.0008 | 1 | 1 | 3.641808 | 0 | 0 | 0 | 0 | 0
2018-03-06 15:38 | 980.0009 | 980.0008 | 1 | 1 | 3.641811 | 0 | 0 | 0 | 0 | 0
2018-03-06 15:38 | 990.0001 | 990 | 1 | 1 | 3.641801 | 0 | 0 | 0 | 0 | 0
2018-03-06 15:38 | 1000.0009 | 1000.0008 | 1 | 1 | 3.641787 | 0 | 0 | 0 | 0 | 0
2018-03-06 15:38 | 1010.0009 | 1010.0008 | 1 | 1 | 3.641788 | 0 | 0 | 0 | 0 | 0
2018-03-06 15:39 | 1020.0001 | 1020 | 1 | 1 | 3.641789 | 0 | 0 | 0 | 0 | 0
2018-03-06 15:39 | 1030.0001 | 1030 | 1 | 1 | 3.641791 | 0 | 0 | 0 | 0 | 0
2018-03-06 15:39 | 1040.0001 | 1040 | 1 | 1 | 3.641776 | 0 | 0 | 0 | 0 | 0
2018-03-06 15:39 | 1050.0009 | 1050.0008 | 1 | 1 | 3.641775 | 0 | 0 | 0 | 0 | 0
2018-03-06 15:39 | 1060.0009 | 1060.0008 | 1 | 1 | 3.641761 | 0 | 0 | 0 | 0 | 0
2018-03-06 15:39 | 1070.0009 | 1070.0008 | 1 | 1 | 3.641763 | 0 | 0 | 0 | 0 | 0
2018-03-06 15:40 | 1080.0007 | 1080.0006 | 1 | 1 | 3.641767 | 0 | 0 | 0 | 0 | 0
2018-03-06 15:40 | 1090.0009 | 1090.0008 | 1 | 1 | 3.641763 | 0 | 0 | 0 | 0 | 0
2018-03-06 15:40 | 1100.0009 | 1100.0008 | 1 | 1 | 3.641768 | 0 | 0 | 0 | 0 | 0
2018-03-06 15:40 | 1110.0001 | 1110 | 1 | 1 | 3.641756 | 0 | 0 | 0 | 0 | 0
2018-03-06 15:40 | 1120.0009 | 1120.0008 | 1 | 1 | 3.641758 | 0 | 0 | 0 | 0 | 0
2018-03-06 15:40 | 1130.0009 | 1130.0008 | 1 | 1 | 3.641763 | 0 | 0 | 0 | 0 | 0
2018-03-06 15:41 | 1140.0001 | 1140 | 1 | 1 | 3.641766 | 0 | 0 | 0 | 0 | 0
2018-03-06 15:41 | 1150.0009 | 1150.0008 | 1 | 1 | 3.641761 | 0 | 0 | 0 | 0 | 0
2018-03-06 15:41 | 1160.0001 | 1160 | 1 | 1 | 3.641751 | 0 | 0 | 0 | 0 | 0
2018-03-06 15:41 | 1170.0001 | 1170 | 1 | 1 | 3.641751 | 0 | 0 | 0 | 0 | 0
2018-03-06 15:41 | 1180.0001 | 1180 | 1 | 1 | 3.641747 | 0 | 0 | 0 | 0 | 0
2018-03-06 15:41 | 1190.0009 | 1190.0008 | 1 | 1 | 3.641756 | 0 | 0 | 0 | 0 | 0
2018-03-06 15:42 | 1200.0009 | 1200.0008 | 1 | 1 | 3.641754 | 0 | 0 | 0 | 0 | 0
2018-03-06 15:42 | 1210.0009 | 1210.0008 | 1 | 1 | 3.641747 | 0 | 0 | 0 | 0 | 0
2018-03-06 15:42 | 1220.0009 | 1220.0008 | 1 | 1 | 3.641749 | 0 | 0 | 0 | 0 | 0
2018-03-06 15:42 | 1230.0009 | 1230.0008 | 1 | 1 | 3.641736 | 0 | 0 | 0 | 0 | 0
2018-03-06 15:42 | 1240.0001 | 1240 | 1 | 1 | 3.641752 | 0 | 0 | 0 | 0 | 0
2018-03-06 15:42 | 1250.0009 | 1250.0008 | 1 | 1 | 3.641745 | 0 | 0 | 0 | 0 | 0
2018-03-06 15:43 | 1260.0001 | 1260 | 1 | 1 | 3.641744 | 0 | 0 | 0 | 0 | 0
2018-03-06 15:43 | 1270.0009 | 1270.0008 | 1 | 1 | 3.641756 | 0 | 0 | 0 | 0 | 0
2018-03-06 15:43 | 1280.0001 | 1280 | 1 | 1 | 3.641751 | 0 | 0 | 0 | 0 | 0
2018-03-06 15:43 | 1290.0009 | 1290.0008 | 1 | 1 | 3.641747 | 0 | 0 | 0 | 0 | 0
2018-03-06 15:43 | 1300.0001 | 1300 | 1 | 1 | 3.641735 | 0 | 0 | 0 | 0 | 0
2018-03-06 15:43 | 1310.0001 | 1310 | 1 | 1 | 3.641756 | 0 | 0 | 0 | 0 | 0
2018-03-06 15:44 | 1320.0007 | 1320.0006 | 1 | 1 | 3.641752 | 0 | 0 | 0 | 0 | 0
2018-03-06 15:44 | 1330.0001 | 1330 | 1 | 1 | 3.641746 | 0 | 0 | 0 | 0 | 0
2018-03-06 15:44 | 1340.0001 | 1340 | 1 | 1 | 3.641753 | 0 | 0 | 0 | 0 | 0
2018-03-06 15:44 | 1350.0008 | 1350.0007 | 1 | 1 | 3.641759 | 0 | 0 | 0 | 0 | 0
2018-03-06 15:44 | 1360 | 1359.9999 | 1 | 1 | 3.641755 | 0 | 0 | 0 | 0 | 0
2018-03-06 15:44 | 1370.0009 | 1370.0008 | 1 | 1 | 3.641762 | 0 | 0 | 0 | 0 | 0
2018-03-06 15:45 | 1380.0001 | 1380 | 1 | 1 | 3.641758 | 0 | 0 | 0 | 0 | 0
2018-03-06 15:45 | 1390.0001 | 1390 | 1 | 1 | 3.641755 | 0 | 0 | 0 | 0 | 0
2018-03-06 15:45 | 1400.0017 | 1400.0016 | 1 | 1 | 3.641755 | 0 | 0 | 0 | 0 | 0
2018-03-06 15:45 | 1410.0001 | 1410 | 1 | 1 | 3.64175 | 0 | 0 | 0 | 0 | 0
2018-03-06 15:45 | 1420.0001 | 1420 | 1 | 1 | 3.64176 | 0 | 0 | 0 | 0 | 0
2018-03-06 15:45 | 1430.0001 | 1430 | 1 | 1 | 3.641765 | 0 | 0 | 0 | 0 | 0
2018-03-06 15:46 | 1440.0001 | 1440 | 1 | 1 | 3.641764 | 0 | 0 | 0 | 0 | 0
2018-03-06 15:46 | 1450.0009 | 1450.0008 | 1 | 1 | 3.641768 | 0 | 0 | 0 | 0 | 0
2018-03-06 15:46 | 1460.0009 | 1460.0008 | 1 | 1 | 3.641783 | 0 | 0 | 0 | 0 | 0
2018-03-06 15:46 | 1470.0009 | 1470.0008 | 1 | 1 | 3.641771 | 0 | 0 | 0 | 0 | 0
2018-03-06 15:46 | 1480.0001 | 1480 | 1 | 1 | 3.641788 | 0 | 0 | 0 | 0 | 0
2018-03-06 15:46 | 1490.0017 | 1490.0016 | 1 | 1 | 3.641785 | 0 | 0 | 0 | 0 | 0
2018-03-06 15:47 | 1500.0009 | 1500.0008 | 1 | 1 | 3.641796 | 0 | 0 | 0 | 0 | 0
2018-03-06 15:47 | 1510.0009 | 1510.0008 | 1 | 1 | 3.641781 | 0 | 0 | 0 | 0 | 0
2018-03-06 15:47 | 1520.0009 | 1520.0008 | 1 | 1 | 3.641785 | 0 | 0 | 0 | 0 | 0
2018-03-06 15:47 | 1530.0009 | 1530.0008 | 1 | 1 | 3.641794 | 0 | 0 | 0 | 0 | 0
2018-03-06 15:47 | 1540.0001 | 1540 | 1 | 1 | 3.641788 | 0 | 0 | 0 | 0 | 0
2018-03-06 15:47 | 1550.0009 | 1550.0008 | 1 | 1 | 3.641797 | 0 | 0 | 0 | 0 | 0
2018-03-06 15:48 | 1560.0009 | 1560.0008 | 1 | 1 | 3.641793 | 0 | 0 | 0 | 0 | 0
2018-03-06 15:48 | 1570.0001 | 1570 | 1 | 1 | 3.641799 | 0 | 0 | 0 | 0 | 0
2018-03-06 15:48 | 1580.0001 | 1580 | 1 | 1 | 3.641813 | 0 | 0 | 0 | 0 | 0
2018-03-06 15:48 | 1590.0009 | 1590.0008 | 1 | 1 | 3.64182 | 0 | 0 | 0 | 0 | 0
2018-03-06 15:48 | 1600.0001 | 1600 | 1 | 1 | 3.641827 | 0 | 0 | 0 | 0 | 0
2018-03-06 15:48 | 1610.0009 | 1610.0008 | 1 | 1 | 3.641817 | 0 | 0 | 0 | 0 | 0
2018-03-06 15:49 | 1620.0001 | 1620 | 1 | 1 | 3.641839 | 0 | 0 | 0 | 0 | 0
2018-03-06 15:49 | 1630.0009 | 1630.0008 | 1 | 1 | 3.641833 | 0 | 0 | 0 | 0 | 0
2018-03-06 15:49 | 1640.0009 | 1640.0008 | 1 | 1 | 3.641833 | 0 | 0 | 0 | 0 | 0
2018-03-06 15:49 | 1650.0009 | 1650.0008 | 1 | 1 | 3.641847 | 0 | 0 | 0 | 0 | 0
2018-03-06 15:49 | 1660.0009 | 1660.0008 | 1 | 1 | 3.64184 | 0 | 0 | 0 | 0 | 0
2018-03-06 15:49 | 1670.0001 | 1670 | 1 | 1 | 3.641849 | 0 | 0 | 0 | 0 | 0
2018-03-06 15:50 | 1680.0001 | 1680 | 1 | 1 | 3.641852 | 0 | 0 | 0 | 0 | 0
2018-03-06 15:50 | 1690.0009 | 1690.0008 | 1 | 1 | 3.641869 | 0 | 0 | 0 | 0 | 0
2018-03-06 15:50 | 1700.0001 | 1700 | 1 | 1 | 3.641871 | 0 | 0 | 0 | 0 | 0
2018-03-06 15:50 | 1710.0009 | 1710.0008 | 1 | 1 | 3.64186 | 0 | 0 | 0 | 0 | 0
2018-03-06 15:50 | 1720.0009 | 1720.0008 | 1 | 1 | 3.64187 | 0 | 0 | 0 | 0 | 0
2018-03-06 15:50 | 1730.0009 | 1730.0008 | 1 | 1 | 3.641879 | 0 | 0 | 0 | 0 | 0
2018-03-06 15:51 | 1740.0009 | 1740.0008 | 1 | 1 | 3.64189 | 0 | 0 | 0 | 0 | 0
2018-03-06 15:51 | 1750.0009 | 1750.0008 | 1 | 1 | 3.641898 | 0 | 0 | 0 | 0 | 0
2018-03-06 15:51 | 1760.0001 | 1760 | 1 | 1 | 3.641891 | 0 | 0 | 0 | 0 | 0
2018-03-06 15:51 | 1770.0001 | 1770 | 1 | 1 | 3.641899 | 0 | 0 | 0 | 0 | 0
2018-03-06 15:51 | 1780.0001 | 1780 | 1 | 1 | 3.641905 | 0 | 0 | 0 | 0 | 0
2018-03-06 15:51 | 1790.0009 | 1790.0008 | 1 | 1 | 3.6419 | 0 | 0 | 0 | 0 | 0
2018-03-06 15:52 | 1800.0001 | 1800 | 1 | 1 | 3.641904 | 0 | 0 | 0 | 0 | 0
2018-03-06 15:52 | 1810.0001 | 1810 | 1 | 1 | 3.641916 | 0 | 0 | 0 | 0 | 0
2018-03-06 15:52 | 1810.0017 | 1810.0016 | 1 | 1 | 3.641916 | 0 | 0 | 0 | 0 | 0
2018-03-06 15:54 | 1930.079288 | 120 | 2 | 1 | 3.981133 | 4.890165 | 0.1623037 | 4.142e-09 | 0.6415394 | 1.5084e-08
2018-03-06 15:56 | 2050.080188 | 240.0009 | 2 | 1 | 4.020176 | 4.890148 | 0.3252874 | 4.142e-09 | 1.293634 | 1.5084e-08
2018-03-06 15:58 | 2170.080088 | 360.0008 | 2 | 1 | 4.054792 | 4.890175 | 0.4882632 | 4.142e-09 | 1.951732 | 1.5084e-08
2018-03-06 16:00 | 2290.079288 | 480 | 2 | 1 | 4.082975 | 4.889915 | 0.6512427 | 4.142e-09 | 2.614949 | 1.5084e-08
2018-03-06 16:02 | 2410.079288 | 600 | 2 | 1 | 4.107455 | 4.890106 | 0.8142202 | 4.142e-09 | 3.282411 | 1.5084e-08
2018-03-06 16:04 | 2530.079288 | 720 | 2 | 1 | 4.131898 | 4.89012 | 0.9771994 | 4.142e-09 | 3.953799 | 1.5084e-08
2018-03-06 16:06 | 2650.080088 | 840.0008 | 2 | 1 | 4.159894 | 4.890146 | 1.140177 | 4.142e-09 | 4.629435 | 1.5084e-08
2018-03-06 16:08 | 2770.079288 | 960 | 2 | 1 | 4.192167 | 4.890121 | 1.303159 | 4.142e-09 | 5.30999 | 1.5084e-08
2018-03-06 16:10 | 2890.079288 | 1080 | 2 | 1 | 4.200413 | 4.401564 | 1.459661 | 4.142e-09 | 5.967205 | 1.5084e-08
2018-03-06 16:12 | 3010.079288 | 1200 | 2 | 1 | 4.200392 | 3.826517 | 1.596683 | 4.142e-09 | 6.542749 | 1.5084e-08
2018-03-06 16:14 | 3130.079288 | 1320 | 2 | 1 | 4.200401 | 3.295122 | 1.715226 | 4.142e-09 | 7.04068 | 1.5084e-08
2018-03-06 16:14 | 3138.423188 | 1328.3439 | 2 | 1 | 4.200398 | 3.25997 | 1.722824 | 4.142e-09 | 7.072595 | 1.5084e-08
2018-03-06 16:16 | 3258.436252 | 120.0001 | 3 | 1 | 4.230071 | 3.260023 | 1.831031 | 4.142e-09 | 7.528605 | 1.5084e-08
2018-03-06 16:18 | 3378.436352 | 240.0002 | 3 | 1 | 4.264036 | 3.259993 | 1.939682 | 4.142e-09 | 7.990029 | 1.5084e-08
2018-03-06 16:20 | 3498.437052 | 360.0009 | 3 | 1 | 4.300228 | 3.259985 | 2.048337 | 4.142e-09 | 8.455282 | 1.5084e-08
2018-03-06 16:22 | 3618.436252 | 480.0001 | 3 | 1 | 4.338481 | 3.260015 | 2.156988 | 4.142e-09 | 8.924567 | 1.5084e-08
2018-03-06 16:24 | 3738.437052 | 600.0009 | 3 | 1 | 4.378419 | 3.260019 | 2.265638 | 4.142e-09 | 9.398099 | 1.5084e-08
2018-03-06 16:26 | 3858.436252 | 720.0001 | 3 | 1 | 4.400407 | 2.94318 | 2.371663 | 4.142e-09 | 9.864012 | 1.5084e-08
2018-03-06 16:28 | 3978.437052 | 840.0009 | 3 | 1 | 4.400375 | 2.435011 | 2.460952 | 4.142e-09 | 10.25692 | 1.5084e-08
2018-03-06 16:30 | 4098.436252 | 960.0001 | 3 | 1 | 4.40039 | 2.031424 | 2.535152 | 4.142e-09 | 10.58343 | 1.5084e-08
2018-03-06 16:32 | 4218.436252 | 1080.0001 | 3 | 1 | 4.400371 | 1.706741 | 2.597261 | 4.142e-09 | 10.85673 | 1.5084e-08
2018-03-06 16:34 | 4338.437852 | 1200.0017 | 3 | 1 | 4.400383 | 1.444839 | 2.649633 | 4.142e-09 | 11.08719 | 1.5084e-08
2018-03-06 16:36 | 4458.436252 | 1320.0001 | 3 | 1 | 4.40035 | 1.231241 | 2.694111 | 4.142e-09 | 11.28291 | 1.5084e-08
2018-03-06 16:38 | 4578.436252 | 1440.0001 | 3 | 1 | 4.400341 | 1.057497 | 2.732176 | 4.142e-09 | 11.45041 | 1.5084e-08
2018-03-06 16:40 | 4698.437052 | 1560.0009 | 3 | 1 | 4.400352 | 0.9144497 | 2.764971 | 4.142e-09 | 11.59472 | 1.5084e-08
2018-03-06 16:42 | 4818.436252 | 1680.0001 | 3 | 1 | 4.400342 | 0.7951679 | 2.793406 | 4.142e-09 | 11.71984 | 1.5084e-08
2018-03-06 16:44 | 4938.436452 | 1800.0003 | 3 | 1 | 4.40036 | 0.6954365 | 2.818205 | 4.142e-09 | 11.82897 | 1.5084e-08
2018-03-06 16:45 | 4997.700152 | 1859.264 | 3 | 1 | 4.40035 | 0.6519966 | 2.829291 | 4.142e-09 | 11.87775 | 1.5084e-08
2018-03-06 16:47 | 5117.743004 | 120.0001 | 4 | 1 | 4.355036 | 0 | 2.829291 | 4.142e-09 | 11.87775 | 1.5084e-08
2018-03-06 16:49 | 5237.743004 | 240.0001 | 4 | 1 | 4.351883 | 0 | 2.829291 | 4.142e-09 | 11.87775 | 1.5084e-08
2018-03-06 16:50 | 5297.744504 | 300.0016 | 4 | 1 | 4.350908 | 0 | 2.829291 | 4.142e-09 | 11.87775 | 1.5084e-08
2018-03-06 16:52 | 5417.824956 | 120.0009 | 5 | 1 | 3.877827 | -6.519844 | 2.829291 | 0.2172842 | 11.87775 | 0.8550318
2018-03-06 16:54 | 5537.824156 | 240.0001 | 5 | 1 | 3.790541 | -6.519872 | 2.829291 | 0.4345715 | 11.87775 | 1.688049
2018-03-06 16:56 | 5657.824156 | 360.0001 | 5 | 1 | 3.708953 | -6.519836 | 2.829291 | 0.6518626 | 11.87775 | 2.50272
2018-03-06 16:58 | 5777.825056 | 480.001 | 5 | 1 | 3.634492 | -6.519863 | 2.829291 | 0.8691543 | 11.87775 | 3.300412
2018-03-06 17:00 | 5897.825056 | 600.001 | 5 | 1 | 3.568448 | -6.519832 | 2.829291 | 1.086449 | 11.87775 | 4.082832
2018-03-06 17:02 | 6017.824156 | 720.0001 | 5 | 1 | 3.511231 | -6.519817 | 2.829291 | 1.303744 | 11.87775 | 4.851859
2018-03-06 17:04 | 6137.825056 | 840.001 | 5 | 1 | 3.46204 | -6.519851 | 2.829291 | 1.521043 | 11.87775 | 5.609376
2018-03-06 17:06 | 6257.824256 | 960.0002 | 5 | 1 | 3.418682 | -6.519832 | 2.829291 | 1.738327 | 11.87775 | 6.356824
2018-03-06 17:08 | 6377.824256 | 1080.0002 | 5 | 1 | 3.3791 | -6.519863 | 2.829291 | 1.955616 | 11.87775 | 7.095319
2018-03-06 17:10 | 6497.825156 | 1200.0011 | 5 | 1 | 3.339276 | -6.519809 | 2.829291 | 2.172912 | 11.87775 | 7.825333
2018-03-06 17:12 | 6617.825156 | 1320.0011 | 5 | 1 | 3.286774 | -6.51983 | 2.829291 | 2.390201 | 11.87775 | 8.545667
2018-03-06 17:14 | 6737.824256 | 1440.0002 | 5 | 1 | 3.193233 | -6.519836 | 2.829291 | 2.607483 | 11.87775 | 9.250726
2018-03-06 17:16 | 6853.770556 | 1555.9465 | 5 | 1 | 2.999996 | -6.520201 | 2.829291 | 2.817444 | 11.87775 | 9.904293
2018-03-06 17:18 | 6973.815484 | 120.0008 | 6 | 1 | 3.583975 | 0 | 2.829291 | 2.817444 | 11.87775 | 9.904293
2018-03-06 17:20 | 7093.815484 | 240.0008 | 6 | 1 | 3.612605 | 0 | 2.829291 | 2.817444 | 11.87775 | 9.904293
2018-03-06 17:21 | 7153.816984 | 300.0023 | 6 | 1 | 3.619652 | 0 | 2.829291 | 2.817444 | 11.87775 | 9.904293
2018-03-06 17:21 | 7153.82492 | 0.0024 | 7 | 2 | 3.619687 | 0 | 0 | 0 | 0 | 0
2018-03-06 17:23 | 7273.903004 | 120.0001 | 2 | 2 | 3.970016 | 4.890125 | 0.1622876 | 5.836e-09 | 0.6389862 | 2.1123e-08
2018-03-06 17:25 | 7393.903004 | 240.0001 | 2 | 2 | 4.012219 | 4.890135 | 0.3252666 | 5.836e-09 | 1.289529 | 2.1123e-08
2018-03-06 17:27 | 7513.903104 | 360.0002 | 2 | 2 | 4.049038 | 4.890148 | 0.4882435 | 5.836e-09 | 1.94653 | 2.1123e-08
2018-03-06 17:29 | 7633.903804 | 480.0009 | 2 | 2 | 4.078241 | 4.890127 | 0.651224 | 5.836e-09 | 2.608904 | 2.1123e-08
2018-03-06 17:31 | 7753.903004 | 600.0001 | 2 | 2 | 4.103208 | 4.890165 | 0.8141986 | 5.836e-09 | 3.275624 | 2.1123e-08
2018-03-06 17:33 | 7873.903904 | 720.001 | 2 | 2 | 4.128455 | 4.89011 | 0.9771777 | 5.836e-09 | 3.946382 | 2.1123e-08
2018-03-06 17:35 | 7993.903804 | 840.0009 | 2 | 2 | 4.1574 | 4.890133 | 1.14015 | 5.836e-09 | 4.621507 | 2.1123e-08
2018-03-06 17:37 | 8113.903104 | 960.0002 | 2 | 2 | 4.190619 | 4.890112 | 1.303131 | 5.836e-09 | 5.301731 | 2.1123e-08
2018-03-06 17:39 | 8233.903104 | 1080.0002 | 2 | 2 | 4.200412 | 4.406445 | 1.460007 | 5.836e-09 | 5.960456 | 2.1123e-08
2018-03-06 17:41 | 8353.903804 | 1200.0009 | 2 | 2 | 4.200405 | 3.815847 | 1.596915 | 5.836e-09 | 6.535524 | 2.1123e-08
2018-03-06 17:43 | 8473.903804 | 1320.0009 | 2 | 2 | 4.200397 | 3.273533 | 1.714911 | 5.836e-09 | 7.031155 | 2.1123e-08
2018-03-06 17:43 | 8477.150904 | 1323.248 | 2 | 2 | 4.200405 | 3.259979 | 1.71786 | 5.836e-09 | 7.043543 | 2.1123e-08
2018-03-06 17:45 | 8597.164732 | 120.0009 | 3 | 2 | 4.230857 | 3.26001 | 1.826073 | 5.836e-09 | 7.49962 | 2.1123e-08
2018-03-06 17:47 | 8717.163932 | 240.0001 | 3 | 2 | 4.265641 | 3.259996 | 1.934723 | 5.836e-09 | 7.96117 | 2.1123e-08
2018-03-06 17:49 | 8837.164732 | 360.0009 | 3 | 2 | 4.302708 | 3.260025 | 2.043371 | 5.836e-09 | 8.426618 | 2.1123e-08
2018-03-06 17:51 | 8957.164732 | 480.0009 | 3 | 2 | 4.341723 | 3.260014 | 2.152023 | 5.836e-09 | 8.896215 | 2.1123e-08
2018-03-06 17:53 | 9077.163932 | 600.0001 | 3 | 2 | 4.382373 | 3.260008 | 2.260672 | 5.836e-09 | 9.370136 | 2.1123e-08
2018-03-06 17:55 | 9197.163832 | 720 | 3 | 2 | 4.400393 | 2.884335 | 2.365514 | 5.836e-09 | 9.831057 | 2.1123e-08
2018-03-06 17:57 | 9317.163932 | 840.0001 | 3 | 2 | 4.4004 | 2.390373 | 2.453082 | 5.836e-09 | 10.21639 | 2.1123e-08
2018-03-06 17:59 | 9437.163932 | 960.0001 | 3 | 2 | 4.40038 | 1.99547 | 2.525936 | 5.836e-09 | 10.53698 | 2.1123e-08
2018-03-06 18:01 | 9557.163832 | 1080 | 3 | 2 | 4.400369 | 1.677647 | 2.586972 | 5.836e-09 | 10.80556 | 2.1123e-08
2018-03-06 18:03 | 9677.164732 | 1200.0009 | 3 | 2 | 4.400359 | 1.420988 | 2.63848 | 5.836e-09 | 11.03222 | 2.1123e-08
2018-03-06 18:05 | 9797.163832 | 1320 | 3 | 2 | 4.400393 | 1.213398 | 2.682272 | 5.836e-09 | 11.22492 | 2.1123e-08
2018-03-06 18:07 | 9917.164732 | 1440.0009 | 3 | 2 | 4.400368 | 1.042524 | 2.719773 | 5.836e-09 | 11.38994 | 2.1123e-08
2018-03-06 18:09 | 10037.16 | 1560 | 3 | 2 | 4.400376 | 0.90205 | 2.752101 | 5.836e-09 | 11.53219 | 2.1123e-08
2018-03-06 18:11 | 10157.16 | 1680.0009 | 3 | 2 | 4.400356 | 0.7841301 | 2.780144 | 5.836e-09 | 11.65559 | 2.1123e-08
2018-03-06 18:13 | 10277.16 | 1800.0009 | 3 | 2 | 4.40036 | 0.6860714 | 2.804599 | 5.836e-09 | 11.7632 | 2.1123e-08
2018-03-06 18:14 | 10323.45 | 1846.2896 | 3 | 2 | 4.400341 | 0.6519966 | 2.813195 | 5.836e-09 | 11.80103 | 2.1123e-08
2018-03-06 18:16 | 10443.5 | 120 | 4 | 2 | 4.354504 | 0 | 2.813195 | 5.836e-09 | 11.80103 | 2.1123e-08
2018-03-06 18:18 | 10563.5 | 240 | 4 | 2 | 4.351251 | 0 | 2.813195 | 5.836e-09 | 11.80103 | 2.1123e-08
2018-03-06 18:19 | 10623.5 | 300.0023 | 4 | 2 | 4.350225 | 0 | 2.813195 | 5.836e-09 | 11.80103 | 2.1123e-08
2018-03-06 18:21 | 10743.58 | 120.0009 | 5 | 2 | 3.873654 | -6.519807 | 2.813195 | 0.217277 | 11.80103 | 0.8542327
2018-03-06 18:23 | 10863.58 | 240.0008 | 5 | 2 | 3.785766 | -6.519832 | 2.813195 | 0.4345694 | 11.80103 | 1.686294
2018-03-06 18:25 | 10983.58 | 360.0008 | 5 | 2 | 3.70413 | -6.519821 | 2.813195 | 0.6518704 | 11.80103 | 2.499944
2018-03-06 18:27 | 11103.58 | 480.0008 | 5 | 2 | 3.629908 | -6.520173 | 2.813195 | 0.8691573 | 11.80103 | 3.296595
2018-03-06 18:29 | 11223.58 | 600.0001 | 5 | 2 | 3.564151 | -6.519842 | 2.813195 | 1.086449 | 11.80103 | 4.078031
2018-03-06 18:31 | 11343.58 | 720.0001 | 5 | 2 | 3.507443 | -6.52018 | 2.813195 | 1.303751 | 11.80103 | 4.846202
2018-03-06 18:33 | 11463.58 | 840.0009 | 5 | 2 | 3.458913 | -6.51983 | 2.813195 | 1.52106 | 11.80103 | 5.603002
2018-03-06 18:35 | 11583.58 | 960.0009 | 5 | 2 | 3.415984 | -6.519859 | 2.813195 | 1.738354 | 11.80103 | 6.349856
2018-03-06 18:37 | 11703.58 | 1080.0001 | 5 | 2 | 3.376595 | -6.520083 | 2.813195 | 1.955651 | 11.80103 | 7.087816
2018-03-06 18:39 | 11823.58 | 1200.0001 | 5 | 2 | 3.336493 | -6.519855 | 2.813195 | 2.172944 | 11.80103 | 7.817262
2018-03-06 18:41 | 11943.58 | 1320.0001 | 5 | 2 | 3.281857 | -6.519809 | 2.813195 | 2.390245 | 11.80103 | 8.536832
2018-03-06 18:43 | 12063.58 | 1440.0009 | 5 | 2 | 3.184802 | -6.520184 | 2.813195 | 2.607547 | 11.80103 | 9.240513
2018-03-06 18:44 | 12172.05 | 1548.4784 | 5 | 2 | 2.999993 | -6.519868 | 2.813195 | 2.803983 | 11.80103 | 9.850914
2018-03-06 18:46 | 12292.1 | 120.0007 | 6 | 2 | 3.588053 | 0 | 2.813195 | 2.803983 | 11.80103 | 9.850914
2018-03-06 18:48 | 12412.1 | 240.0007 | 6 | 2 | 3.616527 | 0 | 2.813195 | 2.803983 | 11.80103 | 9.850914
2018-03-06 18:49 | 12472.1 | 300.0014 | 6 | 2 | 3.623619 | 0 | 2.813195 | 2.803983 | 11.80103 | 9.850914
2018-03-06 18:49 | 12472.10716 | 0.0024 | 7 | 3 | 3.623616 | 0 | 0 | 0 | 0 | 0
2018-03-06 18:51 | 12592.19 | 120.0001 | 2 | 3 | 3.971771 | 4.890104 | 0.1622823 | 5.35e-09 | 0.6392748 | 1.9386e-08
2018-03-06 18:53 | 12712.19 | 240.0001 | 2 | 3 | 4.014405 | 4.890064 | 0.3252546 | 5.35e-09 | 1.290114 | 1.9386e-08
2018-03-06 18:55 | 12832.19 | 360.0001 | 2 | 3 | 4.0512 | 4.890079 | 0.4882293 | 5.35e-09 | 1.947466 | 1.9386e-08
2018-03-06 18:57 | 12952.19 | 480.0001 | 2 | 3 | 4.08026 | 4.890106 | 0.6512038 | 5.35e-09 | 2.610152 | 1.9386e-08
2018-03-06 18:59 | 13072.19 | 600.0001 | 2 | 3 | 4.105031 | 4.89011 | 0.8141763 | 5.35e-09 | 3.277175 | 1.9386e-08
2018-03-06 19:01 | 13192.19 | 720.0009 | 2 | 3 | 4.130413 | 4.890099 | 0.9771529 | 5.35e-09 | 3.948229 | 1.9386e-08
2018-03-06 19:03 | 13312.19 | 840.0001 | 2 | 3 | 4.159477 | 4.890039 | 1.140127 | 5.35e-09 | 4.623692 | 1.9386e-08
2018-03-06 19:05 | 13432.19 | 960.001 | 2 | 3 | 4.192822 | 4.890066 | 1.303104 | 5.35e-09 | 5.304248 | 1.9386e-08
2018-03-06 19:07 | 13552.19 | 1080.0001 | 2 | 3 | 4.200413 | 4.372898 | 1.458995 | 5.35e-09 | 5.958922 | 1.9386e-08
2018-03-06 19:09 | 13672.19 | 1200.001 | 2 | 3 | 4.200415 | 3.785507 | 1.594815 | 5.35e-09 | 6.529419 | 1.9386e-08
2018-03-06 19:11 | 13789.03 | 1316.848 | 2 | 3 | 4.200405 | 3.259985 | 1.708996 | 5.35e-09 | 7.009028 | 1.9386e-08
2018-03-06 19:13 | 13909.04576 | 120.0001 | 3 | 3 | 4.231014 | 3.260017 | 1.817205 | 5.35e-09 | 7.465095 | 1.9386e-08
2018-03-06 19:15 | 14029.04576 | 240.0001 | 3 | 3 | 4.266045 | 3.259995 | 1.925851 | 5.35e-09 | 7.926658 | 1.9386e-08
2018-03-06 19:17 | 14149.04576 | 360.0001 | 3 | 3 | 4.303324 | 3.260025 | 2.0345 | 5.35e-09 | 8.392165 | 1.9386e-08
2018-03-06 19:19 | 14269.04576 | 480.0001 | 3 | 3 | 4.342604 | 3.259968 | 2.143149 | 5.35e-09 | 8.861834 | 1.9386e-08
2018-03-06 19:21 | 14389.04576 | 600.0001 | 3 | 3 | 4.383511 | 3.259954 | 2.251797 | 5.35e-09 | 9.335858 | 1.9386e-08
2018-03-06 19:23 | 14509.04576 | 720.0001 | 3 | 3 | 4.400398 | 2.867422 | 2.356245 | 5.35e-09 | 9.795098 | 1.9386e-08
2018-03-06 19:25 | 14629.04646 | 840.0008 | 3 | 3 | 4.400388 | 2.376286 | 2.443305 | 5.35e-09 | 10.1782 | 1.9386e-08
2018-03-06 19:27 | 14749.04656 | 960.0009 | 3 | 3 | 4.400387 | 1.984749 | 2.515751 | 5.35e-09 | 10.49699 | 1.9386e-08
2018-03-06 19:29 | 14869.04656 | 1080.0009 | 3 | 3 | 4.400386 | 1.66954 | 2.576461 | 5.35e-09 | 10.76413 | 1.9386e-08
2018-03-06 19:31 | 14989.04586 | 1200.0002 | 3 | 3 | 4.400373 | 1.414652 | 2.627704 | 5.35e-09 | 10.98963 | 1.9386e-08
2018-03-06 19:33 | 15109.04586 | 1320.0002 | 3 | 3 | 4.400373 | 1.207268 | 2.671282 | 5.35e-09 | 11.18138 | 1.9386e-08
2018-03-06 19:35 | 15229.04586 | 1440.0002 | 3 | 3 | 4.400362 | 1.037502 | 2.7086 | 5.35e-09 | 11.3456 | 1.9386e-08
2018-03-06 19:37 | 15349.04586 | 1560.0002 | 3 | 3 | 4.400366 | 0.8973141 | 2.740767 | 5.35e-09 | 11.48714 | 1.9386e-08
2018-03-06 19:39 | 15469.04586 | 1680.0002 | 3 | 3 | 4.400358 | 0.7800961 | 2.768663 | 5.35e-09 | 11.6099 | 1.9386e-08
2018-03-06 19:41 | 15589.04586 | 1800.0002 | 3 | 3 | 4.400345 | 0.6817036 | 2.792981 | 5.35e-09 | 11.71691 | 1.9386e-08
2018-03-06 19:42 | 15630.24326 | 1841.1976 | 3 | 3 | 4.400361 | 0.6519947 | 2.80061 | 5.35e-09 | 11.75047 | 1.9386e-08
2018-03-06 19:44 | 15750.29 | 120 | 4 | 3 | 4.354143 | 0 | 2.80061 | 5.35e-09 | 11.75047 | 1.9386e-08
2018-03-06 19:46 | 15870.29 | 240 | 4 | 3 | 4.350819 | 0 | 2.80061 | 5.35e-09 | 11.75047 | 1.9386e-08
2018-03-06 19:47 | 15930.29 | 300.0023 | 4 | 3 | 4.349737 | 0 | 2.80061 | 5.35e-09 | 11.75047 | 1.9386e-08
2018-03-06 19:49 | 16050.37 | 120.0009 | 5 | 3 | 3.87042 | -6.520087 | 2.80061 | 0.2172728 | 11.75047 | 0.8536043
2018-03-06 19:51 | 16170.37 | 240.0009 | 5 | 3 | 3.782239 | -6.520167 | 2.80061 | 0.4345707 | 11.75047 | 1.684948
2018-03-06 19:53 | 16290.37 | 360.0009 | 5 | 3 | 3.700305 | -6.52014 | 2.80061 | 0.6518634 | 11.75047 | 2.497783
2018-03-06 19:55 | 16410.37 | 480.0001 | 5 | 3 | 3.62608 | -6.520112 | 2.80061 | 0.8691543 | 11.75047 | 3.293613
2018-03-06 19:57 | 16530.37 | 600.0009 | 5 | 3 | 3.56068 | -6.520112 | 2.80061 | 1.086455 | 11.75047 | 4.074295
2018-03-06 19:59 | 16650.37 | 720.0001 | 5 | 3 | 3.504446 | -6.520102 | 2.80061 | 1.303742 | 11.75047 | 4.841703
2018-03-06 20:01 | 16770.37 | 840.0009 | 5 | 3 | 3.456282 | -6.520119 | 2.80061 | 1.521047 | 11.75047 | 5.59788
2018-03-06 20:03 | 16890.37 | 960.0001 | 5 | 3 | 3.413554 | -6.520161 | 2.80061 | 1.738331 | 11.75047 | 6.344149
2018-03-06 20:05 | 17010.37 | 1080.0001 | 5 | 3 | 3.37439 | -6.520148 | 2.80061 | 1.955631 | 11.75047 | 7.081623
2018-03-06 20:07 | 17130.37 | 1200.0001 | 5 | 3 | 3.334003 | -6.520123 | 2.80061 | 2.172928 | 11.75047 | 7.810587
2018-03-06 20:09 | 17250.37 | 1320.0009 | 5 | 3 | 3.278149 | -6.520087 | 2.80061 | 2.390224 | 11.75047 | 8.52951
2018-03-06 20:11 | 17370.37 | 1440.0001 | 5 | 3 | 3.178399 | -6.5201 | 2.80061 | 2.607513 | 11.75047 | 9.232081
2018-03-06 20:13 | 17473.37 | 1542.9992 | 5 | 3 | 2.999991 | -6.520123 | 2.80061 | 2.794029 | 11.75047 | 9.810883
2018-03-06 20:15 | 17593.41 | 120.0007 | 6 | 3 | 3.590568 | 0 | 2.80061 | 2.794029 | 11.75047 | 9.810883
2018-03-06 20:17 | 17713.41 | 240.0007 | 6 | 3 | 3.618905 | 0 | 2.80061 | 2.794029 | 11.75047 | 9.810883
2018-03-06 20:18 | 17773.41 | 300.0022 | 6 | 3 | 3.626036 | 0 | 2.80061 | 2.794029 | 11.75047 | 9.810883
2018-03-06 20:18 | 17773.42 | 0.0024 | 7 | 4 | 3.626104 | 0 | 0 | 0 | 0 | 0
2018-03-06 20:20 | 17893.5 | 120.0001 | 2 | 4 | 3.973153 | 4.890078 | 0.1622867 | 6.488e-09 | 0.6395204 | 2.3527e-08
2018-03-06 20:22 | 18013.5 | 240.0009 | 2 | 4 | 4.016117 | 4.89006 | 0.3252698 | 6.488e-09 | 1.290659 | 2.3527e-08
2018-03-06 20:24 | 18133.5 | 360.001 | 2 | 4 | 4.052894 | 4.89007 | 0.488256 | 6.488e-09 | 1.948344 | 2.3527e-08
2018-03-06 20:26 | 18253.5 | 480.0001 | 2 | 4 | 4.081812 | 4.890106 | 0.6512386 | 6.488e-09 | 2.61133 | 2.3527e-08
2018-03-06 20:28 | 18373.5 | 600.001 | 2 | 4 | 4.10659 | 4.8901 | 0.8142248 | 6.488e-09 | 3.278657 | 2.3527e-08
2018-03-06 20:30 | 18493.5 | 720.0009 | 2 | 4 | 4.13206 | 4.890112 | 0.9772085 | 6.488e-09 | 3.95 | 2.3527e-08
2018-03-06 20:32 | 18613.5 | 840.0009 | 2 | 4 | 4.161212 | 4.890114 | 1.140193 | 6.488e-09 | 4.625779 | 2.3527e-08
2018-03-06 20:34 | 18733.5 | 960.0001 | 2 | 4 | 4.194654 | 4.89015 | 1.303177 | 6.488e-09 | 5.306653 | 2.3527e-08
2018-03-06 20:36 | 18853.5 | 1080.001 | 2 | 4 | 4.200409 | 4.342577 | 1.458177 | 6.488e-09 | 5.957644 | 2.3527e-08
2018-03-06 20:38 | 18973.5 | 1200.001 | 2 | 4 | 4.2004 | 3.759647 | 1.593084 | 6.488e-09 | 6.524309 | 2.3527e-08
2018-03-06 20:40 | 19085.23 | 1311.7288 | 2 | 4 | 4.200399 | 3.259995 | 1.701877 | 6.488e-09 | 6.981279 | 2.3527e-08
2018-03-06 20:42 | 19205.24102 | 120.0009 | 3 | 4 | 4.231091 | 3.260033 | 1.810091 | 6.488e-09 | 7.437371 | 2.3527e-08
2018-03-06 20:44 | 19325.24022 | 240.0001 | 3 | 4 | 4.266228 | 3.260023 | 1.918746 | 6.488e-09 | 7.898988 | 2.3527e-08
2018-03-06 20:46 | 19445.24032 | 360.0002 | 3 | 4 | 4.303689 | 3.260002 | 2.027396 | 6.488e-09 | 8.364532 | 2.3527e-08
2018-03-06 20:48 | 19565.24182 | 480.0017 | 3 | 4 | 4.343153 | 3.260023 | 2.136056 | 6.488e-09 | 8.834296 | 2.3527e-08
2018-03-06 20:50 | 19685.24102 | 600.0009 | 3 | 4 | 4.384219 | 3.260057 | 2.244708 | 6.488e-09 | 9.308407 | 2.3527e-08
2018-03-06 20:52 | 19805.24022 | 720.0001 | 3 | 4 | 4.400397 | 2.857542 | 2.348914 | 6.488e-09 | 9.766612 | 2.3527e-08
2018-03-06 20:54 | 19925.24022 | 840.0001 | 3 | 4 | 4.400393 | 2.369514 | 2.435702 | 6.488e-09 | 10.14852 | 2.3527e-08
2018-03-06 20:56 | 20045.24022 | 960.0001 | 3 | 4 | 4.40039 | 1.979643 | 2.507939 | 6.488e-09 | 10.46639 | 2.3527e-08
2018-03-06 20:58 | 20165.24022 | 1080.0001 | 3 | 4 | 4.400378 | 1.665613 | 2.5685 | 6.488e-09 | 10.73288 | 2.3527e-08
2018-03-06 21:00 | 20285.24182 | 1200.0017 | 3 | 4 | 4.400366 | 1.411825 | 2.619642 | 6.488e-09 | 10.95792 | 2.3527e-08
2018-03-06 21:02 | 20405.24022 | 1320.0001 | 3 | 4 | 4.400376 | 1.205477 | 2.663142 | 6.488e-09 | 11.14934 | 2.3527e-08
2018-03-06 21:04 | 20525.24182 | 1440.0017 | 3 | 4 | 4.400341 | 1.035513 | 2.7004 | 6.488e-09 | 11.31329 | 2.3527e-08
2018-03-06 21:06 | 20645.24022 | 1560.0001 | 3 | 4 | 4.400365 | 0.8956242 | 2.732518 | 6.488e-09 | 11.45462 | 2.3527e-08
2018-03-06 21:08 | 20765.24022 | 1680.0001 | 3 | 4 | 4.400352 | 0.7788677 | 2.760365 | 6.488e-09 | 11.57716 | 2.3527e-08
2018-03-06 21:10 | 20885.24182 | 1800.0017 | 3 | 4 | 4.400331 | 0.6801319 | 2.784639 | 6.488e-09 | 11.68397 | 2.3527e-08
2018-03-06 21:10 | 20923.54412 | 1838.304 | 3 | 4 | 4.400334 | 0.6519947 | 2.791728 | 6.488e-09 | 11.71516 | 2.3527e-08
2018-03-06 21:12 | 21043.59 | 120 | 4 | 4 | 4.353887 | 0 | 2.791728 | 6.488e-09 | 11.71516 | 2.3527e-08
2018-03-06 21:14 | 21163.59 | 240.0008 | 4 | 4 | 4.350465 | 0 | 2.791728 | 6.488e-09 | 11.71516 | 2.3527e-08
2018-03-06 21:15 | 21223.59 | 300.0015 | 4 | 4 | 4.349369 | 0 | 2.791728 | 6.488e-09 | 11.71516 | 2.3527e-08
2018-03-06 21:17 | 21343.67046 | 120.0009 | 5 | 4 | 3.868537 | -6.520164 | 2.791728 | 0.2172594 | 11.71516 | 0.8532023
2018-03-06 21:19 | 21463.66976 | 240.0002 | 5 | 4 | 3.780177 | -6.520182 | 2.791728 | 0.434548 | 11.71516 | 1.684079
2018-03-06 21:21 | 21583.67046 | 360.0009 | 5 | 4 | 3.698077 | -6.52019 | 2.791728 | 0.6518451 | 11.71516 | 2.496455
2018-03-06 21:23 | 21703.67046 | 480.0009 | 5 | 4 | 3.623871 | -6.52015 | 2.791728 | 0.8691386 | 11.71516 | 3.291808
2018-03-06 21:25 | 21823.67046 | 600.0009 | 5 | 4 | 3.55863 | -6.519826 | 2.791728 | 1.086423 | 11.71516 | 4.071968
2018-03-06 21:27 | 21943.67046 | 720.0009 | 5 | 4 | 3.502594 | -6.519872 | 2.791728 | 1.303725 | 11.71516 | 4.839018
2018-03-06 21:29 | 22063.67046 | 840.0009 | 5 | 4 | 3.45481 | -6.51983 | 2.791728 | 1.521014 | 11.71516 | 5.594784
2018-03-06 21:31 | 22183.67046 | 960.0009 | 5 | 4 | 3.412423 | -6.520169 | 2.791728 | 1.738301 | 11.71516 | 6.340774
2018-03-06 21:33 | 22303.66966 | 1080.0001 | 5 | 4 | 3.373366 | -6.520146 | 2.791728 | 1.955601 | 11.71516 | 7.078019
2018-03-06 21:35 | 22423.67046 | 1200.0009 | 5 | 4 | 3.332585 | -6.52015 | 2.791728 | 2.172893 | 11.71516 | 7.806705
2018-03-06 21:37 | 22543.67046 | 1320.0009 | 5 | 4 | 3.275751 | -6.51983 | 2.791728 | 2.390191 | 11.71516 | 8.525217
2018-03-06 21:39 | 22663.66966 | 1440.0001 | 5 | 4 | 3.173877 | -6.520125 | 2.791728 | 2.607482 | 11.71516 | 9.227076
2018-03-06 21:41 | 22762.51356 | 1538.844 | 5 | 4 | 3 | -6.520154 | 2.791728 | 2.786468 | 11.71516 | 9.782002
2018-03-06 21:43 | 22882.55994 | 120.0025 | 6 | 4 | 3.592232 | 0 | 2.791728 | 2.786468 | 11.71516 | 9.782002
2018-03-06 21:45 | 23002.55734 | 239.9999 | 6 | 4 | 3.620415 | 0 | 2.791728 | 2.786468 | 11.71516 | 9.782002
2018-03-06 21:46 | 23062.55894 | 300.0015 | 6 | 4 | 3.627513 | 0 | 2.791728 | 2.786468 | 11.71516 | 9.782002
2018-03-06 21:46 | 23062.57 | 0.0024 | 7 | 5 | 3.627522 | 0 | 0 | 0 | 0 | 0
2018-03-06 21:48 | 23182.65 | 120.001 | 2 | 5 | 3.973775 | 4.890112 | 0.1622776 | 4.159e-09 | 0.6395866 | 1.5087e-08
2018-03-06 21:50 | 23302.65 | 240.0019 | 2 | 5 | 4.016728 | 4.890121 | 0.3252611 | 4.159e-09 | 1.290823 | 1.5087e-08
2018-03-06 21:52 | 23422.65 | 360.001 | 2 | 5 | 4.053322 | 4.890108 | 0.4882357 | 4.159e-09 | 1.948546 | 1.5087e-08
2018-03-06 21:54 | 23542.65 | 480.001 | 2 | 5 | 4.082139 | 4.890131 | 0.6512133 | 4.159e-09 | 2.611573 | 1.5087e-08
2018-03-06 21:56 | 23662.65 | 600.001 | 2 | 5 | 4.106797 | 4.890137 | 0.8141899 | 4.159e-09 | 3.278903 | 1.5087e-08
2018-03-06 21:58 | 23782.65 | 720.001 | 2 | 5 | 4.132353 | 4.890152 | 0.9771684 | 4.159e-09 | 3.950267 | 1.5087e-08
2018-03-06 22:00 | 23902.64 | 840.0001 | 2 | 5 | 4.161577 | 4.890162 | 1.140145 | 4.159e-09 | 4.626069 | 1.5087e-08
2018-03-06 22:02 | 24022.65 | 960.001 | 2 | 5 | 4.195104 | 4.890079 | 1.303124 | 4.159e-09 | 5.306987 | 1.5087e-08
2018-03-06 22:04 | 24142.64 | 1080.0002 | 2 | 5 | 4.200396 | 4.332506 | 1.457851 | 4.159e-09 | 5.956841 | 1.5087e-08
2018-03-06 22:06 | 24262.64 | 1200.0002 | 2 | 5 | 4.200404 | 3.749475 | 1.59243 | 4.159e-09 | 6.522128 | 1.5087e-08
2018-03-06 22:08 | 24371.58 | 1308.9376 | 2 | 5 | 4.200377 | 3.25997 | 1.698373 | 4.159e-09 | 6.967132 | 1.5087e-08
2018-03-06 22:10 | 24491.59 | 120 | 3 | 5 | 4.231135 | 3.26001 | 1.806589 | 4.159e-09 | 7.423231 | 1.5087e-08
2018-03-06 22:12 | 24611.59 | 240 | 3 | 5 | 4.266363 | 3.260023 | 1.915239 | 4.159e-09 | 7.884836 | 1.5087e-08
2018-03-06 22:14 | 24731.59 | 360 | 3 | 5 | 4.303974 | 3.260002 | 2.023887 | 4.159e-09 | 8.350389 | 1.5087e-08
2018-03-06 22:16 | 24851.59 | 480.0008 | 3 | 5 | 4.343574 | 3.259987 | 2.132536 | 4.159e-09 | 8.820148 | 1.5087e-08
2018-03-06 22:18 | 24971.59 | 600.0001 | 3 | 5 | 4.384787 | 3.259991 | 2.241183 | 4.159e-09 | 9.294289 | 1.5087e-08
2018-03-06 22:20 | 25091.59 | 720.0008 | 3 | 5 | 4.400405 | 2.848335 | 2.345176 | 4.159e-09 | 9.751587 | 1.5087e-08
2018-03-06 22:22 | 25211.59 | 840.0008 | 3 | 5 | 4.400403 | 2.36179 | 2.431681 | 4.159e-09 | 10.13224 | 1.5087e-08
2018-03-06 22:24 | 25331.59 | 960 | 3 | 5 | 4.400397 | 1.972486 | 2.503675 | 4.159e-09 | 10.44905 | 1.5087e-08
2018-03-06 22:26 | 25451.59 | 1080 | 3 | 5 | 4.400386 | 1.65987 | 2.564021 | 4.159e-09 | 10.71459 | 1.5087e-08
2018-03-06 22:28 | 25571.59 | 1200 | 3 | 5 | 4.400361 | 1.406298 | 2.614969 | 4.159e-09 | 10.93878 | 1.5087e-08
2018-03-06 22:30 | 25691.59 | 1320 | 3 | 5 | 4.400373 | 1.200285 | 2.658296 | 4.159e-09 | 11.12943 | 1.5087e-08
2018-03-06 22:32 | 25811.59 | 1440.0008 | 3 | 5 | 4.400371 | 1.031342 | 2.695393 | 4.159e-09 | 11.29268 | 1.5087e-08
2018-03-06 22:34 | 25931.59 | 1560 | 3 | 5 | 4.400361 | 0.8917618 | 2.727364 | 4.159e-09 | 11.43336 | 1.5087e-08
2018-03-06 22:36 | 26051.59 | 1680.0001 | 3 | 5 | 4.400354 | 0.7747383 | 2.755078 | 4.159e-09 | 11.55531 | 1.5087e-08
2018-03-06 22:38 | 26171.59 | 1800 | 3 | 5 | 4.400358 | 0.6769905 | 2.779226 | 4.159e-09 | 11.66157 | 1.5087e-08
2018-03-06 22:38 | 26205.58 | 1833.9839 | 3 | 5 | 4.400351 | 0.6519928 | 2.785497 | 4.159e-09 | 11.68917 | 1.5087e-08
2018-03-06 22:40 | 26325.62 | 120.0008 | 4 | 5 | 4.353762 | 0 | 2.785497 | 4.159e-09 | 11.68917 | 1.5087e-08
2018-03-06 22:42 | 26445.62 | 240 | 4 | 5 | 4.350305 | 0 | 2.785497 | 4.159e-09 | 11.68917 | 1.5087e-08
2018-03-06 22:43 | 26505.62 | 300.0023 | 4 | 5 | 4.349187 | 0 | 2.785497 | 4.159e-09 | 11.68917 | 1.5087e-08
2018-03-06 22:45 | 26625.7 | 120.0002 | 5 | 5 | 3.86726 | -6.520148 | 2.785497 | 0.2172499 | 11.68917 | 0.8529347
2018-03-06 22:47 | 26745.7 | 240.0002 | 5 | 5 | 3.778583 | -6.520087 | 2.785497 | 0.4345576 | 11.68917 | 1.683568
2018-03-06 22:49 | 26865.7 | 360.0009 | 5 | 5 | 3.696448 | -6.520129 | 2.785497 | 0.6518577 | 11.68917 | 2.495601
2018-03-06 22:51 | 26985.7 | 480.0001 | 5 | 5 | 3.622283 | -6.520066 | 2.785497 | 0.869155 | 11.68917 | 3.290612
2018-03-06 22:53 | 27105.7 | 600.001 | 5 | 5 | 3.557093 | -6.520071 | 2.785497 | 1.086458 | 11.68917 | 4.070497
2018-03-06 22:55 | 27225.7 | 720.0001 | 5 | 5 | 3.50138 | -6.520089 | 2.785497 | 1.303758 | 11.68917 | 4.837229
2018-03-06 22:57 | 27345.7 | 840.0002 | 5 | 5 | 3.453578 | -6.520073 | 2.785497 | 1.521058 | 11.68917 | 5.592765
2018-03-06 22:59 | 27465.7 | 960.001 | 5 | 5 | 3.411384 | -6.520052 | 2.785497 | 1.73836 | 11.68917 | 6.338564
2018-03-06 23:01 | 27585.7 | 1080.0009 | 5 | 5 | 3.372475 | -6.52005 | 2.785497 | 1.955656 | 11.68917 | 7.075581
2018-03-06 23:03 | 27705.7 | 1200.0002 | 5 | 5 | 3.331584 | -6.520077 | 2.785497 | 2.172957 | 11.68917 | 7.804101
2018-03-06 23:05 | 27825.7 | 1320.0002 | 5 | 5 | 3.273927 | -6.520029 | 2.785497 | 2.390258 | 11.68917 | 8.522334
2018-03-06 23:07 | 27945.7 | 1440.0009 | 5 | 5 | 3.170739 | -6.52004 | 2.785497 | 2.607558 | 11.68917 | 9.223693
2018-03-06 23:09 | 28041.95 | 1536.2464 | 5 | 5 | 2.999982 | -6.52005 | 2.785497 | 2.78184 | 11.68917 | 9.763673
2018-03-06 23:11 | 28161.99414 | 120 | 6 | 5 | 3.592907 | 0 | 2.785497 | 2.78184 | 11.68917 | 9.763673
2018-03-06 23:13 | 28281.99414 | 240 | 6 | 5 | 3.621009 | 0 | 2.785497 | 2.78184 | 11.68917 | 9.763673
2018-03-06 23:14 | 28341.99644 | 300.0023 | 6 | 5 | 3.628138 | 0 | 2.785497 | 2.78184 | 11.68917 | 9.763673
2018-03-06 23:14 | 28342 | 0.0024 | 7 | 6 | 3.628165 | 0 | 0 | 0 | 0 | 0
2018-03-06 23:16 | 28462.08 | 120.0002 | 2 | 6 | 3.974275 | 4.890076 | 0.1622642 | 5.758e-09 | 0.6396086 | 2.0889e-08
2018-03-06 23:18 | 28582.08 | 240.0009 | 2 | 6 | 4.017467 | 4.890087 | 0.325241 | 5.758e-09 | 1.290922 | 2.0889e-08
2018-03-06 23:20 | 28702.08 | 360.0009 | 2 | 6 | 4.054085 | 4.890108 | 0.4882185 | 5.758e-09 | 1.948782 | 2.0889e-08
2018-03-06 23:22 | 28822.08 | 480.0009 | 2 | 6 | 4.082864 | 4.890076 | 0.6511968 | 5.758e-09 | 2.61193 | 2.0889e-08
2018-03-06 23:24 | 28942.08 | 600.0009 | 2 | 6 | 4.107582 | 4.890093 | 0.8141746 | 5.758e-09 | 3.279384 | 2.0889e-08
2018-03-06 23:26 | 29062.08 | 720.0001 | 2 | 6 | 4.133172 | 4.890078 | 0.9771501 | 5.758e-09 | 3.950868 | 2.0889e-08
2018-03-06 23:28 | 29182.08 | 840.0001 | 2 | 6 | 4.162554 | 4.890104 | 1.140132 | 5.758e-09 | 4.626838 | 2.0889e-08
2018-03-06 23:30 | 29302.08 | 960.0009 | 2 | 6 | 4.1963 | 4.890085 | 1.303104 | 5.758e-09 | 5.307901 | 2.0889e-08
2018-03-06 23:32 | 29422.08 | 1080.0009 | 2 | 6 | 4.200412 | 4.315228 | 1.457244 | 5.758e-09 | 5.955316 | 2.0889e-08
2018-03-06 23:34 | 29542.08 | 1200.0002 | 2 | 6 | 4.200404 | 3.734913 | 1.591295 | 5.758e-09 | 6.518384 | 2.0889e-08
2018-03-06 23:36 | 29648.3 | 1306.2209 | 2 | 6 | 4.200403 | 3.259993 | 1.694378 | 5.758e-09 | 6.951373 | 2.0889e-08
2018-03-06 23:38 | 29768.32 | 120.0009 | 3 | 6 | 4.231206 | 3.260008 | 1.802597 | 5.758e-09 | 7.407495 | 2.0889e-08
2018-03-06 23:40 | 29888.32 | 240.0001 | 3 | 6 | 4.266527 | 3.260017 | 1.911247 | 5.758e-09 | 7.869107 | 2.0889e-08
2018-03-06 23:42 | 30008.32 | 360.0001 | 3 | 6 | 4.304185 | 3.260014 | 2.0199 | 5.758e-09 | 8.334704 | 2.0889e-08
2018-03-06 23:44 | 30128.32 | 480.0009 | 3 | 6 | 4.343953 | 3.260019 | 2.128546 | 5.758e-09 | 8.804482 | 2.0889e-08
2018-03-06 23:46 | 30248.32 | 600.0001 | 3 | 6 | 4.385315 | 3.260025 | 2.237197 | 5.758e-09 | 9.278687 | 2.0889e-08
2018-03-06 23:48 | 30368.32 | 720.0002 | 3 | 6 | 4.400417 | 2.841866 | 2.34102 | 5.758e-09 | 9.735254 | 2.0889e-08
2018-03-06 23:50 | 30488.32 | 840.0002 | 3 | 6 | 4.400414 | 2.357502 | 2.427344 | 5.758e-09 | 10.11512 | 2.0889e-08
2018-03-06 23:52 | 30608.32 | 960.0009 | 3 | 6 | 4.400402 | 1.969648 | 2.499215 | 5.758e-09 | 10.43138 | 2.0889e-08
2018-03-06 23:54 | 30728.32 | 1080.0001 | 3 | 6 | 4.400368 | 1.657301 | 2.559477 | 5.758e-09 | 10.69655 | 2.0889e-08
2018-03-06 23:56 | 30848.32 | 1200.0001 | 3 | 6 | 4.400363 | 1.404829 | 2.610372 | 5.758e-09 | 10.92051 | 2.0889e-08
2018-03-06 23:58 | 30968.32 | 1320.0009 | 3 | 6 | 4.400393 | 1.199669 | 2.653665 | 5.758e-09 | 11.11101 | 2.0889e-08
2018-03-07 | 31088.32 | 1440.0009 | 3 | 6 | 4.400339 | 1.030245 | 2.690737 | 5.758e-09 | 11.27415 | 2.0889e-08
2018-03-07 00:02 | 31208.32 | 1560.0002 | 3 | 6 | 4.400352 | 0.890728 | 2.722691 | 5.758e-09 | 11.41475 | 2.0889e-08
2018-03-07 00:04 | 31328.32 | 1680.0009 | 3 | 6 | 4.400337 | 0.7738953 | 2.750384 | 5.758e-09 | 11.53662 | 2.0889e-08
2018-03-07 00:06 | 31448.32 | 1800.0009 | 3 | 6 | 4.400364 | 0.6766949 | 2.774518 | 5.758e-09 | 11.64281 | 2.0889e-08
2018-03-07 00:06 | 31482.15 | 1833.8384 | 3 | 6 | 4.400356 | 0.6519909 | 2.780759 | 5.758e-09 | 11.67027 | 2.0889e-08
2018-03-07 00:08 | 31602.2 | 120.0007 | 4 | 6 | 4.353617 | 0 | 2.780759 | 5.758e-09 | 11.67027 | 2.0889e-08
2018-03-07 00:10 | 31722.2 | 239.9999 | 4 | 6 | 4.350125 | 0 | 2.780759 | 5.758e-09 | 11.67027 | 2.0889e-08
2018-03-07 00:11 | 31782.2 | 300.003 | 4 | 6 | 4.349013 | 0 | 2.780759 | 5.758e-09 | 11.67027 | 2.0889e-08
2018-03-07 00:13 | 31902.28 | 120.0001 | 5 | 6 | 3.865787 | -6.520037 | 2.780759 | 0.2172639 | 11.67027 | 0.8527204
2018-03-07 00:15 | 32022.28 | 240.0009 | 5 | 6 | 3.776769 | -6.520077 | 2.780759 | 0.4345604 | 11.67027 | 1.682951
2018-03-07 00:17 | 32142.28 | 360.0009 | 5 | 6 | 3.694522 | -6.520062 | 2.780759 | 0.6518587 | 11.67027 | 2.494572
2018-03-07 00:19 | 32262.28 | 480.0001 | 5 | 6 | 3.620185 | -6.520073 | 2.780759 | 0.8691519 | 11.67027 | 3.289136
2018-03-07 00:21 | 32382.28 | 600.0009 | 5 | 6 | 3.555064 | -6.520123 | 2.780759 | 1.086453 | 11.67027 | 4.068556
2018-03-07 00:23 | 32502.28 | 720.0001 | 5 | 6 | 3.499569 | -6.520115 | 2.780759 | 1.303753 | 11.67027 | 4.834873
2018-03-07 00:25 | 32622.28 | 840.0001 | 5 | 6 | 3.45199 | -6.520106 | 2.780759 | 1.521053 | 11.67027 | 5.590044
2018-03-07 00:27 | 32742.28 | 960.0009 | 5 | 6 | 3.409795 | -6.520094 | 2.780759 | 1.738352 | 11.67027 | 6.335494
2018-03-07 00:29 | 32862.28 | 1080.0001 | 5 | 6 | 3.370891 | -6.520083 | 2.780759 | 1.955647 | 11.67027 | 7.072165
2018-03-07 00:31 | 32982.28 | 1200.0001 | 5 | 6 | 3.329919 | -6.520016 | 2.780759 | 2.172951 | 11.67027 | 7.800351
2018-03-07 00:33 | 33102.28 | 1320.0009 | 5 | 6 | 3.271651 | -6.520058 | 2.780759 | 2.390251 | 11.67027 | 8.518152
2018-03-07 00:35 | 33222.28 | 1440.0001 | 5 | 6 | 3.167068 | -6.520052 | 2.780759 | 2.60755 | 11.67027 | 9.218898
2018-03-07 00:37 | 33315.39 | 1533.1104 | 5 | 6 | 2.999997 | -6.520052 | 2.780759 | 2.776157 | 11.67027 | 9.74089
2018-03-07 00:39 | 33435.44 | 120.0008 | 6 | 6 | 3.594301 | 0 | 2.780759 | 2.776157 | 11.67027 | 9.74089
2018-03-07 00:41 | 33555.43 | 240 | 6 | 6 | 3.622299 | 0 | 2.780759 | 2.776157 | 11.67027 | 9.74089
2018-03-07 00:42 | 33615.44 | 300.0023 | 6 | 6 | 3.629411 | 0 | 2.780759 | 2.776157 | 11.67027 | 9.74089
2018-03-07 00:42 | 33615.44412 | 0.0024 | 7 | 7 | 3.629584 | 0 | 0 | 0 | 0 | 0
2018-03-07 00:44 | 33735.52464 | 120.0009 | 2 | 7 | 3.975222 | 4.890123 | 0.1622766 | 8.59e-10 | 0.6397964 | 3.118e-09
2018-03-07 00:46 | 33855.52464 | 240.0009 | 2 | 7 | 4.018647 | 4.890114 | 0.3252564 | 8.59e-10 | 1.291299 | 3.118e-09
2018-03-07 00:48 | 33975.52464 | 360.0009 | 2 | 7 | 4.055243 | 4.890072 | 0.4882306 | 8.59e-10 | 1.949337 | 3.118e-09
2018-03-07 00:50 | 34095.52464 | 480.0009 | 2 | 7 | 4.083883 | 4.890068 | 0.6512077 | 8.59e-10 | 2.612658 | 3.118e-09
2018-03-07 00:52 | 34215.52464 | 600.0009 | 2 | 7 | 4.108556 | 4.890091 | 0.8141833 | 8.59e-10 | 3.280262 | 3.118e-09
2018-03-07 00:54 | 34335.52384 | 720.0001 | 2 | 7 | 4.134164 | 4.890064 | 0.9771559 | 8.59e-10 | 3.951886 | 3.118e-09
2018-03-07 00:56 | 34455.52464 | 840.0009 | 2 | 7 | 4.163505 | 4.890078 | 1.140139 | 8.59e-10 | 4.628019 | 3.118e-09
2018-03-07 00:58 | 34575.52384 | 960.0001 | 2 | 7 | 4.197163 | 4.890079 | 1.303115 | 8.59e-10 | 5.30925 | 3.118e-09
2018-03-07 01:00 | 34695.52474 | 1080.001 | 2 | 7 | 4.200397 | 4.302338 | 1.456844 | 8.59e-10 | 5.954951 | 3.118e-09
2018-03-07 01:02 | 34815.52474 | 1200.001 | 2 | 7 | 4.20041 | 3.722704 | 1.590473 | 8.59e-10 | 6.516246 | 3.118e-09
2018-03-07 01:04 | 34919.18694 | 1303.6632 | 2 | 7 | 4.200406 | 3.259983 | 1.690899 | 8.59e-10 | 6.938078 | 3.118e-09
2018-03-07 01:06 | 35039.19942 | 120.0009 | 3 | 7 | 4.231317 | 3.259979 | 1.79912 | 8.59e-10 | 7.39421 | 3.118e-09
2018-03-07 01:08 | 35159.19942 | 240.0009 | 3 | 7 | 4.26677 | 3.26004 | 1.907767 | 8.59e-10 | 7.855834 | 3.118e-09
2018-03-07 01:10 | 35279.19862 | 360.0001 | 3 | 7 | 4.304603 | 3.260019 | 2.016418 | 8.59e-10 | 8.321458 | 3.118e-09
2018-03-07 01:12 | 35399.19942 | 480.0009 | 3 | 7 | 4.344439 | 3.260031 | 2.125072 | 8.59e-10 | 8.791319 | 3.118e-09
2018-03-07 01:14 | 35519.19942 | 600.0009 | 3 | 7 | 4.385933 | 3.260017 | 2.233721 | 8.59e-10 | 9.265577 | 3.118e-09
2018-03-07 01:16 | 35639.19862 | 720.0001 | 3 | 7 | 4.400397 | 2.832344 | 2.33731 | 8.59e-10 | 9.72114 | 3.118e-09
2018-03-07 01:18 | 35759.19942 | 840.0009 | 3 | 7 | 4.400402 | 2.349594 | 2.423354 | 8.59e-10 | 10.09977 | 3.118e-09
2018-03-07 01:20 | 35879.19932 | 960.0008 | 3 | 7 | 4.400389 | 1.962975 | 2.494991 | 8.59e-10 | 10.415 | 3.118e-09
2018-03-07 01:22 | 35999.19862 | 1080.0001 | 3 | 7 | 4.400402 | 1.65234 | 2.555051 | 8.59e-10 | 10.67929 | 3.118e-09
2018-03-07 01:24 | 36119.19932 | 1200.0008 | 3 | 7 | 4.400384 | 1.400513 | 2.60577 | 8.59e-10 | 10.90247 | 3.118e-09
2018-03-07 01:26 | 36239.19942 | 1320.0009 | 3 | 7 | 4.400390625 | 1.195738 | 2.64891 | 8.59e-10 | 11.0923 | 3.118e-09
2018-03-07 01:28 | 36359.19862 | 1440.0001 | 3 | 7 | 4.400338 | 1.026428 | 2.685849 | 8.59e-10 | 11.25485 | 3.118e-09
2018-03-07 01:30 | 36479.19942 | 1560.0009 | 3 | 7 | 4.400373 | 0.8877087 | 2.71768 | 8.59e-10 | 11.39491 | 3.118e-09
2018-03-07 01:32 | 36599.19862 | 1680.0001 | 3 | 7 | 4.400361 | 0.7717457 | 2.745269 | 8.59e-10 | 11.51631 | 3.118e-09
2018-03-07 01:34 | 36719.19942 | 1800.0009 | 3 | 7 | 4.400372 | 0.6742058 | 2.769307 | 8.59e-10 | 11.62209 | 3.118e-09
2018-03-07 01:34 | 36748.91372 | 1829.7152 | 3 | 7 | 4.400352 | 0.6519928 | 2.77478 | 8.59e-10 | 11.64617 | 3.118e-09
2018-03-07 01:36 | 36868.96 | 120.0008 | 4 | 7 | 4.3534 | 0 | 2.77478 | 8.59e-10 | 11.64617 | 3.118e-09
2018-03-07 01:38 | 36988.96 | 240.0008 | 4 | 7 | 4.349876 | 0 | 2.77478 | 8.59e-10 | 11.64617 | 3.118e-09
2018-03-07 01:39 | 37048.96 | 300.0023 | 4 | 7 | 4.348723 | 0 | 2.77478 | 8.59e-10 | 11.64617 | 3.118e-09
2018-03-07 01:41 | 37169.04 | 120.0009 | 5 | 7 | 3.864136 | -6.520112 | 2.77478 | 0.2172575 | 11.64617 | 0.8523611
2018-03-07 01:43 | 37289.04 | 240.0001 | 5 | 7 | 3.775073 | -6.520154 | 2.77478 | 0.4345494 | 11.64617 | 1.682199
2018-03-07 01:45 | 37409.04 | 360.0009 | 5 | 7 | 3.692819 | -6.520127 | 2.77478 | 0.6518562 | 11.64617 | 2.49348
2018-03-07 01:47 | 37529.04 | 480.0001 | 5 | 7 | 3.618693 | -6.520136 | 2.77478 | 0.8691624 | 11.64617 | 3.287739
2018-03-07 01:49 | 37649.04 | 600.0009 | 5 | 7 | 3.553668 | -6.520154 | 2.77478 | 1.08647 | 11.64617 | 4.06687
2018-03-07 01:51 | 37769.04 | 720.0009 | 5 | 7 | 3.498351 | -6.520182 | 2.77478 | 1.303771 | 11.64617 | 4.832905
2018-03-07 01:53 | 37889.04 | 840.0009 | 5 | 7 | 3.450893 | -6.520171 | 2.77478 | 1.521082 | 11.64617 | 5.587866
2018-03-07 01:55 | 38009.04 | 960.0001 | 5 | 7 | 3.408959 | -6.520096 | 2.77478 | 1.738379 | 11.64617 | 6.333102
2018-03-07 01:57 | 38129.04 | 1080.0009 | 5 | 7 | 3.370125 | -6.520146 | 2.77478 | 1.955682 | 11.64617 | 7.069629
2018-03-07 01:59 | 38249.04 | 1200.0001 | 5 | 7 | 3.328803 | -6.520187 | 2.77478 | 2.172987 | 11.64617 | 7.797623
2018-03-07 02:01 | 38369.04 | 1320.0001 | 5 | 7 | 3.269773 | -6.519828 | 2.77478 | 2.390288 | 11.64617 | 8.515125
2018-03-07 02:03 | 38489.04 | 1440.0001 | 5 | 7 | 3.163612 | -6.520152 | 2.77478 | 2.607597 | 11.64617 | 9.21533
2018-03-07 02:05 | 38579.19 | 1530.148 | 5 | 7 | 2.999993 | -6.520157 | 2.77478 | 2.770833 | 11.64617 | 9.720339
2018-03-07 02:07 | 38699.23 | 120.0008 | 6 | 7 | 3.595381 | 0 | 2.77478 | 2.770833 | 11.64617 | 9.720339
2018-03-07 02:09 | 38819.23 | 240.0008 | 6 | 7 | 3.62329 | 0 | 2.77478 | 2.770833 | 11.64617 | 9.720339
2018-03-07 02:10 | 38879.23 | 300.0015 | 6 | 7 | 3.630337 | 0 | 2.77478 | 2.770833 | 11.64617 | 9.720339
2018-03-07 02:10 | 38879.24 | 0.0024 | 7 | 8 | 3.630376 | 0 | 0 | 0 | 0 | 0
2018-03-07 02:12 | 38999.32 | 120.0009 | 2 | 8 | 3.975974 | 4.890121 | 0.162269 | 6.022e-09 | 0.6398911 | 2.186e-08
2018-03-07 02:14 | 39119.32 | 240.0001 | 2 | 8 | 4.019413 | 4.890085 | 0.3252355 | 6.022e-09 | 1.291465 | 2.186e-08
2018-03-07 02:16 | 39239.32 | 360.0001 | 2 | 8 | 4.055966 | 4.890085 | 0.4882126 | 6.022e-09 | 1.94964 | 2.186e-08
2018-03-07 02:18 | 39359.32 | 480.0001 | 2 | 8 | 4.08461 | 4.890091 | 0.6511839 | 6.022e-09 | 2.613056 | 2.186e-08
2018-03-07 02:20 | 39479.32 | 600.001 | 2 | 8 | 4.109222 | 4.890114 | 0.8141503 | 6.022e-09 | 3.280736 | 2.186e-08
2018-03-07 02:22 | 39599.32 | 720.0001 | 2 | 8 | 4.134974 | 4.890125 | 0.9771236 | 6.022e-09 | 3.95249 | 2.186e-08
2018-03-07 02:24 | 39719.32 | 840.0001 | 2 | 8 | 4.164455 | 4.890137 | 1.140092 | 6.022e-09 | 4.628711 | 2.186e-08
2018-03-07 02:26 | 39839.32 | 960.0001 | 2 | 8 | 4.198296 | 4.890099 | 1.30306 | 6.022e-09 | 5.310075 | 2.186e-08
2018-03-07 02:28 | 39959.32 | 1080.001 | 2 | 8 | 4.200398 | 4.285021 | 1.456176 | 6.022e-09 | 5.953212 | 2.186e-08
2018-03-07 02:30 | 40079.32 | 1200.0002 | 2 | 8 | 4.200397 | 3.707693 | 1.58926 | 6.022e-09 | 6.512221 | 2.186e-08
2018-03-07 02:31 | 40179.74 | 1300.4256 | 2 | 8 | 4.200412 | 3.259995 | 1.686345 | 6.022e-09 | 6.920015 | 2.186e-08
2018-03-07 02:33 | 40299.75366 | 120.0009 | 3 | 8 | 4.231385 | 3.26 | 1.794563 | 6.022e-09 | 7.37614 | 2.186e-08
2018-03-07 02:35 | 40419.75286 | 240.0001 | 3 | 8 | 4.2669 | 3.259972 | 1.903206 | 6.022e-09 | 7.837758 | 2.186e-08
2018-03-07 02:37 | 40539.75286 | 360.0001 | 3 | 8 | 4.30483 | 3.26005 | 2.011856 | 6.022e-09 | 8.303395 | 2.186e-08
2018-03-07 02:39 | 40659.75366 | 480.0009 | 3 | 8 | 4.344762 | 3.259987 | 2.120512 | 6.022e-09 | 8.773291 | 2.186e-08
2018-03-07 02:41 | 40779.75286 | 600.0001 | 3 | 8 | 4.386353 | 3.26001 | 2.229161 | 6.022e-09 | 9.247592 | 2.186e-08
2018-03-07 02:43 | 40899.75366 | 720.0009 | 3 | 8 | 4.400411 | 2.827904 | 2.332611 | 6.022e-09 | 9.702561 | 2.186e-08
2018-03-07 02:45 | 41019.75286 | 840.0001 | 3 | 8 | 4.400395 | 2.345879 | 2.418513 | 6.022e-09 | 10.08056 | 2.186e-08
2018-03-07 02:47 | 41139.75276 | 960 | 3 | 8 | 4.400392 | 1.961292 | 2.490053 | 6.022e-09 | 10.39537 | 2.186e-08
2018-03-07 02:49 | 41259.75366 | 1080.0009 | 3 | 8 | 4.400388 | 1.650864 | 2.550059 | 6.022e-09 | 10.65942 | 2.186e-08
2018-03-07 02:51 | 41379.75286 | 1200.0001 | 3 | 8 | 4.40039 | 1.399885 | 2.600748 | 6.022e-09 | 10.88247 | 2.186e-08
2018-03-07 02:53 | 41499.75286 | 1320.0001 | 3 | 8 | 4.400353 | 1.194267 | 2.643865 | 6.022e-09 | 11.0722 | 2.186e-08
2018-03-07 02:55 | 41619.75276 | 1440 | 3 | 8 | 4.400371 | 1.026922 | 2.680794 | 6.022e-09 | 11.2347 | 2.186e-08
2018-03-07 02:57 | 41739.75286 | 1560.0001 | 3 | 8 | 4.400349 | 0.8871841 | 2.712619 | 6.022e-09 | 11.37474 | 2.186e-08
2018-03-07 02:59 | 41859.75286 | 1680.0001 | 3 | 8 | 4.400381 | 0.7720356 | 2.740205 | 6.022e-09 | 11.49613 | 2.186e-08
2018-03-07 03:01 | 41979.75286 | 1800.0001 | 3 | 8 | 4.400354 | 0.6737003 | 2.764244 | 6.022e-09 | 11.60191 | 2.186e-08
2018-03-07 03:02 | 42010.32556 | 1830.5728 | 3 | 8 | 4.400375 | 0.6519947 | 2.76987 | 6.022e-09 | 11.62667 | 2.186e-08
2018-03-07 03:04 | 42130.37 | 120.0006 | 4 | 8 | 4.353278 | 0 | 2.76987 | 6.022e-09 | 11.62667 | 2.186e-08
2018-03-07 03:06 | 42250.37 | 240.0014 | 4 | 8 | 4.349706 | 0 | 2.76987 | 6.022e-09 | 11.62667 | 2.186e-08
2018-03-07 03:07 | 42310.37 | 300.0029 | 4 | 8 | 4.348556 | 0 | 2.76987 | 6.022e-09 | 11.62667 | 2.186e-08
2018-03-07 03:09 | 42430.4512 | 120.0002 | 5 | 8 | 3.862808 | -6.520112 | 2.76987 | 0.2172465 | 11.62667 | 0.8520661
2018-03-07 03:11 | 42550.4521 | 240.0011 | 5 | 8 | 3.773604 | -6.520077 | 2.76987 | 0.4345285 | 11.62667 | 1.681568
2018-03-07 03:13 | 42670.4521 | 360.0011 | 5 | 8 | 3.691346 | -6.520125 | 2.76987 | 0.6518277 | 11.62667 | 2.492502
2018-03-07 03:15 | 42790.4521 | 480.0011 | 5 | 8 | 3.6171875 | -6.520115 | 2.76987 | 0.8691335 | 11.62667 | 3.286435
2018-03-07 03:17 | 42910.4521 | 600.0011 | 5 | 8 | 3.55237 | -6.520102 | 2.76987 | 1.086433 | 11.62667 | 4.065232
2018-03-07 03:19 | 43030.4512 | 720.0002 | 5 | 8 | 3.497157 | -6.520112 | 2.76987 | 1.303732 | 11.62667 | 4.830991
2018-03-07 03:21 | 43150.4512 | 840.0002 | 5 | 8 | 3.450024 | -6.520142 | 2.76987 | 1.521034 | 11.62667 | 5.58569
2018-03-07 03:23 | 43270.4521 | 960.0011 | 5 | 8 | 3.40813 | -6.520108 | 2.76987 | 1.738336 | 11.62667 | 6.330761
2018-03-07 03:25 | 43390.4521 | 1080.0011 | 5 | 8 | 3.369208 | -6.520073 | 2.76987 | 1.95564 | 11.62667 | 7.0671
2018-03-07 03:27 | 43510.4521 | 1200.0011 | 5 | 8 | 3.327925 | -6.520125 | 2.76987 | 2.17294 | 11.62667 | 7.79488
2018-03-07 03:29 | 43630.4512 | 1320.0002 | 5 | 8 | 3.268167 | -6.520106 | 2.76987 | 2.390236 | 11.62667 | 8.512112
2018-03-07 03:31 | 43750.4512 | 1440.0002 | 5 | 8 | 3.160522 | -6.520066 | 2.76987 | 2.60754 | 11.62667 | 9.211827
2018-03-07 03:32 | 43837.9871 | 1527.5361 | 5 | 8 | 2.999993 | -6.520091 | 2.76987 | 2.766057 | 11.62667 | 9.701923
2018-03-07 03:34 | 43958.03462 | 120.0008 | 6 | 8 | 3.59628 | 0 | 2.76987 | 2.766057 | 11.62667 | 9.701923
2018-03-07 03:36 | 44078.03462 | 240.0008 | 6 | 8 | 3.624068 | 0 | 2.76987 | 2.766057 | 11.62667 | 9.701923
2018-03-07 03:37 | 44138.03532 | 300.0015 | 6 | 8 | 3.631126 | 0 | 2.76987 | 2.766057 | 11.62667 | 9.701923
2018-03-07 03:37 | 44138.04 | 0.0024 | 7 | 9 | 3.631137 | 0 | 0 | 0 | 0 | 0
2018-03-07 03:39 | 44258.12 | 120.0001 | 2 | 9 | 3.976389 | 4.890112 | 0.1622696 | 5.129e-09 | 0.639962 | 1.8624e-08
2018-03-07 03:41 | 44378.12 | 240.0009 | 2 | 9 | 4.019932 | 4.890076 | 0.3252427 | 5.129e-09 | 1.291639 | 1.8624e-08
2018-03-07 03:43 | 44498.12 | 360.0001 | 2 | 9 | 4.056383 | 4.890148 | 0.4882253 | 5.129e-09 | 1.949914 | 1.8624e-08
2018-03-07 03:45 | 44618.12 | 480.0009 | 2 | 9 | 4.084976 | 4.890171 | 0.6512033 | 5.129e-09 | 2.613422 | 1.8624e-08
2018-03-07 03:47 | 44738.12 | 600.0009 | 2 | 9 | 4.109683 | 4.890112 | 0.8141835 | 5.129e-09 | 3.281226 | 1.8624e-08
2018-03-07 03:49 | 44858.12 | 720.0009 | 2 | 9 | 4.13553 | 4.890091 | 0.9771673 | 5.129e-09 | 3.953102 | 1.8624e-08
2018-03-07 03:51 | 44978.12 | 840.0009 | 2 | 9 | 4.165142 | 4.890135 | 1.140148 | 5.129e-09 | 4.62947 | 1.8624e-08
2018-03-07 03:53 | 45098.12 | 960.0009 | 2 | 9 | 4.199074 | 4.89012 | 1.30313 | 5.129e-09 | 5.311012 | 1.8624e-08
2018-03-07 03:55 | 45218.12 | 1080.001 | 2 | 9 | 4.200398 | 4.273142 | 1.455835 | 5.129e-09 | 5.952432 | 1.8624e-08
2018-03-07 03:57 | 45338.12 | 1200.0001 | 2 | 9 | 4.200413 | 3.69573 | 1.588512 | 5.129e-09 | 6.509729 | 1.8624e-08
2018-03-07 03:59 | 45435.93 | 1297.816 | 2 | 9 | 4.200397 | 3.259972 | 1.682924 | 5.129e-09 | 6.906298 | 1.8624e-08
2018-03-07 04:01 | 45555.95 | 120.0001 | 3 | 9 | 4.231376 | 3.260029 | 1.791139 | 5.129e-09 | 7.362407 | 1.8624e-08
2018-03-07 04:03 | 45675.95 | 240.0001 | 3 | 9 | 4.266983 | 3.260017 | 1.899792 | 5.129e-09 | 7.824071 | 1.8624e-08
2018-03-07 04:05 | 45795.95 | 360.0001 | 3 | 9 | 4.304977 | 3.260044 | 2.008446 | 5.129e-09 | 8.289737 | 1.8624e-08
2018-03-07 04:07 | 45915.95 | 480.0001 | 3 | 9 | 4.345026 | 3.259993 | 2.117097 | 5.129e-09 | 8.759636 | 1.8624e-08
2018-03-07 04:09 | 46035.95 | 600.0002 | 3 | 9 | 4.386717 | 3.26004 | 2.225756 | 5.129e-09 | 9.234017 | 1.8624e-08
2018-03-07 04:11 | 46155.95 | 720.0009 | 3 | 9 | 4.400416 | 2.822592 | 2.329064 | 5.129e-09 | 9.688372 | 1.8624e-08
2018-03-07 04:13 | 46275.95 | 840.0001 | 3 | 9 | 4.400398 | 2.341539 | 2.414811 | 5.129e-09 | 10.0657 | 1.8624e-08
2018-03-07 04:15 | 46395.95 | 960.0009 | 3 | 9 | 4.400373 | 1.957134 | 2.486232 | 5.129e-09 | 10.37997 | 1.8624e-08
2018-03-07 04:17 | 46515.95 | 1080.0002 | 3 | 9 | 4.400388 | 1.647997 | 2.546134 | 5.129e-09 | 10.64357 | 1.8624e-08
2018-03-07 04:19 | 46635.95 | 1200.0001 | 3 | 9 | 4.40037 | 1.396984 | 2.596739 | 5.129e-09 | 10.86625 | 1.8624e-08
2018-03-07 04:21 | 46755.95 | 1320.0002 | 3 | 9 | 4.400379 | 1.193071 | 2.639786 | 5.129e-09 | 11.05567 | 1.8624e-08
2018-03-07 04:23 | 46875.95 | 1440.0001 | 3 | 9 | 4.400353 | 1.024548 | 2.676652 | 5.129e-09 | 11.2179 | 1.8624e-08
2018-03-07 04:25 | 46995.95 | 1560.0009 | 3 | 9 | 4.400351 | 0.8854256 | 2.708417 | 5.129e-09 | 11.35767 | 1.8624e-08
2018-03-07 04:27 | 47115.95 | 1680.0009 | 3 | 9 | 4.400351 | 0.7698116 | 2.735948 | 5.129e-09 | 11.47882 | 1.8624e-08
2018-03-07 04:29 | 47235.95 | 1800.0001 | 3 | 9 | 4.400344 | 0.6718712 | 2.759935 | 5.129e-09 | 11.58437 | 1.8624e-08
2018-03-07 04:29 | 47263.58 | 1827.628 | 3 | 9 | 4.400351 | 0.6519966 | 2.765015 | 5.129e-09 | 11.60672 | 1.8624e-08
2018-03-07 04:31 | 47383.62 | 119.9999 | 4 | 9 | 4.353058 | 0 | 2.765015 | 5.129e-09 | 11.60672 | 1.8624e-08
2018-03-07 04:33 | 47503.62 | 240.0006 | 4 | 9 | 4.349469 | 0 | 2.765015 | 5.129e-09 | 11.60672 | 1.8624e-08
2018-03-07 04:34 | 47563.62 | 300.0021 | 4 | 9 | 4.3483 | 0 | 2.765015 | 5.129e-09 | 11.60672 | 1.8624e-08
2018-03-07 04:36 | 47683.7 | 120.0009 | 5 | 9 | 3.860986 | -6.520171 | 2.765015 | 0.2172657 | 11.60672 | 0.8517813
2018-03-07 04:38 | 47803.7 | 240.0001 | 5 | 9 | 3.77173 | -6.520102 | 2.765015 | 0.4345388 | 11.60672 | 1.680846
2018-03-07 04:40 | 47923.7 | 360.0001 | 5 | 9 | 3.689313 | -6.520096 | 2.765015 | 0.6518402 | 11.60672 | 2.491361
2018-03-07 04:42 | 48043.7 | 480.001 | 5 | 9 | 3.615173 | -6.520098 | 2.765015 | 0.8691471 | 11.60672 | 3.284861
2018-03-07 04:44 | 48163.7 | 600.0009 | 5 | 9 | 3.550365 | -6.520112 | 2.765015 | 1.08645 | 11.60672 | 4.063228
2018-03-07 04:46 | 48283.7 | 720.0009 | 5 | 9 | 3.495301 | -6.520106 | 2.765015 | 1.303748 | 11.60672 | 4.828567
2018-03-07 04:48 | 48403.7 | 840.0009 | 5 | 9 | 3.448134 | -6.520073 | 2.765015 | 1.521048 | 11.60672 | 5.582852
2018-03-07 04:50 | 48523.7 | 960.0001 | 5 | 9 | 3.406274 | -6.520131 | 2.765015 | 1.738353 | 11.60672 | 6.327535
2018-03-07 04:52 | 48643.7 | 1080.0001 | 5 | 9 | 3.367406 | -6.520068 | 2.765015 | 1.955656 | 11.60672 | 7.063472
2018-03-07 04:54 | 48763.7 | 1200.0009 | 5 | 9 | 3.325851 | -6.520142 | 2.765015 | 2.172959 | 11.60672 | 7.790842
2018-03-07 04:56 | 48883.7 | 1320.0009 | 5 | 9 | 3.265756 | -6.520096 | 2.765015 | 2.390258 | 11.60672 | 8.507599
2018-03-07 04:58 | 49003.7 | 1440.0001 | 5 | 9 | 3.156381 | -6.520121 | 2.765015 | 2.607558 | 11.60672 | 9.206616
2018-03-07 05:00 | 49088.01 | 1524.312 | 5 | 9 | 2.999983 | -6.520085 | 2.765015 | 2.760231 | 11.60672 | 9.678246
2018-03-07 05:02 | 49208.05 | 120.0008 | 6 | 9 | 3.597919 | 0 | 2.765015 | 2.760231 | 11.60672 | 9.678246
2018-03-07 05:04 | 49328.05 | 240.0008 | 6 | 9 | 3.625537 | 0 | 2.765015 | 2.760231 | 11.60672 | 9.678246
2018-03-07 05:05 | 49388.05 | 300.0015 | 6 | 9 | 3.632565 | 0 | 2.765015 | 2.760231 | 11.60672 | 9.678246
2018-03-07 05:05 | 49388.06 | 0.0024 | 7 | 10 | 3.632676 | 0 | 0 | 0 | 0 | 0
2018-03-07 05:07 | 49508.14 | 120.0009 | 2 | 10 | 3.977947 | 4.890192 | 0.1622754 | 4.572e-09 | 0.6402314 | 1.6608e-08
2018-03-07 05:09 | 49628.14 | 240.001 | 2 | 10 | 4.021592 | 4.890173 | 0.3252382 | 4.572e-09 | 1.292129 | 1.6608e-08
2018-03-07 05:11 | 49748.14 | 360.0001 | 2 | 10 | 4.058042 | 4.890165 | 0.4882193 | 4.572e-09 | 1.950673 | 1.6608e-08
2018-03-07 05:13 | 49868.14 | 480.001 | 2 | 10 | 4.086486 | 4.890154 | 0.6512005 | 4.572e-09 | 2.614451 | 1.6608e-08
2018-03-07 05:15 | 49988.14 | 600.0001 | 2 | 10 | 4.111098 | 4.890162 | 0.8141792 | 4.572e-09 | 3.282483 | 1.6608e-08
2018-03-07 05:17 | 50108.14 | 720.0001 | 2 | 10 | 4.136975 | 4.890154 | 0.9771612 | 4.572e-09 | 3.954583 | 1.6608e-08
2018-03-07 05:19 | 50228.14 | 840.0001 | 2 | 10 | 4.166532 | 4.89015 | 1.140142 | 4.572e-09 | 4.631184 | 1.6608e-08
2018-03-07 05:21 | 50348.14 | 960.0009 | 2 | 10 | 4.200403 | 4.888414 | 1.303126 | 4.572e-09 | 5.312962 | 1.6608e-08
2018-03-07 05:23 | 50468.14 | 1080.0002 | 2 | 10 | 4.200402 | 4.252178 | 1.455043 | 4.572e-09 | 5.951076 | 1.6608e-08
2018-03-07 05:25 | 50588.14 | 1200.001 | 2 | 10 | 4.200406 | 3.677818 | 1.587085 | 4.572e-09 | 6.505705 | 1.6608e-08
2018-03-07 05:26 | 50682.27 | 1294.1288 | 2 | 10 | 4.200408 | 3.259975 | 1.677704 | 4.572e-09 | 6.886342 | 1.6608e-08
2018-03-07 05:28 | 50802.28598 | 120.0001 | 3 | 10 | 4.23142 | 3.260044 | 1.785916 | 4.572e-09 | 7.342442 | 1.6608e-08
2018-03-07 05:30 | 50922.28598 | 240.0001 | 3 | 10 | 4.267086 | 3.260029 | 1.894571 | 4.572e-09 | 7.804121 | 1.6608e-08
2018-03-07 05:32 | 51042.28678 | 360.0009 | 3 | 10 | 4.305165 | 3.260044 | 2.003229 | 4.572e-09 | 8.269822 | 1.6608e-08
2018-03-07 05:34 | 51162.28598 | 480.0001 | 3 | 10 | 4.34529 | 3.260054 | 2.111879 | 4.572e-09 | 8.73974 | 1.6608e-08
2018-03-07 05:36 | 51282.28608 | 600.0002 | 3 | 10 | 4.387053 | 3.260025 | 2.220531 | 4.572e-09 | 9.214123 | 1.6608e-08
2018-03-07 05:38 | 51402.28598 | 720.0001 | 3 | 10 | 4.400396 | 2.818464 | 2.323725 | 4.572e-09 | 9.667989 | 1.6608e-08
2018-03-07 05:40 | 51522.28598 | 840.0001 | 3 | 10 | 4.400394 | 2.340254 | 2.409382 | 4.572e-09 | 10.04491 | 1.6608e-08
2018-03-07 05:42 | 51642.28668 | 960.0008 | 3 | 10 | 4.400399 | 1.957468 | 2.480762 | 4.572e-09 | 10.35901 | 1.6608e-08
2018-03-07 05:44 | 51762.28668 | 1080.0008 | 3 | 10 | 4.400368 | 1.648033 | 2.540672 | 4.572e-09 | 10.62264 | 1.6608e-08
2018-03-07 05:46 | 51882.28598 | 1200.0001 | 3 | 10 | 4.400376 | 1.397831 | 2.591298 | 4.572e-09 | 10.84542 | 1.6608e-08
2018-03-07 05:48 | 52002.28598 | 1320.0001 | 3 | 10 | 4.400353 | 1.193121 | 2.634375 | 4.572e-09 | 11.03497 | 1.6608e-08
2018-03-07 05:50 | 52122.28598 | 1440.0001 | 3 | 10 | 4.400371 | 1.025797 | 2.671268 | 4.572e-09 | 11.19731 | 1.6608e-08
2018-03-07 05:52 | 52242.28598 | 1560.0001 | 3 | 10 | 4.400366 | 0.8862095 | 2.703055 | 4.572e-09 | 11.33719 | 1.6608e-08
2018-03-07 05:54 | 52362.28598 | 1680.0001 | 3 | 10 | 4.400359 | 0.770256 | 2.730601 | 4.572e-09 | 11.4584 | 1.6608e-08
2018-03-07 05:56 | 52482.28598 | 1800.0001 | 3 | 10 | 4.400362 | 0.6722164 | 2.75459 | 4.572e-09 | 11.56396 | 1.6608e-08
2018-03-07 05:57 | 52509.86268 | 1827.5768 | 3 | 10 | 4.400356 | 0.6519966 | 2.759661 | 4.572e-09 | 11.58628 | 1.6608e-08
2018-03-07 05:59 | 52629.91 | 120.0007 | 4 | 10 | 4.352928 | 0 | 2.759661 | 4.572e-09 | 11.58628 | 1.6608e-08
2018-03-07 06:01 | 52749.9 | 240 | 4 | 10 | 4.349307 | 0 | 2.759661 | 4.572e-09 | 11.58628 | 1.6608e-08
2018-03-07 06:02 | 52809.91 | 300.0023 | 4 | 10 | 4.348127 | 0 | 2.759661 | 4.572e-09 | 11.58628 | 1.6608e-08
2018-03-07 06:04 | 52929.99 | 120.0009 | 5 | 10 | 3.85972 | -6.520203 | 2.759661 | 0.2172703 | 11.58628 | 0.8515596
2018-03-07 06:06 | 53049.99 | 240.0001 | 5 | 10 | 3.770372 | -6.520171 | 2.759661 | 0.4345433 | 11.58628 | 1.680342
2018-03-07 06:08 | 53169.99 | 360.0001 | 5 | 10 | 3.687924 | -6.520133 | 2.759661 | 0.6518409 | 11.58628 | 2.490546
2018-03-07 06:10 | 53289.99 | 480.0001 | 5 | 10 | 3.613722 | -6.5198 | 2.759661 | 0.8691415 | 11.58628 | 3.283713
2018-03-07 06:12 | 53409.99 | 600.0001 | 5 | 10 | 3.549139 | -6.520175 | 2.759661 | 1.086453 | 11.58628 | 4.061824
2018-03-07 06:14 | 53529.99 | 720.0009 | 5 | 10 | 3.494138 | -6.520159 | 2.759661 | 1.303761 | 11.58628 | 4.826928
2018-03-07 06:16 | 53649.99 | 840.0001 | 5 | 10 | 3.447142 | -6.520173 | 2.759661 | 1.521057 | 11.58628 | 5.580971
2018-03-07 06:18 | 53769.99 | 960.0009 | 5 | 10 | 3.405505 | -6.520154 | 2.759661 | 1.738364 | 11.58628 | 6.325457
2018-03-07 06:20 | 53889.99 | 1080.0001 | 5 | 10 | 3.366704 | -6.52015 | 2.759661 | 1.955659 | 11.58628 | 7.061224
2018-03-07 06:22 | 54009.99 | 1200.0001 | 5 | 10 | 3.324844 | -6.520161 | 2.759661 | 2.172962 | 11.58628 | 7.78841
2018-03-07 06:24 | 54129.99 | 1320.0009 | 5 | 10 | 3.264008 | -6.520146 | 2.759661 | 2.390274 | 11.58628 | 8.504922
2018-03-07 06:26 | 54249.99 | 1440.0001 | 5 | 10 | 3.15336 | -6.520146 | 2.759661 | 2.607573 | 11.58628 | 9.20344
2018-03-07 06:27 | 54331.89 | 1521.904 | 5 | 10 | 2.999995 | -6.520087 | 2.759661 | 2.755884 | 11.58628 | 9.66132
2018-03-07 06:29 | 54451.93 | 120.0008 | 6 | 10 | 3.598845 | 0 | 2.759661 | 2.755884 | 11.58628 | 9.66132
2018-03-07 06:31 | 54571.93 | 240 | 6 | 10 | 3.626343 | 0 | 2.759661 | 2.755884 | 11.58628 | 9.66132
2018-03-07 06:32 | 54631.93 | 300.0015 | 6 | 10 | 3.633356 | 0 | 2.759661 | 2.755884 | 11.58628 | 9.66132
2018-03-07 06:32 | 54631.94 | 0.0024 | 7 | 11 | 3.633412 | 0 | 0 | 0 | 0 | 0
2018-03-07 06:34 | 54752.02 | 120.0009 | 2 | 11 | 3.978474 | 4.890121 | 0.1622737 | 3.206e-09 | 0.6403102 | 1.165e-08
2018-03-07 06:36 | 54872.02 | 240.0001 | 2 | 11 | 4.022215 | 4.890108 | 0.3252411 | 3.206e-09 | 1.292324 | 1.165e-08
2018-03-07 06:38 | 54992.02 | 360.0009 | 2 | 11 | 4.058628 | 4.890142 | 0.4882158 | 3.206e-09 | 1.950942 | 1.165e-08
2018-03-07 06:40 | 55112.02 | 480.0001 | 2 | 11 | 4.08701 | 4.890123 | 0.6511922 | 3.206e-09 | 2.614795 | 1.165e-08
2018-03-07 06:42 | 55232.02 | 600.0009 | 2 | 11 | 4.111656 | 4.890121 | 0.8141702 | 3.206e-09 | 3.28291 | 1.165e-08
2018-03-07 06:44 | 55352.02 | 720.0002 | 2 | 11 | 4.137593 | 4.890114 | 0.9771482 | 3.206e-09 | 3.955089 | 1.165e-08
2018-03-07 06:46 | 55472.02 | 840.0001 | 2 | 11 | 4.167258 | 4.890123 | 1.140128 | 3.206e-09 | 4.631793 | 1.165e-08
2018-03-07 06:48 | 55592.02 | 960.0009 | 2 | 11 | 4.20042 | 4.869184 | 1.303098 | 3.206e-09 | 5.313642 | 1.165e-08
2018-03-07 06:50 | 55712.02 | 1080.001 | 2 | 11 | 4.200406 | 4.238491 | 1.454538 | 3.206e-09 | 5.949754 | 1.165e-08
2018-03-07 06:52 | 55832.02 | 1200.0018 | 2 | 11 | 4.200399 | 3.666452 | 1.586173 | 3.206e-09 | 6.502672 | 1.165e-08
2018-03-07 06:54 | 55923.95 | 1291.9328 | 2 | 11 | 4.200398 | 3.259981 | 1.674541 | 3.206e-09 | 6.873855 | 1.165e-08
2018-03-07 06:56 | 56043.97 | 120.0009 | 3 | 11 | 4.231519 | 3.260025 | 1.782755 | 3.206e-09 | 7.329966 | 1.165e-08
2018-03-07 06:58 | 56163.97 | 240.0009 | 3 | 11 | 4.267263 | 3.260023 | 1.891412 | 3.206e-09 | 7.791669 | 1.165e-08
2018-03-07 07:00 | 56283.97 | 360.0001 | 3 | 11 | 4.305454 | 3.260004 | 2.000062 | 3.206e-09 | 8.25736 | 1.165e-08
2018-03-07 07:02 | 56403.97 | 480.0009 | 3 | 11 | 4.345677 | 3.260014 | 2.108718 | 3.206e-09 | 8.727343 | 1.165e-08
2018-03-07 07:04 | 56523.97 | 600.0001 | 3 | 11 | 4.387555 | 3.260019 | 2.217369 | 3.206e-09 | 9.201768 | 1.165e-08
2018-03-07 07:06 | 56643.97 | 720.0001 | 3 | 11 | 4.400403 | 2.811344 | 2.320373 | 3.206e-09 | 9.654815 | 1.165e-08
2018-03-07 07:08 | 56763.97 | 840.0009 | 3 | 11 | 4.400397 | 2.333946 | 2.40581 | 3.206e-09 | 10.03077 | 1.165e-08
2018-03-07 07:10 | 56883.97 | 960.0008 | 3 | 11 | 4.400387 | 1.951729 | 2.477005 | 3.206e-09 | 10.34406 | 1.165e-08
2018-03-07 07:12 | 57003.97 | 1080.0001 | 3 | 11 | 4.400371 | 1.643934 | 2.536747 | 3.206e-09 | 10.60695 | 1.165e-08
2018-03-07 07:14 | 57123.97 | 1200.0008 | 3 | 11 | 4.400382 | 1.394285 | 2.587233 | 3.206e-09 | 10.8291 | 1.165e-08
2018-03-07 07:16 | 57243.97 | 1320.0001 | 3 | 11 | 4.40039 | 1.190792 | 2.630191 | 3.206e-09 | 11.01814 | 1.165e-08
2018-03-07 07:18 | 57363.97 | 1440.0001 | 3 | 11 | 4.400372 | 1.022968 | 2.666987 | 3.206e-09 | 11.18005 | 1.165e-08
2018-03-07 07:20 | 57483.97 | 1560.0009 | 3 | 11 | 4.400348 | 0.8839073 | 2.698697 | 3.206e-09 | 11.31959 | 1.165e-08
2018-03-07 07:22 | 57603.97 | 1680.0001 | 3 | 11 | 4.400358 | 0.7685757 | 2.726179 | 3.206e-09 | 11.44052 | 1.165e-08
2018-03-07 07:24 | 57723.97 | 1800.0001 | 3 | 11 | 4.400361 | 0.6710587 | 2.750123 | 3.206e-09 | 11.54588 | 1.165e-08
2018-03-07 07:24 | 57750.56 | 1826.5856 | 3 | 11 | 4.400362 | 0.6519947 | 2.755004 | 3.206e-09 | 11.56736 | 1.165e-08
2018-03-07 07:26 | 57870.6 | 120.0008 | 4 | 11 | 4.352765 | 0 | 2.755004 | 3.206e-09 | 11.56736 | 1.165e-08
2018-03-07 07:28 | 57990.6 | 240 | 4 | 11 | 4.34909 | 0 | 2.755004 | 3.206e-09 | 11.56736 | 1.165e-08
2018-03-07 07:29 | 58050.6 | 300.0015 | 4 | 11 | 4.347923 | 0 | 2.755004 | 3.206e-09 | 11.56736 | 1.165e-08
2018-03-07 07:31 | 58170.67 | 120.0002 | 5 | 11 | 3.858264 | -6.519949 | 2.755004 | 0.2172456 | 11.56736 | 0.851168
2018-03-07 07:33 | 58290.68 | 240.001 | 5 | 11 | 3.76875 | -6.520157 | 2.755004 | 0.4345119 | 11.56736 | 1.679582
2018-03-07 07:35 | 58410.68 | 360.001 | 5 | 11 | 3.686336 | -6.520112 | 2.755004 | 0.6518044 | 11.56736 | 2.489413
2018-03-07 07:37 | 58530.67 | 480.0002 | 5 | 11 | 3.612221 | -6.519811 | 2.755004 | 0.8691074 | 11.56736 | 3.282244
2018-03-07 07:39 | 58650.67 | 600.0002 | 5 | 11 | 3.5475 | -6.520175 | 2.755004 | 1.086408 | 11.56736 | 4.059963
2018-03-07 07:41 | 58770.68 | 720.001 | 5 | 11 | 3.492673 | -6.519794 | 2.755004 | 1.303717 | 11.56736 | 4.82474
2018-03-07 07:43 | 58890.67 | 840.0002 | 5 | 11 | 3.445757 | -6.520056 | 2.755004 | 1.521013 | 11.56736 | 5.578465
2018-03-07 07:45 | 59010.68 | 960.001 | 5 | 11 | 3.40416 | -6.520178 | 2.755004 | 1.738321 | 11.56736 | 6.322661
2018-03-07 07:47 | 59130.67 | 1080.0002 | 5 | 11 | 3.365462 | -6.520163 | 2.755004 | 1.955625 | 11.56736 | 7.058165
2018-03-07 07:49 | 59250.67 | 1200.0002 | 5 | 11 | 3.323453 | -6.52018 | 2.755004 | 2.172929 | 11.56736 | 7.785085
2018-03-07 07:51 | 59370.67 | 1320.0002 | 5 | 11 | 3.261999 | -6.520144 | 2.755004 | 2.390234 | 11.56736 | 8.501213
2018-03-07 07:53 | 59490.68 | 1440.001 | 5 | 11 | 3.150084 | -6.520136 | 2.755004 | 2.607541 | 11.56736 | 9.199215
2018-03-07 07:54 | 59569.95 | 1519.2801 | 5 | 11 | 2.999994 | -6.520154 | 2.755004 | 2.751105 | 11.56736 | 9.642145
2018-03-07 07:56 | 59690 | 120 | 6 | 11 | 3.599908 | 0 | 2.755004 | 2.751105 | 11.56736 | 9.642145
2018-03-07 07:58 | 59810 | 240.0007 | 6 | 11 | 3.627323 | 0 | 2.755004 | 2.751105 | 11.56736 | 9.642145
2018-03-07 07:59 | 59870 | 300.0016 | 6 | 11 | 3.634299 | 0 | 2.755004 | 2.751105 | 11.56736 | 9.642145
2018-03-07 07:59 | 59870.01 | 0.0024 | 7 | 12 | 3.63428 | 0 | 0 | 0 | 0 | 0
2018-03-07 08:01 | 59990.09 | 120 | 2 | 12 | 3.979761 | 4.890131 | 0.1622646 | 1.15e-09 | 0.6404638 | 4.181e-09
2018-03-07 08:03 | 60110.09 | 240.0008 | 2 | 12 | 4.02375 | 4.890152 | 0.325222 | 1.15e-09 | 1.292671 | 4.181e-09
2018-03-07 08:05 | 60230.09 | 360 | 2 | 12 | 4.060128 | 4.890144 | 0.4881925 | 1.15e-09 | 1.951522 | 4.181e-09
2018-03-07 08:07 | 60350.09 | 480 | 2 | 12 | 4.08847 | 4.890158 | 0.6511671 | 1.15e-09 | 2.615606 | 4.181e-09
2018-03-07 08:09 | 60470.09 | 600.0008 | 2 | 12 | 4.113102 | 4.890152 | 0.8141457 | 1.15e-09 | 3.283958 | 4.181e-09
2018-03-07 08:11 | 60590.09 | 720 | 2 | 12 | 4.13909 | 4.889891 | 0.9771151 | 1.15e-09 | 3.956345 | 4.181e-09
2018-03-07 08:13 | 60710.09 | 840 | 2 | 12 | 4.168777 | 4.89011 | 1.140087 | 1.15e-09 | 4.633264 | 4.181e-09
2018-03-07 08:15 | 60830.09 | 960 | 2 | 12 | 4.200422 | 4.835995 | 1.302996 | 1.15e-09 | 5.315098 | 4.181e-09
2018-03-07 08:17 | 60950.09 | 1080.0002 | 2 | 12 | 4.200407 | 4.21736 | 1.453587 | 1.15e-09 | 5.947642 | 4.181e-09
2018-03-07 08:19 | 61070.09 | 1200.0001 | 2 | 12 | 4.200412 | 3.650511 | 1.584563 | 1.15e-09 | 6.497797 | 4.181e-09
2018-03-07 08:21 | 61158.67 | 1288.5792 | 2 | 12 | 4.200397 | 3.259972 | 1.669505 | 1.15e-09 | 6.854588 | 4.181e-09
2018-03-07 08:23 | 61278.68 | 120.0017 | 3 | 12 | 4.231525 | 3.260033 | 1.777718 | 1.15e-09 | 7.310694 | 4.181e-09
2018-03-07 08:25 | 61398.68 | 240.0001 | 3 | 12 | 4.267315 | 3.260056 | 1.886365 | 1.15e-09 | 7.772357 | 4.181e-09
2018-03-07 08:27 | 61518.68 | 360.0002 | 3 | 12 | 4.305546 | 3.260012 | 1.995015 | 1.15e-09 | 8.238054 | 4.181e-09
2018-03-07 08:29 | 61638.68 | 480.0009 | 3 | 12 | 4.345875 | 3.259981 | 2.103668 | 1.15e-09 | 8.708041 | 4.181e-09
2018-03-07 08:31 | 61758.68 | 600.0001 | 3 | 12 | 4.387862 | 3.26005 | 2.212312 | 1.15e-09 | 9.182464 | 4.181e-09
2018-03-07 08:33 | 61878.68 | 720.0017 | 3 | 12 | 4.400402 | 2.808058 | 2.31521 | 1.15e-09 | 9.635054 | 4.181e-09
2018-03-07 08:35 | 61998.68 | 840.0001 | 3 | 12 | 4.400401 | 2.33264 | 2.400566 | 1.15e-09 | 10.01066 | 4.181e-09
2018-03-07 08:37 | 62118.68 | 960.0009 | 3 | 12 | 4.400408 | 1.951643 | 2.47172 | 1.15e-09 | 10.32376 | 4.181e-09
2018-03-07 08:39 | 62238.68 | 1080.0017 | 3 | 12 | 4.400381 | 1.643822 | 2.531449 | 1.15e-09 | 10.58659 | 4.181e-09
2018-03-07 08:41 | 62358.68 | 1200.0009 | 3 | 12 | 4.400385 | 1.394152 | 2.581934 | 1.15e-09 | 10.80875 | 4.181e-09
2018-03-07 08:43 | 62478.68 | 1320.0017 | 3 | 12 | 4.400359 | 1.190311 | 2.624898 | 1.15e-09 | 10.9978 | 4.181e-09
2018-03-07 08:45 | 62598.68 | 1440.0009 | 3 | 12 | 4.400373 | 1.023327 | 2.661701 | 1.15e-09 | 11.15975 | 4.181e-09
2018-03-07 08:47 | 62718.68 | 1560.0009 | 3 | 12 | 4.400358 | 0.8842659 | 2.693418 | 1.15e-09 | 11.29932 | 4.181e-09
2018-03-07 08:49 | 62838.68 | 1680.0009 | 3 | 12 | 4.400365 | 0.7689552 | 2.720912 | 1.15e-09 | 11.4203 | 4.181e-09
2018-03-07 08:51 | 62958.68 | 1800.0009 | 3 | 12 | 4.400332 | 0.6709175 | 2.744866 | 1.15e-09 | 11.52571 | 4.181e-09
2018-03-07 08:51 | 62985.34 | 1826.6632 | 3 | 12 | 4.400346 | 0.6519947 | 2.749766 | 1.15e-09 | 11.54727 | 4.181e-09
2018-03-07 08:53 | 63105.39 | 120.0008 | 4 | 12 | 4.352499 | 0 | 2.749766 | 1.15e-09 | 11.54727 | 4.181e-09
2018-03-07 08:55 | 63225.39 | 240 | 4 | 12 | 4.348809 | 0 | 2.749766 | 1.15e-09 | 11.54727 | 4.181e-09
2018-03-07 08:56 | 63285.39 | 300.0015 | 4 | 12 | 4.347596 | 0 | 2.749766 | 1.15e-09 | 11.54727 | 4.181e-09
2018-03-07 08:58 | 63405.47 | 120.001 | 5 | 12 | 3.855968 | -6.519836 | 2.749766 | 0.2172372 | 11.54727 | 0.8506717
2018-03-07 09:00 | 63525.47 | 240.001 | 5 | 12 | 3.766351 | -6.519855 | 2.749766 | 0.4344776 | 11.54727 | 1.678483
2018-03-07 09:02 | 63645.47 | 360.0002 | 5 | 12 | 3.683904 | -6.519826 | 2.749766 | 0.6517422 | 11.54727 | 2.487682
2018-03-07 09:04 | 63765.47 | 480.001 | 5 | 12 | 3.609909 | -6.519807 | 2.749766 | 0.8690397 | 11.54727 | 3.279981
2018-03-07 09:06 | 63885.47 | 600.0002 | 5 | 12 | 3.545371 | -6.52018 | 2.749766 | 1.086334 | 11.54727 | 4.057205
2018-03-07 09:08 | 64005.47 | 720.001 | 5 | 12 | 3.49076 | -6.52014 | 2.749766 | 1.303628 | 11.54727 | 4.821496
2018-03-07 09:10 | 64125.47 | 840.0002 | 5 | 12 | 3.443986 | -6.520182 | 2.749766 | 1.520921 | 11.54727 | 5.57481
2018-03-07 09:12 | 64245.47 | 960.0002 | 5 | 12 | 3.402548 | -6.519826 | 2.749766 | 1.738222 | 11.54727 | 6.318615
2018-03-07 09:14 | 64365.47 | 1080.001 | 5 | 12 | 3.363724 | -6.520173 | 2.749766 | 1.955519 | 11.54727 | 7.053748
2018-03-07 09:16 | 64485.47 | 1200.001 | 5 | 12 | 3.321629 | -6.519811 | 2.749766 | 2.172818 | 11.54727 | 7.780274
2018-03-07 09:18 | 64605.47 | 1320.001 | 5 | 12 | 3.259494 | -6.519972 | 2.749766 | 2.390121 | 11.54727 | 8.495919
2018-03-07 09:20 | 64725.47 | 1440.001 | 5 | 12 | 3.145966 | -6.520167 | 2.749766 | 2.607426 | 11.54727 | 9.193228
2018-03-07 09:22 | 64801.47 | 1516.0033 | 5 | 12 | 2.999998 | -6.520164 | 2.749766 | 2.745049 | 11.54727 | 9.617464
2018-03-07 09:24 | 64921.52 | 120 | 6 | 12 | 3.601454 | 0 | 2.749766 | 2.745049 | 11.54727 | 9.617464
2018-03-07 09:26 | 65041.52 | 240.0007 | 6 | 12 | 3.628597 | 0 | 2.749766 | 2.745049 | 11.54727 | 9.617464
2018-03-07 09:27 | 65101.52 | 300.0023 | 6 | 12 | 3.635537 | 0 | 2.749766 | 2.745049 | 11.54727 | 9.617464
2018-03-07 09:27 | 65101.53 | 0.0024 | 7 | 13 | 3.635488 | 0 | 0 | 0 | 0 | 0
2018-03-07 09:29 | 65221.6 | 120.0001 | 2 | 13 | 3.980698 | 4.890188 | 0.1622703 | 3.702e-09 | 0.6406389 | 1.346e-08
2018-03-07 09:31 | 65341.6 | 240.0009 | 2 | 13 | 4.024667 | 4.89015 | 0.3252277 | 3.702e-09 | 1.292998 | 1.346e-08
2018-03-07 09:33 | 65461.6 | 360.0009 | 2 | 13 | 4.060886 | 4.890125 | 0.4881924 | 3.702e-09 | 1.951959 | 1.346e-08
2018-03-07 09:35 | 65581.6 | 480.0001 | 2 | 13 | 4.089068 | 4.890102 | 0.6511615 | 3.702e-09 | 2.616132 | 1.346e-08
2018-03-07 09:37 | 65701.6 | 600.0009 | 2 | 13 | 4.113675 | 4.89011 | 0.8141433 | 3.702e-09 | 3.284589 | 1.346e-08
2018-03-07 09:39 | 65821.6 | 720.0001 | 2 | 13 | 4.139728 | 4.890108 | 0.9771193 | 3.702e-09 | 3.957102 | 1.346e-08
2018-03-07 09:41 | 65941.6 | 840.0001 | 2 | 13 | 4.169507 | 4.890137 | 1.140092 | 3.702e-09 | 4.634135 | 1.346e-08
2018-03-07 09:43 | 66061.6 | 960.0009 | 2 | 13 | 4.200403 | 4.820086 | 1.302958 | 3.702e-09 | 5.315903 | 1.346e-08
2018-03-07 09:45 | 66181.6 | 1080.0002 | 2 | 13 | 4.200419 | 4.20422 | 1.453096 | 3.702e-09 | 5.946542 | 1.346e-08
2018-03-07 09:47 | 66301.6 | 1200.0009 | 2 | 13 | 4.200411 | 3.636848 | 1.583645 | 3.702e-09 | 6.494899 | 1.346e-08
2018-03-07 09:48 | 66387.19 | 1285.5904 | 2 | 13 | 4.200404 | 3.259979 | 1.665561 | 3.702e-09 | 6.838979 | 1.346e-08
2018-03-07 09:50 | 66507.2 | 120.0002 | 3 | 13 | 4.231565 | 3.260023 | 1.77377 | 3.702e-09 | 7.295072 | 1.346e-08
2018-03-07 09:52 | 66627.2 | 240.001 | 3 | 13 | 4.267428 | 3.260008 | 1.882423 | 3.702e-09 | 7.756771 | 1.346e-08
2018-03-07 09:54 | 66747.2 | 360.0002 | 3 | 13 | 4.305758 | 3.259987 | 1.991073 | 3.702e-09 | 8.222489 | 1.346e-08
2018-03-07 09:56 | 66867.2 | 480.0002 | 3 | 13 | 4.346148 | 3.260065 | 2.09972 | 3.702e-09 | 8.692472 | 1.346e-08
2018-03-07 09:58 | 66987.2 | 600.0002 | 3 | 13 | 4.388161 | 3.260015 | 2.208369 | 3.702e-09 | 9.166945 | 1.346e-08
2018-03-07 10:00 | 67107.2 | 720.001 | 3 | 13 | 4.400386 | 2.803827 | 2.311154 | 3.702e-09 | 9.61905 | 1.346e-08
2018-03-07 10:02 | 67227.2 | 840.0002 | 3 | 13 | 4.400406 | 2.329193 | 2.396382 | 3.702e-09 | 9.994086 | 1.346e-08
2018-03-07 10:04 | 67347.2 | 960.0002 | 3 | 13 | 4.400388 | 1.948441 | 2.467432 | 3.702e-09 | 10.30673 | 1.346e-08
2018-03-07 10:06 | 67467.2 | 1080.001 | 3 | 13 | 4.400394 | 1.641552 | 2.527072 | 3.702e-09 | 10.56918 | 1.346e-08
2018-03-07 10:08 | 67587.2 | 1200.0002 | 3 | 13 | 4.40037 | 1.392145 | 2.577485 | 3.702e-09 | 10.79101 | 1.346e-08
2018-03-07 10:10 | 67707.2 | 1320.001 | 3 | 13 | 4.400351 | 1.188295 | 2.620385 | 3.702e-09 | 10.97979 | 1.346e-08
2018-03-07 10:12 | 67827.2 | 1440.001 | 3 | 13 | 4.400369 | 1.021582 | 2.657127 | 3.702e-09 | 11.14147 | 1.346e-08
2018-03-07 10:14 | 67947.2 | 1560.001 | 3 | 13 | 4.40037 | 0.8828411 | 2.688789 | 3.702e-09 | 11.28079 | 1.346e-08
2018-03-07 10:16 | 68067.2 | 1680.001 | 3 | 13 | 4.400343 | 0.7668762 | 2.716227 | 3.702e-09 | 11.40153 | 1.346e-08
2018-03-07 10:18 | 68187.2 | 1800.001 | 3 | 13 | 4.400371 | 0.6703224 | 2.740129 | 3.702e-09 | 11.5067 | 1.346e-08
2018-03-07 10:18 | 68212.01 | 1824.8073 | 3 | 13 | 4.400353 | 0.6519985 | 2.744683 | 3.702e-09 | 11.52674 | 1.346e-08
2018-03-07 10:20 | 68332.06 | 120.0016 | 4 | 13 | 4.352394 | 0 | 2.744683 | 3.702e-09 | 11.52674 | 1.346e-08
2018-03-07 10:22 | 68452.06 | 240.0008 | 4 | 13 | 4.348674 | 0 | 2.744683 | 3.702e-09 | 11.52674 | 1.346e-08
2018-03-07 10:23 | 68512.06 | 300.0023 | 4 | 13 | 4.347459 | 0 | 2.744683 | 3.702e-09 | 11.52674 | 1.346e-08
2018-03-07 10:25 | 68632.14 | 120 | 5 | 13 | 3.854963 | -6.519821 | 2.744683 | 0.2172572 | 11.52674 | 0.8505687
2018-03-07 10:27 | 68752.14 | 240 | 5 | 13 | 3.765311 | -6.520133 | 2.744683 | 0.434508 | 11.52674 | 1.678191
2018-03-07 10:29 | 68872.14 | 360.0008 | 5 | 13 | 3.682739 | -6.520115 | 2.744683 | 0.6517646 | 11.52674 | 2.487115
2018-03-07 10:31 | 68992.14 | 480.0008 | 5 | 13 | 3.608716 | -6.520115 | 2.744683 | 0.8690704 | 11.52674 | 3.279184
2018-03-07 10:33 | 69112.14 | 600.0008 | 5 | 13 | 3.544429 | -6.520142 | 2.744683 | 1.086369 | 11.52674 | 4.056191
2018-03-07 10:35 | 69232.14 | 720.0001 | 5 | 13 | 3.489902 | -6.52011 | 2.744683 | 1.303671 | 11.52674 | 4.820302
2018-03-07 10:37 | 69352.14 | 840.0008 | 5 | 13 | 3.443342 | -6.520125 | 2.744683 | 1.52098 | 11.52674 | 5.573514
2018-03-07 10:39 | 69472.14 | 960.0008 | 5 | 13 | 3.401778 | -6.520091 | 2.744683 | 1.738283 | 11.52674 | 6.317182
2018-03-07 10:41 | 69592.14 | 1080 | 5 | 13 | 3.363048 | -6.520075 | 2.744683 | 1.955582 | 11.52674 | 7.052157
2018-03-07 10:43 | 69712.14 | 1200.0008 | 5 | 13 | 3.32071 | -6.520178 | 2.744683 | 2.172886 | 11.52674 | 7.778529
2018-03-07 10:45 | 69832.14 | 1320.0008 | 5 | 13 | 3.257816 | -6.520098 | 2.744683 | 2.390188 | 11.52674 | 8.49391
2018-03-07 10:47 | 69952.14 | 1440 | 5 | 13 | 3.142676 | -6.520123 | 2.744683 | 2.607475 | 11.52674 | 9.190656
2018-03-07 10:49 | 70025.93 | 1513.7887 | 5 | 13 | 2.999992 | -6.520115 | 2.744683 | 2.741084 | 11.52674 | 9.602249
2018-03-07 10:51 | 70145.97 | 120.0006 | 6 | 13 | 3.602133 | 0 | 2.744683 | 2.741084 | 11.52674 | 9.602249
2018-03-07 10:53 | 70265.97 | 240.0007 | 6 | 13 | 3.629211 | 0 | 2.744683 | 2.741084 | 11.52674 | 9.602249
2018-03-07 10:54 | 70325.97 | 300.003 | 6 | 13 | 3.636128 | 0 | 2.744683 | 2.741084 | 11.52674 | 9.602249
2018-03-07 10:54 | 70325.98 | 0.0024 | 7 | 14 | 3.636123 | 0 | 0 | 0 | 0 | 0
2018-03-07 10:56 | 70446.06 | 120.0001 | 2 | 14 | 3.981102 | 4.89011 | 0.1622693 | 4.316e-09 | 0.6406953 | 1.5692e-08
2018-03-07 10:58 | 70566.06 | 240.0001 | 2 | 14 | 4.025208 | 4.890142 | 0.3252223 | 4.316e-09 | 1.293111 | 1.5692e-08
2018-03-07 11:00 | 70686.06 | 360.0001 | 2 | 14 | 4.06139 | 4.890066 | 0.4881822 | 4.316e-09 | 1.952141 | 1.5692e-08
2018-03-07 11:02 | 70806.06 | 480.0001 | 2 | 14 | 4.089561 | 4.890079 | 0.6511639 | 4.316e-09 | 2.616445 | 1.5692e-08
2018-03-07 11:04 | 70926.06 | 600.0001 | 2 | 14 | 4.11417 | 4.890072 | 0.8141438 | 4.316e-09 | 3.284978 | 1.5692e-08
2018-03-07 11:06 | 71046.06 | 720.0001 | 2 | 14 | 4.140325 | 4.890089 | 0.9771167 | 4.316e-09 | 3.957566 | 1.5692e-08
2018-03-07 11:08 | 71166.06 | 840.0001 | 2 | 14 | 4.170078 | 4.890072 | 1.140095 | 4.316e-09 | 4.634718 | 1.5692e-08
2018-03-07 11:10 | 71286.06 | 960.0009 | 2 | 14 | 4.200407 | 4.807869 | 1.302912 | 4.316e-09 | 5.31637 | 1.5692e-08
2018-03-07 11:12 | 71406.06 | 1080.0001 | 2 | 14 | 4.200394 | 4.193991 | 1.452706 | 4.316e-09 | 5.945564 | 1.5692e-08
2018-03-07 11:14 | 71526.06 | 1200.0009 | 2 | 14 | 4.200398 | 3.627131 | 1.582933 | 4.316e-09 | 6.49257 | 1.5692e-08
2018-03-07 11:15 | 71609.45 | 1283.3928 | 2 | 14 | 4.200397 | 3.259996 | 1.66264 | 4.316e-09 | 6.827371 | 1.5692e-08
2018-03-07 11:17 | 71729.46 | 120.0001 | 3 | 14 | 4.231592 | 3.260015 | 1.77085 | 4.316e-09 | 7.28347 | 1.5692e-08
2018-03-07 11:19 | 71849.46 | 240.0009 | 3 | 14 | 4.267544 | 3.259983 | 1.879498 | 4.316e-09 | 7.74515 | 1.5692e-08
2018-03-07 11:21 | 71969.46 | 360.0009 | 3 | 14 | 4.305954 | 3.259985 | 1.988146 | 4.316e-09 | 8.210877 | 1.5692e-08
2018-03-07 11:23 | 72089.46 | 480.0009 | 3 | 14 | 4.34645 | 3.259993 | 2.09679 | 4.316e-09 | 8.680876 | 1.5692e-08
2018-03-07 11:25 | 72209.46 | 600.0003 | 3 | 14 | 4.388628 | 3.259995 | 2.205439 | 4.316e-09 | 9.155393 | 1.5692e-08
2018-03-07 11:27 | 72329.46 | 720.0003 | 3 | 14 | 4.400407 | 2.797703 | 2.308032 | 4.316e-09 | 9.606668 | 1.5692e-08
2018-03-07 11:29 | 72449.46 | 840.001 | 3 | 14 | 4.40041 | 2.32342 | 2.393066 | 4.316e-09 | 9.98085 | 1.5692e-08
2018-03-07 11:31 | 72569.46 | 960.0003 | 3 | 14 | 4.400386 | 1.943607 | 2.463943 | 4.316e-09 | 10.29274 | 1.5692e-08
2018-03-07 11:33 | 72689.46 | 1080.0003 | 3 | 14 | 4.400371 | 1.637531 | 2.523446 | 4.316e-09 | 10.55457 | 1.5692e-08
2018-03-07 11:35 | 72809.46 | 1200.0018 | 3 | 14 | 4.400404 | 1.389658 | 2.573745 | 4.316e-09 | 10.77591 | 1.5692e-08
2018-03-07 11:37 | 72929.46 | 1320.0003 | 3 | 14 | 4.400379 | 1.186451 | 2.61655 | 4.316e-09 | 10.96427 | 1.5692e-08
2018-03-07 11:39 | 73049.46 | 1440.0003 | 3 | 14 | 4.400393 | 1.019831 | 2.653216 | 4.316e-09 | 11.12561 | 1.5692e-08
2018-03-07 11:41 | 73169.46 | 1560.0003 | 3 | 14 | 4.400376 | 0.8812561 | 2.684812 | 4.316e-09 | 11.26464 | 1.5692e-08
2018-03-07 11:43 | 73289.46 | 1680.0003 | 3 | 14 | 4.400346 | 0.7654953 | 2.712193 | 4.316e-09 | 11.38513 | 1.5692e-08
2018-03-07 11:45 | 73409.46 | 1800.0003 | 3 | 14 | 4.400381 | 0.6693859 | 2.736048 | 4.316e-09 | 11.4901 | 1.5692e-08
2018-03-07 11:45 | 73432 | 1822.5425 | 3 | 14 | 4.400345 | 0.6519947 | 2.740183 | 4.316e-09 | 11.5083 | 1.5692e-08
2018-03-07 11:47 | 73552.05 | 120.0008 | 4 | 14 | 4.35221 | 0 | 2.740183 | 4.316e-09 | 11.5083 | 1.5692e-08
2018-03-07 11:49 | 73672.05 | 240 | 4 | 14 | 4.348447 | 0 | 2.740183 | 4.316e-09 | 11.5083 | 1.5692e-08
2018-03-07 11:50 | 73732.05 | 300.0023 | 4 | 14 | 4.347243 | 0 | 2.740183 | 4.316e-09 | 11.5083 | 1.5692e-08
2018-03-07 11:52 | 73852.13 | 120.0001 | 5 | 14 | 3.853686 | -6.519805 | 2.740183 | 0.2172675 | 11.5083 | 0.8503612
2018-03-07 11:54 | 73972.13 | 240.0009 | 5 | 14 | 3.763871 | -6.52011 | 2.740183 | 0.4345342 | 11.5083 | 1.677746
2018-03-07 11:56 | 74092.13 | 360.0001 | 5 | 14 | 3.68128 | -6.520119 | 2.740183 | 0.6518071 | 11.5083 | 2.486426
2018-03-07 11:58 | 74212.13 | 480.0001 | 5 | 14 | 3.607183 | -6.520144 | 2.740183 | 0.8690988 | 11.5083 | 3.278119
2018-03-07 12:00 | 74332.13 | 600.0009 | 5 | 14 | 3.543033 | -6.520129 | 2.740183 | 1.086395 | 11.5083 | 4.054791
2018-03-07 12:02 | 74452.13 | 720.0001 | 5 | 14 | 3.488628 | -6.520083 | 2.740183 | 1.303694 | 11.5083 | 4.818611
2018-03-07 12:04 | 74572.13 | 840.0001 | 5 | 14 | 3.442209 | -6.520077 | 2.740183 | 1.52099 | 11.5083 | 5.571519
2018-03-07 12:06 | 74692.13 | 960.0009 | 5 | 14 | 3.400882 | -6.520098 | 2.740183 | 1.738289 | 11.5083 | 6.314944
2018-03-07 12:08 | 74812.13 | 1080.0001 | 5 | 14 | 3.362159 | -6.520085 | 2.740183 | 1.955579 | 11.5083 | 7.049695
2018-03-07 12:10 | 74932.13 | 1200.0001 | 5 | 14 | 3.319661 | -6.520089 | 2.740183 | 2.172874 | 11.5083 | 7.775828
2018-03-07 12:12 | 75052.13 | 1320.0001 | 5 | 14 | 3.25617 | -6.52015 | 2.740183 | 2.390168 | 11.5083 | 8.490898
2018-03-07 12:14 | 75172.13 | 1440.0001 | 5 | 14 | 3.139555 | -6.520089 | 2.740183 | 2.60747 | 11.5083 | 9.187191
2018-03-07 12:16 | 75243.59 | 1511.46 | 5 | 14 | 2.999996 | -6.520108 | 2.740183 | 2.736866 | 11.5083 | 9.585552
2018-03-07 12:18 | 75363.63 | 120 | 6 | 14 | 3.602775 | 0 | 2.740183 | 2.736866 | 11.5083 | 9.585552
2018-03-07 12:20 | 75483.63 | 240 | 6 | 14 | 3.629746 | 0 | 2.740183 | 2.736866 | 11.5083 | 9.585552
2018-03-07 12:21 | 75543.64 | 300.0015 | 6 | 14 | 3.636636 | 0 | 2.740183 | 2.736866 | 11.5083 | 9.585552
2018-03-07 12:21 | 75543.64 | 0.0024 | 7 | 15 | 3.636763 | 0 | 0 | 0 | 0 | 0
2018-03-07 12:23 | 75663.71654 | 120.0009 | 2 | 15 | 3.981619 | 4.890171 | 0.1622951 | 4.529e-09 | 0.6408793 | 1.6471e-08
2018-03-07 12:25 | 75783.71654 | 240.0009 | 2 | 15 | 4.025827 | 4.890146 | 0.3252408 | 4.529e-09 | 1.293363 | 1.6471e-08
2018-03-07 12:27 | 75903.71584 | 360.0002 | 2 | 15 | 4.06195 | 4.890118 | 0.4882028 | 4.529e-09 | 1.952502 | 1.6471e-08
2018-03-07 12:29 | 76023.71654 | 480.0009 | 2 | 15 | 4.090081 | 4.890125 | 0.651177 | 4.529e-09 | 2.616864 | 1.6471e-08
2018-03-07 12:31 | 76143.71654 | 600.0009 | 2 | 15 | 4.114678 | 4.890102 | 0.8141501 | 4.529e-09 | 3.28545 | 1.6471e-08
2018-03-07 12:33 | 76263.71574 | 720.0001 | 2 | 15 | 4.140863 | 4.890081 | 0.9771301 | 4.529e-09 | 3.95815 | 1.6471e-08
2018-03-07 12:35 | 76383.71584 | 840.0002 | 2 | 15 | 4.170738 | 4.890112 | 1.140099 | 4.529e-09 | 4.635359 | 1.6471e-08
2018-03-07 12:37 | 76503.71664 | 960.001 | 2 | 15 | 4.200399 | 4.79318 | 1.302857 | 4.529e-09 | 5.31686 | 1.6471e-08
2018-03-07 12:39 | 76623.71574 | 1080.0001 | 2 | 15 | 4.200413 | 4.183208 | 1.452233 | 4.529e-09 | 5.944298 | 1.6471e-08
2018-03-07 12:41 | 76743.71584 | 1200.0002 | 2 | 15 | 4.200407 | 3.617128 | 1.582114 | 4.529e-09 | 6.489854 | 1.6471e-08
2018-03-07 12:42 | 76824.82604 | 1281.1104 | 2 | 15 | 4.200406 | 3.25996 | 1.659538 | 4.529e-09 | 6.815064 | 1.6471e-08
2018-03-07 12:44 | 76944.85 | 120.0001 | 3 | 15 | 4.231667 | 3.260019 | 1.767749 | 4.529e-09 | 7.271172 | 1.6471e-08
2018-03-07 12:46 | 77064.85 | 240.0009 | 3 | 15 | 4.267724 | 3.259991 | 1.876402 | 4.529e-09 | 7.732888 | 1.6471e-08
2018-03-07 12:48 | 77184.85 | 360.0009 | 3 | 15 | 4.306252 | 3.260012 | 1.985054 | 4.529e-09 | 8.198661 | 1.6471e-08
2018-03-07 12:50 | 77304.85 | 480.0001 | 3 | 15 | 4.346854 | 3.25997 | 2.093703 | 4.529e-09 | 8.668716 | 1.6471e-08
2018-03-07 12:52 | 77424.85 | 600.0009 | 3 | 15 | 4.389113 | 3.260019 | 2.202351 | 4.529e-09 | 9.143275 | 1.6471e-08
2018-03-07 12:54 | 77544.85 | 720.0001 | 3 | 15 | 4.400398 | 2.79117 | 2.304764 | 4.529e-09 | 9.593775 | 1.6471e-08
2018-03-07 12:56 | 77664.85 | 840.0001 | 3 | 15 | 4.400381 | 2.318724 | 2.389629 | 4.529e-09 | 9.967213 | 1.6471e-08
2018-03-07 12:58 | 77784.85 | 960.0001 | 3 | 15 | 4.400389 | 1.940395 | 2.460382 | 4.529e-09 | 10.27856 | 1.6471e-08
2018-03-07 13:00 | 77904.85 | 1080.0009 | 3 | 15 | 4.400383 | 1.634686 | 2.519788 | 4.529e-09 | 10.53996 | 1.6471e-08
2018-03-07 13:02 | 78024.85 | 1200.0009 | 3 | 15 | 4.400387 | 1.387297 | 2.570002 | 4.529e-09 | 10.76092 | 1.6471e-08
2018-03-07 13:04 | 78144.85 | 1320.0009 | 3 | 15 | 4.400379 | 1.184591 | 2.612738 | 4.529e-09 | 10.94898 | 1.6471e-08
2018-03-07 13:06 | 78264.85 | 1440.0001 | 3 | 15 | 4.400369 | 1.017693 | 2.649345 | 4.529e-09 | 11.11006 | 1.6471e-08
2018-03-07 13:08 | 78384.85 | 1560.0009 | 3 | 15 | 4.400364 | 0.8791637 | 2.680888 | 4.529e-09 | 11.24886 | 1.6471e-08
2018-03-07 13:10 | 78504.85 | 1680.0009 | 3 | 15 | 4.400365 | 0.7642879 | 2.708224 | 4.529e-09 | 11.36915 | 1.6471e-08
2018-03-07 13:12 | 78624.85 | 1800.0009 | 3 | 15 | 4.400358 | 0.6676025 | 2.73204 | 4.529e-09 | 11.47395 | 1.6471e-08
2018-03-07 13:12 | 78647.08 | 1822.2384 | 3 | 15 | 4.400384 | 0.6519966 | 2.736113 | 4.529e-09 | 11.49187 | 1.6471e-08
2018-03-07 13:14 | 78767.12 | 120.0008 | 4 | 15 | 4.352145 | 0 | 2.736113 | 4.529e-09 | 11.49187 | 1.6471e-08
2018-03-07 13:16 | 78887.12 | 240.0007 | 4 | 15 | 4.348335 | 0 | 2.736113 | 4.529e-09 | 11.49187 | 1.6471e-08
2018-03-07 13:17 | 78947.13 | 300.0014 | 4 | 15 | 4.347111 | 0 | 2.736113 | 4.529e-09 | 11.49187 | 1.6471e-08
2018-03-07 13:19 | 79067.20502 | 120.0001 | 5 | 15 | 3.852386 | -6.520159 | 2.736113 | 0.2172757 | 11.49187 | 0.8501441
2018-03-07 13:21 | 79187.20582 | 240.0009 | 5 | 15 | 3.762326 | -6.520152 | 2.736113 | 0.4345391 | 11.49187 | 1.677209
2018-03-07 13:23 | 79307.20582 | 360.0009 | 5 | 15 | 3.679754 | -6.520161 | 2.736113 | 0.6518111 | 11.49187 | 2.485539
2018-03-07 13:25 | 79427.20582 | 480.0009 | 5 | 15 | 3.605732 | -6.520108 | 2.736113 | 0.8691019 | 11.49187 | 3.276912
2018-03-07 13:27 | 79547.20582 | 600.0009 | 5 | 15 | 3.54154 | -6.520119 | 2.736113 | 1.086402 | 11.49187 | 4.053283
2018-03-07 13:29 | 79667.20512 | 720.0002 | 5 | 15 | 3.487355 | -6.520119 | 2.736113 | 1.303701 | 11.49187 | 4.816806
2018-03-07 13:31 | 79787.20502 | 840.0001 | 5 | 15 | 3.440969 | -6.52011 | 2.736113 | 1.520999 | 11.49187 | 5.569446
2018-03-07 13:33 | 79907.20582 | 960.0009 | 5 | 15 | 3.399585 | -6.520115 | 2.736113 | 1.738299 | 11.49187 | 6.312599
2018-03-07 13:35 | 80027.20582 | 1080.0009 | 5 | 15 | 3.360849 | -6.520087 | 2.736113 | 1.955596 | 11.49187 | 7.047103
2018-03-07 13:37 | 80147.20502 | 1200.0001 | 5 | 15 | 3.318134 | -6.520112 | 2.736113 | 2.172883 | 11.49187 | 7.772902
2018-03-07 13:39 | 80267.20502 | 1320.0001 | 5 | 15 | 3.253972 | -6.5201 | 2.736113 | 2.390174 | 11.49187 | 8.487576
2018-03-07 13:41 | 80387.20582 | 1440.0009 | 5 | 15 | 3.135386 | -6.520075 | 2.736113 | 2.607475 | 11.49187 | 9.183231
2018-03-07 13:42 | 80455.65852 | 1508.4536 | 5 | 15 | 2.999996 | -6.520089 | 2.736113 | 2.731423 | 11.49187 | 9.564499
2018-03-07 13:44 | 80575.71 | 120.0008 | 6 | 15 | 3.604107 | 0 | 2.736113 | 2.731423 | 11.49187 | 9.564499
2018-03-07 13:46 | 80695.71 | 240.0008 | 6 | 15 | 3.630925 | 0 | 2.736113 | 2.731423 | 11.49187 | 9.564499
2018-03-07 13:47 | 80755.71 | 300.0015 | 6 | 15 | 3.637752 | 0 | 2.736113 | 2.731423 | 11.49187 | 9.564499
2018-03-07 13:47 | 80755.7141 | 0.0024 | 7 | 16 | 3.637796 | 0 | 0 | 0 | 0 | 0
2018-03-07 13:49 | 80875.79 | 120.0001 | 2 | 16 | 3.982694 | 4.890051 | 0.1623006 | 2.918e-09 | 0.6410555 | 1.0615e-08
2018-03-07 13:51 | 80995.79 | 240.0009 | 2 | 16 | 4.02705 | 4.890121 | 0.3252466 | 2.918e-09 | 1.293728 | 1.0615e-08
2018-03-07 13:53 | 81115.79 | 360.0001 | 2 | 16 | 4.063069 | 4.89007 | 0.4882084 | 2.918e-09 | 1.953058 | 1.0615e-08
2018-03-07 13:55 | 81235.79 | 480.0002 | 2 | 16 | 4.091076 | 4.890072 | 0.6511741 | 2.918e-09 | 2.617557 | 1.0615e-08
2018-03-07 13:57 | 81355.79 | 600.0002 | 2 | 16 | 4.115612 | 4.890043 | 0.8141497 | 2.918e-09 | 3.286305 | 1.0615e-08
2018-03-07 13:59 | 81475.79 | 720.0009 | 2 | 16 | 4.141854 | 4.890038 | 0.9771292 | 2.918e-09 | 3.959159 | 1.0615e-08
2018-03-07 14:01 | 81595.79 | 840.0001 | 2 | 16 | 4.171766 | 4.890085 | 1.140102 | 2.918e-09 | 4.63655 | 1.0615e-08
2018-03-07 14:03 | 81715.79 | 960.001 | 2 | 16 | 4.200408 | 4.772398 | 1.302748 | 2.918e-09 | 5.317736 | 1.0615e-08
2018-03-07 14:05 | 81835.79 | 1080.0002 | 2 | 16 | 4.200393 | 4.164885 | 1.451512 | 2.918e-09 | 5.942603 | 1.0615e-08
2018-03-07 14:07 | 81955.79 | 1200.001 | 2 | 16 | 4.200408 | 3.60162 | 1.580824 | 2.918e-09 | 6.485765 | 1.0615e-08
2018-03-07 14:09 | 82033.66 | 1277.8778 | 2 | 16 | 4.200393 | 3.259996 | 1.65499 | 2.918e-09 | 6.797294 | 1.0615e-08
2018-03-07 14:11 | 82153.68 | 120.0009 | 3 | 16 | 4.231782 | 3.259985 | 1.763206 | 2.918e-09 | 7.253426 | 1.0615e-08
2018-03-07 14:13 | 82273.68 | 240.0001 | 3 | 16 | 4.267917 | 3.259975 | 1.871851 | 2.918e-09 | 7.715124 | 1.0615e-08
2018-03-07 14:15 | 82393.68 | 360.0009 | 3 | 16 | 4.306557 | 3.259979 | 1.980501 | 2.918e-09 | 8.180911 | 1.0615e-08
2018-03-07 14:17 | 82513.68 | 480.0001 | 3 | 16 | 4.347259 | 3.259962 | 2.089146 | 2.918e-09 | 8.650994 | 1.0615e-08
2018-03-07 14:19 | 82633.68 | 600.0009 | 3 | 16 | 4.389634 | 3.260006 | 2.19779 | 2.918e-09 | 9.125587 | 1.0615e-08
2018-03-07 14:21 | 82753.68 | 720.0001 | 3 | 16 | 4.400392 | 2.784597 | 2.300015 | 2.918e-09 | 9.575272 | 1.0615e-08
2018-03-07 14:23 | 82873.68 | 840.0002 | 3 | 16 | 4.400386 | 2.31361 | 2.384681 | 2.918e-09 | 9.947834 | 1.0615e-08
2018-03-07 14:25 | 82993.68 | 960.0001 | 3 | 16 | 4.40039 | 1.936237 | 2.455278 | 2.918e-09 | 10.25849 | 1.0615e-08
2018-03-07 14:27 | 83113.68 | 1080.0001 | 3 | 16 | 4.400386 | 1.631609 | 2.514556 | 2.918e-09 | 10.51934 | 1.0615e-08
2018-03-07 14:29 | 83233.68 | 1200.0009 | 3 | 16 | 4.400382 | 1.384281 | 2.564673 | 2.918e-09 | 10.73987 | 1.0615e-08
2018-03-07 14:31 | 83353.68 | 1320.0002 | 3 | 16 | 4.400369 | 1.181911 | 2.607328 | 2.918e-09 | 10.92756 | 1.0615e-08
2018-03-07 14:33 | 83473.68 | 1440.0009 | 3 | 16 | 4.400342 | 1.015154 | 2.64386 | 2.918e-09 | 11.08832 | 1.0615e-08
2018-03-07 14:35 | 83593.68 | 1560.0001 | 3 | 16 | 4.400359 | 0.8777332 | 2.675343 | 2.918e-09 | 11.22686 | 1.0615e-08
2018-03-07 14:37 | 83713.68 | 1680.0009 | 3 | 16 | 4.400369 | 0.7628021 | 2.702626 | 2.918e-09 | 11.34691 | 1.0615e-08
2018-03-07 14:39 | 83833.68 | 1800.0001 | 3 | 16 | 4.400351 | 0.6663494 | 2.726396 | 2.918e-09 | 11.45151 | 1.0615e-08
2018-03-07 14:39 | 83852.66 | 1818.9768 | 3 | 16 | 4.400341 | 0.6519985 | 2.72987 | 2.918e-09 | 11.46679 | 1.0615e-08
2018-03-07 14:41 | 83972.71 | 120.0007 | 4 | 16 | 4.351869 | 0 | 2.72987 | 2.918e-09 | 11.46679 | 1.0615e-08
2018-03-07 14:43 | 84092.71 | 239.9999 | 4 | 16 | 4.348033 | 0 | 2.72987 | 2.918e-09 | 11.46679 | 1.0615e-08
2018-03-07 14:44 | 84152.71 | 300.0022 | 4 | 16 | 4.346769 | 0 | 2.72987 | 2.918e-09 | 11.46679 | 1.0615e-08
2018-03-07 14:46 | 84272.78 | 120.0002 | 5 | 16 | 3.850622 | -6.520164 | 2.72987 | 0.2172892 | 11.46679 | 0.8498408
2018-03-07 14:48 | 84392.78 | 240.001 | 5 | 16 | 3.76055 | -6.520121 | 2.72987 | 0.4345562 | 11.46679 | 1.676529
2018-03-07 14:50 | 84512.78 | 360.0002 | 5 | 16 | 3.677927 | -6.520094 | 2.72987 | 0.6518219 | 11.46679 | 2.484454
2018-03-07 14:52 | 84632.78 | 480.0002 | 5 | 16 | 3.603965 | -6.520082 | 2.72987 | 0.8691032 | 11.46679 | 3.275396
2018-03-07 14:54 | 84752.78 | 600.001 | 5 | 16 | 3.539869 | -6.520073 | 2.72987 | 1.086401 | 11.46679 | 4.051378
2018-03-07 14:56 | 84872.78 | 720.0002 | 5 | 16 | 3.48579 | -6.520119 | 2.72987 | 1.303697 | 11.46679 | 4.81453
2018-03-07 14:58 | 84992.78 | 840.001 | 5 | 16 | 3.439528 | -6.520068 | 2.72987 | 1.520998 | 11.46679 | 5.566849
2018-03-07 15:00 | 85112.78 | 960.001 | 5 | 16 | 3.398371 | -6.520079 | 2.72987 | 1.738292 | 11.46679 | 6.309699
2018-03-07 15:02 | 85232.78 | 1080.001 | 5 | 16 | 3.359038 | -6.520054 | 2.72987 | 1.955586 | 11.46679 | 7.04388
2018-03-07 15:04 | 85352.78 | 1200.001 | 5 | 16 | 3.315307 | -6.52011 | 2.72987 | 2.172879 | 11.46679 | 7.769196
2018-03-07 15:06 | 85472.78 | 1320.0002 | 5 | 16 | 3.250174 | -6.520091 | 2.72987 | 2.390175 | 11.46679 | 8.483167
2018-03-07 15:08 | 85592.78 | 1440.001 | 5 | 16 | 3.129342 | -6.520062 | 2.72987 | 2.60747 | 11.46679 | 9.177788
2018-03-07 15:09 | 85657.03 | 1504.2473 | 5 | 16 | 2.999991 | -6.520066 | 2.72987 | 2.723808 | 11.46679 | 9.535211
2018-03-07 15:11 | 85777.08 | 120.0008 | 6 | 16 | 3.606214 | 0 | 2.72987 | 2.723808 | 11.46679 | 9.535211
2018-03-07 15:13 | 85897.08 | 240.0007 | 6 | 16 | 3.632711 | 0 | 2.72987 | 2.723808 | 11.46679 | 9.535211
2018-03-07 15:14 | 85957.08 | 300.0015 | 6 | 16 | 3.639479 | 0 | 2.72987 | 2.723808 | 11.46679 | 9.535211
2018-03-07 15:14 | 85957.09 | 0.0024 | 7 | 17 | 3.639541 | 0 | 0 | 0 | 0 | 0
2018-03-07 15:16 | 86077.16 | 120.0001 | 2 | 17 | 3.98427 | 4.8901 | 0.1623065 | 2.743e-09 | 0.641339 | 9.982e-09
2018-03-07 15:18 | 86197.17 | 240.0009 | 2 | 17 | 4.028721 | 4.89006 | 0.3252621 | 2.743e-09 | 1.294318 | 9.982e-09
2018-03-07 15:20 | 86317.17 | 360.0009 | 2 | 17 | 4.064574 | 4.890093 | 0.4882205 | 2.743e-09 | 1.953897 | 9.982e-09
2018-03-07 15:22 | 86437.17 | 480.0009 | 2 | 17 | 4.092401 | 4.890045 | 0.651185 | 2.743e-09 | 2.618624 | 9.982e-09
2018-03-07 15:24 | 86557.17 | 600.0009 | 2 | 17 | 4.117003 | 4.890047 | 0.8141605 | 2.743e-09 | 3.287591 | 9.982e-09
2018-03-07 15:26 | 86677.16 | 720.0001 | 2 | 17 | 4.143302 | 4.890072 | 0.9771298 | 2.743e-09 | 3.960636 | 9.982e-09
2018-03-07 15:28 | 86797.17 | 840.0009 | 2 | 17 | 4.173319 | 4.890049 | 1.1401 | 2.743e-09 | 4.638258 | 9.982e-09
2018-03-07 15:30 | 86917.17 | 960.0009 | 2 | 17 | 4.200397 | 4.743786 | 1.302552 | 2.743e-09 | 5.318839 | 9.982e-09
2018-03-07 15:32 | 87037.17 | 1080.0009 | 2 | 17 | 4.200418 | 4.141872 | 1.450465 | 2.743e-09 | 5.940132 | 9.982e-09
2018-03-07 15:34 | 87157.17 | 1200.0002 | 2 | 17 | 4.20041 | 3.581247 | 1.579051 | 2.743e-09 | 6.480244 | 9.982e-09
2018-03-07 15:35 | 87230.49 | 1273.3208 | 2 | 17 | 4.2004 | 3.259991 | 1.648673 | 2.743e-09 | 6.772685 | 9.982e-09
2018-03-07 15:37 | 87350.5 | 120.0009 | 3 | 17 | 4.231803 | 3.259991 | 1.75688 | 2.743e-09 | 7.228779 | 9.982e-09
2018-03-07 15:39 | 87470.5 | 240.001 | 3 | 17 | 4.268038 | 3.259979 | 1.865529 | 2.743e-09 | 7.690504 | 9.982e-09
2018-03-07 15:41 | 87590.5 | 360.0002 | 3 | 17 | 4.306787 | 3.259981 | 1.974174 | 2.743e-09 | 8.156288 | 9.982e-09
2018-03-07 15:43 | 87710.5 | 480.001 | 3 | 17 | 4.347642 | 3.25996 | 2.082821 | 2.743e-09 | 8.626407 | 9.982e-09
2018-03-07 15:45 | 87830.5 | 600.0002 | 3 | 17 | 4.390151 | 3.26 | 2.191468 | 2.743e-09 | 9.101065 | 9.982e-09
2018-03-07 15:47 | 87950.5 | 720.0002 | 3 | 17 | 4.400407 | 2.778078 | 2.293481 | 2.743e-09 | 9.54983 | 9.982e-09
2018-03-07 15:49 | 88070.5 | 840.0002 | 3 | 17 | 4.400413 | 2.309416 | 2.377959 | 2.743e-09 | 9.921568 | 9.982e-09
2018-03-07 15:51 | 88190.5 | 960.001 | 3 | 17 | 4.400382 | 1.932798 | 2.448422 | 2.743e-09 | 10.23163 | 9.982e-09
2018-03-07 15:53 | 88310.5 | 1080.0002 | 3 | 17 | 4.400384 | 1.628981 | 2.507596 | 2.743e-09 | 10.49202 | 9.982e-09
2018-03-07 15:55 | 88430.5 | 1200.0002 | 3 | 17 | 4.400392 | 1.382341 | 2.557634 | 2.743e-09 | 10.71221 | 9.982e-09
2018-03-07 15:57 | 88550.5 | 1320.0001 | 3 | 17 | 4.400381 | 1.180511 | 2.600224 | 2.743e-09 | 10.89962 | 9.982e-09
2018-03-07 15:59 | 88670.5 | 1440.001 | 3 | 17 | 4.400332 | 1.013628 | 2.636709 | 2.743e-09 | 11.06017 | 9.982e-09
2018-03-07 16:01 | 88790.5 | 1560.0002 | 3 | 17 | 4.400372 | 0.8766823 | 2.668147 | 2.743e-09 | 11.1985 | 9.982e-09
2018-03-07 16:03 | 88910.5 | 1680.0002 | 3 | 17 | 4.400351 | 0.7616596 | 2.695393 | 2.743e-09 | 11.3184 | 9.982e-09
2018-03-07 16:05 | 89030.5 | 1800.001 | 3 | 17 | 4.400357 | 0.6652813 | 2.719129 | 2.743e-09 | 11.42284 | 9.982e-09
2018-03-07 16:06 | 89049.57 | 1819.0721 | 3 | 17 | 4.400368 | 0.6519966 | 2.722617 | 2.743e-09 | 11.43819 | 9.982e-09
2018-03-07 16:08 | 89169.61 | 120.0007 | 4 | 17 | 4.351739 | 0 | 2.722617 | 2.743e-09 | 11.43819 | 9.982e-09
2018-03-07 16:10 | 89289.61 | 240.0007 | 4 | 17 | 4.347874 | 0 | 2.722617 | 2.743e-09 | 11.43819 | 9.982e-09
2018-03-07 16:11 | 89349.61 | 300.0015 | 4 | 17 | 4.346584 | 0 | 2.722617 | 2.743e-09 | 11.43819 | 9.982e-09
2018-03-07 16:13 | 89469.69424 | 120.0009 | 5 | 17 | 3.849043 | -6.520159 | 2.722617 | 0.2173035 | 11.43819 | 0.8495933
2018-03-07 16:15 | 89589.69424 | 240.0009 | 5 | 17 | 3.758899 | -6.520085 | 2.722617 | 0.4345731 | 11.43819 | 1.675947
2018-03-07 16:17 | 89709.69424 | 360.0009 | 5 | 17 | 3.676244 | -6.520125 | 2.722617 | 0.6518396 | 11.43819 | 2.483505
2018-03-07 16:19 | 89829.69424 | 480.0009 | 5 | 17 | 3.602298 | -6.520127 | 2.722617 | 0.8691056 | 11.43819 | 3.274021
2018-03-07 16:21 | 89949.69424 | 600.0009 | 5 | 17 | 3.538252 | -6.5201 | 2.722617 | 1.086402 | 11.43819 | 4.049636
2018-03-07 16:23 | 90069.69344 | 720.0001 | 5 | 17 | 3.484321 | -6.520098 | 2.722617 | 1.303701 | 11.43819 | 4.812466
2018-03-07 16:25 | 90189.69344 | 840.0001 | 5 | 17 | 3.438218 | -6.520091 | 2.722617 | 1.521007 | 11.43819 | 5.564515
2018-03-07 16:27 | 90309.69344 | 960.0001 | 5 | 17 | 3.397083 | -6.520119 | 2.722617 | 1.738299 | 11.43819 | 6.307075
2018-03-07 16:29 | 90429.69344 | 1080.0001 | 5 | 17 | 3.358423 | -6.520062 | 2.722617 | 1.955592 | 11.43819 | 7.04103
2018-03-07 16:31 | 90549.69424 | 1200.0009 | 5 | 17 | 3.315107 | -6.520117 | 2.722617 | 2.172884 | 11.43819 | 7.76628
2018-03-07 16:33 | 90669.69424 | 1320.0009 | 5 | 17 | 3.249244 | -6.520047 | 2.722617 | 2.390179 | 11.43819 | 8.480149
2018-03-07 16:35 | 90789.69344 | 1440.0001 | 5 | 17 | 3.12672 | -6.520102 | 2.722617 | 2.607478 | 11.43819 | 9.174425
2018-03-07 16:36 | 90851.89894 | 1502.2056 | 5 | 17 | 2.999993 | -6.52004 | 2.722617 | 2.720118 | 11.43819 | 9.520307
2018-03-07 16:38 | 90971.9423 | 119.9999 | 6 | 17 | 3.606305 | 0 | 2.722617 | 2.720118 | 11.43819 | 9.520307
2018-03-07 16:40 | 91091.9425 | 240.0001 | 6 | 17 | 3.632775 | 0 | 2.722617 | 2.720118 | 11.43819 | 9.520307
2018-03-07 16:41 | 91151.944 | 300.0016 | 6 | 17 | 3.639531 | 0 | 2.722617 | 2.720118 | 11.43819 | 9.520307
2018-03-07 16:41 | 91151.95 | 0.0024 | 7 | 18 | 3.639545 | 0 | 0 | 0 | 0 | 0
2018-03-07 16:43 | 91272.03 | 120.0009 | 2 | 18 | 3.984497 | 4.890118 | 0.16231 | 5.009e-09 | 0.6413655 | 1.8232e-08
2018-03-07 16:45 | 91392.03 | 240.0009 | 2 | 18 | 4.028965 | 4.8901 | 0.325274 | 5.009e-09 | 1.294418 | 1.8232e-08
2018-03-07 16:47 | 91512.03 | 360.0001 | 2 | 18 | 4.064859 | 4.890106 | 0.4882286 | 5.009e-09 | 1.954023 | 1.8232e-08
2018-03-07 16:49 | 91632.03 | 480.0001 | 2 | 18 | 4.092746 | 4.890089 | 0.6511933 | 5.009e-09 | 2.6188 | 1.8232e-08
2018-03-07 16:51 | 91752.03 | 600.0009 | 2 | 18 | 4.117419 | 4.890059 | 0.8141586 | 5.009e-09 | 3.287788 | 1.8232e-08
2018-03-07 16:53 | 91872.03 | 720.0001 | 2 | 18 | 4.143753 | 4.890057 | 0.9771269 | 5.009e-09 | 3.960898 | 1.8232e-08
2018-03-07 16:55 | 91992.03 | 840.0009 | 2 | 18 | 4.173949 | 4.890081 | 1.140099 | 5.009e-09 | 4.638617 | 1.8232e-08
2018-03-07 16:57 | 92112.03 | 960.0002 | 2 | 18 | 4.200412 | 4.731876 | 1.302448 | 5.009e-09 | 5.318848 | 1.8232e-08
2018-03-07 16:59 | 92232.03 | 1080.0001 | 2 | 18 | 4.200412 | 4.132978 | 1.450012 | 5.009e-09 | 5.938673 | 1.8232e-08
2018-03-07 17:01 | 92352.03 | 1200.001 | 2 | 18 | 4.200394 | 3.571251 | 1.578278 | 5.009e-09 | 6.477445 | 1.8232e-08
2018-03-07 17:02 | 92423.29 | 1271.2544 | 2 | 18 | 4.200395 | 3.259966 | 1.645847 | 5.009e-09 | 6.761262 | 1.8232e-08
2018-03-07 17:04 | 92543.3 | 120.0008 | 3 | 18 | 4.231825 | 3.259958 | 1.754056 | 5.009e-09 | 7.217367 | 1.8232e-08
2018-03-07 17:06 | 92663.3 | 240.0008 | 3 | 18 | 4.268104 | 3.25996 | 1.862701 | 5.009e-09 | 7.679076 | 1.8232e-08
2018-03-07 17:08 | 92783.3 | 360.0008 | 3 | 18 | 4.306951 | 3.259958 | 1.97135 | 5.009e-09 | 8.144891 | 1.8232e-08
2018-03-07 17:10 | 92903.3 | 480 | 3 | 18 | 4.347924 | 3.259951 | 2.079997 | 5.009e-09 | 8.615038 | 1.8232e-08
2018-03-07 17:12 | 93023.3 | 600.0008 | 3 | 18 | 4.390594 | 3.26004 | 2.188646 | 5.009e-09 | 9.08974 | 1.8232e-08
2018-03-07 17:14 | 93143.3 | 720 | 3 | 18 | 4.400407 | 2.772652 | 2.290489 | 5.009e-09 | 9.53777 | 1.8232e-08
2018-03-07 17:16 | 93263.3 | 840.0008 | 3 | 18 | 4.400388 | 2.30443 | 2.374801 | 5.009e-09 | 9.908774 | 1.8232e-08
2018-03-07 17:18 | 93383.3 | 960 | 3 | 18 | 4.4004 | 1.929737 | 2.445134 | 5.009e-09 | 10.21827 | 1.8232e-08
2018-03-07 17:20 | 93503.3 | 1080 | 3 | 18 | 4.400381 | 1.626171 | 2.50421 | 5.009e-09 | 10.47823 | 1.8232e-08
2018-03-07 17:22 | 93623.3 | 1200.0008 | 3 | 18 | 4.40039 | 1.380049 | 2.554168 | 5.009e-09 | 10.69806 | 1.8232e-08
2018-03-07 17:24 | 93743.3 | 1320 | 3 | 18 | 4.400347 | 1.178091 | 2.596689 | 5.009e-09 | 10.88517 | 1.8232e-08
2018-03-07 17:26 | 93863.3 | 1440.0008 | 3 | 18 | 4.400355 | 1.012478 | 2.633114 | 5.009e-09 | 11.04545 | 1.8232e-08
2018-03-07 17:28 | 93983.3 | 1560 | 3 | 18 | 4.400363 | 0.875391 | 2.664502 | 5.009e-09 | 11.18357 | 1.8232e-08
2018-03-07 17:30 | 94103.3 | 1680.0008 | 3 | 18 | 4.400331 | 0.7601337 | 2.691709 | 5.009e-09 | 11.30329 | 1.8232e-08
2018-03-07 17:32 | 94223.3 | 1800.0008 | 3 | 18 | 4.400344 | 0.6642342 | 2.715415 | 5.009e-09 | 11.4076 | 1.8232e-08
2018-03-07 17:32 | 94240.19 | 1816.8903 | 3 | 18 | 4.400348 | 0.6519909 | 2.718502 | 5.009e-09 | 11.42119 | 1.8232e-08
2018-03-07 17:34 | 94360.23 | 120 | 4 | 18 | 4.351488 | 0 | 2.718502 | 5.009e-09 | 11.42119 | 1.8232e-08
2018-03-07 17:36 | 94480.23 | 240.0008 | 4 | 18 | 4.347585 | 0 | 2.718502 | 5.009e-09 | 11.42119 | 1.8232e-08
2018-03-07 17:37 | 94540.23 | 300.0015 | 4 | 18 | 4.346287 | 0 | 2.718502 | 5.009e-09 | 11.42119 | 1.8232e-08
2018-03-07 17:39 | 94660.30918 | 120.0009 | 5 | 18 | 3.847369 | -6.52011 | 2.718502 | 0.2172916 | 11.42119 | 0.8492171
2018-03-07 17:41 | 94780.30918 | 240.0009 | 5 | 18 | 3.757024 | -6.520106 | 2.718502 | 0.4345762 | 11.42119 | 1.675238
2018-03-07 17:43 | 94900.30838 | 360.0001 | 5 | 18 | 3.674258 | -6.520133 | 2.718502 | 0.6518369 | 11.42119 | 2.48236
2018-03-07 17:45 | 95020.30838 | 480.0001 | 5 | 18 | 3.600445 | -6.520144 | 2.718502 | 0.8691087 | 11.42119 | 3.272478
2018-03-07 17:47 | 95140.30838 | 600.0001 | 5 | 18 | 3.536586 | -6.520127 | 2.718502 | 1.086406 | 11.42119 | 4.047715
2018-03-07 17:49 | 95260.30918 | 720.0009 | 5 | 18 | 3.482897 | -6.520079 | 2.718502 | 1.30371 | 11.42119 | 4.810236
2018-03-07 17:51 | 95380.30838 | 840.0001 | 5 | 18 | 3.436934 | -6.520094 | 2.718502 | 1.521007 | 11.42119 | 5.561941
2018-03-07 17:53 | 95500.30918 | 960.0009 | 5 | 18 | 3.395924 | -6.520104 | 2.718502 | 1.738314 | 11.42119 | 6.304284
2018-03-07 17:55 | 95620.30838 | 1080.0001 | 5 | 18 | 3.357248 | -6.520098 | 2.718502 | 1.955616 | 11.42119 | 7.038012
2018-03-07 17:57 | 95740.30918 | 1200.0009 | 5 | 18 | 3.313617 | -6.5201 | 2.718502 | 2.172928 | 11.42119 | 7.763043
2018-03-07 17:59 | 95860.30918 | 1320.0009 | 5 | 18 | 3.246655 | -6.520131 | 2.718502 | 2.390234 | 11.42119 | 8.476517
2018-03-07 18:01 | 95980.30838 | 1440.0001 | 5 | 18 | 3.122084 | -6.520061 | 2.718502 | 2.607537 | 11.42119 | 9.170067
2018-03-07 18:02 | 96039.48028 | 1499.172 | 5 | 18 | 2.99999 | -6.520075 | 2.718502 | 2.71469 | 11.42119 | 9.498793
2018-03-07 18:04 | 96159.5263 | 120 | 6 | 18 | 3.607218 | 0 | 2.718502 | 2.71469 | 11.42119 | 9.498793
2018-03-07 18:06 | 96279.5271 | 240.0008 | 6 | 18 | 3.63356 | 0 | 2.718502 | 2.71469 | 11.42119 | 9.498793
2018-03-07 18:07 | 96339.5286 | 300.0023 | 6 | 18 | 3.640278 | 0 | 2.718502 | 2.71469 | 11.42119 | 9.498793
2018-03-07 18:07 | 96339.54 | 0.0024 | 7 | 19 | 3.640285 | 0 | 0 | 0 | 0 | 0
2018-03-07 18:09 | 96459.62 | 120.0009 | 2 | 19 | 3.985214 | 4.890173 | 0.1623089 | 3.165e-09 | 0.6414726 | 1.1522e-08
2018-03-07 18:11 | 96579.62 | 240.0009 | 2 | 19 | 4.029774 | 4.890137 | 0.3252793 | 3.165e-09 | 1.294675 | 1.1522e-08
2018-03-07 18:13 | 96699.62 | 360.0001 | 2 | 19 | 4.065609 | 4.89012 | 0.4882395 | 3.165e-09 | 1.954431 | 1.1522e-08
2018-03-07 18:15 | 96819.62 | 480.0002 | 2 | 19 | 4.093397 | 4.890133 | 0.6512003 | 3.165e-09 | 2.619306 | 1.1522e-08
2018-03-07 18:17 | 96939.62 | 600.001 | 2 | 19 | 4.118059 | 4.890154 | 0.8141766 | 3.165e-09 | 3.288446 | 1.1522e-08
2018-03-07 18:19 | 97059.62 | 720.0009 | 2 | 19 | 4.144485 | 4.890162 | 0.977152 | 3.165e-09 | 3.961699 | 1.1522e-08
2018-03-07 18:21 | 97179.62 | 840.0001 | 2 | 19 | 4.174678 | 4.89011 | 1.140131 | 3.165e-09 | 4.639566 | 1.1522e-08
2018-03-07 18:23 | 97299.62 | 960.001 | 2 | 19 | 4.200421 | 4.717056 | 1.302356 | 3.165e-09 | 5.319374 | 1.1522e-08
2018-03-07 18:25 | 97419.62 | 1080.001 | 2 | 19 | 4.200406 | 4.118223 | 1.449451 | 3.165e-09 | 5.937232 | 1.1522e-08
2018-03-07 18:27 | 97539.62 | 1200.001 | 2 | 19 | 4.200403 | 3.559628 | 1.577295 | 3.165e-09 | 6.474226 | 1.1522e-08
2018-03-07 18:28 | 97608.22 | 1268.6048 | 2 | 19 | 4.200406 | 3.259996 | 1.642244 | 3.165e-09 | 6.747042 | 1.1522e-08
2018-03-07 18:30 | 97728.24 | 120.0009 | 3 | 19 | 4.231937 | 3.260033 | 1.750451 | 3.165e-09 | 7.203143 | 1.1522e-08
2018-03-07 18:32 | 97848.24 | 240.0009 | 3 | 19 | 4.268322 | 3.260027 | 1.859104 | 3.165e-09 | 7.664906 | 1.1522e-08
2018-03-07 18:34 | 97968.24 | 360.0001 | 3 | 19 | 4.307314 | 3.260027 | 1.967756 | 3.165e-09 | 8.130763 | 1.1522e-08
2018-03-07 18:36 | 98088.24 | 480.0009 | 3 | 19 | 4.348419 | 3.260008 | 2.076412 | 3.165e-09 | 8.600997 | 1.1522e-08
2018-03-07 18:38 | 98208.24 | 600.0001 | 3 | 19 | 4.391211 | 3.260008 | 2.185062 | 3.165e-09 | 9.075763 | 1.1522e-08
2018-03-07 18:40 | 98328.24 | 720.0009 | 3 | 19 | 4.400411 | 2.764587 | 2.286659 | 3.165e-09 | 9.522728 | 1.1522e-08
2018-03-07 18:42 | 98448.24 | 840.0009 | 3 | 19 | 4.400390625 | 2.297974 | 2.370726 | 3.165e-09 | 9.892656 | 1.1522e-08
2018-03-07 18:44 | 98568.24 | 960.0001 | 3 | 19 | 4.400405 | 1.924358 | 2.440861 | 3.165e-09 | 10.20128 | 1.1522e-08
2018-03-07 18:46 | 98688.24 | 1080.0001 | 3 | 19 | 4.400412 | 1.622427 | 2.499772 | 3.165e-09 | 10.46051 | 1.1522e-08
2018-03-07 18:48 | 98808.24 | 1200.0009 | 3 | 19 | 4.40036 | 1.376034 | 2.549594 | 3.165e-09 | 10.67974 | 1.1522e-08
2018-03-07 18:50 | 98928.24 | 1320.0001 | 3 | 19 | 4.400346 | 1.1747 | 2.592001 | 3.165e-09 | 10.86635 | 1.1522e-08
2018-03-07 18:52 | 99048.24 | 1440.0009 | 3 | 19 | 4.400364 | 1.009983 | 2.628334 | 3.165e-09 | 11.02623 | 1.1522e-08
2018-03-07 18:54 | 99168.24 | 1560.0009 | 3 | 19 | 4.40036 | 0.8729706 | 2.659647 | 3.165e-09 | 11.16402 | 1.1522e-08
2018-03-07 18:56 | 99288.24 | 1680.0009 | 3 | 19 | 4.400359 | 0.7588272 | 2.686787 | 3.165e-09 | 11.28344 | 1.1522e-08
2018-03-07 18:58 | 99408.24 | 1800.0009 | 3 | 19 | 4.400339 | 0.662756 | 2.710437 | 3.165e-09 | 11.38751 | 1.1522e-08
2018-03-07 18:59 | 99423.49 | 1815.252 | 3 | 19 | 4.400352 | 0.6519985 | 2.713223 | 3.165e-09 | 11.39977 | 1.1522e-08
2018-03-07 19:01 | 99543.53 | 120.0007 | 4 | 19 | 4.351322 | 0 | 2.713223 | 3.165e-09 | 11.39977 | 1.1522e-08
2018-03-07 19:03 | 99663.53 | 239.9999 | 4 | 19 | 4.347359 | 0 | 2.713223 | 3.165e-09 | 11.39977 | 1.1522e-08
2018-03-07 19:04 | 99723.53 | 300.0022 | 4 | 19 | 4.346058 | 0 | 2.713223 | 3.165e-09 | 11.39977 | 1.1522e-08
2018-03-07 19:06 | 99843.61 | 120.0008 | 5 | 19 | 3.845571 | -6.520161 | 2.713223 | 0.2172879 | 11.39977 | 0.8488438
2018-03-07 19:08 | 99963.61 | 240 | 5 | 19 | 3.75507 | -6.520129 | 2.713223 | 0.4345784 | 11.39977 | 1.674474
2018-03-07 19:10 | 100083.6 | 360 | 5 | 19 | 3.672325 | -6.520125 | 2.713223 | 0.6518389 | 11.39977 | 2.481175
2018-03-07 19:12 | 100203.6 | 480 | 5 | 19 | 3.598541 | -6.520171 | 2.713223 | 0.8691065 | 11.39977 | 3.270867
2018-03-07 19:14 | 100323.6 | 600.0008 | 5 | 19 | 3.534935 | -6.520182 | 2.713223 | 1.086406 | 11.39977 | 4.045728
2018-03-07 19:16 | 100443.6 | 720.0001 | 5 | 19 | 3.481444 | -6.520146 | 2.713223 | 1.303712 | 11.39977 | 4.80791
2018-03-07 19:18 | 100563.6 | 840.0008 | 5 | 19 | 3.435525 | -6.520152 | 2.713223 | 1.521014 | 11.39977 | 5.559328
2018-03-07 19:20 | 100683.6 | 960.0008 | 5 | 19 | 3.394643 | -6.520146 | 2.713223 | 1.738321 | 11.39977 | 6.301385
2018-03-07 19:22 | 100803.6 | 1080.0008 | 5 | 19 | 3.35589 | -6.520178 | 2.713223 | 1.95563 | 11.39977 | 7.034863
2018-03-07 19:24 | 100923.6 | 1200 | 5 | 19 | 3.311991 | -6.520154 | 2.713223 | 2.172941 | 11.39977 | 7.759577
2018-03-07 19:26 | 101043.6 | 1320 | 5 | 19 | 3.244269 | -6.520106 | 2.713223 | 2.390249 | 11.39977 | 8.472635
2018-03-07 19:28 | 101163.6 | 1440.0001 | 5 | 19 | 3.11723 | -6.520157 | 2.713223 | 2.607552 | 11.39977 | 9.165457
2018-03-07 19:29 | 101219.6 | 1495.9759 | 5 | 19 | 2.999994 | -6.520127 | 2.713223 | 2.708912 | 11.39977 | 9.476117
2018-03-07 19:31 | 101339.6 | 120.0007 | 6 | 19 | 3.60839 | 0 | 2.713223 | 2.708912 | 11.39977 | 9.476117
2018-03-07 19:33 | 101459.6 | 240.0007 | 6 | 19 | 3.634534 | 0 | 2.713223 | 2.708912 | 11.39977 | 9.476117
2018-03-07 19:34 | 101519.6 | 300.0022 | 6 | 19 | 3.641209 | 0 | 2.713223 | 2.708912 | 11.39977 | 9.476117
2018-03-07 19:34 | 101519.6 | 0.0024 | 7 | 20 | 3.641317 | 0 | 0 | 0 | 0 | 0
2018-03-07 19:36 | 101639.7 | 120.0009 | 2 | 20 | 3.986128 | 4.890141 | 0.1623131 | 3.604e-09 | 0.6416304 | 1.3121e-08
2018-03-07 19:38 | 101759.7 | 240.0009 | 2 | 20 | 4.030869 | 4.890076 | 0.3252896 | 3.604e-09 | 1.295025 | 1.3121e-08
2018-03-07 19:40 | 101879.7 | 360.0009 | 2 | 20 | 4.066618 | 4.890135 | 0.4882506 | 3.604e-09 | 1.954957 | 1.3121e-08
2018-03-07 19:42 | 101999.7 | 480.0009 | 2 | 20 | 4.09427 | 4.890112 | 0.6512057 | 3.604e-09 | 2.619963 | 1.3121e-08
2018-03-07 19:44 | 102119.7 | 600.0009 | 2 | 20 | 4.118815 | 4.890089 | 0.8141782 | 3.604e-09 | 3.289215 | 1.3121e-08
2018-03-07 19:46 | 102239.7 | 720.001 | 2 | 20 | 4.145334 | 4.890083 | 0.9771518 | 3.604e-09 | 3.96259 | 1.3121e-08
2018-03-07 19:48 | 102359.7 | 840.0009 | 2 | 20 | 4.175513 | 4.890141 | 1.14013 | 3.604e-09 | 4.640591 | 1.3121e-08
2018-03-07 19:50 | 102479.7 | 960.0001 | 2 | 20 | 4.200397 | 4.703033 | 1.302223 | 3.604e-09 | 5.319942 | 1.3121e-08
2018-03-07 19:52 | 102599.7 | 1080.001 | 2 | 20 | 4.200393 | 4.106928 | 1.448921 | 3.604e-09 | 5.936133 | 1.3121e-08
2018-03-07 19:54 | 102719.7 | 1200.0002 | 2 | 20 | 4.200409 | 3.548906 | 1.576402 | 3.604e-09 | 6.471606 | 1.3121e-08
2018-03-07 19:55 | 102786 | 1266.288 | 2 | 20 | 4.200412 | 3.259983 | 1.639059 | 3.604e-09 | 6.734793 | 1.3121e-08
2018-03-07 19:57 | 102906 | 120.0009 | 3 | 20 | 4.231992 | 3.25997 | 1.747268 | 3.604e-09 | 7.190904 | 1.3121e-08
2018-03-07 19:59 | 103026 | 240.0009 | 3 | 20 | 4.268477 | 3.260014 | 1.855923 | 3.604e-09 | 7.652691 | 1.3121e-08
2018-03-07 20:01 | 103146 | 360.0001 | 3 | 20 | 4.307529 | 3.260017 | 1.964572 | 3.604e-09 | 8.11856 | 1.3121e-08
2018-03-07 20:03 | 103266 | 480.0009 | 3 | 20 | 4.348729 | 3.260033 | 2.073228 | 3.604e-09 | 8.588816 | 1.3121e-08
2018-03-07 20:05 | 103386 | 600.0009 | 3 | 20 | 4.391623 | 3.26 | 2.181881 | 3.604e-09 | 9.063639 | 1.3121e-08
2018-03-07 20:07 | 103506 | 720.0001 | 3 | 20 | 4.400390625 | 2.759134 | 2.283312 | 3.604e-09 | 9.509877 | 1.3121e-08
2018-03-07 20:09 | 103626 | 840.0009 | 3 | 20 | 4.400405 | 2.29311 | 2.367211 | 3.604e-09 | 9.879067 | 1.3121e-08
2018-03-07 20:11 | 103746 | 960.0009 | 3 | 20 | 4.400375 | 1.919283 | 2.43719 | 3.604e-09 | 10.187 | 1.3121e-08
2018-03-07 20:13 | 103866 | 1080.0001 | 3 | 20 | 4.400385 | 1.617596 | 2.495963 | 3.604e-09 | 10.44563 | 1.3121e-08
2018-03-07 20:15 | 103986 | 1200.0009 | 3 | 20 | 4.400357 | 1.372133 | 2.54566 | 3.604e-09 | 10.66431 | 1.3121e-08
2018-03-07 20:17 | 104106 | 1320.0001 | 3 | 20 | 4.400355 | 1.171904 | 2.587954 | 3.604e-09 | 10.85042 | 1.3121e-08
2018-03-07 20:19 | 104226 | 1440.0009 | 3 | 20 | 4.400386 | 1.007254 | 2.624182 | 3.604e-09 | 11.00984 | 1.3121e-08
2018-03-07 20:21 | 104346 | 1560.0001 | 3 | 20 | 4.400369 | 0.8703308 | 2.655396 | 3.604e-09 | 11.14719 | 1.3121e-08
2018-03-07 20:23 | 104466 | 1680.0001 | 3 | 20 | 4.400359 | 0.7563534 | 2.682444 | 3.604e-09 | 11.26621 | 1.3121e-08
2018-03-07 20:25 | 104586 | 1800.0009 | 3 | 20 | 4.400342 | 0.6603374 | 2.706007 | 3.604e-09 | 11.36989 | 1.3121e-08
2018-03-07 20:25 | 104597.2 | 1811.168 | 3 | 20 | 4.400339 | 0.6519928 | 2.708043 | 3.604e-09 | 11.37886 | 1.3121e-08
2018-03-07 20:27 | 104717.2 | 120 | 4 | 20 | 4.351223 | 0 | 2.708043 | 3.604e-09 | 11.37886 | 1.3121e-08
2018-03-07 20:29 | 104837.2 | 240 | 4 | 20 | 4.347239 | 0 | 2.708043 | 3.604e-09 | 11.37886 | 1.3121e-08
2018-03-07 20:30 | 104897.2 | 300.0015 | 4 | 20 | 4.345886 | 0 | 2.708043 | 3.604e-09 | 11.37886 | 1.3121e-08
2018-03-07 20:32 | 105017.3 | 120.0001 | 5 | 20 | 3.845057 | -6.520005 | 2.708043 | 0.2172776 | 11.37886 | 0.8487091
2018-03-07 20:34 | 105137.3 | 240.0001 | 5 | 20 | 3.754376 | -6.520164 | 2.708043 | 0.4345759 | 11.37886 | 1.67424
2018-03-07 20:36 | 105257.3 | 360 | 5 | 20 | 3.671671 | -6.520148 | 2.708043 | 0.6518454 | 11.37886 | 2.48082
2018-03-07 20:38 | 105377.3 | 480.0001 | 5 | 20 | 3.597868 | -6.520184 | 2.708043 | 0.8691198 | 11.37886 | 3.270391
2018-03-07 20:40 | 105497.3 | 600.0008 | 5 | 20 | 3.534328 | -6.520152 | 2.708043 | 1.086408 | 11.37886 | 4.04507
2018-03-07 20:42 | 105617.3 | 720.0001 | 5 | 20 | 3.480947 | -6.520148 | 2.708043 | 1.303716 | 11.37886 | 4.807142
2018-03-07 20:44 | 105737.3 | 840.0008 | 5 | 20 | 3.435248 | -6.520146 | 2.708043 | 1.521022 | 11.37886 | 5.558502
2018-03-07 20:46 | 105857.3 | 960.0001 | 5 | 20 | 3.394314 | -6.520119 | 2.708043 | 1.738323 | 11.37886 | 6.300461
2018-03-07 20:48 | 105977.3 | 1080.0009 | 5 | 20 | 3.35562 | -6.520144 | 2.708043 | 1.955628 | 11.37886 | 7.033853
2018-03-07 20:50 | 106097.3 | 1200.0009 | 5 | 20 | 3.311444 | -6.520108 | 2.708043 | 2.172936 | 11.37886 | 7.758468
2018-03-07 20:52 | 106217.3 | 1320.0009 | 5 | 20 | 3.243024 | -6.520096 | 2.708043 | 2.390241 | 11.37886 | 8.471305
2018-03-07 20:54 | 106337.3 | 1440.0009 | 5 | 20 | 3.114206 | -6.520159 | 2.708043 | 2.607548 | 11.37886 | 9.163715
2018-03-07 20:55 | 106391.3 | 1493.9888 | 5 | 20 | 2.999991 | -6.520201 | 2.708043 | 2.705312 | 11.37886 | 9.463178
2018-03-07 20:57 | 106511.3478 | 120.0006 | 6 | 20 | 3.608537 | 0 | 2.708043 | 2.705312 | 11.37886 | 9.463178
2018-03-07 20:59 | 106631.3471 | 239.9999 | 6 | 20 | 3.634646 | 0 | 2.708043 | 2.705312 | 11.37886 | 9.463178
2018-03-07 21:00 | 106691.3486 | 300.0014 | 6 | 20 | 3.641294 | 0 | 2.708043 | 2.705312 | 11.37886 | 9.463178
2018-03-07 21:00 | 106691.4 | 0.0024 | 7 | 21 | 3.64132 | 0 | 0 | 0 | 0 | 0
2018-03-07 21:02 | 106811.4 | 120.0001 | 2 | 21 | 3.98605 | 4.890127 | 0.1622928 | 4.66e-09 | 0.6415283 | 1.6969e-08
2018-03-07 21:04 | 106931.4 | 240.0009 | 2 | 21 | 4.030867 | 4.890131 | 0.3252729 | 4.66e-09 | 1.294934 | 1.6969e-08
2018-03-07 21:06 | 107051.4 | 360.0009 | 2 | 21 | 4.066599 | 4.890123 | 0.4882349 | 4.66e-09 | 1.954868 | 1.6969e-08
2018-03-07 21:08 | 107171.4 | 480.0009 | 2 | 21 | 4.094312 | 4.890106 | 0.6511956 | 4.66e-09 | 2.619897 | 1.6969e-08
2018-03-07 21:10 | 107291.4 | 600.0009 | 2 | 21 | 4.118906 | 4.890121 | 0.8141591 | 4.66e-09 | 3.289121 | 1.6969e-08
2018-03-07 21:12 | 107411.4 | 720.0009 | 2 | 21 | 4.145514 | 4.890076 | 0.9771347 | 4.66e-09 | 3.962527 | 1.6969e-08
2018-03-07 21:14 | 107531.4 | 840.0001 | 2 | 21 | 4.175782 | 4.890085 | 1.140109 | 4.66e-09 | 4.640551 | 1.6969e-08
2018-03-07 21:16 | 107651.4 | 960.0009 | 2 | 21 | 4.200411 | 4.695808 | 1.302133 | 4.66e-09 | 5.31965 | 1.6969e-08
2018-03-07 21:18 | 107771.4 | 1080.0009 | 2 | 21 | 4.200411 | 4.098486 | 1.448557 | 4.66e-09 | 5.93469 | 1.6969e-08
2018-03-07 21:20 | 107891.4 | 1200.0001 | 2 | 21 | 4.200403 | 3.540758 | 1.575744 | 4.66e-09 | 6.468927 | 1.6969e-08
2018-03-07 21:21 | 107955.7 | 1264.3176 | 2 | 21 | 4.2004 | 3.259989 | 1.636468 | 4.66e-09 | 6.723995 | 1.6969e-08
2018-03-07 21:23 | 108075.8 | 120.0009 | 3 | 21 | 4.232071 | 3.260006 | 1.744682 | 4.66e-09 | 7.180133 | 1.6969e-08
2018-03-07 21:25 | 108195.8 | 240.0009 | 3 | 21 | 4.268663 | 3.25997 | 1.853333 | 4.66e-09 | 7.641913 | 1.6969e-08
2018-03-07 21:27 | 108315.8 | 360.0001 | 3 | 21 | 4.307861 | 3.26 | 1.961985 | 4.66e-09 | 8.107821 | 1.6969e-08
2018-03-07 21:29 | 108435.8 | 480.0009 | 3 | 21 | 4.349204 | 3.259989 | 2.070635 | 4.66e-09 | 8.578096 | 1.6969e-08
2018-03-07 21:31 | 108555.8 | 600.0001 | 3 | 21 | 4.392228 | 3.260008 | 2.179288 | 4.66e-09 | 9.052977 | 1.6969e-08
2018-03-07 21:33 | 108675.8 | 720.0008 | 3 | 21 | 4.400413 | 2.751385 | 2.280474 | 4.66e-09 | 9.498155 | 1.6969e-08
2018-03-07 21:35 | 108795.8 | 840.0002 | 3 | 21 | 4.400398 | 2.286995 | 2.364146 | 4.66e-09 | 9.866344 | 1.6969e-08
2018-03-07 21:37 | 108915.8 | 960.0001 | 3 | 21 | 4.400403 | 1.914829 | 2.433949 | 4.66e-09 | 10.1735 | 1.6969e-08
2018-03-07 21:39 | 109035.8 | 1080.0001 | 3 | 21 | 4.40037 | 1.613422 | 2.492579 | 4.66e-09 | 10.4315 | 1.6969e-08
2018-03-07 21:41 | 109155.8 | 1200.0009 | 3 | 21 | 4.400401 | 1.369642 | 2.542154 | 4.66e-09 | 10.64965 | 1.6969e-08
2018-03-07 21:43 | 109275.8 | 1320.0009 | 3 | 21 | 4.400377 | 1.169424 | 2.584347 | 4.66e-09 | 10.83531 | 1.6969e-08
2018-03-07 21:45 | 109395.8 | 1440.0001 | 3 | 21 | 4.400373 | 1.004675 | 2.620487 | 4.66e-09 | 10.99434 | 1.6969e-08
2018-03-07 21:47 | 109515.8 | 1560.0001 | 3 | 21 | 4.400343 | 0.8679962 | 2.651631 | 4.66e-09 | 11.13138 | 1.6969e-08
2018-03-07 21:49 | 109635.8 | 1680.0001 | 3 | 21 | 4.400333 | 0.7542534 | 2.678622 | 4.66e-09 | 11.25016 | 1.6969e-08
2018-03-07 21:51 | 109755.8 | 1800.0001 | 3 | 21 | 4.400331 | 0.6591873 | 2.702139 | 4.66e-09 | 11.35364 | 1.6969e-08
2018-03-07 21:51 | 109765.9 | 1810.184 | 3 | 21 | 4.400343 | 0.6519928 | 2.703994 | 4.66e-09 | 11.3618 | 1.6969e-08
2018-03-07 21:53 | 109886 | 120.0007 | 4 | 21 | 4.351064 | 0 | 2.703994 | 4.66e-09 | 11.3618 | 1.6969e-08
2018-03-07 21:55 | 110006 | 239.9999 | 4 | 21 | 4.34701 | 0 | 2.703994 | 4.66e-09 | 11.3618 | 1.6969e-08
2018-03-07 21:56 | 110066 | 300.0022 | 4 | 21 | 4.345671 | 0 | 2.703994 | 4.66e-09 | 11.3618 | 1.6969e-08
2018-03-07 21:58 | 110186.1 | 120.0009 | 5 | 21 | 3.843337 | -6.520129 | 2.703994 | 0.2172927 | 11.3618 | 0.848437
2018-03-07 22:00 | 110306.1 | 240 | 5 | 21 | 3.752627 | -6.520144 | 2.703994 | 0.4345946 | 11.3618 | 1.673604
2018-03-07 22:02 | 110426.1 | 360.0001 | 5 | 21 | 3.66991 | -6.520119 | 2.703994 | 0.6518764 | 11.3618 | 2.479848
2018-03-07 22:04 | 110546.1 | 480.0009 | 5 | 21 | 3.596169 | -6.520148 | 2.703994 | 0.8691532 | 11.3618 | 3.269048
2018-03-07 22:06 | 110666.1 | 600.0001 | 5 | 21 | 3.532665 | -6.520123 | 2.703994 | 1.086431 | 11.3618 | 4.043332
2018-03-07 22:08 | 110786.1 | 720.0001 | 5 | 21 | 3.479318 | -6.52015 | 2.703994 | 1.303737 | 11.3618 | 4.805048
2018-03-07 22:10 | 110906.1 | 840.0001 | 5 | 21 | 3.433841 | -6.520106 | 2.703994 | 1.521047 | 11.3618 | 5.556079
2018-03-07 22:12 | 111026.1 | 960.0002 | 5 | 21 | 3.392972 | -6.520154 | 2.703994 | 1.738358 | 11.3618 | 6.297781
2018-03-07 22:14 | 111146.1 | 1080.0001 | 5 | 21 | 3.354208 | -6.520112 | 2.703994 | 1.955666 | 11.3618 | 7.030891
2018-03-07 22:16 | 111266.1 | 1200.0001 | 5 | 21 | 3.309774 | -6.520108 | 2.703994 | 2.172966 | 11.3618 | 7.755153
2018-03-07 22:18 | 111386.1 | 1320.0009 | 5 | 21 | 3.240614 | -6.520108 | 2.703994 | 2.390282 | 11.3618 | 8.467617
2018-03-07 22:20 | 111506.1 | 1440.0009 | 5 | 21 | 3.109259 | -6.520123 | 2.703994 | 2.607587 | 11.3618 | 9.159284
2018-03-07 22:21 | 111556.9 | 1490.8449 | 5 | 21 | 2.999987 | -6.520138 | 2.703994 | 2.69966 | 11.3618 | 9.441038
2018-03-07 22:23 | 111677 | 120.0007 | 6 | 21 | 3.609661 | 0 | 2.703994 | 2.69966 | 11.3618 | 9.441038
2018-03-07 22:25 | 111797 | 240 | 6 | 21 | 3.635607 | 0 | 2.703994 | 2.69966 | 11.3618 | 9.441038
2018-03-07 22:26 | 111857 | 300.0023 | 6 | 21 | 3.642174 | 0 | 2.703994 | 2.69966 | 11.3618 | 9.441038
2018-03-07 22:26 | 111857 | 0.0024 | 7 | 22 | 3.642161 | 0 | 0 | 0 | 0 | 0
2018-03-07 22:28 | 111977 | 120.0009 | 2 | 22 | 3.987009 | 4.890142 | 0.1622981 | 5.121e-09 | 0.6416899 | 1.8653e-08
2018-03-07 22:30 | 112097 | 240.0001 | 2 | 22 | 4.031935 | 4.890167 | 0.3252665 | 5.121e-09 | 1.295219 | 1.8653e-08
2018-03-07 22:32 | 112217 | 360.0009 | 2 | 22 | 4.067528 | 4.890137 | 0.4882313 | 5.121e-09 | 1.95533 | 1.8653e-08
2018-03-07 22:34 | 112337 | 480.0001 | 2 | 22 | 4.095186 | 4.890163 | 0.6511885 | 5.121e-09 | 2.620492 | 1.8653e-08
2018-03-07 22:36 | 112457 | 600.0009 | 2 | 22 | 4.119829 | 4.890097 | 0.8141464 | 5.121e-09 | 3.28984 | 1.8653e-08
2018-03-07 22:38 | 112577 | 720.0009 | 2 | 22 | 4.146414 | 4.890068 | 0.9771253 | 5.121e-09 | 3.96341 | 1.8653e-08
2018-03-07 22:40 | 112697 | 840.0009 | 2 | 22 | 4.176807 | 4.890112 | 1.140098 | 5.121e-09 | 4.64158 | 1.8653e-08
2018-03-07 22:42 | 112817 | 960.0009 | 2 | 22 | 4.200418 | 4.675722 | 1.3019 | 5.121e-09 | 5.319876 | 1.8653e-08
2018-03-07 22:44 | 112937 | 1080.0009 | 2 | 22 | 4.200404 | 4.082012 | 1.447713 | 5.121e-09 | 5.93235 | 1.8653e-08
2018-03-07 22:46 | 113057 | 1200.0002 | 2 | 22 | 4.200403 | 3.52549 | 1.574382 | 5.121e-09 | 6.464414 | 1.8653e-08
2018-03-07 22:47 | 113118 | 1260.9744 | 2 | 22 | 4.200403 | 3.259995 | 1.631822 | 5.121e-09 | 6.705681 | 1.8653e-08
2018-03-07 22:49 | 113238 | 120.0009 | 3 | 22 | 4.232169 | 3.260031 | 1.74003 | 5.121e-09 | 7.161802 | 1.8653e-08
2018-03-07 22:51 | 113358 | 240.0009 | 3 | 22 | 4.268878 | 3.260017 | 1.848683 | 5.121e-09 | 7.623606 | 1.8653e-08
2018-03-07 22:53 | 113478 | 360.0009 | 3 | 22 | 4.308133 | 3.260056 | 1.957337 | 5.121e-09 | 8.08955 | 1.8653e-08
2018-03-07 22:55 | 113598 | 480.0009 | 3 | 22 | 4.349583 | 3.260069 | 2.065988 | 5.121e-09 | 8.559869 | 1.8653e-08
2018-03-07 22:57 | 113718 | 600.0001 | 3 | 22 | 4.392713 | 3.260015 | 2.174641 | 5.121e-09 | 9.034794 | 1.8653e-08
2018-03-07 22:59 | 113838 | 720.0009 | 3 | 22 | 4.400395 | 2.744991 | 2.275625 | 5.121e-09 | 9.479092 | 1.8653e-08
2018-03-07 23:01 | 113958 | 840.0009 | 3 | 22 | 4.400411 | 2.282808 | 2.35912 | 5.121e-09 | 9.846503 | 1.8653e-08
2018-03-07 23:03 | 114078 | 960.0002 | 3 | 22 | 4.400386 | 1.911398 | 2.428787 | 5.121e-09 | 10.15307 | 1.8653e-08
2018-03-07 23:05 | 114198 | 1080.0009 | 3 | 22 | 4.400384 | 1.611336 | 2.487313 | 5.121e-09 | 10.4106 | 1.8653e-08
2018-03-07 23:07 | 114318 | 1200.0009 | 3 | 22 | 4.400388 | 1.367569 | 2.536809 | 5.121e-09 | 10.6284 | 1.8653e-08
2018-03-07 23:09 | 114438 | 1320.0002 | 3 | 22 | 4.400389 | 1.16832 | 2.578941 | 5.121e-09 | 10.8138 | 1.8653e-08
2018-03-07 23:11 | 114558 | 1440.0002 | 3 | 22 | 4.400377 | 1.003408 | 2.615028 | 5.121e-09 | 10.97259 | 1.8653e-08
2018-03-07 23:13 | 114678 | 1560.0002 | 3 | 22 | 4.400353 | 0.8666763 | 2.64612 | 5.121e-09 | 11.10941 | 1.8653e-08
2018-03-07 23:15 | 114798 | 1680.0002 | 3 | 22 | 4.400361 | 0.7533627 | 2.673064 | 5.121e-09 | 11.22797 | 1.8653e-08
2018-03-07 23:17 | 114918 | 1800.0017 | 3 | 22 | 4.400356 | 0.6581383 | 2.696541 | 5.121e-09 | 11.33128 | 1.8653e-08
2018-03-07 23:17 | 114926.7 | 1808.6608 | 3 | 22 | 4.400361 | 0.651989 | 2.698116 | 5.121e-09 | 11.33821 | 1.8653e-08
2018-03-07 23:19 | 115046.7 | 120.0007 | 4 | 22 | 4.350866 | 0 | 2.698116 | 5.121e-09 | 11.33821 | 1.8653e-08
2018-03-07 23:21 | 115166.7 | 239.9999 | 4 | 22 | 4.346783 | 0 | 2.698116 | 5.121e-09 | 11.33821 | 1.8653e-08
2018-03-07 23:22 | 115226.7 | 300.0022 | 4 | 22 | 4.345412 | 0 | 2.698116 | 5.121e-09 | 11.33821 | 1.8653e-08
2018-03-07 23:24 | 115346.8 | 120.0009 | 5 | 22 | 3.841475 | -6.520154 | 2.698116 | 0.2172912 | 11.33821 | 0.8480815
2018-03-07 23:26 | 115466.8 | 240.0001 | 5 | 22 | 3.750688 | -6.520161 | 2.698116 | 0.4345821 | 11.33821 | 1.672792
2018-03-07 23:28 | 115586.8 | 360.0001 | 5 | 22 | 3.66783 | -6.520129 | 2.698116 | 0.6518711 | 11.33821 | 2.47862
2018-03-07 23:30 | 115706.8 | 480.0001 | 5 | 22 | 3.594104 | -6.520171 | 2.698116 | 0.8691464 | 11.33821 | 3.26736
2018-03-07 23:32 | 115826.8 | 600.0001 | 5 | 22 | 3.530737 | -6.52014 | 2.698116 | 1.086422 | 11.33821 | 4.04119
2018-03-07 23:34 | 115946.8 | 720.0001 | 5 | 22 | 3.477643 | -6.520146 | 2.698116 | 1.303707 | 11.33821 | 4.80243
2018-03-07 23:36 | 116066.8 | 840.0001 | 5 | 22 | 3.432112 | -6.520119 | 2.698116 | 1.520996 | 11.33821 | 5.553027
2018-03-07 23:38 | 116186.8 | 960.0001 | 5 | 22 | 3.391359 | -6.520138 | 2.698116 | 1.738289 | 11.33821 | 6.294306
2018-03-07 23:40 | 116306.8 | 1080.0009 | 5 | 22 | 3.352718 | -6.520121 | 2.698116 | 1.955576 | 11.33821 | 7.027018
2018-03-07 23:42 | 116426.8 | 1200.0001 | 5 | 22 | 3.307882 | -6.520182 | 2.698116 | 2.172869 | 11.33821 | 7.750905
2018-03-07 23:44 | 116546.8 | 1320.0009 | 5 | 22 | 3.237862 | -6.519874 | 2.698116 | 2.390164 | 11.33821 | 8.462804
2018-03-07 23:46 | 116666.8 | 1440.0001 | 5 | 22 | 3.10396 | -6.520125 | 2.698116 | 2.607455 | 11.33821 | 9.153613
2018-03-07 23:47 | 116714.2 | 1487.4336 | 5 | 22 | 2.99999 | -6.52014 | 2.698116 | 2.693344 | 11.33821 | 9.416179
2018-03-07 23:49 | 116834.2911 | 119.9999 | 6 | 22 | 3.610999 | 0 | 2.698116 | 2.693344 | 11.33821 | 9.416179
2018-03-07 23:51 | 116954.2919 | 240.0007 | 6 | 22 | 3.636726 | 0 | 2.698116 | 2.693344 | 11.33821 | 9.416179
2018-03-07 23:52 | 117014.2934 | 300.0022 | 6 | 22 | 3.643238 | 0 | 2.698116 | 2.693344 | 11.33821 | 9.416179
2018-03-07 23:52 | 117014.3 | 0.0024 | 7 | 23 | 3.643197 | 0 | 0 | 0 | 0 | 0
2018-03-07 23:54 | 117134.4 | 120.0001 | 2 | 23 | 3.9883 | 4.889858 | 0.1622891 | 3.423e-09 | 0.641844 | 1.2469e-08
2018-03-07 23:56 | 117254.4 | 240.001 | 2 | 23 | 4.033308 | 4.890194 | 0.3252444 | 3.423e-09 | 1.295538 | 1.2469e-08
2018-03-07 23:58 | 117374.4 | 360.0009 | 2 | 23 | 4.068804 | 4.890135 | 0.4882082 | 3.423e-09 | 1.95586 | 1.2469e-08
2018-03-08 | 117494.4 | 480.0002 | 2 | 23 | 4.09628 | 4.890091 | 0.6511605 | 3.423e-09 | 2.621195 | 1.2469e-08
2018-03-08 00:02 | 117614.4 | 600.0002 | 2 | 23 | 4.121025 | 4.890163 | 0.8141146 | 3.423e-09 | 3.290713 | 1.2469e-08
2018-03-08 00:04 | 117734.4 | 720.001 | 2 | 23 | 4.147731 | 4.890141 | 0.9770858 | 3.423e-09 | 3.964451 | 1.2469e-08
2018-03-08 00:06 | 117854.4 | 840.001 | 2 | 23 | 4.178265 | 4.890123 | 1.140061 | 3.423e-09 | 4.642863 | 1.2469e-08
2018-03-08 00:08 | 117974.4 | 960.0002 | 2 | 23 | 4.200395 | 4.652113 | 1.301563 | 3.423e-09 | 5.320055 | 1.2469e-08
2018-03-08 00:10 | 118094.4 | 1080.001 | 2 | 23 | 4.200396 | 4.062128 | 1.446673 | 3.423e-09 | 5.929577 | 1.2469e-08
2018-03-08 00:12 | 118214.4 | 1200.001 | 2 | 23 | 4.200397 | 3.508232 | 1.57273 | 3.423e-09 | 6.459064 | 1.2469e-08
2018-03-08 00:13 | 118271.7 | 1257.3264 | 2 | 23 | 4.200401 | 3.259974 | 1.626597 | 3.423e-09 | 6.68533 | 1.2469e-08
2018-03-08 00:15 | 118391.7 | 120.0009 | 3 | 23 | 4.232228 | 3.260048 | 1.734813 | 3.423e-09 | 7.141484 | 1.2469e-08
2018-03-08 00:17 | 118511.7 | 240.0001 | 3 | 23 | 4.269052 | 3.26008 | 1.843466 | 3.423e-09 | 7.603302 | 1.2469e-08
2018-03-08 00:19 | 118631.7 | 360.0009 | 3 | 23 | 4.308475 | 3.260006 | 1.952115 | 3.423e-09 | 8.069252 | 1.2469e-08
2018-03-08 00:21 | 118751.7 | 480.0001 | 3 | 23 | 4.350048 | 3.26008 | 2.060766 | 3.423e-09 | 8.53961 | 1.2469e-08
2018-03-08 00:23 | 118871.7 | 600.0009 | 3 | 23 | 4.393312 | 3.260057 | 2.169416 | 3.423e-09 | 9.014583 | 1.2469e-08
2018-03-08 00:25 | 118991.7 | 720.0001 | 3 | 23 | 4.400414 | 2.738419 | 2.270147 | 3.423e-09 | 9.457778 | 1.2469e-08
2018-03-08 00:27 | 119111.7 | 840.0001 | 3 | 23 | 4.400378 | 2.277012 | 2.353436 | 3.423e-09 | 9.824285 | 1.2469e-08
2018-03-08 00:29 | 119231.7 | 960.0009 | 3 | 23 | 4.400371 | 1.907095 | 2.42295 | 3.423e-09 | 10.13017 | 1.2469e-08
2018-03-08 00:31 | 119351.7 | 1080.0001 | 3 | 23 | 4.400372 | 1.608118 | 2.481362 | 3.423e-09 | 10.38721 | 1.2469e-08
2018-03-08 00:33 | 119471.7 | 1200.0009 | 3 | 23 | 4.400377 | 1.365013 | 2.530771 | 3.423e-09 | 10.60462 | 1.2469e-08
2018-03-08 00:35 | 119591.7 | 1320.0009 | 3 | 23 | 4.400346 | 1.165161 | 2.572832 | 3.423e-09 | 10.78971 | 1.2469e-08
2018-03-08 00:37 | 119711.7 | 1440.0002 | 3 | 23 | 4.400377 | 1.001854 | 2.608864 | 3.423e-09 | 10.94826 | 1.2469e-08
2018-03-08 00:39 | 119831.7 | 1560.0026 | 3 | 23 | 4.400356 | 0.8659344 | 2.639915 | 3.423e-09 | 11.0849 | 1.2469e-08
2018-03-08 00:41 | 119951.7 | 1680.0002 | 3 | 23 | 4.400361 | 0.7525425 | 2.666831 | 3.423e-09 | 11.20334 | 1.2469e-08
2018-03-08 00:43 | 120071.7 | 1800.0002 | 3 | 23 | 4.400361 | 0.6577168 | 2.690288 | 3.423e-09 | 11.30656 | 1.2469e-08
2018-03-08 00:43 | 120079.9 | 1808.2256 | 3 | 23 | 4.400371 | 0.6519985 | 2.691784 | 3.423e-09 | 11.31314 | 1.2469e-08
2018-03-08 00:45 | 120200 | 120 | 4 | 23 | 4.350651 | 0 | 2.691784 | 3.423e-09 | 11.31314 | 1.2469e-08
2018-03-08 00:47 | 120320 | 240 | 4 | 23 | 4.346526 | 0 | 2.691784 | 3.423e-09 | 11.31314 | 1.2469e-08
2018-03-08 00:48 | 120380 | 300.0023 | 4 | 23 | 4.34514 | 0 | 2.691784 | 3.423e-09 | 11.31314 | 1.2469e-08
2018-03-08 00:50 | 120500.1 | 120 | 5 | 23 | 3.839555 | -6.520161 | 2.691784 | 0.2172873 | 11.31314 | 0.8476781
2018-03-08 00:52 | 120620.1 | 240.0009 | 5 | 23 | 3.748716 | -6.520194 | 2.691784 | 0.434583 | 11.31314 | 1.671975
2018-03-08 00:54 | 120740.1 | 360 | 5 | 23 | 3.665826 | -6.520144 | 2.691784 | 0.6518686 | 11.31314 | 2.477366
2018-03-08 00:56 | 120860.1 | 480.0008 | 5 | 23 | 3.592249 | -6.520112 | 2.691784 | 0.8691282 | 11.31314 | 3.265635
2018-03-08 00:58 | 120980.1 | 600 | 5 | 23 | 3.529086 | -6.520148 | 2.691784 | 1.08639 | 11.31314 | 4.039032
2018-03-08 01:00 | 121100.1 | 720.0009 | 5 | 23 | 3.476229 | -6.520098 | 2.691784 | 1.303676 | 11.31314 | 4.799941
2018-03-08 01:02 | 121220.1 | 840 | 5 | 23 | 3.43096 | -6.520091 | 2.691784 | 1.520981 | 11.31314 | 5.550318
2018-03-08 01:04 | 121340.1 | 960.0008 | 5 | 23 | 3.390262 | -6.520075 | 2.691784 | 1.738281 | 11.31314 | 6.291385
2018-03-08 01:06 | 121460.1 | 1080 | 5 | 23 | 3.351424 | -6.520091 | 2.691784 | 1.955584 | 11.31314 | 7.023898
2018-03-08 01:08 | 121580.1 | 1200.0009 | 5 | 23 | 3.306371 | -6.520157 | 2.691784 | 2.172888 | 11.31314 | 7.747511
2018-03-08 01:10 | 121700.1 | 1320 | 5 | 23 | 3.235183 | -6.520117 | 2.691784 | 2.390184 | 11.31314 | 8.458979
2018-03-08 01:12 | 121820.1 | 1440.0008 | 5 | 23 | 3.098621 | -6.520123 | 2.691784 | 2.607487 | 11.31314 | 9.149037
2018-03-08 01:13 | 121864.3 | 1484.2535 | 5 | 23 | 2.999994 | -6.520167 | 2.691784 | 2.687619 | 11.31314 | 9.393751
2018-03-08 01:15 | 121984.4 | 120.0008 | 6 | 23 | 3.611887 | 0 | 2.691784 | 2.687619 | 11.31314 | 9.393751
2018-03-08 01:17 | 122104.4 | 240 | 6 | 23 | 3.637444 | 0 | 2.691784 | 2.687619 | 11.31314 | 9.393751
2018-03-08 01:18 | 122164.4 | 300.0023 | 6 | 23 | 3.643934 | 0 | 2.691784 | 2.687619 | 11.31314 | 9.393751
2018-03-08 01:18 | 122164.4 | 0.0025 | 7 | 24 | 3.643931 | 0 | 0 | 0 | 0 | 0
2018-03-08 01:20 | 122284.5 | 120.0009 | 2 | 24 | 3.98878 | 4.890085 | 0.1622824 | 4.178e-09 | 0.6418913 | 1.5225e-08
2018-03-08 01:22 | 122404.5 | 240.0001 | 2 | 24 | 4.033852 | 4.889822 | 0.3252488 | 4.178e-09 | 1.295714 | 1.5225e-08
2018-03-08 01:24 | 122524.5 | 360.0001 | 2 | 24 | 4.069294 | 4.889805 | 0.4882141 | 4.178e-09 | 1.956129 | 1.5225e-08
2018-03-08 01:26 | 122644.5 | 480.0001 | 2 | 24 | 4.096715 | 4.890167 | 0.6511663 | 4.178e-09 | 2.62154 | 1.5225e-08
2018-03-08 01:28 | 122764.5 | 600.0009 | 2 | 24 | 4.121488 | 4.890196 | 0.8141274 | 4.178e-09 | 3.291157 | 1.5225e-08
2018-03-08 01:30 | 122884.5 | 720.0009 | 2 | 24 | 4.148341 | 4.890162 | 0.9770981 | 4.178e-09 | 3.964981 | 1.5225e-08
2018-03-08 01:32 | 123004.5 | 840.0009 | 2 | 24 | 4.178959 | 4.89019 | 1.140074 | 4.178e-09 | 4.643497 | 1.5225e-08
2018-03-08 01:34 | 123124.5 | 960.0002 | 2 | 24 | 4.200403 | 4.637924 | 1.301401 | 4.178e-09 | 5.320031 | 1.5225e-08
2018-03-08 01:36 | 123244.5 | 1080.0002 | 2 | 24 | 4.200387 | 4.048536 | 1.446054 | 4.178e-09 | 5.927629 | 1.5225e-08
2018-03-08 01:38 | 123364.5 | 1200.0002 | 2 | 24 | 4.200409 | 3.496599 | 1.571669 | 4.178e-09 | 6.455266 | 1.5225e-08
2018-03-08 01:39 | 123419 | 1254.5488 | 2 | 24 | 4.200413 | 3.259968 | 1.622835 | 4.178e-09 | 6.670182 | 1.5225e-08
2018-03-08 01:41 | 123539 | 120.0009 | 3 | 24 | 4.232309 | 3.260059 | 1.731048 | 4.178e-09 | 7.12633 | 1.5225e-08
2018-03-08 01:43 | 123659 | 240.0001 | 3 | 24 | 4.269218 | 3.260071 | 1.839696 | 4.178e-09 | 7.588141 | 1.5225e-08
2018-03-08 01:45 | 123779 | 360.0002 | 3 | 24 | 4.30875 | 3.260052 | 1.94835 | 4.178e-09 | 8.054132 | 1.5225e-08
2018-03-08 01:47 | 123899 | 480.0009 | 3 | 24 | 4.350473 | 3.260059 | 2.057002 | 4.178e-09 | 8.524535 | 1.5225e-08
2018-03-08 01:49 | 124019 | 600.0009 | 3 | 24 | 4.393917 | 3.260029 | 2.165646 | 4.178e-09 | 8.999537 | 1.5225e-08
2018-03-08 01:51 | 124139 | 720.0001 | 3 | 24 | 4.400395 | 2.730951 | 2.266136 | 4.178e-09 | 9.44168 | 1.5225e-08
2018-03-08 01:53 | 124259 | 840.0009 | 3 | 24 | 4.400383 | 2.270918 | 2.349201 | 4.178e-09 | 9.807199 | 1.5225e-08
2018-03-08 01:55 | 124379 | 960.0001 | 3 | 24 | 4.400411 | 1.902384 | 2.418522 | 4.178e-09 | 10.11224 | 1.5225e-08
2018-03-08 01:57 | 124499 | 1080.0001 | 3 | 24 | 4.400387 | 1.603914 | 2.476773 | 4.178e-09 | 10.36857 | 1.5225e-08
2018-03-08 01:59 | 124619 | 1200.0001 | 3 | 24 | 4.400385 | 1.361374 | 2.526042 | 4.178e-09 | 10.58537 | 1.5225e-08
2018-03-08 02:01 | 124739 | 1320.0001 | 3 | 24 | 4.40036 | 1.162334 | 2.56799 | 4.178e-09 | 10.76995 | 1.5225e-08
2018-03-08 02:03 | 124859 | 1440.0001 | 3 | 24 | 4.400381 | 0.9989719 | 2.603918 | 4.178e-09 | 10.92805 | 1.5225e-08
2018-03-08 02:05 | 124979 | 1560.0001 | 3 | 24 | 4.400353 | 0.8632412 | 2.634881 | 4.178e-09 | 11.0643 | 1.5225e-08
2018-03-08 02:07 | 125099 | 1680.0001 | 3 | 24 | 4.400332 | 0.7499809 | 2.661719 | 4.178e-09 | 11.1824 | 1.5225e-08
2018-03-08 02:09 | 125219 | 1800.0009 | 3 | 24 | 4.400352 | 0.6557961 | 2.685108 | 4.178e-09 | 11.28532 | 1.5225e-08
2018-03-08 02:09 | 125224.5 | 1805.44 | 3 | 24 | 4.400361 | 0.6519985 | 2.686096 | 4.178e-09 | 11.28967 | 1.5225e-08
2018-03-08 02:11 | 125344.5 | 120.0008 | 4 | 24 | 4.350453 | 0 | 2.686096 | 4.178e-09 | 11.28967 | 1.5225e-08
2018-03-08 02:13 | 125464.5 | 240.0008 | 4 | 24 | 4.346273 | 0 | 2.686096 | 4.178e-09 | 11.28967 | 1.5225e-08
2018-03-08 02:14 | 125524.5 | 300.0015 | 4 | 24 | 4.344883 | 0 | 2.686096 | 4.178e-09 | 11.28967 | 1.5225e-08
2018-03-08 02:16 | 125644.6 | 120 | 5 | 24 | 3.83796 | -6.520167 | 2.686096 | 0.2172874 | 11.28967 | 0.8473696
2018-03-08 02:18 | 125764.6 | 240 | 5 | 24 | 3.746988 | -6.520175 | 2.686096 | 0.4345747 | 11.28967 | 1.67128
2018-03-08 02:20 | 125884.6 | 360.0009 | 5 | 24 | 3.66408 | -6.520157 | 2.686096 | 0.6518765 | 11.28967 | 2.476349
2018-03-08 02:22 | 126004.6 | 480 | 5 | 24 | 3.590564 | -6.520184 | 2.686096 | 0.8691419 | 11.28967 | 3.26426
2018-03-08 02:24 | 126124.6 | 600.0008 | 5 | 24 | 3.527505 | -6.520187 | 2.686096 | 1.086403 | 11.28967 | 4.037304
2018-03-08 02:26 | 126244.6 | 720.0009 | 5 | 24 | 3.47482 | -6.520094 | 2.686096 | 1.303681 | 11.28967 | 4.797863
2018-03-08 02:28 | 126364.6 | 840 | 5 | 24 | 3.429532 | -6.520136 | 2.686096 | 1.520983 | 11.28967 | 5.547923
2018-03-08 02:30 | 126484.6 | 960.0008 | 5 | 24 | 3.389058 | -6.520106 | 2.686096 | 1.738291 | 11.28967 | 6.288729
2018-03-08 02:32 | 126604.6 | 1080.0008 | 5 | 24 | 3.35035 | -6.520131 | 2.686096 | 1.955594 | 11.28967 | 7.02099
2018-03-08 02:34 | 126724.6 | 1200.0008 | 5 | 24 | 3.304852 | -6.520148 | 2.686096 | 2.172898 | 11.28967 | 7.744343
2018-03-08 02:36 | 126844.6 | 1320.0009 | 5 | 24 | 3.232642 | -6.520167 | 2.686096 | 2.3902 | 11.28967 | 8.455405
2018-03-08 02:38 | 126964.6 | 1440.0008 | 5 | 24 | 3.092772 | -6.520161 | 2.686096 | 2.607507 | 11.28967 | 9.144645
2018-03-08 02:38 | 127005.5 | 1480.9695 | 5 | 24 | 2.999996 | -6.520119 | 2.686096 | 2.681695 | 11.28967 | 9.370949
2018-03-08 02:40 | 127125.6 | 120.0007 | 6 | 24 | 3.612898 | 0 | 2.686096 | 2.681695 | 11.28967 | 9.370949
2018-03-08 02:42 | 127245.6 | 239.9999 | 6 | 24 | 3.63831 | 0 | 2.686096 | 2.681695 | 11.28967 | 9.370949
2018-03-08 02:43 | 127305.6 | 300.0014 | 6 | 24 | 3.644757 | 0 | 2.686096 | 2.681695 | 11.28967 | 9.370949
2018-03-08 02:43 | 127305.6 | 0.0025 | 7 | 25 | 3.644782 | 0 | 0 | 0 | 0 | 0
2018-03-08 02:45 | 127425.7 | 120 | 2 | 25 | 3.990016 | 4.890169 | 0.1622954 | 4.285e-09 | 0.6421208 | 1.5616e-08
2018-03-08 02:47 | 127545.7 | 240 | 2 | 25 | 4.035201 | 4.890148 | 0.3252684 | 4.285e-09 | 1.296183 | 1.5616e-08
2018-03-08 02:49 | 127665.7 | 360.0001 | 2 | 25 | 4.070541 | 4.890167 | 0.4882413 | 4.285e-09 | 1.956838 | 1.5616e-08
2018-03-08 02:51 | 127785.7 | 480.0008 | 2 | 25 | 4.097943 | 4.890118 | 0.6512057 | 4.285e-09 | 2.622498 | 1.5616e-08
2018-03-08 02:53 | 127905.7 | 600 | 2 | 25 | 4.122692 | 4.89011 | 0.814164 | 4.285e-09 | 3.292299 | 1.5616e-08
2018-03-08 02:55 | 128025.7 | 720.0001 | 2 | 25 | 4.149564 | 4.890114 | 0.9771318 | 4.285e-09 | 3.966312 | 1.5616e-08
2018-03-08 02:57 | 128145.7 | 840.0008 | 2 | 25 | 4.180213 | 4.890097 | 1.140111 | 4.285e-09 | 4.645045 | 1.5616e-08
2018-03-08 02:59 | 128265.7 | 960.0009 | 2 | 25 | 4.200395 | 4.616985 | 1.301127 | 4.285e-09 | 5.320397 | 1.5616e-08
2018-03-08 03:01 | 128385.7 | 1080 | 2 | 25 | 4.200418 | 4.031521 | 1.445149 | 4.285e-09 | 5.925349 | 1.5616e-08
2018-03-08 03:03 | 128505.7 | 1200 | 2 | 25 | 4.200402 | 3.480524 | 1.570212 | 4.285e-09 | 6.450665 | 1.5616e-08
2018-03-08 03:04 | 128556.5 | 1250.8191 | 2 | 25 | 4.200393 | 3.259972 | 1.617766 | 4.285e-09 | 6.65041 | 1.5616e-08
2018-03-08 03:06 | 128676.5 | 120 | 3 | 25 | 4.232327 | 3.260044 | 1.725976 | 4.285e-09 | 7.106542 | 1.5616e-08
2018-03-08 03:08 | 128796.5 | 240 | 3 | 25 | 4.269343 | 3.259996 | 1.834625 | 4.285e-09 | 7.568366 | 1.5616e-08
2018-03-08 03:10 | 128916.5 | 360 | 3 | 25 | 4.309018 | 3.260082 | 1.943274 | 4.285e-09 | 8.034359 | 1.5616e-08
2018-03-08 03:12 | 129036.5 | 480.0008 | 3 | 25 | 4.350877 | 3.260046 | 2.051927 | 4.285e-09 | 8.504806 | 1.5616e-08
2018-03-08 03:14 | 129156.5 | 600.0008 | 3 | 25 | 4.394439 | 3.260067 | 2.160574 | 4.285e-09 | 8.979868 | 1.5616e-08
2018-03-08 03:16 | 129276.5 | 720.0008 | 3 | 25 | 4.400402 | 2.724739 | 2.260854 | 4.285e-09 | 9.421096 | 1.5616e-08
2018-03-08 03:18 | 129396.5 | 840.0008 | 3 | 25 | 4.400411 | 2.267078 | 2.343747 | 4.285e-09 | 9.785858 | 1.5616e-08
2018-03-08 03:20 | 129516.5 | 960.0008 | 3 | 25 | 4.400401 | 1.899082 | 2.412934 | 4.285e-09 | 10.09031 | 1.5616e-08
2018-03-08 03:22 | 129636.5 | 1080.0009 | 3 | 25 | 4.400381 | 1.600924 | 2.471081 | 4.285e-09 | 10.34618 | 1.5616e-08
2018-03-08 03:24 | 129756.5 | 1200 | 3 | 25 | 4.400371 | 1.358585 | 2.520268 | 4.285e-09 | 10.56262 | 1.5616e-08
2018-03-08 03:26 | 129876.5 | 1320.0008 | 3 | 25 | 4.400369 | 1.160578 | 2.562142 | 4.285e-09 | 10.74688 | 1.5616e-08
2018-03-08 03:28 | 129996.5 | 1440.0008 | 3 | 25 | 4.400379 | 0.9977112 | 2.598015 | 4.285e-09 | 10.90474 | 1.5616e-08
2018-03-08 03:30 | 130116.5 | 1560.0008 | 3 | 25 | 4.400339 | 0.8616257 | 2.628931 | 4.285e-09 | 11.04078 | 1.5616e-08
2018-03-08 03:32 | 130236.5 | 1680.0008 | 3 | 25 | 4.400353 | 0.7492828 | 2.65573 | 4.285e-09 | 11.1587 | 1.5616e-08
2018-03-08 03:34 | 130356.5 | 1800.0008 | 3 | 25 | 4.400352 | 0.6547165 | 2.679088 | 4.285e-09 | 11.26149 | 1.5616e-08
2018-03-08 03:34 | 130360.8 | 1804.3199 | 3 | 25 | 4.400361 | 0.6519947 | 2.679872 | 4.285e-09 | 11.26494 | 1.5616e-08
2018-03-08 03:36 | 130480.9 | 120 | 4 | 25 | 4.35023 | 0 | 2.679872 | 4.285e-09 | 11.26494 | 1.5616e-08
2018-03-08 03:38 | 130600.9 | 240 | 4 | 25 | 4.345996 | 0 | 2.679872 | 4.285e-09 | 11.26494 | 1.5616e-08
2018-03-08 03:39 | 130660.9 | 300.0015 | 4 | 25 | 4.344585 | 0 | 2.679872 | 4.285e-09 | 11.26494 | 1.5616e-08
2018-03-08 03:41 | 130781 | 120.0016 | 5 | 25 | 3.83597 | -6.519857 | 2.679872 | 0.2172776 | 11.26494 | 0.846925
2018-03-08 03:43 | 130901 | 240.0008 | 5 | 25 | 3.744924 | -6.51983 | 2.679872 | 0.4345645 | 11.26494 | 1.670386
2018-03-08 03:45 | 131021 | 360 | 5 | 25 | 3.662045 | -6.519805 | 2.679872 | 0.651858 | 11.26494 | 2.474968
2018-03-08 03:47 | 131141 | 480.0016 | 5 | 25 | 3.588573 | -6.520157 | 2.679872 | 0.8691354 | 11.26494 | 3.262482
2018-03-08 03:49 | 131261 | 600.0015 | 5 | 25 | 3.525786 | -6.519914 | 2.679872 | 1.086408 | 11.26494 | 4.035166
2018-03-08 03:51 | 131381 | 720 | 5 | 25 | 3.473284 | -6.519954 | 2.679872 | 1.303673 | 11.26494 | 4.795329
2018-03-08 03:53 | 131501 | 840.0007 | 5 | 25 | 3.42815 | -6.519807 | 2.679872 | 1.520978 | 11.26494 | 5.545091
2018-03-08 03:55 | 131621 | 960.0007 | 5 | 25 | 3.38759 | -6.520171 | 2.679872 | 1.738283 | 11.26494 | 6.285565
2018-03-08 03:57 | 131741 | 1080.0007 | 5 | 25 | 3.348835 | -6.519901 | 2.679872 | 1.955587 | 11.26494 | 7.017518
2018-03-08 03:59 | 131861 | 1200.0015 | 5 | 25 | 3.302863 | -6.520175 | 2.679872 | 2.172886 | 11.26494 | 7.740487
2018-03-08 04:01 | 131981 | 1320.0007 | 5 | 25 | 3.229703 | -6.520125 | 2.679872 | 2.390175 | 11.26494 | 8.450979
2018-03-08 04:03 | 132101 | 1440.0015 | 5 | 25 | 3.08628 | -6.520071 | 2.679872 | 2.607478 | 11.26494 | 9.139288
2018-03-08 04:04 | 132138.4 | 1477.4358 | 5 | 25 | 2.999986 | -6.52014 | 2.679872 | 2.675264 | 11.26494 | 9.345803
2018-03-08 04:06 | 132258.4 | 120 | 6 | 25 | 3.614092 | 0 | 2.679872 | 2.675264 | 11.26494 | 9.345803
2018-03-08 04:08 | 132378.4 | 240 | 6 | 25 | 3.639293 | 0 | 2.679872 | 2.675264 | 11.26494 | 9.345803
2018-03-08 04:09 | 132438.4 | 300.0015 | 6 | 25 | 3.645623 | 0 | 2.679872 | 2.675264 | 11.26494 | 9.345803
2018-03-08 04:09 | 132438.5 | 0.0024 | 7 | 26 | 3.645679 | 0 | 0 | 0 | 0 | 0
2018-03-08 04:11 | 132558.5 | 120.001 | 2 | 26 | 3.991022 | 4.889851 | 0.162299 | 2.734e-09 | 0.6422785 | 9.967e-09
2018-03-08 04:13 | 132678.5 | 240.0002 | 2 | 26 | 4.036316 | 4.889833 | 0.3252656 | 2.734e-09 | 1.296492 | 9.967e-09
2018-03-08 04:15 | 132798.5 | 360.0009 | 2 | 26 | 4.07153 | 4.889854 | 0.4882315 | 2.734e-09 | 1.957291 | 9.967e-09
2018-03-08 04:17 | 132918.5 | 480.0009 | 2 | 26 | 4.09881 | 4.889812 | 0.6511913 | 2.734e-09 | 2.623085 | 9.967e-09
2018-03-08 04:19 | 133038.5 | 600.0001 | 2 | 26 | 4.123651 | 4.89019 | 0.8141443 | 2.734e-09 | 3.293014 | 9.967e-09
2018-03-08 04:21 | 133158.5 | 720.0002 | 2 | 26 | 4.150612 | 4.890188 | 0.9770941 | 2.734e-09 | 3.967112 | 9.967e-09
2018-03-08 04:23 | 133278.5 | 840.0002 | 2 | 26 | 4.181269 | 4.889835 | 1.14007 | 2.734e-09 | 4.646 | 9.967e-09
2018-03-08 04:25 | 133398.5 | 960.001 | 2 | 26 | 4.200407 | 4.597824 | 1.300783 | 2.734e-09 | 5.320184 | 9.967e-09
2018-03-08 04:27 | 133518.5 | 1080.0001 | 2 | 26 | 4.200406 | 4.015537 | 1.444232 | 2.734e-09 | 5.922729 | 9.967e-09
2018-03-08 04:29 | 133638.5 | 1200.0001 | 2 | 26 | 4.200414 | 3.466583 | 1.568798 | 2.734e-09 | 6.445956 | 9.967e-09
2018-03-08 04:30 | 133686.3 | 1247.7848 | 2 | 26 | 4.200403 | 3.259995 | 1.61342 | 2.734e-09 | 6.633386 | 9.967e-09
2018-03-08 04:32 | 133806.3 | 120.0001 | 3 | 26 | 4.23246 | 3.260067 | 1.721638 | 2.734e-09 | 7.089561 | 9.967e-09
2018-03-08 04:34 | 133926.3 | 240.0009 | 3 | 26 | 4.269641 | 3.260092 | 1.830293 | 2.734e-09 | 7.551432 | 9.967e-09
2018-03-08 04:36 | 134046.3 | 360.0009 | 3 | 26 | 4.309443 | 3.260071 | 1.938944 | 2.734e-09 | 8.017474 | 9.967e-09
2018-03-08 04:38 | 134166.3 | 480.0009 | 3 | 26 | 4.351475 | 3.260103 | 2.0476 | 2.734e-09 | 8.487986 | 9.967e-09
2018-03-08 04:40 | 134286.3 | 600.0009 | 3 | 26 | 4.395184 | 3.260082 | 2.156255 | 2.734e-09 | 8.963159 | 9.967e-09
2018-03-08 04:42 | 134406.3 | 720.0002 | 3 | 26 | 4.400402 | 2.715775 | 2.256223 | 2.734e-09 | 9.403024 | 9.967e-09
2018-03-08 04:44 | 134526.3 | 840.0009 | 3 | 26 | 4.400388 | 2.259613 | 2.338861 | 2.734e-09 | 9.766665 | 9.967e-09
2018-03-08 04:46 | 134646.3 | 960.0009 | 3 | 26 | 4.400390625 | 1.893131 | 2.407849 | 2.734e-09 | 10.07024 | 9.967e-09
2018-03-08 04:48 | 134766.3 | 1080.0002 | 3 | 26 | 4.400373 | 1.596386 | 2.465833 | 2.734e-09 | 10.32539 | 9.967e-09
2018-03-08 04:50 | 134886.3 | 1200.0002 | 3 | 26 | 4.400385 | 1.355135 | 2.514887 | 2.734e-09 | 10.54125 | 9.967e-09
2018-03-08 04:52 | 135006.3 | 1320.0001 | 3 | 26 | 4.400361 | 1.156857 | 2.556646 | 2.734e-09 | 10.725 | 9.967e-09
2018-03-08 04:54 | 135126.3 | 1440.0009 | 3 | 26 | 4.400389 | 0.9948597 | 2.592417 | 2.734e-09 | 10.88241 | 9.967e-09
2018-03-08 04:56 | 135246.3 | 1560.0009 | 3 | 26 | 4.400346 | 0.8593102 | 2.623245 | 2.734e-09 | 11.01806 | 9.967e-09
2018-03-08 04:58 | 135366.3 | 1680.0002 | 3 | 26 | 4.400341 | 0.7470055 | 2.649967 | 2.734e-09 | 11.13565 | 9.967e-09
2018-03-08 05:00 | 135486.3 | 1800.0002 | 3 | 26 | 4.400366 | 0.6533451 | 2.67326 | 2.734e-09 | 11.23814 | 9.967e-09
2018-03-08 05:00 | 135487.9 | 1801.588 | 3 | 26 | 4.400364 | 0.6519985 | 2.673547 | 2.734e-09 | 11.23941 | 9.967e-09
2018-03-08 05:02 | 135608 | 120 | 4 | 26 | 4.350013 | 0 | 2.673547 | 2.734e-09 | 11.23941 | 9.967e-09
2018-03-08 05:04 | 135728 | 240.0008 | 4 | 26 | 4.34574 | 0 | 2.673547 | 2.734e-09 | 11.23941 | 9.967e-09
2018-03-08 05:05 | 135788 | 300.0015 | 4 | 26 | 4.344306 | 0 | 2.673547 | 2.734e-09 | 11.23941 | 9.967e-09
2018-03-08 05:07 | 135908 | 120.0009 | 5 | 26 | 3.834187 | -6.51983 | 2.673547 | 0.2172928 | 11.23941 | 0.8466362
2018-03-08 05:09 | 136028 | 240.0001 | 5 | 26 | 3.742951 | -6.51983 | 2.673547 | 0.4345863 | 11.23941 | 1.669711
2018-03-08 05:11 | 136148 | 360.0009 | 5 | 26 | 3.660007 | -6.519821 | 2.673547 | 0.6518774 | 11.23941 | 2.473853
2018-03-08 05:13 | 136268 | 480.0002 | 5 | 26 | 3.586656 | -6.520169 | 2.673547 | 0.8691608 | 11.23941 | 3.26095
2018-03-08 05:15 | 136388 | 600.0002 | 5 | 26 | 3.523955 | -6.520178 | 2.673547 | 1.086427 | 11.23941 | 4.033201
2018-03-08 05:17 | 136508 | 720.0002 | 5 | 26 | 3.471637 | -6.519868 | 2.673547 | 1.303688 | 11.23941 | 4.792974
2018-03-08 05:19 | 136628 | 840.0011 | 5 | 26 | 3.426644 | -6.519828 | 2.673547 | 1.520977 | 11.23941 | 5.542329
2018-03-08 05:21 | 136748 | 960.001 | 5 | 26 | 3.386345 | -6.519817 | 2.673547 | 1.738274 | 11.23941 | 6.282493
2018-03-08 05:23 | 136868 | 1080.0002 | 5 | 26 | 3.347499 | -6.52018 | 2.673547 | 1.95558 | 11.23941 | 7.014165
2018-03-08 05:25 | 136988 | 1200.001 | 5 | 26 | 3.301274 | -6.520159 | 2.673547 | 2.172884 | 11.23941 | 7.736826
2018-03-08 05:27 | 137108 | 1320.0002 | 5 | 26 | 3.226718 | -6.520152 | 2.673547 | 2.390174 | 11.23941 | 8.446856
2018-03-08 05:29 | 137228 | 1440.001 | 5 | 26 | 3.080272 | -6.519917 | 2.673547 | 2.607487 | 11.23941 | 9.134302
2018-03-08 05:29 | 137262.1 | 1474.0585 | 5 | 26 | 2.999989 | -6.520173 | 2.673547 | 2.669158 | 11.23941 | 9.321974
2018-03-08 05:31 | 137382.1 | 120 | 6 | 26 | 3.615061 | 0 | 2.673547 | 2.669158 | 11.23941 | 9.321974
2018-03-08 05:33 | 137502.1 | 240.0008 | 6 | 26 | 3.640095 | 0 | 2.673547 | 2.669158 | 11.23941 | 9.321974
2018-03-08 05:34 | 137562.1 | 300.0023 | 6 | 26 | 3.646407 | 0 | 2.673547 | 2.669158 | 11.23941 | 9.321974
2018-03-08 05:34 | 137562.1 | 0.0025 | 7 | 27 | 3.64638 | 0 | 0 | 0 | 0 | 0
2018-03-08 05:36 | 137682.2 | 120.001 | 2 | 27 | 3.991989 | 4.889874 | 0.1623017 | 3.81e-09 | 0.6424317 | 1.3892e-08
2018-03-08 05:38 | 137802.2 | 240.001 | 2 | 27 | 4.037374 | 4.889872 | 0.3252713 | 3.81e-09 | 1.296828 | 1.3892e-08
2018-03-08 05:40 | 137922.2 | 360.001 | 2 | 27 | 4.072534 | 4.889875 | 0.4882427 | 3.81e-09 | 1.957818 | 1.3892e-08
2018-03-08 05:42 | 138042.2 | 480.001 | 2 | 27 | 4.09985 | 4.889875 | 0.6512075 | 3.81e-09 | 2.623798 | 1.3892e-08
2018-03-08 05:44 | 138162.2 | 600.001 | 2 | 27 | 4.124693 | 4.889853 | 0.814165 | 3.81e-09 | 3.293914 | 1.3892e-08
2018-03-08 05:46 | 138282.2 | 720.0002 | 2 | 27 | 4.151737 | 4.889849 | 0.977114 | 3.81e-09 | 3.968187 | 1.3892e-08
2018-03-08 05:48 | 138402.2 | 840.001 | 2 | 27 | 4.182497 | 4.889837 | 1.140081 | 3.81e-09 | 4.647235 | 1.3892e-08
2018-03-08 05:50 | 138522.2 | 960.0003 | 2 | 27 | 4.200404 | 4.577696 | 1.30045 | 3.81e-09 | 5.320083 | 1.3892e-08
2018-03-08 05:52 | 138642.2 | 1080.0011 | 2 | 27 | 4.200403 | 3.996735 | 1.443247 | 3.81e-09 | 5.919889 | 1.3892e-08
2018-03-08 05:54 | 138762.2 | 1200.0011 | 2 | 27 | 4.20042 | 3.451 | 1.567239 | 3.81e-09 | 6.440703 | 1.3892e-08
2018-03-08 05:55 | 138806.6 | 1244.3985 | 2 | 27 | 4.200411 | 3.259995 | 1.608604 | 3.81e-09 | 6.614453 | 1.3892e-08
2018-03-08 05:57 | 138926.6 | 120.0002 | 3 | 27 | 4.232513 | 3.26008 | 1.716822 | 3.81e-09 | 7.070631 | 1.3892e-08
2018-03-08 05:59 | 139046.6 | 240.0001 | 3 | 27 | 4.269757 | 3.260017 | 1.825475 | 3.81e-09 | 7.532501 | 1.3892e-08
2018-03-08 06:01 | 139166.6 | 360.0001 | 3 | 27 | 4.309644 | 3.260075 | 1.934131 | 3.81e-09 | 7.998581 | 1.3892e-08
2018-03-08 06:03 | 139286.6 | 480.0009 | 3 | 27 | 4.351776 | 3.260052 | 2.042782 | 3.81e-09 | 8.469099 | 1.3892e-08
2018-03-08 06:05 | 139406.6 | 600.0009 | 3 | 27 | 4.395631 | 3.260057 | 2.15144 | 3.81e-09 | 8.944323 | 1.3892e-08
2018-03-08 06:07 | 139526.6 | 720.0001 | 3 | 27 | 4.400399 | 2.710968 | 2.251223 | 3.81e-09 | 9.383381 | 1.3892e-08
2018-03-08 06:09 | 139646.6 | 840.0009 | 3 | 27 | 4.400390625 | 2.256184 | 2.333709 | 3.81e-09 | 9.746355 | 1.3892e-08
2018-03-08 06:11 | 139766.6 | 960.001 | 3 | 27 | 4.400390625 | 1.890118 | 2.402582 | 3.81e-09 | 10.04942 | 1.3892e-08
2018-03-08 06:13 | 139886.6 | 1080.0009 | 3 | 27 | 4.400376 | 1.594004 | 2.460475 | 3.81e-09 | 10.30417 | 1.3892e-08
2018-03-08 06:15 | 140006.6 | 1200.0002 | 3 | 27 | 4.400379 | 1.352867 | 2.509448 | 3.81e-09 | 10.51967 | 1.3892e-08
2018-03-08 06:17 | 140126.6 | 1320.0002 | 3 | 27 | 4.40038 | 1.155355 | 2.55114 | 3.81e-09 | 10.70313 | 1.3892e-08
2018-03-08 06:19 | 140246.6 | 1440.0003 | 3 | 27 | 4.400375 | 0.992794 | 2.586851 | 3.81e-09 | 10.86027 | 1.3892e-08
2018-03-08 06:21 | 140366.6 | 1560.0002 | 3 | 27 | 4.400379 | 0.8584824 | 2.617626 | 3.81e-09 | 10.9957 | 1.3892e-08
2018-03-08 06:23 | 140486.6 | 1680.0002 | 3 | 27 | 4.400368 | 0.7464333 | 2.644307 | 3.81e-09 | 11.1131 | 1.3892e-08
2018-03-08 06:25 | 140606.6 | 1800.0009 | 3 | 27 | 4.400345 | 0.6521416 | 2.667565 | 3.81e-09 | 11.21544 | 1.3892e-08
2018-03-08 06:25 | 140606.8 | 1800.1616 | 3 | 27 | 4.400345 | 0.6519985 | 2.667594 | 3.81e-09 | 11.21557 | 1.3892e-08
2018-03-08 06:27 | 140726.8 | 120 | 4 | 27 | 4.349801 | 0 | 2.667594 | 3.81e-09 | 11.21557 | 1.3892e-08
2018-03-08 06:29 | 140846.8 | 240.0008 | 4 | 27 | 4.345477 | 0 | 2.667594 | 3.81e-09 | 11.21557 | 1.3892e-08
2018-03-08 06:30 | 140906.9 | 300.0015 | 4 | 27 | 4.344008 | 0 | 2.667594 | 3.81e-09 | 11.21557 | 1.3892e-08
2018-03-08 06:32 | 141026.9 | 120.0001 | 5 | 27 | 3.832366 | -6.519807 | 2.667594 | 0.2172981 | 11.21557 | 0.8463043
2018-03-08 06:34 | 141146.9 | 240.0001 | 5 | 27 | 3.74099 | -6.519888 | 2.667594 | 0.434593 | 11.21557 | 1.668973
2018-03-08 06:36 | 141266.9 | 360.0001 | 5 | 27 | 3.658098 | -6.519872 | 2.667594 | 0.6518781 | 11.21557 | 2.472669
2018-03-08 06:38 | 141386.9 | 480.0001 | 5 | 27 | 3.584726 | -6.519828 | 2.667594 | 0.8691655 | 11.21557 | 3.259362
2018-03-08 06:40 | 141506.9 | 600.0001 | 5 | 27 | 3.522271 | -6.519855 | 2.667594 | 1.086428 | 11.21557 | 4.031197
2018-03-08 06:42 | 141626.9 | 720.0009 | 5 | 27 | 3.470153 | -6.51983 | 2.667594 | 1.303688 | 11.21557 | 4.790621
2018-03-08 06:44 | 141746.9 | 840.0009 | 5 | 27 | 3.425294 | -6.519851 | 2.667594 | 1.520963 | 11.21557 | 5.539631
2018-03-08 06:46 | 141866.9 | 960.0009 | 5 | 27 | 3.384875 | -6.519842 | 2.667594 | 1.738256 | 11.21557 | 6.279475
2018-03-08 06:48 | 141986.9 | 1080.0009 | 5 | 27 | 3.345977 | -6.520178 | 2.667594 | 1.955556 | 11.21557 | 7.010805
2018-03-08 06:50 | 142106.9 | 1200.0001 | 5 | 27 | 3.299397 | -6.519826 | 2.667594 | 2.172848 | 11.21557 | 7.733077
2018-03-08 06:52 | 142226.9 | 1320.0009 | 5 | 27 | 3.223954 | -6.519847 | 2.667594 | 2.390141 | 11.21557 | 8.442626
2018-03-08 06:54 | 142346.9 | 1440.0009 | 5 | 27 | 3.073795 | -6.519878 | 2.667594 | 2.607436 | 11.21557 | 9.129128
2018-03-08 06:55 | 142377.6 | 1470.6288 | 5 | 27 | 3 | -6.520175 | 2.667594 | 2.662899 | 11.21557 | 9.297702
2018-03-08 06:57 | 142497.6 | 120.0008 | 6 | 27 | 3.616154 | 0 | 2.667594 | 2.662899 | 11.21557 | 9.297702
2018-03-08 06:59 | 142617.6 | 240.0008 | 6 | 27 | 3.641009 | 0 | 2.667594 | 2.662899 | 11.21557 | 9.297702
2018-03-08 07:00 | 142677.6 | 300.0015 | 6 | 27 | 3.647268 | 0 | 2.667594 | 2.662899 | 11.21557 | 9.297702
2018-03-08 07:00 | 142677.6085 | 0.0024 | 7 | 28 | 3.647294 | 0 | 0 | 0 | 0 | 0
2018-03-08 07:02 | 142797.7 | 120.0001 | 2 | 28 | 3.993018 | 4.889904 | 0.1622923 | 3.714e-09 | 0.6425393 | 1.3546e-08
2018-03-08 07:04 | 142917.7 | 240.0001 | 2 | 28 | 4.038464 | 4.889891 | 0.3252639 | 3.714e-09 | 1.297118 | 1.3546e-08
2018-03-08 07:06 | 143037.7 | 360.0009 | 2 | 28 | 4.073529 | 4.88987 | 0.4882385 | 3.714e-09 | 1.958291 | 1.3546e-08
2018-03-08 07:08 | 143157.7 | 480.0009 | 2 | 28 | 4.100705 | 4.889845 | 0.6512095 | 3.714e-09 | 2.624447 | 1.3546e-08
2018-03-08 07:10 | 143277.7 | 600.0009 | 2 | 28 | 4.125613 | 4.889826 | 0.814163 | 3.714e-09 | 3.294691 | 1.3546e-08
2018-03-08 07:12 | 143397.7 | 720.0009 | 2 | 28 | 4.152736 | 4.889889 | 0.9771117 | 3.714e-09 | 3.969118 | 1.3546e-08
2018-03-08 07:14 | 143517.7 | 840.0001 | 2 | 28 | 4.183634 | 4.889921 | 1.140067 | 3.714e-09 | 4.648283 | 1.3546e-08
2018-03-08 07:16 | 143637.7 | 960.0009 | 2 | 28 | 4.200418 | 4.55958 | 1.300096 | 3.714e-09 | 5.319802 | 1.3546e-08
2018-03-08 07:18 | 143757.7 | 1080.0001 | 2 | 28 | 4.200403 | 3.981707 | 1.442355 | 3.714e-09 | 5.917345 | 1.3546e-08
2018-03-08 07:20 | 143877.7 | 1200.0001 | 2 | 28 | 4.200409 | 3.436594 | 1.565879 | 3.714e-09 | 6.436195 | 1.3546e-08
2018-03-08 07:20 | 143918.6 | 1240.8872 | 2 | 28 | 4.200398 | 3.259981 | 1.6039 | 3.714e-09 | 6.595899 | 1.3546e-08
2018-03-08 07:22 | 144038.6 | 120.0001 | 3 | 28 | 4.232564 | 3.260061 | 1.712115 | 3.714e-09 | 7.052063 | 1.3546e-08
2018-03-08 07:24 | 144158.6 | 240.0001 | 3 | 28 | 4.26986 | 3.260059 | 1.820768 | 3.714e-09 | 7.513941 | 1.3546e-08
2018-03-08 07:26 | 144278.6 | 360.0001 | 3 | 28 | 4.309895 | 3.260057 | 1.929423 | 3.714e-09 | 7.980038 | 1.3546e-08
2018-03-08 07:28 | 144398.6 | 480.0001 | 3 | 28 | 4.352121 | 3.260033 | 2.038079 | 3.714e-09 | 8.450608 | 1.3546e-08
2018-03-08 07:30 | 144518.6 | 600.0009 | 3 | 28 | 4.396086 | 3.260059 | 2.146733 | 3.714e-09 | 8.92586 | 1.3546e-08
2018-03-08 07:32 | 144638.6 | 720.0001 | 3 | 28 | 4.400409 | 2.705446 | 2.246317 | 3.714e-09 | 9.364049 | 1.3546e-08
2018-03-08 07:34 | 144758.6 | 840.0001 | 3 | 28 | 4.400396 | 2.251635 | 2.328637 | 3.714e-09 | 9.726293 | 1.3546e-08
2018-03-08 07:36 | 144878.6 | 960.0009 | 3 | 28 | 4.400372 | 1.886358 | 2.397379 | 3.714e-09 | 10.02878 | 1.3546e-08
2018-03-08 07:38 | 144998.6 | 1080.0001 | 3 | 28 | 4.400355 | 1.590353 | 2.455161 | 3.714e-09 | 10.28304 | 1.3546e-08
2018-03-08 07:40 | 145118.6 | 1200.0002 | 3 | 28 | 4.400371 | 1.350143 | 2.504043 | 3.714e-09 | 10.49814 | 1.3546e-08
2018-03-08 07:42 | 145238.6 | 1320.0001 | 3 | 28 | 4.400334 | 1.152517 | 2.545654 | 3.714e-09 | 10.68125 | 1.3546e-08
2018-03-08 07:44 | 145358.6 | 1440.0001 | 3 | 28 | 4.400375 | 0.9907532 | 2.581299 | 3.714e-09 | 10.8381 | 1.3546e-08
2018-03-08 07:46 | 145478.6 | 1560.0009 | 3 | 28 | 4.400363 | 0.8565903 | 2.612016 | 3.714e-09 | 10.97326 | 1.3546e-08
2018-03-08 07:48 | 145598.6 | 1680.0001 | 3 | 28 | 4.400375 | 0.7449436 | 2.638639 | 3.714e-09 | 11.09042 | 1.3546e-08
2018-03-08 07:50 | 145717 | 1798.4584 | 3 | 28 | 4.400352 | 0.6519947 | 2.66157 | 3.714e-09 | 11.19132 | 1.3546e-08
2018-03-08 07:52 | 145837.1 | 120 | 4 | 28 | 4.349622 | 0 | 2.66157 | 3.714e-09 | 11.19132 | 1.3546e-08
2018-03-08 07:54 | 145957.1 | 240.0008 | 4 | 28 | 4.345265 | 0 | 2.66157 | 3.714e-09 | 11.19132 | 1.3546e-08
2018-03-08 07:55 | 146017.1 | 300.0023 | 4 | 28 | 4.343767 | 0 | 2.66157 | 3.714e-09 | 11.19132 | 1.3546e-08
2018-03-08 07:57 | 146137.2 | 120 | 5 | 28 | 3.830941 | -6.519897 | 2.66157 | 0.2172976 | 11.19132 | 0.8460212
2018-03-08 07:59 | 146257.2 | 240 | 5 | 28 | 3.739507 | -6.519842 | 2.66157 | 0.4345923 | 11.19132 | 1.668371
2018-03-08 08:01 | 146377.2 | 360.0009 | 5 | 28 | 3.656606 | -6.519898 | 2.66157 | 0.6518886 | 11.19132 | 2.471784
2018-03-08 08:03 | 146497.2 | 480.0017 | 5 | 28 | 3.583375 | -6.519907 | 2.66157 | 0.8691921 | 11.19132 | 3.258224
2018-03-08 08:05 | 146617.2 | 600.0008 | 5 | 28 | 3.52112 | -6.519861 | 2.66157 | 1.086446 | 11.19132 | 4.029763
2018-03-08 08:07 | 146737.2 | 720.0008 | 5 | 28 | 3.46908 | -6.519861 | 2.66157 | 1.303705 | 11.19132 | 4.788945
2018-03-08 08:09 | 146857.2 | 840 | 5 | 28 | 3.424443 | -6.519815 | 2.66157 | 1.520976 | 11.19132 | 5.537721
2018-03-08 08:11 | 146977.2 | 960 | 5 | 28 | 3.384179 | -6.519888 | 2.66157 | 1.738269 | 11.19132 | 6.277396
2018-03-08 08:13 | 147097.2 | 1080 | 5 | 28 | 3.3453 | -6.51983 | 2.66157 | 1.955563 | 11.19132 | 7.008562
2018-03-08 08:15 | 147217.2 | 1200 | 5 | 28 | 3.298246 | -6.519838 | 2.66157 | 2.172858 | 11.19132 | 7.730652
2018-03-08 08:17 | 147337.2 | 1320.0008 | 5 | 28 | 3.221595 | -6.519823 | 2.66157 | 2.390159 | 11.19132 | 8.439851
2018-03-08 08:19 | 147457.2 | 1440 | 5 | 28 | 3.068254 | -6.519828 | 2.66157 | 2.607451 | 11.19132 | 9.125582
2018-03-08 08:20 | 147485 | 1467.8432 | 5 | 28 | 2.999997 | -6.520171 | 2.66157 | 2.657869 | 11.19132 | 9.278666
2018-03-08 08:22 | 147605 | 120.0008 | 6 | 28 | 3.616703 | 0 | 2.66157 | 2.657869 | 11.19132 | 9.278666
2018-03-08 08:24 | 147725 | 240.0008 | 6 | 28 | 3.641448 | 0 | 2.66157 | 2.657869 | 11.19132 | 9.278666
2018-03-08 08:25 | 147785.1 | 300.0023 | 6 | 28 | 3.647698 | 0 | 2.66157 | 2.657869 | 11.19132 | 9.278666
2018-03-08 08:25 | 147785.1 | 0.0025 | 7 | 29 | 3.647779 | 0 | 0 | 0 | 0 | 0
2018-03-08 08:27 | 147905.1 | 120.0001 | 2 | 29 | 3.993677 | 4.889849 | 0.1622954 | 5.968e-09 | 0.6426331 | 2.177e-08
2018-03-08 08:29 | 148025.1 | 240.0009 | 2 | 29 | 4.039315 | 4.889864 | 0.3252728 | 5.968e-09 | 1.297359 | 2.177e-08
2018-03-08 08:31 | 148145.1 | 360.0009 | 2 | 29 | 4.074449 | 4.889833 | 0.4882453 | 5.968e-09 | 1.958667 | 2.177e-08
2018-03-08 08:33 | 148265.1 | 480.0001 | 2 | 29 | 4.101719 | 4.889856 | 0.6512123 | 5.968e-09 | 2.624963 | 2.177e-08
2018-03-08 08:35 | 148385.1 | 600.0009 | 2 | 29 | 4.126747 | 4.889862 | 0.8141729 | 5.968e-09 | 3.295411 | 2.177e-08
2018-03-08 08:37 | 148505.1 | 720.0009 | 2 | 29 | 4.153994 | 4.889858 | 0.9771248 | 5.968e-09 | 3.97005 | 2.177e-08
2018-03-08 08:39 | 148625.1 | 840.0001 | 2 | 29 | 4.185057 | 4.889822 | 1.140082 | 5.968e-09 | 4.649445 | 2.177e-08
2018-03-08 08:41 | 148745.1 | 960.0009 | 2 | 29 | 4.200412 | 4.53595 | 1.299633 | 5.968e-09 | 5.319063 | 2.177e-08
2018-03-08 08:43 | 148865.1 | 1080.0001 | 2 | 29 | 4.200403 | 3.960768 | 1.441151 | 5.968e-09 | 5.913496 | 2.177e-08
2018-03-08 08:45 | 148985.1 | 1200.0001 | 2 | 29 | 4.200395 | 3.418631 | 1.564021 | 5.968e-09 | 6.429601 | 2.177e-08
2018-03-08 08:45 | 149022.2 | 1237.0912 | 2 | 29 | 4.200401 | 3.259991 | 1.598417 | 5.968e-09 | 6.574079 | 2.177e-08
2018-03-08 08:47 | 149142.2 | 120.0009 | 3 | 29 | 4.232635 | 3.260109 | 1.706631 | 5.968e-09 | 7.030245 | 2.177e-08
2018-03-08 08:49 | 149262.2 | 240.0001 | 3 | 29 | 4.270073 | 3.260094 | 1.815289 | 5.968e-09 | 7.492159 | 2.177e-08
2018-03-08 08:51 | 149382.2 | 360.0001 | 3 | 29 | 4.310182 | 3.260056 | 1.923946 | 5.968e-09 | 7.958288 | 2.177e-08
2018-03-08 08:53 | 149502.2 | 480.0009 | 3 | 29 | 4.352628 | 3.260101 | 2.032604 | 5.968e-09 | 8.428912 | 2.177e-08
2018-03-08 08:55 | 149622.2 | 600.0001 | 3 | 29 | 4.396821 | 3.260082 | 2.141256 | 5.968e-09 | 8.904226 | 2.177e-08
2018-03-08 08:57 | 149742.2 | 720.0009 | 3 | 29 | 4.400383 | 2.696856 | 2.240541 | 5.968e-09 | 9.341102 | 2.177e-08
2018-03-08 08:59 | 149862.2 | 840.0002 | 3 | 29 | 4.400393 | 2.246269 | 2.32264 | 5.968e-09 | 9.702372 | 2.177e-08
2018-03-08 09:01 | 149982.2 | 960.0002 | 3 | 29 | 4.40037 | 1.882713 | 2.391237 | 5.968e-09 | 10.00423 | 2.177e-08
2018-03-08 09:03 | 150102.2 | 1080.0009 | 3 | 29 | 4.400357 | 1.588476 | 2.448931 | 5.968e-09 | 10.2581 | 2.177e-08
2018-03-08 09:05 | 150222.2 | 1200.0009 | 3 | 29 | 4.400388 | 1.34914 | 2.49775 | 5.968e-09 | 10.47292 | 2.177e-08
2018-03-08 09:07 | 150342.2 | 1320.0009 | 3 | 29 | 4.400361 | 1.151917 | 2.539322 | 5.968e-09 | 10.65585 | 2.177e-08
2018-03-08 09:09 | 150462.2 | 1440.0001 | 3 | 29 | 4.400365 | 0.9901218 | 2.574937 | 5.968e-09 | 10.81257 | 2.177e-08
2018-03-08 09:11 | 150582.2 | 1560.0009 | 3 | 29 | 4.40034 | 0.8559456 | 2.605637 | 5.968e-09 | 10.94767 | 2.177e-08
2018-03-08 09:13 | 150702.2 | 1680.0002 | 3 | 29 | 4.400335 | 0.744154 | 2.63226 | 5.968e-09 | 11.06482 | 2.177e-08
2018-03-08 09:15 | 150821 | 1798.792 | 3 | 29 | 4.400352 | 0.6519947 | 2.65526 | 5.968e-09 | 11.16602 | 2.177e-08
2018-03-08 09:17 | 150941.1 | 120.0008 | 4 | 29 | 4.349219 | 0 | 2.65526 | 5.968e-09 | 11.16602 | 2.177e-08
2018-03-08 09:19 | 151061.1 | 240.0008 | 4 | 29 | 4.344784 | 0 | 2.65526 | 5.968e-09 | 11.16602 | 2.177e-08
2018-03-08 09:20 | 151121.1 | 300.0015 | 4 | 29 | 4.343281 | 0 | 2.65526 | 5.968e-09 | 11.16602 | 2.177e-08
2018-03-08 09:22 | 151241.2 | 120.0009 | 5 | 29 | 3.82717 | -6.519878 | 2.65526 | 0.2173004 | 11.16602 | 0.8452633
2018-03-08 09:24 | 151361.1 | 240.0001 | 5 | 29 | 3.735659 | -6.519905 | 2.65526 | 0.4345893 | 11.16602 | 1.66676
2018-03-08 09:26 | 151481.2 | 360.0009 | 5 | 29 | 3.652661 | -6.519849 | 2.65526 | 0.6518818 | 11.16602 | 2.469316
2018-03-08 09:28 | 151601.1 | 480.0001 | 5 | 29 | 3.579581 | -6.519834 | 2.65526 | 0.8691743 | 11.16602 | 3.254882
2018-03-08 09:30 | 151721.2 | 600.0009 | 5 | 29 | 3.517666 | -6.519838 | 2.65526 | 1.086449 | 11.16602 | 4.025702
2018-03-08 09:32 | 151841.2 | 720.001 | 5 | 29 | 3.465971 | -6.519895 | 2.65526 | 1.303706 | 11.16602 | 4.784162
2018-03-08 09:34 | 151961.2 | 840.001 | 5 | 29 | 3.421332 | -6.519876 | 2.65526 | 1.520981 | 11.16602 | 5.532279
2018-03-08 09:36 | 152081.1 | 960.0001 | 5 | 29 | 3.381212 | -6.519855 | 2.65526 | 1.738275 | 11.16602 | 6.271298
2018-03-08 09:38 | 152201.1 | 1080.0002 | 5 | 29 | 3.342121 | -6.519886 | 2.65526 | 1.955568 | 11.16602 | 7.001801
2018-03-08 09:40 | 152321.2 | 1200.001 | 5 | 29 | 3.294559 | -6.519838 | 2.65526 | 2.172861 | 11.16602 | 7.723143
2018-03-08 09:42 | 152441.1 | 1320.0001 | 5 | 29 | 3.216832 | -6.519898 | 2.65526 | 2.390152 | 11.16602 | 8.431421
2018-03-08 09:44 | 152561.1 | 1440.0001 | 5 | 29 | 3.057541 | -6.519905 | 2.65526 | 2.607447 | 11.16602 | 9.115705
2018-03-08 09:45 | 152583.8 | 1462.6537 | 5 | 29 | 2.999992 | -6.519857 | 2.65526 | 2.648467 | 11.16602 | 9.240009
2018-03-08 09:47 | 152703.9 | 120.0001 | 6 | 29 | 3.618989 | 0 | 2.65526 | 2.648467 | 11.16602 | 9.240009
2018-03-08 09:49 | 152823.9 | 240.0001 | 6 | 29 | 3.643299 | 0 | 2.65526 | 2.648467 | 11.16602 | 9.240009
2018-03-08 09:50 | 152883.9 | 300.0024 | 6 | 29 | 3.649412 | 0 | 2.65526 | 2.648467 | 11.16602 | 9.240009
2018-03-08 09:50 | 152883.9 | 0.0024 | 7 | 30 | 3.649508 | 0 | 0 | 0 | 0 | 0
2018-03-08 09:52 | 153003.9 | 120.0001 | 2 | 30 | 3.995875 | 4.889898 | 0.162288 | 6.723e-09 | 0.6429414 | 2.4534e-08
2018-03-08 09:54 | 153123.9 | 240.0009 | 2 | 30 | 4.04146 | 4.889841 | 0.3252602 | 6.723e-09 | 1.298009 | 2.4534e-08
2018-03-08 09:56 | 153243.9 | 360.0009 | 2 | 30 | 4.076218 | 4.8899 | 0.4882332 | 6.723e-09 | 1.959639 | 2.4534e-08
2018-03-08 09:58 | 153363.9 | 480.0009 | 2 | 30 | 4.103196 | 4.889887 | 0.651199 | 6.723e-09 | 2.62619 | 2.4534e-08
2018-03-08 10:00 | 153483.9 | 600.0001 | 2 | 30 | 4.12823 | 4.889858 | 0.8141577 | 6.723e-09 | 3.296869 | 2.4534e-08
2018-03-08 10:02 | 153603.9 | 720.0009 | 2 | 30 | 4.155526 | 4.889856 | 0.9771172 | 6.723e-09 | 3.971781 | 2.4534e-08
2018-03-08 10:04 | 153723.9 | 840.0001 | 2 | 30 | 4.186592 | 4.889858 | 1.140075 | 6.723e-09 | 4.651424 | 2.4534e-08
2018-03-08 10:06 | 153843.9 | 960.0001 | 2 | 30 | 4.200407 | 4.511675 | 1.299115 | 6.723e-09 | 5.319005 | 2.4534e-08
2018-03-08 10:08 | 153963.9 | 1080.0018 | 2 | 30 | 4.200401 | 3.939627 | 1.439861 | 6.723e-09 | 5.910193 | 2.4534e-08
2018-03-08 10:10 | 154083.9 | 1200.0009 | 2 | 30 | 4.200403 | 3.400059 | 1.56206 | 6.723e-09 | 6.423479 | 2.4534e-08
2018-03-08 10:10 | 154116.7 | 1232.7576 | 2 | 30 | 4.200407 | 3.259981 | 1.592353 | 6.723e-09 | 6.550724 | 2.4534e-08
2018-03-08 10:12 | 154236.7 | 120.0009 | 3 | 30 | 4.23271 | 3.260103 | 1.700571 | 6.723e-09 | 7.006907 | 2.4534e-08
2018-03-08 10:14 | 154356.7 | 240.0009 | 3 | 30 | 4.2702 | 3.260082 | 1.809222 | 6.723e-09 | 7.468802 | 2.4534e-08
2018-03-08 10:16 | 154476.7 | 360.0001 | 3 | 30 | 4.310502 | 3.260082 | 1.917881 | 6.723e-09 | 7.934964 | 2.4534e-08
2018-03-08 10:18 | 154596.7 | 480.0009 | 3 | 30 | 4.353004 | 3.260069 | 2.026533 | 6.723e-09 | 8.405604 | 2.4534e-08
2018-03-08 10:20 | 154716.7 | 600.0009 | 3 | 30 | 4.397213 | 3.260109 | 2.135189 | 6.723e-09 | 8.88097 | 2.4534e-08
2018-03-08 10:22 | 154836.7 | 720.0009 | 3 | 30 | 4.400393 | 2.69326 | 2.234313 | 6.723e-09 | 9.317143 | 2.4534e-08
2018-03-08 10:24 | 154956.7 | 840.0001 | 3 | 30 | 4.400395 | 2.243204 | 2.316305 | 6.723e-09 | 9.677943 | 2.4534e-08
2018-03-08 10:26 | 155076.7 | 960.0009 | 3 | 30 | 4.40042 | 1.881319 | 2.384812 | 6.723e-09 | 9.979398 | 2.4534e-08
2018-03-08 10:28 | 155196.7 | 1080.0001 | 3 | 30 | 4.400374 | 1.586576 | 2.442429 | 6.723e-09 | 10.23293 | 2.4534e-08
2018-03-08 10:30 | 155316.7 | 1200.0009 | 3 | 30 | 4.400404 | 1.347376 | 2.491181 | 6.723e-09 | 10.44746 | 2.4534e-08
2018-03-08 10:32 | 155436.7 | 1320.0009 | 3 | 30 | 4.400352 | 1.149574 | 2.53268 | 6.723e-09 | 10.63007 | 2.4534e-08
2018-03-08 10:34 | 155556.7 | 1440.0009 | 3 | 30 | 4.400375 | 0.9881153 | 2.568217 | 6.723e-09 | 10.78645 | 2.4534e-08
2018-03-08 10:36 | 155676.7 | 1560.0008 | 3 | 30 | 4.400372 | 0.8540401 | 2.598835 | 6.723e-09 | 10.92118 | 2.4534e-08
2018-03-08 10:38 | 155796.7 | 1680.0001 | 3 | 30 | 4.40038 | 0.742424 | 2.625373 | 6.723e-09 | 11.03796 | 2.4534e-08
2018-03-08 10:40 | 155912.1 | 1795.3608 | 3 | 30 | 4.400347 | 0.6519966 | 2.647672 | 6.723e-09 | 11.13608 | 2.4534e-08
2018-03-08 10:42 | 156032.1 | 120 | 4 | 30 | 4.349113 | 0 | 2.647672 | 6.723e-09 | 11.13608 | 2.4534e-08
2018-03-08 10:44 | 156152.1 | 240 | 4 | 30 | 4.344645 | 0 | 2.647672 | 6.723e-09 | 11.13608 | 2.4534e-08
2018-03-08 10:45 | 156212.1 | 300.0015 | 4 | 30 | 4.343127 | 0 | 2.647672 | 6.723e-09 | 11.13608 | 2.4534e-08
2018-03-08 10:47 | 156332.2 | 120.0001 | 5 | 30 | 3.826395 | -6.519878 | 2.647672 | 0.2172955 | 11.13608 | 0.845109
2018-03-08 10:49 | 156452.2 | 240.0009 | 5 | 30 | 3.734746 | -6.51988 | 2.647672 | 0.4345871 | 11.13608 | 1.666431
2018-03-08 10:51 | 156572.2 | 360.0009 | 5 | 30 | 3.651731 | -6.519893 | 2.647672 | 0.6518673 | 11.13608 | 2.468737
2018-03-08 10:53 | 156692.2 | 480.0001 | 5 | 30 | 3.578708 | -6.519851 | 2.647672 | 0.8691509 | 11.13608 | 3.254082
2018-03-08 10:55 | 156812.2 | 600.0009 | 5 | 30 | 3.516851 | -6.520089 | 2.647672 | 1.086424 | 11.13608 | 4.024718
2018-03-08 10:57 | 156932.2 | 720.0009 | 5 | 30 | 3.465142 | -6.519851 | 2.647672 | 1.303663 | 11.13608 | 4.78293
2018-03-08 10:59 | 157052.2 | 840.0009 | 5 | 30 | 3.420629 | -6.519874 | 2.647672 | 1.520901 | 11.13608 | 5.530752
2018-03-08 11:01 | 157172.2 | 960.0009 | 5 | 30 | 3.380475 | -6.519938 | 2.647672 | 1.738184 | 11.13608 | 6.269577
2018-03-08 11:03 | 157292.2 | 1080.0001 | 5 | 30 | 3.341336 | -6.519809 | 2.647672 | 1.955471 | 11.13608 | 6.999894
2018-03-08 11:05 | 157412.2 | 1200.0001 | 5 | 30 | 3.2933 | -6.520175 | 2.647672 | 2.172751 | 11.13608 | 7.720977
2018-03-08 11:07 | 157532.2 | 1320.0001 | 5 | 30 | 3.214478 | -6.519859 | 2.647672 | 2.390042 | 11.13608 | 8.428875
2018-03-08 11:09 | 157652.2 | 1440.0009 | 5 | 30 | 3.050739 | -6.519851 | 2.647672 | 2.607331 | 11.13608 | 9.112256
2018-03-08 11:09 | 157671.9 | 1459.6656 | 5 | 30 | 2.999997 | -6.519832 | 2.647672 | 2.64294 | 11.13608 | 9.220026
2018-03-08 11:11 | 157791.9 | 120.0008 | 6 | 30 | 3.619901 | 0 | 2.647672 | 2.64294 | 11.13608 | 9.220026
2018-03-08 11:13 | 157911.9 | 240.0008 | 6 | 30 | 3.644073 | 0 | 2.647672 | 2.64294 | 11.13608 | 9.220026
2018-03-08 11:14 | 157971.9 | 300.0015 | 6 | 30 | 3.650126 | 0 | 2.647672 | 2.64294 | 11.13608 | 9.220026
2018-03-08 11:14 | 157971.9 | 0.0024 | 7 | 31 | 3.650172 | 0 | 0 | 0 | 0 | 0
2018-03-08 11:16 | 158092 | 120.0008 | 2 | 31 | 3.996732 | 4.889894 | 0.1622963 | 2.749e-09 | 0.6430965 | 1.0033e-08
2018-03-08 11:18 | 158212 | 240.0008 | 2 | 31 | 4.042357 | 4.889891 | 0.325262 | 2.749e-09 | 1.298282 | 1.0033e-08
2018-03-08 11:20 | 158332 | 360 | 2 | 31 | 4.077028 | 4.889862 | 0.4882207 | 2.749e-09 | 1.959998 | 1.0033e-08
2018-03-08 11:22 | 158452 | 480.0008 | 2 | 31 | 4.103974 | 4.889845 | 0.6511846 | 2.749e-09 | 2.626671 | 1.0033e-08
2018-03-08 11:24 | 158572 | 600.0008 | 2 | 31 | 4.12909 | 4.889833 | 0.8141494 | 2.749e-09 | 3.297508 | 1.0033e-08
2018-03-08 11:26 | 158692 | 720 | 2 | 31 | 4.156471 | 4.88987 | 0.9771002 | 2.749e-09 | 3.972536 | 1.0033e-08
2018-03-08 11:28 | 158812 | 840 | 2 | 31 | 4.187617 | 4.88987 | 1.140047 | 2.749e-09 | 4.652297 | 1.0033e-08
2018-03-08 11:30 | 158932 | 960 | 2 | 31 | 4.200417 | 4.494535 | 1.298683 | 2.749e-09 | 5.318244 | 1.0033e-08
2018-03-08 11:32 | 159052 | 1080.0009 | 2 | 31 | 4.200401 | 3.923344 | 1.438872 | 2.749e-09 | 5.907093 | 1.0033e-08
2018-03-08 11:34 | 159172 | 1200 | 2 | 31 | 4.200394 | 3.384264 | 1.560546 | 2.749e-09 | 6.418172 | 1.0033e-08
2018-03-08 11:35 | 159201.1 | 1229.1415 | 2 | 31 | 4.200397 | 3.259991 | 1.587431 | 2.749e-09 | 6.531104 | 1.0033e-08
2018-03-08 11:37 | 159321.1 | 120.0009 | 3 | 31 | 4.232773 | 3.260065 | 1.695643 | 2.749e-09 | 6.987266 | 1.0033e-08
2018-03-08 11:39 | 159441.1 | 240.0001 | 3 | 31 | 4.270414 | 3.260098 | 1.804291 | 2.749e-09 | 7.449163 | 1.0033e-08
2018-03-08 11:41 | 159561.1 | 360.0001 | 3 | 31 | 4.310866 | 3.260092 | 1.91294 | 2.749e-09 | 7.915314 | 1.0033e-08
2018-03-08 11:43 | 159681.1 | 480.0001 | 3 | 31 | 4.353567 | 3.260098 | 2.021589 | 2.749e-09 | 8.385987 | 1.0033e-08
2018-03-08 11:45 | 159801.1 | 600.0009 | 3 | 31 | 4.397998 | 3.260067 | 2.130238 | 2.749e-09 | 8.861399 | 1.0033e-08
2018-03-08 11:47 | 159921.1 | 720.0009 | 3 | 31 | 4.4004 | 2.684397 | 2.229016 | 2.749e-09 | 9.296057 | 1.0033e-08
2018-03-08 11:49 | 160041.1 | 840.0001 | 3 | 31 | 4.400387 | 2.23505 | 2.310718 | 2.749e-09 | 9.655577 | 1.0033e-08
2018-03-08 11:51 | 160161.1 | 960.0009 | 3 | 31 | 4.400394 | 1.873966 | 2.378983 | 2.749e-09 | 9.95597 | 1.0033e-08
2018-03-08 11:53 | 160281.1 | 1080.0001 | 3 | 31 | 4.400399 | 1.581434 | 2.436394 | 2.749e-09 | 10.2086 | 1.0033e-08
2018-03-08 11:55 | 160401.1 | 1200.0009 | 3 | 31 | 4.400377 | 1.342352 | 2.484979 | 2.749e-09 | 10.42239 | 1.0033e-08
2018-03-08 11:57 | 160521.1 | 1320.0002 | 3 | 31 | 4.400374 | 1.146416 | 2.526348 | 2.749e-09 | 10.60443 | 1.0033e-08
2018-03-08 11:59 | 160641.1 | 1440.0001 | 3 | 31 | 4.400344 | 0.9851036 | 2.561787 | 2.749e-09 | 10.76038 | 1.0033e-08
2018-03-08 12:01 | 160761.1 | 1560.0009 | 3 | 31 | 4.400345 | 0.851675 | 2.592336 | 2.749e-09 | 10.8948 | 1.0033e-08
2018-03-08 12:03 | 160881.1 | 1680.0001 | 3 | 31 | 4.400371 | 0.7415485 | 2.618824 | 2.749e-09 | 11.01136 | 1.0033e-08
2018-03-08 12:05 | 160996.4 | 1795.2392 | 3 | 31 | 4.400369 | 0.6519985 | 2.641072 | 2.749e-09 | 11.10926 | 1.0033e-08
2018-03-08 12:07 | 161116.4 | 120 | 4 | 31 | 4.348902 | 0 | 2.641072 | 2.749e-09 | 11.10926 | 1.0033e-08
2018-03-08 12:09 | 161236.4 | 240 | 4 | 31 | 4.344373 | 0 | 2.641072 | 2.749e-09 | 11.10926 | 1.0033e-08
2018-03-08 12:10 | 161296.4 | 300.0015 | 4 | 31 | 4.342825 | 0 | 2.641072 | 2.749e-09 | 11.10926 | 1.0033e-08
2018-03-08 12:12 | 161416.5 | 120.0001 | 5 | 31 | 3.824102 | -6.519905 | 2.641072 | 0.2172939 | 11.10926 | 0.8446553
2018-03-08 12:14 | 161536.5 | 240.0009 | 5 | 31 | 3.732357 | -6.519886 | 2.641072 | 0.434582 | 11.10926 | 1.665459
2018-03-08 12:16 | 161656.5 | 360.0009 | 5 | 31 | 3.649524 | -6.51987 | 2.641072 | 0.6518665 | 11.10926 | 2.467276
2018-03-08 12:18 | 161776.5 | 480.0009 | 5 | 31 | 3.576571 | -6.519811 | 2.641072 | 0.8691447 | 11.10926 | 3.252119
2018-03-08 12:20 | 161896.5 | 600.0001 | 5 | 31 | 3.51488 | -6.519868 | 2.641072 | 1.086425 | 11.10926 | 4.022335
2018-03-08 12:22 | 162016.5 | 720.0009 | 5 | 31 | 3.463442 | -6.519861 | 2.641072 | 1.303682 | 11.10926 | 4.78022
2018-03-08 12:24 | 162136.5 | 840.0009 | 5 | 31 | 3.419289 | -6.519863 | 2.641072 | 1.52094 | 11.10926 | 5.52778
2018-03-08 12:26 | 162256.5 | 960.0001 | 5 | 31 | 3.379181 | -6.520161 | 2.641072 | 1.738209 | 11.10926 | 6.266284
2018-03-08 12:28 | 162376.5 | 1080.0001 | 5 | 31 | 3.339887 | -6.51984 | 2.641072 | 1.955492 | 11.10926 | 6.996311
2018-03-08 12:30 | 162496.5 | 1200.0001 | 5 | 31 | 3.291452 | -6.519868 | 2.641072 | 2.172785 | 11.10926 | 7.717082
2018-03-08 12:32 | 162616.5 | 1320.0001 | 5 | 31 | 3.210974 | -6.519844 | 2.641072 | 2.390074 | 11.10926 | 8.424421
2018-03-08 12:34 | 162736.5 | 1440.0009 | 5 | 31 | 3.042357 | -6.520037 | 2.641072 | 2.607359 | 11.10926 | 9.106703
2018-03-08 12:34 | 162752.5 | 1455.9472 | 5 | 31 | 2.999991 | -6.519821 | 2.641072 | 2.636231 | 11.10926 | 9.193954
2018-03-08 12:36 | 162872.5 | 120.0008 | 6 | 31 | 3.620949 | 0 | 2.641072 | 2.636231 | 11.10926 | 9.193954
2018-03-08 12:38 | 162992.5 | 240.0008 | 6 | 31 | 3.64491 | 0 | 2.641072 | 2.636231 | 11.10926 | 9.193954
2018-03-08 12:39 | 163052.5 | 300.0015 | 6 | 31 | 3.650912 | 0 | 2.641072 | 2.636231 | 11.10926 | 9.193954
2018-03-08 12:39 | 163052.5 | 0.0024 | 7 | 32 | 3.651002 | 0 | 0 | 0 | 0 | 0
2018-03-08 12:41 | 163172.6 | 120.0001 | 2 | 32 | 3.997641 | 4.8899 | 0.1622953 | 1.826e-09 | 0.6432227 | 6.665e-09
2018-03-08 12:43 | 163292.6 | 240.0009 | 2 | 32 | 4.043412 | 4.889835 | 0.3252595 | 1.826e-09 | 1.298568 | 6.665e-09
2018-03-08 12:45 | 163412.6 | 360.0001 | 2 | 32 | 4.077925 | 4.889879 | 0.4882219 | 1.826e-09 | 1.960456 | 6.665e-09
2018-03-08 12:47 | 163532.6 | 480.0001 | 2 | 32 | 4.104808 | 4.889919 | 0.6511791 | 1.826e-09 | 2.62724 | 6.665e-09
2018-03-08 12:49 | 163652.6 | 600.0009 | 2 | 32 | 4.129888 | 4.889908 | 0.8141504 | 1.826e-09 | 3.298235 | 6.665e-09
2018-03-08 12:51 | 163772.6 | 720.0001 | 2 | 32 | 4.157258 | 4.889874 | 0.977105 | 1.826e-09 | 3.973407 | 6.665e-09
2018-03-08 12:53 | 163892.6 | 840.0001 | 2 | 32 | 4.188573 | 4.889841 | 1.140049 | 1.826e-09 | 4.653296 | 6.665e-09
2018-03-08 12:55 | 164012.6 | 960.0001 | 2 | 32 | 4.200398 | 4.477863 | 1.298303 | 1.826e-09 | 5.317699 | 6.665e-09
2018-03-08 12:57 | 164132.6 | 1080.0001 | 2 | 32 | 4.200415 | 3.908033 | 1.437967 | 1.826e-09 | 5.904342 | 6.665e-09
2018-03-08 12:59 | 164252.6 | 1200.0001 | 2 | 32 | 4.200387 | 3.370071 | 1.559144 | 1.826e-09 | 6.413334 | 6.665e-09
2018-03-08 13:00 | 164278.4 | 1225.8336 | 2 | 32 | 4.200394 | 3.259981 | 1.582926 | 1.826e-09 | 6.513228 | 6.665e-09
2018-03-08 13:02 | 164398.4 | 120.0002 | 3 | 32 | 4.232825 | 3.260075 | 1.691134 | 1.826e-09 | 6.969378 | 6.665e-09
2018-03-08 13:04 | 164518.4 | 240.001 | 3 | 32 | 4.270569 | 3.260088 | 1.799781 | 1.826e-09 | 7.431285 | 6.665e-09
2018-03-08 13:06 | 164638.4 | 360.0002 | 3 | 32 | 4.31118 | 3.26009 | 1.908429 | 1.826e-09 | 7.897455 | 6.665e-09
2018-03-08 13:08 | 164758.4 | 480.0002 | 3 | 32 | 4.354061 | 3.260073 | 2.017077 | 1.826e-09 | 8.368163 | 6.665e-09
2018-03-08 13:10 | 164878.4 | 600.0002 | 3 | 32 | 4.398652 | 3.260113 | 2.125727 | 1.826e-09 | 8.843638 | 6.665e-09
2018-03-08 13:12 | 164998.4 | 720.0002 | 3 | 32 | 4.400401 | 2.676741 | 2.224211 | 1.826e-09 | 9.277009 | 6.665e-09
2018-03-08 13:14 | 165118.4 | 840.0002 | 3 | 32 | 4.400393 | 2.228622 | 2.305679 | 1.826e-09 | 9.6355 | 6.665e-09
2018-03-08 13:16 | 165238.4 | 960.001 | 3 | 32 | 4.400398 | 1.868891 | 2.373748 | 1.826e-09 | 9.93503 | 6.665e-09
2018-03-08 13:18 | 165358.4 | 1080.0002 | 3 | 32 | 4.400382 | 1.576462 | 2.430988 | 1.826e-09 | 10.18691 | 6.665e-09
2018-03-08 13:20 | 165478.4 | 1200.0002 | 3 | 32 | 4.400357 | 1.338068 | 2.479425 | 1.826e-09 | 10.40005 | 6.665e-09
2018-03-08 13:22 | 165598.4 | 1320.001 | 3 | 32 | 4.400371 | 1.143051 | 2.520667 | 1.826e-09 | 10.58153 | 6.665e-09
2018-03-08 13:24 | 165718.4 | 1440.0002 | 3 | 32 | 4.400371 | 0.9821014 | 2.555993 | 1.826e-09 | 10.73697 | 6.665e-09
2018-03-08 13:26 | 165838.4 | 1560.001 | 3 | 32 | 4.400352 | 0.8489113 | 2.586439 | 1.826e-09 | 10.87095 | 6.665e-09
2018-03-08 13:28 | 165958.4 | 1680.0002 | 3 | 32 | 4.400361 | 0.7385464 | 2.612838 | 1.826e-09 | 10.98711 | 6.665e-09
2018-03-08 13:29 | 166070.5 | 1792.0529 | 3 | 32 | 4.400374 | 0.6519966 | 2.634431 | 1.826e-09 | 11.08213 | 6.665e-09
2018-03-08 13:31 | 166190.5 | 120.0001 | 4 | 32 | 4.348714 | 0 | 2.634431 | 1.826e-09 | 11.08213 | 6.665e-09
2018-03-08 13:33 | 166310.5 | 240.0009 | 4 | 32 | 4.344153 | 0 | 2.634431 | 1.826e-09 | 11.08213 | 6.665e-09
2018-03-08 13:34 | 166370.5 | 300.0024 | 4 | 32 | 4.342571 | 0 | 2.634431 | 1.826e-09 | 11.08213 | 6.665e-09
2018-03-08 13:36 | 166490.6 | 120.0001 | 5 | 32 | 3.822395 | -6.519914 | 2.634431 | 0.2172827 | 11.08213 | 0.844282
2018-03-08 13:38 | 166610.6 | 240.0009 | 5 | 32 | 3.730496 | -6.519832 | 2.634431 | 0.4345683 | 11.08213 | 1.664685
2018-03-08 13:40 | 166730.6 | 360.0009 | 5 | 32 | 3.647622 | -6.519838 | 2.634431 | 0.6518549 | 11.08213 | 2.466099
2018-03-08 13:42 | 166850.6 | 480.0009 | 5 | 32 | 3.574611 | -6.519849 | 2.634431 | 0.8691295 | 11.08213 | 3.250502
2018-03-08 13:44 | 166970.6 | 600.0009 | 5 | 32 | 3.513092 | -6.519855 | 2.634431 | 1.086414 | 11.08213 | 4.020324
2018-03-08 13:46 | 167090.6 | 720.0009 | 5 | 32 | 3.461772 | -6.51987 | 2.634431 | 1.303676 | 11.08213 | 4.777852
2018-03-08 13:48 | 167210.6 | 840.0009 | 5 | 32 | 3.417459 | -6.519847 | 2.634431 | 1.520936 | 11.08213 | 5.525066
2018-03-08 13:50 | 167330.6 | 960.0009 | 5 | 32 | 3.377224 | -6.519855 | 2.634431 | 1.738194 | 11.08213 | 6.263099
2018-03-08 13:52 | 167450.6 | 1080.0001 | 5 | 32 | 3.337622 | -6.519859 | 2.634431 | 1.955481 | 11.08213 | 6.992678
2018-03-08 13:54 | 167570.6 | 1200.0001 | 5 | 32 | 3.28859 | -6.519847 | 2.634431 | 2.172773 | 11.08213 | 7.712924
2018-03-08 13:56 | 167690.6 | 1320.0009 | 5 | 32 | 3.206879 | -6.519817 | 2.634431 | 2.390055 | 11.08213 | 8.419508
2018-03-08 13:58 | 167810.6 | 1440.0009 | 5 | 32 | 3.031916 | -6.519863 | 2.634431 | 2.607343 | 11.08213 | 9.100458
2018-03-08 13:59 | 167822.3 | 1451.6808 | 5 | 32 | 2.999996 | -6.51984 | 2.634431 | 2.628496 | 11.08213 | 9.164264
2018-03-08 14:01 | 167942.3 | 120.0008 | 6 | 32 | 3.622547 | 0 | 2.634431 | 2.628496 | 11.08213 | 9.164264
2018-03-08 14:03 | 168062.3 | 240.0008 | 6 | 32 | 3.646237 | 0 | 2.634431 | 2.628496 | 11.08213 | 9.164264
2018-03-08 14:04 | 168122.3 | 300.0023 | 6 | 32 | 3.652158 | 0 | 2.634431 | 2.628496 | 11.08213 | 9.164264
2018-03-08 14:04 | 168122.4 | 0.0024 | 7 | 33 | 3.652106 | 0 | 0 | 0 | 0 | 0
2018-03-08 14:06 | 168242.4 | 120.0009 | 2 | 33 | 3.999408 | 4.889935 | 0.1622934 | 3.974e-09 | 0.6434681 | 1.4514e-08
2018-03-08 14:08 | 168362.4 | 240.0009 | 2 | 33 | 4.045222 | 4.889927 | 0.3252653 | 3.974e-09 | 1.299138 | 1.4514e-08
2018-03-08 14:10 | 168482.4 | 360.0009 | 2 | 33 | 4.079646 | 4.889921 | 0.4882305 | 3.974e-09 | 1.96132 | 1.4514e-08
2018-03-08 14:12 | 168602.4 | 480.0009 | 2 | 33 | 4.106334 | 4.889927 | 0.6511929 | 3.974e-09 | 2.628387 | 1.4514e-08
2018-03-08 14:14 | 168722.4 | 600.0001 | 2 | 33 | 4.131559 | 4.889866 | 0.8141554 | 3.974e-09 | 3.299606 | 1.4514e-08
2018-03-08 14:16 | 168842.4 | 720.0009 | 2 | 33 | 4.159072 | 4.889887 | 0.9771083 | 3.974e-09 | 3.975053 | 1.4514e-08
2018-03-08 14:18 | 168962.4 | 840.0001 | 2 | 33 | 4.190566 | 4.889851 | 1.140056 | 3.974e-09 | 4.655267 | 1.4514e-08
2018-03-08 14:20 | 169082.4 | 960.001 | 2 | 33 | 4.200408 | 4.448477 | 1.297533 | 3.974e-09 | 5.316505 | 1.4514e-08
2018-03-08 14:22 | 169202.4 | 1080.0001 | 2 | 33 | 4.200403 | 3.883272 | 1.436297 | 3.974e-09 | 5.899371 | 1.4514e-08
2018-03-08 14:24 | 169322.4 | 1200.0001 | 2 | 33 | 4.200408 | 3.348837 | 1.556701 | 3.974e-09 | 6.405117 | 1.4514e-08
2018-03-08 14:24 | 169343.4 | 1220.944 | 2 | 33 | 4.200403 | 3.259987 | 1.575918 | 3.974e-09 | 6.485835 | 1.4514e-08
2018-03-08 14:26 | 169463.4 | 120.0001 | 3 | 33 | 4.232859 | 3.260098 | 1.684126 | 3.974e-09 | 6.941985 | 1.4514e-08
2018-03-08 14:28 | 169583.4 | 240.0001 | 3 | 33 | 4.270763 | 3.260086 | 1.792775 | 3.974e-09 | 7.40391 | 1.4514e-08
2018-03-08 14:30 | 169703.4 | 360.0001 | 3 | 33 | 4.311502 | 3.260101 | 1.901427 | 3.974e-09 | 7.870128 | 1.4514e-08
2018-03-08 14:32 | 169823.4 | 480.0009 | 3 | 33 | 4.354541 | 3.260098 | 2.010082 | 3.974e-09 | 8.340911 | 1.4514e-08
2018-03-08 14:34 | 169943.4 | 600.0009 | 3 | 33 | 4.399317 | 3.260048 | 2.118734 | 3.974e-09 | 8.816462 | 1.4514e-08
2018-03-08 14:36 | 170063.4 | 720.0009 | 3 | 33 | 4.400393 | 2.668852 | 2.216924 | 3.974e-09 | 9.248536 | 1.4514e-08
2018-03-08 14:38 | 170183.4 | 840.0001 | 3 | 33 | 4.400401 | 2.223352 | 2.298181 | 3.974e-09 | 9.606098 | 1.4514e-08
2018-03-08 14:40 | 170303.4 | 960.0001 | 3 | 33 | 4.400373 | 1.864054 | 2.366084 | 3.974e-09 | 9.9049 | 1.4514e-08
2018-03-08 14:42 | 170423.4 | 1080.0001 | 3 | 33 | 4.400363 | 1.572426 | 2.423193 | 3.974e-09 | 10.1562 | 1.4514e-08
2018-03-08 14:44 | 170543.4 | 1200.0001 | 3 | 33 | 4.400374 | 1.335016 | 2.471519 | 3.974e-09 | 10.36885 | 1.4514e-08
2018-03-08 14:46 | 170663.4 | 1320.0009 | 3 | 33 | 4.40037 | 1.140095 | 2.512664 | 3.974e-09 | 10.5499 | 1.4514e-08
2018-03-08 14:48 | 170783.4 | 1440.0009 | 3 | 33 | 4.40037 | 0.980072 | 2.547909 | 3.974e-09 | 10.705 | 1.4514e-08
2018-03-08 14:50 | 170903.4 | 1560.0009 | 3 | 33 | 4.400385 | 0.8477268 | 2.57829 | 3.974e-09 | 10.83869 | 1.4514e-08
2018-03-08 14:52 | 171023.4 | 1680.0001 | 3 | 33 | 4.400352 | 0.7371998 | 2.604637 | 3.974e-09 | 10.95462 | 1.4514e-08
2018-03-08 14:54 | 171133.6 | 1790.26 | 3 | 33 | 4.400373 | 0.6519985 | 2.625868 | 3.974e-09 | 11.04804 | 1.4514e-08
2018-03-08 14:56 | 171253.7 | 120.0008 | 4 | 33 | 4.348381 | 0 | 2.625868 | 3.974e-09 | 11.04804 | 1.4514e-08
2018-03-08 14:58 | 171373.7 | 240 | 4 | 33 | 4.343723 | 0 | 2.625868 | 3.974e-09 | 11.04804 | 1.4514e-08
2018-03-08 14:59 | 171433.7 | 300.0015 | 4 | 33 | 4.342114 | 0 | 2.625868 | 3.974e-09 | 11.04804 | 1.4514e-08
2018-03-08 15:01 | 171553.8 | 120.0009 | 5 | 33 | 3.819813 | -6.519917 | 2.625868 | 0.2172924 | 11.04804 | 0.8437857
2018-03-08 15:03 | 171673.8 | 240.0017 | 5 | 33 | 3.727815 | -6.519905 | 2.625868 | 0.4345837 | 11.04804 | 1.663628
2018-03-08 15:05 | 171793.8 | 360 | 5 | 33 | 3.644908 | -6.519914 | 2.625868 | 0.6518671 | 11.04804 | 2.464444
2018-03-08 15:07 | 171913.8 | 480.0008 | 5 | 33 | 3.572214 | -6.519888 | 2.625868 | 0.8691576 | 11.04804 | 3.248348
2018-03-08 15:09 | 172033.8 | 600.0009 | 5 | 33 | 3.510881 | -6.519924 | 2.625868 | 1.086444 | 11.04804 | 4.017669
2018-03-08 15:11 | 172153.8 | 720.0008 | 5 | 33 | 3.460004 | -6.519905 | 2.625868 | 1.303714 | 11.04804 | 4.774795
2018-03-08 15:13 | 172273.8 | 840.0008 | 5 | 33 | 3.416091 | -6.519917 | 2.625868 | 1.52097 | 11.04804 | 5.521631
2018-03-08 15:15 | 172393.8 | 960.0008 | 5 | 33 | 3.37615 | -6.519888 | 2.625868 | 1.738227 | 11.04804 | 6.259415
2018-03-08 15:17 | 172513.8 | 1080 | 5 | 33 | 3.336738 | -6.519863 | 2.625868 | 1.955514 | 11.04804 | 6.98878
2018-03-08 15:19 | 172633.8 | 1200.0008 | 5 | 33 | 3.286985 | -6.51987 | 2.625868 | 2.172806 | 11.04804 | 7.708757
2018-03-08 15:21 | 172753.8 | 1320 | 5 | 33 | 3.203419 | -6.519865 | 2.625868 | 2.390096 | 11.04804 | 8.414827
2018-03-08 15:23 | 172873.8 | 1440 | 5 | 33 | 3.0228 | -6.519834 | 2.625868 | 2.607389 | 11.04804 | 9.094631
2018-03-08 15:23 | 172881.9 | 1448.0927 | 5 | 33 | 2.999983 | -6.519802 | 2.625868 | 2.622041 | 11.04804 | 9.138757
2018-03-08 15:25 | 173001.9 | 120.0001 | 6 | 33 | 3.623034 | 0 | 2.625868 | 2.622041 | 11.04804 | 9.138757
2018-03-08 15:27 | 173121.9 | 240.0001 | 6 | 33 | 3.646661 | 0 | 2.625868 | 2.622041 | 11.04804 | 9.138757
2018-03-08 15:28 | 173181.9 | 300.0016 | 6 | 33 | 3.652553 | 0 | 2.625868 | 2.622041 | 11.04804 | 9.138757
2018-03-08 15:28 | 173181.9 | 0.0024 | 7 | 34 | 3.652525 | 0 | 0 | 0 | 0 | 0
2018-03-08 15:30 | 173302 | 120.0009 | 2 | 34 | 4.000098 | 4.889885 | 0.162294 | 3.001e-09 | 0.6435622 | 1.0963e-08
2018-03-08 15:32 | 173422 | 240.0009 | 2 | 34 | 4.045899 | 4.889942 | 0.3252591 | 3.001e-09 | 1.299321 | 1.0963e-08
2018-03-08 15:34 | 173542 | 360.0009 | 2 | 34 | 4.080188 | 4.889856 | 0.4882201 | 3.001e-09 | 1.961587 | 1.0963e-08
2018-03-08 15:36 | 173662 | 480.0009 | 2 | 34 | 4.106892 | 4.889894 | 0.6511816 | 3.001e-09 | 2.62874 | 1.0963e-08
2018-03-08 15:38 | 173782 | 600.0001 | 2 | 34 | 4.132186 | 4.889891 | 0.8141451 | 3.001e-09 | 3.300057 | 1.0963e-08
2018-03-08 15:40 | 173902 | 720.0009 | 2 | 34 | 4.15976 | 4.889853 | 0.9771063 | 3.001e-09 | 3.975648 | 1.0963e-08
2018-03-08 15:42 | 174022 | 840.0001 | 2 | 34 | 4.191254 | 4.889845 | 1.140053 | 3.001e-09 | 4.65597 | 1.0963e-08
2018-03-08 15:44 | 174142 | 960.001 | 2 | 34 | 4.200403 | 4.436634 | 1.297239 | 3.001e-09 | 5.316016 | 1.0963e-08
2018-03-08 15:46 | 174262 | 1080.001 | 2 | 34 | 4.200383 | 3.870863 | 1.435613 | 3.001e-09 | 5.897243 | 1.0963e-08
2018-03-08 15:48 | 174382 | 1200.001 | 2 | 34 | 4.200408 | 3.338499 | 1.555646 | 3.001e-09 | 6.401431 | 1.0963e-08
2018-03-08 15:48 | 174400.4 | 1218.3776 | 2 | 34 | 4.200391 | 3.259981 | 1.572481 | 3.001e-09 | 6.472146 | 1.0963e-08
2018-03-08 15:50 | 174520.4 | 120.0001 | 3 | 34 | 4.233039 | 3.260073 | 1.680695 | 3.001e-09 | 6.928329 | 1.0963e-08
2018-03-08 15:52 | 174640.4 | 240.0009 | 3 | 34 | 4.271035 | 3.260118 | 1.789353 | 3.001e-09 | 7.390317 | 1.0963e-08
2018-03-08 15:54 | 174760.4 | 360.0009 | 3 | 34 | 4.311912 | 3.260115 | 1.898005 | 3.001e-09 | 7.856571 | 1.0963e-08
2018-03-08 15:56 | 174880.4 | 480.0009 | 3 | 34 | 4.355042 | 3.260078 | 2.006657 | 3.001e-09 | 8.327393 | 1.0963e-08
2018-03-08 15:58 | 175000.4 | 600.0009 | 3 | 34 | 4.400005 | 3.260109 | 2.115309 | 3.001e-09 | 8.803006 | 1.0963e-08
2018-03-08 16:00 | 175120.4 | 720.0017 | 3 | 34 | 4.400396 | 2.661543 | 2.213207 | 3.001e-09 | 9.233795 | 1.0963e-08
2018-03-08 16:02 | 175240.4 | 840.0009 | 3 | 34 | 4.400394 | 2.216862 | 2.294232 | 3.001e-09 | 9.590339 | 1.0963e-08
2018-03-08 16:04 | 175360.4 | 960.001 | 3 | 34 | 4.400394 | 1.859186 | 2.361945 | 3.001e-09 | 9.888301 | 1.0963e-08
2018-03-08 16:06 | 175480.4 | 1080.0001 | 3 | 34 | 4.400371 | 1.567659 | 2.418881 | 3.001e-09 | 10.13884 | 1.0963e-08
2018-03-08 16:08 | 175600.4 | 1200.0009 | 3 | 34 | 4.400389 | 1.331005 | 2.467058 | 3.001e-09 | 10.35084 | 1.0963e-08
2018-03-08 16:10 | 175720.4 | 1320.0009 | 3 | 34 | 4.400376 | 1.136717 | 2.508067 | 3.001e-09 | 10.53129 | 1.0963e-08
2018-03-08 16:12 | 175840.4 | 1440.0001 | 3 | 34 | 4.400363 | 0.9766083 | 2.543194 | 3.001e-09 | 10.68587 | 1.0963e-08
2018-03-08 16:14 | 175960.4 | 1560.0001 | 3 | 34 | 4.400352 | 0.8440876 | 2.573471 | 3.001e-09 | 10.8191 | 1.0963e-08
2018-03-08 16:16 | 176080.4 | 1680.0017 | 3 | 34 | 4.400352 | 0.7343884 | 2.599728 | 3.001e-09 | 10.93464 | 1.0963e-08
2018-03-08 16:18 | 176187.2 | 1786.8672 | 3 | 34 | 4.400359 | 0.6519947 | 2.620273 | 3.001e-09 | 11.02504 | 1.0963e-08
2018-03-08 16:20 | 176307.3 | 120 | 4 | 34 | 4.34819 | 0 | 2.620273 | 3.001e-09 | 11.02504 | 1.0963e-08
2018-03-08 16:22 | 176427.3 | 240.0008 | 4 | 34 | 4.343481 | 0 | 2.620273 | 3.001e-09 | 11.02504 | 1.0963e-08
2018-03-08 16:23 | 176487.3 | 300.0015 | 4 | 34 | 4.34187 | 0 | 2.620273 | 3.001e-09 | 11.02504 | 1.0963e-08
2018-03-08 16:25 | 176607.4 | 120.0001 | 5 | 34 | 3.818288 | -6.519851 | 2.620273 | 0.217294 | 11.02504 | 0.8435221
2018-03-08 16:27 | 176727.4 | 240.0009 | 5 | 34 | 3.726207 | -6.51987 | 2.620273 | 0.434604 | 11.02504 | 1.663096
2018-03-08 16:29 | 176847.4 | 360.0009 | 5 | 34 | 3.643267 | -6.519832 | 2.620273 | 0.6518903 | 11.02504 | 2.46357
2018-03-08 16:31 | 176967.4 | 480.0001 | 5 | 34 | 3.570732 | -6.519853 | 2.620273 | 0.8691666 | 11.02504 | 3.247091
2018-03-08 16:33 | 177087.4 | 600.0009 | 5 | 34 | 3.509649 | -6.519828 | 2.620273 | 1.08646 | 11.02504 | 4.016143
2018-03-08 16:35 | 177207.4 | 720.0009 | 5 | 34 | 3.458615 | -6.519849 | 2.620273 | 1.30375 | 11.02504 | 4.773057
2018-03-08 16:37 | 177327.4 | 840.0001 | 5 | 34 | 3.414906 | -6.519863 | 2.620273 | 1.520988 | 11.02504 | 5.519559
2018-03-08 16:39 | 177447.4 | 960.0001 | 5 | 34 | 3.375162 | -6.519823 | 2.620273 | 1.738226 | 11.02504 | 6.257041
2018-03-08 16:41 | 177567.4 | 1080.0001 | 5 | 34 | 3.335616 | -6.519857 | 2.620273 | 1.955505 | 11.02504 | 6.986155
2018-03-08 16:43 | 177687.4 | 1200.0009 | 5 | 34 | 3.285402 | -6.519857 | 2.620273 | 2.172803 | 11.02504 | 7.70587
2018-03-08 16:45 | 177807.4 | 1320.0001 | 5 | 34 | 3.200352 | -6.519823 | 2.620273 | 2.390095 | 11.02504 | 8.411475
2018-03-08 16:47 | 177927.4 | 1440.0009 | 5 | 34 | 3.012191 | -6.519855 | 2.620273 | 2.607387 | 11.02504 | 9.090053
2018-03-08 16:47 | 177931.6 | 1444.1976 | 5 | 34 | 2.999982 | -6.519807 | 2.620273 | 2.61499 | 11.02504 | 9.112908
2018-03-08 16:49 | 178051.6 | 120.0008 | 6 | 34 | 3.624146 | 0 | 2.620273 | 2.61499 | 11.02504 | 9.112908
2018-03-08 16:51 | 178171.6 | 240.0008 | 6 | 34 | 3.647548 | 0 | 2.620273 | 2.61499 | 11.02504 | 9.112908
2018-03-08 16:52 | 178231.6 | 300.0007 | 6 | 34 | 3.653378 | 0 | 2.620273 | 2.61499 | 11.02504 | 9.112908
2018-03-08 16:52 | 178231.6 | 0.0024 | 7 | 35 | 3.653504 | 0 | 0 | 0 | 0 | 0
2018-03-08 16:54 | 178351.7055 | 120.0001 | 2 | 35 | 4.00096 | 4.889874 | 0.1623108 | 2.732e-09 | 0.6437524 | 9.981e-09
2018-03-08 16:56 | 178471.7055 | 240.0001 | 2 | 35 | 4.04678 | 4.889824 | 0.3252807 | 2.732e-09 | 1.29967 | 9.981e-09
2018-03-08 16:58 | 178591.7056 | 360.0002 | 2 | 35 | 4.080946 | 4.889898 | 0.4882433 | 2.732e-09 | 1.962076 | 9.981e-09
2018-03-08 17:00 | 178711.7063 | 480.0009 | 2 | 35 | 4.107548 | 4.889835 | 0.6511968 | 2.732e-09 | 2.62931 | 9.981e-09
2018-03-08 17:02 | 178831.7055 | 600.0001 | 2 | 35 | 4.132995 | 4.889835 | 0.8141666 | 2.732e-09 | 3.300776 | 9.981e-09
2018-03-08 17:04 | 178951.7064 | 720.001 | 2 | 35 | 4.160768 | 4.889849 | 0.9771328 | 2.732e-09 | 3.976534 | 9.981e-09
2018-03-08 17:06 | 179071.7063 | 840.0009 | 2 | 35 | 4.193011 | 4.889868 | 1.140084 | 2.732e-09 | 4.657067 | 9.981e-09
2018-03-08 17:08 | 179191.7064 | 960.001 | 2 | 35 | 4.2004 | 4.399172 | 1.296271 | 2.732e-09 | 5.312994 | 9.981e-09
2018-03-08 17:10 | 179311.7064 | 1080.001 | 2 | 35 | 4.200401 | 3.837286 | 1.433432 | 2.732e-09 | 5.889125 | 9.981e-09
2018-03-08 17:12 | 179431.7057 | 1200.0003 | 2 | 35 | 4.200395 | 3.3104 | 1.552439 | 2.732e-09 | 6.389005 | 9.981e-09
2018-03-08 17:12 | 179443.7462 | 1212.0408 | 2 | 35 | 4.200402 | 3.259995 | 1.563423 | 2.732e-09 | 6.435139 | 9.981e-09
2018-03-08 17:14 | 179563.7 | 120.001 | 3 | 35 | 4.232906 | 3.260059 | 1.671639 | 2.732e-09 | 6.891326 | 9.981e-09
2018-03-08 17:16 | 179683.7 | 240.0002 | 3 | 35 | 4.27083 | 3.260061 | 1.780293 | 2.732e-09 | 7.353277 | 9.981e-09
2018-03-08 17:18 | 179803.7 | 360.0002 | 3 | 35 | 4.312627 | 3.260139 | 1.88895 | 2.732e-09 | 7.81959 | 9.981e-09
2018-03-08 17:20 | 179923.7 | 480.0002 | 3 | 35 | 4.356067 | 3.260111 | 1.99761 | 2.732e-09 | 8.29054 | 9.981e-09
2018-03-08 17:22 | 180043.7 | 600.0026 | 3 | 35 | 4.400425 | 3.245012 | 2.106268 | 2.732e-09 | 8.766298 | 9.981e-09
2018-03-08 17:24 | 180163.7 | 720.001 | 3 | 35 | 4.40041 | 2.65369 | 2.203738 | 2.732e-09 | 9.195207 | 9.981e-09
2018-03-08 17:26 | 180283.4 | 839.677 | 3 | 35 | 4.400351 | 2.214777 | 2.284397 | 2.732e-09 | 9.550138 | 9.981e-09
2018-03-08 17:28 | 180403.7 | 960.001 | 3 | 35 | 4.400381 | 1.860153 | 2.352297 | 2.732e-09 | 9.848925 | 9.981e-09
2018-03-08 17:30 | 180523.7 | 1080.001 | 3 | 35 | 4.400379 | 1.571808 | 2.409327 | 2.732e-09 | 10.09988 | 9.981e-09
2018-03-08 17:32 | 180643.7 | 1200.0018 | 3 | 35 | 4.400346 | 1.334763 | 2.457641 | 2.732e-09 | 10.31248 | 9.981e-09
2018-03-08 17:34 | 180763.7 | 1320.0017 | 3 | 35 | 4.400356 | 1.14102 | 2.498811 | 2.732e-09 | 10.49364 | 9.981e-09
2018-03-08 17:36 | 180883.7 | 1440.001 | 3 | 35 | 4.400382 | 0.981802 | 2.534103 | 2.732e-09 | 10.64894 | 9.981e-09
2018-03-08 17:38 | 181003.7 | 1560.0018 | 3 | 35 | 4.400354 | 0.8492832 | 2.564545 | 2.732e-09 | 10.78289 | 9.981e-09
2018-03-08 17:40 | 181123.7 | 1680.0003 | 3 | 35 | 4.400352 | 0.739296 | 2.590966 | 2.732e-09 | 10.89916 | 9.981e-09
2018-03-08 17:42 | 181238 | 1794.2793 | 3 | 35 | 4.400373 | 0.6519985 | 2.613002 | 2.732e-09 | 10.99612 | 9.981e-09
2018-03-08 17:44 | 181358.1 | 120 | 4 | 35 | 4.347959 | 0 | 2.613002 | 2.732e-09 | 10.99612 | 9.981e-09
2018-03-08 17:46 | 181478.1 | 240.0007 | 4 | 35 | 4.343177 | 0 | 2.613002 | 2.732e-09 | 10.99612 | 9.981e-09
2018-03-08 17:47 | 181538.1 | 300.0014 | 4 | 35 | 4.341534 | 0 | 2.613002 | 2.732e-09 | 10.99612 | 9.981e-09
2018-03-08 17:49 | 181658.2 | 120.0001 | 5 | 35 | 3.816656 | -6.51988 | 2.613002 | 0.2172902 | 10.99612 | 0.8431654
2018-03-08 17:51 | 181778.2 | 240.0001 | 5 | 35 | 3.724447 | -6.519886 | 2.613002 | 0.4346093 | 10.99612 | 1.662408
2018-03-08 17:53 | 181898.2 | 360.0009 | 5 | 35 | 3.64143 | -6.519878 | 2.613002 | 0.6518996 | 10.99612 | 2.462507
2018-03-08 17:55 | 182018.2 | 480.0001 | 5 | 35 | 3.568926 | -6.519891 | 2.613002 | 0.8691937 | 10.99612 | 3.245677
2018-03-08 17:57 | 182138.2 | 600.0009 | 5 | 35 | 3.508055 | -6.519872 | 2.613002 | 1.086498 | 10.99612 | 4.014394
2018-03-08 17:59 | 182258.2 | 720.0001 | 5 | 35 | 3.457366 | -6.519872 | 2.613002 | 1.303804 | 10.99612 | 4.77105
2018-03-08 18:01 | 182378.2 | 840.0001 | 5 | 35 | 3.413527 | -6.519909 | 2.613002 | 1.521096 | 10.99612 | 5.517451
2018-03-08 18:03 | 182498.2 | 960.0001 | 5 | 35 | 3.373768 | -6.519876 | 2.613002 | 1.738381 | 10.99612 | 6.25479
2018-03-08 18:05 | 182618.2 | 1080.0001 | 5 | 35 | 3.334018 | -6.51984 | 2.613002 | 1.955676 | 10.99612 | 6.983639
2018-03-08 18:07 | 182738.2 | 1200.0009 | 5 | 35 | 3.283152 | -6.519872 | 2.613002 | 2.172982 | 10.99612 | 7.702986
2018-03-08 18:09 | 182858.2 | 1320.0001 | 5 | 35 | 3.196683 | -6.519813 | 2.613002 | 2.390293 | 10.99612 | 8.408015
2018-03-08 18:11 | 182978.2 | 1440.0009 | 5 | 35 | 3.001473 | -6.519838 | 2.613002 | 2.607605 | 10.99612 | 9.085375
2018-03-08 18:11 | 182978.6 | 1440.4839 | 5 | 35 | 2.999996 | -6.519819 | 2.613002 | 2.608479 | 10.99612 | 9.088
2018-03-08 18:13 | 183098.7 | 120 | 6 | 35 | 3.625105 | 0 | 2.613002 | 2.608479 | 10.99612 | 9.088
2018-03-08 18:15 | 183218.7 | 240 | 6 | 35 | 3.648323 | 0 | 2.613002 | 2.608479 | 10.99612 | 9.088
2018-03-08 18:16 | 183278.7 | 300.0022 | 6 | 35 | 3.654116 | 0 | 2.613002 | 2.608479 | 10.99612 | 9.088
2018-03-08 18:16 | 183278.7 | 0.0025 | 7 | 36 | 3.654234 | 0 | 0 | 0 | 0 | 0
2018-03-08 18:18 | 183398.8 | 120.0003 | 2 | 36 | 4.00207 | 4.889935 | 0.162302 | 5.031e-09 | 0.643871 | 1.8383e-08
2018-03-08 18:20 | 183518.8 | 240.0003 | 2 | 36 | 4.04798 | 4.889912 | 0.3252832 | 5.031e-09 | 1.300029 | 1.8383e-08
2018-03-08 18:22 | 183638.8 | 360.0003 | 2 | 36 | 4.082013 | 4.889889 | 0.4882641 | 5.031e-09 | 1.962694 | 1.8383e-08
2018-03-08 18:24 | 183758.8 | 480.001 | 2 | 36 | 4.108674 | 4.889896 | 0.6512326 | 5.031e-09 | 2.630167 | 1.8383e-08
2018-03-08 18:26 | 183878.8 | 600.001 | 2 | 36 | 4.134093 | 4.889875 | 0.8142021 | 5.031e-09 | 3.301812 | 1.8383e-08
2018-03-08 18:28 | 183998.8 | 720.0003 | 2 | 36 | 4.161937 | 4.889915 | 0.9771832 | 5.031e-09 | 3.977818 | 1.8383e-08
2018-03-08 18:30 | 184118.8 | 840.001 | 2 | 36 | 4.193683 | 4.889837 | 1.140157 | 5.031e-09 | 4.658625 | 1.8383e-08
2018-03-08 18:32 | 184238.8 | 960.001 | 2 | 36 | 4.200413 | 4.397476 | 1.296249 | 5.031e-09 | 5.31417 | 1.8383e-08
2018-03-08 18:34 | 184358.8 | 1080.001 | 2 | 36 | 4.200414 | 3.837292 | 1.433404 | 5.031e-09 | 5.890275 | 1.8383e-08
2018-03-08 18:36 | 184478.8 | 1200.0003 | 2 | 36 | 4.200387 | 3.306732 | 1.552352 | 5.031e-09 | 6.389904 | 1.8383e-08
2018-03-08 18:36 | 184489.9 | 1211.1153 | 2 | 36 | 4.200401 | 3.259966 | 1.562491 | 5.031e-09 | 6.432494 | 1.8383e-08
2018-03-08 18:38 | 184609.9 | 120.001 | 3 | 36 | 4.233175 | 3.26012 | 1.670711 | 5.031e-09 | 6.888707 | 1.8383e-08
2018-03-08 18:40 | 184729.9 | 240.0002 | 3 | 36 | 4.271409 | 3.260103 | 1.779371 | 5.031e-09 | 7.35073 | 1.8383e-08
2018-03-08 18:42 | 184849.9 | 360.001 | 3 | 36 | 4.312572 | 3.260078 | 1.888028 | 5.031e-09 | 7.817062 | 1.8383e-08
2018-03-08 18:44 | 184969.9 | 480.001 | 3 | 36 | 4.356106 | 3.260065 | 1.996686 | 5.031e-09 | 8.288003 | 1.8383e-08
2018-03-08 18:46 | 185089.9 | 600.001 | 3 | 36 | 4.400425 | 3.240036 | 2.105339 | 5.031e-09 | 8.763752 | 1.8383e-08
2018-03-08 18:48 | 185209.9 | 720.001 | 3 | 36 | 4.400403 | 2.646223 | 2.202617 | 5.031e-09 | 9.191818 | 1.8383e-08
2018-03-08 18:50 | 185329.9 | 840.0002 | 3 | 36 | 4.400390625 | 2.204468 | 2.283185 | 5.031e-09 | 9.546347 | 1.8383e-08
2018-03-08 18:52 | 185449.9 | 960.001 | 3 | 36 | 4.400392 | 1.848509 | 2.350517 | 5.031e-09 | 9.842635 | 1.8383e-08
2018-03-08 18:54 | 185569.9 | 1080.001 | 3 | 36 | 4.40037 | 1.559258 | 2.407146 | 5.031e-09 | 10.09182 | 1.8383e-08
2018-03-08 18:56 | 185689.9 | 1200.0002 | 3 | 36 | 4.400356 | 1.323376 | 2.455061 | 5.031e-09 | 10.30267 | 1.8383e-08
2018-03-08 18:58 | 185809.9 | 1320.001 | 3 | 36 | 4.400351 | 1.129837 | 2.495847 | 5.031e-09 | 10.48214 | 1.8383e-08
2018-03-08 19:00 | 185929.9 | 1440.0002 | 3 | 36 | 4.400369 | 0.971262 | 2.530778 | 5.031e-09 | 10.63585 | 1.8383e-08
2018-03-08 19:02 | 186049.9 | 1560.0002 | 3 | 36 | 4.400376 | 0.8401394 | 2.56089 | 5.031e-09 | 10.76835 | 1.8383e-08
2018-03-08 19:04 | 186169.9 | 1680.0002 | 3 | 36 | 4.400356 | 0.7308807 | 2.587007 | 5.031e-09 | 10.88328 | 1.8383e-08
2018-03-08 19:06 | 186272.7 | 1782.8432 | 3 | 36 | 4.400354 | 0.6519966 | 2.606726 | 5.031e-09 | 10.97005 | 1.8383e-08
2018-03-08 19:08 | 186392.8 | 120 | 4 | 36 | 4.347772 | 0 | 2.606726 | 5.031e-09 | 10.97005 | 1.8383e-08
2018-03-08 19:10 | 186512.8 | 240.0007 | 4 | 36 | 4.342925 | 0 | 2.606726 | 5.031e-09 | 10.97005 | 1.8383e-08
2018-03-08 19:11 | 186572.8 | 300.0014 | 4 | 36 | 4.341276 | 0 | 2.606726 | 5.031e-09 | 10.97005 | 1.8383e-08
2018-03-08 19:13 | 186692.9 | 120.0002 | 5 | 36 | 3.81462 | -6.519876 | 2.606726 | 0.2172929 | 10.97005 | 0.8428041
2018-03-08 19:15 | 186812.9 | 240.0009 | 5 | 36 | 3.722199 | -6.519912 | 2.606726 | 0.4345998 | 10.97005 | 1.661532
2018-03-08 19:17 | 186932.9 | 360.0009 | 5 | 36 | 3.639235 | -6.51987 | 2.606726 | 0.6519136 | 10.97005 | 2.46123
2018-03-08 19:19 | 187052.9 | 480.0001 | 5 | 36 | 3.566759 | -6.519847 | 2.606726 | 0.8692181 | 10.97005 | 3.24397
2018-03-08 19:21 | 187172.9 | 600.0001 | 5 | 36 | 3.505874 | -6.519849 | 2.606726 | 1.086517 | 10.97005 | 4.012189
2018-03-08 19:23 | 187292.9 | 720.0002 | 5 | 36 | 3.455503 | -6.519859 | 2.606726 | 1.303828 | 10.97005 | 4.768422
2018-03-08 19:25 | 187412.9 | 840.001 | 5 | 36 | 3.412024 | -6.519836 | 2.606726 | 1.521138 | 10.97005 | 5.514517
2018-03-08 19:27 | 187532.9 | 960.0002 | 5 | 36 | 3.372532 | -6.519855 | 2.606726 | 1.738423 | 10.97005 | 6.251562
2018-03-08 19:29 | 187652.9 | 1080.0001 | 5 | 36 | 3.332679 | -6.519859 | 2.606726 | 1.955707 | 10.97005 | 6.980109
2018-03-08 19:31 | 187772.9 | 1200.0009 | 5 | 36 | 3.281235 | -6.520185 | 2.606726 | 2.173032 | 10.97005 | 7.699152
2018-03-08 19:33 | 187892.9 | 1320.0001 | 5 | 36 | 3.19371 | -6.519815 | 2.606726 | 2.390342 | 10.97005 | 8.403682
2018-03-08 19:35 | 188010.1 | 1437.2016 | 5 | 36 | 2.999982 | -6.519811 | 2.606726 | 2.602586 | 10.97005 | 9.064701
2018-03-08 19:37 | 188130.1 | 120.0009 | 6 | 36 | 3.625783 | 0 | 2.606726 | 2.602586 | 10.97005 | 9.064701
2018-03-08 19:39 | 188250.1 | 240 | 6 | 36 | 3.648879 | 0 | 2.606726 | 2.602586 | 10.97005 | 9.064701
2018-03-08 19:40 | 188310.1 | 300.0015 | 6 | 36 | 3.654629 | 0 | 2.606726 | 2.602586 | 10.97005 | 9.064701
2018-03-08 19:40 | 188310.1 | 0.0024 | 7 | 37 | 3.654645 | 0 | 0 | 0 | 0 | 0
2018-03-08 19:42 | 188430.2 | 120.0002 | 2 | 37 | 4.002728 | 4.889877 | 0.1623044 | 1.729e-09 | 0.6439725 | 6.32e-09
2018-03-08 19:44 | 188550.2 | 240.0002 | 2 | 37 | 4.048736 | 4.889915 | 0.3252839 | 1.729e-09 | 1.300249 | 6.32e-09
2018-03-08 19:46 | 188670.2 | 360.0002 | 2 | 37 | 4.082634 | 4.88987 | 0.4882599 | 1.729e-09 | 1.963004 | 6.32e-09
2018-03-08 19:48 | 188790.2 | 480.0002 | 2 | 37 | 4.109347 | 4.889887 | 0.6512296 | 1.729e-09 | 2.630584 | 6.32e-09
2018-03-08 19:50 | 188910.2 | 600.0002 | 2 | 37 | 4.134887 | 4.889887 | 0.8142045 | 1.729e-09 | 3.302367 | 6.32e-09
2018-03-08 19:52 | 189030.2 | 720.0002 | 2 | 37 | 4.162863 | 4.889891 | 0.9771839 | 1.729e-09 | 3.978504 | 6.32e-09
2018-03-08 19:54 | 189150.2 | 840.0002 | 2 | 37 | 4.194729 | 4.889841 | 1.140158 | 1.729e-09 | 4.659472 | 6.32e-09
2018-03-08 19:56 | 189270.2 | 960.0002 | 2 | 37 | 4.200398 | 4.382195 | 1.295798 | 1.729e-09 | 5.313149 | 6.32e-09
2018-03-08 19:58 | 189390.2 | 1080.001 | 2 | 37 | 4.200383 | 3.82156 | 1.432454 | 1.729e-09 | 5.88716 | 6.32e-09
2018-03-08 20:00 | 189510.2 | 1200.001 | 2 | 37 | 4.200409 | 3.293015 | 1.550919 | 1.729e-09 | 6.384761 | 6.32e-09
2018-03-08 20:00 | 189518 | 1207.816 | 2 | 37 | 4.200418 | 3.259995 | 1.55803 | 1.729e-09 | 6.414628 | 6.32e-09
2018-03-08 20:02 | 189638 | 120.001 | 3 | 37 | 4.233266 | 3.260038 | 1.666252 | 1.729e-09 | 6.870859 | 6.32e-09
2018-03-08 20:04 | 189758 | 240.0009 | 3 | 37 | 4.271626 | 3.260054 | 1.774907 | 1.729e-09 | 7.332877 | 6.32e-09
2018-03-08 20:06 | 189878 | 360.001 | 3 | 37 | 4.312918 | 3.260092 | 1.883564 | 1.729e-09 | 7.799236 | 6.32e-09
2018-03-08 20:08 | 189998 | 480.001 | 3 | 37 | 4.356549 | 3.260065 | 1.992224 | 1.729e-09 | 8.270228 | 6.32e-09
2018-03-08 20:10 | 190118 | 600.0001 | 3 | 37 | 4.40042 | 3.228262 | 2.100863 | 1.729e-09 | 8.745974 | 6.32e-09
2018-03-08 20:12 | 190238 | 720.0002 | 3 | 37 | 4.400393 | 2.639482 | 2.197888 | 1.729e-09 | 9.172924 | 6.32e-09
2018-03-08 20:14 | 190358 | 840.0002 | 3 | 37 | 4.400384 | 2.198919 | 2.278259 | 1.729e-09 | 9.526587 | 6.32e-09
2018-03-08 20:16 | 190478 | 960.0002 | 3 | 37 | 4.40039 | 1.843718 | 2.345426 | 1.729e-09 | 9.822147 | 6.32e-09
2018-03-08 20:18 | 190598 | 1080.0002 | 3 | 37 | 4.400376 | 1.555201 | 2.401908 | 1.729e-09 | 10.07069 | 6.32e-09
2018-03-08 20:20 | 190718 | 1200.0002 | 3 | 37 | 4.400383 | 1.320213 | 2.449695 | 1.729e-09 | 10.28097 | 6.32e-09
2018-03-08 20:22 | 190838 | 1320.0002 | 3 | 37 | 4.400379 | 1.127102 | 2.490365 | 1.729e-09 | 10.45993 | 6.32e-09
2018-03-08 20:24 | 190958 | 1440.0002 | 3 | 37 | 4.400363 | 0.9682178 | 2.525197 | 1.729e-09 | 10.61321 | 6.32e-09
2018-03-08 20:26 | 191078 | 1560.0002 | 3 | 37 | 4.400369 | 0.8373966 | 2.55522 | 1.729e-09 | 10.74532 | 6.32e-09
2018-03-08 20:28 | 191198 | 1680.0009 | 3 | 37 | 4.400352 | 0.7284775 | 2.58126 | 1.729e-09 | 10.85991 | 6.32e-09
2018-03-08 20:30 | 191298.2 | 1780.1688 | 3 | 37 | 4.400371 | 0.6519928 | 2.600436 | 1.729e-09 | 10.94429 | 6.32e-09
2018-03-08 20:32 | 191418.2 | 120 | 4 | 37 | 4.347533 | 0 | 2.600436 | 1.729e-09 | 10.94429 | 6.32e-09
2018-03-08 20:34 | 191538.2 | 240 | 4 | 37 | 4.342654 | 0 | 2.600436 | 1.729e-09 | 10.94429 | 6.32e-09
2018-03-08 20:35 | 191598.2 | 300.0023 | 4 | 37 | 4.340958 | 0 | 2.600436 | 1.729e-09 | 10.94429 | 6.32e-09
2018-03-08 20:37 | 191718.3 | 120.001 | 5 | 37 | 3.812576 | -6.519888 | 2.600436 | 0.2173059 | 10.94429 | 0.8424344
2018-03-08 20:39 | 191838.3 | 240.001 | 5 | 37 | 3.720015 | -6.519897 | 2.600436 | 0.4346112 | 10.94429 | 1.660687
2018-03-08 20:41 | 191958.3 | 360.0001 | 5 | 37 | 3.637037 | -6.519857 | 2.600436 | 0.6519175 | 10.94429 | 2.459881
2018-03-08 20:43 | 192078.3 | 480.0009 | 5 | 37 | 3.56469 | -6.519907 | 2.600436 | 0.8692175 | 10.94429 | 3.242143
2018-03-08 20:45 | 192198.3 | 600.0001 | 5 | 37 | 3.504212 | -6.519878 | 2.600436 | 1.08652 | 10.94429 | 4.009975
2018-03-08 20:47 | 192318.3 | 720.0002 | 5 | 37 | 3.454119 | -6.519901 | 2.600436 | 1.303825 | 10.94429 | 4.765859
2018-03-08 20:49 | 192438.3 | 840.0001 | 5 | 37 | 3.410609 | -6.519865 | 2.600436 | 1.521125 | 10.94429 | 5.511616
2018-03-08 20:51 | 192558.3 | 960.0001 | 5 | 37 | 3.371086 | -6.519861 | 2.600436 | 1.738418 | 10.94429 | 6.248376
2018-03-08 20:53 | 192678.3 | 1080.0001 | 5 | 37 | 3.331201 | -6.519853 | 2.600436 | 1.955708 | 10.94429 | 6.976623
2018-03-08 20:55 | 192798.3 | 1200.0009 | 5 | 37 | 3.279191 | -6.519838 | 2.600436 | 2.173013 | 10.94429 | 7.695249
2018-03-08 20:57 | 192918.3 | 1320.0001 | 5 | 37 | 3.189495 | -6.519832 | 2.600436 | 2.390321 | 10.94429 | 8.399123
2018-03-08 20:59 | 193031.8 | 1433.4496 | 5 | 37 | 2.999997 | -6.519807 | 2.600436 | 2.595765 | 10.94429 | 9.038397
2018-03-08 21:01 | 193151.8 | 119.9999 | 6 | 37 | 3.626709 | 0 | 2.600436 | 2.595765 | 10.94429 | 9.038397
2018-03-08 21:03 | 193271.8 | 239.9999 | 6 | 37 | 3.649647 | 0 | 2.600436 | 2.595765 | 10.94429 | 9.038397
2018-03-08 21:04 | 193331.8 | 300.0022 | 6 | 37 | 3.65535 | 0 | 2.600436 | 2.595765 | 10.94429 | 9.038397
2018-03-08 21:04 | 193331.8 | 0.0024 | 7 | 38 | 3.655367 | 0 | 0 | 0 | 0 | 0
2018-03-08 21:06 | 193451.9 | 120.0009 | 2 | 38 | 4.003678 | 4.889898 | 0.1623026 | 1.458e-09 | 0.6441017 | 5.329e-09
2018-03-08 21:08 | 193571.9 | 240.0009 | 2 | 38 | 4.049514 | 4.889931 | 0.32528 | 1.458e-09 | 1.300511 | 5.329e-09
2018-03-08 21:10 | 193691.9 | 360.0001 | 2 | 38 | 4.083225 | 4.889828 | 0.488254 | 1.458e-09 | 1.963371 | 5.329e-09
2018-03-08 21:12 | 193811.9 | 480.0009 | 2 | 38 | 4.109705 | 4.889845 | 0.6512264 | 1.458e-09 | 2.631035 | 5.329e-09
2018-03-08 21:14 | 193931.9 | 600.0009 | 2 | 38 | 4.135198 | 4.889835 | 0.8141866 | 1.458e-09 | 3.302811 | 5.329e-09
2018-03-08 21:16 | 194051.9 | 720.0009 | 2 | 38 | 4.163143 | 4.889826 | 0.9771638 | 1.458e-09 | 3.978989 | 5.329e-09
2018-03-08 21:18 | 194171.9 | 840.0009 | 2 | 38 | 4.195115 | 4.890173 | 1.140136 | 1.458e-09 | 4.660005 | 5.329e-09
2018-03-08 21:20 | 194291.9 | 960.0009 | 2 | 38 | 4.200415 | 4.375734 | 1.295567 | 1.458e-09 | 5.312809 | 5.329e-09
2018-03-08 21:22 | 194411.9 | 1080.0001 | 2 | 38 | 4.200408 | 3.815184 | 1.431978 | 1.458e-09 | 5.885791 | 5.329e-09
2018-03-08 21:24 | 194531.9 | 1200.0009 | 2 | 38 | 4.200416 | 3.285124 | 1.550179 | 1.458e-09 | 6.382284 | 5.329e-09
2018-03-08 21:24 | 194537.7 | 1205.7664 | 2 | 38 | 4.200397 | 3.259991 | 1.55542 | 1.458e-09 | 6.404296875 | 5.329e-09
2018-03-08 21:26 | 194657.7 | 120.0009 | 3 | 38 | 4.233296 | 3.259989 | 1.663638 | 1.458e-09 | 6.860508 | 5.329e-09
2018-03-08 21:28 | 194777.7 | 240.0001 | 3 | 38 | 4.271847 | 3.260048 | 1.772295 | 1.458e-09 | 7.322548 | 5.329e-09
2018-03-08 21:30 | 194897.7 | 360.0009 | 3 | 38 | 4.313276 | 3.260057 | 1.880949 | 1.458e-09 | 7.78893 | 5.329e-09
2018-03-08 21:32 | 195017.7 | 480.0009 | 3 | 38 | 4.357073 | 3.260056 | 1.989616 | 1.458e-09 | 8.26 | 5.329e-09
2018-03-08 21:34 | 195137.7 | 600.0002 | 3 | 38 | 4.400418 | 3.217264 | 2.098236 | 1.458e-09 | 8.735718 | 5.329e-09
2018-03-08 21:36 | 195257.7 | 720.0002 | 3 | 38 | 4.40041 | 2.63113 | 2.194968 | 1.458e-09 | 9.161378 | 5.329e-09
2018-03-08 21:38 | 195377.7 | 840.0009 | 3 | 38 | 4.400386 | 2.190975 | 2.275062 | 1.458e-09 | 9.513821 | 5.329e-09
2018-03-08 21:40 | 195497.7 | 960.0002 | 3 | 38 | 4.400383 | 1.835569 | 2.341959 | 1.458e-09 | 9.808194 | 5.329e-09
2018-03-08 21:42 | 195617.7 | 1080.0002 | 3 | 38 | 4.400361 | 1.547092 | 2.39818 | 1.458e-09 | 10.05559 | 5.329e-09
2018-03-08 21:44 | 195737.7 | 1200.0002 | 3 | 38 | 4.400401 | 1.313196 | 2.445714 | 1.458e-09 | 10.26476 | 5.329e-09
2018-03-08 21:46 | 195857.7 | 1320.001 | 3 | 38 | 4.400371 | 1.120401 | 2.486156 | 1.458e-09 | 10.44272 | 5.329e-09
2018-03-08 21:48 | 195977.7 | 1440.0001 | 3 | 38 | 4.400373 | 0.9627705 | 2.52078 | 1.458e-09 | 10.59508 | 5.329e-09
2018-03-08 21:50 | 196097.7 | 1560.0009 | 3 | 38 | 4.400358 | 0.8321457 | 2.550619 | 1.458e-09 | 10.72638 | 5.329e-09
2018-03-08 21:52 | 196217.7 | 1680.0009 | 3 | 38 | 4.400356 | 0.7243519 | 2.576504 | 1.458e-09 | 10.84028 | 5.329e-09
2018-03-08 21:53 | 196311.6 | 1773.9408 | 3 | 38 | 4.400347 | 0.6519909 | 2.594435 | 1.458e-09 | 10.91919 | 5.329e-09
2018-03-08 21:55 | 196431.7 | 120 | 4 | 38 | 4.347448 | 0 | 2.594435 | 1.458e-09 | 10.91919 | 5.329e-09
2018-03-08 21:57 | 196551.7 | 240.0007 | 4 | 38 | 4.342517 | 0 | 2.594435 | 1.458e-09 | 10.91919 | 5.329e-09
2018-03-08 21:58 | 196611.7 | 300.0014 | 4 | 38 | 4.340786 | 0 | 2.594435 | 1.458e-09 | 10.91919 | 5.329e-09
2018-03-08 22:00 | 196731.8 | 120.0001 | 5 | 38 | 3.811983 | -6.519855 | 2.594435 | 0.2173092 | 10.91919 | 0.8423712
2018-03-08 22:02 | 196851.8 | 240.0001 | 5 | 38 | 3.719345 | -6.519817 | 2.594435 | 0.4346223 | 10.91919 | 1.660522
2018-03-08 22:04 | 196971.8 | 360.0009 | 5 | 38 | 3.636205 | -6.519851 | 2.594435 | 0.6519385 | 10.91919 | 2.459583
2018-03-08 22:06 | 197091.8 | 480.0001 | 5 | 38 | 3.563829 | -6.519844 | 2.594435 | 0.8692468 | 10.91919 | 3.241694
2018-03-08 22:08 | 197211.8 | 600.0001 | 5 | 38 | 3.503419 | -6.519828 | 2.594435 | 1.086553 | 10.91919 | 4.009359
2018-03-08 22:10 | 197331.8 | 720.0009 | 5 | 38 | 3.453344 | -6.519834 | 2.594435 | 1.303848 | 10.91919 | 4.765039
2018-03-08 22:12 | 197451.8 | 840.0009 | 5 | 38 | 3.409963 | -6.519817 | 2.594435 | 1.521166 | 10.91919 | 5.510704
2018-03-08 22:14 | 197571.8 | 960.0009 | 5 | 38 | 3.370574 | -6.519851 | 2.594435 | 1.738484 | 10.91919 | 6.247429
2018-03-08 22:16 | 197691.8 | 1080.0009 | 5 | 38 | 3.330446 | -6.520184 | 2.594435 | 1.955792 | 10.91919 | 6.975607
2018-03-08 22:18 | 197811.8 | 1200.0009 | 5 | 38 | 3.277936 | -6.519853 | 2.594435 | 2.173092 | 10.91919 | 7.693996
2018-03-08 22:20 | 197931.8 | 1320.0001 | 5 | 38 | 3.186855 | -6.519849 | 2.594435 | 2.390402 | 10.91919 | 8.397477
2018-03-08 22:22 | 198042.5 | 1430.7 | 5 | 38 | 2.999999 | -6.519809 | 2.594435 | 2.590864 | 10.91919 | 9.020872
2018-03-08 22:24 | 198162.5 | 120.0001 | 6 | 38 | 3.627054 | 0 | 2.594435 | 2.590864 | 10.91919 | 9.020872
2018-03-08 22:26 | 198282.5 | 240.0001 | 6 | 38 | 3.649947 | 0 | 2.594435 | 2.590864 | 10.91919 | 9.020872
2018-03-08 22:27 | 198342.5 | 300.0016 | 6 | 38 | 3.655622 | 0 | 2.594435 | 2.590864 | 10.91919 | 9.020872
2018-03-08 22:27 | 198342.5 | 0.0024 | 7 | 39 | 3.655618 | 0 | 0 | 0 | 0 | 0
2018-03-08 22:29 | 198462.6 | 120.001 | 2 | 39 | 4.003925 | 4.889889 | 0.162301 | 2.553e-09 | 0.6441271 | 9.332e-09
2018-03-08 22:31 | 198582.6 | 240.0001 | 2 | 39 | 4.049933 | 4.88991 | 0.3252769 | 2.553e-09 | 1.300588 | 9.332e-09
2018-03-08 22:33 | 198702.6 | 360.0009 | 2 | 39 | 4.083771 | 4.889912 | 0.4882556 | 2.553e-09 | 1.963543 | 9.332e-09
2018-03-08 22:35 | 198822.6 | 480.0009 | 2 | 39 | 4.110311 | 4.889862 | 0.6512281 | 2.553e-09 | 2.631305 | 9.332e-09
2018-03-08 22:37 | 198942.6 | 600.0001 | 2 | 39 | 4.135965 | 4.889927 | 0.8142087 | 2.553e-09 | 3.303276 | 9.332e-09
2018-03-08 22:39 | 199062.6 | 720.0001 | 2 | 39 | 4.164048 | 4.889853 | 0.9771819 | 2.553e-09 | 3.97957 | 9.332e-09
2018-03-08 22:41 | 199182.6 | 840.0001 | 2 | 39 | 4.196202 | 4.889874 | 1.140153 | 2.553e-09 | 4.660744 | 9.332e-09
2018-03-08 22:43 | 199302.6 | 960.0001 | 2 | 39 | 4.200402 | 4.356407 | 1.295033 | 2.553e-09 | 5.311259 | 9.332e-09
2018-03-08 22:45 | 199422.6 | 1080.0001 | 2 | 39 | 4.200406 | 3.797508 | 1.430856 | 2.553e-09 | 5.88177 | 9.332e-09
2018-03-08 22:47 | 199542.6 | 1200.0001 | 2 | 39 | 4.200403 | 3.269093 | 1.548516 | 2.553e-09 | 6.375989 | 9.332e-09
2018-03-08 22:47 | 199544.7 | 1202.132 | 2 | 39 | 4.200402 | 3.25997 | 1.550444 | 2.553e-09 | 6.384091 | 9.332e-09
2018-03-08 22:49 | 199664.7 | 120.0001 | 3 | 39 | 4.233447 | 3.260099 | 1.658668 | 2.553e-09 | 6.840335 | 9.332e-09
2018-03-08 22:51 | 199784.7 | 240.0001 | 3 | 39 | 4.272096 | 3.260098 | 1.767323 | 2.553e-09 | 7.30239 | 9.332e-09
2018-03-08 22:53 | 199904.7 | 360.0001 | 3 | 39 | 4.313655 | 3.260059 | 1.87598 | 2.553e-09 | 7.768817 | 9.332e-09
2018-03-08 22:55 | 200024.7 | 480.0009 | 3 | 39 | 4.357646 | 3.260061 | 1.984635 | 2.553e-09 | 8.239887 | 9.332e-09
2018-03-08 22:57 | 200144.7 | 600.0009 | 3 | 39 | 4.400413 | 3.202599 | 2.093233 | 2.553e-09 | 8.715579 | 9.332e-09
2018-03-08 22:59 | 200264.7 | 720.0009 | 3 | 39 | 4.400416 | 2.623375 | 2.189636 | 2.553e-09 | 9.139791 | 9.332e-09
2018-03-08 23:01 | 200384.7 | 840.0001 | 3 | 39 | 4.400393 | 2.185352 | 2.269504 | 2.553e-09 | 9.491241 | 9.332e-09
2018-03-08 23:03 | 200504.7 | 960.0001 | 3 | 39 | 4.400366 | 1.831478 | 2.336243 | 2.553e-09 | 9.784917 | 9.332e-09
2018-03-08 23:05 | 200624.7 | 1080.0001 | 3 | 39 | 4.400372 | 1.544851 | 2.392359 | 2.553e-09 | 10.03185 | 9.332e-09
2018-03-08 23:07 | 200744.7 | 1200.0001 | 3 | 39 | 4.400366 | 1.311047 | 2.439829 | 2.553e-09 | 10.24074 | 9.332e-09
2018-03-08 23:09 | 200864.7 | 1320.0001 | 3 | 39 | 4.400337 | 1.118603 | 2.480228 | 2.553e-09 | 10.41851 | 9.332e-09
2018-03-08 23:11 | 200984.7 | 1440.0009 | 3 | 39 | 4.400362 | 0.9611092 | 2.51482 | 2.553e-09 | 10.57073 | 9.332e-09
2018-03-08 23:13 | 201104.7 | 1560.0001 | 3 | 39 | 4.400378 | 0.8319988 | 2.544632 | 2.553e-09 | 10.70191 | 9.332e-09
2018-03-08 23:15 | 201224.7 | 1680.0001 | 3 | 39 | 4.400319 | 0.7228813 | 2.570495 | 2.553e-09 | 10.81571 | 9.332e-09
2018-03-08 23:17 | 201318.4 | 1773.6456 | 3 | 39 | 4.400345 | 0.6519947 | 2.588368 | 2.553e-09 | 10.89436 | 9.332e-09
2018-03-08 23:19 | 201438.4 | 120.0001 | 4 | 39 | 4.34715 | 0 | 2.588368 | 2.553e-09 | 10.89436 | 9.332e-09
2018-03-08 23:21 | 201558.4 | 240.0001 | 4 | 39 | 4.342151 | 0 | 2.588368 | 2.553e-09 | 10.89436 | 9.332e-09
2018-03-08 23:22 | 201618.4 | 300.0024 | 4 | 39 | 4.340399 | 0 | 2.588368 | 2.553e-09 | 10.89436 | 9.332e-09
2018-03-08 23:24 | 201738.5 | 120.0009 | 5 | 39 | 3.809586 | -6.519838 | 2.588368 | 0.217297 | 10.89436 | 0.8418303
2018-03-08 23:26 | 201858.5 | 240.0009 | 5 | 39 | 3.716773 | -6.519853 | 2.588368 | 0.4346247 | 10.89436 | 1.659495
2018-03-08 23:28 | 201978.5 | 360.0001 | 5 | 39 | 3.633685 | -6.519853 | 2.588368 | 0.6519319 | 10.89436 | 2.457962
2018-03-08 23:30 | 202098.5 | 480.0009 | 5 | 39 | 3.561429 | -6.520182 | 2.588368 | 0.8692387 | 10.89436 | 3.239525
2018-03-08 23:32 | 202218.5 | 600.0009 | 5 | 39 | 3.501328 | -6.520054 | 2.588368 | 1.086545 | 10.89436 | 4.006711
2018-03-08 23:34 | 202338.5 | 720.0001 | 5 | 39 | 3.451478 | -6.520182 | 2.588368 | 1.303846 | 10.89436 | 4.761984
2018-03-08 23:36 | 202458.5 | 840 | 5 | 39 | 3.408298 | -6.520194 | 2.588368 | 1.52116 | 10.89436 | 5.507262
2018-03-08 23:38 | 202578.5 | 960.0001 | 5 | 39 | 3.368814 | -6.52015 | 2.588368 | 1.73847 | 10.89436 | 6.243586
2018-03-08 23:40 | 202698.5 | 1080 | 5 | 39 | 3.328536 | -6.520167 | 2.588368 | 1.955768 | 10.89436 | 6.971336
2018-03-08 23:42 | 202818.5 | 1200.0008 | 5 | 39 | 3.275390625 | -6.519811 | 2.588368 | 2.173072 | 10.89436 | 7.689274
2018-03-08 23:44 | 202938.5 | 1320 | 5 | 39 | 3.182537 | -6.519838 | 2.588368 | 2.390368 | 10.89436 | 8.391976
2018-03-08 23:46 | 203044.9 | 1426.4103 | 5 | 39 | 3 | -6.519998 | 2.588368 | 2.583072 | 10.89436 | 8.99073
2018-03-08 23:48 | 203164.9 | 120.0009 | 6 | 39 | 3.628248 | 0 | 2.588368 | 2.583072 | 10.89436 | 8.99073
2018-03-08 23:50 | 203284.9 | 240.0009 | 6 | 39 | 3.650932 | 0 | 2.588368 | 2.583072 | 10.89436 | 8.99073
2018-03-08 23:51 | 203344.9 | 300.0016 | 6 | 39 | 3.656526 | 0 | 2.588368 | 2.583072 | 10.89436 | 8.99073
2018-03-08 23:51 | 203345 | 0.0025 | 7 | 40 | 3.656458 | 0 | 0 | 0 | 0 | 0
2018-03-08 23:53 | 203465 | 120.0009 | 2 | 40 | 4.005324 | 4.889847 | 0.1623095 | 1.236e-09 | 0.6443602 | 4.518e-09
2018-03-08 23:55 | 203585 | 240.0002 | 2 | 40 | 4.051199 | 4.889879 | 0.3252874 | 1.236e-09 | 1.30105 | 4.518e-09
2018-03-08 23:57 | 203705 | 360.0002 | 2 | 40 | 4.084798 | 4.889898 | 0.4882527 | 1.236e-09 | 1.964135 | 4.518e-09
2018-03-08 23:59 | 203825 | 480.0002 | 2 | 40 | 4.111347 | 4.889822 | 0.6512398 | 1.236e-09 | 2.632117 | 4.518e-09
2018-03-09 00:01 | 203945 | 600.0002 | 2 | 40 | 4.137087 | 4.889853 | 0.8142172 | 1.236e-09 | 3.304251 | 4.518e-09
2018-03-09 00:03 | 204065 | 720.0009 | 2 | 40 | 4.165325 | 4.889858 | 0.9771987 | 1.236e-09 | 3.980776 | 4.518e-09
2018-03-09 00:05 | 204185 | 840.0002 | 2 | 40 | 4.197629 | 4.889853 | 1.140174 | 1.236e-09 | 4.662189 | 4.518e-09
2018-03-09 00:07 | 204305 | 960.0002 | 2 | 40 | 4.200401 | 4.335012 | 1.294339 | 1.236e-09 | 5.309726 | 4.518e-09
2018-03-09 00:09 | 204425 | 1080.0002 | 2 | 40 | 4.200394 | 3.777552 | 1.429476 | 1.236e-09 | 5.877357 | 4.518e-09
2018-03-09 00:11 | 204542.9 | 1197.8768 | 2 | 40 | 4.200395 | 3.259995 | 1.54459 | 1.236e-09 | 6.360883 | 4.518e-09
2018-03-09 00:13 | 204662.9 | 120.001 | 3 | 40 | 4.233468 | 3.260044 | 1.65281 | 1.236e-09 | 6.817111 | 4.518e-09
2018-03-09 00:15 | 204782.9 | 240.001 | 3 | 40 | 4.272168 | 3.260057 | 1.761469 | 1.236e-09 | 7.279186 | 4.518e-09
2018-03-09 00:17 | 204902.9 | 360.0001 | 3 | 40 | 4.313914 | 3.260065 | 1.870125 | 1.236e-09 | 7.745629 | 4.518e-09
2018-03-09 00:19 | 205022.9 | 480.0002 | 3 | 40 | 4.358056 | 3.260056 | 1.978782 | 1.236e-09 | 8.216745 | 4.518e-09
2018-03-09 00:21 | 205142.9 | 600.0009 | 3 | 40 | 4.400428 | 3.192818 | 2.087354 | 1.236e-09 | 8.692372 | 4.518e-09
2018-03-09 00:23 | 205262.9 | 720.001 | 3 | 40 | 4.400402 | 2.617764 | 2.18353 | 1.236e-09 | 9.115582 | 4.518e-09
2018-03-09 00:25 | 205382.9 | 840.001 | 3 | 40 | 4.400389 | 2.180407 | 2.26323 | 1.236e-09 | 9.466293 | 4.518e-09
2018-03-09 00:27 | 205502.9 | 960.001 | 3 | 40 | 4.400395 | 1.827944 | 2.329818 | 1.236e-09 | 9.759307 | 4.518e-09
2018-03-09 00:29 | 205622.9 | 1080.0002 | 3 | 40 | 4.400378 | 1.541077 | 2.385799 | 1.236e-09 | 10.00564 | 4.518e-09
2018-03-09 00:31 | 205742.9 | 1200.0002 | 3 | 40 | 4.400383 | 1.307762 | 2.433147 | 1.236e-09 | 10.214 | 4.518e-09
2018-03-09 00:33 | 205862.9 | 1320.0009 | 3 | 40 | 4.40037 | 1.115967 | 2.473428 | 1.236e-09 | 10.39125 | 4.518e-09
2018-03-09 00:35 | 205982.9 | 1440.001 | 3 | 40 | 4.400372 | 0.959013 | 2.507919 | 1.236e-09 | 10.54302 | 4.518e-09
2018-03-09 00:37 | 206102.9 | 1560.0009 | 3 | 40 | 4.400378 | 0.8297081 | 2.53765 | 1.236e-09 | 10.67385 | 4.518e-09
2018-03-09 00:39 | 206222.9 | 1680.0009 | 3 | 40 | 4.400341 | 0.7217751 | 2.563444 | 1.236e-09 | 10.78735 | 4.518e-09
2018-03-09 00:40 | 206314.5 | 1771.5528 | 3 | 40 | 4.400351 | 0.6519985 | 2.580893 | 1.236e-09 | 10.86413 | 4.518e-09
2018-03-09 00:42 | 206434.5 | 120.0008 | 4 | 40 | 4.346925 | 0 | 2.580893 | 1.236e-09 | 10.86413 | 4.518e-09
2018-03-09 00:44 | 206554.5 | 240 | 4 | 40 | 4.341862 | 0 | 2.580893 | 1.236e-09 | 10.86413 | 4.518e-09
2018-03-09 00:45 | 206614.5 | 300.0015 | 4 | 40 | 4.340094 | 0 | 2.580893 | 1.236e-09 | 10.86413 | 4.518e-09
2018-03-09 00:47 | 206734.6 | 120.0001 | 5 | 40 | 3.807627 | -6.519874 | 2.580893 | 0.2173056 | 10.86413 | 0.8414829
2018-03-09 00:49 | 206854.6 | 240.0001 | 5 | 40 | 3.714651 | -6.519876 | 2.580893 | 0.4346071 | 10.86413 | 1.658591
2018-03-09 00:51 | 206974.6 | 360.0002 | 5 | 40 | 3.631673 | -6.519842 | 2.580893 | 0.6519322 | 10.86413 | 2.45667
2018-03-09 00:53 | 207094.6 | 480.001 | 5 | 40 | 3.559624 | -6.519897 | 2.580893 | 0.8692321 | 10.86413 | 3.237782
2018-03-09 00:55 | 207214.6 | 600.001 | 5 | 40 | 3.499714 | -6.519849 | 2.580893 | 1.086537 | 10.86413 | 4.004578
2018-03-09 00:57 | 207334.6 | 720.0002 | 5 | 40 | 3.450056 | -6.519857 | 2.580893 | 1.303848 | 10.86413 | 4.759554
2018-03-09 00:59 | 207454.6 | 840.0002 | 5 | 40 | 3.406917 | -6.519863 | 2.580893 | 1.521161 | 10.86413 | 5.504519
2018-03-09 01:01 | 207574.6 | 960.0011 | 5 | 40 | 3.367626 | -6.51984 | 2.580893 | 1.738474 | 10.86413 | 6.240572
2018-03-09 01:03 | 207694.6 | 1080.0002 | 5 | 40 | 3.327318 | -6.519851 | 2.580893 | 1.955772 | 10.86413 | 6.968067
2018-03-09 01:05 | 207814.6 | 1200.0002 | 5 | 40 | 3.2734375 | -6.519857 | 2.580893 | 2.173073 | 10.86413 | 7.685663
2018-03-09 01:07 | 207934.6 | 1320.0002 | 5 | 40 | 3.178706 | -6.519805 | 2.580893 | 2.39037 | 10.86413 | 8.387774
2018-03-09 01:09 | 208037.3 | 1422.6857 | 5 | 40 | 2.999987 | -6.519807 | 2.580893 | 2.576329 | 10.86413 | 8.965056
2018-03-09 01:11 | 208157.3 | 120 | 6 | 40 | 3.629065 | 0 | 2.580893 | 2.576329 | 10.86413 | 8.965056
2018-03-09 01:13 | 208277.3 | 240 | 6 | 40 | 3.65163 | 0 | 2.580893 | 2.576329 | 10.86413 | 8.965056
2018-03-09 01:14 | 208337.3 | 300.0022 | 6 | 40 | 3.657195 | 0 | 2.580893 | 2.576329 | 10.86413 | 8.965056
2018-03-09 01:14 | 208337.3 | 0.0025 | 7 | 41 | 3.657168 | 0 | 0 | 0 | 0 | 0
2018-03-09 01:16 | 208457.4 | 120.0002 | 2 | 41 | 4.006347 | 4.889896 | 0.1623036 | 4.122e-09 | 0.6444771 | 1.5074e-08
2018-03-09 01:18 | 208577.4 | 240.0009 | 2 | 41 | 4.052334 | 4.889893 | 0.325287 | 4.122e-09 | 1.301367 | 1.5074e-08
2018-03-09 01:20 | 208697.4 | 360.0002 | 2 | 41 | 4.085794 | 4.889872 | 0.4882588 | 4.122e-09 | 1.964652 | 1.5074e-08
2018-03-09 01:22 | 208817.4 | 480.0002 | 2 | 41 | 4.112298 | 4.889868 | 0.6512378 | 4.122e-09 | 2.632759 | 1.5074e-08
2018-03-09 01:24 | 208937.4 | 600.0002 | 2 | 41 | 4.138179 | 4.889858 | 0.8142234 | 4.122e-09 | 3.305091 | 1.5074e-08
2018-03-09 01:26 | 209057.4 | 720.0009 | 2 | 41 | 4.166479 | 4.889866 | 0.9771979 | 4.122e-09 | 3.98177 | 1.5074e-08
2018-03-09 01:28 | 209177.4 | 840.0009 | 2 | 41 | 4.198899 | 4.889883 | 1.140181 | 4.122e-09 | 4.663407 | 1.5074e-08
2018-03-09 01:30 | 209297.4 | 960.0002 | 2 | 41 | 4.200408 | 4.315344 | 1.293682 | 4.122e-09 | 5.308169 | 1.5074e-08
2018-03-09 01:32 | 209417.4 | 1080.0009 | 2 | 41 | 4.200404 | 3.759291 | 1.428183 | 4.122e-09 | 5.873127 | 1.5074e-08
2018-03-09 01:34 | 209531.4 | 1193.992 | 2 | 41 | 4.2004 | 3.259987 | 1.539216 | 4.122e-09 | 6.339508 | 1.5074e-08
2018-03-09 01:36 | 209651.4 | 120 | 3 | 41 | 4.233544 | 3.26004 | 1.647431 | 4.122e-09 | 6.795719 | 1.5074e-08
2018-03-09 01:38 | 209771.4 | 240 | 3 | 41 | 4.272393 | 3.260029 | 1.756095 | 4.122e-09 | 7.257836 | 1.5074e-08
2018-03-09 01:40 | 209891.4 | 360.0008 | 3 | 41 | 4.314263 | 3.260061 | 1.864753 | 4.122e-09 | 7.724313 | 1.5074e-08
2018-03-09 01:42 | 210011.4 | 480.0008 | 3 | 41 | 4.358566 | 3.26008 | 1.973406 | 4.122e-09 | 8.195458 | 1.5074e-08
2018-03-09 01:44 | 210131.4 | 600.0008 | 3 | 41 | 4.400424 | 3.181822 | 2.08194 | 4.122e-09 | 8.670975 | 1.5074e-08
2018-03-09 01:46 | 210251.4 | 720.0001 | 3 | 41 | 4.400411 | 2.610716 | 2.17784 | 4.122e-09 | 9.092973 | 1.5074e-08
2018-03-09 01:48 | 210371.4 | 840 | 3 | 41 | 4.400381 | 2.174587 | 2.257313 | 4.122e-09 | 9.442688 | 1.5074e-08
2018-03-09 01:50 | 210491.4 | 960.0008 | 3 | 41 | 4.400372 | 1.822687 | 2.32373 | 4.122e-09 | 9.734946 | 1.5074e-08
2018-03-09 01:52 | 210611.4 | 1080.0008 | 3 | 41 | 4.400381 | 1.537634 | 2.379579 | 4.122e-09 | 9.980704 | 1.5074e-08
2018-03-09 01:54 | 210731.4 | 1200.0008 | 3 | 41 | 4.400352 | 1.304129 | 2.42682 | 4.122e-09 | 10.18858 | 1.5074e-08
2018-03-09 01:56 | 210851.4 | 1320 | 3 | 41 | 4.400373 | 1.113781 | 2.467014 | 4.122e-09 | 10.36545 | 1.5074e-08
2018-03-09 01:58 | 210971.4 | 1440.0008 | 3 | 41 | 4.400373 | 0.9567947 | 2.501434 | 4.122e-09 | 10.51691 | 1.5074e-08
2018-03-09 02:00 | 211091.4 | 1560.0008 | 3 | 41 | 4.400373 | 0.827774 | 2.531102 | 4.122e-09 | 10.64746 | 1.5074e-08
2018-03-09 02:02 | 211211.4 | 1680.0008 | 3 | 41 | 4.400362 | 0.720768 | 2.556852 | 4.122e-09 | 10.76077 | 1.5074e-08
2018-03-09 02:03 | 211302.4 | 1770.9583 | 3 | 41 | 4.400367 | 0.6519966 | 2.574166 | 4.122e-09 | 10.83696 | 1.5074e-08
2018-03-09 02:05 | 211422.4 | 120.0008 | 4 | 41 | 4.346734 | 0 | 2.574166 | 4.122e-09 | 10.83696 | 1.5074e-08
2018-03-09 02:07 | 211542.4 | 240.0008 | 4 | 41 | 4.341624 | 0 | 2.574166 | 4.122e-09 | 10.83696 | 1.5074e-08
2018-03-09 02:08 | 211602.4 | 300.0023 | 4 | 41 | 4.339815 | 0 | 2.574166 | 4.122e-09 | 10.83696 | 1.5074e-08
2018-03-09 02:10 | 211722.5 | 120 | 5 | 41 | 3.805431 | -6.51983 | 2.574166 | 0.2173127 | 10.83696 | 0.8410861
2018-03-09 02:12 | 211842.5 | 240 | 5 | 41 | 3.712405 | -6.519849 | 2.574166 | 0.4346153 | 10.83696 | 1.657716
2018-03-09 02:14 | 211962.5 | 360 | 5 | 41 | 3.629333 | -6.519826 | 2.574166 | 0.6519219 | 10.83696 | 2.455233
2018-03-09 02:16 | 212082.5 | 480 | 5 | 41 | 3.557421 | -6.519893 | 2.574166 | 0.8692341 | 10.83696 | 3.235899
2018-03-09 02:18 | 212202.5 | 600.0009 | 5 | 41 | 3.497674 | -6.519855 | 2.574166 | 1.086546 | 10.83696 | 4.002257
2018-03-09 02:20 | 212322.5 | 720.0009 | 5 | 41 | 3.448178 | -6.520148 | 2.574166 | 1.303856 | 10.83696 | 4.756797
2018-03-09 02:22 | 212442.5 | 840.0009 | 5 | 41 | 3.405307 | -6.519823 | 2.574166 | 1.521165 | 10.83696 | 5.501375
2018-03-09 02:24 | 212562.5 | 960.0016 | 5 | 41 | 3.366026 | -6.519844 | 2.574166 | 1.738475 | 10.83696 | 6.23707
2018-03-09 02:26 | 212682.5 | 1080.0015 | 5 | 41 | 3.325315 | -6.520198 | 2.574166 | 1.955767 | 10.83696 | 6.964172
2018-03-09 02:28 | 212802.5 | 1200.0016 | 5 | 41 | 3.270511 | -6.519826 | 2.574166 | 2.173074 | 10.83696 | 7.681268
2018-03-09 02:30 | 212922.5 | 1320.0008 | 5 | 41 | 3.173635 | -6.519857 | 2.574166 | 2.390389 | 10.83696 | 8.382618
2018-03-09 02:32 | 213020.6 | 1418.063 | 5 | 41 | 2.999995 | -6.519805 | 2.574166 | 2.567975 | 10.83696 | 8.93333
2018-03-09 02:34 | 213140.6 | 120.0008 | 6 | 41 | 3.63049 | 0 | 2.574166 | 2.567975 | 10.83696 | 8.93333
2018-03-09 02:36 | 213260.6 | 240.0007 | 6 | 41 | 3.652783 | 0 | 2.574166 | 2.567975 | 10.83696 | 8.93333
2018-03-09 02:37 | 213320.6 | 300.0014 | 6 | 41 | 3.658273 | 0 | 2.574166 | 2.567975 | 10.83696 | 8.93333
2018-03-09 02:37 | 213320.6 | 0.0024 | 7 | 42 | 3.658441 | 0 | 0 | 0 | 0 | 0
2018-03-09 02:39 | 213440.7 | 120.001 | 2 | 42 | 4.007833 | 4.889866 | 0.1623062 | 4.62e-09 | 0.6447015 | 1.6903e-08
2018-03-09 02:41 | 213560.7 | 240.001 | 2 | 42 | 4.05379 | 4.890034 | 0.325283 | 4.62e-09 | 1.301809 | 1.6903e-08
2018-03-09 02:43 | 213680.7 | 360.001 | 2 | 42 | 4.087132 | 4.889864 | 0.4882681 | 4.62e-09 | 1.965373 | 1.6903e-08
2018-03-09 02:45 | 213800.7 | 480.0001 | 2 | 42 | 4.113594 | 4.889862 | 0.6512423 | 4.62e-09 | 2.633672 | 1.6903e-08
2018-03-09 02:47 | 213920.7 | 600.001 | 2 | 42 | 4.139494 | 4.889879 | 0.8142196 | 4.62e-09 | 3.306183 | 1.6903e-08
2018-03-09 02:49 | 214040.7 | 720.0011 | 2 | 42 | 4.167906 | 4.889797 | 0.9772053 | 4.62e-09 | 3.98313 | 1.6903e-08
2018-03-09 02:51 | 214160.7 | 840.0002 | 2 | 42 | 4.200406 | 4.887547 | 1.140185 | 4.62e-09 | 4.665002 | 1.6903e-08
2018-03-09 02:53 | 214280.7 | 960.0011 | 2 | 42 | 4.200409 | 4.291494 | 1.292831 | 4.62e-09 | 5.306177 | 1.6903e-08
2018-03-09 02:55 | 214400.7 | 1080.0011 | 2 | 42 | 4.200405 | 3.73826 | 1.4266 | 4.62e-09 | 5.868058 | 1.6903e-08
2018-03-09 02:57 | 214510.2 | 1189.4816 | 2 | 42 | 4.200391 | 3.259981 | 1.532922 | 4.62e-09 | 6.314656 | 1.6903e-08
2018-03-09 02:59 | 214630.2 | 120.001 | 3 | 42 | 4.233668 | 3.260065 | 1.641134 | 4.62e-09 | 6.770861 | 1.6903e-08
2018-03-09 03:01 | 214750.2 | 240.0009 | 3 | 42 | 4.27263 | 3.259995 | 1.749792 | 4.62e-09 | 7.232967 | 1.6903e-08
2018-03-09 03:03 | 214870.2 | 360.0009 | 3 | 42 | 4.314683 | 3.260048 | 1.858444 | 4.62e-09 | 7.699454 | 1.6903e-08
2018-03-09 03:05 | 214990.2 | 480.0009 | 3 | 42 | 4.359122 | 3.260036 | 1.967102 | 4.62e-09 | 8.170675 | 1.6903e-08
2018-03-09 03:07 | 215110.2 | 600.0009 | 3 | 42 | 4.400414 | 3.168982 | 2.075595 | 4.62e-09 | 8.646072 | 1.6903e-08
2018-03-09 03:09 | 215230.2 | 720.0009 | 3 | 42 | 4.4004 | 2.602057 | 2.171167 | 4.62e-09 | 9.066632 | 1.6903e-08
2018-03-09 03:11 | 215350.2 | 840.0001 | 3 | 42 | 4.400387 | 2.167728 | 2.250397 | 4.62e-09 | 9.415273 | 1.6903e-08
2018-03-09 03:13 | 215470.2 | 960.0001 | 3 | 42 | 4.400397 | 1.817804 | 2.316611 | 4.62e-09 | 9.706638 | 1.6903e-08
2018-03-09 03:15 | 215590.2 | 1080.0009 | 3 | 42 | 4.400381 | 1.532383 | 2.372278 | 4.62e-09 | 9.951598 | 1.6903e-08
2018-03-09 03:17 | 215710.2 | 1200.0001 | 3 | 42 | 4.400371 | 1.299622 | 2.419348 | 4.62e-09 | 10.15872 | 1.6903e-08
2018-03-09 03:19 | 215830.2 | 1320.0001 | 3 | 42 | 4.400355 | 1.109127 | 2.459392 | 4.62e-09 | 10.33493 | 1.6903e-08
2018-03-09 03:21 | 215950.2 | 1440.0009 | 3 | 42 | 4.400377 | 0.9533234 | 2.493681 | 4.62e-09 | 10.48581 | 1.6903e-08
2018-03-09 03:23 | 216070.2 | 1560.0009 | 3 | 42 | 4.400318 | 0.8234177 | 2.523237 | 4.62e-09 | 10.61587 | 1.6903e-08
2018-03-09 03:25 | 216190.2 | 1680.0009 | 3 | 42 | 4.400333 | 0.7174625 | 2.548881 | 4.62e-09 | 10.72871 | 1.6903e-08
2018-03-09 03:26 | 216276.3 | 1766.0744 | 3 | 42 | 4.400343 | 0.6519966 | 2.565241 | 4.62e-09 | 10.8007 | 1.6903e-08
2018-03-09 03:28 | 216396.3 | 120 | 4 | 42 | 4.346422 | 0 | 2.565241 | 4.62e-09 | 10.8007 | 1.6903e-08
2018-03-09 03:30 | 216516.3 | 240 | 4 | 42 | 4.341217 | 0 | 2.565241 | 4.62e-09 | 10.8007 | 1.6903e-08
2018-03-09 03:31 | 216576.3 | 300.0023 | 4 | 42 | 4.339392 | 0 | 2.565241 | 4.62e-09 | 10.8007 | 1.6903e-08
2018-03-09 03:33 | 216696.4 | 120.0001 | 5 | 42 | 3.803461 | -6.519853 | 2.565241 | 0.2172997 | 10.8007 | 0.8406429
2018-03-09 03:35 | 216816.4 | 240.0001 | 5 | 42 | 3.71038 | -6.519859 | 2.565241 | 0.4346029 | 10.8007 | 1.656834
2018-03-09 03:37 | 216936.4 | 360.001 | 5 | 42 | 3.627309 | -6.519847 | 2.565241 | 0.6519016 | 10.8007 | 2.453882
2018-03-09 03:39 | 217056.4 | 480.0001 | 5 | 42 | 3.555539 | -6.519905 | 2.565241 | 0.8692096 | 10.8007 | 3.2341
2018-03-09 03:41 | 217176.4 | 600.0001 | 5 | 42 | 3.496046 | -6.519855 | 2.565241 | 1.086515 | 10.8007 | 4.000054
2018-03-09 03:43 | 217296.4 | 720.0001 | 5 | 42 | 3.446846 | -6.519884 | 2.565241 | 1.303818 | 10.8007 | 4.754255
2018-03-09 03:45 | 217416.4 | 840.0009 | 5 | 42 | 3.404 | -6.519865 | 2.565241 | 1.521121 | 10.8007 | 5.498526
2018-03-09 03:47 | 217536.4 | 960.001 | 5 | 42 | 3.364713 | -6.519836 | 2.565241 | 1.738443 | 10.8007 | 6.233975
2018-03-09 03:49 | 217656.4 | 1080.0009 | 5 | 42 | 3.323883 | -6.520178 | 2.565241 | 1.955745 | 10.8007 | 6.960813
2018-03-09 03:51 | 217776.4 | 1200.0009 | 5 | 42 | 3.268216 | -6.51983 | 2.565241 | 2.173038 | 10.8007 | 7.677485
2018-03-09 03:53 | 217896.4 | 1320.0001 | 5 | 42 | 3.16936 | -6.519859 | 2.565241 | 2.390318 | 10.8007 | 8.378028
2018-03-09 03:55 | 217990.5 | 1414.1415 | 5 | 42 | 2.999989 | -6.520091 | 2.565241 | 2.560796 | 10.8007 | 8.906195
2018-03-09 03:57 | 218110.6 | 120.0009 | 6 | 42 | 3.631101 | 0 | 2.565241 | 2.560796 | 10.8007 | 8.906195
2018-03-09 03:59 | 218230.6 | 240.0001 | 6 | 42 | 3.653273 | 0 | 2.565241 | 2.560796 | 10.8007 | 8.906195
2018-03-09 04:00 | 218290.6 | 300.0015 | 6 | 42 | 3.65876 | 0 | 2.565241 | 2.560796 | 10.8007 | 8.906195
2018-03-09 04:00 | 218290.5878 | 0.0024 | 7 | 43 | 3.658831 | 0 | 0 | 0 | 0 | 0
2018-03-09 04:02 | 218410.7 | 120.001 | 2 | 43 | 4.008485 | 4.890024 | 0.1622972 | 6.415e-09 | 0.6447521 | 2.3472e-08
2018-03-09 04:04 | 218530.7 | 240.001 | 2 | 43 | 4.054444 | 4.889851 | 0.3252766 | 6.415e-09 | 1.301983 | 2.3472e-08
2018-03-09 04:06 | 218650.7 | 360.001 | 2 | 43 | 4.087759 | 4.889864 | 0.4882517 | 6.415e-09 | 1.965614 | 2.3472e-08
2018-03-09 04:08 | 218770.7 | 480.0001 | 2 | 43 | 4.114252 | 4.890171 | 0.651235 | 6.415e-09 | 2.634054 | 2.3472e-08
2018-03-09 04:10 | 218890.7 | 600.001 | 2 | 43 | 4.140209 | 4.889835 | 0.8142208 | 6.415e-09 | 3.306716 | 2.3472e-08
2018-03-09 04:12 | 219010.7 | 720.001 | 2 | 43 | 4.168819 | 4.88979 | 0.9772031 | 6.415e-09 | 3.983783 | 2.3472e-08
2018-03-09 04:14 | 219130.7 | 840.001 | 2 | 43 | 4.200409 | 4.863228 | 1.140173 | 6.415e-09 | 4.665777 | 2.3472e-08
2018-03-09 04:16 | 219250.7 | 960.0002 | 2 | 43 | 4.200418 | 4.273441 | 1.292168 | 6.415e-09 | 5.304216 | 2.3472e-08
2018-03-09 04:18 | 219370.7 | 1080.001 | 2 | 43 | 4.200401 | 3.720852 | 1.425333 | 6.415e-09 | 5.863564 | 2.3472e-08
2018-03-09 04:19 | 219476.1 | 1185.4208 | 2 | 43 | 4.200393 | 3.259981 | 1.52747 | 6.415e-09 | 6.292579 | 2.3472e-08
2018-03-09 04:21 | 219596.1 | 120.0002 | 3 | 43 | 4.233732 | 3.26005 | 1.635687 | 6.415e-09 | 6.748806 | 2.3472e-08
2018-03-09 04:23 | 219716.1 | 240.001 | 3 | 43 | 4.272807 | 3.260048 | 1.744348 | 6.415e-09 | 7.2109375 | 2.3472e-08
2018-03-09 04:25 | 219836.1 | 360.001 | 3 | 43 | 4.315008 | 3.260019 | 1.853009 | 6.415e-09 | 7.67749 | 2.3472e-08
2018-03-09 04:27 | 219956.1 | 480.0002 | 3 | 43 | 4.359644 | 3.260035 | 1.961671 | 6.415e-09 | 8.148775 | 2.3472e-08
2018-03-09 04:29 | 220076.1 | 600.0009 | 3 | 43 | 4.40041 | 3.157894 | 2.070109 | 6.415e-09 | 8.623995 | 2.3472e-08
2018-03-09 04:31 | 220196.1 | 720.0002 | 3 | 43 | 4.4004 | 2.595047 | 2.165411 | 6.415e-09 | 9.043362 | 2.3472e-08
2018-03-09 04:33 | 220316.1 | 840.0002 | 3 | 43 | 4.400418 | 2.162226 | 2.244421 | 6.415e-09 | 9.391039 | 2.3472e-08
2018-03-09 04:35 | 220436.1 | 960.0009 | 3 | 43 | 4.400384 | 1.811804 | 2.310437 | 6.415e-09 | 9.681533 | 2.3472e-08
2018-03-09 04:37 | 220556.1 | 1080.0019 | 3 | 43 | 4.400386 | 1.527334 | 2.365931 | 6.415e-09 | 9.925726 | 2.3472e-08
2018-03-09 04:39 | 220676.1 | 1200.0002 | 3 | 43 | 4.400378 | 1.295631 | 2.412843 | 6.415e-09 | 10.13216 | 2.3472e-08
2018-03-09 04:41 | 220796.1 | 1320.0002 | 3 | 43 | 4.400373 | 1.10573 | 2.452755 | 6.415e-09 | 10.30779 | 2.3472e-08
2018-03-09 04:43 | 220916.1 | 1440.0002 | 3 | 43 | 4.400393 | 0.9507084 | 2.486926 | 6.415e-09 | 10.45815 | 2.3472e-08
2018-03-09 04:45 | 221036.1 | 1560.0009 | 3 | 43 | 4.400332 | 0.8213634 | 2.516387 | 6.415e-09 | 10.58779 | 2.3472e-08
2018-03-09 04:47 | 221156.1 | 1680.0009 | 3 | 43 | 4.400381 | 0.7163315 | 2.541961 | 6.415e-09 | 10.70033 | 2.3472e-08
2018-03-09 04:49 | 221240.4 | 1764.2832 | 3 | 43 | 4.400352 | 0.6519985 | 2.557957 | 6.415e-09 | 10.77071 | 2.3472e-08
2018-03-09 04:51 | 221360.4 | 120.0008 | 4 | 43 | 4.346138 | 0 | 2.557957 | 6.415e-09 | 10.77071 | 2.3472e-08
2018-03-09 04:53 | 221480.4 | 240 | 4 | 43 | 4.34087 | 0 | 2.557957 | 6.415e-09 | 10.77071 | 2.3472e-08
2018-03-09 04:54 | 221540.4 | 300.0015 | 4 | 43 | 4.33899 | 0 | 2.557957 | 6.415e-09 | 10.77071 | 2.3472e-08
2018-03-09 04:56 | 221660.5 | 120.0001 | 5 | 43 | 3.80057 | -6.519882 | 2.557957 | 0.2173052 | 10.77071 | 0.8401064
2018-03-09 04:58 | 221780.5 | 240.0001 | 5 | 43 | 3.707395 | -6.519926 | 2.557957 | 0.4346189 | 10.77071 | 1.655698
2018-03-09 05:00 | 221900.5 | 360.0001 | 5 | 43 | 3.624472 | -6.519888 | 2.557957 | 0.6519305 | 10.77071 | 2.452158
2018-03-09 05:02 | 222020.5 | 480.0001 | 5 | 43 | 3.552691 | -6.519895 | 2.557957 | 0.8692484 | 10.77071 | 3.231794
2018-03-09 05:04 | 222140.5 | 600.0018 | 5 | 43 | 3.493328 | -6.519905 | 2.557957 | 1.086567 | 10.77071 | 3.9972
2018-03-09 05:06 | 222260.5 | 720.0001 | 5 | 43 | 3.444439 | -6.519914 | 2.557957 | 1.303872 | 10.77071 | 4.750857
2018-03-09 05:08 | 222380.5 | 840.0001 | 5 | 43 | 3.401855 | -6.519865 | 2.557957 | 1.521184 | 10.77071 | 5.494665
2018-03-09 05:10 | 222500.5 | 960.0009 | 5 | 43 | 3.362701 | -6.519863 | 2.557957 | 1.738499 | 10.77071 | 6.229658
2018-03-09 05:12 | 222620.5 | 1080.0001 | 5 | 43 | 3.321598 | -6.519878 | 2.557957 | 1.95581 | 10.77071 | 6.956062
2018-03-09 05:14 | 222740.5 | 1200.0001 | 5 | 43 | 3.264995 | -6.519872 | 2.557957 | 2.173121 | 10.77071 | 7.672203
2018-03-09 05:16 | 222860.5 | 1320.0001 | 5 | 43 | 3.163284 | -6.519836 | 2.557957 | 2.390433 | 10.77071 | 8.371902
2018-03-09 05:17 | 222949.8 | 1409.2848 | 5 | 43 | 2.999989 | -6.519844 | 2.557957 | 2.552114 | 10.77071 | 8.872224
2018-03-09 05:19 | 223069.9 | 120.0007 | 6 | 43 | 3.632483 | 0 | 2.557957 | 2.552114 | 10.77071 | 8.872224
2018-03-09 05:21 | 223189.9 | 240 | 6 | 43 | 3.654383 | 0 | 2.557957 | 2.552114 | 10.77071 | 8.872224
2018-03-09 05:22 | 223249.9 | 300.0014 | 6 | 43 | 3.659816 | 0 | 2.557957 | 2.552114 | 10.77071 | 8.872224
2018-03-09 05:22 | 223249.8 | 0.0024 | 7 | 44 | 3.659883 | 0 | 0 | 0 | 0 | 0
2018-03-09 05:24 | 223369.9 | 120.0002 | 2 | 44 | 4.010155 | 4.89012 | 0.1623068 | 2.294e-09 | 0.6450403 | 8.397e-09
2018-03-09 05:26 | 223489.9 | 240.0001 | 2 | 44 | 4.056133 | 4.890146 | 0.3252924 | 2.294e-09 | 1.302568 | 8.397e-09
2018-03-09 05:28 | 223609.9 | 360.0001 | 2 | 44 | 4.089138 | 4.890079 | 0.4882737 | 2.294e-09 | 1.966468 | 8.397e-09
2018-03-09 05:30 | 223729.9 | 480.0001 | 2 | 44 | 4.115577 | 4.889824 | 0.6512584 | 2.294e-09 | 2.63513 | 8.397e-09
2018-03-09 05:32 | 223849.9 | 600.0001 | 2 | 44 | 4.141621 | 4.889837 | 0.8142427 | 2.294e-09 | 3.308005 | 8.397e-09
2018-03-09 05:34 | 223969.9 | 720.0001 | 2 | 44 | 4.170298 | 4.889822 | 0.9772269 | 2.294e-09 | 3.985319 | 8.397e-09
2018-03-09 05:36 | 224089.9 | 840.0009 | 2 | 44 | 4.200413 | 4.832632 | 1.140139 | 2.294e-09 | 4.6673 | 8.397e-09
2018-03-09 05:38 | 224209.9 | 960.0009 | 2 | 44 | 4.200412 | 4.250801 | 1.291333 | 2.294e-09 | 5.302379 | 8.397e-09
2018-03-09 05:40 | 224329.9 | 1080.0009 | 2 | 44 | 4.200404 | 3.699976 | 1.423774 | 2.294e-09 | 5.858684 | 8.397e-09
2018-03-09 05:42 | 224430.9 | 1180.9904 | 2 | 44 | 4.200388 | 3.259996 | 1.521332 | 2.294e-09 | 6.268465 | 8.397e-09
2018-03-09 05:44 | 224550.9 | 120.0009 | 3 | 44 | 4.233776 | 3.260046 | 1.629548 | 2.294e-09 | 6.724689 | 8.397e-09
2018-03-09 05:46 | 224670.9 | 240.0009 | 3 | 44 | 4.272979 | 3.259968 | 1.738209 | 2.294e-09 | 7.186833 | 8.397e-09
2018-03-09 05:48 | 224790.9 | 360.0009 | 3 | 44 | 4.315329 | 3.260006 | 1.846868 | 2.294e-09 | 7.653409 | 8.397e-09
2018-03-09 05:50 | 224910.9 | 480.0009 | 3 | 44 | 4.360168 | 3.259995 | 1.955528 | 2.294e-09 | 8.124728 | 8.397e-09
2018-03-09 05:52 | 225030.9 | 600.0009 | 3 | 44 | 4.400427 | 3.147348 | 2.063918 | 2.294e-09 | 8.599792 | 8.397e-09
2018-03-09 05:54 | 225150.9 | 720.0001 | 3 | 44 | 4.400395 | 2.587057 | 2.158925 | 2.294e-09 | 9.017859 | 8.397e-09
2018-03-09 05:56 | 225270.9 | 840.0009 | 3 | 44 | 4.400368 | 2.15461 | 2.237696 | 2.294e-09 | 9.364483 | 8.397e-09
2018-03-09 05:58 | 225390.9 | 960.0009 | 3 | 44 | 4.400398 | 1.806202 | 2.303508 | 2.294e-09 | 9.654082 | 8.397e-09
2018-03-09 06:00 | 225510.9 | 1080.0009 | 3 | 44 | 4.400366 | 1.522053 | 2.358818 | 2.294e-09 | 9.897467 | 8.397e-09
2018-03-09 06:02 | 225630.9 | 1200.0009 | 3 | 44 | 4.400357 | 1.290541 | 2.405577 | 2.294e-09 | 10.10323 | 8.397e-09
2018-03-09 06:04 | 225750.9 | 1320.0009 | 3 | 44 | 4.400379 | 1.101959 | 2.445348 | 2.294e-09 | 10.27823 | 8.397e-09
2018-03-09 06:06 | 225870.9 | 1440.0001 | 3 | 44 | 4.400352 | 0.9464321 | 2.479397 | 2.294e-09 | 10.42806 | 8.397e-09
2018-03-09 06:08 | 225990.9 | 1560.0001 | 3 | 44 | 4.40034 | 0.8187466 | 2.508755 | 2.294e-09 | 10.55725 | 8.397e-09
2018-03-09 06:10 | 226110.9 | 1680.0009 | 3 | 44 | 4.400361 | 0.7134953 | 2.534239 | 2.294e-09 | 10.66938 | 8.397e-09
2018-03-09 06:11 | 226192.7 | 1761.7761 | 3 | 44 | 4.400358 | 0.6519985 | 2.549728 | 2.294e-09 | 10.73754 | 8.397e-09
2018-03-09 06:13 | 226312.8 | 120 | 4 | 44 | 4.345934 | 0 | 2.549728 | 2.294e-09 | 10.73754 | 8.397e-09
2018-03-09 06:15 | 226432.8 | 240.0009 | 4 | 44 | 4.340586 | 0 | 2.549728 | 2.294e-09 | 10.73754 | 8.397e-09
2018-03-09 06:16 | 226492.8 | 300.0023 | 4 | 44 | 4.338706 | 0 | 2.549728 | 2.294e-09 | 10.73754 | 8.397e-09
2018-03-09 06:18 | 226612.8263 | 120.0009 | 5 | 44 | 3.798762 | -6.519897 | 2.549728 | 0.2173044 | 10.73754 | 0.8397491
2018-03-09 06:20 | 226732.8263 | 240.0009 | 5 | 44 | 3.705501 | -6.519888 | 2.549728 | 0.434624 | 10.73754 | 1.65496
2018-03-09 06:22 | 226852.8263 | 360.0009 | 5 | 44 | 3.622461 | -6.51987 | 2.549728 | 0.6519331 | 10.73754 | 2.450989
2018-03-09 06:24 | 226972.8263 | 480.0009 | 5 | 44 | 3.550887 | -6.519863 | 2.549728 | 0.8692507 | 10.73754 | 3.230217
2018-03-09 06:26 | 227092.8263 | 600.0009 | 5 | 44 | 3.49194 | -6.519819 | 2.549728 | 1.086573 | 10.73754 | 3.995272
2018-03-09 06:28 | 227212.8255 | 720.0001 | 5 | 44 | 3.443139 | -6.519861 | 2.549728 | 1.303883 | 10.73754 | 4.748652
2018-03-09 06:30 | 227332.8263 | 840.0009 | 5 | 44 | 3.400625 | -6.51984 | 2.549728 | 1.52118 | 10.73754 | 5.492127
2018-03-09 06:32 | 227452.8263 | 960.0009 | 5 | 44 | 3.361559 | -6.519844 | 2.549728 | 1.738488 | 10.73754 | 6.226837
2018-03-09 06:34 | 227572.8255 | 1080.0001 | 5 | 44 | 3.3203 | -6.519849 | 2.549728 | 1.955807 | 10.73754 | 6.95302
2018-03-09 06:36 | 227692.8263 | 1200.0009 | 5 | 44 | 3.262877 | -6.519826 | 2.549728 | 2.173128 | 10.73754 | 7.668837
2018-03-09 06:38 | 227812.8263 | 1320.0009 | 5 | 44 | 3.159434 | -6.519836 | 2.549728 | 2.390431 | 10.73754 | 8.367882
2018-03-09 06:40 | 227898.5086 | 1405.6832 | 5 | 44 | 2.999987 | -6.519779 | 2.549728 | 2.545604 | 10.73754 | 8.847672
2018-03-09 06:42 | 228018.6 | 120 | 6 | 44 | 3.632934 | 0 | 2.549728 | 2.545604 | 10.73754 | 8.847672
2018-03-09 06:44 | 228138.6 | 240.0008 | 6 | 44 | 3.654805 | 0 | 2.549728 | 2.545604 | 10.73754 | 8.847672
2018-03-09 06:45 | 228198.6 | 300.0015 | 6 | 44 | 3.660189 | 0 | 2.549728 | 2.545604 | 10.73754 | 8.847672
2018-03-09 06:45 | 228198.6 | 0.0025 | 7 | 45 | 3.660138 | 0 | 0 | 0 | 0 | 0
2018-03-09 06:47 | 228318.6 | 120.0001 | 2 | 45 | 4.010728 | 4.889826 | 0.1623057 | 3.825e-09 | 0.6451024 | 1.4001e-08
2018-03-09 06:49 | 228438.6 | 240.0001 | 2 | 45 | 4.056723 | 4.889843 | 0.3252924 | 3.825e-09 | 1.302744 | 1.4001e-08
2018-03-09 06:51 | 228558.6 | 360.0009 | 2 | 45 | 4.089781 | 4.88991 | 0.4882755 | 3.825e-09 | 1.966753 | 1.4001e-08
2018-03-09 06:53 | 228678.6 | 480.0009 | 2 | 45 | 4.11627 | 4.890129 | 0.6512612 | 3.825e-09 | 2.635525 | 1.4001e-08
2018-03-09 06:55 | 228798.6 | 600.0001 | 2 | 45 | 4.142482 | 4.890142 | 0.8142524 | 3.825e-09 | 3.308553 | 1.4001e-08
2018-03-09 06:57 | 228918.6 | 720.0009 | 2 | 45 | 4.17128 | 4.890188 | 0.9772425 | 3.825e-09 | 3.986038 | 1.4001e-08
2018-03-09 06:59 | 229038.6 | 840.0009 | 2 | 45 | 4.200417 | 4.809952 | 1.140068 | 3.825e-09 | 4.667818 | 1.4001e-08
2018-03-09 07:01 | 229158.6 | 960.0009 | 2 | 45 | 4.200394 | 4.230839 | 1.290581 | 3.825e-09 | 5.300032 | 1.4001e-08
2018-03-09 07:03 | 229278.6 | 1080.0009 | 2 | 45 | 4.200421 | 3.684029 | 1.422419 | 3.825e-09 | 5.853806 | 1.4001e-08
2018-03-09 07:04 | 229376.1 | 1177.428 | 2 | 45 | 4.200418 | 3.259985 | 1.516296 | 3.825e-09 | 6.248128 | 1.4001e-08
2018-03-09 07:06 | 229496.1 | 120.0009 | 3 | 45 | 4.233927 | 3.260044 | 1.624513 | 3.825e-09 | 6.704365 | 1.4001e-08
2018-03-09 07:08 | 229616.1 | 240.0009 | 3 | 45 | 4.273293 | 3.260019 | 1.73317 | 3.825e-09 | 7.166517 | 1.4001e-08
2018-03-09 07:10 | 229736.1 | 360.0001 | 3 | 45 | 4.315722 | 3.25997 | 1.841824 | 3.825e-09 | 7.633107 | 1.4001e-08
2018-03-09 07:12 | 229856.1 | 480.001 | 3 | 45 | 4.360708 | 3.260015 | 1.950486 | 3.825e-09 | 8.104486 | 1.4001e-08
2018-03-09 07:14 | 229976.1 | 600.0001 | 3 | 45 | 4.40041 | 3.136848 | 2.05881 | 3.825e-09 | 8.57932 | 1.4001e-08
2018-03-09 07:16 | 230096.1 | 720.0001 | 3 | 45 | 4.400390625 | 2.58004 | 2.153546 | 3.825e-09 | 8.996195 | 1.4001e-08
2018-03-09 07:18 | 230216.1 | 840.0001 | 3 | 45 | 4.400389 | 2.14945 | 2.232111 | 3.825e-09 | 9.341911 | 1.4001e-08
2018-03-09 07:20 | 230336.1 | 960.0001 | 3 | 45 | 4.400361 | 1.800692 | 2.297747 | 3.825e-09 | 9.630733 | 1.4001e-08
2018-03-09 07:22 | 230456.1 | 1080.0009 | 3 | 45 | 4.400379 | 1.518322 | 2.352908 | 3.825e-09 | 9.873466 | 1.4001e-08
2018-03-09 07:24 | 230576.1 | 1200.0009 | 3 | 45 | 4.400392 | 1.287579 | 2.399535 | 3.825e-09 | 10.07864 | 1.4001e-08
2018-03-09 07:26 | 230696.1 | 1320.0001 | 3 | 45 | 4.400365 | 1.098433 | 2.43919 | 3.825e-09 | 10.25314 | 1.4001e-08
2018-03-09 07:28 | 230816.1 | 1440.0001 | 3 | 45 | 4.400338 | 0.9432621 | 2.473141 | 3.825e-09 | 10.40253 | 1.4001e-08
2018-03-09 07:30 | 230936.1 | 1560.0009 | 3 | 45 | 4.400377 | 0.8166389 | 2.502407 | 3.825e-09 | 10.53132 | 1.4001e-08
2018-03-09 07:32 | 231056.1 | 1680.0009 | 3 | 45 | 4.400371 | 0.7115211 | 2.527815 | 3.825e-09 | 10.64312 | 1.4001e-08
2018-03-09 07:34 | 231134.6 | 1758.4776 | 3 | 45 | 4.400321 | 0.6519985 | 2.542666 | 3.825e-09 | 10.70847 | 1.4001e-08
2018-03-09 07:36 | 231254.6 | 120 | 4 | 45 | 4.345596 | 0 | 2.542666 | 3.825e-09 | 10.70847 | 1.4001e-08
2018-03-09 07:38 | 231374.6 | 240 | 4 | 45 | 4.34016 | 0 | 2.542666 | 3.825e-09 | 10.70847 | 1.4001e-08
2018-03-09 07:39 | 231434.6 | 300.0015 | 4 | 45 | 4.338245 | 0 | 2.542666 | 3.825e-09 | 10.70847 | 1.4001e-08
2018-03-09 07:41 | 231554.7 | 120.001 | 5 | 45 | 3.796257 | -6.519834 | 2.542666 | 0.2172935 | 10.70847 | 0.8391983
2018-03-09 07:43 | 231674.7 | 240.0001 | 5 | 45 | 3.702818 | -6.519886 | 2.542666 | 0.4346036 | 10.70847 | 1.653816
2018-03-09 07:45 | 231794.7 | 360.001 | 5 | 45 | 3.619826 | -6.519851 | 2.542666 | 0.6519247 | 10.70847 | 2.449307
2018-03-09 07:47 | 231914.7 | 480.001 | 5 | 45 | 3.548534 | -6.520184 | 2.542666 | 0.8692356 | 10.70847 | 3.227956
2018-03-09 07:49 | 232034.7 | 600.0002 | 5 | 45 | 3.489826 | -6.519798 | 2.542666 | 1.086538 | 10.70847 | 3.992465
2018-03-09 07:51 | 232154.7 | 720.0009 | 5 | 45 | 3.441224 | -6.519847 | 2.542666 | 1.303842 | 10.70847 | 4.745384
2018-03-09 07:53 | 232274.7 | 840.0002 | 5 | 45 | 3.398824 | -6.519943 | 2.542666 | 1.521132 | 10.70847 | 5.488444
2018-03-09 07:55 | 232394.7 | 960.0002 | 5 | 45 | 3.359723 | -6.519897 | 2.542666 | 1.738441 | 10.70847 | 6.222759
2018-03-09 07:57 | 232514.7 | 1080.0009 | 5 | 45 | 3.318252 | -6.519842 | 2.542666 | 1.955753 | 10.70847 | 6.948509
2018-03-09 07:59 | 232634.7 | 1200.0001 | 5 | 45 | 3.259811 | -6.519815 | 2.542666 | 2.173064 | 10.70847 | 7.663761
2018-03-09 08:01 | 232754.7 | 1320.0002 | 5 | 45 | 3.153423 | -6.519811 | 2.542666 | 2.390358 | 10.70847 | 8.361864
2018-03-09 08:02 | 232835.7 | 1400.984 | 5 | 45 | 2.999993 | -6.520148 | 2.542666 | 2.537007 | 10.70847 | 8.814723
2018-03-09 08:04 | 232955.7 | 120 | 6 | 45 | 3.634198 | 0 | 2.542666 | 2.537007 | 10.70847 | 8.814723
2018-03-09 08:06 | 233075.7 | 240.0008 | 6 | 45 | 3.655847 | 0 | 2.542666 | 2.537007 | 10.70847 | 8.814723
2018-03-09 08:07 | 233135.7 | 300.0015 | 6 | 45 | 3.661165 | 0 | 2.542666 | 2.537007 | 10.70847 | 8.814723
2018-03-09 08:07 | 233135.7205 | 0.0024 | 7 | 46 | 3.661276 | 0 | 0 | 0 | 0 | 0
2018-03-09 08:09 | 233255.8 | 120.0009 | 2 | 46 | 4.012431 | 4.88982 | 0.1623122 | 3.053e-09 | 0.6453794 | 1.1178e-08
2018-03-09 08:11 | 233375.8 | 240.0002 | 2 | 46 | 4.058356 | 4.890038 | 0.3252881 | 3.053e-09 | 1.303247 | 1.1178e-08
2018-03-09 08:13 | 233495.8 | 360.0009 | 2 | 46 | 4.091138 | 4.889832 | 0.4882767 | 3.053e-09 | 1.967525 | 1.1178e-08
2018-03-09 08:15 | 233615.8 | 480.0002 | 2 | 46 | 4.11762 | 4.890169 | 0.6512507 | 3.053e-09 | 2.636468 | 1.1178e-08
2018-03-09 08:17 | 233735.8 | 600.0002 | 2 | 46 | 4.143938 | 4.890198 | 0.8142374 | 3.053e-09 | 3.309709 | 1.1178e-08
2018-03-09 08:19 | 233855.8 | 720.0002 | 2 | 46 | 4.172779 | 4.890142 | 0.9772135 | 3.053e-09 | 3.987377 | 1.1178e-08
2018-03-09 08:21 | 233975.8 | 840.0009 | 2 | 46 | 4.200407 | 4.783064 | 1.139897 | 3.053e-09 | 4.668778 | 1.1178e-08
2018-03-09 08:23 | 234095.8 | 960.0002 | 2 | 46 | 4.200393 | 4.209759 | 1.289638 | 3.053e-09 | 5.297752 | 1.1178e-08
2018-03-09 08:25 | 234215.8 | 1080.0002 | 2 | 46 | 4.200389 | 3.662924 | 1.420786 | 3.053e-09 | 5.848623 | 1.1178e-08
2018-03-09 08:27 | 234308.8 | 1172.9616 | 2 | 46 | 4.200402 | 3.259995 | 1.510117 | 3.053e-09 | 6.22385 | 1.1178e-08
2018-03-09 08:29 | 234428.8 | 120.0009 | 3 | 46 | 4.234007 | 3.260052 | 1.618332 | 3.053e-09 | 6.680085 | 1.1178e-08
2018-03-09 08:31 | 234548.8 | 240.0009 | 3 | 46 | 4.273505 | 3.260046 | 1.726986 | 3.053e-09 | 7.14224 | 1.1178e-08
2018-03-09 08:33 | 234668.8 | 360.001 | 3 | 46 | 4.316189 | 3.26001 | 1.835635 | 3.053e-09 | 7.608847 | 1.1178e-08
2018-03-09 08:35 | 234788.8 | 480.0001 | 3 | 46 | 4.361328125 | 3.259996 | 1.944291 | 3.053e-09 | 8.080258 | 1.1178e-08
2018-03-09 08:37 | 234908.8 | 600.0019 | 3 | 46 | 4.4004 | 3.1255 | 2.052556 | 3.053e-09 | 8.554893 | 1.1178e-08
2018-03-09 08:39 | 235028.8 | 720.0011 | 3 | 46 | 4.400396 | 2.572813 | 2.147007 | 3.053e-09 | 8.970512 | 1.1178e-08
2018-03-09 08:41 | 235148.8 | 840.0011 | 3 | 46 | 4.400369 | 2.143013 | 2.225347 | 3.053e-09 | 9.315244 | 1.1178e-08
2018-03-09 08:43 | 235268.8 | 960.001 | 3 | 46 | 4.400381 | 1.796619 | 2.29081 | 3.053e-09 | 9.603305 | 1.1178e-08
2018-03-09 08:45 | 235388.8 | 1080.0011 | 3 | 46 | 4.400371 | 1.514273 | 2.345833 | 3.053e-09 | 9.845427 | 1.1178e-08
2018-03-09 08:47 | 235508.8 | 1200.0003 | 3 | 46 | 4.400375 | 1.283838 | 2.392337 | 3.053e-09 | 10.05006 | 1.1178e-08
2018-03-09 08:49 | 235628.8 | 1320.0003 | 3 | 46 | 4.400359 | 1.095245 | 2.431878 | 3.053e-09 | 10.22406 | 1.1178e-08
2018-03-09 08:51 | 235748.8 | 1440.0003 | 3 | 46 | 4.400353 | 0.94063 | 2.465727 | 3.053e-09 | 10.37301 | 1.1178e-08
2018-03-09 08:53 | 235868.8 | 1560.0003 | 3 | 46 | 4.400347 | 0.8138409 | 2.494908 | 3.053e-09 | 10.50141 | 1.1178e-08
2018-03-09 08:55 | 235988.8 | 1680.0011 | 3 | 46 | 4.400361 | 0.7092037 | 2.520242 | 3.053e-09 | 10.61289 | 1.1178e-08
2018-03-09 08:56 | 236065.2 | 1756.4113 | 3 | 46 | 4.400343 | 0.6519947 | 2.534678 | 3.053e-09 | 10.67641 | 1.1178e-08
2018-03-09 08:58 | 236185.2 | 120.0001 | 4 | 46 | 4.345362 | 0 | 2.534678 | 3.053e-09 | 10.67641 | 1.1178e-08
2018-03-09 09:00 | 236305.2 | 240.0001 | 4 | 46 | 4.339862 | 0 | 2.534678 | 3.053e-09 | 10.67641 | 1.1178e-08
2018-03-09 09:01 | 236365.2 | 300.0015 | 4 | 46 | 4.337928 | 0 | 2.534678 | 3.053e-09 | 10.67641 | 1.1178e-08
2018-03-09 09:03 | 236485.3 | 120.0001 | 5 | 46 | 3.793821 | -6.520016 | 2.534678 | 0.217302 | 10.67641 | 0.8387471
2018-03-09 09:05 | 236605.3 | 240.0009 | 5 | 46 | 3.700369 | -6.519842 | 2.534678 | 0.4346212 | 10.67641 | 1.65286
2018-03-09 09:07 | 236725.3 | 360.0001 | 5 | 46 | 3.6173 | -6.519937 | 2.534678 | 0.6519336 | 10.67641 | 2.447767
2018-03-09 09:09 | 236845.3 | 480.0009 | 5 | 46 | 3.546034 | -6.519836 | 2.534678 | 0.8692567 | 10.67641 | 3.225916
2018-03-09 09:11 | 236965.3 | 600.0009 | 5 | 46 | 3.487438 | -6.520171 | 2.534678 | 1.086576 | 10.67641 | 3.989954
2018-03-09 09:13 | 237085.3 | 720.0009 | 5 | 46 | 3.439024 | -6.519951 | 2.534678 | 1.303876 | 10.67641 | 4.742362
2018-03-09 09:15 | 237205.3 | 840.0001 | 5 | 46 | 3.396791 | -6.519836 | 2.534678 | 1.521191 | 10.67641 | 5.485044
2018-03-09 09:17 | 237325.3 | 960.0001 | 5 | 46 | 3.357682 | -6.520096 | 2.534678 | 1.738504 | 10.67641 | 6.218942
2018-03-09 09:19 | 237445.3 | 1080.0001 | 5 | 46 | 3.315807 | -6.519832 | 2.534678 | 1.955818 | 10.67641 | 6.944208
2018-03-09 09:21 | 237565.3 | 1200.0001 | 5 | 46 | 3.256429 | -6.51984 | 2.534678 | 2.173134 | 10.67641 | 7.658859
2018-03-09 09:23 | 237685.3 | 1320.0009 | 5 | 46 | 3.147396 | -6.520106 | 2.534678 | 2.390454 | 10.67641 | 8.356053
2018-03-09 09:24 | 237761.5 | 1396.1912 | 5 | 46 | 2.999985 | -6.520061 | 2.534678 | 2.528432 | 10.67641 | 8.7816
2018-03-09 09:26 | 237881.5 | 120 | 6 | 46 | 3.635722 | 0 | 2.534678 | 2.528432 | 10.67641 | 8.7816
2018-03-09 09:28 | 238001.5 | 240 | 6 | 46 | 3.657074 | 0 | 2.534678 | 2.528432 | 10.67641 | 8.7816
2018-03-09 09:29 | 238061.5 | 300.0015 | 6 | 46 | 3.662318 | 0 | 2.534678 | 2.528432 | 10.67641 | 8.7816
2018-03-09 09:29 | 238061.5701 | 0.0024 | 7 | 47 | 3.662301 | 0 | 0 | 0 | 0 | 0
2018-03-09 09:31 | 238181.6 | 120.0009 | 2 | 47 | 4.01424 | 4.889822 | 0.1623189 | 4.28e-10 | 0.6456715 | 1.568e-09
2018-03-09 09:33 | 238301.6 | 240.0009 | 2 | 47 | 4.060149 | 4.889826 | 0.3252975 | 4.28e-10 | 1.303849 | 1.568e-09
2018-03-09 09:35 | 238421.6 | 360.0002 | 2 | 47 | 4.092807 | 4.889837 | 0.4882841 | 4.28e-10 | 1.968396 | 1.568e-09
2018-03-09 09:37 | 238541.6 | 480.0009 | 2 | 47 | 4.119247 | 4.890198 | 0.6512561 | 4.28e-10 | 2.637599 | 1.568e-09
2018-03-09 09:39 | 238661.6 | 600.0009 | 2 | 47 | 4.145731 | 4.889826 | 0.8142369 | 4.28e-10 | 3.311088 | 1.568e-09
2018-03-09 09:41 | 238781.6 | 720.0002 | 2 | 47 | 4.175017 | 4.890196 | 0.9772258 | 4.28e-10 | 3.989141 | 1.568e-09
2018-03-09 09:43 | 238901.6 | 840.0009 | 2 | 47 | 4.200416 | 4.740084 | 1.139607 | 4.28e-10 | 4.669588 | 1.568e-09
2018-03-09 09:45 | 239021.6 | 960.0002 | 2 | 47 | 4.200405 | 4.175175 | 1.288079 | 4.28e-10 | 5.293229 | 1.568e-09
2018-03-09 09:47 | 239141.6 | 1080.0003 | 2 | 47 | 4.200406 | 3.633528 | 1.418153 | 4.28e-10 | 5.839592 | 1.568e-09
2018-03-09 09:49 | 239228.4 | 1166.7792 | 2 | 47 | 4.200401 | 3.259991 | 1.501191 | 4.28e-10 | 6.188388 | 1.568e-09
2018-03-09 09:51 | 239348.4 | 120.0009 | 3 | 47 | 4.233933 | 3.260052 | 1.609406 | 4.28e-10 | 6.644612 | 1.568e-09
2018-03-09 09:53 | 239468.4 | 240.0009 | 3 | 47 | 4.273462 | 3.260033 | 1.718056 | 4.28e-10 | 7.106747 | 1.568e-09
2018-03-09 09:55 | 239588.4 | 360.0009 | 3 | 47 | 4.316228 | 3.260073 | 1.826717 | 4.28e-10 | 7.573402 | 1.568e-09
2018-03-09 09:57 | 239708.4 | 480.0009 | 3 | 47 | 4.361477 | 3.260027 | 1.935378 | 4.28e-10 | 8.044845 | 1.568e-09
2018-03-09 09:59 | 239828.4 | 600.0001 | 3 | 47 | 4.400412 | 3.122082 | 2.043615 | 4.28e-10 | 8.519373 | 1.568e-09
2018-03-09 10:01 | 239948.4 | 720.0009 | 3 | 47 | 4.400423 | 2.570999 | 2.137984 | 4.28e-10 | 8.934633 | 1.568e-09
2018-03-09 10:03 | 240068.4 | 840.0002 | 3 | 47 | 4.400371 | 2.142078 | 2.216268 | 4.28e-10 | 9.279115 | 1.568e-09
2018-03-09 10:05 | 240188.4 | 960.0017 | 3 | 47 | 4.400388 | 1.795685 | 2.281697 | 4.28e-10 | 9.567027 | 1.568e-09
2018-03-09 10:07 | 240308.4 | 1080.0009 | 3 | 47 | 4.400382 | 1.513521 | 2.336685 | 4.28e-10 | 9.808997 | 1.568e-09
2018-03-09 10:09 | 240428.4 | 1200.0002 | 3 | 47 | 4.400378 | 1.283218 | 2.383164 | 4.28e-10 | 10.01352 | 1.568e-09
2018-03-09 10:11 | 240548.4 | 1320.0009 | 3 | 47 | 4.400375 | 1.094854 | 2.422686 | 4.28e-10 | 10.18743 | 1.568e-09
2018-03-09 10:13 | 240668.4 | 1440.0017 | 3 | 47 | 4.40036 | 0.9405098 | 2.456525 | 4.28e-10 | 10.33634 | 1.568e-09
2018-03-09 10:15 | 240788.4 | 1560.0009 | 3 | 47 | 4.400375 | 0.8144932 | 2.485695 | 4.28e-10 | 10.4647 | 1.568e-09
2018-03-09 10:17 | 240908.4 | 1680.0002 | 3 | 47 | 4.400374 | 0.7096786 | 2.511023 | 4.28e-10 | 10.57615 | 1.568e-09
2018-03-09 10:18 | 240985.1 | 1756.648 | 3 | 47 | 4.400352 | 0.6519985 | 2.525501 | 4.28e-10 | 10.63986 | 1.568e-09
2018-03-09 10:20 | 241105.1 | 120 | 4 | 47 | 4.345024 | 0 | 2.525501 | 4.28e-10 | 10.63986 | 1.568e-09
2018-03-09 10:22 | 241225.1 | 240.0001 | 4 | 47 | 4.339469 | 0 | 2.525501 | 4.28e-10 | 10.63986 | 1.568e-09
2018-03-09 10:23 | 241285.1 | 300.0015 | 4 | 47 | 4.337485 | 0 | 2.525501 | 4.28e-10 | 10.63986 | 1.568e-09
2018-03-09 10:25 | 241405.2 | 120.0009 | 5 | 47 | 3.790865 | -6.519853 | 2.525501 | 0.2173142 | 10.63986 | 0.83819
2018-03-09 10:27 | 241525.2 | 240.0001 | 5 | 47 | 3.697114 | -6.520117 | 2.525501 | 0.4346378 | 10.63986 | 1.651654
2018-03-09 10:29 | 241645.2 | 360.0009 | 5 | 47 | 3.614223 | -6.520159 | 2.525501 | 0.6519495 | 10.63986 | 2.445876
2018-03-09 10:31 | 241765.2 | 480.0009 | 5 | 47 | 3.543267 | -6.520152 | 2.525501 | 0.8692783 | 10.63986 | 3.223405
2018-03-09 10:33 | 241885.2 | 600.0001 | 5 | 47 | 3.485072 | -6.52015 | 2.525501 | 1.086597 | 10.63986 | 3.986886
2018-03-09 10:35 | 242005.2 | 720.0001 | 5 | 47 | 3.436805 | -6.519863 | 2.525501 | 1.303922 | 10.63986 | 4.738885
2018-03-09 10:37 | 242125.2 | 840.0001 | 5 | 47 | 3.394742 | -6.520146 | 2.525501 | 1.521241 | 10.63986 | 5.481124
2018-03-09 10:39 | 242245.2 | 960.0001 | 5 | 47 | 3.355728 | -6.519817 | 2.525501 | 1.738561 | 10.63986 | 6.214611
2018-03-09 10:41 | 242365.2 | 1080.0009 | 5 | 47 | 3.313725 | -6.519819 | 2.525501 | 1.955874 | 10.63986 | 6.939447
2018-03-09 10:43 | 242485.2 | 1200.0009 | 5 | 47 | 3.253283 | -6.519817 | 2.525501 | 2.173191 | 10.63986 | 7.653557
2018-03-09 10:45 | 242605.2 | 1320.0009 | 5 | 47 | 3.141365 | -6.520164 | 2.525501 | 2.39051 | 10.63986 | 8.349812
2018-03-09 10:46 | 242676.7 | 1391.4936 | 5 | 47 | 2.999986 | -6.520182 | 2.525501 | 2.519986 | 10.63986 | 8.748649
2018-03-09 10:48 | 242796.7 | 120.0008 | 6 | 47 | 3.636895 | 0 | 2.525501 | 2.519986 | 10.63986 | 8.748649
2018-03-09 10:50 | 242916.7 | 240 | 6 | 47 | 3.658043 | 0 | 2.525501 | 2.519986 | 10.63986 | 8.748649
2018-03-09 10:51 | 242976.7 | 300.0015 | 6 | 47 | 3.663226 | 0 | 2.525501 | 2.519986 | 10.63986 | 8.748649
2018-03-09 10:51 | 242976.7 | 0.0025 | 7 | 48 | 3.66331 | 0 | 0 | 0 | 0 | 0
2018-03-09 10:53 | 243096.8 | 120.0009 | 2 | 48 | 4.016075 | 4.889864 | 0.1623054 | 2.116e-09 | 0.6458697 | 7.75e-09
2018-03-09 10:55 | 243216.8 | 240.0009 | 2 | 48 | 4.061876 | 4.889835 | 0.32528 | 2.116e-09 | 1.304327 | 7.75e-09
2018-03-09 10:57 | 243336.8 | 360.0001 | 2 | 48 | 4.094418 | 4.890179 | 0.4882559 | 2.116e-09 | 1.969101 | 7.75e-09
2018-03-09 10:59 | 243456.8 | 480.0009 | 2 | 48 | 4.120923 | 4.889837 | 0.6512374 | 2.116e-09 | 2.638605 | 7.75e-09
2018-03-09 11:01 | 243576.8 | 600.0001 | 2 | 48 | 4.147428 | 4.889843 | 0.8142145 | 2.116e-09 | 3.312356 | 7.75e-09
2018-03-09 11:03 | 243696.8 | 720.0009 | 2 | 48 | 4.176536 | 4.889812 | 0.9772064 | 2.116e-09 | 3.990681 | 7.75e-09
2018-03-09 11:05 | 243816.8 | 840.0009 | 2 | 48 | 4.200411 | 4.715452 | 1.139359 | 2.116e-09 | 4.670345 | 7.75e-09
2018-03-09 11:07 | 243936.8 | 960.0002 | 2 | 48 | 4.2004 | 4.152906 | 1.287071 | 2.116e-09 | 5.290799 | 7.75e-09
2018-03-09 11:09 | 244056.8 | 1080.0009 | 2 | 48 | 4.200387 | 3.613646 | 1.416453 | 2.116e-09 | 5.834256 | 7.75e-09
2018-03-09 11:11 | 244139.2 | 1162.3888 | 2 | 48 | 4.200397 | 3.259996 | 1.495075 | 2.116e-09 | 6.164497 | 7.75e-09
2018-03-09 11:13 | 244259.2127 | 120.0001 | 3 | 48 | 4.234063 | 3.260033 | 1.603288 | 2.116e-09 | 6.620725 | 7.75e-09
2018-03-09 11:15 | 244379.2127 | 240.0001 | 3 | 48 | 4.273768 | 3.260057 | 1.711948 | 2.116e-09 | 7.082922 | 7.75e-09
2018-03-09 11:17 | 244499.2127 | 360.0001 | 3 | 48 | 4.316671 | 3.260067 | 1.820608 | 2.116e-09 | 7.549613 | 7.75e-09
2018-03-09 11:19 | 244619.2135 | 480.0009 | 3 | 48 | 4.362119 | 3.260035 | 1.929273 | 2.116e-09 | 8.021132 | 7.75e-09
2018-03-09 11:21 | 244739.2135 | 600.0009 | 3 | 48 | 4.400395 | 3.109419 | 2.037425 | 2.116e-09 | 8.495353 | 7.75e-09
2018-03-09 11:23 | 244859.2135 | 720.0009 | 3 | 48 | 4.400396 | 2.561796 | 2.131459 | 2.116e-09 | 8.909142 | 7.75e-09
2018-03-09 11:25 | 244979.2135 | 840.0009 | 3 | 48 | 4.400396 | 2.135132 | 2.209469 | 2.116e-09 | 9.252417 | 7.75e-09
2018-03-09 11:27 | 245099.2127 | 960.0001 | 3 | 48 | 4.400379 | 1.789188 | 2.274665 | 2.116e-09 | 9.539305 | 7.75e-09
2018-03-09 11:29 | 245219.2135 | 1080.0009 | 3 | 48 | 4.400381 | 1.507053 | 2.329441 | 2.116e-09 | 9.780338 | 7.75e-09
2018-03-09 11:31 | 245339.2128 | 1200.0002 | 3 | 48 | 4.400366 | 1.276993 | 2.375715 | 2.116e-09 | 9.98396 | 7.75e-09
2018-03-09 11:33 | 245459.2135 | 1320.0009 | 3 | 48 | 4.400382 | 1.089895 | 2.415057 | 2.116e-09 | 10.15708 | 7.75e-09
2018-03-09 11:35 | 245579.2127 | 1440.0001 | 3 | 48 | 4.400366 | 0.9358711 | 2.448734 | 2.116e-09 | 10.30527 | 7.75e-09
2018-03-09 11:37 | 245699.2135 | 1560.0009 | 3 | 48 | 4.400362 | 0.8100662 | 2.477768 | 2.116e-09 | 10.43303 | 7.75e-09
2018-03-09 11:39 | 245819.2127 | 1680.0001 | 3 | 48 | 4.400381 | 0.706934 | 2.502986 | 2.116e-09 | 10.544 | 7.75e-09
2018-03-09 11:40 | 245891.699 | 1752.4864 | 3 | 48 | 4.400331 | 0.6519966 | 2.516655 | 2.116e-09 | 10.60415 | 7.75e-09
2018-03-09 11:42 | 246011.7 | 120 | 4 | 48 | 4.344667 | 0 | 2.516655 | 2.116e-09 | 10.60415 | 7.75e-09
2018-03-09 11:44 | 246131.7 | 240 | 4 | 48 | 4.339001 | 0 | 2.516655 | 2.116e-09 | 10.60415 | 7.75e-09
2018-03-09 11:45 | 246191.7 | 300.0015 | 4 | 48 | 4.336995 | 0 | 2.516655 | 2.116e-09 | 10.60415 | 7.75e-09
2018-03-09 11:47 | 246311.8 | 120.001 | 5 | 48 | 3.78801 | -6.519826 | 2.516655 | 0.2172989 | 10.60415 | 0.8375736
2018-03-09 11:49 | 246431.8 | 240.001 | 5 | 48 | 3.694545 | -6.519828 | 2.516655 | 0.4346205 | 10.60415 | 1.650425
2018-03-09 11:51 | 246551.8 | 360.001 | 5 | 48 | 3.61157 | -6.519832 | 2.516655 | 0.6519319 | 10.60415 | 2.444077
2018-03-09 11:53 | 246671.8 | 480.0001 | 5 | 48 | 3.540709 | -6.520164 | 2.516655 | 0.869249 | 10.60415 | 3.221003
2018-03-09 11:55 | 246791.8 | 600.0001 | 5 | 48 | 3.482887 | -6.519821 | 2.516655 | 1.086573 | 10.60415 | 3.983984
2018-03-09 11:57 | 246911.8 | 720.0009 | 5 | 48 | 3.434808 | -6.520167 | 2.516655 | 1.303884 | 10.60415 | 4.735493
2018-03-09 11:59 | 247031.8 | 840.0001 | 5 | 48 | 3.393036 | -6.51984 | 2.516655 | 1.521188 | 10.60415 | 5.477279
2018-03-09 12:01 | 247151.8 | 960.0001 | 5 | 48 | 3.354136 | -6.519847 | 2.516655 | 1.738507 | 10.60415 | 6.210398
2018-03-09 12:03 | 247271.8 | 1080.0001 | 5 | 48 | 3.311632 | -6.519849 | 2.516655 | 1.955813 | 10.60415 | 6.934835
2018-03-09 12:05 | 247391.8 | 1200.0001 | 5 | 48 | 3.250042 | -6.520127 | 2.516655 | 2.173122 | 10.60415 | 7.648355
2018-03-09 12:07 | 247511.8 | 1320.001 | 5 | 48 | 3.134732 | -6.520167 | 2.516655 | 2.390444 | 10.60415 | 8.343626
2018-03-09 12:08 | 247578.4 | 1386.5584 | 5 | 48 | 2.999994 | -6.519805 | 2.516655 | 2.510975 | 10.60415 | 8.714411
2018-03-09 12:10 | 247698.4 | 120.0008 | 6 | 48 | 3.637954 | 0 | 2.516655 | 2.510975 | 10.60415 | 8.714411
2018-03-09 12:12 | 247818.4 | 240.0001 | 6 | 48 | 3.658908 | 0 | 2.516655 | 2.510975 | 10.60415 | 8.714411
2018-03-09 12:13 | 247878.4 | 300.0023 | 6 | 48 | 3.664011 | 0 | 2.516655 | 2.510975 | 10.60415 | 8.714411
2018-03-09 12:13 | 247878.4 | 0.0024 | 7 | 49 | 3.664101 | 0 | 0 | 0 | 0 | 0
2018-03-09 12:15 | 247998.5 | 120.0001 | 2 | 49 | 4.016799 | 4.889866 | 0.162304 | 5.8e-10 | 0.6459771 | 2.124e-09
2018-03-09 12:17 | 248118.5 | 240.0001 | 2 | 49 | 4.062524 | 4.889854 | 0.3252825 | 5.8e-10 | 1.304565 | 2.124e-09
2018-03-09 12:19 | 248238.5 | 360.0009 | 2 | 49 | 4.094903 | 4.889887 | 0.4882632 | 5.8e-10 | 1.969451 | 2.124e-09
2018-03-09 12:21 | 248358.5 | 480.0009 | 2 | 49 | 4.121294 | 4.889887 | 0.6512412 | 5.8e-10 | 2.639006 | 2.124e-09
2018-03-09 12:23 | 248478.5 | 600.0001 | 2 | 49 | 4.147872 | 4.889874 | 0.8142222 | 5.8e-10 | 3.312842 | 2.124e-09
2018-03-09 12:25 | 248598.5 | 720.0009 | 2 | 49 | 4.177141 | 4.889851 | 0.9772003 | 5.8e-10 | 3.99119 | 2.124e-09
2018-03-09 12:27 | 248718.5 | 840.0009 | 2 | 49 | 4.200404 | 4.700172 | 1.139203 | 5.8e-10 | 4.670307 | 2.124e-09
2018-03-09 12:29 | 248838.5 | 960.0009 | 2 | 49 | 4.200405 | 4.137667 | 1.286408 | 5.8e-10 | 5.28863 | 2.124e-09
2018-03-09 12:31 | 248958.5 | 1080.0009 | 2 | 49 | 4.200409 | 3.597139 | 1.415232 | 5.8e-10 | 5.829741 | 2.124e-09
2018-03-09 12:32 | 249036.7 | 1158.1328 | 2 | 49 | 4.200398 | 3.259987 | 1.489608 | 5.8e-10 | 6.142148 | 2.124e-09
2018-03-09 12:34 | 249156.7 | 120.0001 | 3 | 49 | 4.23428 | 3.260107 | 1.597825 | 5.8e-10 | 6.598405 | 2.124e-09
2018-03-09 12:36 | 249276.7 | 240.0001 | 3 | 49 | 4.274201 | 3.260077 | 1.706481 | 5.8e-10 | 7.06062 | 2.124e-09
2018-03-09 12:38 | 249396.7 | 360.0009 | 3 | 49 | 4.317402 | 3.260094 | 1.815139 | 5.8e-10 | 7.527368 | 2.124e-09
2018-03-09 12:40 | 249516.7 | 480.0001 | 3 | 49 | 4.363184 | 3.260035 | 1.923796 | 5.8e-10 | 7.998952 | 2.124e-09
2018-03-09 12:42 | 249636.7 | 600.0001 | 3 | 49 | 4.400409 | 3.092127 | 2.031819 | 5.8e-10 | 8.472704 | 2.124e-09
2018-03-09 12:44 | 249756.7 | 720.0009 | 3 | 49 | 4.400401 | 2.549044 | 2.125358 | 5.8e-10 | 8.884313 | 2.124e-09
2018-03-09 12:46 | 249876.7 | 840.0009 | 3 | 49 | 4.400402 | 2.123714 | 2.202976 | 5.8e-10 | 9.225861 | 2.124e-09
2018-03-09 12:48 | 249996.7 | 960.0001 | 3 | 49 | 4.400373 | 1.779242 | 2.267823 | 5.8e-10 | 9.511211 | 2.124e-09
2018-03-09 12:50 | 250116.7 | 1080.0009 | 3 | 49 | 4.400393 | 1.49926 | 2.322303 | 5.8e-10 | 9.750945 | 2.124e-09
2018-03-09 12:52 | 250236.7 | 1200.0001 | 3 | 49 | 4.40039 | 1.270662 | 2.368325 | 5.8e-10 | 9.953459 | 2.124e-09
2018-03-09 12:54 | 250356.7 | 1320.0009 | 3 | 49 | 4.400383 | 1.083855 | 2.407447 | 5.8e-10 | 10.12561 | 2.124e-09
2018-03-09 12:56 | 250476.7 | 1440.0001 | 3 | 49 | 4.400353 | 0.9309464 | 2.440937 | 5.8e-10 | 10.27298 | 2.124e-09
2018-03-09 12:58 | 250596.7 | 1560.0009 | 3 | 49 | 4.400359 | 0.8059731 | 2.469813 | 5.8e-10 | 10.40004 | 2.124e-09
2018-03-09 13:00 | 250716.7 | 1680.0009 | 3 | 49 | 4.400359 | 0.7026901 | 2.494898 | 5.8e-10 | 10.51043 | 2.124e-09
2018-03-09 13:01 | 250784.9 | 1748.2176 | 3 | 49 | 4.400349 | 0.6519909 | 2.507726 | 5.8e-10 | 10.56687 | 2.124e-09
2018-03-09 13:03 | 250904.9 | 120.0009 | 4 | 49 | 4.344427 | 0 | 2.507726 | 5.8e-10 | 10.56687 | 2.124e-09
2018-03-09 13:05 | 251024.9 | 240.0001 | 4 | 49 | 4.338703 | 0 | 2.507726 | 5.8e-10 | 10.56687 | 2.124e-09
2018-03-09 13:06 | 251084.9 | 300.0024 | 4 | 49 | 4.336659 | 0 | 2.507726 | 5.8e-10 | 10.56687 | 2.124e-09
2018-03-09 13:08 | 251205 | 120.001 | 5 | 49 | 3.785617 | -6.519847 | 2.507726 | 0.2172901 | 10.56687 | 0.8370734
2018-03-09 13:10 | 251325 | 240.0002 | 5 | 49 | 3.691867 | -6.519834 | 2.507726 | 0.4345991 | 10.56687 | 1.64932
2018-03-09 13:12 | 251445 | 360.001 | 5 | 49 | 3.608998 | -6.519817 | 2.507726 | 0.6519141 | 10.56687 | 2.442411
2018-03-09 13:14 | 251565 | 480.001 | 5 | 49 | 3.538294 | -6.51998 | 2.507726 | 0.8692083 | 10.56687 | 3.2187
2018-03-09 13:16 | 251685 | 600.0002 | 5 | 49 | 3.480653 | -6.519781 | 2.507726 | 1.086514 | 10.56687 | 3.981109
2018-03-09 13:18 | 251805 | 720.0002 | 5 | 49 | 3.43284 | -6.519853 | 2.507726 | 1.303827 | 10.56687 | 4.732158
2018-03-09 13:20 | 251925 | 840.0002 | 5 | 49 | 3.391085 | -6.520146 | 2.507726 | 1.521126 | 10.56687 | 5.4735
2018-03-09 13:22 | 252045 | 960.001 | 5 | 49 | 3.352145 | -6.520098 | 2.507726 | 1.738433 | 10.56687 | 6.206162
2018-03-09 13:24 | 252165 | 1080.0002 | 5 | 49 | 3.30904 | -6.519815 | 2.507726 | 1.95574 | 10.56687 | 6.930099
2018-03-09 13:26 | 252285 | 1200.0002 | 5 | 49 | 3.246249 | -6.519819 | 2.507726 | 2.173033 | 10.56687 | 7.642894
2018-03-09 13:28 | 252405 | 1320.0002 | 5 | 49 | 3.127102 | -6.520164 | 2.507726 | 2.390349 | 10.56687 | 8.337022
2018-03-09 13:29 | 252466.2 | 1381.1537 | 5 | 49 | 2.999993 | -6.520185 | 2.507726 | 2.501094 | 10.56687 | 8.677169
2018-03-09 13:31 | 252586.2 | 120 | 6 | 49 | 3.639391 | 0 | 2.507726 | 2.501094 | 10.56687 | 8.677169
2018-03-09 13:33 | 252706.2 | 240 | 6 | 49 | 3.660148 | 0 | 2.507726 | 2.501094 | 10.56687 | 8.677169
2018-03-09 13:34 | 252766.2 | 300.0023 | 6 | 49 | 3.665174 | 0 | 2.507726 | 2.501094 | 10.56687 | 8.677169
2018-03-09 13:34 | 252766.2 | 0.0024 | 7 | 50 | 3.665141 | 0 | 0 | 0 | 0 | 0
2018-03-09 13:36 | 252886.3 | 120.0001 | 2 | 50 | 4.01914 | 4.889858 | 0.1622946 | 1.844e-09 | 0.6462799 | 6.759e-09
2018-03-09 13:38 | 253006.3 | 240.0001 | 2 | 50 | 4.06481 | 4.88987 | 0.3252661 | 1.844e-09 | 1.305223 | 6.759e-09
2018-03-09 13:40 | 253126.3 | 360.0001 | 2 | 50 | 4.097008 | 4.889908 | 0.4882434 | 1.844e-09 | 1.970449 | 6.759e-09
2018-03-09 13:42 | 253246.3 | 480.0009 | 2 | 50 | 4.123509 | 4.889868 | 0.6512125 | 1.844e-09 | 2.640319 | 6.759e-09
2018-03-09 13:44 | 253366.3 | 600.0009 | 2 | 50 | 4.150216 | 4.889849 | 0.8141971 | 1.844e-09 | 3.314538 | 6.759e-09
2018-03-09 13:46 | 253486.3 | 720.0009 | 2 | 50 | 4.179739 | 4.8901 | 0.9771626 | 1.844e-09 | 3.993238 | 6.759e-09
2018-03-09 13:48 | 253606.3 | 840.0009 | 2 | 50 | 4.200412 | 4.656927 | 1.138626 | 1.844e-09 | 4.670382 | 6.759e-09
2018-03-09 13:50 | 253726.3 | 960.0009 | 2 | 50 | 4.200398 | 4.102205 | 1.284524 | 1.844e-09 | 5.283215 | 6.759e-09
2018-03-09 13:52 | 253846.3 | 1080.0001 | 2 | 50 | 4.200388 | 3.566111 | 1.412266 | 1.844e-09 | 5.819779 | 6.759e-09
2018-03-09 13:54 | 253917.9 | 1151.584 | 2 | 50 | 4.200402 | 3.259983 | 1.480111 | 1.844e-09 | 6.104756 | 6.759e-09
2018-03-09 13:56 | 254037.9 | 120.0001 | 3 | 50 | 4.23425 | 3.260075 | 1.588321 | 1.844e-09 | 6.560978 | 6.759e-09
2018-03-09 13:58 | 254157.9 | 240.0001 | 3 | 50 | 4.274235 | 3.260054 | 1.696978 | 1.844e-09 | 7.023196 | 6.759e-09
2018-03-09 14:00 | 254277.9 | 360.0009 | 3 | 50 | 4.31752 | 3.260035 | 1.805632 | 1.844e-09 | 7.489936 | 6.759e-09
2018-03-09 14:02 | 254397.9 | 480.0001 | 3 | 50 | 4.363421 | 3.260044 | 1.914285 | 1.844e-09 | 7.961522 | 6.759e-09
2018-03-09 14:04 | 254517.9 | 600.0001 | 3 | 50 | 4.400405 | 3.086607 | 2.02225 | 1.844e-09 | 8.435044 | 6.759e-09
2018-03-09 14:06 | 254637.9 | 720.0002 | 3 | 50 | 4.400413 | 2.54554 | 2.115655 | 1.844e-09 | 8.846065 | 6.759e-09
2018-03-09 14:08 | 254757.9 | 840.0002 | 3 | 50 | 4.400402 | 2.121565 | 2.193176 | 1.844e-09 | 9.187185 | 6.759e-09
2018-03-09 14:10 | 254877.9 | 960.0002 | 3 | 50 | 4.400364 | 1.777542 | 2.257965 | 1.844e-09 | 9.472282 | 6.759e-09
2018-03-09 14:12 | 254997.9 | 1080.0002 | 3 | 50 | 4.400371 | 1.497747 | 2.312395 | 1.844e-09 | 9.711796 | 6.759e-09
2018-03-09 14:14 | 255117.9 | 1200.0009 | 3 | 50 | 4.40037 | 1.269165 | 2.358376 | 1.844e-09 | 9.914128 | 6.759e-09
2018-03-09 14:16 | 255237.9 | 1320.0002 | 3 | 50 | 4.40037 | 1.082542 | 2.397462 | 1.844e-09 | 10.08612 | 6.759e-09
2018-03-09 14:18 | 255357.9 | 1440.0003 | 3 | 50 | 4.400344 | 0.9301071 | 2.43092 | 1.844e-09 | 10.23335 | 6.759e-09
2018-03-09 14:20 | 255477.9 | 1560.0003 | 3 | 50 | 4.40035 | 0.8053036 | 2.459777 | 1.844e-09 | 10.36033 | 6.759e-09
2018-03-09 14:22 | 255597.9 | 1680.0003 | 3 | 50 | 4.400362 | 0.7026901 | 2.484849 | 1.844e-09 | 10.47066 | 6.759e-09
2018-03-09 14:23 | 255666.3 | 1748.4304 | 3 | 50 | 4.400352 | 0.6519966 | 2.497711 | 1.844e-09 | 10.52725 | 6.759e-09
2018-03-09 14:25 | 255786.4 | 120 | 4 | 50 | 4.344118 | 0 | 2.497711 | 1.844e-09 | 10.52725 | 6.759e-09
2018-03-09 14:27 | 255906.4 | 240 | 4 | 50 | 4.338287 | 0 | 2.497711 | 1.844e-09 | 10.52725 | 6.759e-09
2018-03-09 14:28 | 255966.4 | 300.0023 | 4 | 50 | 4.336211 | 0 | 2.497711 | 1.844e-09 | 10.52725 | 6.759e-09
2018-03-09 14:30 | 256086.4 | 120.001 | 5 | 50 | 3.782997 | -6.519872 | 2.497711 | 0.2173014 | 10.52725 | 0.8365956
2018-03-09 14:32 | 256206.4 | 240.001 | 5 | 50 | 3.688956 | -6.519826 | 2.497711 | 0.4346039 | 10.52725 | 1.648222
2018-03-09 14:34 | 256326.4 | 360.001 | 5 | 50 | 3.606203 | -6.519868 | 2.497711 | 0.6519185 | 10.52725 | 2.440694
2018-03-09 14:36 | 256446.4 | 480.001 | 5 | 50 | 3.53581 | -6.519828 | 2.497711 | 0.8692172 | 10.52725 | 3.216425
2018-03-09 14:38 | 256566.4 | 600.001 | 5 | 50 | 3.478479 | -6.519819 | 2.497711 | 1.086536 | 10.52725 | 3.978374
2018-03-09 14:40 | 256686.4 | 720.0009 | 5 | 50 | 3.430982 | -6.519842 | 2.497711 | 1.303844 | 10.52725 | 4.728974
2018-03-09 14:42 | 256806.4 | 840.0009 | 5 | 50 | 3.389404 | -6.520169 | 2.497711 | 1.521144 | 10.52725 | 5.469927
2018-03-09 14:44 | 256926.4 | 960.0001 | 5 | 50 | 3.350386 | -6.520182 | 2.497711 | 1.738445 | 10.52725 | 6.202197
2018-03-09 14:46 | 257046.4 | 1080.001 | 5 | 50 | 3.307223 | -6.52015 | 2.497711 | 1.955751 | 10.52725 | 6.925762
2018-03-09 14:48 | 257166.4 | 1200.0009 | 5 | 50 | 3.243053 | -6.520184 | 2.497711 | 2.173067 | 10.52725 | 7.638111
2018-03-09 14:50 | 257286.4 | 1320.0011 | 5 | 50 | 3.120115 | -6.519857 | 2.497711 | 2.390373 | 10.52725 | 8.331175
2018-03-09 14:51 | 257343 | 1376.516 | 5 | 50 | 2.999981 | -6.519872 | 2.497711 | 2.492725 | 10.52725 | 8.645089
2018-03-09 14:53 | 257463 | 120.0009 | 6 | 50 | 3.640051 | 0 | 2.497711 | 2.492725 | 10.52725 | 8.645089
2018-03-09 14:55 | 257583 | 240.0008 | 6 | 50 | 3.660665 | 0 | 2.497711 | 2.492725 | 10.52725 | 8.645089
2018-03-09 14:56 | 257643 | 300.0023 | 6 | 50 | 3.665675 | 0 | 2.497711 | 2.492725 | 10.52725 | 8.645089
2018-03-09 14:56 | 257643 | 0.0025 | 7 | 51 | 3.665722 | 0 | 0 | 0 | 0 | 0
2018-03-09 14:58 | 257763.1 | 120.0009 | 8 | 51 | 3.905066 | 3.260069 | 0.1086552 | 0 | 0.4215779 | 0
2018-03-09 15:00 | 257883.1 | 240.0001 | 8 | 51 | 3.938941 | 3.26009 | 0.2173129 | 0 | 0.8477871 | 0
2018-03-09 15:02 | 258003.1 | 360.0009 | 8 | 51 | 3.967085 | 3.26012 | 0.3259701 | 0 | 1.27737 | 0
2018-03-09 15:04 | 258123.1 | 480.0001 | 8 | 51 | 3.988276 | 3.260056 | 0.4346304 | 0 | 1.709641 | 0
2018-03-09 15:06 | 258243.1 | 600.0009 | 8 | 51 | 4.004978 | 3.260073 | 0.5432859 | 0 | 2.143922 | 0
2018-03-09 15:08 | 258363.1 | 720.0002 | 8 | 51 | 4.020376 | 3.260057 | 0.6519398 | 0 | 2.579914 | 0
2018-03-09 15:10 | 258483.1 | 840.0001 | 8 | 51 | 4.036461 | 3.260103 | 0.7605965 | 0 | 3.017618 | 0
2018-03-09 15:12 | 258603.1 | 960.001 | 8 | 51 | 4.053892 | 3.260096 | 0.8692553 | 0 | 3.457148 | 0
2018-03-09 15:14 | 258723.1 | 1080.001 | 8 | 51 | 4.073019 | 3.260059 | 0.9779138 | 0 | 3.89866 | 0
2018-03-09 15:16 | 258843.1 | 1200.001 | 8 | 51 | 4.094299 | 3.260044 | 1.086573 | 0 | 4.342365 | 0
2018-03-09 15:18 | 258963.1 | 1320.0002 | 8 | 51 | 4.118264 | 3.260069 | 1.19523 | 0 | 4.788514 | 0
2018-03-09 15:20 | 259083.1 | 1440.0002 | 8 | 51 | 4.145403 | 3.260054 | 1.303887 | 0 | 5.237436 | 0
2018-03-09 15:22 | 259203.1 | 1560.0002 | 8 | 51 | 4.176371 | 3.260052 | 1.412544 | 0 | 5.689511 | 0
2018-03-09 15:23 | 259285.6 | 1642.5232 | 8 | 51 | 4.2 | 3.260061 | 1.48727 | 0 | 6.002465 | 0